## Global_Info
Sample No | Channel | Start DateTime
09-065 | 46 | 2018-03-20 17:39
09-066 | 47 | 2018-03-20 17:39
09-067 | 48 | 2018-03-20 17:39
09-068 | 49 | 2018-03-20 17:39
09-069 | 50 | 2018-03-20 17:39
09-070 | 51 | 2018-03-20 17:39
09-071 | 55 | 2018-03-20 17:39
09-072 | 56 | 2018-03-20 17:39

## Statistics_46
Date_Time | Test_Time(s) | Step_Time(s) | Step_Index | Cycle_Index | Voltage(V) | Current(A) | Charge_Capacity(Ah) | Discharge_Capacity(Ah) | Charge_Energy(Wh) | Discharge_Energy(Wh) | ACR(Ohm) | Internal Resistance(Ohm)
2018-03-20 19:21 | 7415.842624 | 300.0019 | 6 | 1 | 3.503896 | 0 | 2.905244 | 2.875091 | 12.35669 | 10.33062
2018-03-20 21:23 | 14712.42 | 300.0043 | 6 | 2 | 3.505741 | 0 | 2.871084 | 2.867696 | 12.18614 | 10.30185
2018-03-20 23:25 | 22048.40008 | 300.002 | 6 | 3 | 3.510733 | 0 | 2.874454 | 2.870117 | 12.2067 | 10.31605
2018-03-21 01:27 | 29378.58 | 300.0035 | 6 | 4 | 3.512776 | 0 | 2.867686 | 2.865135 | 12.17813 | 10.28944
2018-03-21 03:29 | 36699.35 | 300.0046 | 6 | 5 | 3.512313 | 0 | 2.865301 | 2.864173 | 12.16845 | 10.27802
2018-03-21 05:31 | 44019.38 | 300.0022 | 6 | 6 | 3.52123 | 0 | 2.862959 | 2.857823 | 12.16221 | 10.24058
2018-03-21 07:33 | 51317.79024 | 300.0009 | 6 | 7 | 3.514193 | 0 | 2.855824 | 2.858128 | 12.13052 | 10.24273
2018-03-21 09:34 | 58614.64 | 300.0015 | 6 | 8 | 3.508811 | 0 | 2.859066 | 2.861051 | 12.14293 | 10.25614
2018-03-21 11:36 | 65912.57 | 300.0041 | 6 | 9 | 3.506265 | 0 | 2.859913 | 2.861844 | 12.14531 | 10.25816
2018-03-21 13:38 | 73235.02 | 300.0015 | 6 | 10 | 3.512703 | 0 | 2.866385 | 2.86212 | 12.17298 | 10.27301
2018-03-21 15:39 | 80524.72 | 300.0025 | 6 | 11 | 3.509168 | 0 | 2.859193 | 2.859579 | 12.14193 | 10.24458
2018-03-21 17:42 | 87859.45552 | 300.0008 | 6 | 12 | 3.515879 | 0 | 2.862208 | 2.858358 | 12.1596 | 10.25267
2018-03-21 19:44 | 95175.89 | 300.0028 | 6 | 13 | 3.506351 | 0 | 2.853863 | 2.857605 | 12.13521 | 10.23626
2018-03-21 21:46 | 102526 | 300.0028 | 6 | 14 | 3.52017 | 0 | 2.863022 | 2.856201 | 12.17655 | 10.23261
2018-03-21 23:49 | 109891.9 | 300.0022 | 6 | 15 | 3.517023 | 0 | 2.858742 | 2.859653 | 12.16464 | 10.24599
2018-03-22 01:51 | 117242.3 | 300.0029 | 6 | 16 | 3.518606 | 0 | 2.858217 | 2.85722 | 12.15998 | 10.24322
2018-03-22 03:54 | 124597.5 | 300.003 | 6 | 17 | 3.517362 | 0 | 2.85769 | 2.859162 | 12.15573 | 10.25246
2018-03-22 05:57 | 131950.9 | 300.0034 | 6 | 18 | 3.513686 | 0 | 2.854802 | 2.85529 | 12.14221 | 10.22669
2018-03-22 07:59 | 139272.5 | 300.0041 | 6 | 19 | 3.509827 | 0 | 2.854059 | 2.854685 | 12.13768 | 10.22855
2018-03-22 10:01 | 146599.1 | 300.0039 | 6 | 20 | 3.508024 | 0 | 2.853876 | 2.853867 | 12.13705 | 10.22522
2018-03-22 12:03 | 153952.2 | 300.0037 | 6 | 21 | 3.515357 | 0 | 2.860762 | 2.856838 | 12.16552 | 10.23288
2018-03-22 14:05 | 161288.4 | 300.0039 | 6 | 22 | 3.517836 | 0 | 2.850757 | 2.849254 | 12.12938 | 10.20492
2018-03-22 16:07 | 168598.5 | 300.0014 | 6 | 23 | 3.520467 | 0 | 2.848871 | 2.847274 | 12.12019 | 10.19379
2018-03-22 18:09 | 175923.6 | 300.0019 | 6 | 24 | 3.511786 | 0 | 2.847012 | 2.850778 | 12.11524 | 10.20854
2018-03-22 20:12 | 183285.5 | 300.0021 | 6 | 25 | 3.512688 | 0 | 2.852885 | 2.852439 | 12.14072 | 10.20439
2018-03-22 22:15 | 190647.4 | 300.0031 | 6 | 26 | 3.521089 | 0 | 2.851142 | 2.847624 | 12.13608 | 10.1945
2018-03-23 00:17 | 197983.7 | 300.0005 | 6 | 27 | 3.509982 | 0 | 2.843657 | 2.847773 | 12.10673 | 10.18847
2018-03-23 02:20 | 205347.1 | 300.002 | 6 | 28 | 3.526276 | 0 | 2.852108 | 2.843763 | 12.14041 | 10.17492
2018-03-23 04:23 | 212723 | 300.0028 | 6 | 29 | 3.520292 | 0 | 2.843351 | 2.845438 | 12.10921 | 10.18495
2018-03-23 06:26 | 220094.4 | 300.0028 | 6 | 30 | 3.524479 | 0 | 2.845739 | 2.843282 | 12.11619 | 10.17138
2018-03-23 08:28 | 227468.8 | 300.0022 | 6 | 31 | 3.518661 | 0 | 2.844287 | 2.846451 | 12.11275 | 10.1805
2018-03-23 10:31 | 234824.9 | 300.0032 | 6 | 32 | 3.521457 | 0 | 2.842085 | 2.840698 | 12.10256 | 10.162
2018-03-23 12:34 | 242173.8 | 300.003 | 6 | 33 | 3.520631 | 0 | 2.838931 | 2.839456 | 12.09173 | 10.1573
2018-03-23 14:36 | 249521.6 | 300.0029 | 6 | 34 | 3.520428 | 0 | 2.841243 | 2.84164 | 12.10092 | 10.16249
2018-03-23 16:39 | 256912.3 | 300.0016 | 6 | 35 | 3.511061 | 0 | 2.844221 | 2.847647 | 12.11469 | 10.18656
2018-03-23 18:42 | 264262.6 | 300.0017 | 6 | 36 | 3.524713 | 0 | 2.843996 | 2.836811 | 12.1095 | 10.1442
2018-03-23 20:44 | 271610.1 | 300.0032 | 6 | 37 | 3.523011 | 0 | 2.83543 | 2.835669 | 12.07938 | 10.13934
2018-03-23 22:47 | 278956 | 300.0022 | 6 | 38 | 3.524184 | 0 | 2.837767 | 2.836755 | 12.08714 | 10.14638
2018-03-24 00:49 | 286304.1 | 300.0024 | 6 | 39 | 3.516998 | 0 | 2.834555 | 2.83765 | 12.07526 | 10.1449
2018-03-24 02:52 | 293701.1 | 300.0025 | 6 | 40 | 3.520498 | 0 | 2.842673 | 2.840663 | 12.11081 | 10.15474
2018-03-24 04:55 | 301067.2 | 300.0021 | 6 | 41 | 3.526495 | 0 | 2.836354 | 2.834579 | 12.08367 | 10.13318
2018-03-24 06:58 | 308442 | 300.0026 | 6 | 42 | 3.518412 | 0 | 2.836794 | 2.839458 | 12.08709 | 10.15137
2018-03-24 09:01 | 315808.1 | 300.0014 | 6 | 43 | 3.524413 | 0 | 2.837795 | 2.833996 | 12.08939 | 10.13387
2018-03-24 11:03 | 323153.8 | 300.0014 | 6 | 44 | 3.522785 | 0 | 2.833207 | 2.833198 | 12.07155 | 10.13152
2018-03-24 13:06 | 330503.8 | 300.0013 | 6 | 45 | 3.525031 | 0 | 2.832786 | 2.831246 | 12.07073 | 10.12125
2018-03-24 15:08 | 337852.2 | 300.0014 | 6 | 46 | 3.524034 | 0 | 2.831881 | 2.831981 | 12.06778 | 10.1234
2018-03-24 17:11 | 345210.1 | 300.0021 | 6 | 47 | 3.525473 | 0 | 2.832889 | 2.831908 | 12.07344 | 10.12206
2018-03-24 19:13 | 352559.4 | 300.0013 | 6 | 48 | 3.525111 | 0 | 2.831052 | 2.831016 | 12.06547 | 10.11857
2018-03-24 21:16 | 359915.7 | 300.0042 | 6 | 49 | 3.516222 | 0 | 2.829359 | 2.834705 | 12.05979 | 10.12495
2018-03-24 23:19 | 367322.7 | 300.0002 | 6 | 50 | 3.520583 | 0 | 2.83896 | 2.83582 | 12.10246 | 10.12449
2018-03-24 23:44 | 368777.6 | 1454.8487 | 8 | 51 | 4.2 | 3.259952 | 1.317378 | 0 | 5.381252 | 0

## Channel_46_1
Date_Time | Test_Time(s) | Step_Time(s) | Step_Index | Cycle_Index | Voltage(V) | Current(A) | Charge_Capacity(Ah) | Discharge_Capacity(Ah) | Charge_Energy(Wh) | Discharge_Energy(Wh) | ACR(Ohm) | Internal Resistance(Ohm) | dV/dt(V/s) | dI/dt(A/s)
2018-03-20 17:18 | 10.0014 | 10.0014 | 1 | 1 | 3.453681 | 0 | 0 | 0 | 0 | 0
2018-03-20 17:18 | 10.003 | 10.003 | 1 | 1 | 3.453678 | 0 | 0 | 0 | 0 | 0
2018-03-20 17:20 | 130.0835 | 120.0014 | 2 | 1 | 4.120718 | 4.889897 | 0.1624007 | 0 | 0.6536609 | 0
2018-03-20 17:22 | 250.083 | 240.0009 | 2 | 1 | 4.142652 | 4.889924 | 0.3253758 | 0 | 1.326736 | 0
2018-03-20 17:24 | 370.0823 | 360.0002 | 2 | 1 | 4.170691 | 4.889926 | 0.4883802 | 0 | 2.004373 | 0
2018-03-20 17:26 | 490.083 | 480.0009 | 2 | 1 | 4.192937 | 4.889876 | 0.651378 | 0 | 2.686066 | 0
2018-03-20 17:28 | 610.0832 | 600.0011 | 2 | 1 | 4.200256 | 4.690822 | 0.812188 | 0 | 3.36129 | 0
2018-03-20 17:30 | 730.0824 | 720.0003 | 2 | 1 | 4.200265 | 4.379504 | 0.9633771 | 0 | 3.996321 | 0
2018-03-20 17:32 | 850.0826 | 840.0005 | 2 | 1 | 4.200238 | 4.069222 | 1.10415 | 0 | 4.587603 | 0
2018-03-20 17:34 | 970.0828 | 960.0007 | 2 | 1 | 4.200264 | 3.775655 | 1.234837 | 0 | 5.136518 | 0
2018-03-20 17:36 | 1090.0829 | 1080.0008 | 2 | 1 | 4.200237 | 3.501845 | 1.356025 | 0 | 5.645537 | 0
2018-03-20 17:37 | 1203.038 | 1192.9559 | 2 | 1 | 4.200245 | 3.259982 | 1.462074 | 0 | 6.09097 | 0
2018-03-20 17:39 | 1323.052076 | 120.0006 | 3 | 1 | 4.219623 | 3.259929 | 1.570337 | 0 | 6.546653 | 0
2018-03-20 17:41 | 1443.052476 | 240.001 | 3 | 1 | 4.242615 | 3.259923 | 1.679002 | 0 | 7.00641 | 0
2018-03-20 17:43 | 1563.052076 | 360.0006 | 3 | 1 | 4.268097 | 3.259898 | 1.787668 | 0 | 7.468794 | 0
2018-03-20 17:45 | 1683.051976 | 480.0005 | 3 | 1 | 4.297548 | 3.259974 | 1.896321 | 0 | 7.934102 | 0
2018-03-20 17:47 | 1803.052176 | 600.0007 | 3 | 1 | 4.329954 | 3.259946 | 2.004989 | 0 | 8.402849 | 0
2018-03-20 17:49 | 1923.053076 | 720.0016 | 3 | 1 | 4.365551 | 3.259919 | 2.113645 | 0 | 8.875231 | 0
2018-03-20 17:51 | 2043.053076 | 840.0016 | 3 | 1 | 4.400288 | 3.211083 | 2.222249 | 0 | 9.351364 | 0
2018-03-20 17:53 | 2163.053076 | 960.0016 | 3 | 1 | 4.40024 | 2.787917 | 2.321751 | 0 | 9.789199 | 0
2018-03-20 17:55 | 2283.053076 | 1080.0016 | 3 | 1 | 4.400231 | 2.442723 | 2.408785 | 0 | 10.17217 | 0
2018-03-20 17:57 | 2403.053076 | 1200.0016 | 3 | 1 | 4.400249 | 2.143716 | 2.485094 | 0 | 10.50795 | 0
2018-03-20 17:59 | 2523.052376 | 1320.0009 | 3 | 1 | 4.400247 | 1.884162 | 2.552108 | 0 | 10.80282 | 0
2018-03-20 18:01 | 2643.053076 | 1440.0016 | 3 | 1 | 4.400233 | 1.660642 | 2.611087 | 0 | 11.06235 | 0
2018-03-20 18:03 | 2763.053476 | 1560.002 | 3 | 1 | 4.400226 | 1.468049 | 2.663152 | 0 | 11.29144 | 0
2018-03-20 18:05 | 2883.052176 | 1680.0007 | 3 | 1 | 4.400217 | 1.30203 | 2.709239 | 0 | 11.49424 | 0
2018-03-20 18:07 | 3003.052376 | 1800.0009 | 3 | 1 | 4.400213 | 1.158163 | 2.750177 | 0 | 11.67437 | 0
2018-03-20 18:09 | 3123.051976 | 1920.0005 | 3 | 1 | 4.400205 | 1.033001 | 2.786642 | 0 | 11.83483 | 0
2018-03-20 18:11 | 3243.051876 | 2040.0004 | 3 | 1 | 4.400169 | 0.9241266 | 2.81923 | 0 | 11.97822 | 0
2018-03-20 18:13 | 3363.053676 | 2160.0022 | 3 | 1 | 4.400185 | 0.8302708 | 2.848436 | 0 | 12.10673 | 0
2018-03-20 18:15 | 3483.052676 | 2280.0012 | 3 | 1 | 4.400187 | 0.7465219 | 2.874678 | 0 | 12.2222 | 0
2018-03-20 18:17 | 3603.052276 | 2400.0008 | 3 | 1 | 4.400122 | 0.6734762 | 2.898326 | 0 | 12.32626 | 0
2018-03-20 18:18 | 3640.582576 | 2437.5311 | 3 | 1 | 4.400147 | 0.651989 | 2.905243 | 0 | 12.35669 | 0
2018-03-20 18:20 | 3760.625252 | 120.0004 | 4 | 1 | 4.331148 | 0 | 2.905244 | 0 | 12.35669 | 0
2018-03-20 18:22 | 3880.625652 | 240.0008 | 4 | 1 | 4.325226 | 0 | 2.905244 | 0 | 12.35669 | 0
2018-03-20 18:23 | 3940.627752 | 300.0029 | 4 | 1 | 4.32352 | 0 | 2.905244 | 0 | 12.35669 | 0
2018-03-20 18:25 | 4060.708452 | 120.0004 | 5 | 1 | 3.975507 | -3.259871 | 2.905244 | 0.1086459 | 12.35669 | 0.4368114
2018-03-20 18:27 | 4180.708152 | 240.0001 | 5 | 1 | 3.931095 | -3.259942 | 2.905244 | 0.2173019 | 12.35669 | 0.8662756
2018-03-20 18:29 | 4300.708452 | 360.0004 | 5 | 1 | 3.890596 | -3.259951 | 2.905244 | 0.3259729 | 12.35669 | 1.291256
2018-03-20 18:31 | 4420.708852 | 480.0008 | 5 | 1 | 3.851727 | -3.259899 | 2.905244 | 0.4346229 | 12.35669 | 1.711838
2018-03-20 18:33 | 4540.708152 | 600.0001 | 5 | 1 | 3.814525 | -3.259953 | 2.905244 | 0.5432968 | 12.35669 | 2.128386
2018-03-20 18:35 | 4660.709352 | 720.0013 | 5 | 1 | 3.778256 | -3.259917 | 2.905244 | 0.651954 | 12.35669 | 2.540882
2018-03-20 18:37 | 4780.708352 | 840.0003 | 5 | 1 | 3.743303 | -3.259939 | 2.905244 | 0.7606107 | 12.35669 | 2.9495
2018-03-20 18:39 | 4900.709352 | 960.0013 | 5 | 1 | 3.710695 | -3.259876 | 2.905244 | 0.8692744 | 12.35669 | 3.354458
2018-03-20 18:41 | 5020.708652 | 1080.0006 | 5 | 1 | 3.680737 | -3.25996 | 2.905244 | 0.9779481 | 12.35669 | 3.756064
2018-03-20 18:43 | 5140.708052 | 1200 | 5 | 1 | 3.652394 | -3.259937 | 2.905244 | 1.086606 | 12.35669 | 4.154449
2018-03-20 18:45 | 5260.708252 | 1320.0002 | 5 | 1 | 3.625499 | -3.260015 | 2.905244 | 1.195263 | 12.35669 | 4.54984
2018-03-20 18:47 | 5380.709152 | 1440.0011 | 5 | 1 | 3.600004 | -3.259955 | 2.905244 | 1.303931 | 12.35669 | 4.942418
2018-03-20 18:49 | 5500.708652 | 1560.0006 | 5 | 1 | 3.57618 | -3.259942 | 2.905244 | 1.412585 | 12.35669 | 5.332263
2018-03-20 18:51 | 5620.708852 | 1680.0008 | 5 | 1 | 3.554016 | -3.259987 | 2.905244 | 1.521243 | 12.35669 | 5.719625
2018-03-20 18:53 | 5740.709152 | 1800.0011 | 5 | 1 | 3.5336 | -3.259975 | 2.905244 | 1.629917 | 12.35669 | 6.104733
2018-03-20 18:55 | 5860.708652 | 1920.0006 | 5 | 1 | 3.513711 | -3.259964 | 2.905244 | 1.738568 | 12.35669 | 6.487594
2018-03-20 18:57 | 5980.709152 | 2040.0011 | 5 | 1 | 3.493744 | -3.259933 | 2.905244 | 1.84724 | 12.35669 | 6.868347
2018-03-20 18:59 | 6100.709352 | 2160.0013 | 5 | 1 | 3.47447 | -3.259851 | 2.905244 | 1.955906 | 12.35669 | 7.246949
2018-03-20 19:01 | 6220.708952 | 2280.0009 | 5 | 1 | 3.455822 | -3.259949 | 2.905244 | 2.064557 | 12.35669 | 7.623424
2018-03-20 19:03 | 6340.708352 | 2400.0003 | 5 | 1 | 3.437638 | -3.260034 | 2.905244 | 2.173218 | 12.35669 | 7.997956
2018-03-20 19:05 | 6460.708752 | 2520.0007 | 5 | 1 | 3.41822 | -3.259959 | 2.905244 | 2.281893 | 12.35669 | 8.370514
2018-03-20 19:07 | 6580.708352 | 2640.0003 | 5 | 1 | 3.395863 | -3.259845 | 2.905244 | 2.390542 | 12.35669 | 8.740716
2018-03-20 19:09 | 6700.709452 | 2760.0014 | 5 | 1 | 3.36696 | -3.259868 | 2.905244 | 2.499216 | 12.35669 | 9.108277
2018-03-20 19:11 | 6820.708952 | 2880.0009 | 5 | 1 | 3.325102 | -3.259935 | 2.905244 | 2.60787 | 12.35669 | 9.471995
2018-03-20 19:13 | 6940.708252 | 3000.0002 | 5 | 1 | 3.256595 | -3.259994 | 2.905244 | 2.716521 | 12.35669 | 9.829882
2018-03-20 19:15 | 7060.708752 | 3120.0007 | 5 | 1 | 3.123755 | -3.260049 | 2.905244 | 2.82519 | 12.35669 | 10.17752
2018-03-20 19:16 | 7115.797652 | 3175.0896 | 5 | 1 | 2.999988 | -3.260004 | 2.905244 | 2.875071 | 12.35669 | 10.33056
2018-03-20 19:18 | 7235.841524 | 120.0008 | 6 | 1 | 3.478315 | 0 | 2.905244 | 2.875091 | 12.35669 | 10.33062
2018-03-20 19:20 | 7355.841624 | 240.0009 | 6 | 1 | 3.499253 | 0 | 2.905244 | 2.875091 | 12.35669 | 10.33062
2018-03-20 19:21 | 7415.842624 | 300.0019 | 6 | 1 | 3.503896 | 0 | 2.905244 | 2.875091 | 12.35669 | 10.33062
2018-03-20 19:21 | 7415.851884 | 0.0023 | 7 | 2 | 3.5041 | 0 | 0 | 0 | 0 | 0
2018-03-20 19:23 | 7535.930468 | 120.0004 | 2 | 2 | 4.077179 | 4.889918 | 0.1623831 | 2.606e-09 | 0.6499406 | 9.133e-09
2018-03-20 19:25 | 7655.931068 | 240.001 | 2 | 2 | 4.112281 | 4.889861 | 0.3253913 | 2.606e-09 | 1.317306 | 9.133e-09
2018-03-20 19:27 | 7775.931668 | 360.0016 | 2 | 2 | 4.143739 | 4.889846 | 0.4883378 | 2.606e-09 | 1.990064 | 9.133e-09
2018-03-20 19:29 | 7895.930468 | 480.0004 | 2 | 2 | 4.167908 | 4.889861 | 0.6513681 | 2.606e-09 | 2.66766 | 9.133e-09
2018-03-20 19:31 | 8015.931568 | 600.0015 | 2 | 2 | 4.192163 | 4.889861 | 0.8143564 | 2.606e-09 | 3.348897 | 9.133e-09
2018-03-20 19:33 | 8135.930668 | 720.0006 | 2 | 2 | 4.200263 | 4.587703 | 0.9736568 | 2.606e-09 | 4.017807 | 9.133e-09
2018-03-20 19:35 | 8255.930968 | 840.0009 | 2 | 2 | 4.200269 | 4.188327 | 1.119894 | 2.606e-09 | 4.632041 | 9.133e-09
2018-03-20 19:37 | 8375.931268 | 960.0012 | 2 | 2 | 4.200255 | 3.831477 | 1.253397 | 2.606e-09 | 5.19279 | 9.133e-09
2018-03-20 19:39 | 8495.930568 | 1080.0005 | 2 | 2 | 4.200239 | 3.515443 | 1.375761 | 2.606e-09 | 5.706748 | 9.133e-09
2018-03-20 19:41 | 8599.549468 | 1183.6194 | 2 | 2 | 4.200248 | 3.259994 | 1.473215 | 2.606e-09 | 6.11608 | 9.133e-09
2018-03-20 19:43 | 8719.564464 | 120.0016 | 3 | 2 | 4.221632 | 3.259974 | 1.581488 | 2.606e-09 | 6.571898 | 9.133e-09
2018-03-20 19:45 | 8839.564764 | 240.0019 | 3 | 2 | 4.247027 | 3.259864 | 1.690147 | 2.606e-09 | 7.031981 | 9.133e-09
2018-03-20 19:47 | 8959.564264 | 360.0014 | 3 | 2 | 4.274603 | 3.259944 | 1.798807 | 2.606e-09 | 7.494939 | 9.133e-09
2018-03-20 19:49 | 9079.563464 | 480.0006 | 3 | 2 | 4.304371 | 3.259862 | 1.907449 | 2.606e-09 | 7.960936 | 9.133e-09
2018-03-20 19:51 | 9199.563664 | 600.0008 | 3 | 2 | 4.336418 | 3.259902 | 2.016101 | 2.606e-09 | 8.430335 | 9.133e-09
2018-03-20 19:53 | 9319.563764 | 720.0009 | 3 | 2 | 4.371233 | 3.2599 | 2.124779 | 2.606e-09 | 8.903472 | 9.133e-09
2018-03-20 19:55 | 9439.563564 | 840.0007 | 3 | 2 | 4.400262 | 3.133264 | 2.232938 | 2.606e-09 | 9.378154 | 9.133e-09
2018-03-20 19:57 | 9559.564564 | 960.0017 | 3 | 2 | 4.400229 | 2.725564 | 2.330307 | 2.606e-09 | 9.806606 | 9.133e-09
2018-03-20 19:59 | 9679.563864 | 1080.001 | 3 | 2 | 4.400245 | 2.38136 | 2.415295 | 2.606e-09 | 10.18058 | 9.133e-09
2018-03-20 20:01 | 9799.563464 | 1200.0006 | 3 | 2 | 4.400241 | 2.081774 | 2.489536 | 2.606e-09 | 10.50725 | 9.133e-09
2018-03-20 20:03 | 9919.564664 | 1320.0018 | 3 | 2 | 4.4002 | 1.822445 | 2.554515 | 2.606e-09 | 10.79318 | 9.133e-09
2018-03-20 20:05 | 10039.56 | 1440.0019 | 3 | 2 | 4.400262 | 1.600444 | 2.611467 | 2.606e-09 | 11.04378 | 9.133e-09
2018-03-20 20:07 | 10159.56 | 1560.0008 | 3 | 2 | 4.400182 | 1.400335 | 2.661398 | 2.606e-09 | 11.26348 | 9.133e-09
2018-03-20 20:09 | 10279.56 | 1680.0019 | 3 | 2 | 4.400202 | 1.229021 | 2.705157 | 2.606e-09 | 11.45603 | 9.133e-09
2018-03-20 20:11 | 10399.56 | 1800.0006 | 3 | 2 | 4.400231 | 1.080863 | 2.743576 | 2.606e-09 | 11.62509 | 9.133e-09
2018-03-20 20:13 | 10519.56 | 1920.001 | 3 | 2 | 4.400194 | 0.9580822 | 2.777487 | 2.606e-09 | 11.7743 | 9.133e-09
2018-03-20 20:15 | 10639.56 | 2040.0019 | 3 | 2 | 4.400184 | 0.8544693 | 2.807645 | 2.606e-09 | 11.907 | 9.133e-09
2018-03-20 20:17 | 10759.56 | 2160.0006 | 3 | 2 | 4.4002 | 0.7664337 | 2.834611 | 2.606e-09 | 12.02565 | 9.133e-09
2018-03-20 20:19 | 10879.57 | 2280.0025 | 3 | 2 | 4.400195 | 0.6896458 | 2.858834 | 2.606e-09 | 12.13224 | 9.133e-09
2018-03-20 20:20 | 10945.33 | 2345.7695 | 3 | 2 | 4.400146 | 0.6519995 | 2.871084 | 2.606e-09 | 12.18614 | 9.133e-09
2018-03-20 20:22 | 11065.38 | 120.0014 | 4 | 2 | 4.329921 | 0 | 2.871084 | 2.606e-09 | 12.18614 | 9.133e-09
2018-03-20 20:24 | 11185.38 | 240.0009 | 4 | 2 | 4.323843 | 0 | 2.871084 | 2.606e-09 | 12.18614 | 9.133e-09
2018-03-20 20:25 | 11245.38 | 300.0045 | 4 | 2 | 4.322124 | 0 | 2.871084 | 2.606e-09 | 12.18614 | 9.133e-09
2018-03-20 20:27 | 11365.46 | 120.0006 | 5 | 2 | 3.976794 | -3.259937 | 2.871084 | 0.1086605 | 12.18614 | 0.4369149
2018-03-20 20:29 | 11485.46 | 240.0009 | 5 | 2 | 3.933224 | -3.259823 | 2.871084 | 0.2173055 | 12.18614 | 0.8665285
2018-03-20 20:31 | 11605.46 | 360.0013 | 5 | 2 | 3.893359 | -3.259951 | 2.871084 | 0.3259578 | 12.18614 | 1.291705
2018-03-20 20:33 | 11725.46 | 480.0009 | 5 | 2 | 3.854591 | -3.259975 | 2.871084 | 0.4346426 | 12.18614 | 1.712737
2018-03-20 20:35 | 11845.46 | 600.0004 | 5 | 2 | 3.817365 | -3.259874 | 2.871084 | 0.543287 | 12.18614 | 2.129482
2018-03-20 20:37 | 11965.46 | 720.0015 | 5 | 2 | 3.780779 | -3.259885 | 2.871084 | 0.6519564 | 12.18614 | 2.542319
2018-03-20 20:39 | 12085.46 | 840.0011 | 5 | 2 | 3.745467 | -3.259955 | 2.871084 | 0.76061 | 12.18614 | 2.951178
2018-03-20 20:41 | 12205.46 | 960.0014 | 5 | 2 | 3.711732 | -3.259883 | 2.871084 | 0.8692777 | 12.18614 | 3.356348
2018-03-20 20:43 | 12325.46 | 1080.0003 | 5 | 2 | 3.67911 | -3.259916 | 2.871084 | 0.9779333 | 12.18614 | 3.757866
2018-03-20 20:45 | 12445.46 | 1200.0007 | 5 | 2 | 3.647886 | -3.259916 | 2.871084 | 1.086602 | 12.18614 | 4.155969
2018-03-20 20:47 | 12565.46 | 1320.0002 | 5 | 2 | 3.619265 | -3.259935 | 2.871084 | 1.195266 | 12.18614 | 4.550785
2018-03-20 20:49 | 12685.46 | 1440.0005 | 5 | 2 | 3.592603 | -3.259878 | 2.871084 | 1.303929 | 12.18614 | 4.942601
2018-03-20 20:51 | 12805.46 | 1560.0001 | 5 | 2 | 3.567869 | -3.260014 | 2.871084 | 1.412581 | 12.18614 | 5.331581
2018-03-20 20:53 | 12925.46 | 1680.0004 | 5 | 2 | 3.545161 | -3.259917 | 2.871084 | 1.521254 | 12.18614 | 5.718064
2018-03-20 20:55 | 13045.46 | 1800.0006 | 5 | 2 | 3.524555 | -3.259881 | 2.871084 | 1.629915 | 12.18614 | 6.102156
2018-03-20 20:57 | 13165.46 | 1920.0009 | 5 | 2 | 3.505442 | -3.259929 | 2.871084 | 1.738577 | 12.18614 | 6.484091
2018-03-20 20:59 | 13285.46 | 2040.0012 | 5 | 2 | 3.487879 | -3.259856 | 2.871084 | 1.847247 | 12.18614 | 6.864061
2018-03-20 21:01 | 13405.46 | 2160.0007 | 5 | 2 | 3.470964 | -3.259979 | 2.871084 | 1.955913 | 12.18614 | 7.24215
2018-03-20 21:03 | 13525.46 | 2280.0012 | 5 | 2 | 3.454588 | -3.25996 | 2.871084 | 2.064577 | 12.18614 | 7.618435
2018-03-20 21:05 | 13645.46 | 2400.0016 | 5 | 2 | 3.437513 | -3.259876 | 2.871084 | 2.173223 | 12.18614 | 7.992846
2018-03-20 21:07 | 13765.46 | 2520.0003 | 5 | 2 | 3.418826 | -3.259883 | 2.871084 | 2.281894 | 12.18614 | 8.365405
2018-03-20 21:09 | 13885.46 | 2640.0013 | 5 | 2 | 3.396526 | -3.259899 | 2.871084 | 2.390565 | 12.18614 | 8.735753
2018-03-20 21:11 | 14005.46 | 2760.001 | 5 | 2 | 3.367428 | -3.259954 | 2.871084 | 2.499228 | 12.18614 | 9.103342
2018-03-20 21:13 | 14125.46 | 2880.0004 | 5 | 2 | 3.324724 | -3.260032 | 2.871084 | 2.60787 | 12.18614 | 9.467032
2018-03-20 21:15 | 14245.46 | 3000 | 5 | 2 | 3.254386 | -3.260068 | 2.871084 | 2.716541 | 12.18614 | 9.824896
2018-03-20 21:17 | 14365.46 | 3120.0013 | 5 | 2 | 3.111035 | -3.25996 | 2.871084 | 2.825204 | 12.18614 | 10.17182
2018-03-20 21:18 | 14412.37 | 3166.909 | 5 | 2 | 2.999998 | -3.259951 | 2.871084 | 2.86768 | 12.18614 | 10.3018
2018-03-20 21:20 | 14532.42 | 120.0012 | 6 | 2 | 3.479977 | 0 | 2.871084 | 2.867696 | 12.18614 | 10.30185
2018-03-20 21:22 | 14652.42 | 240.0016 | 6 | 2 | 3.501048 | 0 | 2.871084 | 2.867696 | 12.18614 | 10.30185
2018-03-20 21:23 | 14712.42 | 300.0043 | 6 | 2 | 3.505741 | 0 | 2.871084 | 2.867696 | 12.18614 | 10.30185
2018-03-20 21:23 | 14712.43 | 0.0025 | 7 | 3 | 3.505751 | 0 | 0 | 0 | 0 | 0
2018-03-20 21:25 | 14832.51 | 120.0014 | 2 | 3 | 4.08585 | 4.890063 | 0.162415 | 0 | 0.6513726 | 0
2018-03-20 21:27 | 14952.51 | 240.0009 | 2 | 3 | 4.120772 | 4.890037 | 0.3254005 | 0 | 1.320004 | 0
2018-03-20 21:29 | 15072.51 | 360.0013 | 2 | 3 | 4.152732 | 4.89 | 0.4883982 | 0 | 1.994414 | 0
2018-03-20 21:31 | 15192.51 | 480.0015 | 2 | 3 | 4.176904 | 4.890065 | 0.6513988 | 0 | 2.673358 | 0
2018-03-20 21:33 | 15312.51 | 600.0004 | 2 | 3 | 4.199816 | 4.890048 | 0.8143967 | 0 | 3.356024 | 0
2018-03-20 21:35 | 15432.51 | 720.0005 | 2 | 3 | 4.200256 | 4.523889 | 0.9712529 | 0 | 4.01486 | 0
2018-03-20 21:37 | 15552.51 | 840.0006 | 2 | 3 | 4.200301 | 4.172168 | 1.116102 | 0 | 4.623264 | 0
2018-03-20 21:39 | 15672.51 | 960.0002 | 2 | 3 | 4.200252 | 3.842111 | 1.249573 | 0 | 5.183873 | 0
2018-03-20 21:41 | 15792.51 | 1080.001 | 2 | 3 | 4.200236 | 3.538766 | 1.372527 | 0 | 5.700314 | 0
2018-03-20 21:43 | 15910.22 | 1197.7162 | 2 | 3 | 4.200274 | 3.259997 | 1.483621 | 0 | 6.166934 | 0
2018-03-20 21:45 | 16030.23756 | 120.0016 | 3 | 3 | 4.221439 | 3.260053 | 1.591915 | 0 | 6.622833 | 0
2018-03-20 21:47 | 16150.23746 | 240.0015 | 3 | 3 | 4.246435 | 3.260028 | 1.700571 | 0 | 7.082856 | 0
2018-03-20 21:49 | 16270.23756 | 360.0016 | 3 | 3 | 4.273848 | 3.259994 | 1.809242 | 0 | 7.545789 | 0
2018-03-20 21:51 | 16390.23696 | 480.001 | 3 | 3 | 4.304148 | 3.259969 | 1.917902 | 0 | 8.011789 | 0
2018-03-20 21:53 | 16510.23616 | 600.0002 | 3 | 3 | 4.338387 | 3.259999 | 2.026568 | 0 | 8.481334 | 0
2018-03-20 21:55 | 16630.23736 | 720.0014 | 3 | 3 | 4.375905 | 3.260039 | 2.135233 | 0 | 8.954774 | 0
2018-03-20 21:57 | 16750.23616 | 840.0002 | 3 | 3 | 4.400279 | 3.046287 | 2.242388 | 0 | 9.425469 | 0
2018-03-20 21:59 | 16870.23806 | 960.0021 | 3 | 3 | 4.400275 | 2.649282 | 2.337089 | 0 | 9.842177 | 0
2018-03-20 22:01 | 16990.23676 | 1080.0008 | 3 | 3 | 4.400278 | 2.311669 | 2.419604 | 0 | 10.20526 | 0
2018-03-20 22:03 | 17110.23756 | 1200.0016 | 3 | 3 | 4.400234 | 2.022002 | 2.491707 | 0 | 10.52254 | 0
2018-03-20 22:05 | 17230.23686 | 1320.0009 | 3 | 3 | 4.400243 | 1.773458 | 2.554858 | 0 | 10.80042 | 0
2018-03-20 22:07 | 17350.23646 | 1440.0005 | 3 | 3 | 4.400196 | 1.559468 | 2.610294 | 0 | 11.04435 | 0
2018-03-20 22:09 | 17470.23756 | 1560.0016 | 3 | 3 | 4.400247 | 1.378784 | 2.659189 | 0 | 11.2595 | 0
2018-03-20 22:11 | 17590.23636 | 1680.0004 | 3 | 3 | 4.400122 | 1.220694 | 2.702458 | 0 | 11.44989 | 0
2018-03-20 22:13 | 17710.23656 | 1800.0006 | 3 | 3 | 4.400189 | 1.08689 | 2.740879 | 0 | 11.61895 | 0
2018-03-20 22:15 | 17830.23626 | 1920.0003 | 3 | 3 | 4.400189 | 0.9699621 | 2.775111 | 0 | 11.76958 | 0
2018-03-20 22:17 | 17950.23646 | 2040.0005 | 3 | 3 | 4.400167 | 0.8682384 | 2.805709 | 0 | 11.90421 | 0
2018-03-20 22:19 | 18070.23716 | 2160.0012 | 3 | 3 | 4.400181 | 0.7803354 | 2.833148 | 0 | 12.02495 | 0
2018-03-20 22:21 | 18190.23676 | 2280.0008 | 3 | 3 | 4.40016 | 0.7023478 | 2.857826 | 0 | 12.13354 | 0
2018-03-20 22:22 | 18278.68256 | 2368.4466 | 3 | 3 | 4.400155 | 0.6519995 | 2.874451 | 0 | 12.20669 | 0
2018-03-20 22:24 | 18398.72788 | 120.0003 | 4 | 3 | 4.331404 | 0 | 2.874454 | 0 | 12.2067 | 0
2018-03-20 22:26 | 18518.72758 | 240 | 4 | 3 | 4.325493 | 0 | 2.874454 | 0 | 12.2067 | 0
2018-03-20 22:27 | 18578.73038 | 300.0028 | 4 | 3 | 4.323776 | 0 | 2.874454 | 0 | 12.2067 | 0
2018-03-20 22:29 | 18698.81 | 120.0005 | 5 | 3 | 3.985 | -3.260018 | 2.874454 | 0.1086451 | 12.2067 | 0.4377128
2018-03-20 22:31 | 18818.81 | 240.001 | 5 | 3 | 3.938888 | -3.260052 | 2.874454 | 0.2173117 | 12.2067 | 0.8681769
2018-03-20 22:33 | 18938.81 | 360.0005 | 5 | 3 | 3.895386 | -3.260023 | 2.874454 | 0.3259884 | 12.2067 | 1.293876
2018-03-20 22:35 | 19058.81 | 480.0002 | 5 | 3 | 3.854229 | -3.260083 | 2.874454 | 0.4346345 | 12.2067 | 1.714829
2018-03-20 22:37 | 19178.81 | 600.0014 | 5 | 3 | 3.815507 | -3.260065 | 2.874454 | 0.5433087 | 12.2067 | 2.131568
2018-03-20 22:39 | 19298.81 | 720.0009 | 5 | 3 | 3.778133 | -3.259998 | 2.874454 | 0.651971 | 12.2067 | 2.544128
2018-03-20 22:41 | 19418.81 | 840.0013 | 5 | 3 | 3.74194 | -3.260077 | 2.874454 | 0.7606335 | 12.2067 | 2.952686
2018-03-20 22:43 | 19538.81 | 960.001 | 5 | 3 | 3.708804 | -3.260103 | 2.874454 | 0.8692996 | 12.2067 | 3.357475
2018-03-20 22:45 | 19658.81 | 1080.0005 | 5 | 3 | 3.678237 | -3.260032 | 2.874454 | 0.9779609 | 12.2067 | 3.758795
2018-03-20 22:47 | 19778.81 | 1200.0009 | 5 | 3 | 3.649574 | -3.260099 | 2.874454 | 1.086639 | 12.2067 | 4.156966
2018-03-20 22:49 | 19898.81 | 1320.0005 | 5 | 3 | 3.622369 | -3.260106 | 2.874454 | 1.195296 | 12.2067 | 4.552031
2018-03-20 22:51 | 20018.81 | 1440.0002 | 5 | 3 | 3.59686 | -3.260067 | 2.874454 | 1.303971 | 12.2067 | 4.944292
2018-03-20 22:53 | 20138.81 | 1560.0014 | 5 | 3 | 3.572836 | -3.260007 | 2.874454 | 1.412619 | 12.2067 | 5.333765
2018-03-20 22:55 | 20258.81 | 1680.001 | 5 | 3 | 3.550344 | -3.26003 | 2.874454 | 1.521304 | 12.2067 | 5.720837
2018-03-20 22:57 | 20378.81 | 1800.0014 | 5 | 3 | 3.529835 | -3.259997 | 2.874454 | 1.629958 | 12.2067 | 6.105469
2018-03-20 22:59 | 20498.81 | 1920.0002 | 5 | 3 | 3.510792 | -3.260092 | 2.874454 | 1.738633 | 12.2067 | 6.488025
2018-03-20 23:01 | 20618.81 | 2040.0014 | 5 | 3 | 3.493243 | -3.259997 | 2.874454 | 1.847289 | 12.2067 | 6.868526
2018-03-20 23:03 | 20738.81 | 2160.0001 | 5 | 3 | 3.476373 | -3.260011 | 2.874454 | 1.955955 | 12.2067 | 7.247204
2018-03-20 23:05 | 20858.81 | 2280.0006 | 5 | 3 | 3.459943 | -3.259955 | 2.874454 | 2.064614 | 12.2067 | 7.624051
2018-03-20 23:07 | 20978.81 | 2400.0009 | 5 | 3 | 3.442804 | -3.259935 | 2.874454 | 2.173292 | 12.2067 | 7.999155
2018-03-20 23:09 | 21098.81 | 2520.0014 | 5 | 3 | 3.423843 | -3.260022 | 2.874454 | 2.281947 | 12.2067 | 8.372222
2018-03-20 23:11 | 21218.81 | 2640.001 | 5 | 3 | 3.400642 | -3.259923 | 2.874454 | 2.390614 | 12.2067 | 8.743103
2018-03-20 23:13 | 21338.81 | 2760.0005 | 5 | 3 | 3.369127 | -3.259959 | 2.874454 | 2.499265 | 12.2067 | 9.11098
2018-03-20 23:15 | 21458.81 | 2880.0001 | 5 | 3 | 3.322549 | -3.259957 | 2.874454 | 2.607934 | 12.2067 | 9.47475
2018-03-20 23:17 | 21578.81 | 3000.0022 | 5 | 3 | 3.249681 | -3.259897 | 2.874454 | 2.716587 | 12.2067 | 9.832113
2018-03-20 23:19 | 21698.81 | 3120.001 | 5 | 3 | 3.111528 | -3.259942 | 2.874454 | 2.825257 | 12.2067 | 10.17875
2018-03-20 23:20 | 21748.35 | 3169.5455 | 5 | 3 | 2.999994 | -3.259894 | 2.874454 | 2.870117 | 12.2067 | 10.31605
2018-03-20 23:22 | 21868.40018 | 120.0021 | 6 | 3 | 3.484547 | 0 | 2.874454 | 2.870117 | 12.2067 | 10.31605
2018-03-20 23:24 | 21988.39878 | 240.0007 | 6 | 3 | 3.505978 | 0 | 2.874454 | 2.870117 | 12.2067 | 10.31605
2018-03-20 23:25 | 22048.40008 | 300.002 | 6 | 3 | 3.510733 | 0 | 2.874454 | 2.870117 | 12.2067 | 10.31605
2018-03-20 23:25 | 22048.41 | 0.0034 | 7 | 4 | 3.510788 | 0 | 0 | 0 | 0 | 0
2018-03-20 23:27 | 22168.49 | 120.0006 | 2 | 4 | 4.085307 | 4.889932 | 0.1623857 | 2.131e-09 | 0.6515372 | 7.481e-09
2018-03-20 23:29 | 22288.49 | 240.0009 | 2 | 4 | 4.120237 | 4.890012 | 0.3253766 | 2.131e-09 | 1.320113 | 7.481e-09
2018-03-20 23:31 | 22408.49 | 360.0014 | 2 | 4 | 4.151944 | 4.88996 | 0.4883769 | 2.131e-09 | 1.994417 | 7.481e-09
2018-03-20 23:33 | 22528.49 | 480.001 | 2 | 4 | 4.175912 | 4.889911 | 0.6513546 | 2.131e-09 | 2.673122 | 7.481e-09
2018-03-20 23:35 | 22648.49 | 600.0014 | 2 | 4 | 4.199184 | 4.890025 | 0.8143717 | 2.131e-09 | 3.355723 | 7.481e-09
2018-03-20 23:37 | 22768.49 | 720.0003 | 2 | 4 | 4.200264 | 4.517293 | 0.9712565 | 2.131e-09 | 4.014677 | 7.481e-09
2018-03-20 23:39 | 22888.49 | 840.0007 | 2 | 4 | 4.200238 | 4.154935 | 1.115753 | 2.131e-09 | 4.621602 | 7.481e-09
2018-03-20 23:41 | 23008.49 | 960.0003 | 2 | 4 | 4.200227 | 3.828061 | 1.248679 | 2.131e-09 | 5.179921 | 7.481e-09
2018-03-20 23:43 | 23128.49 | 1080.0014 | 2 | 4 | 4.200278 | 3.524684 | 1.371161 | 2.131e-09 | 5.694377 | 7.481e-09
2018-03-20 23:45 | 23240.62 | 1192.134 | 2 | 4 | 4.200294 | 3.259994 | 1.476762 | 2.131e-09 | 6.137928 | 7.481e-09
2018-03-20 23:47 | 23360.64 | 120.0017 | 3 | 4 | 4.221284 | 3.260079 | 1.585037 | 2.131e-09 | 6.59374 | 7.481e-09
2018-03-20 23:49 | 23480.63 | 240.0002 | 3 | 4 | 4.24662 | 3.260049 | 1.693693 | 2.131e-09 | 7.053753 | 7.481e-09
2018-03-20 23:51 | 23600.63 | 360.0006 | 3 | 4 | 4.274446 | 3.260034 | 1.802348 | 2.131e-09 | 7.516659 | 7.481e-09
2018-03-20 23:53 | 23720.63 | 480.0002 | 3 | 4 | 4.304527 | 3.260045 | 1.911025 | 2.131e-09 | 7.982809 | 7.481e-09
2018-03-20 23:55 | 23840.63 | 600.0006 | 3 | 4 | 4.338166 | 3.260045 | 2.019689 | 2.131e-09 | 8.452349 | 7.481e-09
2018-03-20 23:57 | 23960.63 | 720.0002 | 3 | 4 | 4.375404 | 3.260156 | 2.128351 | 2.131e-09 | 8.925732 | 7.481e-09
2018-03-20 23:59 | 24080.63 | 840.0006 | 3 | 4 | 4.40027 | 3.044528 | 2.235545 | 2.131e-09 | 9.396571 | 7.481e-09
2018-03-21 00:01 | 24200.63 | 960 | 3 | 4 | 4.400275 | 2.641629 | 2.330079 | 2.131e-09 | 9.812546 | 7.481e-09
2018-03-21 00:03 | 24320.64 | 1080.0024 | 3 | 4 | 4.400268 | 2.305375 | 2.412387 | 2.131e-09 | 10.17472 | 7.481e-09
2018-03-21 00:05 | 24440.63 | 1200.0001 | 3 | 4 | 4.400249 | 2.013301 | 2.484184 | 2.131e-09 | 10.49065 | 7.481e-09
2018-03-21 00:07 | 24560.64 | 1320.0024 | 3 | 4 | 4.400242 | 1.767038 | 2.54707 | 2.131e-09 | 10.76736 | 7.481e-09
2018-03-21 00:09 | 24680.64 | 1440.0011 | 3 | 4 | 4.400215 | 1.555095 | 2.602347 | 2.131e-09 | 11.01059 | 7.481e-09
2018-03-21 00:11 | 24800.64 | 1560.0024 | 3 | 4 | 4.40024 | 1.376611 | 2.65113 | 2.131e-09 | 11.22525 | 7.481e-09
2018-03-21 00:13 | 24920.64 | 1680.001 | 3 | 4 | 4.40016 | 1.220942 | 2.694366 | 2.131e-09 | 11.41549 | 7.481e-09
2018-03-21 00:15 | 25040.64 | 1800.0015 | 3 | 4 | 4.400227 | 1.088175 | 2.732788 | 2.131e-09 | 11.58456 | 7.481e-09
2018-03-21 00:17 | 25160.64 | 1920.001 | 3 | 4 | 4.400183 | 0.9716768 | 2.767074 | 2.131e-09 | 11.73543 | 7.481e-09
2018-03-21 00:19 | 25280.64 | 2040.0015 | 3 | 4 | 4.400195 | 0.8709784 | 2.79775 | 2.131e-09 | 11.8704 | 7.481e-09
2018-03-21 00:21 | 25400.64 | 2160.001 | 3 | 4 | 4.400136 | 0.78197 | 2.825272 | 2.131e-09 | 11.99151 | 7.481e-09
2018-03-21 00:23 | 25520.64 | 2280.0015 | 3 | 4 | 4.400188 | 0.7051897 | 2.850032 | 2.131e-09 | 12.10045 | 7.481e-09
2018-03-21 00:24 | 25614.37 | 2373.7348 | 3 | 4 | 4.400206 | 0.6519995 | 2.867686 | 2.131e-09 | 12.17813 | 7.481e-09
2018-03-21 00:26 | 25734.41 | 120.0014 | 4 | 4 | 4.330781 | 0 | 2.867686 | 2.131e-09 | 12.17813 | 7.481e-09
2018-03-21 00:28 | 25854.41 | 240.0009 | 4 | 4 | 4.3248 | 0 | 2.867686 | 2.131e-09 | 12.17813 | 7.481e-09
2018-03-21 00:29 | 25914.41 | 300.003 | 4 | 4 | 4.323101 | 0 | 2.867686 | 2.131e-09 | 12.17813 | 7.481e-09
2018-03-21 00:31 | 26034.5 | 120.0014 | 5 | 4 | 3.982258 | -3.26002 | 2.867686 | 0.1086624 | 12.17813 | 0.4374485
2018-03-21 00:33 | 26154.5 | 240.0009 | 5 | 4 | 3.938189 | -3.259931 | 2.867686 | 0.2173065 | 12.17813 | 0.8676386
2018-03-21 00:35 | 26274.5 | 360.0006 | 5 | 4 | 3.897077 | -3.260014 | 2.867686 | 0.3259663 | 12.17813 | 1.293348
2018-03-21 00:37 | 26394.5 | 480.0009 | 5 | 4 | 3.85525 | -3.260032 | 2.867686 | 0.4346419 | 12.17813 | 1.714579
2018-03-21 00:39 | 26514.5 | 600.0006 | 5 | 4 | 3.814639 | -3.260095 | 2.867686 | 0.5433047 | 12.17813 | 2.131283
2018-03-21 00:41 | 26634.49 | 720.0002 | 5 | 4 | 3.775515 | -3.259974 | 2.867686 | 0.6519755 | 12.17813 | 2.543678
2018-03-21 00:43 | 26754.5 | 840.0014 | 5 | 4 | 3.738557 | -3.260121 | 2.867686 | 0.7606419 | 12.17813 | 2.951924
2018-03-21 00:45 | 26874.49 | 960.0001 | 5 | 4 | 3.704587 | -3.260052 | 2.867686 | 0.8692986 | 12.17813 | 3.356268
2018-03-21 00:47 | 26994.5 | 1080.0014 | 5 | 4 | 3.673569 | -3.260159 | 2.867686 | 0.9779773 | 12.17813 | 3.757166
2018-03-21 00:49 | 27114.5 | 1200.0009 | 5 | 4 | 3.644688 | -3.260074 | 2.867686 | 1.086647 | 12.17813 | 4.154785
2018-03-21 00:51 | 27234.5 | 1320.0014 | 5 | 4 | 3.6171875 | -3.260112 | 2.867686 | 1.195311 | 12.17813 | 4.549316
2018-03-21 00:53 | 27354.49 | 1440.0002 | 5 | 4 | 3.591366 | -3.260072 | 2.867686 | 1.303979 | 12.17813 | 4.940973
2018-03-21 00:55 | 27474.5 | 1560.0014 | 5 | 4 | 3.567316 | -3.260095 | 2.867686 | 1.412632 | 12.17813 | 5.329865
2018-03-21 00:57 | 27594.49 | 1680.0001 | 5 | 4 | 3.544889 | -3.260085 | 2.867686 | 1.521304 | 12.17813 | 5.716298
2018-03-21 00:59 | 27714.5 | 1800.0014 | 5 | 4 | 3.524229 | -3.26007 | 2.867686 | 1.629965 | 12.17813 | 6.100352
2018-03-21 01:01 | 27834.5 | 1920.001 | 5 | 4 | 3.505153 | -3.260012 | 2.867686 | 1.738632 | 12.17813 | 6.482271
2018-03-21 01:03 | 27954.5 | 2040.0005 | 5 | 4 | 3.487602 | -3.260009 | 2.867686 | 1.847294 | 12.17813 | 6.862187
2018-03-21 01:05 | 28074.49 | 2160.0001 | 5 | 4 | 3.470994 | -3.260077 | 2.867686 | 1.955952 | 12.17813 | 7.240233
2018-03-21 01:07 | 28194.5 | 2280.0013 | 5 | 4 | 3.454379 | -3.26004 | 2.867686 | 2.064627 | 12.17813 | 7.616547
2018-03-21 01:09 | 28314.5 | 2400.0017 | 5 | 4 | 3.437494 | -3.26007 | 2.867686 | 2.173279 | 12.17813 | 7.99096
2018-03-21 01:11 | 28434.5 | 2520.0005 | 5 | 4 | 3.418691 | -3.259998 | 2.867686 | 2.28195 | 12.17813 | 8.363532
2018-03-21 01:13 | 28554.49 | 2640.0001 | 5 | 4 | 3.395986 | -3.259986 | 2.867686 | 2.390624 | 12.17813 | 8.733849
2018-03-21 01:15 | 28674.5 | 2760.0005 | 5 | 4 | 3.366159 | -3.259946 | 2.867686 | 2.499289 | 12.17813 | 9.10136
2018-03-21 01:17 | 28794.5 | 2880.001 | 5 | 4 | 3.319939 | -3.259939 | 2.867686 | 2.607948 | 12.17813 | 9.464795
2018-03-21 01:19 | 28914.5 | 3000.0014 | 5 | 4 | 3.244934 | -3.25996 | 2.867686 | 2.716607 | 12.17813 | 9.821856
2018-03-21 01:21 | 29034.5 | 3120.001 | 5 | 4 | 3.100945 | -3.25989 | 2.867686 | 2.825271 | 12.17813 | 10.16767
2018-03-21 01:22 | 29078.53 | 3164.0341 | 5 | 4 | 2.999995 | -3.259934 | 2.867686 | 2.865135 | 12.17813 | 10.28944
2018-03-21 01:24 | 29198.57 | 120.0003 | 6 | 4 | 3.486469 | 0 | 2.867686 | 2.865135 | 12.17813 | 10.28944
2018-03-21 01:26 | 29318.57 | 240 | 6 | 4 | 3.508027 | 0 | 2.867686 | 2.865135 | 12.17813 | 10.28944
2018-03-21 01:27 | 29378.58 | 300.0035 | 6 | 4 | 3.512776 | 0 | 2.867686 | 2.865135 | 12.17813 | 10.28944
2018-03-21 01:27 | 29378.58 | 0.0025 | 7 | 5 | 3.512804 | 0 | 0 | 0 | 0 | 0
2018-03-21 01:29 | 29498.67 | 120.0014 | 2 | 5 | 4.086916 | 4.889974 | 0.1624084 | 1.985e-09 | 0.6520372 | 6.973e-09
2018-03-21 01:31 | 29618.67 | 240.0003 | 2 | 5 | 4.121685 | 4.889924 | 0.3253748 | 1.985e-09 | 1.320758 | 6.973e-09
2018-03-21 01:33 | 29738.67 | 360.0014 | 2 | 5 | 4.153226 | 4.889926 | 0.4883952 | 1.985e-09 | 1.995378 | 6.973e-09
2018-03-21 01:35 | 29858.67 | 480.0011 | 2 | 5 | 4.177209 | 4.890012 | 0.6513961 | 1.985e-09 | 2.674369 | 6.973e-09
2018-03-21 01:37 | 29978.67 | 600.0007 | 2 | 5 | 4.200271 | 4.887063 | 0.8143867 | 1.985e-09 | 3.357075 | 6.973e-09
2018-03-21 01:39 | 30098.67 | 720.0003 | 2 | 5 | 4.200273 | 4.508943 | 0.9707895 | 1.985e-09 | 4.014008 | 6.973e-09
2018-03-21 01:41 | 30218.67 | 840.0007 | 2 | 5 | 4.200281 | 4.151668 | 1.115087 | 1.985e-09 | 4.620093 | 6.973e-09
2018-03-21 01:43 | 30338.67 | 960.0012 | 2 | 5 | 4.200248 | 3.821856 | 1.247856 | 1.985e-09 | 5.177759 | 6.973e-09
2018-03-21 01:45 | 30458.67 | 1080.0023 | 2 | 5 | 4.200253 | 3.518088 | 1.370121 | 1.985e-09 | 5.691298 | 6.973e-09
2018-03-21 01:47 | 30568.79 | 1190.1245 | 2 | 5 | 4.200221 | 3.259995 | 1.473735 | 1.985e-09 | 6.126505 | 6.973e-09
2018-03-21 01:49 | 30688.8 | 120.0005 | 3 | 5 | 4.220982 | 3.260007 | 1.581989 | 1.985e-09 | 6.58221 | 6.973e-09
2018-03-21 01:51 | 30808.8 | 240.0002 | 3 | 5 | 4.245905 | 3.260056 | 1.690654 | 1.985e-09 | 7.042212 | 6.973e-09
2018-03-21 01:53 | 30928.8 | 360.0006 | 3 | 5 | 4.273256 | 3.260049 | 1.799327 | 1.985e-09 | 7.505089 | 6.973e-09
2018-03-21 01:55 | 31048.8 | 480.0008 | 3 | 5 | 4.30309 | 3.260047 | 1.908012 | 1.985e-09 | 7.971125 | 6.973e-09
2018-03-21 01:57 | 31168.81 | 600.003 | 3 | 5 | 4.335707 | 3.260077 | 2.016679 | 1.985e-09 | 8.440481 | 6.973e-09
2018-03-21 01:59 | 31288.8 | 720.0008 | 3 | 5 | 4.372127 | 3.260043 | 2.12533 | 1.985e-09 | 8.913503 | 6.973e-09
2018-03-21 02:01 | 31408.8 | 840.0006 | 3 | 5 | 4.400295 | 3.088216 | 2.233116 | 1.985e-09 | 9.386698 | 6.973e-09
2018-03-21 02:03 | 31528.8 | 960.0009 | 3 | 5 | 4.400245 | 2.665519 | 2.328712 | 1.985e-09 | 9.807346 | 6.973e-09
2018-03-21 02:05 | 31648.8 | 1080.0004 | 3 | 5 | 4.400278 | 2.318631 | 2.411638 | 1.985e-09 | 10.17224 | 6.973e-09
2018-03-21 02:07 | 31768.8 | 1200.0009 | 3 | 5 | 4.400239 | 2.016138 | 2.483691 | 1.985e-09 | 10.48929 | 6.973e-09
2018-03-21 02:09 | 31888.81 | 1320.002 | 3 | 5 | 4.40024 | 1.768008 | 2.546633 | 1.985e-09 | 10.76625 | 6.973e-09
2018-03-21 02:11 | 32008.8 | 1440.0009 | 3 | 5 | 4.400187 | 1.554389 | 2.601923 | 1.985e-09 | 11.00954 | 6.973e-09
2018-03-21 02:13 | 32128.81 | 1560.0013 | 3 | 5 | 4.400208 | 1.373509 | 2.650662 | 1.985e-09 | 11.224 | 6.973e-09
2018-03-21 02:15 | 32248.8 | 1680.0009 | 3 | 5 | 4.400192 | 1.218057 | 2.693789 | 1.985e-09 | 11.41377 | 6.973e-09
2018-03-21 02:17 | 32368.81 | 1800.0021 | 3 | 5 | 4.400229 | 1.084438 | 2.732111 | 1.985e-09 | 11.58239 | 6.973e-09
2018-03-21 02:19 | 32488.8 | 1920.0001 | 3 | 5 | 4.400184 | 0.968009 | 2.766263 | 1.985e-09 | 11.73267 | 6.973e-09
2018-03-21 02:21 | 32608.81 | 2040.0021 | 3 | 5 | 4.400189 | 0.8675394 | 2.796808 | 1.985e-09 | 11.86707 | 6.973e-09
2018-03-21 02:23 | 32728.8 | 2160.0009 | 3 | 5 | 4.400187 | 0.7795382 | 2.824215 | 1.985e-09 | 11.98767 | 6.973e-09
2018-03-21 02:25 | 32848.81 | 2280.0021 | 3 | 5 | 4.400226 | 0.7029076 | 2.848877 | 1.985e-09 | 12.09619 | 6.973e-09
2018-03-21 02:26 | 32936.19 | 2367.3814 | 3 | 5 | 4.400144 | 0.6519995 | 2.865301 | 1.985e-09 | 12.16845 | 6.973e-09
2018-03-21 02:28 | 33056.23 | 120.0013 | 4 | 5 | 4.330692 | 0 | 2.865301 | 1.985e-09 | 12.16845 | 6.973e-09
2018-03-21 02:30 | 33176.23 | 240.0008 | 4 | 5 | 4.32478 | 0 | 2.865301 | 1.985e-09 | 12.16845 | 6.973e-09
2018-03-21 02:31 | 33236.23 | 300.0021 | 4 | 5 | 4.323061 | 0 | 2.865301 | 1.985e-09 | 12.16845 | 6.973e-09
2018-03-21 02:33 | 33356.31 | 120.0014 | 5 | 5 | 3.983037 | -3.260012 | 2.865301 | 0.108655 | 12.16845 | 0.4374702
2018-03-21 02:35 | 33476.31 | 240.0009 | 5 | 5 | 3.938136 | -3.259951 | 2.865301 | 0.2173062 | 12.16845 | 0.8677359
2018-03-21 02:37 | 33596.31 | 360.0014 | 5 | 5 | 3.896453 | -3.25998 | 2.865301 | 0.3259769 | 12.16845 | 1.293417
2018-03-21 02:39 | 33716.31 | 480.001 | 5 | 5 | 3.857203 | -3.259967 | 2.865301 | 0.4346283 | 12.16845 | 1.714617
2018-03-21 02:41 | 33836.31 | 600.0006 | 5 | 5 | 3.818362 | -3.259974 | 2.865301 | 0.543299 | 12.16845 | 2.131683
2018-03-21 02:43 | 33956.31 | 720.0002 | 5 | 5 | 3.779911 | -3.259951 | 2.865301 | 0.65197 | 12.16845 | 2.544539
2018-03-21 02:45 | 34076.31 | 840.0014 | 5 | 5 | 3.742965 | -3.259959 | 2.865301 | 0.7606307 | 12.16845 | 2.953249
2018-03-21 02:47 | 34196.31 | 960.0001 | 5 | 5 | 3.707595 | -3.260052 | 2.865301 | 0.8692844 | 12.16845 | 3.357983
2018-03-21 02:49 | 34316.31 | 1080.0014 | 5 | 5 | 3.676408 | -3.259967 | 2.865301 | 0.9779445 | 12.16845 | 3.759179
2018-03-21 02:51 | 34436.31 | 1200.001 | 5 | 5 | 3.646403 | -3.259941 | 2.865301 | 1.086603 | 12.16845 | 4.157019
2018-03-21 02:53 | 34556.31 | 1320.0006 | 5 | 5 | 3.617324 | -3.259967 | 2.865301 | 1.195284 | 12.16845 | 4.551729
2018-03-21 02:55 | 34676.31 | 1440.0002 | 5 | 5 | 3.590007 | -3.259969 | 2.865301 | 1.303925 | 12.16845 | 4.943222
2018-03-21 02:57 | 34796.31 | 1560.0014 | 5 | 5 | 3.564563 | -3.260045 | 2.865301 | 1.4126 | 12.16845 | 5.331964
2018-03-21 02:59 | 34916.31 | 1680.001 | 5 | 5 | 3.541192 | -3.259928 | 2.865301 | 1.521245 | 12.16845 | 5.717962
2018-03-21 03:01 | 35036.31 | 1800.0013 | 5 | 5 | 3.51904 | -3.259948 | 2.865301 | 1.629924 | 12.16845 | 6.101583
2018-03-21 03:03 | 35156.31 | 1920.001 | 5 | 5 | 3.499137 | -3.26011 | 2.865301 | 1.738571 | 12.16845 | 6.482816
2018-03-21 03:05 | 35276.31 | 2040.0014 | 5 | 5 | 3.480594 | -3.260121 | 2.865301 | 1.847245 | 12.16845 | 6.862047
2018-03-21 03:07 | 35396.31 | 2160.0002 | 5 | 5 | 3.463355 | -3.259973 | 2.865301 | 1.955919 | 12.16845 | 7.239357
2018-03-21 03:09 | 35516.31 | 2280.0013 | 5 | 5 | 3.446211 | -3.260045 | 2.865301 | 2.064584 | 12.16845 | 7.614773
2018-03-21 03:11 | 35636.31 | 2400.0002 | 5 | 5 | 3.428164 | -3.260137 | 2.865301 | 2.173247 | 12.16845 | 7.988287
2018-03-21 03:13 | 35756.31 | 2520.0013 | 5 | 5 | 3.408568 | -3.260068 | 2.865301 | 2.281905 | 12.16845 | 8.359744
2018-03-21 03:15 | 35876.31 | 2640.001 | 5 | 5 | 3.385305 | -3.26006 | 2.865301 | 2.390592 | 12.16845 | 8.728992
2018-03-21 03:17 | 35996.31 | 2760.0005 | 5 | 5 | 3.354975 | -3.260099 | 2.865301 | 2.499252 | 12.16845 | 9.095271
2018-03-21 03:19 | 36116.31 | 2880.001 | 5 | 5 | 3.310863 | -3.260034 | 2.865301 | 2.607908 | 12.16845 | 9.457589
2018-03-21 03:21 | 36236.31 | 3000.0005 | 5 | 5 | 3.23909 | -3.259921 | 2.865301 | 2.716588 | 12.16845 | 9.813863
2018-03-21 03:23 | 36356.31 | 3120.001 | 5 | 5 | 3.097857 | -3.259987 | 2.865301 | 2.825242 | 12.16845 | 10.15917
2018-03-21 03:24 | 36399.3 | 3162.9908 | 5 | 5 | 3 | -3.260027 | 2.865301 | 2.864173 | 12.16845 | 10.27802
2018-03-21 03:26 | 36519.35 | 120.0006 | 6 | 5 | 3.486346 | 0 | 2.865301 | 2.864173 | 12.16845 | 10.27802
2018-03-21 03:28 | 36639.35 | 240.0001 | 6 | 5 | 3.507582 | 0 | 2.865301 | 2.864173 | 12.16845 | 10.27802
2018-03-21 03:29 | 36699.35 | 300.0046 | 6 | 5 | 3.512313 | 0 | 2.865301 | 2.864173 | 12.16845 | 10.27802
2018-03-21 03:29 | 36699.36 | 0.0023 | 7 | 6 | 3.512245 | 0 | 0 | 0 | 0 | 0
2018-03-21 03:31 | 36819.44 | 120.0015 | 2 | 6 | 4.081982 | 4.889964 | 0.1623899 | 0 | 0.6513218 | 0
2018-03-21 03:33 | 36939.44 | 240.0004 | 2 | 6 | 4.117545 | 4.889806 | 0.325383 | 0 | 1.319399 | 0
2018-03-21 03:35 | 37059.44 | 360.0006 | 2 | 6 | 4.149782 | 4.889932 | 0.4883786 | 0 | 1.9933 | 0
2018-03-21 03:37 | 37179.44 | 480.0009 | 2 | 6 | 4.174786 | 4.889939 | 0.6513475 | 0 | 2.671655 | 0
2018-03-21 03:39 | 37299.44 | 600.0015 | 2 | 6 | 4.200195 | 4.889583 | 0.8143517 | 0 | 3.354202 | 0
2018-03-21 03:41 | 37419.44 | 720.0009 | 2 | 6 | 4.200251 | 4.4731 | 0.9701899 | 0 | 4.008763 | 0
2018-03-21 03:43 | 37539.44 | 840.0006 | 2 | 6 | 4.200186 | 4.090695 | 1.112833 | 0 | 4.607902 | 0
2018-03-21 03:45 | 37659.44 | 960.0018 | 2 | 6 | 4.200256 | 3.753036 | 1.243464 | 0 | 5.156582 | 0
2018-03-21 03:47 | 37779.44 | 1080.0006 | 2 | 6 | 4.20029 | 3.447564 | 1.363366 | 0 | 5.660201 | 0
2018-03-21 03:48 | 37857.42 | 1157.9763 | 2 | 6 | 4.200256 | 3.259992 | 1.435972 | 0 | 5.965167 | 0
2018-03-21 03:50 | 37977.43 | 120.0013 | 3 | 6 | 4.221585 | 3.259961 | 1.544242 | 0 | 6.420964 | 0
2018-03-21 03:52 | 38097.43 | 240.0009 | 3 | 6 | 4.246922 | 3.260055 | 1.652901 | 0 | 6.881042 | 0
2018-03-21 03:54 | 38217.43 | 360.0006 | 3 | 6 | 4.273739 | 3.260043 | 1.76159 | 0 | 7.344075 | 0
2018-03-21 03:56 | 38337.43 | 480.0002 | 3 | 6 | 4.302603 | 3.260028 | 1.870255 | 0 | 7.81003 | 0
2018-03-21 03:58 | 38457.43 | 600.0006 | 3 | 6 | 4.333773 | 3.260026 | 1.978919 | 0 | 8.279242 | 0
2018-03-21 04:00 | 38577.43 | 720.0009 | 3 | 6 | 4.367571 | 3.260148 | 2.087576 | 0 | 8.751951 | 0
2018-03-21 04:02 | 38697.43 | 840.0006 | 3 | 6 | 4.400281 | 3.193559 | 2.196131 | 0 | 9.22801 | 0
2018-03-21 04:04 | 38817.43 | 960.0009 | 3 | 6 | 4.400265 | 2.771541 | 2.295132 | 0 | 9.663644 | 0
2018-03-21 04:06 | 38937.43 | 1080.0015 | 3 | 6 | 4.400243 | 2.41849 | 2.381483 | 0 | 10.04361 | 0
2018-03-21 04:08 | 39057.43 | 1200.0002 | 3 | 6 | 4.400234 | 2.108386 | 2.456769 | 0 | 10.37489 | 0
2018-03-21 04:10 | 39177.43 | 1320.0015 | 3 | 6 | 4.400246 | 1.85017 | 2.522643 | 0 | 10.66475 | 0
2018-03-21 04:12 | 39297.43 | 1440.001 | 3 | 6 | 4.400234 | 1.629542 | 2.580564 | 0 | 10.91961 | 0
2018-03-21 04:14 | 39417.43 | 1560.0015 | 3 | 6 | 4.400196 | 1.43924 | 2.631637 | 0 | 11.14435 | 0
2018-03-21 04:16 | 39537.43 | 1680.001 | 3 | 6 | 4.400237 | 1.275823 | 2.676813 | 0 | 11.34313 | 0
2018-03-21 04:18 | 39657.43 | 1800.0015 | 3 | 6 | 4.400178 | 1.134052 | 2.716912 | 0 | 11.51957 | 0
2018-03-21 04:20 | 39777.43 | 1920.001 | 3 | 6 | 4.400153 | 1.011593 | 2.752639 | 0 | 11.67678 | 0
2018-03-21 04:22 | 39897.43 | 2040.0015 | 3 | 6 | 4.400175 | 0.9054785 | 2.784561 | 0 | 11.81724 | 0
2018-03-21 04:24 | 40017.43 | 2160.0004 | 3 | 6 | 4.400194 | 0.8124008 | 2.813161 | 0 | 11.94308 | 0
2018-03-21 04:26 | 40137.43 | 2280.0015 | 3 | 6 | 4.400148 | 0.7306309 | 2.838846 | 0 | 12.0561 | 0
2018-03-21 04:28 | 40257.43 | 2400.0002 | 3 | 6 | 4.400208 | 0.6557493 | 2.861918 | 0 | 12.15763 | 0
2018-03-21 04:28 | 40263.16 | 2405.7298 | 3 | 6 | 4.40022 | 0.6519957 | 2.862959 | 0 | 12.16221 | 0
2018-03-21 04:30 | 40383.2 | 120.0013 | 4 | 6 | 4.330409 | 0 | 2.862959 | 0 | 12.16221 | 0
2018-03-21 04:32 | 40503.2 | 240.0008 | 4 | 6 | 4.324552 | 0 | 2.862959 | 0 | 12.16221 | 0
2018-03-21 04:33 | 40563.2 | 300.0029 | 4 | 6 | 4.32285 | 0 | 2.862959 | 0 | 12.16221 | 0
2018-03-21 04:35 | 40683.28212 | 120.0005 | 5 | 6 | 3.974143 | -3.259979 | 2.862959 | 0.1086569 | 12.16221 | 0.4367072
2018-03-21 04:37 | 40803.28262 | 240.001 | 5 | 6 | 3.929628 | -3.259933 | 2.862959 | 0.2173148 | 12.16221 | 0.8660311
2018-03-21 04:39 | 40923.28212 | 360.0005 | 5 | 6 | 3.888391 | -3.259997 | 2.862959 | 0.325956 | 12.16221 | 1.290687
2018-03-21 04:41 | 41043.28182 | 480.0002 | 5 | 6 | 3.84316 | -3.259973 | 2.862959 | 0.4346311 | 12.16221 | 1.71096
2018-03-21 04:43 | 41163.28292 | 600.0013 | 5 | 6 | 3.80387 | -3.259957 | 2.862959 | 0.5432828 | 12.16221 | 2.126356
2018-03-21 04:45 | 41283.28172 | 720.0001 | 5 | 6 | 3.766523 | -3.259896 | 2.862959 | 0.6519575 | 12.16221 | 2.537699
2018-03-21 04:47 | 41403.28292 | 840.0013 | 5 | 6 | 3.73069 | -3.259928 | 2.862959 | 0.7606103 | 12.16221 | 2.944978
2018-03-21 04:49 | 41523.28182 | 960.0002 | 5 | 6 | 3.697155 | -3.259897 | 2.862959 | 0.8692722 | 12.16221 | 3.348517
2018-03-21 04:51 | 41643.28302 | 1080.0014 | 5 | 6 | 3.666603 | -3.259911 | 2.862959 | 0.9779438 | 12.16221 | 3.74861
2018-03-21 04:53 | 41763.28252 | 1200.0009 | 5 | 6 | 3.637826 | -3.259892 | 2.862959 | 1.086599 | 12.16221 | 4.145431
2018-03-21 04:55 | 41883.28222 | 1320.0006 | 5 | 6 | 3.610424 | -3.259931 | 2.862959 | 1.195273 | 12.16221 | 4.539271
2018-03-21 04:57 | 42003.28252 | 1440.0009 | 5 | 6 | 3.584608 | -3.259892 | 2.862959 | 1.303935 | 12.16221 | 4.930168
2018-03-21 04:59 | 42123.28302 | 1560.0014 | 5 | 6 | 3.560236 | -3.259951 | 2.862959 | 1.412588 | 12.16221 | 5.318305
2018-03-21 05:01 | 42243.28252 | 1680.0009 | 5 | 6 | 3.537785 | -3.259977 | 2.862959 | 1.52126 | 12.16221 | 5.703968
2018-03-21 05:03 | 42363.28222 | 1800.0006 | 5 | 6 | 3.51687 | -3.259892 | 2.862959 | 1.629909 | 12.16221 | 6.087195
2018-03-21 05:05 | 42483.28182 | 1920.0002 | 5 | 6 | 3.497449 | -3.259868 | 2.862959 | 1.738566 | 12.16221 | 6.468266
2018-03-21 05:07 | 42603.28222 | 2040.0006 | 5 | 6 | 3.479574 | -3.259917 | 2.862959 | 1.847237 | 12.16221 | 6.847366
2018-03-21 05:09 | 42723.28182 | 2160.0002 | 5 | 6 | 3.462513 | -3.259892 | 2.862959 | 1.955903 | 12.16221 | 7.224547
2018-03-21 05:11 | 42843.28382 | 2280.0022 | 5 | 6 | 3.445629 | -3.259878 | 2.862959 | 2.064567 | 12.16221 | 7.599883
2018-03-21 05:13 | 42963.28182 | 2400.0002 | 5 | 6 | 3.428144 | -3.259942 | 2.862959 | 2.173224 | 12.16221 | 7.973337
2018-03-21 05:15 | 43083.28222 | 2520.0006 | 5 | 6 | 3.408828 | -3.25986 | 2.862959 | 2.281877 | 12.16221 | 8.344792
2018-03-21 05:17 | 43203.28172 | 2640.0001 | 5 | 6 | 3.385147 | -3.259924 | 2.862959 | 2.390528 | 12.16221 | 8.713945
2018-03-21 05:19 | 43323.28302 | 2760.0014 | 5 | 6 | 3.352555 | -3.259954 | 2.862959 | 2.499199 | 12.16221 | 9.080137
2018-03-21 05:21 | 43443.28172 | 2880.0001 | 5 | 6 | 3.304991 | -3.259957 | 2.862959 | 2.607854 | 12.16221 | 9.442011
2018-03-21 05:23 | 43563.28212 | 3000.0005 | 5 | 6 | 3.228256 | -3.259984 | 2.862959 | 2.716514 | 12.16221 | 9.797283
2018-03-21 05:25 | 43683.28182 | 3120.0002 | 5 | 6 | 3.08193 | -3.259966 | 2.862959 | 2.825191 | 12.16221 | 10.14125
2018-03-21 05:26 | 43719.33542 | 3156.0538 | 5 | 6 | 2.999987 | -3.259973 | 2.862959 | 2.857823 | 12.16221 | 10.24058
2018-03-21 05:28 | 43839.38 | 120.0006 | 6 | 6 | 3.49429 | 0 | 2.862959 | 2.857823 | 12.16221 | 10.24058
2018-03-21 05:30 | 43959.38 | 240.0001 | 6 | 6 | 3.516296 | 0 | 2.862959 | 2.857823 | 12.16221 | 10.24058
2018-03-21 05:31 | 44019.38 | 300.0022 | 6 | 6 | 3.52123 | 0 | 2.862959 | 2.857823 | 12.16221 | 10.24058
2018-03-21 05:31 | 44019.39 | 0.0026 | 7 | 7 | 3.521096 | 0 | 0 | 0 | 0 | 0
2018-03-21 05:33 | 44139.47 | 120.0013 | 2 | 7 | 4.088099 | 4.889983 | 0.162386 | 2.19e-10 | 0.6527312 | 7.71e-10
2018-03-21 05:35 | 44259.47 | 240.001 | 2 | 7 | 4.122587 | 4.889861 | 0.3253864 | 2.19e-10 | 1.321783 | 7.71e-10
2018-03-21 05:37 | 44379.47 | 360.0005 | 2 | 7 | 4.153594 | 4.889922 | 0.4883864 | 2.19e-10 | 1.996418 | 7.71e-10
2018-03-21 05:39 | 44499.47 | 480.0002 | 2 | 7 | 4.177599 | 4.889863 | 0.6513835 | 2.19e-10 | 2.675457 | 7.71e-10
2018-03-21 05:41 | 44619.47 | 600.0006 | 2 | 7 | 4.200312 | 4.87605 | 0.8143784 | 2.19e-10 | 3.358254 | 7.71e-10
2018-03-21 05:43 | 44739.47 | 720.0002 | 2 | 7 | 4.200225 | 4.452388 | 0.97017 | 2.19e-10 | 4.01262 | 7.71e-10
2018-03-21 05:45 | 44859.47 | 840.0031 | 2 | 7 | 4.200256 | 4.107009 | 1.112785 | 2.19e-10 | 4.611639 | 7.71e-10
2018-03-21 05:47 | 44979.47 | 960.001 | 2 | 7 | 4.200266 | 3.771258 | 1.243854 | 2.19e-10 | 5.162161 | 7.71e-10
2018-03-21 05:49 | 45099.47 | 1080.0006 | 2 | 7 | 4.200256 | 3.48017 | 1.364691 | 2.19e-10 | 5.669707 | 7.71e-10
2018-03-21 05:51 | 45195.44 | 1175.971 | 2 | 7 | 4.200209 | 3.259982 | 1.454559 | 2.19e-10 | 6.047174 | 7.71e-10
2018-03-21 05:53 | 45315.45 | 120.0022 | 3 | 7 | 4.220294 | 3.259851 | 1.562832 | 2.19e-10 | 6.502869 | 7.71e-10
2018-03-21 05:55 | 45435.45 | 240.0002 | 3 | 7 | 4.245148 | 3.259889 | 1.671485 | 2.19e-10 | 6.962748 | 7.71e-10
2018-03-21 05:57 | 45555.45 | 360.0014 | 3 | 7 | 4.272671 | 3.259849 | 1.780148 | 2.19e-10 | 7.425516 | 7.71e-10
2018-03-21 05:59 | 45675.45 | 480.0002 | 3 | 7 | 4.30182 | 3.25999 | 1.888809 | 2.19e-10 | 7.891356 | 7.71e-10
2018-03-21 06:01 | 45795.45 | 600.0006 | 3 | 7 | 4.333536 | 3.259925 | 1.997455 | 2.19e-10 | 8.360424 | 7.71e-10
2018-03-21 06:03 | 45915.45 | 720.0011 | 3 | 7 | 4.368111 | 3.259965 | 2.106131 | 2.19e-10 | 8.83323 | 7.71e-10
2018-03-21 06:05 | 46035.45 | 840.0024 | 3 | 7 | 4.400278 | 3.17891 | 2.214609 | 2.19e-10 | 9.309031 | 7.71e-10
2018-03-21 06:07 | 46155.45 | 960.0003 | 3 | 7 | 4.400245 | 2.753881 | 2.31313 | 2.19e-10 | 9.742547 | 7.71e-10
2018-03-21 06:09 | 46275.45 | 1080.0014 | 3 | 7 | 4.40021 | 2.382335 | 2.398654 | 2.19e-10 | 10.11888 | 7.71e-10
2018-03-21 06:11 | 46395.45 | 1200.0004 | 3 | 7 | 4.400266 | 2.063384 | 2.472572 | 2.19e-10 | 10.44413 | 7.71e-10
2018-03-21 06:13 | 46515.45 | 1320.0014 | 3 | 7 | 4.400203 | 1.790765 | 2.53668 | 2.19e-10 | 10.72622 | 7.71e-10
2018-03-21 06:15 | 46635.45 | 1440.0011 | 3 | 7 | 4.40027 | 1.568378 | 2.592545 | 2.19e-10 | 10.97204 | 7.71e-10
2018-03-21 06:17 | 46755.45 | 1560.0023 | 3 | 7 | 4.400226 | 1.379274 | 2.641565 | 2.19e-10 | 11.18774 | 7.71e-10
2018-03-21 06:19 | 46875.45 | 1680.0003 | 3 | 7 | 4.400208 | 1.219504 | 2.684786 | 2.19e-10 | 11.37792 | 7.71e-10
2018-03-21 06:21 | 46995.45 | 1800.0007 | 3 | 7 | 4.400252 | 1.084203 | 2.723112 | 2.19e-10 | 11.54656 | 7.71e-10
2018-03-21 06:23 | 47115.45 | 1920.0018 | 3 | 7 | 4.400197 | 0.9662933 | 2.757229 | 2.19e-10 | 11.69669 | 7.71e-10
2018-03-21 06:25 | 47235.45 | 2040.0023 | 3 | 7 | 4.400226 | 0.8665485 | 2.787724 | 2.19e-10 | 11.83087 | 7.71e-10
2018-03-21 06:27 | 47355.45 | 2160.0012 | 3 | 7 | 4.400187 | 0.77847 | 2.815084 | 2.19e-10 | 11.95126 | 7.71e-10
2018-03-21 06:29 | 47475.45 | 2280.0015 | 3 | 7 | 4.400171 | 0.7011929 | 2.839712 | 2.19e-10 | 12.05962 | 7.71e-10
2018-03-21 06:30 | 47561.23 | 2365.7783 | 3 | 7 | 4.400157 | 0.6519909 | 2.855824 | 2.19e-10 | 12.13052 | 7.71e-10
2018-03-21 06:32 | 47681.27774 | 120.0004 | 4 | 7 | 4.329811 | 0 | 2.855824 | 2.19e-10 | 12.13052 | 7.71e-10
2018-03-21 06:34 | 47801.27804 | 240.0007 | 4 | 7 | 4.323847 | 0 | 2.855824 | 2.19e-10 | 12.13052 | 7.71e-10
2018-03-21 06:35 | 47861.28174 | 300.0044 | 4 | 7 | 4.322129 | 0 | 2.855824 | 2.19e-10 | 12.13052 | 7.71e-10
2018-03-21 06:37 | 47981.36 | 120.0014 | 5 | 7 | 3.97909 | -3.259951 | 2.855824 | 0.1086583 | 12.13052 | 0.437109
2018-03-21 06:39 | 48101.36 | 240.0009 | 5 | 7 | 3.933999 | -3.260017 | 2.855824 | 0.2173079 | 12.13052 | 0.8669124
2018-03-21 06:41 | 48221.36 | 360.0006 | 5 | 7 | 3.889936 | -3.259892 | 2.855824 | 0.3259733 | 12.13052 | 1.292171
2018-03-21 06:43 | 48341.36 | 480.0001 | 5 | 7 | 3.847446 | -3.259929 | 2.855824 | 0.4346273 | 12.13052 | 1.712391
2018-03-21 06:45 | 48461.36 | 600.0013 | 5 | 7 | 3.80863 | -3.25996 | 2.855824 | 0.54329 | 12.13052 | 2.128337
2018-03-21 06:47 | 48581.36 | 720.001 | 5 | 7 | 3.771538 | -3.259894 | 2.855824 | 0.6519645 | 12.13052 | 2.540214
2018-03-21 06:49 | 48701.36 | 840.0013 | 5 | 7 | 3.735479 | -3.259827 | 2.855824 | 0.7606165 | 12.13052 | 2.94802
2018-03-21 06:51 | 48821.36 | 960.001 | 5 | 7 | 3.702036 | -3.259851 | 2.855824 | 0.8692742 | 12.13052 | 3.352061
2018-03-21 06:53 | 48941.36 | 1080.0006 | 5 | 7 | 3.671246 | -3.260005 | 2.855824 | 0.9779428 | 12.13052 | 3.752663
2018-03-21 06:55 | 49061.36 | 1200.0019 | 5 | 7 | 3.642344 | -3.25989 | 2.855824 | 1.086609 | 12.13052 | 4.15002
2018-03-21 06:57 | 49181.36 | 1320.0005 | 5 | 7 | 3.614701 | -3.259886 | 2.855824 | 1.195253 | 12.13052 | 4.54422
2018-03-21 06:59 | 49301.36 | 1440.001 | 5 | 7 | 3.588661 | -3.259906 | 2.855824 | 1.303919 | 12.13052 | 4.935594
2018-03-21 07:01 | 49421.36 | 1560.0013 | 5 | 7 | 3.562497 | -3.259865 | 2.855824 | 1.412572 | 12.13052 | 5.324084
2018-03-21 07:03 | 49541.36 | 1680.001 | 5 | 7 | 3.538021 | -3.259921 | 2.855824 | 1.521252 | 12.13052 | 5.709912
2018-03-21 07:05 | 49661.36 | 1800.0013 | 5 | 7 | 3.514942 | -3.259939 | 2.855824 | 1.62991 | 12.13052 | 6.093054
2018-03-21 07:07 | 49781.36 | 1920.001 | 5 | 7 | 3.49464 | -3.259971 | 2.855824 | 1.738568 | 12.13052 | 6.473905
2018-03-21 07:09 | 49901.36 | 2040.003 | 5 | 7 | 3.475274 | -3.260123 | 2.855824 | 1.84722 | 12.13052 | 6.852542
2018-03-21 07:11 | 50021.36 | 2160.0002 | 5 | 7 | 3.457368 | -3.25991 | 2.855824 | 1.955895 | 12.13052 | 7.229242
2018-03-21 07:13 | 50141.36 | 2280.0013 | 5 | 7 | 3.439675 | -3.25989 | 2.855824 | 2.064551 | 12.13052 | 7.603942
2018-03-21 07:15 | 50261.36 | 2400.0002 | 5 | 7 | 3.421799 | -3.259926 | 2.855824 | 2.173224 | 12.13052 | 7.976779
2018-03-21 07:17 | 50381.36 | 2520.0001 | 5 | 7 | 3.401938 | -3.259911 | 2.855824 | 2.281869 | 12.13052 | 8.347494
2018-03-21 07:19 | 50501.36 | 2640.0009 | 5 | 7 | 3.378516 | -3.259911 | 2.855824 | 2.390535 | 12.13052 | 8.715933
2018-03-21 07:21 | 50621.36 | 2760.0012 | 5 | 7 | 3.347678 | -3.259858 | 2.855824 | 2.499201 | 12.13052 | 9.081467
2018-03-21 07:23 | 50741.36 | 2880.0008 | 5 | 7 | 3.302971 | -3.259934 | 2.855824 | 2.607872 | 12.13052 | 9.443025
2018-03-21 07:25 | 50861.36 | 3000.0003 | 5 | 7 | 3.229624 | -3.259904 | 2.855824 | 2.716522 | 12.13052 | 9.79828
2018-03-21 07:27 | 50981.36 | 3120.0015 | 5 | 7 | 3.083957 | -3.259957 | 2.855824 | 2.825187 | 12.13052 | 10.14243
2018-03-21 07:28 | 51017.74 | 3156.3839 | 5 | 7 | 2.999995 | -3.259931 | 2.855824 | 2.858128 | 12.13052 | 10.24273
2018-03-21 07:30 | 51137.79034 | 120.001 | 6 | 7 | 3.488111 | 0 | 2.855824 | 2.858128 | 12.13052 | 10.24273
2018-03-21 07:32 | 51257.78984 | 240.0005 | 6 | 7 | 3.509477 | 0 | 2.855824 | 2.858128 | 12.13052 | 10.24273
2018-03-21 07:33 | 51317.79024 | 300.0009 | 6 | 7 | 3.514193 | 0 | 2.855824 | 2.858128 | 12.13052 | 10.24273
2018-03-21 07:33 | 51317.8 | 0.004 | 7 | 8 | 3.513933 | 0 | 0 | 0 | 0 | 0
2018-03-21 07:35 | 51437.88 | 120.0005 | 2 | 8 | 4.081785 | 4.890086 | 0.1623861 | 0 | 0.6514212 | 0
2018-03-21 07:37 | 51557.88 | 240.0015 | 2 | 8 | 4.116503 | 4.890086 | 0.3253951 | 0 | 1.319506 | 0
2018-03-21 07:39 | 51677.88 | 360.0002 | 2 | 8 | 4.147945 | 4.890019 | 0.4883781 | 0 | 1.993109 | 0
2018-03-21 07:41 | 51797.88 | 480.0013 | 2 | 8 | 4.172122 | 4.889981 | 0.6513845 | 0 | 2.671286 | 0
2018-03-21 07:43 | 51917.88 | 600.0006 | 2 | 8 | 4.196061 | 4.890067 | 0.8143899 | 0 | 3.353266 | 0
2018-03-21 07:45 | 52037.88 | 720.0003 | 2 | 8 | 4.200288 | 4.455733 | 0.9695795 | 0 | 4.005058 | 0
2018-03-21 07:47 | 52157.88 | 840.0006 | 2 | 8 | 4.200235 | 4.123719 | 1.112078 | 0 | 4.603584 | 0
2018-03-21 07:49 | 52277.88 | 960.0005 | 2 | 8 | 4.200248 | 3.787488 | 1.24402 | 0 | 5.157772 | 0
2018-03-21 07:51 | 52397.88 | 1080.0012 | 2 | 8 | 4.200251 | 3.466123 | 1.364718 | 0 | 5.664736 | 0
2018-03-21 07:52 | 52483.7 | 1165.8199 | 2 | 8 | 4.20027 | 3.259999 | 1.444847 | 0 | 6.001295 | 0
2018-03-21 07:54 | 52603.71 | 120.0016 | 3 | 8 | 4.221797 | 3.259995 | 1.553117 | 0 | 6.457116 | 0
2018-03-21 07:56 | 52723.71 | 240.0015 | 3 | 8 | 4.247029 | 3.259912 | 1.661779 | 0 | 6.917216 | 0
2018-03-21 07:58 | 52843.71 | 360.0013 | 3 | 8 | 4.274339 | 3.259871 | 1.77045 | 0 | 7.380211 | 0
2018-03-21 08:00 | 52963.71 | 480.001 | 3 | 8 | 4.303846 | 3.259892 | 1.879115 | 0 | 7.846266 | 0
2018-03-21 08:02 | 53083.71 | 600.0008 | 3 | 8 | 4.335566 | 3.259864 | 1.987763 | 0 | 8.315573 | 0
2018-03-21 08:04 | 53203.71 | 720.0003 | 3 | 8 | 4.369833 | 3.259997 | 2.096418 | 0 | 8.788488 | 0
2018-03-21 08:06 | 53323.71 | 840.0003 | 3 | 8 | 4.400259 | 3.160584 | 2.204796 | 0 | 9.263992 | 0
2018-03-21 08:08 | 53443.71 | 960.0007 | 3 | 8 | 4.400262 | 2.752835 | 2.303029 | 0 | 9.69624 | 0
2018-03-21 08:10 | 53563.71 | 1080.001 | 3 | 8 | 4.400232 | 2.399877 | 2.388739 | 0 | 10.07339 | 0
2018-03-21 08:12 | 53683.71 | 1200.0011 | 3 | 8 | 4.400231 | 2.095635 | 2.463516 | 0 | 10.40242 | 0
2018-03-21 08:14 | 53803.71 | 1320.0001 | 3 | 8 | 4.400211 | 1.838476 | 2.528976 | 0 | 10.69046 | 0
2018-03-21 08:16 | 53923.71 | 1440.001 | 3 | 8 | 4.40029 | 1.620875 | 2.586503 | 0 | 10.94359 | 0
2018-03-21 08:18 | 54043.71 | 1560.0023 | 3 | 8 | 4.400197 | 1.431092 | 2.637284 | 0 | 11.16704 | 0
2018-03-21 08:20 | 54163.71 | 1680.0011 | 3 | 8 | 4.400217 | 1.268157 | 2.682211 | 0 | 11.36473 | 0
2018-03-21 08:22 | 54283.71 | 1800.0003 | 3 | 8 | 4.400189 | 1.126796 | 2.722067 | 0 | 11.54011 | 0
2018-03-21 08:24 | 54403.71 | 1920.0006 | 3 | 8 | 4.400187 | 1.001971 | 2.757529 | 0 | 11.69615 | 0
2018-03-21 08:26 | 54523.71 | 2040.0007 | 3 | 8 | 4.4002 | 0.8907938 | 2.789014 | 0 | 11.83469 | 0
2018-03-21 08:28 | 54643.71 | 2160.0001 | 3 | 8 | 4.400169 | 0.7904396 | 2.816984 | 0 | 11.95776 | 0
2018-03-21 08:30 | 54763.71 | 2280.0016 | 3 | 8 | 4.400214 | 0.707077 | 2.841887 | 0 | 12.06733 | 0
2018-03-21 08:32 | 54854.88 | 2371.1681 | 3 | 8 | 4.400188 | 0.6519976 | 2.859066 | 0 | 12.14293 | 0
2018-03-21 08:34 | 54974.92244 | 120.0005 | 4 | 8 | 4.330235 | 0 | 2.859066 | 0 | 12.14293 | 0
2018-03-21 08:36 | 55094.92374 | 240.0018 | 4 | 8 | 4.324249 | 0 | 2.859066 | 0 | 12.14293 | 0
2018-03-21 08:37 | 55154.92554 | 300.0036 | 4 | 8 | 4.322556 | 0 | 2.859066 | 0 | 12.14293 | 0
2018-03-21 08:39 | 55275.01 | 120.0014 | 5 | 8 | 3.978207 | -3.260005 | 2.859066 | 0.1086494 | 12.14293 | 0.437003
2018-03-21 08:41 | 55395.01 | 240.0013 | 5 | 8 | 3.932274 | -3.260056 | 2.859066 | 0.2173095 | 12.14293 | 0.866711
2018-03-21 08:43 | 55515.01 | 360 | 5 | 8 | 3.885873 | -3.259997 | 2.859066 | 0.3259915 | 12.14293 | 1.291509
2018-03-21 08:45 | 55635.01 | 480.0004 | 5 | 8 | 3.846163 | -3.259962 | 2.859066 | 0.4346533 | 12.14293 | 1.711579
2018-03-21 08:47 | 55755.01 | 600.0015 | 5 | 8 | 3.808168 | -3.259944 | 2.859066 | 0.5433157 | 12.14293 | 2.127434
2018-03-21 08:49 | 55875.01 | 720.0001 | 5 | 8 | 3.771322 | -3.259906 | 2.859066 | 0.6519684 | 12.14293 | 2.539191
2018-03-21 08:51 | 55995.01 | 840.0008 | 5 | 8 | 3.735598 | -3.25991 | 2.859066 | 0.7606242 | 12.14293 | 2.94701
2018-03-21 08:53 | 56115.01 | 960.0011 | 5 | 8 | 3.702415 | -3.259843 | 2.859066 | 0.8692946 | 12.14293 | 3.35113
2018-03-21 08:55 | 56235.01 | 1080.0007 | 5 | 8 | 3.671932 | -3.259912 | 2.859066 | 0.9779542 | 12.14293 | 3.75176
2018-03-21 08:57 | 56355.01 | 1200.0004 | 5 | 8 | 3.643241 | -3.259924 | 2.859066 | 1.086605 | 12.14293 | 4.149142
2018-03-21 08:59 | 56475.01 | 1320.0007 | 5 | 8 | 3.615985 | -3.259924 | 2.859066 | 1.195276 | 12.14293 | 4.54356
2018-03-21 09:01 | 56595.01 | 1440.0009 | 5 | 8 | 3.590217 | -3.259878 | 2.859066 | 1.303929 | 12.14293 | 4.935039
2018-03-21 09:03 | 56715.01 | 1560.0009 | 5 | 8 | 3.565612 | -3.259892 | 2.859066 | 1.412601 | 12.14293 | 5.323853
2018-03-21 09:05 | 56835.01 | 1680.0009 | 5 | 8 | 3.541375 | -3.259894 | 2.859066 | 1.521255 | 12.14293 | 5.709938
2018-03-21 09:07 | 56955.01 | 1800.0001 | 5 | 8 | 3.518118 | -3.259941 | 2.859066 | 1.629922 | 12.14293 | 6.09349
2018-03-21 09:09 | 57075.01 | 1920.0017 | 5 | 8 | 3.496807 | -3.259916 | 2.859066 | 1.738588 | 12.14293 | 6.474611
2018-03-21 09:11 | 57195.01 | 2040.0009 | 5 | 8 | 3.477485 | -3.259912 | 2.859066 | 1.847244 | 12.14293 | 6.853498
2018-03-21 09:13 | 57315.01 | 2160.0001 | 5 | 8 | 3.459527 | -3.259892 | 2.859066 | 1.955915 | 12.14293 | 7.230414
2018-03-21 09:15 | 57435.01 | 2280 | 5 | 8 | 3.441984 | -3.259883 | 2.859066 | 2.064573 | 12.14293 | 7.605361
2018-03-21 09:17 | 57555.01 | 2400.0001 | 5 | 8 | 3.424105 | -3.259921 | 2.859066 | 2.173232 | 12.14293 | 7.978404
2018-03-21 09:19 | 57675.01 | 2520.0009 | 5 | 8 | 3.404817 | -3.259894 | 2.859066 | 2.281896 | 12.14293 | 8.349458
2018-03-21 09:21 | 57795.01 | 2640.001 | 5 | 8 | 3.382006 | -3.259994 | 2.859066 | 2.390559 | 12.14293 | 8.718242
2018-03-21 09:23 | 57915.01 | 2760.0012 | 5 | 8 | 3.351628 | -3.259903 | 2.859066 | 2.499205 | 12.14293 | 9.084126
2018-03-21 09:25 | 58035.01 | 2880.0011 | 5 | 8 | 3.307586 | -3.259975 | 2.859066 | 2.607878 | 12.14293 | 9.44613
2018-03-21 09:27 | 58155.01 | 3000.0003 | 5 | 8 | 3.235454 | -3.259946 | 2.859066 | 2.716531 | 12.14293 | 9.801953
2018-03-21 09:29 | 58275.01 | 3120.0003 | 5 | 8 | 3.091598 | -3.259923 | 2.859066 | 2.825197 | 12.14293 | 10.14681
2018-03-21 09:29 | 58314.6 | 3159.5881 | 5 | 8 | 2.999994 | -3.259986 | 2.859066 | 2.861051 | 12.14293 | 10.25614
2018-03-21 09:31 | 58434.64 | 119.9999 | 6 | 8 | 3.48337 | 0 | 2.859066 | 2.861051 | 12.14293 | 10.25614
2018-03-21 09:33 | 58554.64 | 240.0001 | 6 | 8 | 3.504221 | 0 | 2.859066 | 2.861051 | 12.14293 | 10.25614
2018-03-21 09:34 | 58614.64 | 300.0015 | 6 | 8 | 3.508811 | 0 | 2.859066 | 2.861051 | 12.14293 | 10.25614
2018-03-21 09:34 | 58614.65 | 0.0025 | 7 | 9 | 3.509014 | 0 | 0 | 0 | 0 | 0
2018-03-21 09:36 | 58734.73 | 120.0001 | 2 | 9 | 4.078856 | 4.889941 | 0.1623778 | 2.096e-09 | 0.6506365 | 7.354e-09
2018-03-21 09:38 | 58854.73 | 240.0011 | 2 | 9 | 4.116909 | 4.889937 | 0.3253855 | 2.096e-09 | 1.318611 | 7.354e-09
2018-03-21 09:40 | 58974.73 | 360.0004 | 2 | 9 | 4.148314 | 4.889913 | 0.4883769 | 2.096e-09 | 1.992321 | 7.354e-09
2018-03-21 09:42 | 59094.73 | 480.002 | 2 | 9 | 4.174131 | 4.88992 | 0.6513683 | 2.096e-09 | 2.670577 | 7.354e-09
2018-03-21 09:44 | 59214.73 | 600.0013 | 2 | 9 | 4.200215 | 4.888982 | 0.8143483 | 2.096e-09 | 3.352966 | 7.354e-09
2018-03-21 09:46 | 59334.73 | 720.0003 | 2 | 9 | 4.200273 | 4.432004 | 0.969184 | 2.096e-09 | 4.003318 | 7.354e-09
2018-03-21 09:48 | 59454.73 | 840.0013 | 2 | 9 | 4.200239 | 4.083039 | 1.110687 | 2.096e-09 | 4.597665 | 7.354e-09
2018-03-21 09:50 | 59574.73 | 960.0004 | 2 | 9 | 4.200174 | 3.760427 | 1.241209 | 2.096e-09 | 5.145893 | 7.354e-09
2018-03-21 09:52 | 59694.73 | 1080.0005 | 2 | 9 | 4.200266 | 3.463725 | 1.361493 | 2.096e-09 | 5.651111 | 7.354e-09
2018-03-21 09:54 | 59784.03 | 1169.2946 | 2 | 9 | 4.200276 | 3.259997 | 1.444786 | 2.096e-09 | 6.000965 | 7.354e-09
2018-03-21 09:56 | 59904.04 | 120.0009 | 3 | 9 | 4.221018 | 3.259919 | 1.553061 | 2.096e-09 | 6.456754 | 7.354e-09
2018-03-21 09:58 | 60024.04 | 240.0002 | 3 | 9 | 4.245707 | 3.260032 | 1.661716 | 2.096e-09 | 6.916706 | 7.354e-09
2018-03-21 10:00 | 60144.04 | 360.0002 | 3 | 9 | 4.272603 | 3.259942 | 1.770383 | 2.096e-09 | 7.379518 | 7.354e-09
2018-03-21 10:02 | 60264.04 | 480.0003 | 3 | 9 | 4.30179 | 3.260016 | 1.879034 | 2.096e-09 | 7.845301 | 7.354e-09
2018-03-21 10:04 | 60384.04 | 600.0004 | 3 | 9 | 4.333249 | 3.259942 | 1.987706 | 2.096e-09 | 8.314475 | 7.354e-09
2018-03-21 10:06 | 60504.04 | 720.0013 | 3 | 9 | 4.367327 | 3.259969 | 2.096367 | 2.096e-09 | 8.787155 | 7.354e-09
2018-03-21 10:08 | 60624.04 | 840.0005 | 3 | 9 | 4.400331 | 3.196267 | 2.204924 | 2.096e-09 | 9.263206 | 7.354e-09
2018-03-21 10:10 | 60744.04 | 960.0014 | 3 | 9 | 4.400259 | 2.779565 | 2.304081 | 2.096e-09 | 9.699527 | 7.354e-09
2018-03-21 10:12 | 60864.04 | 1080.0015 | 3 | 9 | 4.400236 | 2.422204 | 2.390668 | 2.096e-09 | 10.08053 | 7.354e-09
2018-03-21 10:14 | 60984.04 | 1200.0023 | 3 | 9 | 4.400262 | 2.115306 | 2.466145 | 2.096e-09 | 10.41265 | 7.354e-09
2018-03-21 10:16 | 61104.04 | 1320.0023 | 3 | 9 | 4.400184 | 1.849459 | 2.53211 | 2.096e-09 | 10.70291 | 7.354e-09
2018-03-21 10:18 | 61224.04 | 1440.0015 | 3 | 9 | 4.400226 | 1.625805 | 2.589958 | 2.096e-09 | 10.95746 | 7.354e-09
2018-03-21 10:20 | 61344.04 | 1560.0024 | 3 | 9 | 4.400181 | 1.433196 | 2.640868 | 2.096e-09 | 11.18147 | 7.354e-09
2018-03-21 10:22 | 61464.04 | 1680.001 | 3 | 9 | 4.400211 | 1.26081 | 2.685702 | 2.096e-09 | 11.37875 | 7.354e-09
2018-03-21 10:24 | 61584.04 | 1800.0002 | 3 | 9 | 4.400213 | 1.11266 | 2.725217 | 2.096e-09 | 11.55262 | 7.354e-09
2018-03-21 10:26 | 61704.04 | 1920.001 | 3 | 9 | 4.400199 | 0.9838104 | 2.7601 | 2.096e-09 | 11.70612 | 7.354e-09
2018-03-21 10:28 | 61824.04 | 2040.001 | 3 | 9 | 4.400196 | 0.8752108 | 2.791031 | 2.096e-09 | 11.84222 | 7.354e-09
2018-03-21 10:30 | 61944.04 | 2160.0011 | 3 | 9 | 4.400188 | 0.7832422 | 2.818628 | 2.096e-09 | 11.96365 | 7.354e-09
2018-03-21 10:32 | 62064.04 | 2280.0003 | 3 | 9 | 4.400148 | 0.7037659 | 2.843369 | 2.096e-09 | 12.07252 | 7.354e-09
2018-03-21 10:33 | 62151.97 | 2367.9256 | 3 | 9 | 4.400125 | 0.6519938 | 2.859913 | 2.096e-09 | 12.14531 | 7.354e-09
2018-03-21 10:35 | 62272.00838 | 120.0008 | 4 | 9 | 4.329907 | 0 | 2.859913 | 2.096e-09 | 12.14531 | 7.354e-09
2018-03-21 10:37 | 62392.00758 | 240 | 4 | 9 | 4.323941 | 0 | 2.859913 | 2.096e-09 | 12.14531 | 7.354e-09
2018-03-21 10:38 | 62452.01128 | 300.0037 | 4 | 9 | 4.32229 | 0 | 2.859913 | 2.096e-09 | 12.14531 | 7.354e-09
2018-03-21 10:40 | 62572.09 | 120.001 | 5 | 9 | 3.978535 | -3.260108 | 2.859913 | 0.108659 | 12.14531 | 0.4370707
2018-03-21 10:42 | 62692.09 | 240.0002 | 5 | 9 | 3.934016 | -3.259975 | 2.859913 | 0.2173284 | 12.14531 | 0.8669234
2018-03-21 10:44 | 62812.09 | 360.001 | 5 | 9 | 3.887552 | -3.260077 | 2.859913 | 0.3259941 | 12.14531 | 1.291767
2018-03-21 10:46 | 62932.09 | 480.001 | 5 | 9 | 3.847969 | -3.260095 | 2.859913 | 0.4346583 | 12.14531 | 1.71204
2018-03-21 10:48 | 63052.09 | 600.001 | 5 | 9 | 3.809981 | -3.260036 | 2.859913 | 0.5433044 | 12.14531 | 2.128031
2018-03-21 10:50 | 63172.09 | 720.0001 | 5 | 9 | 3.772934 | -3.260017 | 2.859913 | 0.6519771 | 12.14531 | 2.540048
2018-03-21 10:52 | 63292.09 | 840.001 | 5 | 9 | 3.737125 | -3.260023 | 2.859913 | 0.7606387 | 12.14531 | 2.948058
2018-03-21 10:54 | 63412.09 | 960.0011 | 5 | 9 | 3.703938 | -3.260097 | 2.859913 | 0.8693084 | 12.14531 | 3.352338
2018-03-21 10:56 | 63532.09 | 1080.0009 | 5 | 9 | 3.672889 | -3.260014 | 2.859913 | 0.9779851 | 12.14531 | 3.753179
2018-03-21 10:58 | 63652.09 | 1200.0002 | 5 | 9 | 3.642003 | -3.260056 | 2.859913 | 1.086637 | 12.14531 | 4.150561
2018-03-21 11:00 | 63772.09 | 1320.001 | 5 | 9 | 3.612485 | -3.260002 | 2.859913 | 1.195305 | 12.14531 | 4.544721
2018-03-21 11:02 | 63892.09 | 1440.0009 | 5 | 9 | 3.584379 | -3.259946 | 2.859913 | 1.303971 | 12.14531 | 4.935729
2018-03-21 11:04 | 64012.09 | 1560.001 | 5 | 9 | 3.55885 | -3.259912 | 2.859913 | 1.412629 | 12.14531 | 5.323792
2018-03-21 11:06 | 64132.09 | 1680.0026 | 5 | 9 | 3.535457 | -3.259994 | 2.859913 | 1.521287 | 12.14531 | 5.709192
2018-03-21 11:08 | 64252.09 | 1800.001 | 5 | 9 | 3.514064 | -3.259933 | 2.859913 | 1.629944 | 12.14531 | 6.09217
2018-03-21 11:10 | 64372.09 | 1920.0001 | 5 | 9 | 3.49439 | -3.259973 | 2.859913 | 1.738611 | 12.14531 | 6.472947
2018-03-21 11:12 | 64492.09 | 2040.001 | 5 | 9 | 3.476471 | -3.259967 | 2.859913 | 1.847275 | 12.14531 | 6.851672
2018-03-21 11:14 | 64612.09 | 2160.0009 | 5 | 9 | 3.459248 | -3.259928 | 2.859913 | 1.955941 | 12.14531 | 7.228505
2018-03-21 11:16 | 64732.09 | 2280.0009 | 5 | 9 | 3.442549 | -3.259904 | 2.859913 | 2.064601 | 12.14531 | 7.603476
2018-03-21 11:18 | 64852.09 | 2400.0001 | 5 | 9 | 3.425353 | -3.259929 | 2.859913 | 2.173253 | 12.14531 | 7.976593
2018-03-21 11:20 | 64972.09 | 2520.0009 | 5 | 9 | 3.406333 | -3.259949 | 2.859913 | 2.281914 | 12.14531 | 8.347783
2018-03-21 11:22 | 65092.09 | 2640.001 | 5 | 9 | 3.383921 | -3.259896 | 2.859913 | 2.390577 | 12.14531 | 8.71675
2018-03-21 11:24 | 65212.09 | 2760.0001 | 5 | 9 | 3.35419 | -3.259934 | 2.859913 | 2.499241 | 12.14531 | 9.082941
2018-03-21 11:26 | 65332.09 | 2880.0001 | 5 | 9 | 3.31019 | -3.260002 | 2.859913 | 2.607896 | 12.14531 | 9.445173
2018-03-21 11:28 | 65452.09 | 3000.0009 | 5 | 9 | 3.23795 | -3.259886 | 2.859913 | 2.716567 | 12.14531 | 9.801324
2018-03-21 11:30 | 65572.09 | 3120.0001 | 5 | 9 | 3.094334 | -3.259896 | 2.859913 | 2.82522 | 12.14531 | 10.14643
2018-03-21 11:31 | 65612.53 | 3160.4383 | 5 | 9 | 2.999998 | -3.259967 | 2.859913 | 2.861844 | 12.14531 | 10.25816
2018-03-21 11:33 | 65732.57 | 120.0011 | 6 | 9 | 3.480992 | 0 | 2.859913 | 2.861844 | 12.14531 | 10.25816
2018-03-21 11:35 | 65852.57 | 240.0002 | 6 | 9 | 3.501651 | 0 | 2.859913 | 2.861844 | 12.14531 | 10.25816
2018-03-21 11:36 | 65912.57 | 300.0041 | 6 | 9 | 3.506265 | 0 | 2.859913 | 2.861844 | 12.14531 | 10.25816
2018-03-21 11:36 | 65912.58824 | 0.0023 | 7 | 10 | 3.506248 | 0 | 0 | 0 | 0 | 0
2018-03-21 11:38 | 66032.66 | 120.0002 | 2 | 10 | 4.086221 | 4.890033 | 0.1623952 | 2.52e-10 | 0.6514421 | 8.84e-10
2018-03-21 11:40 | 66152.66 | 240.0009 | 2 | 10 | 4.12162 | 4.890056 | 0.3254018 | 2.52e-10 | 1.320272 | 8.84e-10
2018-03-21 11:42 | 66272.66 | 360.001 | 2 | 10 | 4.153183 | 4.889987 | 0.4883949 | 2.52e-10 | 1.994769 | 8.84e-10
2018-03-21 11:44 | 66392.66 | 480.0009 | 2 | 10 | 4.177359 | 4.889979 | 0.651395 | 2.52e-10 | 2.673785 | 8.84e-10
2018-03-21 11:46 | 66512.66 | 600.0002 | 2 | 10 | 4.200263 | 4.87847 | 0.81438 | 2.52e-10 | 3.356503 | 8.84e-10
2018-03-21 11:48 | 66632.66 | 720.0002 | 2 | 10 | 4.200268 | 4.469447 | 0.970373 | 2.52e-10 | 4.011715 | 8.84e-10
2018-03-21 11:50 | 66752.66 | 840.0009 | 2 | 10 | 4.200257 | 4.138457 | 1.11373 | 2.52e-10 | 4.613849 | 8.84e-10
2018-03-21 11:52 | 66872.66 | 960.001 | 2 | 10 | 4.200264 | 3.806088 | 1.246119 | 2.52e-10 | 5.169915 | 8.84e-10
2018-03-21 11:54 | 66992.66 | 1080.001 | 2 | 10 | 4.200261 | 3.507253 | 1.367833 | 2.52e-10 | 5.681148 | 8.84e-10
2018-03-21 11:56 | 67100.06 | 1187.3928 | 2 | 10 | 4.200249 | 3.259999 | 1.468875 | 2.52e-10 | 6.105546 | 8.84e-10
2018-03-21 11:58 | 67220.07 | 120.0003 | 3 | 10 | 4.220837 | 3.259955 | 1.577147 | 2.52e-10 | 6.561326 | 8.84e-10
2018-03-21 12:00 | 67340.07 | 240.0003 | 3 | 10 | 4.245678 | 3.259997 | 1.685804 | 2.52e-10 | 7.021271 | 8.84e-10
2018-03-21 12:02 | 67460.07 | 360.001 | 3 | 10 | 4.272906 | 3.260015 | 1.794471 | 2.52e-10 | 7.484093 | 8.84e-10
2018-03-21 12:04 | 67580.07 | 480.0003 | 3 | 10 | 4.302421 | 3.260018 | 1.903137 | 2.52e-10 | 7.949997 | 8.84e-10
2018-03-21 12:06 | 67700.07 | 600.0002 | 3 | 10 | 4.334327 | 3.25999 | 2.011805 | 2.52e-10 | 8.419244 | 8.84e-10
2018-03-21 12:08 | 67820.07 | 720.0002 | 3 | 10 | 4.369502 | 3.259953 | 2.120468 | 2.52e-10 | 8.892096 | 8.84e-10
2018-03-21 12:10 | 67940.07 | 840.0011 | 3 | 10 | 4.400268 | 3.129348 | 2.228635 | 2.52e-10 | 9.366727 | 8.84e-10
2018-03-21 12:12 | 68060.07 | 960.0002 | 3 | 10 | 4.400258 | 2.696551 | 2.325408 | 2.52e-10 | 9.792557 | 8.84e-10
2018-03-21 12:14 | 68180.07 | 1080.0011 | 3 | 10 | 4.400305 | 2.339 | 2.409141 | 2.52e-10 | 10.161 | 8.84e-10
2018-03-21 12:16 | 68300.07 | 1200.0011 | 3 | 10 | 4.400256 | 2.035584 | 2.481879 | 2.52e-10 | 10.48107 | 8.84e-10
2018-03-21 12:18 | 68420.07 | 1320.0019 | 3 | 10 | 4.400162 | 1.776566 | 2.545289 | 2.52e-10 | 10.76009 | 8.84e-10
2018-03-21 12:20 | 68540.07 | 1440.0003 | 3 | 10 | 4.400241 | 1.562705 | 2.600855 | 2.52e-10 | 11.00459 | 8.84e-10
2018-03-21 12:22 | 68660.07 | 1560.0004 | 3 | 10 | 4.400208 | 1.379814 | 2.649807 | 2.52e-10 | 11.21999 | 8.84e-10
2018-03-21 12:24 | 68780.07 | 1680.0012 | 3 | 10 | 4.400223 | 1.222204 | 2.693116 | 2.52e-10 | 11.41056 | 8.84e-10
2018-03-21 12:26 | 68900.07 | 1800.0003 | 3 | 10 | 4.400204 | 1.087109 | 2.731537 | 2.52e-10 | 11.57962 | 8.84e-10
2018-03-21 12:28 | 69020.07 | 1920.0004 | 3 | 10 | 4.400195 | 0.9715214 | 2.765792 | 2.52e-10 | 11.73035 | 8.84e-10
2018-03-21 12:30 | 69140.07 | 2040.001 | 3 | 10 | 4.400169 | 0.8700361 | 2.796446 | 2.52e-10 | 11.86523 | 8.84e-10
2018-03-21 12:32 | 69260.07 | 2160.0006 | 3 | 10 | 4.400209 | 0.7822514 | 2.823936 | 2.52e-10 | 11.98619 | 8.84e-10
2018-03-21 12:34 | 69380.07 | 2280.0012 | 3 | 10 | 4.400165 | 0.7046356 | 2.848683 | 2.52e-10 | 12.09508 | 8.84e-10
2018-03-21 12:35 | 69474.14 | 2374.0754 | 3 | 10 | 4.400224 | 0.6519842 | 2.866385 | 2.52e-10 | 12.17298 | 8.84e-10
2018-03-21 12:37 | 69594.19 | 120.0008 | 4 | 10 | 4.331061 | 0 | 2.866385 | 2.52e-10 | 12.17298 | 8.84e-10
2018-03-21 12:39 | 69714.19 | 240 | 4 | 10 | 4.325188 | 0 | 2.866385 | 2.52e-10 | 12.17298 | 8.84e-10
2018-03-21 12:40 | 69774.19 | 300.0022 | 4 | 10 | 4.323519 | 0 | 2.866385 | 2.52e-10 | 12.17298 | 8.84e-10
2018-03-21 12:42 | 69894.27 | 120.0002 | 5 | 10 | 3.987076 | -3.259971 | 2.866385 | 0.1086571 | 12.17298 | 0.4378294
2018-03-21 12:44 | 70014.27 | 240.001 | 5 | 10 | 3.940963 | -3.259966 | 2.866385 | 0.2173197 | 12.17298 | 0.8685048
2018-03-21 12:46 | 70134.27 | 360.0001 | 5 | 10 | 3.897606 | -3.259966 | 2.866385 | 0.3259727 | 12.17298 | 1.294347
2018-03-21 12:48 | 70254.27 | 480.0002 | 5 | 10 | 3.855567 | -3.260025 | 2.866385 | 0.4346455 | 12.17298 | 1.7156
2018-03-21 12:50 | 70374.27 | 600.0027 | 5 | 10 | 3.816491 | -3.260042 | 2.866385 | 0.5433007 | 12.17298 | 2.132379
2018-03-21 12:52 | 70494.27 | 720.001 | 5 | 10 | 3.778902 | -3.26002 | 2.866385 | 0.6519746 | 12.17298 | 2.545082
2018-03-21 12:54 | 70614.27 | 840.0001 | 5 | 10 | 3.74216 | -3.260098 | 2.866385 | 0.760634 | 12.17298 | 2.953687
2018-03-21 12:56 | 70734.27 | 960.0002 | 5 | 10 | 3.702518 | -3.259931 | 2.866385 | 0.8693077 | 12.17298 | 3.358023
2018-03-21 12:58 | 70854.27 | 1080.001 | 5 | 10 | 3.670938 | -3.260047 | 2.866385 | 0.9779615 | 12.17298 | 3.758575
2018-03-21 13:00 | 70974.27 | 1200.0009 | 5 | 10 | 3.641896 | -3.260085 | 2.866385 | 1.086619 | 12.17298 | 4.155861
2018-03-21 13:02 | 71094.27 | 1320.0002 | 5 | 10 | 3.614409 | -3.260156 | 2.866385 | 1.195294 | 12.17298 | 4.550136
2018-03-21 13:04 | 71214.27 | 1440.0002 | 5 | 10 | 3.588486 | -3.260045 | 2.866385 | 1.303958 | 12.17298 | 4.941469
2018-03-21 13:06 | 71334.27 | 1560.0002 | 5 | 10 | 3.56437 | -3.260025 | 2.866385 | 1.412614 | 12.17298 | 5.330054
2018-03-21 13:08 | 71454.27 | 1680.0001 | 5 | 10 | 3.541935 | -3.260115 | 2.866385 | 1.521287 | 12.17298 | 5.71617
2018-03-21 13:10 | 71574.27 | 1800.0002 | 5 | 10 | 3.521489 | -3.260105 | 2.866385 | 1.629958 | 12.17298 | 6.099947
2018-03-21 13:12 | 71694.27 | 1920.0002 | 5 | 10 | 3.502606 | -3.260137 | 2.866385 | 1.738623 | 12.17298 | 6.481566
2018-03-21 13:14 | 71814.27 | 2040.0002 | 5 | 10 | 3.484906 | -3.260086 | 2.866385 | 1.847283 | 12.17298 | 6.861191
2018-03-21 13:16 | 71934.27 | 2160.001 | 5 | 10 | 3.468177 | -3.26008 | 2.866385 | 1.955953 | 12.17298 | 7.238978
2018-03-21 13:18 | 72054.27 | 2280.001 | 5 | 10 | 3.451171875 | -3.260056 | 2.866385 | 2.064624 | 12.17298 | 7.614974
2018-03-21 13:20 | 72174.27 | 2400.001 | 5 | 10 | 3.431694 | -3.260077 | 2.866385 | 2.173277 | 12.17298 | 7.988913
2018-03-21 13:22 | 72294.27 | 2520.001 | 5 | 10 | 3.410089 | -3.260061 | 2.866385 | 2.281958 | 12.17298 | 8.360736
2018-03-21 13:24 | 72414.27 | 2640.001 | 5 | 10 | 3.392479 | -3.260045 | 2.866385 | 2.390624 | 12.17298 | 8.730489
2018-03-21 13:26 | 72534.27 | 2760.002 | 5 | 10 | 3.36132 | -3.259929 | 2.866385 | 2.499281 | 12.17298 | 9.097482
2018-03-21 13:28 | 72654.27 | 2880.0004 | 5 | 10 | 3.308539 | -3.259916 | 2.866385 | 2.607942 | 12.17298 | 9.459845
2018-03-21 13:30 | 72774.27 | 3000.0012 | 5 | 10 | 3.235358 | -3.259944 | 2.866385 | 2.7166 | 12.17298 | 9.815727
2018-03-21 13:32 | 72894.27 | 3120.0006 | 5 | 10 | 3.09277 | -3.259939 | 2.866385 | 2.825265 | 12.17298 | 10.1606
2018-03-21 13:33 | 72934.98 | 3160.7117 | 5 | 10 | 2.999998 | -3.259984 | 2.866385 | 2.86212 | 12.17298 | 10.27301
2018-03-21 13:35 | 73055.02 | 120.0002 | 6 | 10 | 3.486547 | 0 | 2.866385 | 2.86212 | 12.17298 | 10.27301
2018-03-21 13:37 | 73175.02 | 240.0005 | 6 | 10 | 3.507983 | 0 | 2.866385 | 2.86212 | 12.17298 | 10.27301
2018-03-21 13:38 | 73235.02 | 300.0015 | 6 | 10 | 3.512703 | 0 | 2.866385 | 2.86212 | 12.17298 | 10.27301
2018-03-21 13:38 | 73235.03 | 0.0024 | 7 | 11 | 3.512879 | 0 | 0 | 0 | 0 | 0
2018-03-21 13:40 | 73355.11 | 120.0016 | 2 | 11 | 4.082806 | 4.89001 | 0.1623908 | 0 | 0.6515211 | 0
2018-03-21 13:42 | 73475.11 | 240.0024 | 2 | 11 | 4.117368 | 4.889983 | 0.3253921 | 0 | 1.319717 | 0
2018-03-21 13:44 | 73595.11 | 360.0002 | 2 | 11 | 4.148714 | 4.889979 | 0.4883776 | 0 | 1.993463 | 0
2018-03-21 13:46 | 73715.11 | 480.0005 | 2 | 11 | 4.172588 | 4.889892 | 0.6513625 | 0 | 2.671653 | 0
2018-03-21 13:48 | 73835.11 | 600.0011 | 2 | 11 | 4.195452 | 4.890054 | 0.8143216 | 0 | 3.353444 | 0
2018-03-21 13:50 | 73955.11 | 720.0017 | 2 | 11 | 4.200228 | 4.519921 | 0.9724467 | 0 | 4.017533 | 0
2018-03-21 13:52 | 74075.11 | 840.0019 | 2 | 11 | 4.200257 | 4.162871 | 1.117273 | 0 | 4.625839 | 0
2018-03-21 13:54 | 74195.11 | 960.0003 | 2 | 11 | 4.200233 | 3.846805 | 1.250772 | 0 | 5.186565 | 0
2018-03-21 13:56 | 74315.11 | 1080.0001 | 2 | 11 | 4.20023 | 3.547959 | 1.3741 | 0 | 5.704575 | 0
2018-03-21 13:58 | 74424.43 | 1189.322 | 2 | 11 | 4.200254 | 3.259988 | 1.477403 | 0 | 6.138472 | 0
2018-03-21 14:00 | 74544.45 | 120.0022 | 3 | 11 | 4.223532 | 3.260068 | 1.585677 | 0 | 6.594394 | 0
2018-03-21 14:02 | 74664.45 | 240.0016 | 3 | 11 | 4.251154 | 3.260045 | 1.694333 | 0 | 7.054801 | 0
2018-03-21 14:04 | 74784.45 | 360.0005 | 3 | 11 | 4.280299 | 3.260001 | 1.80299 | 0 | 7.518286 | 0
2018-03-21 14:06 | 74904.45 | 480.0014 | 3 | 11 | 4.311576 | 3.259994 | 1.911655 | 0 | 7.985087 | 0
2018-03-21 14:08 | 75024.45 | 600.0008 | 3 | 11 | 4.344765 | 3.260032 | 2.020318 | 0 | 8.455381 | 0
2018-03-21 14:10 | 75144.45 | 720.0005 | 3 | 11 | 4.380317 | 3.260007 | 2.128971 | 0 | 8.929358 | 0
2018-03-21 14:12 | 75264.45 | 840.0005 | 3 | 11 | 4.400277 | 3.018426 | 2.2356 | 0 | 9.397981 | 0
2018-03-21 14:14 | 75384.45 | 960.0001 | 3 | 11 | 4.400262 | 2.640401 | 2.329732 | 0 | 9.812183 | 0
2018-03-21 14:16 | 75504.45 | 1080.0008 | 3 | 11 | 4.400256 | 2.298623 | 2.411974 | 0 | 10.17407 | 0
2018-03-21 14:18 | 75624.45 | 1200.0016 | 3 | 11 | 4.400218 | 2.005095 | 2.483564 | 0 | 10.48909 | 0
2018-03-21 14:20 | 75744.45 | 1320.0008 | 3 | 11 | 4.400233 | 1.760416 | 2.546207 | 0 | 10.76473 | 0
2018-03-21 14:22 | 75864.45 | 1440.0009 | 3 | 11 | 4.400203 | 1.550758 | 2.60132 | 0 | 11.00724 | 0
2018-03-21 14:24 | 75984.45 | 1560.0015 | 3 | 11 | 4.400226 | 1.373246 | 2.649986 | 0 | 11.22138 | 0
2018-03-21 14:26 | 76104.45 | 1680.0015 | 3 | 11 | 4.400245 | 1.21707 | 2.693098 | 0 | 11.41108 | 0
2018-03-21 14:28 | 76224.45 | 1800.0024 | 3 | 11 | 4.400211 | 1.08262 | 2.731355 | 0 | 11.57942 | 0
2018-03-21 14:30 | 76344.45 | 1920.0013 | 3 | 11 | 4.400193 | 0.9666843 | 2.765465 | 0 | 11.72951 | 0
2018-03-21 14:32 | 76464.45 | 2040.0001 | 3 | 11 | 4.400153 | 0.8649635 | 2.79597 | 0 | 11.86374 | 0
2018-03-21 14:34 | 76584.45 | 2160.0009 | 3 | 11 | 4.400178 | 0.7741251 | 2.823221 | 0 | 11.98364 | 0
2018-03-21 14:36 | 76704.45 | 2280.0009 | 3 | 11 | 4.400211 | 0.6922159 | 2.847591 | 0 | 12.09088 | 0
2018-03-21 14:37 | 76766.64 | 2342.1891 | 3 | 11 | 4.400135 | 0.6519957 | 2.859193 | 0 | 12.14193 | 0
2018-03-21 14:39 | 76886.68 | 120.0014 | 4 | 11 | 4.33036 | 0 | 2.859193 | 0 | 12.14193 | 0
2018-03-21 14:41 | 77006.68 | 240.0011 | 4 | 11 | 4.324477 | 0 | 2.859193 | 0 | 12.14193 | 0
2018-03-21 14:42 | 77066.69 | 300.0033 | 4 | 11 | 4.322776 | 0 | 2.859193 | 0 | 12.14193 | 0
2018-03-21 14:44 | 77186.76 | 120.0008 | 5 | 11 | 3.976867 | -3.259964 | 2.859193 | 0.108659 | 12.14193 | 0.4368959
2018-03-21 14:46 | 77306.76 | 240.0017 | 5 | 11 | 3.931546 | -3.259934 | 2.859193 | 0.2173235 | 12.14193 | 0.8665269
2018-03-21 14:48 | 77426.76 | 360.0008 | 5 | 11 | 3.883488 | -3.259939 | 2.859193 | 0.3259718 | 12.14193 | 1.291034
2018-03-21 14:50 | 77546.76 | 480.0005 | 5 | 11 | 3.843626 | -3.259892 | 2.859193 | 0.4346274 | 12.14193 | 1.710815
2018-03-21 14:52 | 77666.76 | 600.0009 | 5 | 11 | 3.805548 | -3.259946 | 2.859193 | 0.5432933 | 12.14193 | 2.126396
2018-03-21 14:54 | 77786.76 | 720.0015 | 5 | 11 | 3.768467 | -3.259876 | 2.859193 | 0.6519681 | 12.14193 | 2.537937
2018-03-21 14:56 | 77906.76 | 840.0004 | 5 | 11 | 3.732581 | -3.259966 | 2.859193 | 0.7606132 | 12.14193 | 2.945396
2018-03-21 14:58 | 78026.76 | 960.0004 | 5 | 11 | 3.699604 | -3.259874 | 2.859193 | 0.8692933 | 12.14193 | 3.349234
2018-03-21 15:00 | 78146.76 | 1080.0014 | 5 | 11 | 3.669103 | -3.259885 | 2.859193 | 0.9779533 | 12.14193 | 3.749559
2018-03-21 15:02 | 78266.76 | 1200.0018 | 5 | 11 | 3.640376 | -3.259974 | 2.859193 | 1.086609 | 12.14193 | 4.146655
2018-03-21 15:04 | 78386.76 | 1320.001 | 5 | 11 | 3.613355 | -3.259914 | 2.859193 | 1.195271 | 12.14193 | 4.540743
2018-03-21 15:06 | 78506.76 | 1440.0003 | 5 | 11 | 3.587512 | -3.25983 | 2.859193 | 1.303937 | 12.14193 | 4.931974
2018-03-21 15:08 | 78626.76 | 1560.0012 | 5 | 11 | 3.562674 | -3.259957 | 2.859193 | 1.412595 | 12.14193 | 5.32044
2018-03-21 15:10 | 78746.76 | 1680.0004 | 5 | 11 | 3.538352 | -3.259911 | 2.859193 | 1.521252 | 12.14193 | 5.706209
2018-03-21 15:12 | 78866.76 | 1800.0012 | 5 | 11 | 3.515121 | -3.259982 | 2.859193 | 1.629928 | 12.14193 | 6.089487
2018-03-21 15:14 | 78986.76 | 1920.0013 | 5 | 11 | 3.493394 | -3.259904 | 2.859193 | 1.738585 | 12.14193 | 6.470223
2018-03-21 15:16 | 79106.76 | 2040.0013 | 5 | 11 | 3.47437 | -3.259955 | 2.859193 | 1.847235 | 12.14193 | 6.848733
2018-03-21 15:18 | 79226.76 | 2160.0006 | 5 | 11 | 3.456701 | -3.26 | 2.859193 | 1.955904 | 12.14193 | 7.225317
2018-03-21 15:20 | 79346.76 | 2280.0007 | 5 | 11 | 3.43954 | -3.260009 | 2.859193 | 2.064573 | 12.14193 | 7.600019
2018-03-21 15:22 | 79466.76 | 2400.0015 | 5 | 11 | 3.421918 | -3.260032 | 2.859193 | 2.173238 | 12.14193 | 7.97283
2018-03-21 15:24 | 79586.76 | 2520.0007 | 5 | 11 | 3.402558 | -3.260074 | 2.859193 | 2.281902 | 12.14193 | 8.34364
2018-03-21 15:26 | 79706.76 | 2640.0008 | 5 | 11 | 3.379605 | -3.260108 | 2.859193 | 2.390564 | 12.14193 | 8.712158
2018-03-21 15:28 | 79826.76 | 2760.0015 | 5 | 11 | 3.34993 | -3.259995 | 2.859193 | 2.49924 | 12.14193 | 9.077913
2018-03-21 15:30 | 79946.76 | 2880.0007 | 5 | 11 | 3.305943 | -3.260078 | 2.859193 | 2.607909 | 12.14193 | 9.439739
2018-03-21 15:32 | 80066.76 | 3000.0015 | 5 | 11 | 3.233072 | -3.260092 | 2.859193 | 2.716572 | 12.14193 | 9.795371
2018-03-21 15:34 | 80186.76 | 3120.0015 | 5 | 11 | 3.08821 | -3.260088 | 2.859193 | 2.82524 | 12.14193 | 10.13994
2018-03-21 15:34 | 80224.67 | 3157.9157 | 5 | 11 | 2.999997 | -3.260117 | 2.859193 | 2.859565 | 12.14193 | 10.24453
2018-03-21 15:36 | 80344.71 | 120.0002 | 6 | 11 | 3.483665 | 0 | 2.859193 | 2.859579 | 12.14193 | 10.24458
2018-03-21 15:38 | 80464.71 | 240.0002 | 6 | 11 | 3.504608 | 0 | 2.859193 | 2.859579 | 12.14193 | 10.24458
2018-03-21 15:39 | 80524.72 | 300.0025 | 6 | 11 | 3.509168 | 0 | 2.859193 | 2.859579 | 12.14193 | 10.24458
2018-03-21 15:39 | 80524.73 | 0.0025 | 7 | 12 | 3.509181 | 0 | 0 | 0 | 0 | 0
2018-03-21 15:41 | 80644.81 | 120.0002 | 2 | 12 | 4.079292 | 4.88993 | 0.1623879 | 3.954e-09 | 0.6508139 | 1.3874e-08
2018-03-21 15:43 | 80764.81 | 240.0001 | 2 | 12 | 4.117519 | 4.889915 | 0.3253933 | 3.954e-09 | 1.3187 | 1.3874e-08
2018-03-21 15:45 | 80884.81 | 360.001 | 2 | 12 | 4.157413 | 4.88996 | 0.4883918 | 3.954e-09 | 1.992901 | 1.3874e-08
2018-03-21 15:47 | 81004.81 | 480.001 | 2 | 12 | 4.187541 | 4.88989 | 0.6513724 | 3.954e-09 | 2.673185 | 1.3874e-08
2018-03-21 15:49 | 81124.81 | 600.0026 | 2 | 12 | 4.200233 | 4.703177 | 0.8128288 | 3.954e-09 | 3.350806 | 1.3874e-08
2018-03-21 15:51 | 81244.81 | 720.0011 | 2 | 12 | 4.200267 | 4.345326 | 0.9635535 | 3.954e-09 | 3.983887 | 1.3874e-08
2018-03-21 15:53 | 81364.81 | 840.0009 | 2 | 12 | 4.200244 | 4.035924 | 1.103351 | 3.954e-09 | 4.57107 | 1.3874e-08
2018-03-21 15:55 | 81484.81 | 960.0011 | 2 | 12 | 4.200261 | 3.737374 | 1.23307 | 3.954e-09 | 5.115922 | 1.3874e-08
2018-03-21 15:57 | 81604.81 | 1080.0002 | 2 | 12 | 4.200194 | 3.461308 | 1.352933 | 3.954e-09 | 5.619375 | 1.3874e-08
2018-03-21 15:59 | 81695.38 | 1170.5632 | 2 | 12 | 4.200274 | 3.259994 | 1.437416 | 3.954e-09 | 5.974222 | 1.3874e-08
2018-03-21 16:01 | 81815.38 | 120.0001 | 3 | 12 | 4.220321 | 3.259902 | 1.545699 | 3.954e-09 | 6.430009 | 1.3874e-08
2018-03-21 16:03 | 81935.38 | 240.0002 | 3 | 12 | 4.24421 | 3.259885 | 1.654347 | 3.954e-09 | 6.889816 | 1.3874e-08
2018-03-21 16:05 | 82055.38 | 360.001 | 3 | 12 | 4.270618 | 3.259881 | 1.763016 | 3.954e-09 | 7.352447 | 1.3874e-08
2018-03-21 16:07 | 82175.38 | 480.0002 | 3 | 12 | 4.299362 | 3.259915 | 1.871673 | 3.954e-09 | 7.818025 | 1.3874e-08
2018-03-21 16:09 | 82295.38 | 600.001 | 3 | 12 | 4.330511 | 3.259931 | 1.98035 | 3.954e-09 | 8.286941 | 1.3874e-08
2018-03-21 16:11 | 82415.39 | 720.0026 | 3 | 12 | 4.364269 | 3.259933 | 2.088998 | 3.954e-09 | 8.759245 | 1.3874e-08
2018-03-21 16:13 | 82535.38 | 840.0002 | 3 | 12 | 4.400301 | 3.244159 | 2.197656 | 3.954e-09 | 9.235417 | 1.3874e-08
2018-03-21 16:15 | 82655.38 | 960.0004 | 3 | 12 | 4.400265 | 2.788831 | 2.297639 | 3.954e-09 | 9.675371 | 1.3874e-08
2018-03-21 16:17 | 82775.38 | 1080.0002 | 3 | 12 | 4.40027 | 2.428466 | 2.384434 | 3.954e-09 | 10.05729 | 1.3874e-08
2018-03-21 16:19 | 82895.38 | 1200.001 | 3 | 12 | 4.400231 | 2.105538 | 2.459803 | 3.954e-09 | 10.38894 | 1.3874e-08
2018-03-21 16:21 | 83015.38 | 1320.001 | 3 | 12 | 4.400212 | 1.836053 | 2.5254 | 3.954e-09 | 10.67758 | 1.3874e-08
2018-03-21 16:23 | 83135.39 | 1440.0018 | 3 | 12 | 4.400214 | 1.61087 | 2.582765 | 3.954e-09 | 10.92999 | 1.3874e-08
2018-03-21 16:25 | 83255.38 | 1560.0002 | 3 | 12 | 4.400186 | 1.419132 | 2.633188 | 3.954e-09 | 11.15187 | 1.3874e-08
2018-03-21 16:27 | 83375.38 | 1680.001 | 3 | 12 | 4.400197 | 1.258237 | 2.677735 | 3.954e-09 | 11.34788 | 1.3874e-08
2018-03-21 16:29 | 83495.38 | 1800.0003 | 3 | 12 | 4.400226 | 1.120197 | 2.717308 | 3.954e-09 | 11.52201 | 1.3874e-08
2018-03-21 16:31 | 83615.38 | 1920.0004 | 3 | 12 | 4.400164 | 0.9996872 | 2.75259 | 3.954e-09 | 11.67726 | 1.3874e-08
2018-03-21 16:33 | 83735.38 | 2040.0013 | 3 | 12 | 4.400191 | 0.8953743 | 2.784141 | 3.954e-09 | 11.81609 | 1.3874e-08
2018-03-21 16:35 | 83855.38 | 2160.0006 | 3 | 12 | 4.400197 | 0.8046227 | 2.812437 | 3.954e-09 | 11.9406 | 1.3874e-08
2018-03-21 16:37 | 83975.38 | 2280.0011 | 3 | 12 | 4.400101 | 0.7240229 | 2.8379 | 3.954e-09 | 12.05264 | 1.3874e-08
2018-03-21 16:39 | 84095.38 | 2400.0013 | 3 | 12 | 4.400119 | 0.6546612 | 2.860886 | 3.954e-09 | 12.15378 | 1.3874e-08
2018-03-21 16:39 | 84102.68 | 2407.2947 | 3 | 12 | 4.4002 | 0.6519995 | 2.862208 | 3.954e-09 | 12.1596 | 1.3874e-08
2018-03-21 16:41 | 84222.73 | 120.0011 | 4 | 12 | 4.330649 | 0 | 2.862208 | 3.954e-09 | 12.1596 | 1.3874e-08
2018-03-21 16:43 | 84342.73 | 240.0005 | 4 | 12 | 4.324777 | 0 | 2.862208 | 3.954e-09 | 12.1596 | 1.3874e-08
2018-03-21 16:44 | 84402.73 | 300.0044 | 4 | 12 | 4.323118 | 0 | 2.862208 | 3.954e-09 | 12.1596 | 1.3874e-08
2018-03-21 16:46 | 84522.81 | 120.0015 | 5 | 12 | 3.985914 | -3.259982 | 2.862208 | 0.1086575 | 12.1596 | 0.4376464
2018-03-21 16:48 | 84642.81 | 240.0002 | 5 | 12 | 3.939493 | -3.26 | 2.862208 | 0.2173202 | 12.1596 | 0.8681714
2018-03-21 16:50 | 84762.81 | 360.0016 | 5 | 12 | 3.895815 | -3.259995 | 2.862208 | 0.3259864 | 12.1596 | 1.293866
2018-03-21 16:52 | 84882.81 | 480.0005 | 5 | 12 | 3.853975 | -3.259928 | 2.862208 | 0.4346343 | 12.1596 | 1.714859
2018-03-21 16:54 | 85002.81 | 600.0003 | 5 | 12 | 3.813277 | -3.25991 | 2.862208 | 0.5432995 | 12.1596 | 2.131383
2018-03-21 16:56 | 85122.81 | 720.0007 | 5 | 12 | 3.776253 | -3.259912 | 2.862208 | 0.6519589 | 12.1596 | 2.543734
2018-03-21 16:58 | 85242.81 | 840.0011 | 5 | 12 | 3.739506 | -3.259919 | 2.862208 | 0.7606264 | 12.1596 | 2.952089
2018-03-21 17:00 | 85362.81 | 960.001 | 5 | 12 | 3.699535 | -3.259962 | 2.862208 | 0.8692894 | 12.1596 | 3.356297
2018-03-21 17:02 | 85482.81 | 1080.0006 | 5 | 12 | 3.667877 | -3.259933 | 2.862208 | 0.9779575 | 12.1596 | 3.756573
2018-03-21 17:04 | 85602.81 | 1200.0006 | 5 | 12 | 3.638801 | -3.259894 | 2.862208 | 1.086599 | 12.1596 | 4.153472
2018-03-21 17:06 | 85722.81 | 1320.0016 | 5 | 12 | 3.61137 | -3.259953 | 2.862208 | 1.195282 | 12.1596 | 4.547447
2018-03-21 17:08 | 85842.81 | 1440.0002 | 5 | 12 | 3.585485 | -3.260036 | 2.862208 | 1.303929 | 12.1596 | 4.938396
2018-03-21 17:10 | 85962.81 | 1560.001 | 5 | 12 | 3.561253 | -3.259992 | 2.862208 | 1.412591 | 12.1596 | 5.326673
2018-03-21 17:12 | 86082.81 | 1680.0007 | 5 | 12 | 3.538654 | -3.259967 | 2.862208 | 1.52125 | 12.1596 | 5.712394
2018-03-21 17:14 | 86202.81 | 1800.0013 | 5 | 12 | 3.518167 | -3.259942 | 2.862208 | 1.629926 | 12.1596 | 6.095826
2018-03-21 17:16 | 86322.81 | 1920.0005 | 5 | 12 | 3.49915 | -3.25986 | 2.862208 | 1.738588 | 12.1596 | 6.477071
2018-03-21 17:18 | 86442.81 | 2040.0004 | 5 | 12 | 3.481351 | -3.259994 | 2.862208 | 1.847257 | 12.1596 | 6.85634
2018-03-21 17:20 | 86562.81 | 2160.0014 | 5 | 12 | 3.464294 | -3.259939 | 2.862208 | 1.955891 | 12.1596 | 7.233604
2018-03-21 17:22 | 86682.81 | 2280.001 | 5 | 12 | 3.446016 | -3.259833 | 2.862208 | 2.064578 | 12.1596 | 7.609151
2018-03-21 17:24 | 86802.81 | 2400.0002 | 5 | 12 | 3.426945 | -3.259929 | 2.862208 | 2.17323 | 12.1596 | 7.982568
2018-03-21 17:26 | 86922.81 | 2520.0015 | 5 | 12 | 3.412772 | -3.259939 | 2.862208 | 2.28188 | 12.1596 | 8.354099
2018-03-21 17:28 | 87042.81 | 2640.0011 | 5 | 12 | 3.389126 | -3.259923 | 2.862208 | 2.390565 | 12.1596 | 8.723768
2018-03-21 17:30 | 87162.81 | 2760.0001 | 5 | 12 | 3.357612 | -3.25991 | 2.862208 | 2.499207 | 12.1596 | 9.090338
2018-03-21 17:32 | 87282.81 | 2880.0004 | 5 | 12 | 3.303633 | -3.259951 | 2.862208 | 2.607885 | 12.1596 | 9.452359
2018-03-21 17:34 | 87402.81 | 3000.0006 | 5 | 12 | 3.229489 | -3.259973 | 2.862208 | 2.716542 | 12.1596 | 9.807645
2018-03-21 17:36 | 87522.81 | 3120.0006 | 5 | 12 | 3.083724 | -3.259926 | 2.862208 | 2.825208 | 12.1596 | 10.15174
2018-03-21 17:37 | 87559.41 | 3156.6058 | 5 | 12 | 2.999987 | -3.259949 | 2.862208 | 2.858358 | 12.1596 | 10.25267
2018-03-21 17:39 | 87679.45542 | 120.0007 | 6 | 12 | 3.489428 | 0 | 2.862208 | 2.858358 | 12.1596 | 10.25267
2018-03-21 17:41 | 87799.45562 | 240.0009 | 6 | 12 | 3.511089 | 0 | 2.862208 | 2.858358 | 12.1596 | 10.25267
2018-03-21 17:42 | 87859.45552 | 300.0008 | 6 | 12 | 3.515879 | 0 | 2.862208 | 2.858358 | 12.1596 | 10.25267
2018-03-21 17:42 | 87859.46 | 0.0024 | 7 | 13 | 3.515921 | 0 | 0 | 0 | 0 | 0
2018-03-21 17:44 | 87979.54 | 120.0008 | 2 | 13 | 4.08315 | 4.889895 | 0.162373 | 3.023e-09 | 0.651787 | 1.0629e-08
2018-03-21 17:46 | 88099.55 | 240.0015 | 2 | 13 | 4.132553 | 4.889962 | 0.3253701 | 3.023e-09 | 1.3208 | 1.0629e-08
2018-03-21 17:48 | 88219.55 | 360.0021 | 2 | 13 | 4.165779 | 4.889857 | 0.4883892 | 3.023e-09 | 1.997267 | 1.0629e-08
2018-03-21 17:50 | 88339.54 | 480.0005 | 2 | 13 | 4.191291 | 4.88988 | 0.6513721 | 3.023e-09 | 2.678375 | 1.0629e-08
2018-03-21 17:52 | 88459.55 | 600.0022 | 2 | 13 | 4.200233 | 4.660302 | 0.8119352 | 3.023e-09 | 3.352503 | 1.0629e-08
2018-03-21 17:54 | 88579.55 | 720.0024 | 2 | 13 | 4.200234 | 4.327571 | 0.9618042 | 3.023e-09 | 3.98199 | 1.0629e-08
2018-03-21 17:56 | 88699.55 | 840.0022 | 2 | 13 | 4.200278 | 4.018905 | 1.101078 | 3.023e-09 | 4.566972 | 1.0629e-08
2018-03-21 17:58 | 88819.54 | 960.001 | 2 | 13 | 4.200093 | 3.716048 | 1.22989 | 3.023e-09 | 5.108015 | 1.0629e-08
2018-03-21 18:00 | 88939.54 | 1080.0006 | 2 | 13 | 4.200235 | 3.409417 | 1.348611 | 3.023e-09 | 5.606668 | 1.0629e-08
2018-03-21 18:01 | 89004.43 | 1144.8885 | 2 | 13 | 4.200248 | 3.259995 | 1.408687 | 3.023e-09 | 5.859003 | 1.0629e-08
2018-03-21 18:03 | 89124.4425 | 120.0012 | 3 | 13 | 4.221365 | 3.259908 | 1.51695 | 7.164e-09 | 6.314749 | 2.7368e-08
2018-03-21 18:05 | 89244.4419 | 240.0006 | 3 | 13 | 4.246066 | 3.259837 | 1.62561 | 7.164e-09 | 6.774766 | 2.7368e-08
2018-03-21 18:07 | 89364.4423 | 360.001 | 3 | 13 | 4.27274 | 3.259925 | 1.734277 | 7.164e-09 | 7.237608 | 2.7368e-08
2018-03-21 18:09 | 89484.4427 | 480.0014 | 3 | 13 | 4.301358 | 3.259913 | 1.842924 | 7.164e-09 | 7.703362 | 2.7368e-08
2018-03-21 18:11 | 89604.4426 | 600.0013 | 3 | 13 | 4.332261 | 3.259854 | 1.951591 | 7.164e-09 | 8.172435 | 2.7368e-08
2018-03-21 18:13 | 89724.4418 | 720.0005 | 3 | 13 | 4.365642 | 3.259967 | 2.060264 | 7.164e-09 | 8.64502 | 2.7368e-08
2018-03-21 18:15 | 89844.4425 | 840.0012 | 3 | 13 | 4.400308 | 3.233956 | 2.168911 | 7.164e-09 | 9.121269 | 2.7368e-08
2018-03-21 18:17 | 89964.4423 | 960.001 | 3 | 13 | 4.400267 | 2.814883 | 2.269179 | 7.164e-09 | 9.562473 | 2.7368e-08
2018-03-21 18:19 | 90084.4423 | 1080.001 | 3 | 13 | 4.400243 | 2.475444 | 2.357267 | 7.164e-09 | 9.950084 | 2.7368e-08
2018-03-21 18:21 | 90204.4415 | 1200.0002 | 3 | 13 | 4.400233 | 2.175729 | 2.434673 | 7.164e-09 | 10.29069 | 2.7368e-08
2018-03-21 18:23 | 90324.442 | 1320.0007 | 3 | 13 | 4.400232 | 1.91539 | 2.502771 | 7.164e-09 | 10.59033 | 2.7368e-08
2018-03-21 18:25 | 90444.4426 | 1440.0013 | 3 | 13 | 4.400217 | 1.688944 | 2.562738 | 7.164e-09 | 10.8542 | 2.7368e-08
2018-03-21 18:27 | 90564.4427 | 1560.0014 | 3 | 13 | 4.400214 | 1.493641 | 2.615711 | 7.164e-09 | 11.08729 | 2.7368e-08
2018-03-21 18:29 | 90684.4429 | 1680.0016 | 3 | 13 | 4.400229 | 1.325004 | 2.662584 | 7.164e-09 | 11.29355 | 2.7368e-08
2018-03-21 18:31 | 90804.4428 | 1800.0015 | 3 | 13 | 4.400184 | 1.169577 | 2.704124 | 7.164e-09 | 11.47633 | 2.7368e-08
2018-03-21 18:33 | 90924.4419 | 1920.0006 | 3 | 13 | 4.400217 | 1.035054 | 2.740818 | 7.164e-09 | 11.63779 | 2.7368e-08
2018-03-21 18:35 | 91044.4417 | 2040.0004 | 3 | 13 | 4.400237 | 0.9158716 | 2.773261 | 7.164e-09 | 11.78055 | 2.7368e-08
2018-03-21 18:37 | 91164.4414 | 2160.0001 | 3 | 13 | 4.400181 | 0.8170948 | 2.802077 | 7.164e-09 | 11.90734 | 2.7368e-08
2018-03-21 18:39 | 91284.4428 | 2280.0015 | 3 | 13 | 4.400203 | 0.733326 | 2.827861 | 7.164e-09 | 12.0208 | 2.7368e-08
2018-03-21 18:41 | 91404.4416 | 2400.0003 | 3 | 13 | 4.40014 | 0.6600733 | 2.851042 | 7.164e-09 | 12.1228 | 2.7368e-08
2018-03-21 18:41 | 91419.9175 | 2415.4762 | 3 | 13 | 4.400195 | 0.6519976 | 2.853863 | 7.164e-09 | 12.13521 | 2.7368e-08
2018-03-21 18:43 | 91539.97 | 120.0005 | 4 | 13 | 4.329746 | 0 | 2.853863 | 7.164e-09 | 12.13521 | 2.7368e-08
2018-03-21 18:45 | 91659.97 | 240.001 | 4 | 13 | 4.323752 | 0 | 2.853863 | 7.164e-09 | 12.13521 | 2.7368e-08
2018-03-21 18:46 | 91719.97 | 300.0024 | 4 | 13 | 4.322027 | 0 | 2.853863 | 7.164e-09 | 12.13521 | 2.7368e-08
2018-03-21 18:48 | 91840.05074 | 120.0024 | 5 | 13 | 3.973801 | -3.259962 | 2.853863 | 0.1086439 | 12.13521 | 0.4366594
2018-03-21 18:50 | 91960.04934 | 240.001 | 5 | 13 | 3.928328 | -3.260056 | 2.853863 | 0.2173093 | 12.13521 | 0.865887
2018-03-21 18:52 | 92080.04984 | 360.0015 | 5 | 13 | 3.883442 | -3.259937 | 2.853863 | 0.3259693 | 12.13521 | 1.290276
2018-03-21 18:54 | 92200.04914 | 480.0008 | 5 | 13 | 3.844046 | -3.260052 | 2.853863 | 0.4346389 | 12.13521 | 1.710132
2018-03-21 18:56 | 92320.04924 | 600.0009 | 5 | 13 | 3.806163 | -3.259885 | 2.853863 | 0.543309 | 12.13521 | 2.125793
2018-03-21 18:58 | 92440.04934 | 720.001 | 5 | 13 | 3.769403 | -3.259957 | 2.853863 | 0.6519665 | 12.13521 | 2.537357
2018-03-21 19:00 | 92560.04964 | 840.0013 | 5 | 13 | 3.733838 | -3.259977 | 2.853863 | 0.7606282 | 12.13521 | 2.944999
2018-03-21 19:02 | 92680.05004 | 960.0017 | 5 | 13 | 3.700955 | -3.259973 | 2.853863 | 0.8692778 | 12.13521 | 3.348864
2018-03-21 19:04 | 92800.04864 | 1080.0003 | 5 | 13 | 3.669417 | -3.260007 | 2.853863 | 0.9779582 | 12.13521 | 3.749374
2018-03-21 19:06 | 92920.04944 | 1200.0011 | 5 | 13 | 3.63874 | -3.259848 | 2.853863 | 1.086621 | 12.13521 | 4.146388
2018-03-21 19:08 | 93040.04854 | 1320.0002 | 5 | 13 | 3.609009 | -3.259946 | 2.853863 | 1.195283 | 12.13521 | 4.540144
2018-03-21 19:10 | 93160.04954 | 1440.0012 | 5 | 13 | 3.58166 | -3.259903 | 2.853863 | 1.303931 | 12.13521 | 4.930766
2018-03-21 19:12 | 93280.04854 | 1560.0002 | 5 | 13 | 3.556072 | -3.259901 | 2.853863 | 1.412592 | 12.13521 | 5.318534
2018-03-21 19:14 | 93400.04954 | 1680.0012 | 5 | 13 | 3.532422 | -3.259825 | 2.853863 | 1.521256 | 12.13521 | 5.703654
2018-03-21 19:16 | 93520.04854 | 1800.0002 | 5 | 13 | 3.511222 | -3.259923 | 2.853863 | 1.629923 | 12.13521 | 6.086344
2018-03-21 19:18 | 93640.04954 | 1920.0012 | 5 | 13 | 3.491923 | -3.259912 | 2.853863 | 1.738587 | 12.13521 | 6.466827
2018-03-21 19:20 | 93760.04994 | 2040.0016 | 5 | 13 | 3.474262 | -3.259885 | 2.853863 | 1.847236 | 12.13521 | 6.845244
2018-03-21 19:22 | 93880.04864 | 2160.0003 | 5 | 13 | 3.457604 | -3.25987 | 2.853863 | 1.955906 | 12.13521 | 7.221864
2018-03-21 19:24 | 94000.04844 | 2280.0001 | 5 | 13 | 3.441203 | -3.25986 | 2.853863 | 2.064564 | 12.13521 | 7.596666
2018-03-21 19:26 | 94120.04864 | 2400.0003 | 5 | 13 | 3.423759 | -3.259974 | 2.853863 | 2.173231 | 12.13521 | 7.969673
2018-03-21 19:28 | 94240.04914 | 2520.0008 | 5 | 13 | 3.4044 | -3.259904 | 2.853863 | 2.281875 | 12.13521 | 8.340618
2018-03-21 19:30 | 94360.04904 | 2640.0007 | 5 | 13 | 3.381994 | -3.259888 | 2.853863 | 2.390545 | 12.13521 | 8.709418
2018-03-21 19:32 | 94480.04914 | 2760.0008 | 5 | 13 | 3.352077 | -3.259924 | 2.853863 | 2.499202 | 12.13521 | 9.075357
2018-03-21 19:34 | 94600.04854 | 2880.0002 | 5 | 13 | 3.307177 | -3.259939 | 2.853863 | 2.607861 | 12.13521 | 9.437331
2018-03-21 19:36 | 94720.05004 | 3000.0017 | 5 | 13 | 3.2336 | -3.259914 | 2.853863 | 2.716521 | 12.13521 | 9.793067
2018-03-21 19:38 | 94840.04994 | 3120.0016 | 5 | 13 | 3.085151 | -3.259926 | 2.853863 | 2.825195 | 12.13521 | 10.13755
2018-03-21 19:39 | 94875.83944 | 3155.7911 | 5 | 13 | 2.999996 | -3.259896 | 2.853863 | 2.857605 | 12.13521 | 10.23626
2018-03-21 19:41 | 94995.89 | 120.0006 | 6 | 13 | 3.480813 | 0 | 2.853863 | 2.857605 | 12.13521 | 10.23626
2018-03-21 19:43 | 95115.89 | 240 | 6 | 13 | 3.501662 | 0 | 2.853863 | 2.857605 | 12.13521 | 10.23626
2018-03-21 19:44 | 95175.89 | 300.0028 | 6 | 13 | 3.506351 | 0 | 2.853863 | 2.857605 | 12.13521 | 10.23626
2018-03-21 19:44 | 95175.9 | 0.0026 | 7 | 14 | 3.506435 | 0 | 0 | 0 | 0 | 0
2018-03-21 19:46 | 95295.98 | 120.001 | 2 | 14 | 4.098651 | 4.890162 | 0.162417 | 1.684e-09 | 0.6519244 | 5.905e-09
2018-03-21 19:48 | 95415.98 | 240.0018 | 2 | 14 | 4.137493 | 4.890061 | 0.325409 | 1.684e-09 | 1.323072 | 5.905e-09
2018-03-21 19:50 | 95535.98 | 360.0007 | 2 | 14 | 4.171006 | 4.890061 | 0.4883881 | 1.684e-09 | 2.000289 | 5.905e-09
2018-03-21 19:52 | 95655.98 | 480.0006 | 2 | 14 | 4.19704 | 4.890149 | 0.6513964 | 1.684e-09 | 2.682435 | 5.905e-09
2018-03-21 19:54 | 95775.98 | 600.0007 | 2 | 14 | 4.200256 | 4.597823 | 0.8100661 | 1.684e-09 | 3.348851 | 5.905e-09
2018-03-21 19:56 | 95895.98 | 720.0008 | 2 | 14 | 4.200242 | 4.271371 | 0.9578972 | 1.684e-09 | 3.969779 | 5.905e-09
2018-03-21 19:58 | 96015.97 | 840.0002 | 2 | 14 | 4.200253 | 3.960258 | 1.094949 | 1.684e-09 | 4.545431 | 5.905e-09
2018-03-21 20:00 | 96135.98 | 960.0006 | 2 | 14 | 4.200261 | 3.679393 | 1.222295 | 1.684e-09 | 5.080313 | 5.905e-09
2018-03-21 20:02 | 96255.98 | 1080.0018 | 2 | 14 | 4.200261 | 3.42063 | 1.340519 | 1.684e-09 | 5.576882 | 5.905e-09
2018-03-21 20:03 | 96334.92 | 1158.9438 | 2 | 14 | 4.200267 | 3.25999 | 1.41384 | 1.684e-09 | 5.884845 | 5.905e-09
2018-03-21 20:05 | 96454.92972 | 120.0002 | 3 | 14 | 4.219798 | 3.25995 | 1.5221 | 1.684e-09 | 6.340496 | 5.905e-09
2018-03-21 20:07 | 96574.93062 | 240.0011 | 3 | 14 | 4.243826 | 3.259931 | 1.630774 | 1.684e-09 | 6.800378 | 5.905e-09
2018-03-21 20:09 | 96694.93112 | 360.0016 | 3 | 14 | 4.26961 | 3.259845 | 1.73943 | 1.684e-09 | 7.262872 | 5.905e-09
2018-03-21 20:11 | 96814.93052 | 480.001 | 3 | 14 | 4.297908 | 3.259891 | 1.848074 | 1.684e-09 | 7.728251 | 5.905e-09
2018-03-21 20:13 | 96934.93092 | 600.0014 | 3 | 14 | 4.328745 | 3.2599 | 1.956739 | 1.684e-09 | 8.196939 | 5.905e-09
2018-03-21 20:15 | 97054.93122 | 720.0017 | 3 | 14 | 4.361889 | 3.259892 | 2.065416 | 1.684e-09 | 8.669148 | 5.905e-09
2018-03-21 20:17 | 97174.92982 | 840.0003 | 3 | 14 | 4.397989 | 3.25981 | 2.174046 | 1.684e-09 | 9.144909 | 5.905e-09
2018-03-21 20:19 | 97294.93102 | 960.0015 | 3 | 14 | 4.400237 | 2.836572 | 2.275447 | 1.684e-09 | 9.591092 | 5.905e-09
2018-03-21 20:21 | 97414.92962 | 1080.0001 | 3 | 14 | 4.400242 | 2.478105 | 2.363834 | 1.684e-09 | 9.980017 | 5.905e-09
2018-03-21 20:23 | 97534.92992 | 1200.0004 | 3 | 14 | 4.400211 | 2.164611 | 2.441047 | 1.684e-09 | 10.31977 | 5.905e-09
2018-03-21 20:25 | 97654.93182 | 1320.0023 | 3 | 14 | 4.400259 | 1.903573 | 2.50876 | 1.684e-09 | 10.61773 | 5.905e-09
2018-03-21 20:27 | 97774.93062 | 1440.0011 | 3 | 14 | 4.400197 | 1.672572 | 2.568274 | 1.684e-09 | 10.8796 | 5.905e-09
2018-03-21 20:29 | 97894.93002 | 1560.0005 | 3 | 14 | 4.400223 | 1.477641 | 2.620694 | 1.684e-09 | 11.11026 | 5.905e-09
2018-03-21 20:31 | 98014.93032 | 1680.0008 | 3 | 14 | 4.400249 | 1.308639 | 2.66703 | 1.684e-09 | 11.31415 | 5.905e-09
2018-03-21 20:33 | 98134.93052 | 1800.001 | 3 | 14 | 4.400187 | 1.159794 | 2.708089 | 1.684e-09 | 11.49482 | 5.905e-09
2018-03-21 20:35 | 98254.93012 | 1920.0006 | 3 | 14 | 4.400248 | 1.035401 | 2.744609 | 1.684e-09 | 11.65551 | 5.905e-09
2018-03-21 20:37 | 98374.92962 | 2040.0001 | 3 | 14 | 4.400222 | 0.9251862 | 2.777222 | 1.684e-09 | 11.79902 | 5.905e-09
2018-03-21 20:39 | 98494.93002 | 2160.0005 | 3 | 14 | 4.400176 | 0.829855 | 2.806424 | 1.684e-09 | 11.92751 | 5.905e-09
2018-03-21 20:41 | 98614.93032 | 2280.0008 | 3 | 14 | 4.400168 | 0.7458839 | 2.832658 | 1.684e-09 | 12.04294 | 5.905e-09
2018-03-21 20:43 | 98734.92992 | 2400.0004 | 3 | 14 | 4.400164 | 0.6730337 | 2.856271 | 1.684e-09 | 12.14685 | 5.905e-09
2018-03-21 20:44 | 98771.62512 | 2436.6956 | 3 | 14 | 4.400155 | 0.6519976 | 2.863022 | 1.684e-09 | 12.17655 | 5.905e-09
2018-03-21 20:46 | 98891.67 | 120.0004 | 4 | 14 | 4.331006 | 0 | 2.863022 | 1.684e-09 | 12.17655 | 5.905e-09
2018-03-21 20:48 | 99011.67 | 240 | 4 | 14 | 4.325135 | 0 | 2.863022 | 1.684e-09 | 12.17655 | 5.905e-09
2018-03-21 20:49 | 99071.67 | 300.0012 | 4 | 14 | 4.323451 | 0 | 2.863022 | 1.684e-09 | 12.17655 | 5.905e-09
2018-03-21 20:51 | 99191.75 | 120.0012 | 5 | 14 | 3.980185 | -3.259946 | 2.863022 | 0.1086491 | 12.17655 | 0.4374464
2018-03-21 20:53 | 99311.75 | 240.0001 | 5 | 14 | 3.932557 | -3.25989 | 2.863022 | 0.2173029 | 12.17655 | 0.8672264
2018-03-21 20:55 | 99431.75 | 360.0004 | 5 | 14 | 3.889135 | -3.259957 | 2.863022 | 0.3259786 | 12.17655 | 1.292223
2018-03-21 20:57 | 99551.75 | 480.0009 | 5 | 14 | 3.846591 | -3.259971 | 2.863022 | 0.43464 | 12.17655 | 1.7125
2018-03-21 20:59 | 99671.75 | 600.0012 | 5 | 14 | 3.807167 | -3.259911 | 2.863022 | 0.543287 | 12.17655 | 2.128284
2018-03-21 21:01 | 99791.75 | 720.0009 | 5 | 14 | 3.768157 | -3.259933 | 2.863022 | 0.6519586 | 12.17655 | 2.539889
2018-03-21 21:03 | 99911.75 | 840.0011 | 5 | 14 | 3.73094 | -3.259879 | 2.863022 | 0.7606119 | 12.17655 | 2.947274
2018-03-21 21:05 | 100031.7 | 960.0008 | 5 | 14 | 3.695664 | -3.259942 | 2.863022 | 0.8692813 | 12.17655 | 3.350748
2018-03-21 21:07 | 100151.7 | 1080.001 | 5 | 14 | 3.664346 | -3.259863 | 2.863022 | 0.9779505 | 12.17655 | 3.750632
2018-03-21 21:09 | 100271.7 | 1200.0007 | 5 | 14 | 3.635114 | -3.259854 | 2.863022 | 1.086604 | 12.17655 | 4.147172
2018-03-21 21:11 | 100391.7 | 1320.0011 | 5 | 14 | 3.607382 | -3.259901 | 2.863022 | 1.195254 | 12.17655 | 4.540605
2018-03-21 21:13 | 100511.7 | 1440.0014 | 5 | 14 | 3.581558 | -3.259969 | 2.863022 | 1.303936 | 12.17655 | 4.931244
2018-03-21 21:15 | 100631.7 | 1560.0001 | 5 | 14 | 3.557233 | -3.259848 | 2.863022 | 1.412585 | 12.17655 | 5.319043
2018-03-21 21:17 | 100751.7 | 1680.0005 | 5 | 14 | 3.534547 | -3.260018 | 2.863022 | 1.52125 | 12.17655 | 5.70434
2018-03-21 21:19 | 100871.7 | 1800.001 | 5 | 14 | 3.513841 | -3.259912 | 2.863022 | 1.629916 | 12.17655 | 6.087281
2018-03-21 21:21 | 100991.7 | 1920.0004 | 5 | 14 | 3.494737 | -3.259957 | 2.863022 | 1.73857 | 12.17655 | 6.468023
2018-03-21 21:23 | 101111.7 | 2040.0016 | 5 | 14 | 3.477003 | -3.259929 | 2.863022 | 1.847228 | 12.17655 | 6.846782
2018-03-21 21:25 | 101231.7 | 2160.0013 | 5 | 14 | 3.460082 | -3.259878 | 2.863022 | 1.955893 | 12.17655 | 7.223678
2018-03-21 21:27 | 101351.7 | 2280.0016 | 5 | 14 | 3.443671 | -3.259924 | 2.863022 | 2.06455 | 12.17655 | 7.598759
2018-03-21 21:29 | 101471.7 | 2400.0012 | 5 | 14 | 3.426569 | -3.259941 | 2.863022 | 2.173218 | 12.17655 | 7.972064
2018-03-21 21:31 | 101591.7 | 2520.0007 | 5 | 14 | 3.407538 | -3.259971 | 2.863022 | 2.281891 | 12.17655 | 8.343446
2018-03-21 21:33 | 101711.7 | 2640.0004 | 5 | 14 | 3.382174 | -3.259926 | 2.863022 | 2.390553 | 12.17655 | 8.712411
2018-03-21 21:35 | 101831.7 | 2760.0011 | 5 | 14 | 3.348439 | -3.259928 | 2.863022 | 2.499208 | 12.17655 | 9.078166
2018-03-21 21:37 | 101951.7 | 2880.0015 | 5 | 14 | 3.30135 | -3.259878 | 2.863022 | 2.607867 | 12.17655 | 9.439667
2018-03-21 21:39 | 102071.7 | 3000.001 | 5 | 14 | 3.225365 | -3.259928 | 2.863022 | 2.716532 | 12.17655 | 9.794715
2018-03-21 21:41 | 102191.7 | 3120.0011 | 5 | 14 | 3.078312 | -3.259987 | 2.863022 | 2.825193 | 12.17655 | 10.13829
2018-03-21 21:41 | 102226 | 3154.2322 | 5 | 14 | 2.999998 | -3.259995 | 2.863022 | 2.856201 | 12.17655 | 10.23261
2018-03-21 21:43 | 102346 | 120.0011 | 6 | 14 | 3.493186 | 0 | 2.863022 | 2.856201 | 12.17655 | 10.23261
2018-03-21 21:45 | 102466 | 240.0003 | 6 | 14 | 3.515271 | 0 | 2.863022 | 2.856201 | 12.17655 | 10.23261
2018-03-21 21:46 | 102526 | 300.0028 | 6 | 14 | 3.52017 | 0 | 2.863022 | 2.856201 | 12.17655 | 10.23261
2018-03-21 21:46 | 102526 | 0.0024 | 7 | 15 | 3.520067 | 0 | 0 | 0 | 0 | 0
2018-03-21 21:48 | 102646.1 | 120.0006 | 2 | 15 | 4.102805 | 4.890037 | 0.1623855 | 3.104e-09 | 0.6534747 | 1.0926e-08
2018-03-21 21:50 | 102766.1 | 240.0002 | 2 | 15 | 4.141446 | 4.889985 | 0.3253887 | 3.104e-09 | 1.325395 | 1.0926e-08
2018-03-21 21:52 | 102886.1 | 360.0026 | 2 | 15 | 4.173828125 | 4.890025 | 0.4884141 | 3.104e-09 | 2.003343 | 1.0926e-08
2018-03-21 21:54 | 103006.1 | 480.0005 | 2 | 15 | 4.198557 | 4.890002 | 0.65139 | 3.104e-09 | 2.685647 | 1.0926e-08
2018-03-21 21:56 | 103126.1 | 600.0001 | 2 | 15 | 4.200196 | 4.582055 | 0.8095089 | 3.104e-09 | 3.349777 | 1.0926e-08
2018-03-21 21:58 | 103246.1 | 720.0004 | 2 | 15 | 4.200242 | 4.260388 | 0.9568844 | 3.104e-09 | 3.968791 | 1.0926e-08
2018-03-21 22:00 | 103366.1 | 840.0019 | 2 | 15 | 4.200241 | 3.947146 | 1.093519 | 3.104e-09 | 4.542691 | 1.0926e-08
2018-03-21 22:02 | 103486.1 | 960.0003 | 2 | 15 | 4.200236 | 3.669047 | 1.220282 | 3.104e-09 | 5.075124 | 1.0926e-08
2018-03-21 22:04 | 103606.1 | 1080.0007 | 2 | 15 | 4.200209 | 3.41443 | 1.338181 | 3.104e-09 | 5.570325 | 1.0926e-08
2018-03-21 22:05 | 103679.8 | 1153.7194 | 2 | 15 | 4.200244 | 3.259976 | 1.406559 | 3.104e-09 | 5.857528 | 1.0926e-08
2018-03-21 22:07 | 103799.9 | 120.0013 | 3 | 15 | 4.220458 | 3.259969 | 1.514839 | 3.807e-09 | 6.31328 | 1.3768e-08
2018-03-21 22:09 | 103919.9 | 240.0006 | 3 | 15 | 4.243835 | 3.259982 | 1.623484 | 3.807e-09 | 6.77306 | 1.3768e-08
2018-03-21 22:11 | 104039.9 | 360.001 | 3 | 15 | 4.271167 | 3.259994 | 1.732165 | 3.807e-09 | 7.235725 | 1.3768e-08
2018-03-21 22:13 | 104159.9 | 480.0003 | 3 | 15 | 4.301071 | 3.259974 | 1.84082 | 3.807e-09 | 7.701425 | 1.3768e-08
2018-03-21 22:15 | 104279.9 | 600.0004 | 3 | 15 | 4.333726 | 3.259984 | 1.94949 | 3.807e-09 | 8.170576 | 1.3768e-08
2018-03-21 22:17 | 104399.9 | 720.0012 | 3 | 15 | 4.368348 | 3.260045 | 2.058156 | 3.807e-09 | 8.643362 | 1.3768e-08
2018-03-21 22:19 | 104519.9 | 840.0001 | 3 | 15 | 4.400291 | 3.176356 | 2.166608 | 3.807e-09 | 9.119091 | 1.3768e-08
2018-03-21 22:21 | 104639.9 | 960.0007 | 3 | 15 | 4.400268 | 2.777055 | 2.265449 | 3.807e-09 | 9.554014 | 1.3768e-08
2018-03-21 22:23 | 104759.9 | 1080.0008 | 3 | 15 | 4.400249 | 2.453647 | 2.352513 | 3.807e-09 | 9.937119 | 1.3768e-08
2018-03-21 22:25 | 104879.9 | 1200.0017 | 3 | 15 | 4.400213 | 2.163899 | 2.429385 | 3.807e-09 | 10.27538 | 1.3768e-08
2018-03-21 22:27 | 104999.9 | 1320.0003 | 3 | 15 | 4.40024 | 1.908549 | 2.497186 | 3.807e-09 | 10.57371 | 1.3768e-08
2018-03-21 22:29 | 105119.9 | 1440.0009 | 3 | 15 | 4.400241 | 1.686386 | 2.557016 | 3.807e-09 | 10.83698 | 1.3768e-08
2018-03-21 22:31 | 105239.9 | 1560.0003 | 3 | 15 | 4.400206 | 1.494474 | 2.609929 | 3.807e-09 | 11.06981 | 1.3768e-08
2018-03-21 22:33 | 105359.9 | 1680.0008 | 3 | 15 | 4.400243 | 1.324415 | 2.656828 | 3.807e-09 | 11.27618 | 1.3768e-08
2018-03-21 22:35 | 105479.9 | 1800.0003 | 3 | 15 | 4.400155 | 1.17698 | 2.698454 | 3.807e-09 | 11.45934 | 1.3768e-08
2018-03-21 22:37 | 105599.9 | 1920.0007 | 3 | 15 | 4.400216 | 1.04986 | 2.735517 | 3.807e-09 | 11.62242 | 1.3768e-08
2018-03-21 22:39 | 105719.9 | 2040.0003 | 3 | 15 | 4.40017 | 0.9378176 | 2.7686 | 3.807e-09 | 11.76799 | 1.3768e-08
2018-03-21 22:41 | 105839.9 | 2160.0007 | 3 | 15 | 4.400189 | 0.8413 | 2.798211 | 3.807e-09 | 11.89829 | 1.3768e-08
2018-03-21 22:43 | 105959.9 | 2280.0001 | 3 | 15 | 4.400225 | 0.7573061 | 2.824808 | 3.807e-09 | 12.01532 | 1.3768e-08
2018-03-21 22:45 | 106079.9 | 2400.0012 | 3 | 15 | 4.400155 | 0.682332 | 2.848764 | 3.807e-09 | 12.12073 | 1.3768e-08
2018-03-21 22:46 | 106133.7 | 2453.8596 | 3 | 15 | 4.400172 | 0.6519928 | 2.858742 | 3.807e-09 | 12.16464 | 1.3768e-08
2018-03-21 22:48 | 106253.8 | 120.0012 | 4 | 15 | 4.331686 | 0 | 2.858742 | 3.807e-09 | 12.16464 | 1.3768e-08
2018-03-21 22:50 | 106373.8 | 240.0007 | 4 | 15 | 4.325926 | 0 | 2.858742 | 3.807e-09 | 12.16464 | 1.3768e-08
2018-03-21 22:51 | 106433.8 | 300.0033 | 4 | 15 | 4.324288 | 0 | 2.858742 | 3.807e-09 | 12.16464 | 1.3768e-08
2018-03-21 22:53 | 106553.8 | 120.0005 | 5 | 15 | 3.976992 | -3.26011 | 2.858742 | 0.1086619 | 12.16464 | 0.4372947
2018-03-21 22:55 | 106673.8 | 240.0014 | 5 | 15 | 3.928851 | -3.26007 | 2.858742 | 0.2173277 | 12.16464 | 0.8667188
2018-03-21 22:57 | 106793.8 | 360.0017 | 5 | 15 | 3.886944 | -3.260095 | 2.858742 | 0.3259865 | 12.16464 | 1.291306
2018-03-21 22:59 | 106913.8 | 480.0004 | 5 | 15 | 3.844667 | -3.260078 | 2.858742 | 0.4346536 | 12.16464 | 1.711437
2018-03-21 23:01 | 107033.8 | 600.0007 | 5 | 15 | 3.805655 | -3.260075 | 2.858742 | 0.5433196 | 12.16464 | 2.127069
2018-03-21 23:03 | 107153.8 | 720.0004 | 5 | 15 | 3.768389 | -3.26006 | 2.858742 | 0.6519826 | 12.16464 | 2.538568
2018-03-21 23:05 | 107273.8 | 840.0014 | 5 | 15 | 3.732063 | -3.260002 | 2.858742 | 0.7606475 | 12.16464 | 2.946069
2018-03-21 23:07 | 107393.8 | 960.0009 | 5 | 15 | 3.698571 | -3.260027 | 2.858742 | 0.8693194 | 12.16464 | 3.349791
2018-03-21 23:09 | 107513.8 | 1080.0013 | 5 | 15 | 3.667397 | -3.260042 | 2.858742 | 0.9779763 | 12.16464 | 3.749952
2018-03-21 23:11 | 107633.8 | 1200.0016 | 5 | 15 | 3.638721 | -3.260042 | 2.858742 | 1.086652 | 12.16464 | 4.146936
2018-03-21 23:13 | 107753.8 | 1320.0013 | 5 | 15 | 3.611445 | -3.260002 | 2.858742 | 1.195321 | 12.16464 | 4.540859
2018-03-21 23:15 | 107873.8 | 1440.0008 | 5 | 15 | 3.585589 | -3.259953 | 2.858742 | 1.303975 | 12.16464 | 4.931837
2018-03-21 23:17 | 107993.8 | 1560.0004 | 5 | 15 | 3.561429 | -3.260036 | 2.858742 | 1.412642 | 12.16464 | 5.320145
2018-03-21 23:19 | 108113.8 | 1680.0008 | 5 | 15 | 3.53896 | -3.259995 | 2.858742 | 1.521312 | 12.16464 | 5.705925
2018-03-21 23:21 | 108233.8 | 1800.0001 | 5 | 15 | 3.518378 | -3.259959 | 2.858742 | 1.629966 | 12.16464 | 6.089315
2018-03-21 23:23 | 108353.8 | 1920.0013 | 5 | 15 | 3.499459 | -3.259926 | 2.858742 | 1.738632 | 12.16464 | 6.470603
2018-03-21 23:25 | 108473.8 | 2040.0014 | 5 | 15 | 3.481712 | -3.259939 | 2.858742 | 1.847296 | 12.16464 | 6.849892
2018-03-21 23:27 | 108593.8 | 2160.0002 | 5 | 15 | 3.462941 | -3.259892 | 2.858742 | 1.955951 | 12.16464 | 7.227196
2018-03-21 23:29 | 108713.8 | 2280.0013 | 5 | 15 | 3.444244 | -3.259911 | 2.858742 | 2.064605 | 12.16464 | 7.602438
2018-03-21 23:31 | 108833.8 | 2400.0009 | 5 | 15 | 3.424486 | -3.259916 | 2.858742 | 2.173265 | 12.16464 | 7.975617
2018-03-21 23:33 | 108953.8 | 2520.0012 | 5 | 15 | 3.402709 | -3.259941 | 2.858742 | 2.281929 | 12.16464 | 8.346574
2018-03-21 23:35 | 109073.8 | 2640.0015 | 5 | 15 | 3.378227 | -3.259854 | 2.858742 | 2.39059 | 12.16464 | 8.715037
2018-03-21 23:37 | 109193.8 | 2760.001 | 5 | 15 | 3.347015 | -3.259874 | 2.858742 | 2.49924 | 12.16464 | 9.080469
2018-03-21 23:39 | 109313.8 | 2880.0007 | 5 | 15 | 3.302029 | -3.259933 | 2.858742 | 2.607919 | 12.16464 | 9.441951
2018-03-21 23:41 | 109433.8 | 3000.0002 | 5 | 15 | 3.22818 | -3.259974 | 2.858742 | 2.716578 | 12.16464 | 9.797075
2018-03-21 23:43 | 109553.8 | 3120.0007 | 5 | 15 | 3.085643 | -3.260004 | 2.858742 | 2.825247 | 12.16464 | 10.1412
2018-03-21 23:44 | 109591.9 | 3158.0128 | 5 | 15 | 2.999998 | -3.259886 | 2.858742 | 2.859653 | 12.16464 | 10.24599
2018-03-21 23:46 | 109711.9 | 120.0013 | 6 | 15 | 3.490421 | 0 | 2.858742 | 2.859653 | 12.16464 | 10.24599
2018-03-21 23:48 | 109831.9 | 240.0002 | 6 | 15 | 3.512239 | 0 | 2.858742 | 2.859653 | 12.16464 | 10.24599
2018-03-21 23:49 | 109891.9 | 300.0022 | 6 | 15 | 3.517023 | 0 | 2.858742 | 2.859653 | 12.16464 | 10.24599
2018-03-21 23:49 | 109891.9 | 0.0048 | 7 | 16 | 3.516935 | 0 | 0 | 0 | 0 | 0
2018-03-21 23:51 | 110012 | 120.0005 | 2 | 16 | 4.100564 | 4.890012 | 0.1623953 | 5.723e-09 | 0.6529353 | 2.0128e-08
2018-03-21 23:53 | 110132 | 240.0002 | 2 | 16 | 4.139213 | 4.889945 | 0.3253774 | 5.723e-09 | 1.324325 | 2.0128e-08
2018-03-21 23:55 | 110252 | 360.0006 | 2 | 16 | 4.171635 | 4.890037 | 0.4883957 | 5.723e-09 | 2.001862 | 2.0128e-08
2018-03-21 23:57 | 110372 | 480.0011 | 2 | 16 | 4.196211 | 4.889953 | 0.6513957 | 5.723e-09 | 2.683919 | 2.0128e-08
2018-03-21 23:59 | 110492 | 600.0007 | 2 | 16 | 4.200257 | 4.612109 | 0.810491 | 5.723e-09 | 3.3521 | 2.0128e-08
2018-03-22 00:01 | 110612 | 720.0002 | 2 | 16 | 4.200225 | 4.284532 | 0.958792 | 5.723e-09 | 3.975002 | 2.0128e-08
2018-03-22 00:03 | 110732 | 840.0006 | 2 | 16 | 4.200231 | 3.978023 | 1.096389 | 5.723e-09 | 4.552944 | 2.0128e-08
2018-03-22 00:05 | 110852 | 960.0011 | 2 | 16 | 4.200255 | 3.70918 | 1.224595 | 5.723e-09 | 5.091437 | 2.0128e-08
2018-03-22 00:07 | 110972 | 1080.0006 | 2 | 16 | 4.200245 | 3.444818 | 1.343777 | 5.723e-09 | 5.592027 | 2.0128e-08
2018-03-22 00:08 | 111054.2 | 1162.2046 | 2 | 16 | 4.200184 | 3.259999 | 1.420326 | 5.723e-09 | 5.913553 | 2.0128e-08
2018-03-22 00:10 | 111174.2 | 120.0005 | 3 | 16 | 4.220827 | 3.26003 | 1.528587 | 5.723e-09 | 6.369264 | 2.0128e-08
2018-03-22 00:12 | 111294.2 | 240.0026 | 3 | 16 | 4.246606 | 3.260009 | 1.637245 | 5.723e-09 | 6.829254 | 2.0128e-08
2018-03-22 00:14 | 111414.2 | 360.0005 | 3 | 16 | 4.275279 | 3.260087 | 1.745895 | 5.723e-09 | 7.2922 | 2.0128e-08
2018-03-22 00:16 | 111534.2 | 480.0009 | 3 | 16 | 4.30542 | 3.259967 | 1.854562 | 5.723e-09 | 7.758396 | 2.0128e-08
2018-03-22 00:18 | 111654.2 | 600.0013 | 3 | 16 | 4.337516 | 3.260056 | 1.963215 | 5.723e-09 | 8.227914 | 2.0128e-08
2018-03-22 00:20 | 111774.2 | 720.0001 | 3 | 16 | 4.371967 | 3.260003 | 2.071887 | 5.723e-09 | 8.701132 | 2.0128e-08
2018-03-22 00:22 | 111894.2 | 840.002 | 3 | 16 | 4.400256 | 3.131028 | 2.18002 | 5.723e-09 | 9.175756 | 2.0128e-08
2018-03-22 00:24 | 112014.2 | 960.0009 | 3 | 16 | 4.400239 | 2.747748 | 2.277656 | 5.723e-09 | 9.605379 | 2.0128e-08
2018-03-22 00:26 | 112134.2 | 1080.0013 | 3 | 16 | 4.400247 | 2.421744 | 2.363809 | 5.723e-09 | 9.984477 | 2.0128e-08
2018-03-22 00:28 | 112254.2 | 1200.0009 | 3 | 16 | 4.400258 | 2.127645 | 2.439517 | 5.723e-09 | 10.31761 | 2.0128e-08
2018-03-22 00:30 | 112374.2 | 1320.0006 | 3 | 16 | 4.400256 | 1.877163 | 2.506182 | 5.723e-09 | 10.61095 | 2.0128e-08
2018-03-22 00:32 | 112494.2 | 1440.0017 | 3 | 16 | 4.400231 | 1.659808 | 2.56503 | 5.723e-09 | 10.8699 | 2.0128e-08
2018-03-22 00:34 | 112614.2 | 1560.0006 | 3 | 16 | 4.400197 | 1.47 | 2.617129 | 5.723e-09 | 11.09914 | 2.0128e-08
2018-03-22 00:36 | 112734.2 | 1680.0001 | 3 | 16 | 4.400196 | 1.304862 | 2.663337 | 5.723e-09 | 11.30247 | 2.0128e-08
2018-03-22 00:38 | 112854.2 | 1800.0006 | 3 | 16 | 4.400227 | 1.159266 | 2.704346 | 5.723e-09 | 11.48292 | 2.0128e-08
2018-03-22 00:40 | 112974.2 | 1920.0001 | 3 | 16 | 4.400212 | 1.032598 | 2.740822 | 5.723e-09 | 11.64342 | 2.0128e-08
2018-03-22 00:42 | 113094.2 | 2040.0006 | 3 | 16 | 4.400185 | 0.9232731 | 2.773385 | 5.723e-09 | 11.7867 | 2.0128e-08
2018-03-22 00:44 | 113214.2 | 2160.0001 | 3 | 16 | 4.400177 | 0.8277445 | 2.80254 | 5.723e-09 | 11.91499 | 2.0128e-08
2018-03-22 00:46 | 113334.2 | 2280.0006 | 3 | 16 | 4.40024 | 0.7442627 | 2.828698 | 5.723e-09 | 12.03009 | 2.0128e-08
2018-03-22 00:48 | 113454.2 | 2400.0009 | 3 | 16 | 4.400144 | 0.6697006 | 2.852225 | 5.723e-09 | 12.13361 | 2.0128e-08
2018-03-22 00:49 | 113486.8 | 2432.6486 | 3 | 16 | 4.400184 | 0.651988 | 2.858217 | 5.723e-09 | 12.15998 | 2.0128e-08
2018-03-22 00:51 | 113606.9 | 120.0003 | 4 | 16 | 4.331428 | 0 | 2.858217 | 5.723e-09 | 12.15998 | 2.0128e-08
2018-03-22 00:53 | 113726.9 | 240.0007 | 4 | 16 | 4.325546 | 0 | 2.858217 | 5.723e-09 | 12.15998 | 2.0128e-08
2018-03-22 00:54 | 113786.9 | 300.0028 | 4 | 16 | 4.323863 | 0 | 2.858217 | 5.723e-09 | 12.15998 | 2.0128e-08
2018-03-22 00:56 | 113907 | 120.0015 | 5 | 16 | 3.981672 | -3.259939 | 2.858217 | 0.108651 | 12.15998 | 0.4375586
2018-03-22 00:58 | 114027 | 240.0011 | 5 | 16 | 3.932947 | -3.260009 | 2.858217 | 0.2173171 | 12.15998 | 0.8675072
2018-03-22 01:00 | 114147 | 360.0008 | 5 | 16 | 3.888709 | -3.260012 | 2.858217 | 0.3259839 | 12.15998 | 1.292469
2018-03-22 01:02 | 114267 | 480.001 | 5 | 16 | 3.84715 | -3.260052 | 2.858217 | 0.434651 | 12.15998 | 1.712753
2018-03-22 01:04 | 114387 | 600.0006 | 5 | 16 | 3.808001 | -3.260088 | 2.858217 | 0.5433181 | 12.15998 | 2.12868
2018-03-22 01:06 | 114507 | 720.0003 | 5 | 16 | 3.769866 | -3.260088 | 2.858217 | 0.6519781 | 12.15998 | 2.54038
2018-03-22 01:08 | 114627 | 840.0006 | 5 | 16 | 3.73354 | -3.26003 | 2.858217 | 0.7606504 | 12.15998 | 2.948062
2018-03-22 01:10 | 114747 | 960.001 | 5 | 16 | 3.699416 | -3.259984 | 2.858217 | 0.8693161 | 12.15998 | 3.351892
2018-03-22 01:12 | 114867 | 1080.0014 | 5 | 16 | 3.667799 | -3.259919 | 2.858217 | 0.9779692 | 12.15998 | 3.752112
2018-03-22 01:14 | 114987 | 1200.0011 | 5 | 16 | 3.638481 | -3.26006 | 2.858217 | 1.086646 | 12.15998 | 4.149102
2018-03-22 01:16 | 115107 | 1320.0012 | 5 | 16 | 3.610839 | -3.260098 | 2.858217 | 1.195301 | 12.15998 | 4.542926
2018-03-22 01:18 | 115227 | 1440.0001 | 5 | 16 | 3.584852 | -3.260047 | 2.858217 | 1.303978 | 12.15998 | 4.933924
2018-03-22 01:20 | 115347 | 1560.0004 | 5 | 16 | 3.560449 | -3.260124 | 2.858217 | 1.412631 | 12.15998 | 5.322081
2018-03-22 01:22 | 115467 | 1680.0009 | 5 | 16 | 3.53791 | -3.260086 | 2.858217 | 1.521304 | 12.15998 | 5.707762
2018-03-22 01:24 | 115587 | 1800.0011 | 5 | 16 | 3.517162 | -3.260014 | 2.858217 | 1.629969 | 12.15998 | 6.091069
2018-03-22 01:26 | 115707 | 1920.0007 | 5 | 16 | 3.498046875 | -3.260124 | 2.858217 | 1.738645 | 12.15998 | 6.472251
2018-03-22 01:28 | 115827 | 2040.0001 | 5 | 16 | 3.480427 | -3.260093 | 2.858217 | 1.84731 | 12.15998 | 6.851399
2018-03-22 01:30 | 115947 | 2160.0005 | 5 | 16 | 3.46367 | -3.260004 | 2.858217 | 1.955974 | 12.15998 | 7.228683
2018-03-22 01:32 | 116067 | 2280.0016 | 5 | 16 | 3.447276 | -3.259951 | 2.858217 | 2.064624 | 12.15998 | 7.604123
2018-03-22 01:34 | 116187 | 2400.002 | 5 | 16 | 3.429852 | -3.260027 | 2.858217 | 2.173306 | 12.15998 | 7.977855
2018-03-22 01:36 | 116307 | 2520.0015 | 5 | 16 | 3.409059 | -3.260055 | 2.858217 | 2.281958 | 12.15998 | 8.349438
2018-03-22 01:38 | 116427 | 2640.0001 | 5 | 16 | 3.383121 | -3.260029 | 2.858217 | 2.390621 | 12.15998 | 8.718523
2018-03-22 01:40 | 116547 | 2760.0012 | 5 | 16 | 3.353831 | -3.260017 | 2.858217 | 2.499296 | 12.15998 | 9.084639
2018-03-22 01:42 | 116667 | 2880.0013 | 5 | 16 | 3.305401 | -3.259984 | 2.858217 | 2.607958 | 12.15998 | 9.446602
2018-03-22 01:44 | 116787 | 3000 | 5 | 16 | 3.229509 | -3.259959 | 2.858217 | 2.716618 | 12.15998 | 9.802048
2018-03-22 01:46 | 116907 | 3120.0004 | 5 | 16 | 3.081002 | -3.259977 | 2.858217 | 2.825293 | 12.15998 | 10.14606
2018-03-22 01:46 | 116942.2 | 3155.2596 | 5 | 16 | 2.999984 | -3.259942 | 2.858217 | 2.85722 | 12.15998 | 10.24322
2018-03-22 01:48 | 117062.3 | 120.0005 | 6 | 16 | 3.491674 | 0 | 2.858217 | 2.85722 | 12.15998 | 10.24322
2018-03-22 01:50 | 117182.3 | 240.0008 | 6 | 16 | 3.513746 | 0 | 2.858217 | 2.85722 | 12.15998 | 10.24322
2018-03-22 01:51 | 117242.3 | 300.0029 | 6 | 16 | 3.518606 | 0 | 2.858217 | 2.85722 | 12.15998 | 10.24322
2018-03-22 01:51 | 117242.3 | 0.0025 | 7 | 17 | 3.518583 | 0 | 0 | 0 | 0 | 0
2018-03-22 01:53 | 117362.4 | 120.0005 | 2 | 17 | 4.099181 | 4.88996 | 0.1624145 | 0 | 0.6529039 | 0
2018-03-22 01:55 | 117482.4 | 240.0016 | 2 | 17 | 4.139829 | 4.889993 | 0.3254114 | 0 | 1.324394 | 0
2018-03-22 01:57 | 117602.4 | 360.0011 | 2 | 17 | 4.172356 | 4.890023 | 0.4884034 | 0 | 2.001935 | 0
2018-03-22 01:59 | 117722.4 | 480.0015 | 2 | 17 | 4.197183 | 4.890054 | 0.6514048 | 0 | 2.684138 | 0
2018-03-22 02:01 | 117842.4 | 600.0001 | 2 | 17 | 4.200301 | 4.600944 | 0.8101197 | 0 | 3.350746 | 0
2018-03-22 02:03 | 117962.4 | 720.0017 | 2 | 17 | 4.200211 | 4.270576 | 0.95792 | 0 | 3.971544 | 0
2018-03-22 02:05 | 118082.4 | 840.0011 | 2 | 17 | 4.200254 | 3.960235 | 1.094961 | 0 | 4.547147 | 0
2018-03-22 02:07 | 118202.4 | 960.001 | 2 | 17 | 4.200264 | 3.684253 | 1.222423 | 0 | 5.082519 | 0
2018-03-22 02:09 | 118322.4 | 1080.0014 | 2 | 17 | 4.200223 | 3.435344 | 1.341038 | 0 | 5.580728 | 0
2018-03-22 02:11 | 118404.4 | 1162.0404 | 2 | 17 | 4.200239 | 3.259999 | 1.417277 | 0 | 5.900949 | 0
2018-03-22 02:13 | 118524.4 | 120.0004 | 3 | 17 | 4.219582 | 3.25999 | 1.525555 | 0 | 6.356672 | 0
2018-03-22 02:15 | 118644.4 | 240.0015 | 3 | 17 | 4.242455 | 3.260016 | 1.634233 | 0 | 6.81645 | 0
2018-03-22 02:17 | 118764.4 | 360.0011 | 3 | 17 | 4.269756 | 3.259891 | 1.742897 | 0 | 7.278893 | 0
2018-03-22 02:19 | 118884.4 | 480.0013 | 3 | 17 | 4.300725 | 3.259984 | 1.851561 | 0 | 7.744511 | 0
2018-03-22 02:21 | 119004.4 | 600.0001 | 3 | 17 | 4.333204 | 3.259976 | 1.960217 | 0 | 8.213531 | 0
2018-03-22 02:23 | 119124.4 | 720.0003 | 3 | 17 | 4.368321 | 3.260009 | 2.068875 | 0 | 8.686262 | 0
2018-03-22 02:25 | 119244.4 | 840.0006 | 3 | 17 | 4.400284 | 3.173524 | 2.177328 | 0 | 9.161987 | 0
2018-03-22 02:27 | 119364.4 | 960.0009 | 3 | 17 | 4.400238 | 2.766767 | 2.275949 | 0 | 9.595945 | 0
2018-03-22 02:29 | 119484.4 | 1080.0013 | 3 | 17 | 4.400252 | 2.432696 | 2.362536 | 0 | 9.976952 | 0
2018-03-22 02:31 | 119604.4 | 1200.0015 | 3 | 17 | 4.400229 | 2.138898 | 2.438659 | 0 | 10.31191 | 0
2018-03-22 02:33 | 119724.4 | 1320.0011 | 3 | 17 | 4.400231 | 1.881998 | 2.505632 | 0 | 10.60661 | 0
2018-03-22 02:35 | 119844.4 | 1440.0005 | 3 | 17 | 4.400214 | 1.657067 | 2.564511 | 0 | 10.86569 | 0
2018-03-22 02:37 | 119964.4 | 1560.0024 | 3 | 17 | 4.400172 | 1.46492 | 2.616468 | 0 | 11.09431 | 0
2018-03-22 02:39 | 120084.4 | 1680.0017 | 3 | 17 | 4.400226 | 1.299402 | 2.662497 | 0 | 11.29685 | 0
2018-03-22 02:41 | 120204.4 | 1800.0009 | 3 | 17 | 4.400151 | 1.154887 | 2.703354 | 0 | 11.47663 | 0
2018-03-22 02:43 | 120324.4 | 1920.0012 | 3 | 17 | 4.400202 | 1.031035 | 2.739743 | 0 | 11.63674 | 0
2018-03-22 02:45 | 120444.4 | 2040.0013 | 3 | 17 | 4.400152 | 0.9222889 | 2.772265 | 0 | 11.77985 | 0
2018-03-22 02:47 | 120564.4 | 2160.0011 | 3 | 17 | 4.400169 | 0.8281841 | 2.801402 | 0 | 11.90805 | 0
2018-03-22 02:49 | 120684.4 | 2280 | 3 | 17 | 4.400136 | 0.7442341 | 2.827579 | 0 | 12.02324 | 0
2018-03-22 02:51 | 120804.4 | 2400.0012 | 3 | 17 | 4.400192 | 0.672224 | 2.851164 | 0 | 12.12702 | 0
2018-03-22 02:51 | 120839.9 | 2435.4908 | 3 | 17 | 4.400187 | 0.6519928 | 2.85769 | 0 | 12.15573 | 0
2018-03-22 02:53 | 120960 | 120.0012 | 4 | 17 | 4.331426 | 0 | 2.85769 | 0 | 12.15573 | 0
2018-03-22 02:55 | 121080 | 240.0014 | 4 | 17 | 4.325606 | 0 | 2.85769 | 0 | 12.15573 | 0
2018-03-22 02:56 | 121140 | 300.0035 | 4 | 17 | 4.323964 | 0 | 2.85769 | 0 | 12.15573 | 0
2018-03-22 02:58 | 121260 | 120.0014 | 5 | 17 | 3.982938 | -3.259903 | 2.85769 | 0.1086564 | 12.15573 | 0.4375571
2018-03-22 03:00 | 121380 | 240.0016 | 5 | 17 | 3.933631 | -3.259984 | 2.85769 | 0.2173041 | 12.15573 | 0.867524
2018-03-22 03:02 | 121500 | 360.0002 | 5 | 17 | 3.89022 | -3.259901 | 2.85769 | 0.3259725 | 12.15573 | 1.292615
2018-03-22 03:04 | 121620 | 480.0007 | 5 | 17 | 3.848904 | -3.259865 | 2.85769 | 0.4346272 | 12.15573 | 1.713053
2018-03-22 03:06 | 121740 | 600.0001 | 5 | 17 | 3.810296 | -3.259917 | 2.85769 | 0.5432999 | 12.15573 | 2.129207
2018-03-22 03:08 | 121860 | 720.0005 | 5 | 17 | 3.77308 | -3.259904 | 2.85769 | 0.6519379 | 12.15573 | 2.541129
2018-03-22 03:10 | 121980 | 840.0001 | 5 | 17 | 3.734693 | -3.259949 | 2.85769 | 0.7606084 | 12.15573 | 2.949076
2018-03-22 03:12 | 122100 | 960.0004 | 5 | 17 | 3.700268 | -3.259908 | 2.85769 | 0.8692613 | 12.15573 | 3.352946
2018-03-22 03:14 | 122220 | 1080.0015 | 5 | 17 | 3.66921 | -3.259969 | 2.85769 | 0.9779406 | 12.15573 | 3.753384
2018-03-22 03:16 | 122340 | 1200.0008 | 5 | 17 | 3.640174 | -3.259848 | 2.85769 | 1.086591 | 12.15573 | 4.150452
2018-03-22 03:18 | 122460 | 1320.0002 | 5 | 17 | 3.612602 | -3.259861 | 2.85769 | 1.195265 | 12.15573 | 4.544525
2018-03-22 03:20 | 122580 | 1440.0011 | 5 | 17 | 3.586585 | -3.259853 | 2.85769 | 1.303919 | 12.15573 | 4.935618
2018-03-22 03:22 | 122700 | 1560.0023 | 5 | 17 | 3.562162 | -3.259982 | 2.85769 | 1.412589 | 12.15573 | 5.32403
2018-03-22 03:24 | 122820 | 1680.0009 | 5 | 17 | 3.539467 | -3.260056 | 2.85769 | 1.521246 | 12.15573 | 5.709831
2018-03-22 03:26 | 122940 | 1800.0004 | 5 | 17 | 3.518547 | -3.260115 | 2.85769 | 1.629913 | 12.15573 | 6.093299
2018-03-22 03:28 | 123060 | 1920.0015 | 5 | 17 | 3.499408 | -3.260067 | 2.85769 | 1.738571 | 12.15573 | 6.474565
2018-03-22 03:30 | 123180 | 2040.0004 | 5 | 17 | 3.481741 | -3.260099 | 2.85769 | 1.84725 | 12.15573 | 6.85391
2018-03-22 03:32 | 123300 | 2160.0009 | 5 | 17 | 3.465159 | -3.260078 | 2.85769 | 1.955917 | 12.15573 | 7.231351
2018-03-22 03:34 | 123420 | 2280.001 | 5 | 17 | 3.44851 | -3.260093 | 2.85769 | 2.064576 | 12.15573 | 7.606977
2018-03-22 03:36 | 123540 | 2400.0016 | 5 | 17 | 3.428983 | -3.260036 | 2.85769 | 2.173237 | 12.15573 | 7.980667
2018-03-22 03:38 | 123660 | 2520.0003 | 5 | 17 | 3.408983 | -3.260036 | 2.85769 | 2.281894 | 12.15573 | 8.352138
2018-03-22 03:40 | 123780 | 2640.0005 | 5 | 17 | 3.385622 | -3.260099 | 2.85769 | 2.390564 | 12.15573 | 8.721448
2018-03-22 03:42 | 123900 | 2760.0009 | 5 | 17 | 3.352373 | -3.260042 | 2.85769 | 2.499232 | 12.15573 | 9.087664
2018-03-22 03:44 | 124020 | 2880.0005 | 5 | 17 | 3.304069 | -3.260124 | 2.85769 | 2.607892 | 12.15573 | 9.449481
2018-03-22 03:46 | 124140 | 3000.0009 | 5 | 17 | 3.230238 | -3.260143 | 2.85769 | 2.71658 | 12.15573 | 9.804943
2018-03-22 03:48 | 124260 | 3120.0005 | 5 | 17 | 3.085209 | -3.260175 | 2.85769 | 2.825239 | 12.15573 | 10.14915
2018-03-22 03:49 | 124297.5 | 3157.4653 | 5 | 17 | 2.99999 | -3.26006 | 2.85769 | 2.859162 | 12.15573 | 10.25246
2018-03-22 03:51 | 124417.5 | 120.0013 | 6 | 17 | 3.490576 | 0 | 2.85769 | 2.859162 | 12.15573 | 10.25246
2018-03-22 03:53 | 124537.5 | 240.0009 | 6 | 17 | 3.512476 | 0 | 2.85769 | 2.859162 | 12.15573 | 10.25246
2018-03-22 03:54 | 124597.5 | 300.003 | 6 | 17 | 3.517362 | 0 | 2.85769 | 2.859162 | 12.15573 | 10.25246
2018-03-22 03:54 | 124597.6 | 0.0025 | 7 | 18 | 3.517216 | 0 | 0 | 0 | 0 | 0
2018-03-22 03:56 | 124717.6 | 120.0006 | 2 | 18 | 4.0981 | 4.889983 | 0.1623992 | 1.366e-09 | 0.6527119 | 4.805e-09
2018-03-22 03:58 | 124837.6 | 240.0002 | 2 | 18 | 4.136622 | 4.889981 | 0.3253914 | 1.366e-09 | 1.323759 | 4.805e-09
2018-03-22 04:00 | 124957.6 | 360.0005 | 2 | 18 | 4.169378 | 4.889955 | 0.4883679 | 1.366e-09 | 2.00075 | 4.805e-09
2018-03-22 04:02 | 125077.6 | 480.0001 | 2 | 18 | 4.194019 | 4.889949 | 0.6513734 | 1.366e-09 | 2.68246 | 4.805e-09
2018-03-22 04:04 | 125197.6 | 600.0013 | 2 | 18 | 4.200231 | 4.638267 | 0.8112279 | 1.366e-09 | 3.353751 | 4.805e-09
2018-03-22 04:06 | 125317.6 | 720.0005 | 2 | 18 | 4.200263 | 4.30494 | 0.960296 | 1.366e-09 | 3.979874 | 4.805e-09
2018-03-22 04:08 | 125437.6 | 840.0013 | 2 | 18 | 4.200255 | 3.975606 | 1.098183 | 1.366e-09 | 4.559034 | 4.805e-09
2018-03-22 04:10 | 125557.6 | 960.0009 | 2 | 18 | 4.200188 | 3.688382 | 1.225893 | 1.366e-09 | 5.095442 | 4.805e-09
2018-03-22 04:12 | 125677.6 | 1080.0013 | 2 | 18 | 4.200199 | 3.428744 | 1.344664 | 1.366e-09 | 5.594306 | 4.805e-09
2018-03-22 04:13 | 125758.2 | 1160.5595 | 2 | 18 | 4.200274 | 3.259982 | 1.419546 | 1.366e-09 | 5.908828 | 4.805e-09
2018-03-22 04:15 | 125878.2 | 120.0022 | 3 | 18 | 4.220448 | 3.260077 | 1.527828 | 1.366e-09 | 6.364627 | 4.805e-09
2018-03-22 04:17 | 125998.2 | 240.0002 | 3 | 18 | 4.24416 | 3.260022 | 1.636485 | 1.366e-09 | 6.824474 | 4.805e-09
2018-03-22 04:19 | 126118.2 | 360.0005 | 3 | 18 | 4.270845 | 3.259986 | 1.745147 | 1.366e-09 | 7.287061 | 4.805e-09
2018-03-22 04:21 | 126238.2 | 480.0018 | 3 | 18 | 4.301607 | 3.259997 | 1.853812 | 1.366e-09 | 7.752804 | 4.805e-09
2018-03-22 04:23 | 126358.2 | 600.0005 | 3 | 18 | 4.335523 | 3.260045 | 1.962476 | 1.366e-09 | 8.222034 | 4.805e-09
2018-03-22 04:25 | 126478.2 | 720.0009 | 3 | 18 | 4.371671 | 3.2601 | 2.071136 | 1.366e-09 | 8.695081 | 4.805e-09
2018-03-22 04:27 | 126598.2 | 840.0005 | 3 | 18 | 4.400266 | 3.122691 | 2.179205 | 1.366e-09 | 9.16943 | 4.805e-09
2018-03-22 04:29 | 126718.2 | 960.0002 | 3 | 18 | 4.400255 | 2.731076 | 2.276474 | 1.366e-09 | 9.597438 | 4.805e-09
2018-03-22 04:31 | 126838.2 | 1080.0021 | 3 | 18 | 4.4003 | 2.400329 | 2.361914 | 1.366e-09 | 9.973396 | 4.805e-09
2018-03-22 04:33 | 126958.2 | 1200.0009 | 3 | 18 | 4.400256 | 2.112992 | 2.437037 | 1.366e-09 | 10.30395 | 4.805e-09
2018-03-22 04:35 | 127078.2 | 1320.0013 | 3 | 18 | 4.400207 | 1.860868 | 2.503181 | 1.366e-09 | 10.59501 | 4.805e-09
2018-03-22 04:37 | 127198.2 | 1440.0001 | 3 | 18 | 4.400211 | 1.646563 | 2.561537 | 1.366e-09 | 10.85179 | 4.805e-09
2018-03-22 04:39 | 127318.2 | 1560.0012 | 3 | 18 | 4.400204 | 1.457191 | 2.613188 | 1.366e-09 | 11.07906 | 4.805e-09
2018-03-22 04:41 | 127438.2 | 1680.0018 | 3 | 18 | 4.400208 | 1.294485 | 2.658977 | 1.366e-09 | 11.28054 | 4.805e-09
2018-03-22 04:43 | 127558.2 | 1800.0015 | 3 | 18 | 4.400239 | 1.154276 | 2.699727 | 1.366e-09 | 11.45985 | 4.805e-09
2018-03-22 04:45 | 127678.2 | 1920.0001 | 3 | 18 | 4.400126 | 1.028721 | 2.736051 | 1.366e-09 | 11.61968 | 4.805e-09
2018-03-22 04:47 | 127798.2 | 2040.0013 | 3 | 18 | 4.400226 | 0.923068 | 2.768538 | 1.366e-09 | 11.76263 | 4.805e-09
2018-03-22 04:49 | 127918.2 | 2160.0001 | 3 | 18 | 4.400155 | 0.8288879 | 2.797698 | 1.366e-09 | 11.89094 | 4.805e-09
2018-03-22 04:51 | 128038.2 | 2280.0005 | 3 | 18 | 4.400222 | 0.7468414 | 2.823933 | 1.366e-09 | 12.00638 | 4.805e-09
2018-03-22 04:53 | 128158.2 | 2400 | 3 | 18 | 4.400195 | 0.6741037 | 2.847576 | 1.366e-09 | 12.11041 | 4.805e-09
2018-03-22 04:54 | 128197.5 | 2439.2466 | 3 | 18 | 4.400147 | 0.6519938 | 2.854802 | 1.366e-09 | 12.14221 | 4.805e-09
2018-03-22 04:56 | 128317.5 | 120.0014 | 4 | 18 | 4.330531 | 0 | 2.854802 | 1.366e-09 | 12.14221 | 4.805e-09
2018-03-22 04:58 | 128437.5 | 240.0002 | 4 | 18 | 4.324608 | 0 | 2.854802 | 1.366e-09 | 12.14221 | 4.805e-09
2018-03-22 04:59 | 128497.5 | 300.0022 | 4 | 18 | 4.322927 | 0 | 2.854802 | 1.366e-09 | 12.14221 | 4.805e-09
2018-03-22 05:01 | 128617.6 | 120.001 | 5 | 18 | 3.977044 | -3.259926 | 2.854802 | 0.1086545 | 12.14221 | 0.437142
2018-03-22 05:03 | 128737.6 | 240.0009 | 5 | 18 | 3.931151 | -3.259924 | 2.854802 | 0.2173201 | 12.14221 | 0.8667382
2018-03-22 05:05 | 128857.6 | 360.0005 | 5 | 18 | 3.889083 | -3.259973 | 2.854802 | 0.3259784 | 12.14221 | 1.291584
2018-03-22 05:07 | 128977.6 | 480.0001 | 5 | 18 | 3.848636 | -3.259871 | 2.854802 | 0.4346248 | 12.14221 | 1.711917
2018-03-22 05:09 | 129097.6 | 600.0006 | 5 | 18 | 3.80973 | -3.259951 | 2.854802 | 0.5433059 | 12.14221 | 2.128055
2018-03-22 05:11 | 129217.6 | 720.0001 | 5 | 18 | 3.771991 | -3.259941 | 2.854802 | 0.6519616 | 12.14221 | 2.539952
2018-03-22 05:13 | 129337.6 | 840.0006 | 5 | 18 | 3.734839 | -3.259896 | 2.854802 | 0.7606264 | 12.14221 | 2.947826
2018-03-22 05:15 | 129457.6 | 960.0009 | 5 | 18 | 3.699579 | -3.259924 | 2.854802 | 0.8692865 | 12.14221 | 3.351706
2018-03-22 05:17 | 129577.6 | 1080.0006 | 5 | 18 | 3.667864 | -3.259954 | 2.854802 | 0.977932 | 12.14221 | 3.751895
2018-03-22 05:19 | 129697.6 | 1200.0001 | 5 | 18 | 3.636383 | -3.259897 | 2.854802 | 1.086606 | 12.14221 | 4.148762
2018-03-22 05:21 | 129817.6 | 1320.0006 | 5 | 18 | 3.607609 | -3.259941 | 2.854802 | 1.195269 | 12.14221 | 4.542329
2018-03-22 05:23 | 129937.6 | 1440.0001 | 5 | 18 | 3.580503 | -3.259941 | 2.854802 | 1.303917 | 12.14221 | 4.932797
2018-03-22 05:25 | 130057.6 | 1560.0005 | 5 | 18 | 3.555051 | -3.259856 | 2.854802 | 1.412597 | 12.14221 | 5.320532
2018-03-22 05:27 | 130177.6 | 1680.0009 | 5 | 18 | 3.531986 | -3.259984 | 2.854802 | 1.521257 | 12.14221 | 5.705551
2018-03-22 05:29 | 130297.6 | 1800.0005 | 5 | 18 | 3.510703 | -3.259937 | 2.854802 | 1.62992 | 12.14221 | 6.088174
2018-03-22 05:31 | 130417.6 | 1920.0001 | 5 | 18 | 3.491181 | -3.259929 | 2.854802 | 1.738572 | 12.14221 | 6.468534
2018-03-22 05:33 | 130537.6 | 2040.0014 | 5 | 18 | 3.473015 | -3.259921 | 2.854802 | 1.847237 | 12.14221 | 6.846906
2018-03-22 05:35 | 130657.6 | 2160.0009 | 5 | 18 | 3.45565 | -3.259986 | 2.854802 | 1.955906 | 12.14221 | 7.223375
2018-03-22 05:37 | 130777.6 | 2280.0005 | 5 | 18 | 3.438152 | -3.259939 | 2.854802 | 2.064561 | 12.14221 | 7.5979
2018-03-22 05:39 | 130897.6 | 2400.0001 | 5 | 18 | 3.420215 | -3.259923 | 2.854802 | 2.173231 | 12.14221 | 7.970554
2018-03-22 05:41 | 131017.6 | 2520.0013 | 5 | 18 | 3.400727 | -3.259962 | 2.854802 | 2.281891 | 12.14221 | 8.341151
2018-03-22 05:43 | 131137.6 | 2640.0009 | 5 | 18 | 3.377331 | -3.259949 | 2.854802 | 2.390552 | 12.14221 | 8.709442
2018-03-22 05:45 | 131257.6 | 2760.0014 | 5 | 18 | 3.347275 | -3.25987 | 2.854802 | 2.499215 | 12.14221 | 9.074883
2018-03-22 05:47 | 131377.6 | 2880.0009 | 5 | 18 | 3.30238 | -3.259924 | 2.854802 | 2.607874 | 12.14221 | 9.436341
2018-03-22 05:49 | 131497.6 | 3000.0013 | 5 | 18 | 3.226944 | -3.260027 | 2.854802 | 2.716537 | 12.14221 | 9.79148
2018-03-22 05:51 | 131617.6 | 3120.0009 | 5 | 18 | 3.077745 | -3.260124 | 2.854802 | 2.825195 | 12.14221 | 10.13515
2018-03-22 05:52 | 131650.8 | 3153.2312 | 5 | 18 | 2.999987 | -3.260113 | 2.854802 | 2.85529 | 12.14221 | 10.22669
2018-03-22 05:54 | 131770.9 | 120.0007 | 6 | 18 | 3.487572 | 0 | 2.854802 | 2.85529 | 12.14221 | 10.22669
2018-03-22 05:56 | 131890.9 | 239.9999 | 6 | 18 | 3.509 | 0 | 2.854802 | 2.85529 | 12.14221 | 10.22669
2018-03-22 05:57 | 131950.9 | 300.0034 | 6 | 18 | 3.513686 | 0 | 2.854802 | 2.85529 | 12.14221 | 10.22669
2018-03-22 05:57 | 131950.9 | 0.0024 | 7 | 19 | 3.513518 | 0 | 0 | 0 | 0 | 0
2018-03-22 05:59 | 132071 | 120.0005 | 2 | 19 | 4.094045 | 4.889979 | 0.1624248 | 0 | 0.652175 | 0
2018-03-22 06:01 | 132191 | 240.0001 | 2 | 19 | 4.131531 | 4.889932 | 0.3254037 | 0 | 1.322451 | 0
2018-03-22 06:03 | 132311 | 360.0006 | 2 | 19 | 4.164731 | 4.88996 | 0.4883948 | 0 | 1.998665 | 0
2018-03-22 06:05 | 132431 | 480.0001 | 2 | 19 | 4.192043 | 4.889867 | 0.6513899 | 0 | 2.679791 | 0
2018-03-22 06:07 | 132551 | 600.0007 | 2 | 19 | 4.200248 | 4.628301 | 0.811362 | 0 | 3.351493 | 0
2018-03-22 06:09 | 132671 | 720.0001 | 2 | 19 | 4.200239 | 4.269166 | 0.9597326 | 0 | 3.974686 | 0
2018-03-22 06:11 | 132791 | 840.0014 | 2 | 19 | 4.200256 | 3.939679 | 1.096282 | 0 | 4.548227 | 0
2018-03-22 06:13 | 132911 | 960.0001 | 2 | 19 | 4.200268 | 3.654197 | 1.222955 | 0 | 5.080282 | 0
2018-03-22 06:15 | 133031 | 1080.0006 | 2 | 19 | 4.200224 | 3.386302 | 1.340248 | 0 | 5.572936 | 0
2018-03-22 06:16 | 133090.2 | 1139.2769 | 2 | 19 | 4.200211 | 3.259994 | 1.394981 | 0 | 5.802829 | 0
2018-03-22 06:18 | 133210.2 | 120.0013 | 3 | 19 | 4.220233 | 3.259934 | 1.503255 | 0 | 6.258584 | 0
2018-03-22 06:20 | 133330.2 | 240.0001 | 3 | 19 | 4.243659 | 3.259919 | 1.611926 | 0 | 6.718457 | 0
2018-03-22 06:22 | 133450.2 | 360.0005 | 3 | 19 | 4.269547 | 3.259908 | 1.72059 | 0 | 7.180981 | 0
2018-03-22 06:24 | 133570.2 | 480.0001 | 3 | 19 | 4.297465 | 3.259995 | 1.829241 | 0 | 7.646364 | 0
2018-03-22 06:26 | 133690.2 | 600.0012 | 3 | 19 | 4.327639 | 3.259898 | 1.937916 | 0 | 8.11501 | 0
2018-03-22 06:28 | 133810.2 | 720.0008 | 3 | 19 | 4.360457 | 3.260003 | 2.046577 | 0 | 8.587011 | 0
2018-03-22 06:30 | 133930.2 | 840.0004 | 3 | 19 | 4.396035 | 3.259982 | 2.155233 | 0 | 9.06271 | 0
2018-03-22 06:32 | 134050.2 | 960.0015 | 3 | 19 | 4.400228 | 2.867471 | 2.257626 | 0 | 9.51324 | 0
2018-03-22 06:34 | 134170.2 | 1080.0011 | 3 | 19 | 4.40024 | 2.516135 | 2.347247 | 0 | 9.907595 | 0
2018-03-22 06:36 | 134290.2 | 1200.0015 | 3 | 19 | 4.400249 | 2.212323 | 2.425972 | 0 | 10.25401 | 0
2018-03-22 06:38 | 134410.2 | 1320.0003 | 3 | 19 | 4.400285 | 1.943814 | 2.495135 | 0 | 10.55834 | 0
2018-03-22 06:40 | 134530.2 | 1440.0008 | 3 | 19 | 4.400194 | 1.715449 | 2.556038 | 0 | 10.82632 | 0
2018-03-22 06:42 | 134650.2 | 1560.0003 | 3 | 19 | 4.400273 | 1.515217 | 2.609797 | 0 | 11.06288 | 0
2018-03-22 06:44 | 134770.2 | 1680.0008 | 3 | 19 | 4.400266 | 1.339877 | 2.657274 | 0 | 11.27179 | 0
2018-03-22 06:46 | 134890.2 | 1800.0003 | 3 | 19 | 4.400164 | 1.187699 | 2.699356 | 0 | 11.45695 | 0
2018-03-22 06:48 | 135010.2 | 1920.0007 | 3 | 19 | 4.400175 | 1.051796 | 2.736665 | 0 | 11.62112 | 0
2018-03-22 06:50 | 135130.2 | 2040.0004 | 3 | 19 | 4.400214 | 0.9323015 | 2.769692 | 0 | 11.76645 | 0
2018-03-22 06:52 | 135250.2 | 2160.0024 | 3 | 19 | 4.4002 | 0.8301182 | 2.799005 | 0 | 11.89543 | 0
2018-03-22 06:54 | 135370.2 | 2280.0011 | 3 | 19 | 4.400183 | 0.74298 | 2.825175 | 0 | 12.01058 | 0
2018-03-22 06:56 | 135490.2 | 2400.0015 | 3 | 19 | 4.400179 | 0.6679516 | 2.848655 | 0 | 12.1139 | 0
2018-03-22 06:56 | 135519.7 | 2429.4803 | 3 | 19 | 4.400189 | 0.6519957 | 2.854059 | 0 | 12.13768 | 0
2018-03-22 06:58 | 135639.8 | 120.0013 | 4 | 19 | 4.330005 | 0 | 2.854059 | 0 | 12.13768 | 0
2018-03-22 07:00 | 135759.8 | 240.0011 | 4 | 19 | 4.324054 | 0 | 2.854059 | 0 | 12.13768 | 0
2018-03-22 07:01 | 135819.8 | 300.0012 | 4 | 19 | 4.322363 | 0 | 2.854059 | 0 | 12.13768 | 0
2018-03-22 07:03 | 135939.8 | 120.0013 | 5 | 19 | 3.97583 | -3.259969 | 2.854059 | 0.108658 | 12.13768 | 0.436929
2018-03-22 07:05 | 136059.8 | 240.0007 | 5 | 19 | 3.928453 | -3.259941 | 2.854059 | 0.2173145 | 12.13768 | 0.8662467
2018-03-22 07:07 | 136179.8 | 360.0009 | 5 | 19 | 3.886456 | -3.26005 | 2.854059 | 0.3259742 | 12.13768 | 1.290849
2018-03-22 07:09 | 136299.8 | 480.0011 | 5 | 19 | 3.845724 | -3.259912 | 2.854059 | 0.4346199 | 12.13768 | 1.710877
2018-03-22 07:11 | 136419.8 | 600.0012 | 5 | 19 | 3.807113 | -3.259964 | 2.854059 | 0.5433019 | 12.13768 | 2.126715
2018-03-22 07:13 | 136539.8 | 720.0005 | 5 | 19 | 3.770196 | -3.259883 | 2.854059 | 0.6519616 | 12.13768 | 2.538382
2018-03-22 07:15 | 136659.8 | 840.0006 | 5 | 19 | 3.734182 | -3.259931 | 2.854059 | 0.7606151 | 12.13768 | 2.946058
2018-03-22 07:17 | 136779.8 | 960.001 | 5 | 19 | 3.700953 | -3.259912 | 2.854059 | 0.8692767 | 12.13768 | 3.34999
2018-03-22 07:19 | 136899.8 | 1080.0014 | 5 | 19 | 3.670174 | -3.259997 | 2.854059 | 0.9779242 | 12.13768 | 3.750402
2018-03-22 07:21 | 137019.8 | 1200.0009 | 5 | 19 | 3.641299 | -3.259911 | 2.854059 | 1.086609 | 12.13768 | 4.147711
2018-03-22 07:23 | 137139.8 | 1320.0002 | 5 | 19 | 3.613993 | -3.259949 | 2.854059 | 1.195269 | 12.13768 | 4.541878
2018-03-22 07:25 | 137259.8 | 1440.0005 | 5 | 19 | 3.586644 | -3.259964 | 2.854059 | 1.303934 | 12.13768 | 4.933111
2018-03-22 07:27 | 137379.8 | 1560.0001 | 5 | 19 | 3.560307 | -3.260012 | 2.854059 | 1.412591 | 12.13768 | 5.321378
2018-03-22 07:29 | 137499.8 | 1680.0007 | 5 | 19 | 3.538349 | -3.25987 | 2.854059 | 1.521252 | 12.13768 | 5.70703
2018-03-22 07:31 | 137619.8 | 1800.0016 | 5 | 19 | 3.515212 | -3.259942 | 2.854059 | 1.629913 | 12.13768 | 6.090222
2018-03-22 07:33 | 137739.8 | 1920.0013 | 5 | 19 | 3.494648 | -3.259949 | 2.854059 | 1.738577 | 12.13768 | 6.471075
2018-03-22 07:35 | 137859.8 | 2040.001 | 5 | 19 | 3.474053 | -3.259962 | 2.854059 | 1.847239 | 12.13768 | 6.849688
2018-03-22 07:37 | 137979.8 | 2160.0011 | 5 | 19 | 3.456406 | -3.259946 | 2.854059 | 1.955893 | 12.13768 | 7.226189
2018-03-22 07:39 | 138099.8 | 2280.0008 | 5 | 19 | 3.439407 | -3.259941 | 2.854059 | 2.064562 | 12.13768 | 7.600866
2018-03-22 07:41 | 138219.8 | 2400.0004 | 5 | 19 | 3.421616 | -3.259921 | 2.854059 | 2.173219 | 12.13768 | 7.973619
2018-03-22 07:43 | 138339.8 | 2520.0007 | 5 | 19 | 3.401995 | -3.259933 | 2.854059 | 2.281879 | 12.13768 | 8.344373
2018-03-22 07:45 | 138459.8 | 2640.0012 | 5 | 19 | 3.37875 | -3.259946 | 2.854059 | 2.390528 | 12.13768 | 8.712774
2018-03-22 07:47 | 138579.8 | 2760.0006 | 5 | 19 | 3.348226 | -3.259825 | 2.854059 | 2.499204 | 12.13768 | 9.078403
2018-03-22 07:49 | 138699.8 | 2880.0001 | 5 | 19 | 3.302536 | -3.259916 | 2.854059 | 2.607863 | 12.13768 | 9.439928
2018-03-22 07:51 | 138819.8 | 3000.0002 | 5 | 19 | 3.227784 | -3.260023 | 2.854059 | 2.71653 | 12.13768 | 9.795119
2018-03-22 07:53 | 138939.8 | 3120.0004 | 5 | 19 | 3.077486 | -3.259949 | 2.854059 | 2.825184 | 12.13768 | 10.13884
2018-03-22 07:54 | 138972.4 | 3152.5676 | 5 | 19 | 2.999994 | -3.259995 | 2.854059 | 2.854685 | 12.13768 | 10.22855
2018-03-22 07:56 | 139092.4 | 120.0013 | 6 | 19 | 3.484113 | 0 | 2.854059 | 2.854685 | 12.13768 | 10.22855
2018-03-22 07:58 | 139212.4 | 240.0005 | 6 | 19 | 3.505227 | 0 | 2.854059 | 2.854685 | 12.13768 | 10.22855
2018-03-22 07:59 | 139272.5 | 300.0041 | 6 | 19 | 3.509827 | 0 | 2.854059 | 2.854685 | 12.13768 | 10.22855
2018-03-22 07:59 | 139272.5 | 0.0024 | 7 | 20 | 3.509866 | 0 | 0 | 0 | 0 | 0
2018-03-22 08:01 | 139392.6 | 120.0014 | 2 | 20 | 4.094375 | 4.889995 | 0.162393 | 0 | 0.6522127 | 0
2018-03-22 08:03 | 139512.6 | 240.0011 | 2 | 20 | 4.130949 | 4.890059 | 0.3254138 | 0 | 1.322589 | 0
2018-03-22 08:05 | 139632.6 | 360.0011 | 2 | 20 | 4.165253 | 4.89005 | 0.4884119 | 0 | 1.998791 | 0
2018-03-22 08:07 | 139752.6 | 480.0001 | 2 | 20 | 4.192515 | 4.889974 | 0.6513889 | 0 | 2.679932 | 0
2018-03-22 08:09 | 139872.6 | 600.0009 | 2 | 20 | 4.20026 | 4.61914 | 0.8111846 | 0 | 3.350924 | 0
2018-03-22 08:11 | 139992.6 | 720.0018 | 2 | 20 | 4.200209 | 4.275565 | 0.9592544 | 0 | 3.972854 | 0
2018-03-22 08:13 | 140112.6 | 840.0003 | 2 | 20 | 4.200226 | 3.955583 | 1.096412 | 0 | 4.548949 | 0
2018-03-22 08:15 | 140232.6 | 960.0008 | 2 | 20 | 4.200263 | 3.658656 | 1.223318 | 0 | 5.081986 | 0
2018-03-22 08:17 | 140352.6 | 1080.0005 | 2 | 20 | 4.200274 | 3.388503 | 1.340692 | 0 | 5.574981 | 0
2018-03-22 08:18 | 140410.3 | 1137.7499 | 2 | 20 | 4.200211 | 3.259988 | 1.394044 | 0 | 5.799073 | 0
2018-03-22 08:20 | 140530.3 | 120.0004 | 3 | 20 | 4.219751 | 3.259831 | 1.502309 | 0 | 6.254768 | 0
2018-03-22 08:22 | 140650.3 | 240.0013 | 3 | 20 | 4.243464 | 3.259925 | 1.610976 | 0 | 6.714581 | 0
2018-03-22 08:24 | 140770.3 | 360.0022 | 3 | 20 | 4.269232 | 3.260043 | 1.719646 | 0 | 7.177095 | 0
2018-03-22 08:26 | 140890.3 | 480.0014 | 3 | 20 | 4.297109 | 3.259952 | 1.828304 | 0 | 7.642466 | 0
2018-03-22 08:28 | 141010.3 | 600.0015 | 3 | 20 | 4.327537 | 3.259856 | 1.936948 | 0 | 8.11095 | 0
2018-03-22 08:30 | 141130.3 | 720.0015 | 3 | 20 | 4.360381 | 3.259881 | 2.045611 | 0 | 8.582954 | 0
2018-03-22 08:32 | 141250.3 | 840.0014 | 3 | 20 | 4.395912 | 3.259948 | 2.15428 | 0 | 9.058699 | 0
2018-03-22 08:34 | 141370.3 | 960.0007 | 3 | 20 | 4.400307 | 2.869576 | 2.256679 | 0 | 9.509254 | 0
2018-03-22 08:36 | 141490.3 | 1080.0006 | 3 | 20 | 4.400258 | 2.529124 | 2.34656 | 0 | 9.904754 | 0
2018-03-22 08:38 | 141610.3 | 1200.0015 | 3 | 20 | 4.400218 | 2.22137 | 2.425651 | 0 | 10.25277 | 0
2018-03-22 08:40 | 141730.3 | 1320.0007 | 3 | 20 | 4.40024 | 1.9532 | 2.495068 | 0 | 10.55822 | 0
2018-03-22 08:42 | 141850.3 | 1440.0016 | 3 | 20 | 4.400193 | 1.718266 | 2.55623 | 0 | 10.82735 | 0
2018-03-22 08:44 | 141970.3 | 1560.0015 | 3 | 20 | 4.400239 | 1.512842 | 2.609962 | 0 | 11.06378 | 0
2018-03-22 08:46 | 142090.3 | 1680.0016 | 3 | 20 | 4.400223 | 1.331091 | 2.657243 | 0 | 11.27183 | 0
2018-03-22 08:48 | 142210.3 | 1800.0015 | 3 | 20 | 4.400167 | 1.168386 | 2.698802 | 0 | 11.4547 | 0
2018-03-22 08:50 | 142330.3 | 1920.0023 | 3 | 20 | 4.400167 | 1.036704 | 2.735504 | 0 | 11.61619 | 0
2018-03-22 08:52 | 142450.3 | 2040.0007 | 3 | 20 | 4.400136 | 0.9239702 | 2.768143 | 0 | 11.75981 | 0
2018-03-22 08:54 | 142570.3 | 2160.0007 | 3 | 20 | 4.400201 | 0.8280659 | 2.797318 | 0 | 11.88819 | 0
2018-03-22 08:56 | 142690.3 | 2280.0007 | 3 | 20 | 4.400169 | 0.7446318 | 2.823495 | 0 | 12.00337 | 0
2018-03-22 08:58 | 142810.3 | 2400.0007 | 3 | 20 | 4.400184 | 0.6723032 | 2.84708 | 0 | 12.10715 | 0
2018-03-22 08:58 | 142847.3 | 2436.9549 | 3 | 20 | 4.400166 | 0.6519995 | 2.853876 | 0 | 12.13705 | 0
2018-03-22 09:00 | 142967.3 | 119.9998 | 4 | 20 | 4.329617 | 0 | 2.853876 | 0 | 12.13705 | 0
2018-03-22 09:02 | 143087.3 | 239.9999 | 4 | 20 | 4.323627 | 0 | 2.853876 | 0 | 12.13705 | 0
2018-03-22 09:03 | 143147.3 | 300.0029 | 4 | 20 | 4.321922 | 0 | 2.853876 | 0 | 12.13705 | 0
2018-03-22 09:05 | 143267.4 | 120.0011 | 5 | 20 | 3.97398 | -3.259919 | 2.853876 | 0.1086526 | 12.13705 | 0.4367701
2018-03-22 09:07 | 143387.4 | 240.0005 | 5 | 20 | 3.928212 | -3.259946 | 2.853876 | 0.2173143 | 12.13705 | 0.8660246
2018-03-22 09:09 | 143507.4 | 360.001 | 5 | 20 | 3.886178 | -3.259992 | 2.853876 | 0.3259787 | 12.13705 | 1.290558
2018-03-22 09:11 | 143627.4 | 480.0011 | 5 | 20 | 3.845208 | -3.259941 | 2.853876 | 0.4346254 | 12.13705 | 1.710523
2018-03-22 09:13 | 143747.4 | 600.001 | 5 | 20 | 3.807263 | -3.259955 | 2.853876 | 0.5432997 | 12.13705 | 2.126319
2018-03-22 09:15 | 143867.4 | 720.0002 | 5 | 20 | 3.770518 | -3.259903 | 2.853876 | 0.6519643 | 12.13705 | 2.538031
2018-03-22 09:17 | 143987.4 | 840.001 | 5 | 20 | 3.7347 | -3.259989 | 2.853876 | 0.7606122 | 12.13705 | 2.94573
2018-03-22 09:19 | 144107.4 | 960.001 | 5 | 20 | 3.700477 | -3.26 | 2.853876 | 0.8692885 | 12.13705 | 3.349738
2018-03-22 09:21 | 144227.4 | 1080.0002 | 5 | 20 | 3.668533 | -3.259955 | 2.853876 | 0.9779506 | 12.13705 | 3.750039
2018-03-22 09:23 | 144347.4 | 1200.0002 | 5 | 20 | 3.638666 | -3.259892 | 2.853876 | 1.086611 | 12.13705 | 4.147058
2018-03-22 09:25 | 144467.4 | 1320.001 | 5 | 20 | 3.609208 | -3.259871 | 2.853876 | 1.195259 | 12.13705 | 4.540763
2018-03-22 09:27 | 144587.4 | 1440.001 | 5 | 20 | 3.581821 | -3.25987 | 2.853876 | 1.303929 | 12.13705 | 4.93147
2018-03-22 09:29 | 144707.4 | 1560.0002 | 5 | 20 | 3.556049 | -3.259809 | 2.853876 | 1.412576 | 12.13705 | 5.319209
2018-03-22 09:31 | 144827.4 | 1680.0003 | 5 | 20 | 3.532885 | -3.259833 | 2.853876 | 1.52124 | 12.13705 | 5.704346
2018-03-22 09:33 | 144947.4 | 1800.0019 | 5 | 20 | 3.511554 | -3.259822 | 2.853876 | 1.629899 | 12.13705 | 6.087049
2018-03-22 09:35 | 145067.4 | 1920.0011 | 5 | 20 | 3.49239 | -3.259906 | 2.853876 | 1.738574 | 12.13705 | 6.467604
2018-03-22 09:37 | 145187.4 | 2040.0002 | 5 | 20 | 3.474588 | -3.259923 | 2.853876 | 1.847231 | 12.13705 | 6.846097
2018-03-22 09:39 | 145307.4 | 2160.001 | 5 | 20 | 3.457453 | -3.259991 | 2.853876 | 1.955894 | 12.13705 | 7.222721
2018-03-22 09:41 | 145427.4 | 2280.0012 | 5 | 20 | 3.44112 | -3.259904 | 2.853876 | 2.064537 | 12.13705 | 7.597451
2018-03-22 09:43 | 145547.4 | 2400.0012 | 5 | 20 | 3.423766 | -3.259992 | 2.853876 | 2.173217 | 12.13705 | 7.970491
2018-03-22 09:45 | 145667.4 | 2520.0012 | 5 | 20 | 3.404714 | -3.260056 | 2.853876 | 2.281867 | 12.13705 | 8.341467
2018-03-22 09:47 | 145787.4 | 2640.0003 | 5 | 20 | 3.381816 | -3.259854 | 2.853876 | 2.390524 | 12.13705 | 8.710225
2018-03-22 09:49 | 145907.4 | 2760.0003 | 5 | 20 | 3.352045 | -3.259951 | 2.853876 | 2.499198 | 12.13705 | 9.076209
2018-03-22 09:51 | 146027.4 | 2880.0004 | 5 | 20 | 3.307286 | -3.259964 | 2.853876 | 2.607852 | 12.13705 | 9.43817
2018-03-22 09:53 | 146147.4 | 3000.0012 | 5 | 20 | 3.23268 | -3.259994 | 2.853876 | 2.716518 | 12.13705 | 9.793892
2018-03-22 09:55 | 146267.4 | 3120.0011 | 5 | 20 | 3.077621 | -3.259959 | 2.853876 | 2.825178 | 12.13705 | 10.13798
2018-03-22 09:56 | 146299.1 | 3151.6706 | 5 | 20 | 2.999984 | -3.260061 | 2.853876 | 2.853849 | 12.13705 | 10.22517
2018-03-22 09:58 | 146419.1 | 120.0009 | 6 | 20 | 3.482286 | 0 | 2.853876 | 2.853867 | 12.13705 | 10.22522
2018-03-22 10:00 | 146539.1 | 240.0001 | 6 | 20 | 3.503433 | 0 | 2.853876 | 2.853867 | 12.13705 | 10.22522
2018-03-22 10:01 | 146599.1 | 300.0039 | 6 | 20 | 3.508024 | 0 | 2.853876 | 2.853867 | 12.13705 | 10.22522
2018-03-22 10:01 | 146599.1 | 0.0025 | 7 | 21 | 3.508169 | 0 | 0 | 0 | 0 | 0
2018-03-22 10:03 | 146719.2 | 120.0002 | 2 | 21 | 4.099707 | 4.890086 | 0.1624049 | 5.61e-10 | 0.6524216 | 1.967e-09
2018-03-22 10:05 | 146839.2 | 240.0011 | 2 | 21 | 4.137037 | 4.889937 | 0.3254032 | 5.61e-10 | 1.323553 | 1.967e-09
2018-03-22 10:07 | 146959.2 | 360.0003 | 2 | 21 | 4.16991 | 4.889941 | 0.4884006 | 5.61e-10 | 2.000678 | 1.967e-09
2018-03-22 10:09 | 147079.2 | 480.0011 | 2 | 21 | 4.194836 | 4.890012 | 0.6514057 | 5.61e-10 | 2.682507 | 1.967e-09
2018-03-22 10:11 | 147199.2 | 600.0003 | 2 | 21 | 4.200266 | 4.627843 | 0.8109579 | 5.61e-10 | 3.352563 | 1.967e-09
2018-03-22 10:13 | 147319.2 | 720.0003 | 2 | 21 | 4.200267 | 4.292415 | 0.9597102 | 5.61e-10 | 3.977361 | 1.967e-09
2018-03-22 10:15 | 147439.2 | 840.0011 | 2 | 21 | 4.200138 | 3.976466 | 1.09764 | 5.61e-10 | 4.556698 | 1.967e-09
2018-03-22 10:17 | 147559.2 | 960.0003 | 2 | 21 | 4.200256 | 3.712829 | 1.225432 | 5.61e-10 | 5.093452 | 1.967e-09
2018-03-22 10:19 | 147679.2 | 1080.0003 | 2 | 21 | 4.200252 | 3.439914 | 1.344609 | 5.61e-10 | 5.594024 | 1.967e-09
2018-03-22 10:20 | 147761.2 | 1162.008 | 2 | 21 | 4.200241 | 3.259999 | 1.42092 | 5.61e-10 | 5.914548 | 1.967e-09
2018-03-22 10:22 | 147881.2 | 120.0002 | 3 | 21 | 4.219208 | 3.259946 | 1.529186 | 5.61e-10 | 6.370234 | 1.967e-09
2018-03-22 10:24 | 148001.2 | 240.001 | 3 | 21 | 4.242724 | 3.259883 | 1.637859 | 5.61e-10 | 6.830006 | 1.967e-09
2018-03-22 10:26 | 148121.2 | 360.0002 | 3 | 21 | 4.268849 | 3.259997 | 1.746513 | 5.61e-10 | 7.29239 | 1.967e-09
2018-03-22 10:28 | 148241.2 | 480.0009 | 3 | 21 | 4.297471 | 3.259999 | 1.855175 | 5.61e-10 | 7.757794 | 1.967e-09
2018-03-22 10:30 | 148361.2 | 600.0001 | 3 | 21 | 4.329573 | 3.259818 | 1.963827 | 5.61e-10 | 8.226433 | 1.967e-09
2018-03-22 10:32 | 148481.2 | 720.0011 | 3 | 21 | 4.36464 | 3.259847 | 2.072497 | 5.61e-10 | 8.698782 | 1.967e-09
2018-03-22 10:34 | 148601.2 | 840.0001 | 3 | 21 | 4.400302 | 3.205287 | 2.181074 | 5.61e-10 | 9.174743 | 1.967e-09
2018-03-22 10:36 | 148721.2 | 960.0003 | 3 | 21 | 4.400262 | 2.776917 | 2.280269 | 5.61e-10 | 9.611227 | 1.967e-09
2018-03-22 10:38 | 148841.2 | 1080.0009 | 3 | 21 | 4.400234 | 2.427859 | 2.36687 | 5.61e-10 | 9.992294 | 1.967e-09
2018-03-22 10:40 | 148961.2 | 1200.0011 | 3 | 21 | 4.40027 | 2.131288 | 2.442734 | 5.61e-10 | 10.32611 | 1.967e-09
2018-03-22 10:42 | 149081.2 | 1320.001 | 3 | 21 | 4.400233 | 1.877355 | 2.509432 | 5.61e-10 | 10.6196 | 1.967e-09
2018-03-22 10:44 | 149201.2 | 1440.0011 | 3 | 21 | 4.400248 | 1.651309 | 2.568185 | 5.61e-10 | 10.87813 | 1.967e-09
2018-03-22 10:46 | 149321.2 | 1560.0002 | 3 | 21 | 4.400208 | 1.460595 | 2.619968 | 5.61e-10 | 11.10598 | 1.967e-09
2018-03-22 10:48 | 149441.2 | 1680.0011 | 3 | 21 | 4.400213 | 1.295343 | 2.665846 | 5.61e-10 | 11.30785 | 1.967e-09
2018-03-22 10:50 | 149561.2 | 1800.001 | 3 | 21 | 4.400211 | 1.15251 | 2.706585 | 5.61e-10 | 11.48712 | 1.967e-09
2018-03-22 10:52 | 149681.2 | 1920.0018 | 3 | 21 | 4.400211 | 1.029114 | 2.742901 | 5.61e-10 | 11.64691 | 1.967e-09
2018-03-22 10:54 | 149801.2 | 2040.0002 | 3 | 21 | 4.400201 | 0.9208708 | 2.775347 | 5.61e-10 | 11.78968 | 1.967e-09
2018-03-22 10:56 | 149921.2 | 2160.001 | 3 | 21 | 4.400185 | 0.8268318 | 2.804436 | 5.61e-10 | 11.91768 | 1.967e-09
2018-03-22 10:58 | 150041.2 | 2280.0011 | 3 | 21 | 4.400173 | 0.7442045 | 2.830592 | 5.61e-10 | 12.03277 | 1.967e-09
2018-03-22 11:00 | 150161.2 | 2400.001 | 3 | 21 | 4.40016 | 0.6719189 | 2.854164 | 5.61e-10 | 12.13649 | 1.967e-09
2018-03-22 11:01 | 150197.1 | 2435.8848 | 3 | 21 | 4.4002 | 0.6519957 | 2.860762 | 5.61e-10 | 12.16552 | 1.967e-09
2018-03-22 11:03 | 150317.2 | 120.001 | 4 | 21 | 4.331218 | 0 | 2.860762 | 5.61e-10 | 12.16552 | 1.967e-09
2018-03-22 11:05 | 150437.2 | 240.0001 | 4 | 21 | 4.325419 | 0 | 2.860762 | 5.61e-10 | 12.16552 | 1.967e-09
2018-03-22 11:06 | 150497.2 | 300.0025 | 4 | 21 | 4.323787 | 0 | 2.860762 | 5.61e-10 | 12.16552 | 1.967e-09
2018-03-22 11:08 | 150617.2 | 120.0017 | 5 | 21 | 3.977069 | -3.260098 | 2.860762 | 0.108659 | 12.16552 | 0.4371936
2018-03-22 11:10 | 150737.2 | 240.0003 | 5 | 21 | 3.929715 | -3.260061 | 2.860762 | 0.2173197 | 12.16552 | 0.8666412
2018-03-22 11:12 | 150857.2 | 360.0009 | 5 | 21 | 3.886505 | -3.260058 | 2.860762 | 0.3259832 | 12.16552 | 1.291293
2018-03-22 11:14 | 150977.2 | 480.0009 | 5 | 21 | 3.845341 | -3.260055 | 2.860762 | 0.434645 | 12.16552 | 1.711355
2018-03-22 11:16 | 151097.2 | 600.0018 | 5 | 21 | 3.806239 | -3.259954 | 2.860762 | 0.5433146 | 12.16552 | 2.127095
2018-03-22 11:18 | 151217.2 | 720.0001 | 5 | 21 | 3.768319 | -3.26 | 2.860762 | 0.6519735 | 12.16552 | 2.538597
2018-03-22 11:20 | 151337.2 | 840.0009 | 5 | 21 | 3.732041 | -3.259962 | 2.860762 | 0.7606259 | 12.16552 | 2.946045
2018-03-22 11:22 | 151457.2 | 960.0009 | 5 | 21 | 3.698452 | -3.260005 | 2.860762 | 0.8693052 | 12.16552 | 3.349789
2018-03-22 11:24 | 151577.2 | 1080.0008 | 5 | 21 | 3.667504 | -3.259914 | 2.860762 | 0.9779609 | 12.16552 | 3.749947
2018-03-22 11:26 | 151697.2 | 1200.0009 | 5 | 21 | 3.638487 | -3.259937 | 2.860762 | 1.0866 | 12.16552 | 4.146794
2018-03-22 11:28 | 151817.2 | 1320.0009 | 5 | 21 | 3.61105 | -3.259892 | 2.860762 | 1.195277 | 12.16552 | 4.54071
2018-03-22 11:30 | 151937.2 | 1440.0001 | 5 | 21 | 3.585026 | -3.259946 | 2.860762 | 1.303941 | 12.16552 | 4.931674
2018-03-22 11:32 | 152057.2 | 1560 | 5 | 21 | 3.560584 | -3.259971 | 2.860762 | 1.412602 | 12.16552 | 5.31989
2018-03-22 11:34 | 152177.2 | 1680.0001 | 5 | 21 | 3.538119 | -3.259953 | 2.860762 | 1.521265 | 12.16552 | 5.705553
2018-03-22 11:36 | 152297.2 | 1800.0001 | 5 | 21 | 3.517266 | -3.259934 | 2.860762 | 1.629939 | 12.16552 | 6.088903
2018-03-22 11:38 | 152417.2 | 1920.0001 | 5 | 21 | 3.496723 | -3.259881 | 2.860762 | 1.738585 | 12.16552 | 6.469937
2018-03-22 11:40 | 152537.2 | 2040.0017 | 5 | 21 | 3.476428 | -3.259991 | 2.860762 | 1.847261 | 12.16552 | 6.848843
2018-03-22 11:42 | 152657.2 | 2160.0001 | 5 | 21 | 3.45833 | -3.259942 | 2.860762 | 1.955908 | 12.16552 | 7.225537
2018-03-22 11:44 | 152777.2 | 2280.0009 | 5 | 21 | 3.439199 | -3.259949 | 2.860762 | 2.064575 | 12.16552 | 7.600314
2018-03-22 11:46 | 152897.2 | 2400.0009 | 5 | 21 | 3.419677 | -3.259917 | 2.860762 | 2.173249 | 12.16552 | 7.973007
2018-03-22 11:48 | 153017.2 | 2520 | 5 | 21 | 3.39922 | -3.259903 | 2.860762 | 2.281908 | 12.16552 | 8.343489
2018-03-22 11:50 | 153137.2 | 2640 | 5 | 21 | 3.375706 | -3.259892 | 2.860762 | 2.390564 | 12.16552 | 8.711599
2018-03-22 11:52 | 153257.2 | 2760.0001 | 5 | 21 | 3.344893 | -3.259991 | 2.860762 | 2.499232 | 12.16552 | 9.076842
2018-03-22 11:54 | 153377.2 | 2880.001 | 5 | 21 | 3.299706 | -3.259992 | 2.860762 | 2.607882 | 12.16552 | 9.437978
2018-03-22 11:56 | 153497.2 | 3000.0002 | 5 | 21 | 3.226091 | -3.260036 | 2.860762 | 2.716556 | 12.16552 | 9.792931
2018-03-22 11:58 | 153617.2 | 3120.0011 | 5 | 21 | 3.079953 | -3.259982 | 2.860762 | 2.82522 | 12.16552 | 10.13667
2018-03-22 11:58 | 153652.2 | 3154.9385 | 5 | 21 | 2.999998 | -3.26006 | 2.860762 | 2.856838 | 12.16552 | 10.23288
2018-03-22 12:00 | 153772.2 | 120 | 6 | 21 | 3.488978 | 0 | 2.860762 | 2.856838 | 12.16552 | 10.23288
2018-03-22 12:02 | 153892.2 | 239.9999 | 6 | 21 | 3.510611 | 0 | 2.860762 | 2.856838 | 12.16552 | 10.23288
2018-03-22 12:03 | 153952.2 | 300.0037 | 6 | 21 | 3.515357 | 0 | 2.860762 | 2.856838 | 12.16552 | 10.23288
2018-03-22 12:03 | 153952.2 | 0.0025 | 7 | 22 | 3.515363 | 0 | 0 | 0 | 0 | 0
2018-03-22 12:05 | 154072.3 | 120.0002 | 2 | 22 | 4.099286 | 4.890048 | 0.1623942 | 9.609999e-10 | 0.6530605 | 3.378e-09
2018-03-22 12:07 | 154192.3 | 240.0002 | 2 | 22 | 4.138315 | 4.890037 | 0.3253973 | 9.609999e-10 | 1.324336 | 3.378e-09
2018-03-22 12:09 | 154312.3 | 360.0009 | 2 | 22 | 4.16991 | 4.889979 | 0.4883867 | 9.609999e-10 | 2.001513 | 3.378e-09
2018-03-22 12:11 | 154432.3 | 480.001 | 2 | 22 | 4.1951 | 4.889997 | 0.6513959 | 9.609999e-10 | 2.683352 | 3.378e-09
2018-03-22 12:13 | 154552.3 | 600.0002 | 2 | 22 | 4.200292 | 4.605878 | 0.8106357 | 9.609999e-10 | 3.35211 | 3.378e-09
2018-03-22 12:15 | 154672.3 | 720.001 | 2 | 22 | 4.200248 | 4.245944 | 0.9581663 | 9.609999e-10 | 3.971776 | 3.378e-09
2018-03-22 12:17 | 154792.3 | 840.0001 | 2 | 22 | 4.200269 | 3.925012 | 1.094474 | 9.609999e-10 | 4.544302 | 3.378e-09
2018-03-22 12:19 | 154912.3 | 960.0002 | 2 | 22 | 4.200244 | 3.633115 | 1.220465 | 9.609999e-10 | 5.073491 | 3.378e-09
2018-03-22 12:21 | 155032.3 | 1080.001 | 2 | 22 | 4.200264 | 3.375417 | 1.337028 | 9.609999e-10 | 5.563082 | 3.378e-09
2018-03-22 12:22 | 155080.4 | 1128.0808 | 2 | 22 | 4.200235 | 3.259995 | 1.38132 | 9.609999e-10 | 5.74912 | 3.378e-09
2018-03-22 12:24 | 155200.4 | 120.001 | 3 | 22 | 4.219902 | 3.260007 | 1.489606 | 9.609999e-10 | 6.20494 | 3.378e-09
2018-03-22 12:26 | 155320.4 | 240.001 | 3 | 22 | 4.243513 | 3.259982 | 1.598272 | 9.609999e-10 | 6.664766 | 3.378e-09
2018-03-22 12:28 | 155440.4 | 360.0009 | 3 | 22 | 4.269114 | 3.259936 | 1.706937 | 9.609999e-10 | 7.127256 | 3.378e-09
2018-03-22 12:30 | 155560.4 | 480.0003 | 3 | 22 | 4.297041 | 3.259936 | 1.815584 | 9.609999e-10 | 7.592581 | 3.378e-09
2018-03-22 12:32 | 155680.4 | 600.0002 | 3 | 22 | 4.327438 | 3.259891 | 1.924259 | 9.609999e-10 | 8.061188 | 3.378e-09
2018-03-22 12:34 | 155800.4 | 720.001 | 3 | 22 | 4.360274 | 3.259944 | 2.032922 | 9.609999e-10 | 8.533184 | 3.378e-09
2018-03-22 12:36 | 155920.4 | 840.0011 | 3 | 22 | 4.395738 | 3.260015 | 2.141587 | 9.609999e-10 | 9.008896 | 3.378e-09
2018-03-22 12:38 | 156040.4 | 960.0011 | 3 | 22 | 4.400258 | 2.874173 | 2.244145 | 9.609999e-10 | 9.460148 | 3.378e-09
2018-03-22 12:40 | 156160.4 | 1080.0003 | 3 | 22 | 4.400215 | 2.527421 | 2.33395 | 9.609999e-10 | 9.855313 | 3.378e-09
2018-03-22 12:42 | 156280.4 | 1200.0019 | 3 | 22 | 4.400243 | 2.226684 | 2.413157 | 9.609999e-10 | 10.20384 | 3.378e-09
2018-03-22 12:44 | 156400.4 | 1320.0002 | 3 | 22 | 4.400226 | 1.963022 | 2.482882 | 9.609999e-10 | 10.51065 | 3.378e-09
2018-03-22 12:46 | 156520.4 | 1440.0009 | 3 | 22 | 4.400246 | 1.732612 | 2.544463 | 9.609999e-10 | 10.78162 | 3.378e-09
2018-03-22 12:48 | 156640.4 | 1560.0003 | 3 | 22 | 4.400234 | 1.525266 | 2.598639 | 9.609999e-10 | 11.02001 | 3.378e-09
2018-03-22 12:50 | 156760.4 | 1680.0011 | 3 | 22 | 4.400231 | 1.344161 | 2.646318 | 9.609999e-10 | 11.2298 | 3.378e-09
2018-03-22 12:52 | 156880.4 | 1800.0012 | 3 | 22 | 4.400208 | 1.186672 | 2.688401 | 9.609999e-10 | 11.41498 | 3.378e-09
2018-03-22 12:54 | 157000.4 | 1920.0003 | 3 | 22 | 4.400253 | 1.055329 | 2.725687 | 9.609999e-10 | 11.57905 | 3.378e-09
2018-03-22 12:56 | 157120.4 | 2040.0004 | 3 | 22 | 4.400184 | 0.9410009 | 2.758895 | 9.609999e-10 | 11.72517 | 3.378e-09
2018-03-22 12:58 | 157240.4 | 2160.001 | 3 | 22 | 4.400158 | 0.8436108 | 2.788608 | 9.609999e-10 | 11.85591 | 3.378e-09
2018-03-22 13:00 | 157360.4 | 2280.0011 | 3 | 22 | 4.400139 | 0.7592144 | 2.815305 | 9.609999e-10 | 11.97338 | 3.378e-09
2018-03-22 13:02 | 157480.4 | 2400.0003 | 3 | 22 | 4.400145 | 0.6856861 | 2.839371 | 9.609999e-10 | 12.07928 | 3.378e-09
2018-03-22 13:03 | 157541.7 | 2461.2776 | 3 | 22 | 4.400175 | 0.6519909 | 2.850757 | 9.609999e-10 | 12.12938 | 3.378e-09
2018-03-22 13:05 | 157661.7 | 120.0008 | 4 | 22 | 4.329671 | 0 | 2.850757 | 9.609999e-10 | 12.12938 | 3.378e-09
2018-03-22 13:07 | 157781.7 | 240.0009 | 4 | 22 | 4.323729 | 0 | 2.850757 | 9.609999e-10 | 12.12938 | 3.378e-09
2018-03-22 13:08 | 157841.7 | 300.0015 | 4 | 22 | 4.322007 | 0 | 2.850757 | 9.609999e-10 | 12.12938 | 3.378e-09
2018-03-22 13:10 | 157961.8174 | 120.0001 | 5 | 22 | 3.975126 | -3.260063 | 2.850757 | 0.1086504 | 12.12938 | 0.4368876
2018-03-22 13:12 | 158081.8182 | 240.0009 | 5 | 22 | 3.927699 | -3.260067 | 2.850757 | 0.2173319 | 12.12938 | 0.8662532
2018-03-22 13:14 | 158201.8174 | 360.0001 | 5 | 22 | 3.88572 | -3.260128 | 2.850757 | 0.3259947 | 12.12938 | 1.29072
2018-03-22 13:16 | 158321.8174 | 480.0001 | 5 | 22 | 3.846285 | -3.260045 | 2.850757 | 0.4346544 | 12.12938 | 1.71078
2018-03-22 13:18 | 158441.8175 | 600.0002 | 5 | 22 | 3.807391 | -3.260068 | 2.850757 | 0.5433244 | 12.12938 | 2.126647
2018-03-22 13:20 | 158561.8183 | 720.001 | 5 | 22 | 3.768369 | -3.260012 | 2.850757 | 0.6519834 | 12.12938 | 2.538232
2018-03-22 13:22 | 158681.8175 | 840.0002 | 5 | 22 | 3.731036 | -3.260036 | 2.850757 | 0.760662 | 12.12938 | 2.945706
2018-03-22 13:24 | 158801.8183 | 960.001 | 5 | 22 | 3.696045 | -3.26004 | 2.850757 | 0.8693153 | 12.12938 | 3.349149
2018-03-22 13:26 | 158921.8182 | 1080.0009 | 5 | 22 | 3.663202 | -3.260063 | 2.850757 | 0.9779935 | 12.12938 | 3.749004
2018-03-22 13:28 | 159041.8183 | 1200.001 | 5 | 22 | 3.633417 | -3.260034 | 2.850757 | 1.086656 | 12.12938 | 4.14542
2018-03-22 13:30 | 159161.8183 | 1320.001 | 5 | 22 | 3.605424 | -3.26 | 2.850757 | 1.195308 | 12.12938 | 4.538675
2018-03-22 13:32 | 159281.8175 | 1440.0002 | 5 | 22 | 3.579309 | -3.260017 | 2.850757 | 1.303983 | 12.12938 | 4.929063
2018-03-22 13:34 | 159401.8183 | 1560.001 | 5 | 22 | 3.554876 | -3.260093 | 2.850757 | 1.412641 | 12.12938 | 5.316639
2018-03-22 13:36 | 159521.8175 | 1680.0002 | 5 | 22 | 3.532413 | -3.260023 | 2.850757 | 1.521311 | 12.12938 | 5.70171
2018-03-22 13:38 | 159641.8175 | 1800.0002 | 5 | 22 | 3.511831 | -3.260023 | 2.850757 | 1.629975 | 12.12938 | 6.084422
2018-03-22 13:40 | 159761.8183 | 1920.001 | 5 | 22 | 3.492778 | -3.260015 | 2.850757 | 1.738633 | 12.12938 | 6.464959
2018-03-22 13:42 | 159881.8175 | 2040.0002 | 5 | 22 | 3.475238 | -3.260032 | 2.850757 | 1.847309 | 12.12938 | 6.843571
2018-03-22 13:44 | 160001.8183 | 2160.001 | 5 | 22 | 3.458879 | -3.260135 | 2.850757 | 1.955976 | 12.12938 | 7.220331
2018-03-22 13:46 | 160121.8174 | 2280.0001 | 5 | 22 | 3.442757 | -3.260014 | 2.850757 | 2.064628 | 12.12938 | 7.595263
2018-03-22 13:48 | 160241.8183 | 2400.001 | 5 | 22 | 3.425578 | -3.259987 | 2.850757 | 2.173289 | 12.12938 | 7.968438
2018-03-22 13:50 | 160361.8174 | 2520.0001 | 5 | 22 | 3.405353 | -3.259935 | 2.850757 | 2.281962 | 12.12938 | 8.339668
2018-03-22 13:52 | 160481.8175 | 2640.0002 | 5 | 22 | 3.380002 | -3.26 | 2.850757 | 2.390616 | 12.12938 | 8.708355
2018-03-22 13:54 | 160601.8174 | 2760.0001 | 5 | 22 | 3.346866 | -3.260038 | 2.850757 | 2.499286 | 12.12938 | 9.073959
2018-03-22 13:56 | 160721.8183 | 2880.001 | 5 | 22 | 3.297603 | -3.260077 | 2.850757 | 2.607956 | 12.12938 | 9.435163
2018-03-22 13:58 | 160841.8175 | 3000.0002 | 5 | 22 | 3.219254 | -3.259933 | 2.850757 | 2.716619 | 12.12938 | 9.78961
2018-03-22 14:00 | 160961.8183 | 3120.001 | 5 | 22 | 3.063352 | -3.260058 | 2.850757 | 2.825288 | 12.12938 | 10.13223
2018-03-22 14:00 | 160988.3012 | 3146.4839 | 5 | 22 | 2.999992 | -3.260105 | 2.850757 | 2.849254 | 12.12938 | 10.20492
2018-03-22 14:02 | 161108.3 | 120.0002 | 6 | 22 | 3.49119 | 0 | 2.850757 | 2.849254 | 12.12938 | 10.20492
2018-03-22 14:04 | 161228.3 | 240.001 | 6 | 22 | 3.513021 | 0 | 2.850757 | 2.849254 | 12.12938 | 10.20492
2018-03-22 14:05 | 161288.4 | 300.0039 | 6 | 22 | 3.517836 | 0 | 2.850757 | 2.849254 | 12.12938 | 10.20492
2018-03-22 14:05 | 161288.3 | 0.0025 | 7 | 23 | 3.517814 | 0 | 0 | 0 | 0 | 0
2018-03-22 14:07 | 161408.4 | 120.0011 | 2 | 23 | 4.101727 | 4.889953 | 0.1624013 | 0 | 0.6531392 | 0
2018-03-22 14:09 | 161528.4 | 240.0003 | 2 | 23 | 4.139694 | 4.889922 | 0.3253852 | 0 | 1.324727 | 0
2018-03-22 14:11 | 161648.4 | 360.0004 | 2 | 23 | 4.172078 | 4.889935 | 0.4883777 | 0 | 2.002245 | 0
2018-03-22 14:13 | 161768.4 | 480.0004 | 2 | 23 | 4.196564 | 4.88997 | 0.6513542 | 0 | 2.684256 | 0
2018-03-22 14:15 | 161888.4 | 600.0013 | 2 | 23 | 4.200223 | 4.608512 | 0.8102935 | 0 | 3.351793 | 0
2018-03-22 14:17 | 162008.4 | 720.0013 | 2 | 23 | 4.200229 | 4.290118 | 0.9585606 | 0 | 3.974552 | 0
2018-03-22 14:19 | 162128.4 | 840.0012 | 2 | 23 | 4.200242 | 3.974118 | 1.096321 | 0 | 4.553181 | 0
2018-03-22 14:21 | 162248.4 | 960.0012 | 2 | 23 | 4.200259 | 3.672664 | 1.223554 | 0 | 5.087584 | 0
2018-03-22 14:23 | 162368.4 | 1080.0012 | 2 | 23 | 4.200267 | 3.414258 | 1.34188 | 0 | 5.584582 | 0
2018-03-22 14:25 | 162445.3 | 1156.8514 | 2 | 23 | 4.200278 | 3.259978 | 1.41324 | 0 | 5.88431 | 0
2018-03-22 14:27 | 162565.3 | 120.0001 | 3 | 23 | 4.221713 | 3.259982 | 1.521512 | 0 | 6.340159 | 0
2018-03-22 14:29 | 162685.3 | 240.0017 | 3 | 23 | 4.247499 | 3.25998 | 1.630175 | 0 | 6.800298 | 0
2018-03-22 14:31 | 162805.3 | 360.0009 | 3 | 23 | 4.274808 | 3.259973 | 1.738825 | 0 | 7.263256 | 0
2018-03-22 14:33 | 162925.3 | 480.0009 | 3 | 23 | 4.304141 | 3.259959 | 1.847496 | 0 | 7.729379 | 0
2018-03-22 14:35 | 163045.3 | 600.0002 | 3 | 23 | 4.33538 | 3.259971 | 1.956157 | 0 | 8.198754 | 0
2018-03-22 14:37 | 163165.3 | 720.0001 | 3 | 23 | 4.369031 | 3.260049 | 2.06482 | 0 | 8.671649 | 0
2018-03-22 14:39 | 163285.3 | 840.0017 | 3 | 23 | 4.400261 | 3.176452 | 2.173284 | 0 | 9.147451 | 0
2018-03-22 14:41 | 163405.3 | 960.0018 | 3 | 23 | 4.400244 | 2.775325 | 2.272123 | 0 | 9.582368 | 0
2018-03-22 14:43 | 163525.3 | 1080.0009 | 3 | 23 | 4.400263 | 2.44089 | 2.358934 | 0 | 9.96436 | 0
2018-03-22 14:45 | 163645.3 | 1200.001 | 3 | 23 | 4.400254 | 2.146857 | 2.435255 | 0 | 10.30019 | 0
2018-03-22 14:47 | 163765.3 | 1320.0009 | 3 | 23 | 4.400211 | 1.887869 | 2.502346 | 0 | 10.59541 | 0
2018-03-22 14:49 | 163885.3 | 1440.0007 | 3 | 23 | 4.40023 | 1.667227 | 2.561495 | 0 | 10.85567 | 0
2018-03-22 14:51 | 164005.3 | 1560.0009 | 3 | 23 | 4.400208 | 1.478666 | 2.613873 | 0 | 11.08615 | 0
2018-03-22 14:53 | 164125.3 | 1680.0017 | 3 | 23 | 4.40018 | 1.306728 | 2.660193 | 0 | 11.28997 | 0
2018-03-22 14:55 | 164245.3 | 1800.0001 | 3 | 23 | 4.400187 | 1.16035 | 2.701328 | 0 | 11.47097 | 0
2018-03-22 14:57 | 164365.3 | 1920.0018 | 3 | 23 | 4.400177 | 1.028817 | 2.737717 | 0 | 11.63109 | 0
2018-03-22 14:59 | 164485.3 | 2040.0001 | 3 | 23 | 4.400213 | 0.9103918 | 2.769965 | 0 | 11.77298 | 0
2018-03-22 15:01 | 164605.3 | 2160.0001 | 3 | 23 | 4.400172 | 0.8117924 | 2.798613 | 0 | 11.89904 | 0
2018-03-22 15:03 | 164725.3 | 2280.0009 | 3 | 23 | 4.400165 | 0.7277756 | 2.824242 | 0 | 12.01181 | 0
2018-03-22 15:05 | 164845.3 | 2400.0009 | 3 | 23 | 4.400178 | 0.6560431 | 2.847279 | 0 | 12.11318 | 0
2018-03-22 15:05 | 164854.1 | 2408.7567 | 3 | 23 | 4.40021 | 0.6519976 | 2.848871 | 0 | 12.12019 | 0
2018-03-22 15:07 | 164974.1 | 120.0019 | 4 | 23 | 4.329701 | 0 | 2.848871 | 0 | 12.12019 | 0
2018-03-22 15:09 | 165094.1 | 240.001 | 4 | 23 | 4.323694 | 0 | 2.848871 | 0 | 12.12019 | 0
2018-03-22 15:10 | 165154.1 | 300.0024 | 4 | 23 | 4.322036 | 0 | 2.848871 | 0 | 12.12019 | 0
2018-03-22 15:12 | 165274.2 | 120.001 | 5 | 23 | 3.972857 | -3.260011 | 2.848871 | 0.108658 | 12.12019 | 0.4367118
2018-03-22 15:14 | 165394.2 | 240.0002 | 5 | 23 | 3.925556 | -3.259928 | 2.848871 | 0.2173107 | 12.12019 | 0.8657389
2018-03-22 15:16 | 165514.2 | 360.0009 | 5 | 23 | 3.882969 | -3.259935 | 2.848871 | 0.3259775 | 12.12019 | 1.289971
2018-03-22 15:18 | 165634.2 | 480.0001 | 5 | 23 | 3.843194 | -3.259914 | 2.848871 | 0.4346482 | 12.12019 | 1.709756
2018-03-22 15:20 | 165754.2 | 600.0002 | 5 | 23 | 3.805204 | -3.259901 | 2.848871 | 0.5432926 | 12.12019 | 2.125219
2018-03-22 15:22 | 165874.2 | 720.0019 | 5 | 23 | 3.768204 | -3.259931 | 2.848871 | 0.6519709 | 12.12019 | 2.536747
2018-03-22 15:24 | 165994.2 | 840.001 | 5 | 23 | 3.73206 | -3.259942 | 2.848871 | 0.7606351 | 12.12019 | 2.944248
2018-03-22 15:26 | 166114.2 | 960.001 | 5 | 23 | 3.696507 | -3.259906 | 2.848871 | 0.8692817 | 12.12019 | 3.347782
2018-03-22 15:28 | 166234.2 | 1080.001 | 5 | 23 | 3.664301 | -3.259986 | 2.848871 | 0.9779598 | 12.12019 | 3.747751
2018-03-22 15:30 | 166354.2 | 1200.0011 | 5 | 23 | 3.634515 | -3.259937 | 2.848871 | 1.086607 | 12.12019 | 4.144256
2018-03-22 15:32 | 166474.2 | 1320.0003 | 5 | 23 | 3.604721 | -3.259998 | 2.848871 | 1.195269 | 12.12019 | 4.537563
2018-03-22 15:34 | 166594.2 | 1440.0003 | 5 | 23 | 3.576973 | -3.259971 | 2.848871 | 1.303935 | 12.12019 | 4.927717
2018-03-22 15:36 | 166714.2 | 1560.001 | 5 | 23 | 3.551962 | -3.26006 | 2.848871 | 1.412609 | 12.12019 | 5.315059
2018-03-22 15:38 | 166834.2 | 1680.0003 | 5 | 23 | 3.529117 | -3.260038 | 2.848871 | 1.521265 | 12.12019 | 5.699744
2018-03-22 15:40 | 166954.2 | 1800.001 | 5 | 23 | 3.508403 | -3.26008 | 2.848871 | 1.629934 | 12.12019 | 6.082111
2018-03-22 15:42 | 167074.2 | 1920.0003 | 5 | 23 | 3.489274 | -3.260047 | 2.848871 | 1.738587 | 12.12019 | 6.462265
2018-03-22 15:44 | 167194.2 | 2040.0011 | 5 | 23 | 3.471875 | -3.260054 | 2.848871 | 1.847257 | 12.12019 | 6.840486
2018-03-22 15:46 | 167314.2 | 2160.0011 | 5 | 23 | 3.454832 | -3.260038 | 2.848871 | 1.955937 | 12.12019 | 7.216867
2018-03-22 15:48 | 167434.2 | 2280.0011 | 5 | 23 | 3.438072 | -3.260072 | 2.848871 | 2.064604 | 12.12019 | 7.591383
2018-03-22 15:50 | 167554.2 | 2400.0011 | 5 | 23 | 3.420871 | -3.260075 | 2.848871 | 2.17325 | 12.12019 | 7.963988
2018-03-22 15:52 | 167674.2 | 2520.0011 | 5 | 23 | 3.402329 | -3.260014 | 2.848871 | 2.281921 | 12.12019 | 8.334757
2018-03-22 15:54 | 167794.2 | 2640.0012 | 5 | 23 | 3.379373 | -3.260036 | 2.848871 | 2.390593 | 12.12019 | 8.703289
2018-03-22 15:56 | 167914.2 | 2760.0003 | 5 | 23 | 3.347888 | -3.260101 | 2.848871 | 2.499254 | 12.12019 | 9.068912
2018-03-22 15:58 | 168034.2 | 2880.0012 | 5 | 23 | 3.299044 | -3.260105 | 2.848871 | 2.607923 | 12.12019 | 9.430262
2018-03-22 16:00 | 168154.2 | 3000.0003 | 5 | 23 | 3.218776 | -3.260078 | 2.848871 | 2.716599 | 12.12019 | 9.784819
2018-03-22 16:02 | 168274.2 | 3120.0012 | 5 | 23 | 3.058389 | -3.260196 | 2.848871 | 2.82527 | 12.12019 | 10.12711
2018-03-22 16:02 | 168298.5 | 3144.3082 | 5 | 23 | 2.999993 | -3.260212 | 2.848871 | 2.847274 | 12.12019 | 10.19379
2018-03-22 16:04 | 168418.5 | 119.9999 | 6 | 23 | 3.493379 | 0 | 2.848871 | 2.847274 | 12.12019 | 10.19379
2018-03-22 16:06 | 168538.5 | 240.0008 | 6 | 23 | 3.515529 | 0 | 2.848871 | 2.847274 | 12.12019 | 10.19379
2018-03-22 16:07 | 168598.5 | 300.0014 | 6 | 23 | 3.520467 | 0 | 2.848871 | 2.847274 | 12.12019 | 10.19379
2018-03-22 16:07 | 168598.5 | 0.0025 | 7 | 24 | 3.520509 | 0 | 0 | 0 | 0 | 0
2018-03-22 16:09 | 168718.6 | 120.001 | 2 | 24 | 4.104601 | 4.889903 | 0.1624047 | 0 | 0.6537583 | 0
2018-03-22 16:11 | 168838.6 | 240.0002 | 2 | 24 | 4.143384 | 4.889861 | 0.3253913 | 0 | 1.325922 | 0
2018-03-22 16:13 | 168958.6 | 360.0009 | 2 | 24 | 4.175489 | 4.889886 | 0.488384 | 0 | 2.004013 | 0
2018-03-22 16:15 | 169078.6 | 480.001 | 2 | 24 | 4.19981 | 4.889882 | 0.6513805 | 0 | 2.686646 | 0
2018-03-22 16:17 | 169198.6 | 600.0002 | 2 | 24 | 4.200266 | 4.569604 | 0.8089655 | 0 | 3.348542 | 0
2018-03-22 16:19 | 169318.6 | 720.0001 | 2 | 24 | 4.200219 | 4.25171 | 0.9559323 | 0 | 3.965838 | 0
2018-03-22 16:21 | 169438.6 | 840.0009 | 2 | 24 | 4.200269 | 3.933007 | 1.09229 | 0 | 4.538572 | 0
2018-03-22 16:23 | 169558.6 | 960.0009 | 2 | 24 | 4.200254 | 3.652635 | 1.218343 | 0 | 5.068024 | 0
2018-03-22 16:25 | 169678.6 | 1080.0002 | 2 | 24 | 4.200216 | 3.383828 | 1.335583 | 0 | 5.560457 | 0
2018-03-22 16:26 | 169745.2 | 1146.576 | 2 | 24 | 4.200267 | 3.259994 | 1.397024 | 0 | 5.818523 | 0
2018-03-22 16:28 | 169865.2039 | 120.001 | 3 | 24 | 4.217682 | 3.259881 | 1.505291 | 5.12e-10 | 6.274209 | 2.069e-09
2018-03-22 16:30 | 169985.204 | 240.0011 | 3 | 24 | 4.243307 | 3.259929 | 1.61395 | 5.12e-10 | 6.733888 | 2.069e-09
2018-03-22 16:32 | 170105.2032 | 360.0003 | 3 | 24 | 4.271431 | 3.259889 | 1.722622 | 5.12e-10 | 7.196533 | 2.069e-09
2018-03-22 16:34 | 170225.2032 | 480.0003 | 3 | 24 | 4.300961 | 3.259919 | 1.83128 | 5.12e-10 | 7.662247 | 2.069e-09
2018-03-22 16:36 | 170345.2031 | 600.0002 | 3 | 24 | 4.332372 | 3.259906 | 1.939937 | 5.12e-10 | 8.131262 | 2.069e-09
2018-03-22 16:38 | 170465.2031 | 720.0002 | 3 | 24 | 4.365951 | 3.259902 | 2.048595 | 5.12e-10 | 8.603814 | 2.069e-09
2018-03-22 16:40 | 170585.2049 | 840.002 | 3 | 24 | 4.400289 | 3.227601 | 2.157235 | 5.12e-10 | 9.08007 | 2.069e-09
2018-03-22 16:42 | 170705.2031 | 960.0002 | 3 | 24 | 4.400252 | 2.797658 | 2.257067 | 5.12e-10 | 9.519357 | 2.069e-09
2018-03-22 16:44 | 170825.2041 | 1080.0012 | 3 | 24 | 4.40028 | 2.463462 | 2.344636 | 5.12e-10 | 9.904679 | 2.069e-09
2018-03-22 16:46 | 170945.2048 | 1200.0019 | 3 | 24 | 4.400231 | 2.167163 | 2.42172 | 5.12e-10 | 10.24387 | 2.069e-09
2018-03-22 16:48 | 171065.2032 | 1320.0003 | 3 | 24 | 4.400284 | 1.917078 | 2.489714 | 5.12e-10 | 10.54306 | 2.069e-09
2018-03-22 16:50 | 171185.204 | 1440.0011 | 3 | 24 | 4.400214 | 1.696081 | 2.549855 | 5.12e-10 | 10.80769 | 2.069e-09
2018-03-22 16:52 | 171305.2048 | 1560.0019 | 3 | 24 | 4.400213 | 1.501865 | 2.603061 | 5.12e-10 | 11.04181 | 2.069e-09
2018-03-22 16:54 | 171425.2031 | 1680.0002 | 3 | 24 | 4.400214 | 1.329544 | 2.65021 | 5.12e-10 | 11.24927 | 2.069e-09
2018-03-22 16:56 | 171545.2048 | 1800.0019 | 3 | 24 | 4.400187 | 1.183092 | 2.692033 | 5.12e-10 | 11.4333 | 2.069e-09
2018-03-22 16:58 | 171665.2041 | 1920.0012 | 3 | 24 | 4.400235 | 1.051231 | 2.729255 | 5.12e-10 | 11.59709 | 2.069e-09
2018-03-22 17:00 | 171785.2033 | 2040.0004 | 3 | 24 | 4.400197 | 0.9359159 | 2.762363 | 5.12e-10 | 11.74277 | 2.069e-09
2018-03-22 17:02 | 171905.2039 | 2160.001 | 3 | 24 | 4.400163 | 0.8316174 | 2.791801 | 5.12e-10 | 11.8723 | 2.069e-09
2018-03-22 17:04 | 172025.2061 | 2280.0032 | 3 | 24 | 4.400167 | 0.7430353 | 2.818011 | 5.12e-10 | 11.98763 | 2.069e-09
2018-03-22 17:06 | 172145.204 | 2400.0011 | 3 | 24 | 4.400154 | 0.6684465 | 2.84151 | 5.12e-10 | 12.09103 | 2.069e-09
2018-03-22 17:07 | 172175.2094 | 2430.0065 | 3 | 24 | 4.400183 | 0.6519995 | 2.847012 | 5.12e-10 | 12.11524 | 2.069e-09
2018-03-22 17:09 | 172295.2 | 120.0008 | 4 | 24 | 4.32957 | 0 | 2.847012 | 5.12e-10 | 12.11524 | 2.069e-09
2018-03-22 17:11 | 172415.2 | 240 | 4 | 24 | 4.323552 | 0 | 2.847012 | 5.12e-10 | 12.11524 | 2.069e-09
2018-03-22 17:12 | 172475.2 | 300.0022 | 4 | 24 | 4.321911 | 0 | 2.847012 | 5.12e-10 | 12.11524 | 2.069e-09
2018-03-22 17:14 | 172595.4 | 120.0003 | 5 | 24 | 3.973078 | -3.259881 | 2.847012 | 0.1086504 | 12.11524 | 0.4366909
2018-03-22 17:16 | 172715.4 | 240.001 | 5 | 24 | 3.925098 | -3.259966 | 2.847012 | 0.2173056 | 12.11524 | 0.8657551
2018-03-22 17:18 | 172835.4 | 360.0003 | 5 | 24 | 3.882682 | -3.259926 | 2.847012 | 0.3259799 | 12.11524 | 1.289949
2018-03-22 17:20 | 172955.4 | 480.0002 | 5 | 24 | 3.843085 | -3.259964 | 2.847012 | 0.4346327 | 12.11524 | 1.709651
2018-03-22 17:22 | 173075.4 | 600.0002 | 5 | 24 | 3.804799 | -3.259946 | 2.847012 | 0.5432763 | 12.11524 | 2.125079
2018-03-22 17:24 | 173195.4 | 720.0003 | 5 | 24 | 3.768041 | -3.259942 | 2.847012 | 0.6519389 | 12.11524 | 2.536518
2018-03-22 17:26 | 173315.4 | 840.0003 | 5 | 24 | 3.732273 | -3.259888 | 2.847012 | 0.7606108 | 12.11524 | 2.944036
2018-03-22 17:28 | 173435.4 | 960.001 | 5 | 24 | 3.699199 | -3.259894 | 2.847012 | 0.869287 | 12.11524 | 3.347818
2018-03-22 17:30 | 173555.4 | 1080.0003 | 5 | 24 | 3.667403 | -3.259886 | 2.847012 | 0.9779456 | 12.11524 | 3.748035
2018-03-22 17:32 | 173675.4 | 1200.0002 | 5 | 24 | 3.636454 | -3.259858 | 2.847012 | 1.086581 | 12.11524 | 4.144741
2018-03-22 17:34 | 173795.4 | 1320.001 | 5 | 24 | 3.607893 | -3.260014 | 2.847012 | 1.195261 | 12.11524 | 4.538369
2018-03-22 17:36 | 173915.4 | 1440.0011 | 5 | 24 | 3.579582 | -3.259897 | 2.847012 | 1.303916 | 12.11524 | 4.928809
2018-03-22 17:38 | 174035.4 | 1560.0011 | 5 | 24 | 3.553771 | -3.259973 | 2.847012 | 1.412561 | 12.11524 | 5.316282
2018-03-22 17:40 | 174155.4 | 1680.0012 | 5 | 24 | 3.530319 | -3.260015 | 2.847012 | 1.521236 | 12.11524 | 5.701196
2018-03-22 17:42 | 174275.4 | 1800.0004 | 5 | 24 | 3.508622 | -3.259944 | 2.847012 | 1.629912 | 12.11524 | 6.083673
2018-03-22 17:44 | 174395.4 | 1920.0005 | 5 | 24 | 3.489138 | -3.259904 | 2.847012 | 1.738562 | 12.11524 | 6.463811
2018-03-22 17:46 | 174515.4 | 2040.0012 | 5 | 24 | 3.471269 | -3.259949 | 2.847012 | 1.847211 | 12.11524 | 6.841917
2018-03-22 17:48 | 174635.4 | 2160.0007 | 5 | 24 | 3.454391 | -3.259997 | 2.847012 | 1.955896 | 12.11524 | 7.218265
2018-03-22 17:50 | 174755.4 | 2280.0015 | 5 | 24 | 3.438213 | -3.259977 | 2.847012 | 2.064548 | 12.11524 | 7.592709
2018-03-22 17:52 | 174875.4 | 2400.0016 | 5 | 24 | 3.420903 | -3.260014 | 2.847012 | 2.173208 | 12.11524 | 7.965368
2018-03-22 17:54 | 174995.4 | 2520.0008 | 5 | 24 | 3.402023 | -3.259959 | 2.847012 | 2.281876 | 12.11524 | 8.336112
2018-03-22 17:56 | 175115.4 | 2640 | 5 | 24 | 3.380013 | -3.259998 | 2.847012 | 2.390527 | 12.11524 | 8.704612
2018-03-22 17:58 | 175235.4 | 2760.0016 | 5 | 24 | 3.349472 | -3.260007 | 2.847012 | 2.499206 | 12.11524 | 9.070392
2018-03-22 18:00 | 175355.4 | 2880.0016 | 5 | 24 | 3.304787 | -3.260083 | 2.847012 | 2.607867 | 12.11524 | 9.432097
2018-03-22 18:02 | 175475.4 | 3000.0001 | 5 | 24 | 3.227967 | -3.259815 | 2.847012 | 2.716526 | 12.11524 | 9.787454
2018-03-22 18:04 | 175595.4 | 3120.0008 | 5 | 24 | 3.069185 | -3.260143 | 2.847012 | 2.825199 | 12.11524 | 10.13087
2018-03-22 18:04 | 175623.6 | 3148.2431 | 5 | 24 | 2.999996 | -3.260168 | 2.847012 | 2.850778 | 12.11524 | 10.20854
2018-03-22 18:06 | 175743.6 | 120.0011 | 6 | 24 | 3.485724 | 0 | 2.847012 | 2.850778 | 12.11524 | 10.20854
2018-03-22 18:08 | 175863.6 | 240.0013 | 6 | 24 | 3.507068 | 0 | 2.847012 | 2.850778 | 12.11524 | 10.20854
2018-03-22 18:09 | 175923.6 | 300.0019 | 6 | 24 | 3.511786 | 0 | 2.847012 | 2.850778 | 12.11524 | 10.20854
2018-03-22 18:09 | 175923.6 | 0.0025 | 7 | 25 | 3.511514 | 0 | 0 | 0 | 0 | 0
2018-03-22 18:11 | 176043.7 | 120.0012 | 2 | 25 | 4.104585 | 4.889882 | 0.1624099 | 0 | 0.6531332 | 0
2018-03-22 18:13 | 176163.7 | 240.0008 | 2 | 25 | 4.143052 | 4.889926 | 0.3253961 | 0 | 1.32522 | 0
2018-03-22 18:15 | 176283.7 | 360.0007 | 2 | 25 | 4.175244 | 4.889911 | 0.4883744 | 0 | 2.003199 | 0
2018-03-22 18:17 | 176403.7 | 480.0001 | 2 | 25 | 4.199995 | 4.889861 | 0.6513647 | 0 | 2.685812 | 0
2018-03-22 18:19 | 176523.7 | 600.0002 | 2 | 25 | 4.200222 | 4.563012 | 0.8088503 | 0 | 3.34729 | 0
2018-03-22 18:21 | 176643.7 | 720.0006 | 2 | 25 | 4.20027 | 4.240144 | 0.9554847 | 0 | 3.963191 | 0
2018-03-22 18:23 | 176763.7 | 840.0002 | 2 | 25 | 4.20021 | 3.910508 | 1.091418 | 0 | 4.534145 | 0
2018-03-22 18:25 | 176883.7 | 960.0005 | 2 | 25 | 4.200281 | 3.627154 | 1.216964 | 0 | 5.061464 | 0
2018-03-22 18:27 | 177003.7 | 1080.0001 | 2 | 25 | 4.200239 | 3.375325 | 1.333583 | 0 | 5.551291 | 0
2018-03-22 18:28 | 177064.5 | 1140.8222 | 2 | 25 | 4.200267 | 3.259997 | 1.389568 | 0 | 5.786438 | 0
2018-03-22 18:30 | 177184.5 | 120.0005 | 3 | 25 | 4.220567 | 3.259877 | 1.497856 | 0 | 6.242293 | 0
2018-03-22 18:32 | 177304.5 | 240.0014 | 3 | 25 | 4.243044 | 3.259858 | 1.606524 | 0 | 6.702155 | 0
2018-03-22 18:34 | 177424.5 | 360.0016 | 3 | 25 | 4.268246 | 3.259894 | 1.71518 | 0 | 7.164577 | 0
2018-03-22 18:36 | 177544.5 | 480.0011 | 3 | 25 | 4.296824 | 3.259938 | 1.823834 | 0 | 7.629812 | 0
2018-03-22 18:38 | 177664.5 | 600.0013 | 3 | 25 | 4.329695 | 3.259974 | 1.932502 | 0 | 8.098499 | 0
2018-03-22 18:40 | 177784.5 | 720.0012 | 3 | 25 | 4.364614 | 3.259904 | 2.04115 | 0 | 8.570788 | 0
2018-03-22 18:42 | 177904.5 | 840.0015 | 3 | 25 | 4.4003 | 3.237311 | 2.149811 | 0 | 9.047042 | 0
2018-03-22 18:44 | 178024.5 | 960.0017 | 3 | 25 | 4.400249 | 2.813382 | 2.250135 | 0 | 9.488495 | 0
2018-03-22 18:46 | 178144.5 | 1080.0004 | 3 | 25 | 4.400282 | 2.476199 | 2.338156 | 0 | 9.875806 | 0
2018-03-22 18:48 | 178264.5 | 1200.0013 | 3 | 25 | 4.40024 | 2.177201 | 2.41557 | 0 | 10.21645 | 0
2018-03-22 18:50 | 178384.5 | 1320.0016 | 3 | 25 | 4.400238 | 1.924931 | 2.483904 | 0 | 10.51713 | 0
2018-03-22 18:52 | 178504.5 | 1440.0008 | 3 | 25 | 4.400248 | 1.701062 | 2.544279 | 0 | 10.7828 | 0
2018-03-22 18:54 | 178624.5 | 1560.0017 | 3 | 25 | 4.400207 | 1.506718 | 2.597623 | 0 | 11.01752 | 0
2018-03-22 18:56 | 178744.5 | 1680.0014 | 3 | 25 | 4.400213 | 1.33672 | 2.64496 | 0 | 11.22582 | 0
2018-03-22 18:58 | 178864.5 | 1800.0004 | 3 | 25 | 4.400165 | 1.188274 | 2.686983 | 0 | 11.41073 | 0
2018-03-22 19:00 | 178984.5 | 1920.0015 | 3 | 25 | 4.400143 | 1.063092 | 2.724462 | 0 | 11.57564 | 0
2018-03-22 19:02 | 179104.5 | 2040.0015 | 3 | 25 | 4.400136 | 0.9528475 | 2.758052 | 0 | 11.72344 | 0
2018-03-22 19:04 | 179224.5 | 2160.0008 | 3 | 25 | 4.400201 | 0.8571253 | 2.788177 | 0 | 11.856 | 0
2018-03-22 19:06 | 179344.5 | 2280.0009 | 3 | 25 | 4.400184 | 0.7714806 | 2.815286 | 0 | 11.97528 | 0
2018-03-22 19:08 | 179464.5 | 2400.0009 | 3 | 25 | 4.400127 | 0.6935997 | 2.839693 | 0 | 12.08268 | 0
2018-03-22 19:10 | 179535.2 | 2470.6487 | 3 | 25 | 4.400178 | 0.6519938 | 2.852885 | 0 | 12.14072 | 0
2018-03-22 19:12 | 179655.2 | 120.001 | 4 | 25 | 4.330147 | 0 | 2.852885 | 0 | 12.14072 | 0
2018-03-22 19:14 | 179775.2 | 240.0011 | 4 | 25 | 4.32435 | 0 | 2.852885 | 0 | 12.14072 | 0
2018-03-22 19:15 | 179835.2 | 300.0025 | 4 | 25 | 4.32268 | 0 | 2.852885 | 0 | 12.14072 | 0
2018-03-22 19:17 | 179955.3 | 120.0002 | 5 | 25 | 3.96926 | -3.259991 | 2.852885 | 0.1086616 | 12.14072 | 0.4365249
2018-03-22 19:19 | 180075.3 | 240.0002 | 5 | 25 | 3.921461 | -3.259911 | 2.852885 | 0.2173103 | 12.14072 | 0.8651135
2018-03-22 19:21 | 180195.3 | 360.0009 | 5 | 25 | 3.878415 | -3.259966 | 2.852885 | 0.3259821 | 12.14072 | 1.288873
2018-03-22 19:23 | 180315.3 | 480.0002 | 5 | 25 | 3.838591 | -3.259979 | 2.852885 | 0.4346333 | 12.14072 | 1.708088
2018-03-22 19:25 | 180435.3 | 600.0002 | 5 | 25 | 3.800352 | -3.259987 | 2.852885 | 0.5432978 | 12.14072 | 2.123118
2018-03-22 19:27 | 180555.3 | 720.0002 | 5 | 25 | 3.763143 | -3.259971 | 2.852885 | 0.6519469 | 12.14072 | 2.53399
2018-03-22 19:29 | 180675.3 | 840.0004 | 5 | 25 | 3.727309 | -3.25998 | 2.852885 | 0.7606131 | 12.14072 | 2.940955
2018-03-22 19:31 | 180795.3 | 960.0003 | 5 | 25 | 3.694255 | -3.259894 | 2.852885 | 0.8692701 | 12.14072 | 3.344136
2018-03-22 19:33 | 180915.3 | 1080.0013 | 5 | 25 | 3.663675 | -3.259928 | 2.852885 | 0.9779429 | 12.14072 | 3.743917
2018-03-22 19:35 | 181035.3 | 1200.0012 | 5 | 25 | 3.634894 | -3.259866 | 2.852885 | 1.086603 | 12.14072 | 4.140435
2018-03-22 19:37 | 181155.3 | 1320.0022 | 5 | 25 | 3.607694 | -3.259908 | 2.852885 | 1.195276 | 12.14072 | 4.533964
2018-03-22 19:39 | 181275.3 | 1440.0016 | 5 | 25 | 3.581782 | -3.259974 | 2.852885 | 1.303928 | 12.14072 | 4.924523
2018-03-22 19:41 | 181395.3 | 1560.0002 | 5 | 25 | 3.556048 | -3.259962 | 2.852885 | 1.412592 | 12.14072 | 5.31234
2018-03-22 19:43 | 181515.3 | 1680.001 | 5 | 25 | 3.531214 | -3.259892 | 2.852885 | 1.521254 | 12.14072 | 5.697368
2018-03-22 19:45 | 181635.3 | 1800 | 5 | 25 | 3.509143 | -3.259942 | 2.852885 | 1.629909 | 12.14072 | 6.079803
2018-03-22 19:47 | 181755.3 | 1920.0005 | 5 | 25 | 3.487975 | -3.259942 | 2.852885 | 1.738575 | 12.14072 | 6.459949
2018-03-22 19:49 | 181875.3 | 2040.0001 | 5 | 25 | 3.468664 | -3.259894 | 2.852885 | 1.847232 | 12.14072 | 6.837889
2018-03-22 19:51 | 181995.3 | 2160.0006 | 5 | 25 | 3.450752 | -3.259955 | 2.852885 | 1.955898 | 12.14072 | 7.213833
2018-03-22 19:53 | 182115.3 | 2280.0011 | 5 | 25 | 3.433404 | -3.259919 | 2.852885 | 2.064564 | 12.14072 | 7.587868
2018-03-22 19:55 | 182235.3 | 2400.0003 | 5 | 25 | 3.415483 | -3.259935 | 2.852885 | 2.173216 | 12.14072 | 7.959947
2018-03-22 19:57 | 182355.3 | 2520.0003 | 5 | 25 | 3.396225 | -3.259953 | 2.852885 | 2.281883 | 12.14072 | 8.330067
2018-03-22 19:59 | 182475.3 | 2640.0004 | 5 | 25 | 3.373237 | -3.259853 | 2.852885 | 2.39055 | 12.14072 | 8.697925
2018-03-22 20:01 | 182595.3 | 2760.0005 | 5 | 25 | 3.342596 | -3.259984 | 2.852885 | 2.4992 | 12.14072 | 9.062846
2018-03-22 20:03 | 182715.3 | 2880.0014 | 5 | 25 | 3.297499 | -3.260045 | 2.852885 | 2.607872 | 12.14072 | 9.423849
2018-03-22 20:05 | 182835.3 | 3000.0014 | 5 | 25 | 3.222683 | -3.259928 | 2.852885 | 2.716527 | 12.14072 | 9.778459
2018-03-22 20:07 | 182955.3 | 3120.0008 | 5 | 25 | 3.071161 | -3.260009 | 2.852885 | 2.825187 | 12.14072 | 10.12161
2018-03-22 20:07 | 182985.4 | 3150.0805 | 5 | 25 | 2.999995 | -3.260098 | 2.852885 | 2.852416 | 12.14072 | 10.20432
2018-03-22 20:09 | 183105.5 | 120.0012 | 6 | 25 | 3.486724 | 0 | 2.852885 | 2.852439 | 12.14072 | 10.20439
2018-03-22 20:11 | 183225.5 | 240.0006 | 6 | 25 | 3.508008 | 0 | 2.852885 | 2.852439 | 12.14072 | 10.20439
2018-03-22 20:12 | 183285.5 | 300.0021 | 6 | 25 | 3.512688 | 0 | 2.852885 | 2.852439 | 12.14072 | 10.20439
2018-03-22 20:12 | 183285.5 | 0.0026 | 7 | 26 | 3.512761 | 0 | 0 | 0 | 0 | 0
2018-03-22 20:14 | 183405.5 | 120.0004 | 2 | 26 | 4.101222 | 4.88997 | 0.162377 | 0 | 0.6534365 | 0
2018-03-22 20:16 | 183525.5 | 240.0016 | 2 | 26 | 4.141808 | 4.889945 | 0.3253781 | 0 | 1.325173 | 0
2018-03-22 20:18 | 183645.5 | 360.0004 | 2 | 26 | 4.176522 | 4.889932 | 0.4883829 | 0 | 2.003246 | 0
2018-03-22 20:20 | 183765.5 | 480.0005 | 2 | 26 | 4.200261 | 4.85522 | 0.6513219 | 0 | 2.685948 | 0
2018-03-22 20:22 | 183885.5 | 600.0002 | 2 | 26 | 4.200256 | 4.525933 | 0.8076362 | 0 | 3.342506 | 0
2018-03-22 20:24 | 184005.5 | 720.0023 | 2 | 26 | 4.200275 | 4.206065 | 0.9531574 | 0 | 3.953731 | 0
2018-03-22 20:26 | 184125.5 | 840.0017 | 2 | 26 | 4.200253 | 3.864741 | 1.08774 | 0 | 4.519011 | 0
2018-03-22 20:28 | 184245.5 | 960.0005 | 2 | 26 | 4.200267 | 3.590955 | 1.211941 | 0 | 5.040685 | 0
2018-03-22 20:30 | 184365.5 | 1080.0028 | 2 | 26 | 4.200227 | 3.343329 | 1.327382 | 0 | 5.52556 | 0
2018-03-22 20:31 | 184404.9 | 1119.4001 | 2 | 26 | 4.200253 | 3.259994 | 1.3635 | 0 | 5.677266 | 0
2018-03-22 20:33 | 184525 | 120.0005 | 3 | 26 | 4.219565 | 3.259912 | 1.471768 | 0 | 6.132973 | 0
2018-03-22 20:35 | 184645 | 240.0006 | 3 | 26 | 4.242473 | 3.259896 | 1.580418 | 0 | 6.592659 | 0
2018-03-22 20:37 | 184765 | 360.0006 | 3 | 26 | 4.267446 | 3.259868 | 1.689093 | 0 | 7.055036 | 0
2018-03-22 20:39 | 184885 | 480 | 3 | 26 | 4.294904 | 3.259858 | 1.79775 | 0 | 7.520192 | 0
2018-03-22 20:41 | 185005 | 600.0001 | 3 | 26 | 4.324687 | 3.259912 | 1.9064 | 0 | 7.988432 | 0
2018-03-22 20:43 | 185125 | 720.0018 | 3 | 26 | 4.3568 | 3.259881 | 2.015069 | 0 | 8.460114 | 0
2018-03-22 20:45 | 185245 | 840.0006 | 3 | 26 | 4.391864 | 3.259902 | 2.123732 | 0 | 8.935416 | 0
2018-03-22 20:47 | 185365 | 960 | 3 | 26 | 4.400043 | 2.925248 | 2.227707 | 0 | 9.392833 | 0
2018-03-22 20:49 | 185485 | 1080.0001 | 3 | 26 | 4.400249 | 2.572167 | 2.319172 | 0 | 9.7953 | 0
2018-03-22 20:51 | 185605 | 1200.0002 | 3 | 26 | 4.400224 | 2.258924 | 2.399499 | 0 | 10.14876 | 0
2018-03-22 20:53 | 185725 | 1320.001 | 3 | 26 | 4.400263 | 1.980354 | 2.470046 | 0 | 10.45918 | 0
2018-03-22 20:55 | 185845 | 1440.0003 | 3 | 26 | 4.40024 | 1.743168 | 2.532047 | 0 | 10.732 | 0
2018-03-22 20:57 | 185965 | 1560.0023 | 3 | 26 | 4.400172 | 1.536101 | 2.586614 | 0 | 10.97211 | 0
2018-03-22 20:59 | 186085 | 1680.0006 | 3 | 26 | 4.400229 | 1.360912 | 2.63482 | 0 | 11.18422 | 0
2018-03-22 21:01 | 186205 | 1800.0007 | 3 | 26 | 4.400192 | 1.212219 | 2.677634 | 0 | 11.37261 | 0
2018-03-22 21:03 | 186325 | 1920.0011 | 3 | 26 | 4.400204 | 1.081524 | 2.715788 | 0 | 11.5405 | 0
2018-03-22 21:05 | 186445 | 2040.0015 | 3 | 26 | 4.400153 | 0.9666176 | 2.749895 | 0 | 11.69058 | 0
2018-03-22 21:07 | 186565 | 2160.0014 | 3 | 26 | 4.400179 | 0.8680382 | 2.780445 | 0 | 11.825 | 0
2018-03-22 21:09 | 186685 | 2280.0022 | 3 | 26 | 4.400185 | 0.7828827 | 2.807928 | 0 | 11.94593 | 0
2018-03-22 21:11 | 186805 | 2400.0026 | 3 | 26 | 4.400172 | 0.7075577 | 2.832733 | 0 | 12.05508 | 0
2018-03-22 21:12 | 186902.5 | 2497.5508 | 3 | 26 | 4.400154 | 0.6519938 | 2.851142 | 0 | 12.13608 | 0
2018-03-22 21:14 | 187022.5 | 120.0012 | 4 | 26 | 4.329686 | 0 | 2.851142 | 0 | 12.13608 | 0
2018-03-22 21:16 | 187142.5 | 240.0006 | 4 | 26 | 4.323833 | 0 | 2.851142 | 0 | 12.13608 | 0
2018-03-22 21:17 | 187202.5 | 300.0045 | 4 | 26 | 4.322152 | 0 | 2.851142 | 0 | 12.13608 | 0
2018-03-22 21:19 | 187322.6 | 120.0002 | 5 | 26 | 3.977117 | -3.260086 | 2.851142 | 0.108639 | 12.13608 | 0.43702
2018-03-22 21:21 | 187442.6 | 240.0013 | 5 | 26 | 3.927815 | -3.259914 | 2.851142 | 0.2173164 | 12.13608 | 0.8664273
2018-03-22 21:23 | 187562.6 | 360.0009 | 5 | 26 | 3.884315 | -3.259973 | 2.851142 | 0.3259687 | 12.13608 | 1.290818
2018-03-22 21:25 | 187682.6 | 480.0015 | 5 | 26 | 3.841765 | -3.259941 | 2.851142 | 0.4346322 | 12.13608 | 1.710583
2018-03-22 21:27 | 187802.6 | 600.0006 | 5 | 26 | 3.801689 | -3.259914 | 2.851142 | 0.5432971 | 12.13608 | 2.125844
2018-03-22 21:29 | 187922.6 | 720.0014 | 5 | 26 | 3.763213 | -3.259949 | 2.851142 | 0.6519451 | 12.13608 | 2.536791
2018-03-22 21:31 | 188042.6 | 840.0015 | 5 | 26 | 3.72597 | -3.259928 | 2.851142 | 0.7606338 | 12.13608 | 2.94376
2018-03-22 21:33 | 188162.6 | 960.0016 | 5 | 26 | 3.692339 | -3.259912 | 2.851142 | 0.8692822 | 12.13608 | 3.346721
2018-03-22 21:35 | 188282.6 | 1080.0002 | 5 | 26 | 3.661568 | -3.259833 | 2.851142 | 0.9779495 | 12.13608 | 3.746263
2018-03-22 21:37 | 188402.6 | 1200.0012 | 5 | 26 | 3.632504 | -3.259964 | 2.851142 | 1.086603 | 12.13608 | 4.142504
2018-03-22 21:39 | 188522.6 | 1320.0014 | 5 | 26 | 3.605073 | -3.260121 | 2.851142 | 1.195268 | 12.13608 | 4.535726
2018-03-22 21:41 | 188642.6 | 1440.0006 | 5 | 26 | 3.579016 | -3.259917 | 2.851142 | 1.303941 | 12.13608 | 4.926072
2018-03-22 21:43 | 188762.6 | 1560.0001 | 5 | 26 | 3.554588 | -3.259974 | 2.851142 | 1.412588 | 12.13608 | 5.313588
2018-03-22 21:45 | 188882.6 | 1680.0012 | 5 | 26 | 3.532083 | -3.259966 | 2.851142 | 1.521242 | 12.13608 | 5.698561
2018-03-22 21:47 | 189002.6 | 1800.0013 | 5 | 26 | 3.511294 | -3.259897 | 2.851142 | 1.629921 | 12.13608 | 6.081276
2018-03-22 21:49 | 189122.6 | 1920.0013 | 5 | 26 | 3.492457 | -3.259986 | 2.851142 | 1.738573 | 12.13608 | 6.461751
2018-03-22 21:51 | 189242.6 | 2040.0016 | 5 | 26 | 3.474932 | -3.259967 | 2.851142 | 1.847237 | 12.13608 | 6.840281
2018-03-22 21:53 | 189362.6 | 2160.0025 | 5 | 26 | 3.45834 | -3.259916 | 2.851142 | 1.95591 | 12.13608 | 7.217004
2018-03-22 21:55 | 189482.6 | 2280.0013 | 5 | 26 | 3.442279 | -3.259969 | 2.851142 | 2.064568 | 12.13608 | 7.591906
2018-03-22 21:57 | 189602.6 | 2400.0014 | 5 | 26 | 3.423652 | -3.259926 | 2.851142 | 2.173215 | 12.13608 | 7.964927
2018-03-22 21:59 | 189722.6 | 2520.0006 | 5 | 26 | 3.402205 | -3.259969 | 2.851142 | 2.281877 | 12.13608 | 8.335785
2018-03-22 22:01 | 189842.6 | 2640.0012 | 5 | 26 | 3.375967 | -3.25986 | 2.851142 | 2.390545 | 12.13608 | 8.704119
2018-03-22 22:03 | 189962.6 | 2760.0007 | 5 | 26 | 3.34298 | -3.259969 | 2.851142 | 2.499198 | 12.13608 | 9.069231
2018-03-22 22:05 | 190082.6 | 2880.0016 | 5 | 26 | 3.294492 | -3.259967 | 2.851142 | 2.607876 | 12.13608 | 9.430088
2018-03-22 22:07 | 190202.6 | 3000.0002 | 5 | 26 | 3.217042 | -3.260029 | 2.851142 | 2.71653 | 12.13608 | 9.784225
2018-03-22 22:09 | 190322.6 | 3120.0013 | 5 | 26 | 3.058999 | -3.25991 | 2.851142 | 2.825196 | 12.13608 | 10.12652
2018-03-22 22:10 | 190347.4 | 3144.7549 | 5 | 26 | 2.999995 | -3.259982 | 2.851142 | 2.847624 | 12.13608 | 10.1945
2018-03-22 22:12 | 190467.4 | 120.0009 | 6 | 26 | 3.494019 | 0 | 2.851142 | 2.847624 | 12.13608 | 10.1945
2018-03-22 22:14 | 190587.4 | 240.0008 | 6 | 26 | 3.516203 | 0 | 2.851142 | 2.847624 | 12.13608 | 10.1945
2018-03-22 22:15 | 190647.4 | 300.0031 | 6 | 26 | 3.521089 | 0 | 2.851142 | 2.847624 | 12.13608 | 10.1945
2018-03-22 22:15 | 190647.4 | 0.0024 | 7 | 27 | 3.521084 | 0 | 0 | 0 | 0 | 0
2018-03-22 22:17 | 190767.5 | 120.0004 | 2 | 27 | 4.105412 | 4.890061 | 0.1623805 | 3.459e-09 | 0.6545278 | 1.218e-08
2018-03-22 22:19 | 190887.5 | 240.0021 | 2 | 27 | 4.144008 | 4.890033 | 0.3254051 | 3.459e-09 | 1.326961 | 1.218e-08
2018-03-22 22:21 | 191007.5 | 360.0014 | 2 | 27 | 4.176213 | 4.890037 | 0.4883848 | 3.459e-09 | 2.00509 | 1.218e-08
2018-03-22 22:23 | 191127.5 | 480.0021 | 2 | 27 | 4.200283 | 4.880595 | 0.6513908 | 3.459e-09 | 2.687913 | 1.218e-08
2018-03-22 22:25 | 191247.5 | 600.0015 | 2 | 27 | 4.20023 | 4.548326 | 0.80844 | 3.459e-09 | 3.347558 | 1.218e-08
2018-03-22 22:27 | 191367.5 | 720.001 | 2 | 27 | 4.200235 | 4.224959 | 0.9547559 | 3.459e-09 | 3.962122 | 1.218e-08
2018-03-22 22:29 | 191487.5 | 840.0011 | 2 | 27 | 4.200186 | 3.892543 | 1.089834 | 3.459e-09 | 4.529482 | 1.218e-08
2018-03-22 22:31 | 191607.5 | 960.0007 | 2 | 27 | 4.200277 | 3.610896 | 1.214952 | 3.459e-09 | 5.055005 | 1.218e-08
2018-03-22 22:33 | 191727.5 | 1080.0012 | 2 | 27 | 4.200242 | 3.337701 | 1.330762 | 3.459e-09 | 5.541436 | 1.218e-08
2018-03-22 22:33 | 191767.8 | 1120.2585 | 2 | 27 | 4.200233 | 3.259992 | 1.367666 | 3.459e-09 | 5.696437 | 1.218e-08
2018-03-22 22:35 | 191887.8 | 120.0008 | 3 | 27 | 4.219971 | 3.259906 | 1.475953 | 3.459e-09 | 6.152203 | 1.218e-08
2018-03-22 22:37 | 192007.8 | 240.002 | 3 | 27 | 4.244529 | 3.260001 | 1.584617 | 3.459e-09 | 6.612082 | 1.218e-08
2018-03-22 22:39 | 192127.8 | 360.0009 | 3 | 27 | 4.270914 | 3.260024 | 1.693268 | 3.459e-09 | 7.074673 | 1.218e-08
2018-03-22 22:41 | 192247.8 | 480.0007 | 3 | 27 | 4.299358 | 3.260022 | 1.801938 | 3.459e-09 | 7.540318 | 1.218e-08
2018-03-22 22:43 | 192367.8 | 600.0015 | 3 | 27 | 4.329861 | 3.260079 | 1.91059 | 3.459e-09 | 8.009095 | 1.218e-08
2018-03-22 22:45 | 192487.8 | 720.0015 | 3 | 27 | 4.36262 | 3.260066 | 2.019262 | 3.459e-09 | 8.481385 | 1.218e-08
2018-03-22 22:47 | 192607.8 | 840.0011 | 3 | 27 | 4.398616 | 3.260024 | 2.127929 | 3.459e-09 | 8.957375 | 1.218e-08
2018-03-22 22:49 | 192727.8 | 960.0019 | 3 | 27 | 4.400214 | 2.848004 | 2.229402 | 3.459e-09 | 9.403876 | 1.218e-08
2018-03-22 22:51 | 192847.8 | 1080.0009 | 3 | 27 | 4.400249 | 2.51905 | 2.318695 | 3.459e-09 | 9.796786 | 1.218e-08
2018-03-22 22:53 | 192967.8 | 1200.0011 | 3 | 27 | 4.40024 | 2.224629 | 2.397665 | 3.459e-09 | 10.14428 | 1.218e-08
2018-03-22 22:55 | 193087.8 | 1320.0007 | 3 | 27 | 4.400234 | 1.966627 | 2.46742 | 3.459e-09 | 10.45121 | 1.218e-08
2018-03-22 22:57 | 193207.8 | 1440.0009 | 3 | 27 | 4.400205 | 1.741158 | 2.529134 | 3.459e-09 | 10.72277 | 1.218e-08
2018-03-22 22:59 | 193327.8 | 1560.0005 | 3 | 27 | 4.40022 | 1.547125 | 2.583899 | 3.459e-09 | 10.96375 | 1.218e-08
2018-03-22 23:01 | 193447.8 | 1680.0003 | 3 | 27 | 4.400236 | 1.377951 | 2.632542 | 3.459e-09 | 11.17779 | 1.218e-08
2018-03-22 23:03 | 193567.8 | 1800.0022 | 3 | 27 | 4.400208 | 1.22562 | 2.675867 | 3.459e-09 | 11.36842 | 1.218e-08
2018-03-22 23:05 | 193687.8 | 1920.0013 | 3 | 27 | 4.400172 | 1.089548 | 2.714453 | 3.459e-09 | 11.53821 | 1.218e-08
2018-03-22 23:07 | 193807.8 | 2040.0002 | 3 | 27 | 4.400217 | 0.9652996 | 2.748695 | 3.459e-09 | 11.68888 | 1.218e-08
2018-03-22 23:09 | 193927.8 | 2160.0012 | 3 | 27 | 4.40022 | 0.8585978 | 2.779027 | 3.459e-09 | 11.82235 | 1.218e-08
2018-03-22 23:11 | 194047.8 | 2280.0002 | 3 | 27 | 4.400163 | 0.7687559 | 2.806107 | 3.459e-09 | 11.9415 | 1.218e-08
2018-03-22 23:13 | 194167.8 | 2400.0003 | 3 | 27 | 4.400152 | 0.6920767 | 2.830429 | 3.459e-09 | 12.04853 | 1.218e-08
2018-03-22 23:15 | 194238.6 | 2470.8492 | 3 | 27 | 4.400171 | 0.6519957 | 2.843655 | 3.459e-09 | 12.10672 | 1.218e-08
2018-03-22 23:17 | 194358.7 | 120.0013 | 4 | 27 | 4.328737 | 0 | 2.843657 | 3.459e-09 | 12.10673 | 1.218e-08
2018-03-22 23:19 | 194478.7 | 240.0012 | 4 | 27 | 4.322744 | 0 | 2.843657 | 3.459e-09 | 12.10673 | 1.218e-08
2018-03-22 23:20 | 194538.7 | 300.0016 | 4 | 27 | 4.321044 | 0 | 2.843657 | 3.459e-09 | 12.10673 | 1.218e-08
2018-03-22 23:22 | 194658.8 | 120.0007 | 5 | 27 | 3.968186 | -3.260049 | 2.843657 | 0.1086469 | 12.10673 | 0.4362505
2018-03-22 23:24 | 194778.8 | 240.001 | 5 | 27 | 3.920348 | -3.26008 | 2.843657 | 0.2173296 | 12.10673 | 0.8648583
2018-03-22 23:26 | 194898.8 | 360.0007 | 5 | 27 | 3.878838 | -3.260029 | 2.843657 | 0.3259881 | 12.10673 | 1.28856
2018-03-22 23:28 | 195018.7 | 480.0001 | 5 | 27 | 3.839134 | -3.260099 | 2.843657 | 0.4346554 | 12.10673 | 1.707899
2018-03-22 23:30 | 195138.8 | 600.0015 | 5 | 27 | 3.801219 | -3.260011 | 2.843657 | 0.5433257 | 12.10673 | 2.123023
2018-03-22 23:32 | 195258.8 | 720.0013 | 5 | 27 | 3.76443 | -3.260038 | 2.843657 | 0.6519731 | 12.10673 | 2.534009
2018-03-22 23:34 | 195378.7 | 840.0001 | 5 | 27 | 3.728658 | -3.259997 | 2.843657 | 0.7606542 | 12.10673 | 2.941165
2018-03-22 23:36 | 195498.8 | 960.0012 | 5 | 27 | 3.695525 | -3.259991 | 2.843657 | 0.8693099 | 12.10673 | 3.344478
2018-03-22 23:38 | 195618.8 | 1080.0009 | 5 | 27 | 3.665066 | -3.259995 | 2.843657 | 0.9779708 | 12.10673 | 3.744368
2018-03-22 23:40 | 195738.8 | 1200.0007 | 5 | 27 | 3.634398 | -3.260034 | 2.843657 | 1.086635 | 12.10673 | 4.140955
2018-03-22 23:42 | 195858.8 | 1320.0013 | 5 | 27 | 3.604916 | -3.259991 | 2.843657 | 1.195299 | 12.10673 | 4.534256
2018-03-22 23:44 | 195978.8 | 1440.0006 | 5 | 27 | 3.577486 | -3.260063 | 2.843657 | 1.303962 | 12.10673 | 4.924497
2018-03-22 23:46 | 196098.8 | 1560.0007 | 5 | 27 | 3.551608 | -3.259949 | 2.843657 | 1.412634 | 12.10673 | 5.311836
2018-03-22 23:48 | 196218.7 | 1680.0003 | 5 | 27 | 3.527602 | -3.259992 | 2.843657 | 1.521287 | 12.10673 | 5.69641
2018-03-22 23:50 | 196338.8 | 1800.0006 | 5 | 27 | 3.506042 | -3.259929 | 2.843657 | 1.629945 | 12.10673 | 6.078516
2018-03-22 23:52 | 196458.8 | 1920.0012 | 5 | 27 | 3.486514 | -3.260023 | 2.843657 | 1.73862 | 12.10673 | 6.458465
2018-03-22 23:54 | 196578.7 | 2040.0001 | 5 | 27 | 3.468379 | -3.259924 | 2.843657 | 1.847282 | 12.10673 | 6.836321
2018-03-22 23:56 | 196698.8 | 2160.0014 | 5 | 27 | 3.451135 | -3.260049 | 2.843657 | 1.955939 | 12.10673 | 7.212243
2018-03-22 23:58 | 196818.8 | 2280.0008 | 5 | 27 | 3.434577 | -3.259987 | 2.843657 | 2.064592 | 12.10673 | 7.586323
2018-03-23 | 196938.8 | 2400.0007 | 5 | 27 | 3.417116 | -3.259966 | 2.843657 | 2.173263 | 12.10673 | 7.958611
2018-03-23 00:02 | 197058.8 | 2520.0004 | 5 | 27 | 3.397707 | -3.26003 | 2.843657 | 2.281925 | 12.10673 | 8.32889
2018-03-23 00:04 | 197178.8 | 2640.0007 | 5 | 27 | 3.374332 | -3.259994 | 2.843657 | 2.390578 | 12.10673 | 8.696839
2018-03-23 00:06 | 197298.8 | 2760.0007 | 5 | 27 | 3.343752 | -3.25998 | 2.843657 | 2.499244 | 12.10673 | 9.061942
2018-03-23 00:08 | 197418.8 | 2880.0004 | 5 | 27 | 3.297695 | -3.259994 | 2.843657 | 2.607907 | 12.10673 | 9.422986
2018-03-23 00:10 | 197538.8 | 3000.0009 | 5 | 27 | 3.220449 | -3.260036 | 2.843657 | 2.71657 | 12.10673 | 9.777527
2018-03-23 00:12 | 197658.8 | 3120.0005 | 5 | 27 | 3.061288 | -3.260077 | 2.843657 | 2.825251 | 12.10673 | 10.12018
2018-03-23 00:12 | 197683.6 | 3144.8869 | 5 | 27 | 2.999993 | -3.260005 | 2.843657 | 2.847773 | 12.10673 | 10.18847
2018-03-23 00:14 | 197803.7 | 120.0013 | 6 | 27 | 3.48405 | 0 | 2.843657 | 2.847773 | 12.10673 | 10.18847
2018-03-23 00:16 | 197923.7 | 240.0016 | 6 | 27 | 3.505239 | 0 | 2.843657 | 2.847773 | 12.10673 | 10.18847
2018-03-23 00:17 | 197983.7 | 300.0005 | 6 | 27 | 3.509982 | 0 | 2.843657 | 2.847773 | 12.10673 | 10.18847
2018-03-23 00:17 | 197983.7 | 0.0025 | 7 | 28 | 3.51005 | 0 | 0 | 0 | 0 | 0
2018-03-23 00:19 | 198103.8 | 120.0009 | 2 | 28 | 4.107073 | 4.890025 | 0.1624047 | 0 | 0.6533856 | 0
2018-03-23 00:21 | 198223.8 | 240.0013 | 2 | 28 | 4.14522 | 4.889995 | 0.3253999 | 0 | 1.325837 | 0
2018-03-23 00:23 | 198343.8 | 360.0007 | 2 | 28 | 4.178297 | 4.889974 | 0.4883906 | 0 | 2.004297 | 0
2018-03-23 00:25 | 198463.8 | 480.0015 | 2 | 28 | 4.200248 | 4.842301 | 0.6512896 | 0 | 2.686999 | 0
2018-03-23 00:27 | 198583.8 | 600.0002 | 2 | 28 | 4.200229 | 4.525208 | 0.8073663 | 0 | 3.34256 | 0
2018-03-23 00:29 | 198703.8 | 720.0006 | 2 | 28 | 4.200245 | 4.210719 | 0.952999 | 0 | 3.954252 | 0
2018-03-23 00:31 | 198823.8 | 840.0007 | 2 | 28 | 4.200287 | 3.870242 | 1.087512 | 0 | 4.519241 | 0
2018-03-23 00:33 | 198943.8 | 960.0002 | 2 | 28 | 4.200229 | 3.601466 | 1.211981 | 0 | 5.042038 | 0
2018-03-23 00:35 | 199063.8 | 1080.002 | 2 | 28 | 4.200218 | 3.344829 | 1.327637 | 0 | 5.52782 | 0
2018-03-23 00:36 | 199105.1 | 1121.2815 | 2 | 28 | 4.200262 | 3.259976 | 1.365507 | 0 | 5.686882 | 0
2018-03-23 00:38 | 199225.1 | 120.002 | 3 | 28 | 4.219118 | 3.260037 | 1.473776 | 0 | 6.142551 | 0
2018-03-23 00:40 | 199345.1 | 240.0005 | 3 | 28 | 4.24157 | 3.259906 | 1.58243 | 0 | 6.60218 | 0
2018-03-23 00:42 | 199465.1 | 360.002 | 3 | 28 | 4.266578 | 3.259904 | 1.691086 | 0 | 7.064395 | 0
2018-03-23 00:44 | 199585.1 | 480.0018 | 3 | 28 | 4.293887 | 3.259938 | 1.79974 | 0 | 7.529442 | 0
2018-03-23 00:46 | 199705.1 | 600.0003 | 3 | 28 | 4.323661 | 3.259927 | 1.908393 | 0 | 7.99758 | 0
2018-03-23 00:48 | 199825.1 | 720.0013 | 3 | 28 | 4.355868 | 3.25983 | 2.017041 | 0 | 8.469071 | 0
2018-03-23 00:50 | 199945.1 | 840.0002 | 3 | 28 | 4.389148 | 3.259948 | 2.125694 | 0 | 8.944189 | 0
2018-03-23 00:52 | 200065.1 | 960.0007 | 3 | 28 | 4.400234 | 2.913556 | 2.229866 | 0 | 9.402407 | 0
2018-03-23 00:54 | 200185.1 | 1080.0004 | 3 | 28 | 4.400263 | 2.54984 | 2.320747 | 0 | 9.802305 | 0
2018-03-23 00:56 | 200305.1 | 1200.0001 | 3 | 28 | 4.400256 | 2.239501 | 2.400378 | 0 | 10.1527 | 0
2018-03-23 00:58 | 200425.1 | 1320.0024 | 3 | 28 | 4.400076 | 1.96854 | 2.470342 | 0 | 10.46056 | 0
2018-03-23 01:00 | 200545.1 | 1440.0008 | 3 | 28 | 4.400208 | 1.73693 | 2.532007 | 0 | 10.7319 | 0
2018-03-23 01:02 | 200665.1 | 1560.0012 | 3 | 28 | 4.400223 | 1.53707 | 2.586448 | 0 | 10.97145 | 0
2018-03-23 01:04 | 200785.1 | 1680.0024 | 3 | 28 | 4.400216 | 1.363387 | 2.634665 | 0 | 11.18362 | 0
2018-03-23 01:06 | 200905.1 | 1800.0009 | 3 | 28 | 4.400234 | 1.212075 | 2.677506 | 0 | 11.37213 | 0
2018-03-23 01:08 | 201025.1 | 1920.0014 | 3 | 28 | 4.400206 | 1.082054 | 2.715682 | 0 | 11.54011 | 0
2018-03-23 01:10 | 201145.1 | 2040.0009 | 3 | 28 | 4.400179 | 0.9695215 | 2.74984 | 0 | 11.69041 | 0
2018-03-23 01:12 | 201265.1 | 2160.0013 | 3 | 28 | 4.400211 | 0.8716164 | 2.780489 | 0 | 11.82527 | 0
2018-03-23 01:14 | 201385.1 | 2280.0009 | 3 | 28 | 4.4002 | 0.7858381 | 2.808074 | 0 | 11.94665 | 0
2018-03-23 01:16 | 201505.1 | 2400.0014 | 3 | 28 | 4.400187 | 0.7095833 | 2.832949 | 0 | 12.0561 | 0
2018-03-23 01:17 | 201606.5 | 2501.4022 | 3 | 28 | 4.400146 | 0.6519909 | 2.852106 | 0 | 12.1404 | 0
2018-03-23 01:19 | 201726.5 | 120.0013 | 4 | 28 | 4.329463 | 0 | 2.852108 | 0 | 12.14041 | 0
2018-03-23 01:21 | 201846.5 | 240.001 | 4 | 28 | 4.323574 | 0 | 2.852108 | 0 | 12.14041 | 0
2018-03-23 01:22 | 201906.5 | 300.0029 | 4 | 28 | 4.321902 | 0 | 2.852108 | 0 | 12.14041 | 0
2018-03-23 01:24 | 202026.5867 | 120.0014 | 5 | 28 | 3.977156 | -3.260045 | 2.852108 | 0.1086485 | 12.14041 | 0.4370219
2018-03-23 01:26 | 202146.5863 | 240.001 | 5 | 28 | 3.92661 | -3.260017 | 2.852108 | 0.2173292 | 12.14041 | 0.8664029
2018-03-23 01:28 | 202266.5866 | 360.0013 | 5 | 28 | 3.882938 | -3.260022 | 2.852108 | 0.3259818 | 12.14041 | 1.290647
2018-03-23 01:30 | 202386.5863 | 480.001 | 5 | 28 | 3.841143 | -3.259979 | 2.852108 | 0.4346365 | 12.14041 | 1.710266
2018-03-23 01:32 | 202506.5858 | 600.0005 | 5 | 28 | 3.800822 | -3.260068 | 2.852108 | 0.5433291 | 12.14041 | 2.125568
2018-03-23 01:34 | 202626.5862 | 720.0009 | 5 | 28 | 3.762197 | -3.260023 | 2.852108 | 0.6519907 | 12.14041 | 2.536455
2018-03-23 01:36 | 202746.5865 | 840.0012 | 5 | 28 | 3.725241 | -3.260038 | 2.852108 | 0.7606573 | 12.14041 | 2.943249
2018-03-23 01:38 | 202866.5862 | 960.0009 | 5 | 28 | 3.690882 | -3.25998 | 2.852108 | 0.8693243 | 12.14041 | 3.346161
2018-03-23 01:40 | 202986.5858 | 1080.0005 | 5 | 28 | 3.659531 | -3.259969 | 2.852108 | 0.9779875 | 12.14041 | 3.7455
2018-03-23 01:42 | 203106.5861 | 1200.0008 | 5 | 28 | 3.630054 | -3.26004 | 2.852108 | 1.086647 | 12.14041 | 4.141524
2018-03-23 01:44 | 203226.5865 | 1320.0012 | 5 | 28 | 3.60233 | -3.260009 | 2.852108 | 1.195297 | 12.14041 | 4.53441
2018-03-23 01:46 | 203346.5862 | 1440.0009 | 5 | 28 | 3.576173 | -3.260027 | 2.852108 | 1.303972 | 12.14041 | 4.924455
2018-03-23 01:48 | 203466.5864 | 1560.0011 | 5 | 28 | 3.551629 | -3.259977 | 2.852108 | 1.412633 | 12.14041 | 5.311704
2018-03-23 01:50 | 203586.5854 | 1680.0001 | 5 | 28 | 3.529092 | -3.26005 | 2.852108 | 1.521292 | 12.14041 | 5.696377
2018-03-23 01:52 | 203706.5864 | 1800.0011 | 5 | 28 | 3.508208 | -3.259933 | 2.852108 | 1.629963 | 12.14041 | 6.07874
2018-03-23 01:54 | 203826.5869 | 1920.0016 | 5 | 28 | 3.489176 | -3.259969 | 2.852108 | 1.73862 | 12.14041 | 6.458885
2018-03-23 01:56 | 203946.5856 | 2040.0003 | 5 | 28 | 3.4714 | -3.259892 | 2.852108 | 1.847287 | 12.14041 | 6.837068
2018-03-23 01:58 | 204066.5859 | 2160.0006 | 5 | 28 | 3.454212 | -3.259931 | 2.852108 | 1.955952 | 12.14041 | 7.213349
2018-03-23 02:00 | 204186.5855 | 2280.0002 | 5 | 28 | 3.437391 | -3.259924 | 2.852108 | 2.064615 | 12.14041 | 7.587781
2018-03-23 02:02 | 204306.5859 | 2400.0006 | 5 | 28 | 3.419896 | -3.259986 | 2.852108 | 2.173271 | 12.14041 | 7.960325
2018-03-23 02:04 | 204426.5855 | 2520.0002 | 5 | 28 | 3.39942 | -3.259874 | 2.852108 | 2.281934 | 12.14041 | 8.330876
2018-03-23 02:06 | 204546.5859 | 2640.0006 | 5 | 28 | 3.373495 | -3.259926 | 2.852108 | 2.390582 | 12.14041 | 8.69885
2018-03-23 02:08 | 204666.5863 | 2760.001 | 5 | 28 | 3.339684 | -3.259897 | 2.852108 | 2.499258 | 12.14041 | 9.063762
2018-03-23 02:10 | 204786.5868 | 2880.0015 | 5 | 28 | 3.289661 | -3.259916 | 2.852108 | 2.607911 | 12.14041 | 9.424117
2018-03-23 02:12 | 204906.5863 | 3000.001 | 5 | 28 | 3.209373 | -3.259959 | 2.852108 | 2.716572 | 12.14041 | 9.777582
2018-03-23 02:14 | 205026.5858 | 3120.0005 | 5 | 28 | 3.04887 | -3.260042 | 2.852108 | 2.82524 | 12.14041 | 10.11888
2018-03-23 02:15 | 205047.0235 | 3140.4382 | 5 | 28 | 2.999993 | -3.26003 | 2.852108 | 2.843745 | 12.14041 | 10.17487
2018-03-23 02:17 | 205167.1 | 120.0011 | 6 | 28 | 3.498466 | 0 | 2.852108 | 2.843763 | 12.14041 | 10.17492
2018-03-23 02:19 | 205287.1 | 239.9999 | 6 | 28 | 3.521218 | 0 | 2.852108 | 2.843763 | 12.14041 | 10.17492
2018-03-23 02:20 | 205347.1 | 300.002 | 6 | 28 | 3.526276 | 0 | 2.852108 | 2.843763 | 12.14041 | 10.17492
2018-03-23 02:20 | 205347.1 | 0.004 | 7 | 29 | 3.526439 | 0 | 0 | 0 | 0 | 0
2018-03-23 02:22 | 205467.2 | 120.0014 | 2 | 29 | 4.111402 | 4.89009 | 0.1623995 | 0 | 0.6555187 | 0
2018-03-23 02:24 | 205587.2 | 240.001 | 2 | 29 | 4.149357 | 4.890061 | 0.3253978 | 0 | 1.328728 | 0
2018-03-23 02:26 | 205707.2 | 360.0007 | 2 | 29 | 4.181745 | 4.890037 | 0.4883865 | 0 | 2.007795 | 0
2018-03-23 02:28 | 205827.2 | 480.0017 | 2 | 29 | 4.200242 | 4.801047 | 0.6509928 | 0 | 2.689646 | 0
2018-03-23 02:30 | 205947.2 | 600.0007 | 2 | 29 | 4.200252 | 4.492208 | 0.8058943 | 0 | 3.340271 | 0
2018-03-23 02:32 | 206067.2 | 720 | 2 | 29 | 4.200241 | 4.177745 | 0.9504406 | 0 | 3.947401 | 0
2018-03-23 02:34 | 206187.2 | 840.0013 | 2 | 29 | 4.200245 | 3.853553 | 1.084015 | 0 | 4.508444 | 0
2018-03-23 02:36 | 206307.2 | 960.0008 | 2 | 29 | 4.200254 | 3.581847 | 1.2079 | 0 | 5.028793 | 0
2018-03-23 02:38 | 206427.2 | 1080.0013 | 2 | 29 | 4.200193 | 3.326661 | 1.322996 | 0 | 5.512219 | 0
2018-03-23 02:38 | 206460.3 | 1113.1507 | 2 | 29 | 4.200225 | 3.259988 | 1.353308 | 0 | 5.639537 | 0
2018-03-23 02:40 | 206580.3 | 120.0014 | 3 | 29 | 4.219659 | 3.260056 | 1.461583 | 0 | 6.095272 | 0
2018-03-23 02:42 | 206700.3 | 240.0002 | 3 | 29 | 4.24259 | 3.26006 | 1.570259 | 0 | 6.555072 | 0
2018-03-23 02:44 | 206820.3 | 360.0014 | 3 | 29 | 4.267933 | 3.260051 | 1.678924 | 0 | 7.017447 | 0
2018-03-23 02:46 | 206940.3 | 480.001 | 3 | 29 | 4.29493 | 3.260039 | 1.787582 | 0 | 7.48266 | 0
2018-03-23 02:48 | 207060.3 | 600.0012 | 3 | 29 | 4.324993 | 3.260091 | 1.896247 | 0 | 7.950937 | 0
2018-03-23 02:50 | 207180.3 | 720.0001 | 3 | 29 | 4.357446 | 3.260032 | 2.004908 | 0 | 8.422541 | 0
2018-03-23 02:52 | 207300.3 | 840.0006 | 3 | 29 | 4.395031 | 3.260018 | 2.113568 | 0 | 8.898042 | 0
2018-03-23 02:54 | 207420.3 | 960.0002 | 3 | 29 | 4.400284 | 2.877986 | 2.216287 | 0 | 9.349995 | 0
2018-03-23 02:56 | 207540.3 | 1080.0014 | 3 | 29 | 4.400273 | 2.524261 | 2.306072 | 0 | 9.745072 | 0
2018-03-23 02:58 | 207660.3 | 1200.001 | 3 | 29 | 4.400216 | 2.224486 | 2.385134 | 0 | 10.09297 | 0
2018-03-23 03:00 | 207780.3 | 1320.0006 | 3 | 29 | 4.40024 | 1.964236 | 2.454882 | 0 | 10.39987 | 0
2018-03-23 03:02 | 207900.3 | 1440.0003 | 3 | 29 | 4.400241 | 1.738508 | 2.516521 | 0 | 10.6711 | 0
2018-03-23 03:04 | 208020.3 | 1560.0013 | 3 | 29 | 4.400213 | 1.54523 | 2.571175 | 0 | 10.91159 | 0
2018-03-23 03:06 | 208140.3 | 1680.0003 | 3 | 29 | 4.400184 | 1.372609 | 2.619743 | 0 | 11.1253 | 0
2018-03-23 03:08 | 208260.3 | 1800.0013 | 3 | 29 | 4.400152 | 1.224633 | 2.662982 | 0 | 11.31556 | 0
2018-03-23 03:10 | 208380.3 | 1920.0002 | 3 | 29 | 4.400188 | 1.095057 | 2.70162 | 0 | 11.48557 | 0
2018-03-23 03:12 | 208500.3 | 2040.0013 | 3 | 29 | 4.400161 | 0.9822178 | 2.73621 | 0 | 11.63778 | 0
2018-03-23 03:14 | 208620.3 | 2160.0003 | 3 | 29 | 4.400192 | 0.8837223 | 2.767273 | 0 | 11.77446 | 0
2018-03-23 03:16 | 208740.3 | 2280.0005 | 3 | 29 | 4.400116 | 0.7956247 | 2.795246 | 0 | 11.89754 | 0
2018-03-23 03:18 | 208860.3 | 2400.001 | 3 | 29 | 4.40013 | 0.7191496 | 2.820483 | 0 | 12.00859 | 0
2018-03-23 03:20 | 208980.3 | 2520.0013 | 3 | 29 | 4.400155 | 0.6521616 | 2.843319 | 0 | 12.10907 | 0
2018-03-23 03:20 | 208980.5 | 2520.1716 | 3 | 29 | 4.400146 | 0.6519938 | 2.843351 | 0 | 12.10921 | 0
2018-03-23 03:22 | 209100.5 | 120.0012 | 4 | 29 | 4.329208 | 0 | 2.843351 | 0 | 12.10921 | 0
2018-03-23 03:24 | 209220.5 | 240.0007 | 4 | 29 | 4.323345 | 0 | 2.843351 | 0 | 12.10921 | 0
2018-03-23 03:25 | 209280.5 | 300.0034 | 4 | 29 | 4.321674 | 0 | 2.843351 | 0 | 12.10921 | 0
2018-03-23 03:27 | 209400.6 | 120.0014 | 5 | 29 | 3.976684 | -3.259921 | 2.843351 | 0.1086552 | 12.10921 | 0.4369611
2018-03-23 03:29 | 209520.6 | 240.0009 | 5 | 29 | 3.927291 | -3.259951 | 2.843351 | 0.2173112 | 12.10921 | 0.8662115
2018-03-23 03:31 | 209640.6 | 360.0014 | 5 | 29 | 3.883678 | -3.259966 | 2.843351 | 0.3259655 | 12.10921 | 1.290546
2018-03-23 03:33 | 209760.6 | 480.0009 | 5 | 29 | 3.841482 | -3.259908 | 2.843351 | 0.434636 | 12.10921 | 1.710271
2018-03-23 03:35 | 209880.6 | 600.0005 | 5 | 29 | 3.801263 | -3.259926 | 2.843351 | 0.5432879 | 12.10921 | 2.125452
2018-03-23 03:37 | 210000.6 | 720.0008 | 5 | 29 | 3.762589 | -3.259816 | 2.843351 | 0.6519553 | 12.10921 | 2.536411
2018-03-23 03:39 | 210120.6 | 840.0012 | 5 | 29 | 3.725394 | -3.259888 | 2.843351 | 0.7606113 | 12.10921 | 2.943202
2018-03-23 03:41 | 210240.6 | 960.0008 | 5 | 29 | 3.691457 | -3.259967 | 2.843351 | 0.8692745 | 12.10921 | 3.346147
2018-03-23 03:43 | 210360.6 | 1080.0012 | 5 | 29 | 3.660172 | -3.259973 | 2.843351 | 0.9779314 | 12.10921 | 3.745535
2018-03-23 03:45 | 210480.6 | 1200.0016 | 5 | 29 | 3.630864 | -3.260025 | 2.843351 | 1.086606 | 12.10921 | 4.141694
2018-03-23 03:47 | 210600.6 | 1320.0012 | 5 | 29 | 3.60315 | -3.259987 | 2.843351 | 1.195267 | 12.10921 | 4.534707
2018-03-23 03:49 | 210720.6 | 1440.0016 | 5 | 29 | 3.577045 | -3.260095 | 2.843351 | 1.303924 | 12.10921 | 4.924783
2018-03-23 03:51 | 210840.6 | 1560.0012 | 5 | 29 | 3.552484 | -3.260058 | 2.843351 | 1.412587 | 12.10921 | 5.312125
2018-03-23 03:53 | 210960.6 | 1680.0008 | 5 | 29 | 3.530126 | -3.260017 | 2.843351 | 1.521253 | 12.10921 | 5.696929
2018-03-23 03:55 | 211080.6 | 1800.0012 | 5 | 29 | 3.509262 | -3.259992 | 2.843351 | 1.629928 | 12.10921 | 6.079428
2018-03-23 03:57 | 211200.6 | 1920.0007 | 5 | 29 | 3.490285 | -3.260042 | 2.843351 | 1.738593 | 12.10921 | 6.459708
2018-03-23 03:59 | 211320.6 | 2040.0003 | 5 | 29 | 3.47298 | -3.260038 | 2.843351 | 1.847252 | 12.10921 | 6.838009
2018-03-23 04:01 | 211440.6 | 2160.0006 | 5 | 29 | 3.456489 | -3.260078 | 2.843351 | 1.955915 | 12.10921 | 7.214493
2018-03-23 04:03 | 211560.6 | 2280.0001 | 5 | 29 | 3.44008 | -3.260074 | 2.843351 | 2.064574 | 12.10921 | 7.589177
2018-03-23 04:05 | 211680.6 | 2400.0011 | 5 | 29 | 3.422432 | -3.260029 | 2.843351 | 2.173242 | 12.10921 | 7.962052
2018-03-23 04:07 | 211800.6 | 2520.0012 | 5 | 29 | 3.403682 | -3.259994 | 2.843351 | 2.281905 | 12.10921 | 8.332946
2018-03-23 04:09 | 211920.6 | 2640.0007 | 5 | 29 | 3.378454 | -3.260081 | 2.843351 | 2.390569 | 12.10921 | 8.70149
2018-03-23 04:11 | 212040.6 | 2760.0005 | 5 | 29 | 3.344811 | -3.260085 | 2.843351 | 2.49923 | 12.10921 | 9.066845
2018-03-23 04:13 | 212160.6 | 2880.0007 | 5 | 29 | 3.2947 | -3.26018 | 2.843351 | 2.607895 | 12.10921 | 9.427804
2018-03-23 04:15 | 212280.6 | 3000.001 | 5 | 29 | 3.214675 | -3.260124 | 2.843351 | 2.716557 | 12.10921 | 9.781836
2018-03-23 04:17 | 212400.6 | 3120.0014 | 5 | 29 | 3.054106 | -3.259931 | 2.843351 | 2.825213 | 12.10921 | 10.1237
2018-03-23 04:18 | 212423 | 3142.3344 | 5 | 29 | 2.999988 | -3.260042 | 2.843351 | 2.845438 | 12.10921 | 10.18495
2018-03-23 04:20 | 212543 | 120.0011 | 6 | 29 | 3.493241 | 0 | 2.843351 | 2.845438 | 12.10921 | 10.18495
2018-03-23 04:22 | 212663 | 240 | 6 | 29 | 3.515401 | 0 | 2.843351 | 2.845438 | 12.10921 | 10.18495
2018-03-23 04:23 | 212723 | 300.0028 | 6 | 29 | 3.520292 | 0 | 2.843351 | 2.845438 | 12.10921 | 10.18495
2018-03-23 04:23 | 212723 | 0.0025 | 7 | 30 | 3.520166 | 0 | 0 | 0 | 0 | 0
2018-03-23 04:25 | 212843.1 | 120.0013 | 2 | 30 | 4.107507 | 4.889989 | 0.1623895 | 0 | 0.6546156 | 0
2018-03-23 04:27 | 212963.1 | 240.0007 | 2 | 30 | 4.145704 | 4.890052 | 0.3253696 | 0 | 1.327077 | 0
2018-03-23 04:29 | 213083.1 | 360.0012 | 2 | 30 | 4.179231 | 4.88984 | 0.4883655 | 0 | 2.005695 | 0
2018-03-23 04:31 | 213203.1 | 480.0007 | 2 | 30 | 4.200264 | 4.829043 | 0.6511753 | 0 | 2.68815 | 0
2018-03-23 04:33 | 213323.1 | 600.0002 | 2 | 30 | 4.200225 | 4.512223 | 0.8068348 | 0 | 3.341957 | 0
2018-03-23 04:35 | 213443.1 | 720.0006 | 2 | 30 | 4.200226 | 4.175279 | 0.9516753 | 0 | 3.950324 | 0
2018-03-23 04:37 | 213563.1 | 840.0002 | 2 | 30 | 4.200245 | 3.873641 | 1.085739 | 0 | 4.513422 | 0
2018-03-23 04:39 | 213683.1 | 960.0013 | 2 | 30 | 4.200209 | 3.598664 | 1.210219 | 0 | 5.036265 | 0
2018-03-23 04:41 | 213803.1 | 1080.0001 | 2 | 30 | 4.200247 | 3.345374 | 1.32585 | 0 | 5.521945 | 0
2018-03-23 04:41 | 213843.4 | 1120.3531 | 2 | 30 | 4.200238 | 3.259994 | 1.362863 | 0 | 5.677407 | 0
2018-03-23 04:43 | 213963.5 | 120.0013 | 3 | 30 | 4.219395 | 3.260015 | 1.471141 | 0 | 6.133126 | 0
2018-03-23 04:45 | 214083.5 | 240.0009 | 3 | 30 | 4.242719 | 3.259967 | 1.579799 | 0 | 6.592851 | 0
2018-03-23 04:47 | 214203.5 | 360.0013 | 3 | 30 | 4.267478 | 3.26002 | 1.688459 | 0 | 7.055186 | 0
2018-03-23 04:49 | 214323.5 | 480.0011 | 3 | 30 | 4.295419 | 3.259955 | 1.797124 | 0 | 7.520397 | 0
2018-03-23 04:51 | 214443.5 | 600 | 3 | 30 | 4.325676 | 3.26006 | 1.905782 | 0 | 7.988715 | 0
2018-03-23 04:53 | 214563.5 | 720.0008 | 3 | 30 | 4.360728 | 3.26006 | 2.014446 | 0 | 8.460646 | 0
2018-03-23 04:55 | 214683.5 | 840 | 3 | 30 | 4.397419 | 3.260018 | 2.12311 | 0 | 8.936472 | 0
2018-03-23 04:57 | 214803.5 | 960.0015 | 3 | 30 | 4.40025 | 2.842147 | 2.224881 | 0 | 9.384279 | 0
2018-03-23 04:59 | 214923.5 | 1080.0002 | 3 | 30 | 4.400239 | 2.507201 | 2.313874 | 0 | 9.775871 | 0
2018-03-23 05:01 | 215043.5 | 1200.0007 | 3 | 30 | 4.400248 | 2.211009 | 2.392442 | 0 | 10.12159 | 0
2018-03-23 05:03 | 215163.5 | 1320.0011 | 3 | 30 | 4.40023 | 1.954746 | 2.461785 | 0 | 10.42671 | 0
2018-03-23 05:05 | 215283.5 | 1440.0012 | 3 | 30 | 4.400214 | 1.726184 | 2.52302 | 0 | 10.69616 | 0
2018-03-23 05:07 | 215403.5 | 1560.0006 | 3 | 30 | 4.400208 | 1.532851 | 2.577281 | 0 | 10.93493 | 0
2018-03-23 05:09 | 215523.5 | 1680.0007 | 3 | 30 | 4.400187 | 1.362839 | 2.625507 | 0 | 11.14713 | 0
2018-03-23 05:11 | 215643.5 | 1800.0014 | 3 | 30 | 4.400225 | 1.21641 | 2.668435 | 0 | 11.33602 | 0
2018-03-23 05:13 | 215763.5 | 1920.0014 | 3 | 30 | 4.40023 | 1.088515 | 2.70679 | 0 | 11.50479 | 0
2018-03-23 05:15 | 215883.5 | 2040.0007 | 3 | 30 | 4.400116 | 0.9743404 | 2.741131 | 0 | 11.6559 | 0
2018-03-23 05:17 | 216003.5 | 2160.0007 | 3 | 30 | 4.400195 | 0.8772602 | 2.771963 | 0 | 11.79156 | 0
2018-03-23 05:19 | 216123.5 | 2280.0014 | 3 | 30 | 4.400164 | 0.7901678 | 2.799726 | 0 | 11.91373 | 0
2018-03-23 05:21 | 216243.5 | 2400.0014 | 3 | 30 | 4.400166 | 0.7135553 | 2.82476 | 0 | 12.02388 | 0
2018-03-23 05:23 | 216354.2 | 2510.7397 | 3 | 30 | 4.400172 | 0.6519794 | 2.845739 | 0 | 12.11619 | 0
2018-03-23 05:25 | 216474.2 | 120.0022 | 4 | 30 | 4.329294 | 0 | 2.845739 | 0 | 12.11619 | 0
2018-03-23 05:27 | 216594.2 | 240.0015 | 4 | 30 | 4.323422 | 0 | 2.845739 | 0 | 12.11619 | 0
2018-03-23 05:28 | 216654.2 | 300.0027 | 4 | 30 | 4.321761 | 0 | 2.845739 | 0 | 12.11619 | 0
2018-03-23 05:30 | 216774.3 | 120.0013 | 5 | 30 | 3.973099 | -3.260056 | 2.845739 | 0.1086582 | 12.11619 | 0.4367889
2018-03-23 05:32 | 216894.3 | 240.0008 | 5 | 30 | 3.924067 | -3.259986 | 2.845739 | 0.2173113 | 12.11619 | 0.8657423
2018-03-23 05:34 | 217014.3 | 360 | 5 | 30 | 3.878695 | -3.259991 | 2.845739 | 0.3259654 | 12.11619 | 1.289637
2018-03-23 05:36 | 217134.3 | 480.0013 | 5 | 30 | 3.837829 | -3.259986 | 2.845739 | 0.434619 | 12.11619 | 1.708831
2018-03-23 05:38 | 217254.3 | 600.0009 | 5 | 30 | 3.798682 | -3.260014 | 2.845739 | 0.5432854 | 12.11619 | 2.123738
2018-03-23 05:40 | 217374.3 | 720.0013 | 5 | 30 | 3.760591 | -3.260068 | 2.845739 | 0.6519451 | 12.11619 | 2.534418
2018-03-23 05:42 | 217494.3 | 840.0021 | 5 | 30 | 3.724101 | -3.26003 | 2.845739 | 0.7606068 | 12.11619 | 2.941049
2018-03-23 05:44 | 217614.3 | 960.0006 | 5 | 30 | 3.690416 | -3.260017 | 2.845739 | 0.8692601 | 12.11619 | 3.343824
2018-03-23 05:46 | 217734.3 | 1080 | 5 | 30 | 3.659348 | -3.260005 | 2.845739 | 0.9779233 | 12.11619 | 3.743128
2018-03-23 05:48 | 217854.3 | 1200.0008 | 5 | 30 | 3.630121 | -3.259998 | 2.845739 | 1.086583 | 12.11619 | 4.139152
2018-03-23 05:50 | 217974.3 | 1320.0021 | 5 | 30 | 3.602747 | -3.260055 | 2.845739 | 1.195248 | 12.11619 | 4.532117
2018-03-23 05:52 | 218094.3 | 1440.0017 | 5 | 30 | 3.576622 | -3.260036 | 2.845739 | 1.303909 | 12.11619 | 4.922153
2018-03-23 05:54 | 218214.3 | 1560.0005 | 5 | 30 | 3.552283 | -3.26002 | 2.845739 | 1.412562 | 12.11619 | 5.30943
2018-03-23 05:56 | 218334.3 | 1680.0013 | 5 | 30 | 3.529706 | -3.260036 | 2.845739 | 1.52122 | 12.11619 | 5.694172
2018-03-23 05:58 | 218454.3 | 1800.0013 | 5 | 30 | 3.509008 | -3.259923 | 2.845739 | 1.629884 | 12.11619 | 6.076585
2018-03-23 06:00 | 218574.3 | 1920.0003 | 5 | 30 | 3.49001 | -3.259949 | 2.845739 | 1.738539 | 12.11619 | 6.456806
2018-03-23 06:02 | 218694.3 | 2040.0001 | 5 | 30 | 3.472067 | -3.259987 | 2.845739 | 1.847196 | 12.11619 | 6.835035
2018-03-23 06:04 | 218814.3 | 2160.0012 | 5 | 30 | 3.455048 | -3.260015 | 2.845739 | 1.95586 | 12.11619 | 7.211395
2018-03-23 06:06 | 218934.3 | 2280.0012 | 5 | 30 | 3.438594 | -3.26002 | 2.845739 | 2.064516 | 12.11619 | 7.585914
2018-03-23 06:08 | 219054.3 | 2400.0004 | 5 | 30 | 3.419878 | -3.259856 | 2.845739 | 2.173168 | 12.11619 | 7.958554
2018-03-23 06:10 | 219174.3 | 2520.0008 | 5 | 30 | 3.397763 | -3.260032 | 2.845739 | 2.281828 | 12.11619 | 8.328989
2018-03-23 06:12 | 219294.3 | 2640.0012 | 5 | 30 | 3.372235 | -3.260075 | 2.845739 | 2.390488 | 12.11619 | 8.696836
2018-03-23 06:14 | 219414.3 | 2760.0006 | 5 | 30 | 3.337933 | -3.260209 | 2.845739 | 2.499145 | 12.11619 | 9.06146
2018-03-23 06:16 | 219534.3 | 2880.0001 | 5 | 30 | 3.28906 | -3.260017 | 2.845739 | 2.607799 | 12.11619 | 9.421671
2018-03-23 06:18 | 219654.3 | 3000.0015 | 5 | 30 | 3.209704 | -3.259811 | 2.845739 | 2.716457 | 12.11619 | 9.775133
2018-03-23 06:20 | 219774.3 | 3120.0014 | 5 | 30 | 3.048278 | -3.260139 | 2.845739 | 2.82512 | 12.11619 | 10.11644
2018-03-23 06:21 | 219794.4 | 3140.0559 | 5 | 30 | 2.999996 | -3.259818 | 2.845739 | 2.843282 | 12.11619 | 10.17138
2018-03-23 06:23 | 219914.4 | 120.0004 | 6 | 30 | 3.496957 | 0 | 2.845739 | 2.843282 | 12.11619 | 10.17138
2018-03-23 06:25 | 220034.4 | 240.001 | 6 | 30 | 3.519491 | 0 | 2.845739 | 2.843282 | 12.11619 | 10.17138
2018-03-23 06:26 | 220094.4 | 300.0028 | 6 | 30 | 3.524479 | 0 | 2.845739 | 2.843282 | 12.11619 | 10.17138
2018-03-23 06:26 | 220094.4 | 0.0023 | 7 | 31 | 3.524429 | 0 | 0 | 0 | 0 | 0
2018-03-23 06:28 | 220214.5 | 120.0008 | 2 | 31 | 4.109495 | 4.889859 | 0.1623912 | 3.55e-10 | 0.6552283 | 1.252e-09
2018-03-23 06:30 | 220334.5 | 240.002 | 2 | 31 | 4.148364 | 4.889922 | 0.3253724 | 3.55e-10 | 1.32813 | 1.252e-09
2018-03-23 06:32 | 220454.5 | 360.0013 | 2 | 31 | 4.180596 | 4.889895 | 0.488355 | 3.55e-10 | 2.006997 | 1.252e-09
2018-03-23 06:34 | 220574.5 | 480.0019 | 2 | 31 | 4.20015 | 4.813224 | 0.6510408 | 3.55e-10 | 2.689103 | 1.252e-09
2018-03-23 06:36 | 220694.5 | 600.0012 | 2 | 31 | 4.200232 | 4.498929 | 0.8062406 | 3.55e-10 | 3.34098 | 1.252e-09
2018-03-23 06:38 | 220814.5 | 720.0011 | 2 | 31 | 4.200242 | 4.166854 | 0.95074 | 3.55e-10 | 3.947914 | 1.252e-09
2018-03-23 06:40 | 220934.5 | 840.0011 | 2 | 31 | 4.200279 | 3.867576 | 1.084618 | 3.55e-10 | 4.510233 | 1.252e-09
2018-03-23 06:42 | 221054.5 | 960.001 | 2 | 31 | 4.200164 | 3.598315 | 1.209015 | 3.55e-10 | 5.032731 | 1.252e-09
2018-03-23 06:44 | 221174.5 | 1080.0014 | 2 | 31 | 4.200258 | 3.340787 | 1.324636 | 3.55e-10 | 5.518363 | 1.252e-09
2018-03-23 06:44 | 221212.8 | 1118.274 | 2 | 31 | 4.200248 | 3.259994 | 1.359718 | 3.55e-10 | 5.665715 | 1.252e-09
2018-03-23 06:46 | 221332.8 | 120.0001 | 3 | 31 | 4.219655 | 3.259843 | 1.468001 | 3.55e-10 | 6.121484 | 1.252e-09
2018-03-23 06:48 | 221452.8 | 240.0015 | 3 | 31 | 4.242783 | 3.259866 | 1.576664 | 3.55e-10 | 6.581239 | 1.252e-09
2018-03-23 06:50 | 221572.8 | 360.0012 | 3 | 31 | 4.268667 | 3.260251 | 1.685315 | 3.55e-10 | 7.043621 | 1.252e-09
2018-03-23 06:52 | 221692.8 | 480 | 3 | 31 | 4.296703 | 3.259917 | 1.793975 | 3.55e-10 | 7.50888 | 1.252e-09
2018-03-23 06:54 | 221812.8 | 600.0002 | 3 | 31 | 4.328526 | 3.259974 | 1.902634 | 3.55e-10 | 7.97747 | 1.252e-09
2018-03-23 06:56 | 221932.8 | 720.0003 | 3 | 31 | 4.362045 | 3.259919 | 2.011296 | 3.55e-10 | 8.449619 | 1.252e-09
2018-03-23 06:58 | 222052.8 | 840.0008 | 3 | 31 | 4.398163 | 3.259881 | 2.119946 | 3.55e-10 | 8.925494 | 1.252e-09
2018-03-23 07:00 | 222172.8 | 960.0012 | 3 | 31 | 4.400274 | 2.834153 | 2.221236 | 3.55e-10 | 9.371191 | 1.252e-09
2018-03-23 07:02 | 222292.8 | 1080.001 | 3 | 31 | 4.400251 | 2.505721 | 2.310099 | 3.55e-10 | 9.762212 | 1.252e-09
2018-03-23 07:04 | 222412.8 | 1200.0014 | 3 | 31 | 4.400245 | 2.216619 | 2.388716 | 3.55e-10 | 10.10814 | 1.252e-09
2018-03-23 07:06 | 222532.8 | 1320.0006 | 3 | 31 | 4.400246 | 1.959837 | 2.458216 | 3.55e-10 | 10.41396 | 1.252e-09
2018-03-23 07:08 | 222652.8 | 1440.0002 | 3 | 31 | 4.400182 | 1.735689 | 2.519727 | 3.55e-10 | 10.68462 | 1.252e-09
2018-03-23 07:10 | 222772.8 | 1560.0009 | 3 | 31 | 4.400221 | 1.539856 | 2.574227 | 3.55e-10 | 10.92443 | 1.252e-09
2018-03-23 07:12 | 222892.8 | 1680.0022 | 3 | 31 | 4.400217 | 1.370232 | 2.622667 | 3.55e-10 | 11.13758 | 1.252e-09
2018-03-23 07:14 | 223012.8 | 1800.0004 | 3 | 31 | 4.400208 | 1.224719 | 2.665839 | 3.55e-10 | 11.32755 | 1.252e-09
2018-03-23 07:16 | 223132.8 | 1920.0009 | 3 | 31 | 4.400206 | 1.09452 | 2.704445 | 3.55e-10 | 11.49742 | 1.252e-09
2018-03-23 07:18 | 223252.8 | 2040.0009 | 3 | 31 | 4.400162 | 0.9795151 | 2.738965 | 3.55e-10 | 11.64931 | 1.252e-09
2018-03-23 07:20 | 223372.8 | 2160.0004 | 3 | 31 | 4.400191 | 0.881217 | 2.769938 | 3.55e-10 | 11.7856 | 1.252e-09
2018-03-23 07:22 | 223492.8 | 2280.0007 | 3 | 31 | 4.400204 | 0.7938042 | 2.797808 | 3.55e-10 | 11.90824 | 1.252e-09
2018-03-23 07:24 | 223612.8 | 2400.0006 | 3 | 31 | 4.400146 | 0.7166367 | 2.822945 | 3.55e-10 | 12.01884 | 1.252e-09
2018-03-23 07:26 | 223725.1 | 2512.294 | 3 | 31 | 4.400145 | 0.6519938 | 2.844287 | 3.55e-10 | 12.11275 | 1.252e-09
2018-03-23 07:28 | 223845.1 | 120.0014 | 4 | 31 | 4.329551 | 0 | 2.844287 | 3.55e-10 | 12.11275 | 1.252e-09
2018-03-23 07:30 | 223965.1 | 240.0004 | 4 | 31 | 4.323739 | 0 | 2.844287 | 3.55e-10 | 12.11275 | 1.252e-09
2018-03-23 07:31 | 224025.1 | 300.0021 | 4 | 31 | 4.322139 | 0 | 2.844287 | 3.55e-10 | 12.11275 | 1.252e-09
2018-03-23 07:33 | 224145.2 | 120.0006 | 5 | 31 | 3.969862 | -3.260009 | 2.844287 | 0.1086528 | 12.11275 | 0.4365112
2018-03-23 07:35 | 224265.2 | 240.0007 | 5 | 31 | 3.92016 | -3.26003 | 2.844287 | 0.2173093 | 12.11275 | 0.8650989
2018-03-23 07:37 | 224385.2 | 360.0017 | 5 | 31 | 3.877789 | -3.260018 | 2.844287 | 0.3259676 | 12.11275 | 1.288722
2018-03-23 07:39 | 224505.2 | 480.0016 | 5 | 31 | 3.837604 | -3.259934 | 2.844287 | 0.4346231 | 12.11275 | 1.70787
2018-03-23 07:41 | 224625.2 | 600.0008 | 5 | 31 | 3.79896 | -3.260014 | 2.844287 | 0.5432814 | 12.11275 | 2.122746
2018-03-23 07:43 | 224745.2 | 720.0002 | 5 | 31 | 3.761497 | -3.259948 | 2.844287 | 0.6519395 | 12.11275 | 2.533481
2018-03-23 07:45 | 224865.2 | 840.0002 | 5 | 31 | 3.725411 | -3.259973 | 2.844287 | 0.760592 | 12.11275 | 2.940198
2018-03-23 07:47 | 224985.2 | 960.0011 | 5 | 31 | 3.692039 | -3.26002 | 2.844287 | 0.8692535 | 12.11275 | 3.343162
2018-03-23 07:49 | 225105.2 | 1080.0004 | 5 | 31 | 3.661184 | -3.259966 | 2.844287 | 0.9779098 | 12.11275 | 3.742627
2018-03-23 07:51 | 225225.2 | 1200.0015 | 5 | 31 | 3.632343 | -3.259979 | 2.844287 | 1.086573 | 12.11275 | 4.138879
2018-03-23 07:53 | 225345.2 | 1320.0007 | 5 | 31 | 3.605048 | -3.259933 | 2.844287 | 1.195227 | 12.11275 | 4.532048
2018-03-23 07:55 | 225465.2 | 1440.0001 | 5 | 31 | 3.579229 | -3.259894 | 2.844287 | 1.303883 | 12.11275 | 4.922347
2018-03-23 07:57 | 225585.2 | 1560.0003 | 5 | 31 | 3.554827 | -3.259989 | 2.844287 | 1.412543 | 12.11275 | 5.30992
2018-03-23 07:59 | 225705.2 | 1680.0012 | 5 | 31 | 3.532333 | -3.259934 | 2.844287 | 1.5212 | 12.11275 | 5.694936
2018-03-23 08:01 | 225825.2 | 1800.0001 | 5 | 31 | 3.511152 | -3.259906 | 2.844287 | 1.629857 | 12.11275 | 6.077599
2018-03-23 08:03 | 225945.2 | 1920.0014 | 5 | 31 | 3.490191 | -3.259892 | 2.844287 | 1.738517 | 12.11275 | 6.457975
2018-03-23 08:05 | 226065.2 | 2040.0008 | 5 | 31 | 3.469552 | -3.259987 | 2.844287 | 1.847174 | 12.11275 | 6.836072
2018-03-23 08:07 | 226185.2 | 2160.0009 | 5 | 31 | 3.450818 | -3.259953 | 2.844287 | 1.955827 | 12.11275 | 7.212037
2018-03-23 08:09 | 226305.2 | 2280.0025 | 5 | 31 | 3.432616 | -3.259937 | 2.844287 | 2.064488 | 12.11275 | 7.58602
2018-03-23 08:11 | 226425.2 | 2400.0004 | 5 | 31 | 3.413725 | -3.259914 | 2.844287 | 2.173144 | 12.11275 | 7.957986
2018-03-23 08:13 | 226545.2 | 2520.0013 | 5 | 31 | 3.393366 | -3.259934 | 2.844287 | 2.281794 | 12.11275 | 8.327794
2018-03-23 08:15 | 226665.2 | 2640.0007 | 5 | 31 | 3.369003 | -3.26007 | 2.844287 | 2.390451 | 12.11275 | 8.695243
2018-03-23 08:17 | 226785.2 | 2760.0002 | 5 | 31 | 3.337713 | -3.260083 | 2.844287 | 2.499108 | 12.11275 | 9.059701
2018-03-23 08:19 | 226905.2 | 2880.0011 | 5 | 31 | 3.290894 | -3.260005 | 2.844287 | 2.607771 | 12.11275 | 9.420046
2018-03-23 08:21 | 227025.2 | 3000.0003 | 5 | 31 | 3.213835 | -3.259982 | 2.844287 | 2.716426 | 12.11275 | 9.773833
2018-03-23 08:23 | 227145.2 | 3120.0011 | 5 | 31 | 3.056543 | -3.259995 | 2.844287 | 2.825089 | 12.11275 | 10.11578
2018-03-23 08:23 | 227168.8 | 3143.5909 | 5 | 31 | 2.999992 | -3.259967 | 2.844287 | 2.846451 | 12.11275 | 10.1805
2018-03-23 08:25 | 227288.8 | 120.0004 | 6 | 31 | 3.491919 | 0 | 2.844287 | 2.846451 | 12.11275 | 10.1805
2018-03-23 08:27 | 227408.8 | 240.0012 | 6 | 31 | 3.51381 | 0 | 2.844287 | 2.846451 | 12.11275 | 10.1805
2018-03-23 08:28 | 227468.8 | 300.0022 | 6 | 31 | 3.518661 | 0 | 2.844287 | 2.846451 | 12.11275 | 10.1805
2018-03-23 08:28 | 227468.9 | 0.0023 | 7 | 32 | 3.518538 | 0 | 0 | 0 | 0 | 0
2018-03-23 08:30 | 227588.9 | 120.0004 | 2 | 32 | 4.105268 | 4.889987 | 0.1623922 | 7.76e-10 | 0.6544519 | 2.729e-09
2018-03-23 08:32 | 227708.9 | 240.0004 | 2 | 32 | 4.144033 | 4.890054 | 0.3253783 | 7.76e-10 | 1.326653 | 2.729e-09
2018-03-23 08:34 | 227828.9 | 360.0004 | 2 | 32 | 4.177956 | 4.889928 | 0.4883594 | 7.76e-10 | 2.004901 | 2.729e-09
2018-03-23 08:36 | 227948.9 | 480.0001 | 2 | 32 | 4.20029 | 4.84879 | 0.6512749 | 7.76e-10 | 2.687681 | 2.729e-09
2018-03-23 08:38 | 228068.9 | 600.0016 | 2 | 32 | 4.200288 | 4.502442 | 0.8068617 | 7.76e-10 | 3.341184 | 2.729e-09
2018-03-23 08:40 | 228188.9 | 720.0013 | 2 | 32 | 4.20027 | 4.162004 | 0.9512929 | 7.76e-10 | 3.94783 | 2.729e-09
2018-03-23 08:42 | 228308.9 | 840.0009 | 2 | 32 | 4.200269 | 3.855651 | 1.084833 | 7.76e-10 | 4.50873 | 2.729e-09
2018-03-23 08:44 | 228428.9 | 960.0005 | 2 | 32 | 4.200121 | 3.558864 | 1.208249 | 7.76e-10 | 5.027104 | 2.729e-09
2018-03-23 08:46 | 228548.9 | 1080.0012 | 2 | 32 | 4.200276 | 3.295606 | 1.322351 | 7.76e-10 | 5.506358 | 2.729e-09
2018-03-23 08:47 | 228565.7 | 1096.7624 | 2 | 32 | 4.200219 | 3.259994 | 1.33762 | 7.76e-10 | 5.570492 | 2.729e-09
2018-03-23 08:49 | 228685.7 | 120.0017 | 3 | 32 | 4.219501 | 3.259877 | 1.445896 | 7.76e-10 | 6.026203 | 2.729e-09
2018-03-23 08:51 | 228805.7 | 240.0012 | 3 | 32 | 4.241804 | 3.259814 | 1.554559 | 7.76e-10 | 6.485878 | 2.729e-09
2018-03-23 08:53 | 228925.7 | 360.0014 | 3 | 32 | 4.266809 | 3.260219 | 1.663224 | 7.76e-10 | 6.948159 | 2.729e-09
2018-03-23 08:55 | 229045.7 | 480.0015 | 3 | 32 | 4.29388 | 3.259902 | 1.771888 | 7.76e-10 | 7.413262 | 2.729e-09
2018-03-23 08:57 | 229165.7 | 600.0015 | 3 | 32 | 4.323455 | 3.260049 | 1.880548 | 7.76e-10 | 7.881416 | 2.729e-09
2018-03-23 08:59 | 229285.7 | 720.0002 | 3 | 32 | 4.355209 | 3.260133 | 1.989204 | 7.76e-10 | 8.352887 | 2.729e-09
2018-03-23 09:01 | 229405.7 | 840.0001 | 3 | 32 | 4.38984 | 3.260053 | 2.09786 | 7.76e-10 | 8.82796 | 2.729e-09
2018-03-23 09:03 | 229525.7 | 960.0011 | 3 | 32 | 4.400284 | 2.948503 | 2.202509 | 7.76e-10 | 9.288281 | 2.729e-09
2018-03-23 09:05 | 229645.7 | 1080.0002 | 3 | 32 | 4.40022 | 2.607257 | 2.294949 | 7.76e-10 | 9.695043 | 2.729e-09
2018-03-23 09:07 | 229765.7 | 1200.0007 | 3 | 32 | 4.400234 | 2.299542 | 2.376606 | 7.76e-10 | 10.05435 | 2.729e-09
2018-03-23 09:09 | 229885.7 | 1320.001 | 3 | 32 | 4.400237 | 2.027817 | 2.448659 | 7.76e-10 | 10.3714 | 2.729e-09
2018-03-23 09:11 | 230005.7 | 1440.0011 | 3 | 32 | 4.40023 | 1.78584 | 2.512145 | 7.76e-10 | 10.65075 | 2.729e-09
2018-03-23 09:13 | 230125.7 | 1560.0018 | 3 | 32 | 4.400203 | 1.574176 | 2.568167 | 7.76e-10 | 10.89727 | 2.729e-09
2018-03-23 09:15 | 230245.7 | 1680.0013 | 3 | 32 | 4.400198 | 1.38889 | 2.617473 | 7.76e-10 | 11.11422 | 2.729e-09
2018-03-23 09:17 | 230365.7 | 1800.0018 | 3 | 32 | 4.400214 | 1.232882 | 2.661084 | 7.76e-10 | 11.30612 | 2.729e-09
2018-03-23 09:19 | 230485.7 | 1920.0002 | 3 | 32 | 4.400171 | 1.098441 | 2.699877 | 7.76e-10 | 11.47682 | 2.729e-09
2018-03-23 09:21 | 230605.7 | 2040.001 | 3 | 32 | 4.400201 | 0.9843836 | 2.734533 | 7.76e-10 | 11.62931 | 2.729e-09
2018-03-23 09:23 | 230725.7 | 2160.0005 | 3 | 32 | 4.400148 | 0.8835182 | 2.765625 | 7.76e-10 | 11.76612 | 2.729e-09
2018-03-23 09:25 | 230845.7 | 2280.0015 | 3 | 32 | 4.40015 | 0.7965794 | 2.793603 | 7.76e-10 | 11.88923 | 2.729e-09
2018-03-23 09:27 | 230965.7 | 2400.0018 | 3 | 32 | 4.400161 | 0.7203007 | 2.81886 | 7.76e-10 | 12.00036 | 2.729e-09
2018-03-23 09:29 | 231085.7 | 2520.0007 | 3 | 32 | 4.400125 | 0.6529331 | 2.841729 | 7.76e-10 | 12.10099 | 2.729e-09
2018-03-23 09:29 | 231087.7 | 2521.9585 | 3 | 32 | 4.400136 | 0.6519861 | 2.842085 | 7.76e-10 | 12.10256 | 2.729e-09
2018-03-23 09:31 | 231207.7186 | 120.0002 | 4 | 32 | 4.328427 | 0 | 2.842085 | 7.76e-10 | 12.10256 | 2.729e-09
2018-03-23 09:33 | 231327.7185 | 240.0001 | 4 | 32 | 4.322418 | 0 | 2.842085 | 7.76e-10 | 12.10256 | 2.729e-09
2018-03-23 09:34 | 231387.7191 | 300.0007 | 4 | 32 | 4.320711 | 0 | 2.842085 | 7.76e-10 | 12.10256 | 2.729e-09
2018-03-23 09:36 | 231507.8 | 120.0002 | 5 | 32 | 3.971828 | -3.260004 | 2.842085 | 0.1086456 | 12.10256 | 0.4365087
2018-03-23 09:38 | 231627.8 | 240.001 | 5 | 32 | 3.922796 | -3.260068 | 2.842085 | 0.2173254 | 12.10256 | 0.8653316
2018-03-23 09:40 | 231747.8 | 360.0002 | 5 | 32 | 3.881383 | -3.260052 | 2.842085 | 0.3259923 | 12.10256 | 1.289336
2018-03-23 09:42 | 231867.8 | 480.0001 | 5 | 32 | 3.839738 | -3.26009 | 2.842085 | 0.4346389 | 12.10256 | 1.708779
2018-03-23 09:44 | 231987.8 | 600.0018 | 5 | 32 | 3.799592 | -3.259924 | 2.842085 | 0.5433175 | 12.10256 | 2.123867
2018-03-23 09:46 | 232107.8 | 720.0009 | 5 | 32 | 3.761551 | -3.260023 | 2.842085 | 0.651986 | 12.10256 | 2.534738
2018-03-23 09:48 | 232227.8 | 840.0018 | 5 | 32 | 3.724067 | -3.260093 | 2.842085 | 0.7606465 | 12.10256 | 2.941409
2018-03-23 09:50 | 232347.8 | 960.001 | 5 | 32 | 3.689368 | -3.259982 | 2.842085 | 0.8692923 | 12.10256 | 3.344091
2018-03-23 09:52 | 232467.8 | 1080.001 | 5 | 32 | 3.657963 | -3.259878 | 2.842085 | 0.9779853 | 12.10256 | 3.74337
2018-03-23 09:54 | 232587.8 | 1200.0002 | 5 | 32 | 3.628591 | -3.259916 | 2.842085 | 1.086632 | 12.10256 | 4.139177
2018-03-23 09:56 | 232707.8 | 1320.0001 | 5 | 32 | 3.600842 | -3.259919 | 2.842085 | 1.195302 | 12.10256 | 4.531975
2018-03-23 09:58 | 232827.8 | 1440.0001 | 5 | 32 | 3.574963 | -3.259833 | 2.842085 | 1.303956 | 12.10256 | 4.921801
2018-03-23 10:00 | 232947.8 | 1560.001 | 5 | 32 | 3.55066 | -3.259896 | 2.842085 | 1.412611 | 12.10256 | 5.308904
2018-03-23 10:02 | 233067.8 | 1680.0009 | 5 | 32 | 3.528319 | -3.259948 | 2.842085 | 1.521294 | 12.10256 | 5.693567
2018-03-23 10:04 | 233187.8 | 1800.0002 | 5 | 32 | 3.507891 | -3.25991 | 2.842085 | 1.629951 | 12.10256 | 6.075827
2018-03-23 10:06 | 233307.8 | 1920.0018 | 5 | 32 | 3.489298 | -3.259886 | 2.842085 | 1.738598 | 12.10256 | 6.455924
2018-03-23 10:08 | 233427.8 | 2040.0002 | 5 | 32 | 3.47174 | -3.259881 | 2.842085 | 1.847264 | 12.10256 | 6.834126
2018-03-23 10:10 | 233547.8 | 2160.001 | 5 | 32 | 3.455363 | -3.259903 | 2.842085 | 1.955923 | 12.10256 | 7.210463
2018-03-23 10:12 | 233667.8 | 2280.0001 | 5 | 32 | 3.438723 | -3.260017 | 2.842085 | 2.064584 | 12.10256 | 7.585021
2018-03-23 10:14 | 233787.8 | 2400.0002 | 5 | 32 | 3.419832 | -3.259979 | 2.842085 | 2.173247 | 12.10256 | 7.957699
2018-03-23 10:16 | 233907.8 | 2520.0009 | 5 | 32 | 3.398046 | -3.259957 | 2.842085 | 2.281912 | 12.10256 | 8.328149
2018-03-23 10:18 | 234027.8 | 2640.0002 | 5 | 32 | 3.372604 | -3.259971 | 2.842085 | 2.390585 | 12.10256 | 8.696122
2018-03-23 10:20 | 234147.8 | 2760.001 | 5 | 32 | 3.338274 | -3.259984 | 2.842085 | 2.499233 | 12.10256 | 9.060774
2018-03-23 10:22 | 234267.8 | 2880.0002 | 5 | 32 | 3.288447 | -3.259934 | 2.842085 | 2.607906 | 12.10256 | 9.421041
2018-03-23 10:24 | 234387.8 | 3000.001 | 5 | 32 | 3.207338 | -3.259989 | 2.842085 | 2.71657 | 12.10256 | 9.774376
2018-03-23 10:26 | 234507.8 | 3120.0002 | 5 | 32 | 3.041976 | -3.259951 | 2.842085 | 2.825219 | 12.10256 | 10.11523
2018-03-23 10:26 | 234524.9 | 3137.0656 | 5 | 32 | 2.999993 | -3.260038 | 2.842085 | 2.840686 | 12.10256 | 10.16197
2018-03-23 10:28 | 234644.9 | 120.001 | 6 | 32 | 3.494342 | 0 | 2.842085 | 2.840698 | 12.10256 | 10.162
2018-03-23 10:30 | 234764.9 | 240.0012 | 6 | 32 | 3.516548 | 0 | 2.842085 | 2.840698 | 12.10256 | 10.162
2018-03-23 10:31 | 234824.9 | 300.0032 | 6 | 32 | 3.521457 | 0 | 2.842085 | 2.840698 | 12.10256 | 10.162
2018-03-23 10:31 | 234824.9 | 0.0031 | 7 | 33 | 3.52162 | 0 | 0 | 0 | 0 | 0
2018-03-23 10:33 | 234945 | 120.0001 | 2 | 33 | 4.108864 | 4.890021 | 0.1623952 | 1.58e-10 | 0.6548265 | 5.58e-10
2018-03-23 10:35 | 235065 | 240.0009 | 2 | 33 | 4.146866 | 4.890042 | 0.3253893 | 1.58e-10 | 1.327578 | 5.58e-10
2018-03-23 10:37 | 235185 | 360.0009 | 2 | 33 | 4.180209 | 4.890061 | 0.4883787 | 1.58e-10 | 2.006346 | 5.58e-10
2018-03-23 10:39 | 235305 | 480.0002 | 2 | 33 | 4.200264 | 4.806556 | 0.6510471 | 1.58e-10 | 2.688378 | 5.58e-10
2018-03-23 10:41 | 235425 | 600.0002 | 2 | 33 | 4.200253 | 4.493299 | 0.8059354 | 1.58e-10 | 3.338947 | 5.58e-10
2018-03-23 10:43 | 235545 | 720.001 | 2 | 33 | 4.200255 | 4.177808 | 0.9504411 | 1.58e-10 | 3.945907 | 5.58e-10
2018-03-23 10:45 | 235665 | 840.001 | 2 | 33 | 4.200274 | 3.874734 | 1.084767 | 1.58e-10 | 4.510103 | 5.58e-10
2018-03-23 10:47 | 235785 | 960.001 | 2 | 33 | 4.20022 | 3.578401 | 1.208906 | 1.58e-10 | 5.03152 | 5.58e-10
2018-03-23 10:49 | 235905 | 1080.001 | 2 | 33 | 4.200209 | 3.30679 | 1.323651 | 1.58e-10 | 5.513474 | 5.58e-10
2018-03-23 10:50 | 235929.9 | 1104.8752 | 2 | 33 | 4.200231 | 3.259988 | 1.346358 | 1.58e-10 | 5.608849 | 5.58e-10
2018-03-23 10:52 | 236049.9 | 120.0009 | 3 | 33 | 4.220882 | 3.259971 | 1.454634 | 1.58e-10 | 6.06466 | 5.58e-10
2018-03-23 10:54 | 236169.9 | 240.0019 | 3 | 33 | 4.244939 | 3.260013 | 1.563296 | 1.58e-10 | 6.524592 | 5.58e-10
2018-03-23 10:56 | 236289.9 | 360.0001 | 3 | 33 | 4.270719 | 3.259961 | 1.67195 | 1.58e-10 | 6.987201 | 5.58e-10
2018-03-23 10:58 | 236409.9 | 480.0009 | 3 | 33 | 4.298629 | 3.260083 | 1.780609 | 1.58e-10 | 7.452749 | 5.58e-10
2018-03-23 11:00 | 236529.9 | 600.0001 | 3 | 33 | 4.328775 | 3.260056 | 1.889274 | 1.58e-10 | 7.921477 | 5.58e-10
2018-03-23 11:02 | 236649.9 | 720.0009 | 3 | 33 | 4.361042 | 3.260007 | 1.997939 | 1.58e-10 | 8.393593 | 5.58e-10
2018-03-23 11:04 | 236769.9 | 840.0001 | 3 | 33 | 4.395976 | 3.259936 | 2.106601 | 1.58e-10 | 8.869345 | 5.58e-10
2018-03-23 11:06 | 236889.9 | 960.0017 | 3 | 33 | 4.400208 | 2.891593 | 2.209429 | 1.58e-10 | 9.321788 | 5.58e-10
2018-03-23 11:08 | 237009.9 | 1080.0003 | 3 | 33 | 4.400244 | 2.558507 | 2.300175 | 1.58e-10 | 9.721095 | 5.58e-10
2018-03-23 11:10 | 237129.9 | 1200.0009 | 3 | 33 | 4.40024 | 2.259377 | 2.380386 | 1.58e-10 | 10.07404 | 5.58e-10
2018-03-23 11:12 | 237249.9 | 1320.0018 | 3 | 33 | 4.40022 | 1.99814 | 2.451245 | 1.58e-10 | 10.38584 | 5.58e-10
2018-03-23 11:14 | 237369.9 | 1440.001 | 3 | 33 | 4.400193 | 1.771028 | 2.513972 | 1.58e-10 | 10.66185 | 5.58e-10
2018-03-23 11:16 | 237489.9 | 1560.0003 | 3 | 33 | 4.400258 | 1.567311 | 2.569562 | 1.58e-10 | 10.90646 | 5.58e-10
2018-03-23 11:18 | 237609.9 | 1680.0017 | 3 | 33 | 4.400223 | 1.388941 | 2.618793 | 1.58e-10 | 11.12308 | 5.58e-10
2018-03-23 11:20 | 237729.9 | 1800 | 3 | 33 | 4.400135 | 1.227756 | 2.662338 | 1.58e-10 | 11.31469 | 5.58e-10
2018-03-23 11:22 | 237849.9 | 1920.0009 | 3 | 33 | 4.40022 | 1.089982 | 2.700906 | 1.58e-10 | 11.4844 | 5.58e-10
2018-03-23 11:24 | 237969.9 | 2040.0001 | 3 | 33 | 4.400181 | 0.9734364 | 2.735228 | 1.58e-10 | 11.63542 | 5.58e-10
2018-03-23 11:26 | 238089.9 | 2160.0001 | 3 | 33 | 4.400214 | 0.873785 | 2.765952 | 1.58e-10 | 11.77061 | 5.58e-10
2018-03-23 11:28 | 238209.9 | 2280.0008 | 3 | 33 | 4.400197 | 0.7867908 | 2.793576 | 1.58e-10 | 11.89216 | 5.58e-10
2018-03-23 11:30 | 238329.9 | 2400.0001 | 3 | 33 | 4.400152 | 0.7112598 | 2.818507 | 1.58e-10 | 12.00187 | 5.58e-10
2018-03-23 11:31 | 238437.9 | 2507.9975 | 3 | 33 | 4.400194 | 0.6519976 | 2.838931 | 1.58e-10 | 12.09173 | 5.58e-10
2018-03-23 11:33 | 238557.9 | 120.0007 | 4 | 33 | 4.328084 | 0 | 2.838931 | 1.58e-10 | 12.09173 | 5.58e-10
2018-03-23 11:35 | 238677.9 | 240.0006 | 4 | 33 | 4.322072 | 0 | 2.838931 | 1.58e-10 | 12.09173 | 5.58e-10
2018-03-23 11:36 | 238737.9 | 300.0024 | 4 | 33 | 4.320326 | 0 | 2.838931 | 1.58e-10 | 12.09173 | 5.58e-10
2018-03-23 11:38 | 238858 | 120.0002 | 5 | 33 | 3.969472 | -3.260097 | 2.838931 | 0.1086519 | 12.09173 | 0.4361511
2018-03-23 11:40 | 238978 | 240.0009 | 5 | 33 | 3.921958 | -3.260029 | 2.838931 | 0.2173192 | 12.09173 | 0.8648071
2018-03-23 11:42 | 239098 | 360.0011 | 5 | 33 | 3.88038 | -3.26006 | 2.838931 | 0.3259801 | 12.09173 | 1.28868
2018-03-23 11:44 | 239218 | 480.0003 | 5 | 33 | 3.84093 | -3.259948 | 2.838931 | 0.4346473 | 12.09173 | 1.70819
2018-03-23 11:46 | 239338 | 600.0017 | 5 | 33 | 3.802011 | -3.259928 | 2.838931 | 0.5433103 | 12.09173 | 2.123448
2018-03-23 11:48 | 239458 | 720.0011 | 5 | 33 | 3.763069 | -3.259879 | 2.838931 | 0.6519622 | 12.09173 | 2.534422
2018-03-23 11:50 | 239578 | 840.0013 | 5 | 33 | 3.725604 | -3.259883 | 2.838931 | 0.7606264 | 12.09173 | 2.941242
2018-03-23 11:52 | 239698 | 960.001 | 5 | 33 | 3.691013 | -3.259923 | 2.838931 | 0.8692983 | 12.09173 | 3.344223
2018-03-23 11:54 | 239818 | 1080.0004 | 5 | 33 | 3.658545 | -3.25987 | 2.838931 | 0.9779591 | 12.09173 | 3.743504
2018-03-23 11:56 | 239938 | 1200.0006 | 5 | 33 | 3.628383 | -3.259984 | 2.838931 | 1.086618 | 12.09173 | 4.139383
2018-03-23 11:58 | 240058 | 1320.0007 | 5 | 33 | 3.600631 | -3.259863 | 2.838931 | 1.19527 | 12.09173 | 4.532094
2018-03-23 12:00 | 240178 | 1440.0001 | 5 | 33 | 3.574337 | -3.259908 | 2.838931 | 1.303933 | 12.09173 | 4.921904
2018-03-23 12:02 | 240298 | 1560.001 | 5 | 33 | 3.549952 | -3.25985 | 2.838931 | 1.412596 | 12.09173 | 5.308959
2018-03-23 12:04 | 240418 | 1680.0003 | 5 | 33 | 3.5275 | -3.259916 | 2.838931 | 1.521264 | 12.09173 | 5.693489
2018-03-23 12:06 | 240538 | 1800.0002 | 5 | 33 | 3.507034 | -3.259924 | 2.838931 | 1.62992 | 12.09173 | 6.075649
2018-03-23 12:08 | 240658 | 1920.0003 | 5 | 33 | 3.488361 | -3.259931 | 2.838931 | 1.738569 | 12.09173 | 6.455656
2018-03-23 12:10 | 240778 | 2040.0002 | 5 | 33 | 3.471025 | -3.259868 | 2.838931 | 1.84724 | 12.09173 | 6.833792
2018-03-23 12:12 | 240898 | 2160.0003 | 5 | 33 | 3.454395 | -3.259969 | 2.838931 | 1.955907 | 12.09173 | 7.210063
2018-03-23 12:14 | 241018 | 2280.001 | 5 | 33 | 3.438139 | -3.259962 | 2.838931 | 2.064562 | 12.09173 | 7.584531
2018-03-23 12:16 | 241138 | 2400.0006 | 5 | 33 | 3.420041 | -3.259872 | 2.838931 | 2.173228 | 12.09173 | 7.957192
2018-03-23 12:18 | 241258 | 2520.0003 | 5 | 33 | 3.397842 | -3.260005 | 2.838931 | 2.281881 | 12.09173 | 8.327612
2018-03-23 12:20 | 241378 | 2640.001 | 5 | 33 | 3.371634 | -3.260022 | 2.838931 | 2.390551 | 12.09173 | 8.695474
2018-03-23 12:22 | 241498 | 2760.0011 | 5 | 33 | 3.337808 | -3.26007 | 2.838931 | 2.499216 | 12.09173 | 9.060103
2018-03-23 12:24 | 241618 | 2880.001 | 5 | 33 | 3.287946 | -3.259901 | 2.838931 | 2.607873 | 12.09173 | 9.420283
2018-03-23 12:26 | 241738 | 3000.0003 | 5 | 33 | 3.206378 | -3.259953 | 2.838931 | 2.716539 | 12.09173 | 9.773549
2018-03-23 12:28 | 241858 | 3120.0003 | 5 | 33 | 3.039054 | -3.259964 | 2.838931 | 2.82521 | 12.09173 | 10.11427
2018-03-23 12:29 | 241873.7 | 3135.7249 | 5 | 33 | 2.999992 | -3.260043 | 2.838931 | 2.839436 | 12.09173 | 10.15724
2018-03-23 12:31 | 241993.8 | 120.0009 | 6 | 33 | 3.493636 | 0 | 2.838931 | 2.839456 | 12.09173 | 10.1573
2018-03-23 12:33 | 242113.8 | 240.0009 | 6 | 33 | 3.515766 | 0 | 2.838931 | 2.839456 | 12.09173 | 10.1573
2018-03-23 12:34 | 242173.8 | 300.003 | 6 | 33 | 3.520631 | 0 | 2.838931 | 2.839456 | 12.09173 | 10.1573
2018-03-23 12:34 | 242173.8 | 0.0024 | 7 | 34 | 3.520437 | 0 | 0 | 0 | 0 | 0
2018-03-23 12:36 | 242293.9 | 120.0001 | 2 | 34 | 4.10828 | 4.889983 | 0.1624056 | 2.021e-09 | 0.6548782 | 7.115e-09
2018-03-23 12:38 | 242413.9 | 240.0009 | 2 | 34 | 4.146888 | 4.889941 | 0.3253899 | 2.021e-09 | 1.327528 | 7.115e-09
2018-03-23 12:40 | 242533.9 | 360.0009 | 2 | 34 | 4.180184 | 4.89005 | 0.4883873 | 2.021e-09 | 2.006309 | 7.115e-09
2018-03-23 12:42 | 242653.9 | 480.0002 | 2 | 34 | 4.200242 | 4.824142 | 0.6511524 | 2.021e-09 | 2.688679 | 7.115e-09
2018-03-23 12:44 | 242773.9 | 600.0012 | 2 | 34 | 4.200245 | 4.504464 | 0.8066059 | 2.021e-09 | 3.341623 | 7.115e-09
2018-03-23 12:46 | 242893.9 | 720.0002 | 2 | 34 | 4.200256 | 4.199897 | 0.9515843 | 2.021e-09 | 3.950566 | 7.115e-09
2018-03-23 12:48 | 243013.9 | 840.0009 | 2 | 34 | 4.200278 | 3.886081 | 1.086269 | 2.021e-09 | 4.516274 | 7.115e-09
2018-03-23 12:50 | 243133.9 | 960.0018 | 2 | 34 | 4.200228 | 3.58829 | 1.210751 | 2.021e-09 | 5.039127 | 7.115e-09
2018-03-23 12:52 | 243253.9 | 1080.001 | 2 | 34 | 4.200252 | 3.319371 | 1.325801 | 2.021e-09 | 5.522364 | 7.115e-09
2018-03-23 12:52 | 243279 | 1105.0807 | 2 | 34 | 4.200274 | 3.259994 | 1.348713 | 2.021e-09 | 5.6186 | 7.115e-09
2018-03-23 12:54 | 243399 | 120.0001 | 3 | 34 | 4.220903 | 3.260133 | 1.457006 | 2.908e-09 | 6.074476 | 1.0696e-08
2018-03-23 12:56 | 243519 | 240.0003 | 3 | 34 | 4.244781 | 3.259837 | 1.565663 | 2.908e-09 | 6.534386 | 1.0696e-08
2018-03-23 12:58 | 243639 | 360.0002 | 3 | 34 | 4.270402 | 3.259822 | 1.674323 | 2.908e-09 | 6.996997 | 1.0696e-08
2018-03-23 13:00 | 243759 | 480.0003 | 3 | 34 | 4.298134 | 3.259898 | 1.782987 | 2.908e-09 | 7.462523 | 1.0696e-08
2018-03-23 13:02 | 243879 | 600.001 | 3 | 34 | 4.327975 | 3.259818 | 1.891647 | 2.908e-09 | 7.931159 | 1.0696e-08
2018-03-23 13:04 | 243999 | 720.0009 | 3 | 34 | 4.360032 | 3.259841 | 2.000307 | 2.908e-09 | 8.403153 | 1.0696e-08
2018-03-23 13:06 | 244119 | 840.0002 | 3 | 34 | 4.394832 | 3.25978 | 2.108962 | 2.908e-09 | 8.878758 | 1.0696e-08
2018-03-23 13:08 | 244239 | 960.0002 | 3 | 34 | 4.400237 | 2.90084 | 2.212114 | 2.908e-09 | 9.332612 | 1.0696e-08
2018-03-23 13:10 | 244359 | 1080.0011 | 3 | 34 | 4.400128 | 2.567313 | 2.303137 | 2.908e-09 | 9.733137 | 1.0696e-08
2018-03-23 13:12 | 244479 | 1200.0001 | 3 | 34 | 4.400205 | 2.268662 | 2.383603 | 2.908e-09 | 10.0872 | 1.0696e-08
2018-03-23 13:14 | 244599 | 1320.0003 | 3 | 34 | 4.400254 | 2.005449 | 2.45475 | 2.908e-09 | 10.40027 | 1.0696e-08
2018-03-23 13:16 | 244719 | 1440.001 | 3 | 34 | 4.400248 | 1.774763 | 2.517704 | 2.908e-09 | 10.67728 | 1.0696e-08
2018-03-23 13:18 | 244839 | 1560.0018 | 3 | 34 | 4.400177 | 1.565789 | 2.573278 | 2.908e-09 | 10.92182 | 1.0696e-08
2018-03-23 13:20 | 244959 | 1680.0001 | 3 | 34 | 4.400153 | 1.382155 | 2.622404 | 2.908e-09 | 11.13798 | 1.0696e-08
2018-03-23 13:22 | 245079 | 1800.0002 | 3 | 34 | 4.400181 | 1.222262 | 2.665751 | 2.908e-09 | 11.32872 | 1.0696e-08
2018-03-23 13:24 | 245199 | 1920.0011 | 3 | 34 | 4.400192 | 1.086268 | 2.704164 | 2.908e-09 | 11.49774 | 1.0696e-08
2018-03-23 13:26 | 245319 | 2040.0011 | 3 | 34 | 4.400165 | 0.9710493 | 2.738408 | 2.908e-09 | 11.64843 | 1.0696e-08
2018-03-23 13:28 | 245439 | 2160.0011 | 3 | 34 | 4.400174 | 0.8717222 | 2.769079 | 2.908e-09 | 11.78338 | 1.0696e-08
2018-03-23 13:30 | 245559 | 2280.0001 | 3 | 34 | 4.400144 | 0.7848139 | 2.796656 | 2.908e-09 | 11.90473 | 1.0696e-08
2018-03-23 13:32 | 245679 | 2400.0012 | 3 | 34 | 4.400167 | 0.7091389 | 2.821546 | 2.908e-09 | 12.01425 | 1.0696e-08
2018-03-23 13:34 | 245783.3 | 2504.3266 | 3 | 34 | 4.40022 | 0.6519995 | 2.841243 | 2.908e-09 | 12.10092 | 1.0696e-08
2018-03-23 13:36 | 245903.3471 | 120 | 4 | 34 | 4.328609 | 0 | 2.841243 | 2.908e-09 | 12.10092 | 1.0696e-08
2018-03-23 13:38 | 246023.347 | 239.9999 | 4 | 34 | 4.322663 | 0 | 2.841243 | 2.908e-09 | 12.10092 | 1.0696e-08
2018-03-23 13:39 | 246083.3493 | 300.0022 | 4 | 34 | 4.320966 | 0 | 2.841243 | 2.908e-09 | 12.10092 | 1.0696e-08
2018-03-23 13:41 | 246203.4 | 120.0011 | 5 | 34 | 3.972666 | -3.260007 | 2.841243 | 0.1086442 | 12.10092 | 0.4364722
2018-03-23 13:43 | 246323.4 | 240.0001 | 5 | 34 | 3.924516 | -3.259987 | 2.841243 | 0.2173253 | 12.10092 | 0.8654818
2018-03-23 13:45 | 246443.4 | 360.0003 | 5 | 34 | 3.882701 | -3.260018 | 2.841243 | 0.3259899 | 12.10092 | 1.289664
2018-03-23 13:47 | 246563.4 | 480.0004 | 5 | 34 | 3.840833 | -3.260022 | 2.841243 | 0.4346516 | 12.10092 | 1.709285
2018-03-23 13:49 | 246683.4 | 600.0028 | 5 | 34 | 3.800602 | -3.260004 | 2.841243 | 0.5433193 | 12.10092 | 2.124454
2018-03-23 13:51 | 246803.4 | 720.0011 | 5 | 34 | 3.762005 | -3.259986 | 2.841243 | 0.651981 | 12.10092 | 2.53536
2018-03-23 13:53 | 246923.4 | 840.001 | 5 | 34 | 3.723968 | -3.260002 | 2.841243 | 0.760626 | 12.10092 | 2.941987
2018-03-23 13:55 | 247043.4 | 960.0011 | 5 | 34 | 3.689474 | -3.259896 | 2.841243 | 0.869305 | 12.10092 | 3.344792
2018-03-23 13:57 | 247163.4 | 1080.0019 | 5 | 34 | 3.658155 | -3.259959 | 2.841243 | 0.9779682 | 12.10092 | 3.743978
2018-03-23 13:59 | 247283.4 | 1200.0011 | 5 | 34 | 3.628721 | -3.259929 | 2.841243 | 1.086626 | 12.10092 | 4.139853
2018-03-23 14:01 | 247403.4 | 1320.0028 | 5 | 34 | 3.600954 | -3.259935 | 2.841243 | 1.195293 | 12.10092 | 4.53265
2018-03-23 14:03 | 247523.4 | 1440.0002 | 5 | 34 | 3.575084 | -3.259919 | 2.841243 | 1.303947 | 12.10092 | 4.922489
2018-03-23 14:05 | 247643.4 | 1560.0011 | 5 | 34 | 3.550823 | -3.26 | 2.841243 | 1.412608 | 12.10092 | 5.309627
2018-03-23 14:07 | 247763.4 | 1680.0019 | 5 | 34 | 3.528656 | -3.25991 | 2.841243 | 1.521274 | 12.10092 | 5.694253
2018-03-23 14:09 | 247883.4 | 1800.0003 | 5 | 34 | 3.50799 | -3.25989 | 2.841243 | 1.629936 | 12.10092 | 6.076542
2018-03-23 14:11 | 248003.4 | 1920.001 | 5 | 34 | 3.48924 | -3.259998 | 2.841243 | 1.738591 | 12.10092 | 6.456671
2018-03-23 14:13 | 248123.4 | 2040.0003 | 5 | 34 | 3.470881 | -3.259964 | 2.841243 | 1.847246 | 12.10092 | 6.834802
2018-03-23 14:15 | 248243.4 | 2160.0003 | 5 | 34 | 3.451717 | -3.259926 | 2.841243 | 1.955907 | 12.10092 | 7.210906
2018-03-23 14:17 | 248363.4 | 2280.001 | 5 | 34 | 3.433313 | -3.259896 | 2.841243 | 2.064571 | 12.10092 | 7.584992
2018-03-23 14:19 | 248483.4 | 2400.0003 | 5 | 34 | 3.413956 | -3.259853 | 2.841243 | 2.17323 | 12.10092 | 7.957025
2018-03-23 14:21 | 248603.4 | 2520.0002 | 5 | 34 | 3.392584 | -3.259948 | 2.841243 | 2.281875 | 12.10092 | 8.3268
2018-03-23 14:23 | 248723.4 | 2640.0011 | 5 | 34 | 3.367503 | -3.260036 | 2.841243 | 2.390552 | 12.10092 | 8.694183
2018-03-23 14:25 | 248843.4 | 2760.0019 | 5 | 34 | 3.33509 | -3.259979 | 2.841243 | 2.499222 | 12.10092 | 9.05845
2018-03-23 14:27 | 248963.4 | 2880.0011 | 5 | 34 | 3.287045 | -3.260032 | 2.841243 | 2.607885 | 12.10092 | 9.418446
2018-03-23 14:29 | 249083.4 | 3000.0003 | 5 | 34 | 3.208545 | -3.259908 | 2.841243 | 2.716526 | 12.10092 | 9.771686
2018-03-23 14:31 | 249203.4 | 3120.0003 | 5 | 34 | 3.044439 | -3.259962 | 2.841243 | 2.825205 | 12.10092 | 10.11281
2018-03-23 14:31 | 249221.6 | 3138.1385 | 5 | 34 | 2.999993 | -3.259948 | 2.841243 | 2.841611 | 12.10092 | 10.16241
2018-03-23 14:33 | 249341.6 | 120.0006 | 6 | 34 | 3.493447 | 0 | 2.841243 | 2.84164 | 12.10092 | 10.16249
2018-03-23 14:35 | 249461.6 | 239.9999 | 6 | 34 | 3.51553 | 0 | 2.841243 | 2.84164 | 12.10092 | 10.16249
2018-03-23 14:36 | 249521.6 | 300.0029 | 6 | 34 | 3.520428 | 0 | 2.841243 | 2.84164 | 12.10092 | 10.16249
2018-03-23 14:36 | 249521.6 | 0.0024 | 7 | 35 | 3.520269 | 0 | 0 | 0 | 0 | 0
2018-03-23 14:38 | 249641.7 | 120.0002 | 2 | 35 | 4.107325 | 4.89008 | 0.162406 | 8.35e-10 | 0.6547078 | 2.94e-09
2018-03-23 14:40 | 249761.7 | 240.0002 | 2 | 35 | 4.146599 | 4.890044 | 0.3253969 | 8.35e-10 | 1.327239 | 2.94e-09
2018-03-23 14:42 | 249881.7 | 360.001 | 2 | 35 | 4.18131 | 4.890079 | 0.4884061 | 8.35e-10 | 2.006152 | 2.94e-09
2018-03-23 14:44 | 250001.7 | 480.0002 | 2 | 35 | 4.200246 | 4.774915 | 0.6507941 | 8.35e-10 | 2.687167 | 2.94e-09
2018-03-23 14:46 | 250121.7 | 600.0006 | 2 | 35 | 4.200233 | 4.452086 | 0.8044841 | 8.35e-10 | 3.332701 | 2.94e-09
2018-03-23 14:48 | 250241.7 | 720.001 | 2 | 35 | 4.20027 | 4.133292 | 0.9473595 | 8.35e-10 | 3.932812 | 2.94e-09
2018-03-23 14:50 | 250361.7 | 840.0009 | 2 | 35 | 4.200248 | 3.817079 | 1.079677 | 8.35e-10 | 4.488577 | 2.94e-09
2018-03-23 14:52 | 250481.7 | 960.0017 | 2 | 35 | 4.20022 | 3.539481 | 1.202264 | 8.35e-10 | 5.003471 | 2.94e-09
2018-03-23 14:54 | 250601.7 | 1080.0001 | 2 | 35 | 4.200232 | 3.291078 | 1.316055 | 8.35e-10 | 5.48142 | 2.94e-09
2018-03-23 14:54 | 250617.1 | 1095.3775 | 2 | 35 | 4.200277 | 3.259978 | 1.330046 | 8.35e-10 | 5.540184 | 2.94e-09
2018-03-23 14:56 | 250737.1 | 120.0009 | 3 | 35 | 4.219503 | 3.260005 | 1.438324 | 8.35e-10 | 5.995924 | 2.94e-09
2018-03-23 14:58 | 250857.1 | 240.0001 | 3 | 35 | 4.242301 | 3.260037 | 1.546983 | 8.35e-10 | 6.455643 | 2.94e-09
2018-03-23 15:00 | 250977.1 | 360.0001 | 3 | 35 | 4.266906 | 3.260068 | 1.655642 | 8.35e-10 | 6.917922 | 2.94e-09
2018-03-23 15:02 | 251097.1 | 480.0009 | 3 | 35 | 4.2936 | 3.260011 | 1.764308 | 8.35e-10 | 7.383018 | 2.94e-09
2018-03-23 15:04 | 251217.1 | 600.001 | 3 | 35 | 4.322672 | 3.260036 | 1.872981 | 8.35e-10 | 7.851175 | 2.94e-09
2018-03-23 15:06 | 251337.1 | 720.0009 | 3 | 35 | 4.354073 | 3.260039 | 1.981643 | 8.35e-10 | 8.32257 | 2.94e-09
2018-03-23 15:08 | 251457.1 | 840.0009 | 3 | 35 | 4.388091 | 3.260043 | 2.090311 | 8.35e-10 | 8.797542 | 2.94e-09
2018-03-23 15:10 | 251577.1 | 960.0009 | 3 | 35 | 4.400259 | 2.970309 | 2.195551 | 8.35e-10 | 9.260399 | 2.94e-09
2018-03-23 15:12 | 251697.1 | 1080.001 | 3 | 35 | 4.400255 | 2.609191 | 2.288433 | 8.35e-10 | 9.669104 | 2.94e-09
2018-03-23 15:14 | 251817.1 | 1200.0001 | 3 | 35 | 4.400199 | 2.291121 | 2.370106 | 8.35e-10 | 10.02848 | 2.94e-09
2018-03-23 15:16 | 251937.1 | 1320.0011 | 3 | 35 | 4.400277 | 2.016182 | 2.441814 | 8.35e-10 | 10.34402 | 2.94e-09
2018-03-23 15:18 | 252057.1 | 1440.0012 | 3 | 35 | 4.40018 | 1.779332 | 2.505011 | 8.35e-10 | 10.6221 | 2.94e-09
2018-03-23 15:20 | 252177.1 | 1560.0003 | 3 | 35 | 4.400226 | 1.57761 | 2.560867 | 8.35e-10 | 10.86787 | 2.94e-09
2018-03-23 15:22 | 252297.1 | 1680.0027 | 3 | 35 | 4.400213 | 1.401641 | 2.610422 | 8.35e-10 | 11.08593 | 2.94e-09
2018-03-23 15:24 | 252417.1 | 1800.001 | 3 | 35 | 4.400228 | 1.25037 | 2.654542 | 8.35e-10 | 11.28007 | 2.94e-09
2018-03-23 15:26 | 252537.1 | 1920.0002 | 3 | 35 | 4.400144 | 1.118253 | 2.693977 | 8.35e-10 | 11.45359 | 2.94e-09
2018-03-23 15:28 | 252657.1 | 2040.0011 | 3 | 35 | 4.400147 | 1.001849 | 2.729288 | 8.35e-10 | 11.60896 | 2.94e-09
2018-03-23 15:30 | 252777.1 | 2160.0011 | 3 | 35 | 4.400153 | 0.900877 | 2.760972 | 8.35e-10 | 11.74838 | 2.94e-09
2018-03-23 15:32 | 252897.1 | 2280.0003 | 3 | 35 | 4.400179 | 0.8135681 | 2.789515 | 8.35e-10 | 11.87397 | 2.94e-09
2018-03-23 15:34 | 253017.1 | 2400.0003 | 3 | 35 | 4.400155 | 0.7355347 | 2.815309 | 8.35e-10 | 11.98747 | 2.94e-09
2018-03-23 15:36 | 253137.1 | 2520.001 | 3 | 35 | 4.400229 | 0.6679649 | 2.838674 | 8.35e-10 | 12.09028 | 2.94e-09
2018-03-23 15:37 | 253167.4 | 2550.2713 | 3 | 35 | 4.400169 | 0.6519995 | 2.844221 | 8.35e-10 | 12.11469 | 2.94e-09
2018-03-23 15:39 | 253287.4 | 120.0001 | 4 | 35 | 4.329067 | 0 | 2.844221 | 8.35e-10 | 12.11469 | 2.94e-09
2018-03-23 15:41 | 253407.4 | 240.0008 | 4 | 35 | 4.323192 | 0 | 2.844221 | 8.35e-10 | 12.11469 | 2.94e-09
2018-03-23 15:42 | 253467.4 | 300.003 | 4 | 35 | 4.321521 | 0 | 2.844221 | 8.35e-10 | 12.11469 | 2.94e-09
2018-03-23 15:44 | 253587.5 | 120.0009 | 5 | 35 | 3.971741 | -3.259921 | 2.844221 | 0.1086556 | 12.11469 | 0.436659
2018-03-23 15:46 | 253707.5 | 240.0009 | 5 | 35 | 3.922821 | -3.259953 | 2.844221 | 0.2173079 | 12.11469 | 0.8654738
2018-03-23 15:48 | 253827.5 | 360.0001 | 5 | 35 | 3.878204 | -3.259892 | 2.844221 | 0.325967 | 12.11469 | 1.289203
2018-03-23 15:50 | 253947.5 | 480.0009 | 5 | 35 | 3.837928 | -3.259888 | 2.844221 | 0.4346249 | 12.11469 | 1.708395
2018-03-23 15:52 | 254067.5 | 600.0001 | 5 | 35 | 3.799335 | -3.25989 | 2.844221 | 0.543299 | 12.11469 | 2.123363
2018-03-23 15:54 | 254187.5 | 720.0009 | 5 | 35 | 3.76172 | -3.259904 | 2.844221 | 0.6519639 | 12.11469 | 2.534163
2018-03-23 15:56 | 254307.5 | 840.0001 | 5 | 35 | 3.725462 | -3.259977 | 2.844221 | 0.7606133 | 12.11469 | 2.940885
2018-03-23 15:58 | 254427.5 | 960.0009 | 5 | 35 | 3.692252 | -3.259937 | 2.844221 | 0.8692821 | 12.11469 | 3.343894
2018-03-23 16:00 | 254547.5 | 1080.0002 | 5 | 35 | 3.6617 | -3.259944 | 2.844221 | 0.9779474 | 12.11469 | 3.743434
2018-03-23 16:02 | 254667.5 | 1200.0001 | 5 | 35 | 3.632857 | -3.259931 | 2.844221 | 1.086606 | 12.11469 | 4.139727
2018-03-23 16:04 | 254787.5 | 1320.0009 | 5 | 35 | 3.60576 | -3.259969 | 2.844221 | 1.195268 | 12.11469 | 4.532996
2018-03-23 16:06 | 254907.5 | 1440.0005 | 5 | 35 | 3.579938 | -3.260018 | 2.844221 | 1.303934 | 12.11469 | 4.923405
2018-03-23 16:08 | 255027.5 | 1560.0009 | 5 | 35 | 3.55464 | -3.259954 | 2.844221 | 1.412601 | 12.11469 | 5.311059
2018-03-23 16:10 | 255147.5 | 1680.0009 | 5 | 35 | 3.529929 | -3.259955 | 2.844221 | 1.52126 | 12.11469 | 5.695938
2018-03-23 16:12 | 255267.5 | 1800.0001 | 5 | 35 | 3.507858 | -3.259995 | 2.844221 | 1.62992 | 12.11469 | 6.078278
2018-03-23 16:14 | 255387.5 | 1920.0009 | 5 | 35 | 3.487243 | -3.260018 | 2.844221 | 1.738575 | 12.11469 | 6.458268
2018-03-23 16:16 | 255507.5 | 2040.0001 | 5 | 35 | 3.468091 | -3.260017 | 2.844221 | 1.847236 | 12.11469 | 6.836154
2018-03-23 16:18 | 255627.5 | 2160.0009 | 5 | 35 | 3.45025 | -3.260063 | 2.844221 | 1.955911 | 12.11469 | 7.212063
2018-03-23 16:20 | 255747.5 | 2280.0005 | 5 | 35 | 3.433046 | -3.260128 | 2.844221 | 2.064567 | 12.11469 | 7.586017
2018-03-23 16:22 | 255867.5 | 2400.0001 | 5 | 35 | 3.415387 | -3.260137 | 2.844221 | 2.173232 | 12.11469 | 7.958122
2018-03-23 16:24 | 255987.5 | 2520.0002 | 5 | 35 | 3.396101 | -3.260169 | 2.844221 | 2.281886 | 12.11469 | 8.328195
2018-03-23 16:26 | 256107.5 | 2640.0011 | 5 | 35 | 3.372796 | -3.260118 | 2.844221 | 2.390555 | 12.11469 | 8.696042
2018-03-23 16:28 | 256227.5 | 2760.0002 | 5 | 35 | 3.342059 | -3.260022 | 2.844221 | 2.499231 | 12.11469 | 9.061006
2018-03-23 16:30 | 256347.5 | 2880.0011 | 5 | 35 | 3.295634 | -3.260117 | 2.844221 | 2.607891 | 12.11469 | 9.421828
2018-03-23 16:32 | 256467.5 | 3000.0011 | 5 | 35 | 3.218519 | -3.260155 | 2.844221 | 2.716549 | 12.11469 | 9.776126
2018-03-23 16:34 | 256587.5 | 3120.0003 | 5 | 35 | 3.060583 | -3.259995 | 2.844221 | 2.825228 | 12.11469 | 10.1186
2018-03-23 16:34 | 256612.3 | 3144.7586 | 5 | 35 | 2.999992 | -3.260115 | 2.844221 | 2.847647 | 12.11469 | 10.18656
2018-03-23 16:36 | 256732.3 | 120.0002 | 6 | 35 | 3.485043 | 0 | 2.844221 | 2.847647 | 12.11469 | 10.18656
2018-03-23 16:38 | 256852.3 | 240.0002 | 6 | 35 | 3.506323 | 0 | 2.844221 | 2.847647 | 12.11469 | 10.18656
2018-03-23 16:39 | 256912.3 | 300.0016 | 6 | 35 | 3.511061 | 0 | 2.844221 | 2.847647 | 12.11469 | 10.18656
2018-03-23 16:39 | 256912.3 | 0.0026 | 7 | 36 | 3.511167 | 0 | 0 | 0 | 0 | 0
2018-03-23 16:41 | 257032.4 | 120.001 | 2 | 36 | 4.109284 | 4.889958 | 0.1623917 | 1.47e-10 | 0.6539156 | 5.16e-10
2018-03-23 16:43 | 257152.4 | 240.0001 | 2 | 36 | 4.148057 | 4.889838 | 0.3253766 | 1.47e-10 | 1.326719 | 5.16e-10
2018-03-23 16:45 | 257272.4 | 360.0001 | 2 | 36 | 4.18168 | 4.889949 | 0.4883796 | 1.47e-10 | 2.005757 | 5.16e-10
2018-03-23 16:47 | 257392.4 | 480.0009 | 2 | 36 | 4.200261 | 4.788339 | 0.6508697 | 1.47e-10 | 2.687199 | 5.16e-10
2018-03-23 16:49 | 257512.4 | 600.0002 | 2 | 36 | 4.200267 | 4.473283 | 0.8051259 | 1.47e-10 | 3.335113 | 5.16e-10
2018-03-23 16:51 | 257632.4 | 720.0001 | 2 | 36 | 4.200216 | 4.153827 | 0.948831 | 1.47e-10 | 3.938709 | 5.16e-10
2018-03-23 16:53 | 257752.4 | 840.0009 | 2 | 36 | 4.200246 | 3.857692 | 1.082267 | 1.47e-10 | 4.499172 | 5.16e-10
2018-03-23 16:55 | 257872.4 | 960.001 | 2 | 36 | 4.200172 | 3.586255 | 1.206285 | 1.47e-10 | 5.020077 | 5.16e-10
2018-03-23 16:57 | 257992.4 | 1080.001 | 2 | 36 | 4.200226 | 3.336596 | 1.321628 | 1.47e-10 | 5.504545 | 5.16e-10
2018-03-23 16:58 | 258032.1 | 1119.7264 | 2 | 36 | 4.200219 | 3.259994 | 1.358023 | 1.47e-10 | 5.65741 | 5.16e-10
2018-03-23 17:00 | 258152.1 | 120.0002 | 3 | 36 | 4.219327 | 3.259906 | 1.466303 | 1.47e-10 | 6.113139 | 5.16e-10
2018-03-23 17:02 | 258272.1 | 240.001 | 3 | 36 | 4.24194 | 3.259915 | 1.574954 | 1.47e-10 | 6.572782 | 5.16e-10
2018-03-23 17:04 | 258392.1 | 360.0002 | 3 | 36 | 4.267033 | 3.259933 | 1.683623 | 1.47e-10 | 7.035086 | 5.16e-10
2018-03-23 17:06 | 258512.1 | 480.0018 | 3 | 36 | 4.294897 | 3.259967 | 1.792277 | 1.47e-10 | 7.500231 | 5.16e-10
2018-03-23 17:08 | 258632.1 | 600.001 | 3 | 36 | 4.326523 | 3.260013 | 1.900935 | 1.47e-10 | 7.968587 | 5.16e-10
2018-03-23 17:10 | 258752.1 | 720.0002 | 3 | 36 | 4.358878 | 3.260024 | 2.009591 | 1.47e-10 | 8.440478 | 5.16e-10
2018-03-23 17:12 | 258872.1 | 840.002 | 3 | 36 | 4.396502 | 3.260045 | 2.11827 | 1.47e-10 | 8.916165 | 5.16e-10
2018-03-23 17:14 | 258992.1 | 960.0002 | 3 | 36 | 4.400282 | 2.860061 | 2.220259 | 1.47e-10 | 9.364923 | 5.16e-10
2018-03-23 17:16 | 259112.1 | 1080.0005 | 3 | 36 | 4.400206 | 2.523398 | 2.309826 | 1.47e-10 | 9.759042 | 5.16e-10
2018-03-23 17:18 | 259232.1 | 1200.0005 | 3 | 36 | 4.400195 | 2.230672 | 2.388952 | 1.47e-10 | 10.10722 | 5.16e-10
2018-03-23 17:20 | 259352.1 | 1320.0022 | 3 | 36 | 4.400224 | 1.972431 | 2.4589 | 1.47e-10 | 10.415 | 5.16e-10
2018-03-23 17:22 | 259472.1 | 1440.0006 | 3 | 36 | 4.400247 | 1.747364 | 2.520791 | 1.47e-10 | 10.68734 | 5.16e-10
2018-03-23 17:24 | 259592.1 | 1560.0015 | 3 | 36 | 4.400202 | 1.550698 | 2.575694 | 1.47e-10 | 10.92892 | 5.16e-10
2018-03-23 17:26 | 259712.1 | 1680.0007 | 3 | 36 | 4.400187 | 1.379292 | 2.62446 | 1.47e-10 | 11.1435 | 5.16e-10
2018-03-23 17:28 | 259832.1 | 1800.0016 | 3 | 36 | 4.400162 | 1.230844 | 2.667896 | 1.47e-10 | 11.33463 | 5.16e-10
2018-03-23 17:30 | 259952.1 | 1920.0011 | 3 | 36 | 4.400237 | 1.101424 | 2.70672 | 1.47e-10 | 11.50546 | 5.16e-10
2018-03-23 17:32 | 260072.1 | 2040.0014 | 3 | 36 | 4.40015 | 0.9874783 | 2.74149 | 1.47e-10 | 11.65846 | 5.16e-10
2018-03-23 17:34 | 260192.1 | 2160.0001 | 3 | 36 | 4.400147 | 0.8842468 | 2.772692 | 1.47e-10 | 11.79575 | 5.16e-10
2018-03-23 17:36 | 260312.1 | 2280.0014 | 3 | 36 | 4.400187 | 0.7913952 | 2.800597 | 1.47e-10 | 11.91854 | 5.16e-10
2018-03-23 17:38 | 260432.1 | 2400.0016 | 3 | 36 | 4.400191 | 0.7096081 | 2.825589 | 1.47e-10 | 12.02851 | 5.16e-10
2018-03-23 17:39 | 260529.6 | 2497.4472 | 3 | 36 | 4.400136 | 0.6519938 | 2.843996 | 1.47e-10 | 12.1095 | 5.16e-10
2018-03-23 17:41 | 260649.6 | 120.0013 | 4 | 36 | 4.328098 | 0 | 2.843996 | 1.47e-10 | 12.1095 | 5.16e-10
2018-03-23 17:43 | 260769.6 | 240.0009 | 4 | 36 | 4.322138 | 0 | 2.843996 | 1.47e-10 | 12.1095 | 5.16e-10
2018-03-23 17:44 | 260829.6 | 300.0043 | 4 | 36 | 4.320447 | 0 | 2.843996 | 1.47e-10 | 12.1095 | 5.16e-10
2018-03-23 17:46 | 260949.7 | 120.0002 | 5 | 36 | 3.96776 | -3.260036 | 2.843996 | 0.1086602 | 12.1095 | 0.436133
2018-03-23 17:48 | 261069.7 | 240.0002 | 5 | 36 | 3.918185 | -3.259899 | 2.843996 | 0.2173043 | 12.1095 | 0.8643966
2018-03-23 17:50 | 261189.7 | 360.0001 | 5 | 36 | 3.876494 | -3.26008 | 2.843996 | 0.3259661 | 12.1095 | 1.287867
2018-03-23 17:52 | 261309.7 | 480.0002 | 5 | 36 | 3.836864 | -3.259974 | 2.843996 | 0.4346413 | 12.1095 | 1.70698
2018-03-23 17:54 | 261429.7 | 600.0006 | 5 | 36 | 3.798927 | -3.260067 | 2.843996 | 0.5432923 | 12.1095 | 2.121783
2018-03-23 17:56 | 261549.7 | 720.0007 | 5 | 36 | 3.761948 | -3.259949 | 2.843996 | 0.6519535 | 12.1095 | 2.532567
2018-03-23 17:58 | 261669.7 | 840.001 | 5 | 36 | 3.726171 | -3.259997 | 2.843996 | 0.7606047 | 12.1095 | 2.939346
2018-03-23 18:00 | 261789.7 | 960.0006 | 5 | 36 | 3.692989 | -3.25996 | 2.843996 | 0.8692918 | 12.1095 | 3.342504
2018-03-23 18:02 | 261909.7 | 1080.0005 | 5 | 36 | 3.660847 | -3.259914 | 2.843996 | 0.9779376 | 12.1095 | 3.741981
2018-03-23 18:04 | 262029.7 | 1200.0023 | 5 | 36 | 3.629619 | -3.259929 | 2.843996 | 1.086615 | 12.1095 | 4.138118
2018-03-23 18:06 | 262149.7 | 1320.0016 | 5 | 36 | 3.600707 | -3.259921 | 2.843996 | 1.19526 | 12.1095 | 4.530882
2018-03-23 18:08 | 262269.7 | 1440.0007 | 5 | 36 | 3.572976 | -3.259904 | 2.843996 | 1.303925 | 12.1095 | 4.920626
2018-03-23 18:10 | 262389.7 | 1560.0008 | 5 | 36 | 3.547319 | -3.259949 | 2.843996 | 1.412574 | 12.1095 | 5.307412
2018-03-23 18:12 | 262509.7 | 1680.0016 | 5 | 36 | 3.524111 | -3.259948 | 2.843996 | 1.52125 | 12.1095 | 5.691632
2018-03-23 18:14 | 262629.7 | 1800.0001 | 5 | 36 | 3.503107 | -3.260056 | 2.843996 | 1.62991 | 12.1095 | 6.073403
2018-03-23 18:16 | 262749.7 | 1920.0001 | 5 | 36 | 3.484037 | -3.259937 | 2.843996 | 1.73856 | 12.1095 | 6.452971
2018-03-23 18:18 | 262869.7 | 2040.0001 | 5 | 36 | 3.466354 | -3.259967 | 2.843996 | 1.847221 | 12.1095 | 6.83058
2018-03-23 18:20 | 262989.7 | 2160.0009 | 5 | 36 | 3.449398 | -3.260011 | 2.843996 | 1.955892 | 12.1095 | 7.206343
2018-03-23 18:22 | 263109.7 | 2280.0016 | 5 | 36 | 3.432839 | -3.260056 | 2.843996 | 2.064554 | 12.1095 | 7.580266
2018-03-23 18:24 | 263229.7 | 2400.0002 | 5 | 36 | 3.415588 | -3.260072 | 2.843996 | 2.173226 | 12.1095 | 7.952394
2018-03-23 18:26 | 263349.7 | 2520.0005 | 5 | 36 | 3.396487 | -3.259775 | 2.843996 | 2.28189 | 12.1095 | 8.322547
2018-03-23 18:28 | 263469.7 | 2640.001 | 5 | 36 | 3.373181 | -3.259813 | 2.843996 | 2.390553 | 12.1095 | 8.690397
2018-03-23 18:30 | 263589.7 | 2760.0023 | 5 | 36 | 3.340337 | -3.260151 | 2.843996 | 2.499213 | 12.1095 | 9.055277
2018-03-23 18:32 | 263709.7 | 2880.0015 | 5 | 36 | 3.28898 | -3.260012 | 2.843996 | 2.607869 | 12.1095 | 9.415634
2018-03-23 18:34 | 263829.7 | 3000.0001 | 5 | 36 | 3.204471 | -3.259953 | 2.843996 | 2.716526 | 12.1095 | 9.768855
2018-03-23 18:36 | 263949.7 | 3120.0021 | 5 | 36 | 3.032213 | -3.259798 | 2.843996 | 2.825191 | 12.1095 | 10.10915
2018-03-23 18:37 | 263962.5 | 3132.8392 | 5 | 36 | 2.999995 | -3.259886 | 2.843996 | 2.836811 | 12.1095 | 10.1442
2018-03-23 18:39 | 264082.6 | 120.0012 | 6 | 36 | 3.497163 | 0 | 2.843996 | 2.836811 | 12.1095 | 10.1442
2018-03-23 18:41 | 264202.6 | 240.0011 | 6 | 36 | 3.519702 | 0 | 2.843996 | 2.836811 | 12.1095 | 10.1442
2018-03-23 18:42 | 264262.6 | 300.0017 | 6 | 36 | 3.524713 | 0 | 2.843996 | 2.836811 | 12.1095 | 10.1442
2018-03-23 18:42 | 264262.6 | 0.0024 | 7 | 37 | 3.524684 | 0 | 0 | 0 | 0 | 0
2018-03-23 18:44 | 264382.7 | 120.0007 | 2 | 37 | 4.113332 | 4.89008 | 0.1623911 | 1.598e-09 | 0.6556308 | 5.634e-09
2018-03-23 18:46 | 264502.7 | 240.001 | 2 | 37 | 4.151896 | 4.890149 | 0.3253728 | 1.598e-09 | 1.329086 | 5.634e-09
2018-03-23 18:48 | 264622.7 | 360.0002 | 2 | 37 | 4.184077 | 4.89014 | 0.4883507 | 1.598e-09 | 2.008487 | 5.634e-09
2018-03-23 18:50 | 264742.7 | 480.0009 | 2 | 37 | 4.200256 | 4.752353 | 0.6504213 | 1.598e-09 | 2.688442 | 5.634e-09
2018-03-23 18:52 | 264862.7 | 600.0012 | 2 | 37 | 4.200251 | 4.448232 | 0.8037994 | 1.598e-09 | 3.332667 | 5.634e-09
2018-03-23 18:54 | 264982.7 | 720.0002 | 2 | 37 | 4.2002 | 4.141459 | 0.9469749 | 1.598e-09 | 3.934039 | 5.634e-09
2018-03-23 18:56 | 265102.7 | 840.0013 | 2 | 37 | 4.200272 | 3.85031 | 1.080133 | 1.598e-09 | 4.493332 | 5.634e-09
2018-03-23 18:58 | 265222.7 | 960.0008 | 2 | 37 | 4.200195 | 3.584174 | 1.203941 | 1.598e-09 | 5.013357 | 5.634e-09
2018-03-23 19:00 | 265342.7 | 1080.0021 | 2 | 37 | 4.2002 | 3.325587 | 1.319064 | 1.598e-09 | 5.496898 | 5.634e-09
2018-03-23 19:00 | 265374.7 | 1112.024 | 2 | 37 | 4.200203 | 3.259994 | 1.348366 | 1.598e-09 | 5.619971 | 5.634e-09
2018-03-23 19:02 | 265494.7 | 120.0012 | 3 | 37 | 4.220625 | 3.259913 | 1.456643 | 1.598e-09 | 6.075777 | 5.634e-09
2018-03-23 19:04 | 265614.7 | 240.0015 | 3 | 37 | 4.243543 | 3.259931 | 1.5653 | 1.598e-09 | 6.535633 | 5.634e-09
2018-03-23 19:06 | 265734.7 | 360.0011 | 3 | 37 | 4.269706 | 3.259877 | 1.673957 | 1.598e-09 | 6.998091 | 5.634e-09
2018-03-23 19:08 | 265854.7 | 480.0009 | 3 | 37 | 4.300907 | 3.259973 | 1.782615 | 1.598e-09 | 7.463732 | 5.634e-09
2018-03-23 19:10 | 265974.7 | 600.0003 | 3 | 37 | 4.331338 | 3.259969 | 1.891272 | 1.598e-09 | 7.932688 | 5.634e-09
2018-03-23 19:12 | 266094.7 | 720.0004 | 3 | 37 | 4.363806 | 3.259961 | 1.999923 | 1.598e-09 | 8.405028 | 5.634e-09
2018-03-23 19:14 | 266214.7 | 840.0017 | 3 | 37 | 4.399089 | 3.259969 | 2.108584 | 1.598e-09 | 8.881093 | 5.634e-09
2018-03-23 19:16 | 266334.7 | 960.001 | 3 | 37 | 4.400277 | 2.861596 | 2.210308 | 1.598e-09 | 9.328704 | 5.634e-09
2018-03-23 19:18 | 266454.7 | 1080.0002 | 3 | 37 | 4.400244 | 2.529786 | 2.300098 | 1.598e-09 | 9.723804 | 5.634e-09
2018-03-23 19:20 | 266574.7 | 1200.0008 | 3 | 37 | 4.400248 | 2.231296 | 2.379285 | 1.598e-09 | 10.07224 | 5.634e-09
2018-03-23 19:22 | 266694.7 | 1320.0019 | 3 | 37 | 4.400177 | 1.97638 | 2.449345 | 1.598e-09 | 10.38052 | 5.634e-09
2018-03-23 19:24 | 266814.7 | 1440.0015 | 3 | 37 | 4.40022 | 1.753257 | 2.51145 | 1.598e-09 | 10.6538 | 5.634e-09
2018-03-23 19:26 | 266934.7 | 1560.0012 | 3 | 37 | 4.400211 | 1.560071 | 2.566585 | 1.598e-09 | 10.89641 | 5.634e-09
2018-03-23 19:28 | 267054.7 | 1680.0005 | 3 | 37 | 4.400208 | 1.389896 | 2.615677 | 1.598e-09 | 11.11242 | 5.634e-09
2018-03-23 19:30 | 267174.7 | 1800.0004 | 3 | 37 | 4.40021 | 1.233381 | 2.659364 | 1.598e-09 | 11.30466 | 5.634e-09
2018-03-23 19:32 | 267294.7 | 1920.0006 | 3 | 37 | 4.400181 | 1.096963 | 2.698135 | 1.598e-09 | 11.47525 | 5.634e-09
2018-03-23 19:34 | 267414.7 | 2040.0004 | 3 | 37 | 4.400192 | 0.9758816 | 2.732628 | 1.598e-09 | 11.62703 | 5.634e-09
2018-03-23 19:36 | 267534.7 | 2160.0001 | 3 | 37 | 4.400189 | 0.8728981 | 2.763386 | 1.598e-09 | 11.76237 | 5.634e-09
2018-03-23 19:38 | 267654.7 | 2280.0006 | 3 | 37 | 4.40013 | 0.7846813 | 2.790985 | 1.598e-09 | 11.88381 | 5.634e-09
2018-03-23 19:40 | 267774.7 | 2400.0014 | 3 | 37 | 4.400112 | 0.7090511 | 2.815863 | 1.598e-09 | 11.99328 | 5.634e-09
2018-03-23 19:42 | 267878.3 | 2503.558 | 3 | 37 | 4.400156 | 0.6519938 | 2.83543 | 1.598e-09 | 12.07938 | 5.634e-09
2018-03-23 19:44 | 267998.3 | 120.0007 | 4 | 37 | 4.327663 | 0 | 2.83543 | 1.598e-09 | 12.07938 | 5.634e-09
2018-03-23 19:46 | 268118.3 | 240 | 4 | 37 | 4.321639 | 0 | 2.83543 | 1.598e-09 | 12.07938 | 5.634e-09
2018-03-23 19:47 | 268178.3 | 300.0023 | 4 | 37 | 4.319962 | 0 | 2.83543 | 1.598e-09 | 12.07938 | 5.634e-09
2018-03-23 19:49 | 268298.4 | 120.001 | 5 | 37 | 3.97008 | -3.259984 | 2.83543 | 0.1086503 | 12.07938 | 0.4361798
2018-03-23 19:51 | 268418.4 | 240.0001 | 5 | 37 | 3.918766 | -3.259982 | 2.83543 | 0.2173024 | 12.07938 | 0.8645216
2018-03-23 19:53 | 268538.4 | 360.001 | 5 | 37 | 3.877887 | -3.259987 | 2.83543 | 0.3259608 | 12.07938 | 1.288093
2018-03-23 19:55 | 268658.4 | 480 | 5 | 37 | 3.838446 | -3.259959 | 2.83543 | 0.4346172 | 12.07938 | 1.707295
2018-03-23 19:57 | 268778.4 | 600.0004 | 5 | 37 | 3.800532 | -3.259911 | 2.83543 | 0.5432743 | 12.07938 | 2.122288
2018-03-23 19:59 | 268898.4 | 720.0009 | 5 | 37 | 3.762658 | -3.259995 | 2.83543 | 0.6519309 | 12.07938 | 2.533196
2018-03-23 20:01 | 269018.4 | 840.0002 | 5 | 37 | 3.724233 | -3.259966 | 2.83543 | 0.7605943 | 12.07938 | 2.939951
2018-03-23 20:03 | 269138.4 | 960.0014 | 5 | 37 | 3.688791 | -3.259921 | 2.83543 | 0.8692542 | 12.07938 | 3.342669
2018-03-23 20:05 | 269258.4 | 1080.0011 | 5 | 37 | 3.65619 | -3.260038 | 2.83543 | 0.9779101 | 12.07938 | 3.741671
2018-03-23 20:07 | 269378.4 | 1200.0003 | 5 | 37 | 3.625933 | -3.260012 | 2.83543 | 1.086563 | 12.07938 | 4.137266
2018-03-23 20:09 | 269498.4 | 1320.0012 | 5 | 37 | 3.597764 | -3.259986 | 2.83543 | 1.195225 | 12.07938 | 4.529718
2018-03-23 20:11 | 269618.4 | 1440.0008 | 5 | 37 | 3.571342 | -3.259892 | 2.83543 | 1.303883 | 12.07938 | 4.919199
2018-03-23 20:13 | 269738.4 | 1560.0006 | 5 | 37 | 3.546783 | -3.25989 | 2.83543 | 1.41254 | 12.07938 | 5.305899
2018-03-23 20:15 | 269858.4 | 1680.0011 | 5 | 37 | 3.524429 | -3.259979 | 2.83543 | 1.521199 | 12.07938 | 5.690053
2018-03-23 20:17 | 269978.4 | 1800.0003 | 5 | 37 | 3.504013 | -3.259991 | 2.83543 | 1.629858 | 12.07938 | 6.071888
2018-03-23 20:19 | 270098.4 | 1920.001 | 5 | 37 | 3.485579 | -3.259962 | 2.83543 | 1.738515 | 12.07938 | 6.451611
2018-03-23 20:21 | 270218.4 | 2040.0017 | 5 | 37 | 3.468208 | -3.259951 | 2.83543 | 1.847179 | 12.07938 | 6.829412
2018-03-23 20:23 | 270338.4 | 2160.0008 | 5 | 37 | 3.451888 | -3.259975 | 2.83543 | 1.955833 | 12.07938 | 7.20535
2018-03-23 20:25 | 270458.4 | 2280.0011 | 5 | 37 | 3.435652 | -3.259911 | 2.83543 | 2.064495 | 12.07938 | 7.579561
2018-03-23 20:27 | 270578.4 | 2400.0012 | 5 | 37 | 3.418551 | -3.259949 | 2.83543 | 2.173141 | 12.07938 | 7.951911
2018-03-23 20:29 | 270698.4 | 2520.0015 | 5 | 37 | 3.398801 | -3.259957 | 2.83543 | 2.281813 | 12.07938 | 8.322367
2018-03-23 20:31 | 270818.4 | 2640.0015 | 5 | 37 | 3.371716 | -3.259989 | 2.83543 | 2.390475 | 12.07938 | 8.690273
2018-03-23 20:33 | 270938.4 | 2760.0007 | 5 | 37 | 3.336018 | -3.260049 | 2.83543 | 2.499141 | 12.07938 | 9.054839
2018-03-23 20:35 | 271058.4 | 2880.0016 | 5 | 37 | 3.284473 | -3.259944 | 2.83543 | 2.607804 | 12.07938 | 9.414718
2018-03-23 20:37 | 271178.4 | 3000.0008 | 5 | 37 | 3.201868 | -3.259899 | 2.83543 | 2.716467 | 12.07938 | 9.767543
2018-03-23 20:39 | 271298.4 | 3120.0008 | 5 | 37 | 3.029379 | -3.259901 | 2.83543 | 2.825125 | 12.07938 | 10.10755
2018-03-23 20:39 | 271310.1 | 3131.643 | 5 | 37 | 2.99999 | -3.259899 | 2.83543 | 2.835669 | 12.07938 | 10.13934
2018-03-23 20:41 | 271430.1 | 120 | 6 | 37 | 3.495703 | 0 | 2.83543 | 2.835669 | 12.07938 | 10.13934
2018-03-23 20:43 | 271550.1 | 240.0002 | 6 | 37 | 3.518064 | 0 | 2.83543 | 2.835669 | 12.07938 | 10.13934
2018-03-23 20:44 | 271610.1 | 300.0032 | 6 | 37 | 3.523011 | 0 | 2.83543 | 2.835669 | 12.07938 | 10.13934
2018-03-23 20:44 | 271610.1 | 0.0024 | 7 | 38 | 3.523228 | 0 | 0 | 0 | 0 | 0
2018-03-23 20:46 | 271730.2 | 120.0011 | 2 | 38 | 4.108765 | 4.889991 | 0.1624001 | 0 | 0.6550894 | 0
2018-03-23 20:48 | 271850.2 | 240.0005 | 2 | 38 | 4.146799 | 4.88993 | 0.3253939 | 0 | 1.327823 | 0
2018-03-23 20:50 | 271970.2 | 360.0006 | 2 | 38 | 4.181761 | 4.889876 | 0.4883855 | 0 | 2.006654 | 0
2018-03-23 20:52 | 272090.2 | 480.0007 | 2 | 38 | 4.200224 | 4.785748 | 0.650822 | 0 | 2.687914 | 0
2018-03-23 20:54 | 272210.2 | 600.0017 | 2 | 38 | 4.20025 | 4.483779 | 0.8053839 | 0 | 3.33711 | 0
2018-03-23 20:56 | 272330.2 | 720.0015 | 2 | 38 | 4.200257 | 4.177131 | 0.9497526 | 0 | 3.943493 | 0
2018-03-23 20:58 | 272450.2 | 840.0008 | 2 | 38 | 4.200236 | 3.881581 | 1.084022 | 0 | 4.507456 | 0
2018-03-23 21:00 | 272570.2 | 960.0016 | 2 | 38 | 4.200245 | 3.587287 | 1.208405 | 0 | 5.029891 | 0
2018-03-23 21:02 | 272690.2 | 1080.0009 | 2 | 38 | 4.200179 | 3.319602 | 1.323425 | 0 | 5.513003 | 0
2018-03-23 21:03 | 272719.5 | 1109.3038 | 2 | 38 | 4.200269 | 3.259976 | 1.350219 | 0 | 5.625545 | 0
2018-03-23 21:05 | 272839.5 | 120.001 | 3 | 38 | 4.221333 | 3.259982 | 1.4585 | 0 | 6.081401 | 0
2018-03-23 21:07 | 272959.5 | 240.0019 | 3 | 38 | 4.245254 | 3.259854 | 1.567159 | 0 | 6.541347 | 0
2018-03-23 21:09 | 273079.5 | 360.0011 | 3 | 38 | 4.271694 | 3.25991 | 1.675814 | 0 | 7.004028 | 0
2018-03-23 21:11 | 273199.5 | 480.0011 | 3 | 38 | 4.299942 | 3.259929 | 1.784476 | 0 | 7.469723 | 0
2018-03-23 21:13 | 273319.5 | 600.0005 | 3 | 38 | 4.330161 | 3.259959 | 1.893132 | 0 | 7.938562 | 0
2018-03-23 21:15 | 273439.5 | 720 | 3 | 38 | 4.362957 | 3.25999 | 2.001796 | 0 | 8.410856 | 0
2018-03-23 21:17 | 273559.5 | 840.0014 | 3 | 38 | 4.398086 | 3.259994 | 2.11046 | 0 | 8.886839 | 0
2018-03-23 21:19 | 273679.5 | 960.001 | 3 | 38 | 4.40029 | 2.870057 | 2.212525 | 0 | 9.335944 | 0
2018-03-23 21:21 | 273799.5 | 1080.0023 | 3 | 38 | 4.40022 | 2.538604 | 2.302558 | 0 | 9.732113 | 0
2018-03-23 21:23 | 273919.5 | 1200.0007 | 3 | 38 | 4.400226 | 2.243379 | 2.382157 | 0 | 10.08236 | 0
2018-03-23 21:25 | 274039.5 | 1320.0001 | 3 | 38 | 4.400224 | 1.985367 | 2.452534 | 0 | 10.39204 | 0
2018-03-23 21:27 | 274159.5 | 1440.0015 | 3 | 38 | 4.400251 | 1.758618 | 2.514818 | 0 | 10.66611 | 0
2018-03-23 21:29 | 274279.5 | 1560.0012 | 3 | 38 | 4.400199 | 1.560577 | 2.57007 | 0 | 10.90923 | 0
2018-03-23 21:31 | 274399.5 | 1680.0006 | 3 | 38 | 4.400214 | 1.383403 | 2.619099 | 0 | 11.12496 | 0
2018-03-23 21:33 | 274519.5 | 1800.0017 | 3 | 38 | 4.400132 | 1.226672 | 2.662512 | 0 | 11.31599 | 0
2018-03-23 21:35 | 274639.5 | 1920.0011 | 3 | 38 | 4.400187 | 1.086866 | 2.701015 | 0 | 11.48541 | 0
2018-03-23 21:37 | 274759.5 | 2040.0013 | 3 | 38 | 4.400178 | 0.9695387 | 2.735236 | 0 | 11.63599 | 0
2018-03-23 21:39 | 274879.5 | 2160.0014 | 3 | 38 | 4.400176 | 0.8699942 | 2.765856 | 0 | 11.77072 | 0
2018-03-23 21:41 | 274999.5 | 2280.0013 | 3 | 38 | 4.400207 | 0.7838488 | 2.793378 | 0 | 11.89183 | 0
2018-03-23 21:43 | 275119.5 | 2400.0005 | 3 | 38 | 4.400172 | 0.7088728 | 2.818228 | 0 | 12.00117 | 0
2018-03-23 21:44 | 275223 | 2503.4659 | 3 | 38 | 4.400175 | 0.6519957 | 2.837767 | 0 | 12.08714 | 0
2018-03-23 21:46 | 275343 | 120.0011 | 4 | 38 | 4.328071 | 0 | 2.837767 | 0 | 12.08714 | 0
2018-03-23 21:48 | 275463 | 240.0002 | 4 | 38 | 4.322117 | 0 | 2.837767 | 0 | 12.08714 | 0
2018-03-23 21:49 | 275523 | 300.0014 | 4 | 38 | 4.320407 | 0 | 2.837767 | 0 | 12.08714 | 0
2018-03-23 21:51 | 275643.1 | 120.001 | 5 | 38 | 3.974337 | -3.259969 | 2.837767 | 0.1086558 | 12.08714 | 0.4365129
2018-03-23 21:53 | 275763.1 | 240.0013 | 5 | 38 | 3.922631 | -3.259928 | 2.837767 | 0.2173104 | 12.08714 | 0.8653351
2018-03-23 21:55 | 275883.1 | 360.0004 | 5 | 38 | 3.881536 | -3.259942 | 2.837767 | 0.3259602 | 12.08714 | 1.289283
2018-03-23 21:57 | 276003.1 | 480.0003 | 5 | 38 | 3.841734 | -3.259896 | 2.837767 | 0.4346124 | 12.08714 | 1.708846
2018-03-23 21:59 | 276123.1 | 600.0007 | 5 | 38 | 3.803391 | -3.259997 | 2.837767 | 0.5432664 | 12.08714 | 2.124173
2018-03-23 22:01 | 276243.1 | 720.0005 | 5 | 38 | 3.764399 | -3.259998 | 2.837767 | 0.6519234 | 12.08714 | 2.535332
2018-03-23 22:03 | 276363.1 | 840.0011 | 5 | 38 | 3.725771 | -3.260034 | 2.837767 | 0.7605766 | 12.08714 | 2.942229
2018-03-23 22:05 | 276483.1 | 960.0003 | 5 | 38 | 3.691115 | -3.259998 | 2.837767 | 0.8692399 | 12.08714 | 3.345184
2018-03-23 22:07 | 276603.1 | 1080.0003 | 5 | 38 | 3.658235 | -3.260032 | 2.837767 | 0.9779001 | 12.08714 | 3.744458
2018-03-23 22:09 | 276723.1 | 1200.0012 | 5 | 38 | 3.627465 | -3.259995 | 2.837767 | 1.086557 | 12.08714 | 4.140265
2018-03-23 22:11 | 276843.1 | 1320.0007 | 5 | 38 | 3.598828 | -3.259966 | 2.837767 | 1.195212 | 12.08714 | 4.53285
2018-03-23 22:13 | 276963.1 | 1440.0014 | 5 | 38 | 3.57228 | -3.260005 | 2.837767 | 1.303871 | 12.08714 | 4.922439
2018-03-23 22:15 | 277083.1 | 1560.0009 | 5 | 38 | 3.547696 | -3.259935 | 2.837767 | 1.412529 | 12.08714 | 5.309236
2018-03-23 22:17 | 277203.1 | 1680.0013 | 5 | 38 | 3.525054 | -3.260043 | 2.837767 | 1.521187 | 12.08714 | 5.693474
2018-03-23 22:19 | 277323.1 | 1800.0005 | 5 | 38 | 3.504289 | -3.259957 | 2.837767 | 1.629842 | 12.08714 | 6.075341
2018-03-23 22:21 | 277443.1 | 1920.0005 | 5 | 38 | 3.485424 | -3.260018 | 2.837767 | 1.738503 | 12.08714 | 6.455081
2018-03-23 22:23 | 277563.1 | 2040.0001 | 5 | 38 | 3.467859 | -3.260004 | 2.837767 | 1.847155 | 12.08714 | 6.832808
2018-03-23 22:25 | 277683.1 | 2160.0013 | 5 | 38 | 3.451448 | -3.259967 | 2.837767 | 1.955818 | 12.08714 | 7.208735
2018-03-23 22:27 | 277803.1 | 2280.001 | 5 | 38 | 3.434912 | -3.260029 | 2.837767 | 2.06447 | 12.08714 | 7.582841
2018-03-23 22:29 | 277923.1 | 2400.0017 | 5 | 38 | 3.417725 | -3.25998 | 2.837767 | 2.173127 | 12.08714 | 7.955152
2018-03-23 22:31 | 278043.1 | 2520.0007 | 5 | 38 | 3.398466 | -3.25989 | 2.837767 | 2.281788 | 12.08714 | 8.325508
2018-03-23 22:33 | 278163.1 | 2640.0005 | 5 | 38 | 3.372605 | -3.26005 | 2.837767 | 2.390452 | 12.08714 | 8.693459
2018-03-23 22:35 | 278283.1 | 2760.0006 | 5 | 38 | 3.337152 | -3.260061 | 2.837767 | 2.499109 | 12.08714 | 9.058105
2018-03-23 22:37 | 278403.1 | 2880.0011 | 5 | 38 | 3.28613 | -3.259974 | 2.837767 | 2.607773 | 12.08714 | 9.41814
2018-03-23 22:39 | 278523.1 | 3000.0011 | 5 | 38 | 3.20259 | -3.260074 | 2.837767 | 2.716431 | 12.08714 | 9.771087
2018-03-23 22:41 | 278643.1 | 3120.0015 | 5 | 38 | 3.031986 | -3.259937 | 2.837767 | 2.825088 | 12.08714 | 10.11119
2018-03-23 22:42 | 278656 | 3132.8749 | 5 | 38 | 2.999991 | -3.260002 | 2.837767 | 2.836749 | 12.08714 | 10.14637
2018-03-23 22:44 | 278776 | 120 | 6 | 38 | 3.49666 | 0 | 2.837767 | 2.836755 | 12.08714 | 10.14638
2018-03-23 22:46 | 278896 | 240.001 | 6 | 38 | 3.519197 | 0 | 2.837767 | 2.836755 | 12.08714 | 10.14638
2018-03-23 22:47 | 278956 | 300.0022 | 6 | 38 | 3.524184 | 0 | 2.837767 | 2.836755 | 12.08714 | 10.14638
2018-03-23 22:47 | 278956 | 0.0025 | 7 | 39 | 3.524102 | 0 | 0 | 0 | 0 | 0
2018-03-23 22:49 | 279076.1 | 120.0012 | 2 | 39 | 4.112073 | 4.890006 | 0.162404 | 0 | 0.6555068 | 0
2018-03-23 22:51 | 279196.1 | 240.0009 | 2 | 39 | 4.150505 | 4.890025 | 0.3253821 | 0 | 1.328731 | 0
2018-03-23 22:53 | 279316.1 | 360.0008 | 2 | 39 | 4.184174 | 4.88992 | 0.4883693 | 0 | 2.00807 | 0
2018-03-23 22:55 | 279436.1 | 480.0012 | 2 | 39 | 4.200251 | 4.755652 | 0.6504592 | 0 | 2.688107 | 0
2018-03-23 22:57 | 279556.1 | 600.0014 | 2 | 39 | 4.200229 | 4.45053 | 0.8038422 | 0 | 3.332354 | 0
2018-03-23 22:59 | 279676.1 | 720.0006 | 2 | 39 | 4.200264 | 4.146716 | 0.9470611 | 0 | 3.933908 | 0
2018-03-23 23:01 | 279796.1 | 840.0017 | 2 | 39 | 4.200251 | 3.850642 | 1.080345 | 0 | 4.493734 | 0
2018-03-23 23:03 | 279916.1 | 960.0009 | 2 | 39 | 4.200235 | 3.583976 | 1.204187 | 0 | 5.013897 | 0
2018-03-23 23:05 | 280036.1 | 1080.0004 | 2 | 39 | 4.200247 | 3.322204 | 1.319238 | 0 | 5.497136 | 0
2018-03-23 23:05 | 280065.8 | 1109.6856 | 2 | 39 | 4.200278 | 3.259984 | 1.346377 | 0 | 5.61113 | 0
2018-03-23 23:07 | 280185.8 | 120.0015 | 3 | 39 | 4.220325 | 3.259931 | 1.454662 | 0 | 6.066947 | 0
2018-03-23 23:09 | 280305.8 | 240.0006 | 3 | 39 | 4.243115 | 3.259973 | 1.563312 | 0 | 6.526746 | 0
2018-03-23 23:11 | 280425.8 | 360.0006 | 3 | 39 | 4.268997 | 3.259931 | 1.671976 | 0 | 6.989124 | 0
2018-03-23 23:13 | 280545.8 | 480.0018 | 3 | 39 | 4.300622 | 3.259866 | 1.780622 | 0 | 7.454596 | 0
2018-03-23 23:15 | 280665.8 | 600.0014 | 3 | 39 | 4.33147 | 3.260076 | 1.889284 | 0 | 7.923576 | 0
2018-03-23 23:17 | 280785.8 | 720.0009 | 3 | 39 | 4.364288 | 3.25978 | 1.997941 | 0 | 8.395983 | 0
2018-03-23 23:19 | 280905.8 | 840.0008 | 3 | 39 | 4.399665 | 3.259877 | 2.106598 | 0 | 8.872094 | 0
2018-03-23 23:21 | 281025.8 | 960.0009 | 3 | 39 | 4.400279 | 2.851659 | 2.208038 | 0 | 9.318455 | 0
2018-03-23 23:23 | 281145.8 | 1080.0012 | 3 | 39 | 4.400236 | 2.525641 | 2.297579 | 0 | 9.712458 | 0
2018-03-23 23:25 | 281265.8 | 1200.001 | 3 | 39 | 4.400245 | 2.233697 | 2.37679 | 0 | 10.061 | 0
2018-03-23 23:27 | 281385.8 | 1320.0004 | 3 | 39 | 4.400231 | 1.980721 | 2.446913 | 0 | 10.36956 | 0
2018-03-23 23:29 | 281505.8 | 1440.0005 | 3 | 39 | 4.400217 | 1.756054 | 2.509098 | 0 | 10.64319 | 0
2018-03-23 23:31 | 281625.8 | 1560.0007 | 3 | 39 | 4.400158 | 1.559617 | 2.564316 | 0 | 10.88616 | 0
2018-03-23 23:33 | 281745.8 | 1680.0006 | 3 | 39 | 4.400249 | 1.390721 | 2.613424 | 0 | 11.10225 | 0
2018-03-23 23:35 | 281865.8 | 1800.0004 | 3 | 39 | 4.400184 | 1.240295 | 2.657195 | 0 | 11.29485 | 0
2018-03-23 23:37 | 281985.8 | 1920.0009 | 3 | 39 | 4.400167 | 1.105648 | 2.696274 | 0 | 11.4668 | 0
2018-03-23 23:39 | 282105.8 | 2040.0006 | 3 | 39 | 4.400122 | 0.9858141 | 2.731067 | 0 | 11.6199 | 0
2018-03-23 23:41 | 282225.8 | 2160.0001 | 3 | 39 | 4.400133 | 0.8811808 | 2.762129 | 0 | 11.75658 | 0
2018-03-23 23:43 | 282345.8 | 2280.001 | 3 | 39 | 4.400156 | 0.7880592 | 2.789903 | 0 | 11.87879 | 0
2018-03-23 23:45 | 282465.8 | 2400.0012 | 3 | 39 | 4.400157 | 0.710206 | 2.814851 | 0 | 11.98856 | 0
2018-03-23 23:47 | 282570 | 2504.2656 | 3 | 39 | 4.400196 | 0.6519976 | 2.834555 | 0 | 12.07526 | 0
2018-03-23 23:49 | 282690.1 | 120.0001 | 4 | 39 | 4.327552 | 0 | 2.834555 | 0 | 12.07526 | 0
2018-03-23 23:51 | 282810.1 | 240.0007 | 4 | 39 | 4.321555 | 0 | 2.834555 | 0 | 12.07526 | 0
2018-03-23 23:52 | 282870.1 | 300.003 | 4 | 39 | 4.319839 | 0 | 2.834555 | 0 | 12.07526 | 0
2018-03-23 23:54 | 282990.2 | 120.0008 | 5 | 39 | 3.968479 | -3.259818 | 2.834555 | 0.1086435 | 12.07526 | 0.4360355
2018-03-23 23:56 | 283110.2 | 240.0011 | 5 | 39 | 3.917608 | -3.259971 | 2.834555 | 0.2172974 | 12.07526 | 0.8643581
2018-03-23 23:58 | 283230.2 | 360.0002 | 5 | 39 | 3.876485 | -3.259941 | 2.834555 | 0.3259513 | 12.07526 | 1.287766
2018-03-24 | 283350.2 | 480.0013 | 5 | 39 | 3.837023 | -3.259919 | 2.834555 | 0.4346125 | 12.07526 | 1.706832
2018-03-24 00:02 | 283470.2 | 600.0001 | 5 | 39 | 3.798949 | -3.259863 | 2.834555 | 0.5432645 | 12.07526 | 2.121651
2018-03-24 00:04 | 283590.2 | 720.0015 | 5 | 39 | 3.762064 | -3.259899 | 2.834555 | 0.6519223 | 12.07526 | 2.532426
2018-03-24 00:06 | 283710.2 | 840.0007 | 5 | 39 | 3.725977 | -3.25985 | 2.834555 | 0.7605796 | 12.07526 | 2.939225
2018-03-24 00:08 | 283830.2 | 960.0011 | 5 | 39 | 3.692653 | -3.259946 | 2.834555 | 0.869234 | 12.07526 | 3.342224
2018-03-24 00:10 | 283950.2 | 1080.0008 | 5 | 39 | 3.660597 | -3.260065 | 2.834555 | 0.9778875 | 12.07526 | 3.741701
2018-03-24 00:12 | 284070.2 | 1200.0015 | 5 | 39 | 3.629384 | -3.259921 | 2.834555 | 1.08655 | 12.07526 | 4.137766
2018-03-24 00:14 | 284190.2 | 1320.0011 | 5 | 39 | 3.600221 | -3.259937 | 2.834555 | 1.195204 | 12.07526 | 4.530486
2018-03-24 00:16 | 284310.2 | 1440.001 | 5 | 39 | 3.572289 | -3.259937 | 2.834555 | 1.303859 | 12.07526 | 4.920125
2018-03-24 00:18 | 284430.2 | 1560.0011 | 5 | 39 | 3.546541 | -3.259953 | 2.834555 | 1.412521 | 12.07526 | 5.306875
2018-03-24 00:20 | 284550.2 | 1680.0003 | 5 | 39 | 3.52302 | -3.259942 | 2.834555 | 1.52118 | 12.07526 | 5.690941
2018-03-24 00:22 | 284670.2 | 1800.0013 | 5 | 39 | 3.501485 | -3.260011 | 2.834555 | 1.629833 | 12.07526 | 6.072543
2018-03-24 00:24 | 284790.2 | 1920 | 5 | 39 | 3.482181 | -3.259955 | 2.834555 | 1.738494 | 12.07526 | 6.451953
2018-03-24 00:26 | 284910.2 | 2040.0011 | 5 | 39 | 3.464342 | -3.260025 | 2.834555 | 1.84715 | 12.07526 | 6.829331
2018-03-24 00:28 | 285030.2 | 2160.0008 | 5 | 39 | 3.447507 | -3.260047 | 2.834555 | 1.955804 | 12.07526 | 7.204827
2018-03-24 00:30 | 285150.2 | 2280.0012 | 5 | 39 | 3.430756 | -3.260133 | 2.834555 | 2.064457 | 12.07526 | 7.578501
2018-03-24 00:32 | 285270.2 | 2400.0004 | 5 | 39 | 3.413689 | -3.259986 | 2.834555 | 2.173114 | 12.07526 | 7.950358
2018-03-24 00:34 | 285390.2 | 2520.0003 | 5 | 39 | 3.393976 | -3.260074 | 2.834555 | 2.281778 | 12.07526 | 8.320267
2018-03-24 00:36 | 285510.2 | 2640.0006 | 5 | 39 | 3.370127 | -3.260036 | 2.834555 | 2.390437 | 12.07526 | 8.687799
2018-03-24 00:38 | 285630.2 | 2760.0003 | 5 | 39 | 3.338056 | -3.260065 | 2.834555 | 2.4991 | 12.07526 | 9.052362
2018-03-24 00:40 | 285750.2 | 2880.0014 | 5 | 39 | 3.290023 | -3.259982 | 2.834555 | 2.60776 | 12.07526 | 9.412674
2018-03-24 00:42 | 285870.2 | 3000.001 | 5 | 39 | 3.208986 | -3.260078 | 2.834555 | 2.716418 | 12.07526 | 9.766171
2018-03-24 00:44 | 285990.2 | 3120.0013 | 5 | 39 | 3.035837 | -3.259962 | 2.834555 | 2.82508 | 12.07526 | 10.10696
2018-03-24 00:44 | 286004.1 | 3133.8751 | 5 | 39 | 2.99999 | -3.259991 | 2.834555 | 2.837645 | 12.07526 | 10.14488
2018-03-24 00:46 | 286124.1 | 120 | 6 | 39 | 3.490161 | 0 | 2.834555 | 2.83765 | 12.07526 | 10.1449
2018-03-24 00:48 | 286244.1 | 240.0008 | 6 | 39 | 3.512116 | 0 | 2.834555 | 2.83765 | 12.07526 | 10.1449
2018-03-24 00:49 | 286304.1 | 300.0024 | 6 | 39 | 3.516998 | 0 | 2.834555 | 2.83765 | 12.07526 | 10.1449
2018-03-24 00:49 | 286304.1 | 0.0025 | 7 | 40 | 3.516884 | 0 | 0 | 0 | 0 | 0
2018-03-24 00:51 | 286424.2 | 120.0016 | 2 | 40 | 4.113556 | 4.890061 | 0.1623754 | 0 | 0.6549802 | 0
2018-03-24 00:53 | 286544.2 | 240.0012 | 2 | 40 | 4.152425 | 4.890035 | 0.3253673 | 0 | 1.32858 | 0
2018-03-24 00:55 | 286664.2 | 360.0011 | 2 | 40 | 4.185377 | 4.889928 | 0.4883493 | 0 | 2.008154 | 0
2018-03-24 00:57 | 286784.2 | 480.0004 | 2 | 40 | 4.200275 | 4.734948 | 0.650155 | 0 | 2.687109 | 0
2018-03-24 00:59 | 286904.2 | 600.0012 | 2 | 40 | 4.200241 | 4.41038 | 0.8023567 | 0 | 3.326393 | 0
2018-03-24 01:01 | 287024.2 | 720.0011 | 2 | 40 | 4.200261 | 4.105809 | 0.9441823 | 0 | 3.922095 | 0
2018-03-24 01:03 | 287144.2 | 840.0008 | 2 | 40 | 4.200236 | 3.811549 | 1.076061 | 0 | 4.476016 | 0
2018-03-24 01:05 | 287264.2 | 960.0031 | 2 | 40 | 4.200245 | 3.539876 | 1.198551 | 0 | 4.990506 | 0
2018-03-24 01:07 | 287384.2 | 1080.0006 | 2 | 40 | 4.200253 | 3.296453 | 1.312414 | 0 | 5.468757 | 0
2018-03-24 01:07 | 287404 | 1099.7907 | 2 | 40 | 4.200213 | 3.259984 | 1.330429 | 0 | 5.544422 | 0
2018-03-24 01:09 | 287524 | 120.0026 | 3 | 40 | 4.219751 | 3.26003 | 1.43871 | 2.21e-10 | 6.000185 | 8.92e-10
2018-03-24 01:11 | 287644 | 240.0012 | 3 | 40 | 4.24228 | 3.259976 | 1.54736 | 2.21e-10 | 6.459862 | 8.92e-10
2018-03-24 01:13 | 287764 | 360.0008 | 3 | 40 | 4.266726 | 3.26003 | 1.656028 | 2.21e-10 | 6.922162 | 8.92e-10
2018-03-24 01:15 | 287884 | 480.0007 | 3 | 40 | 4.293685 | 3.260018 | 1.764687 | 2.21e-10 | 7.38722 | 8.92e-10
2018-03-24 01:17 | 288004 | 600.0015 | 3 | 40 | 4.32286 | 3.260018 | 1.873348 | 2.21e-10 | 7.855343 | 8.92e-10
2018-03-24 01:19 | 288124 | 720.0011 | 3 | 40 | 4.354819 | 3.259982 | 1.982004 | 2.21e-10 | 8.326804 | 8.92e-10
2018-03-24 01:21 | 288244 | 840.0009 | 3 | 40 | 4.390781 | 3.260056 | 2.090659 | 2.21e-10 | 8.80194 | 8.92e-10
2018-03-24 01:23 | 288364 | 960.0008 | 3 | 40 | 4.400276 | 2.923154 | 2.195241 | 2.21e-10 | 9.261972 | 8.92e-10
2018-03-24 01:25 | 288484 | 1080.0015 | 3 | 40 | 4.400252 | 2.561734 | 2.286341 | 2.21e-10 | 9.662835 | 8.92e-10
2018-03-24 01:27 | 288604 | 1200.0006 | 3 | 40 | 4.400261 | 2.262031 | 2.366588 | 2.21e-10 | 10.01594 | 8.92e-10
2018-03-24 01:29 | 288724 | 1320.0003 | 3 | 40 | 4.400245 | 2.000292 | 2.437535 | 2.21e-10 | 10.328125 | 8.92e-10
2018-03-24 01:31 | 288844 | 1440 | 3 | 40 | 4.400233 | 1.772345 | 2.50033 | 2.21e-10 | 10.60444 | 8.92e-10
2018-03-24 01:33 | 288964 | 1560 | 3 | 40 | 4.400195 | 1.574648 | 2.556043 | 2.21e-10 | 10.84958 | 8.92e-10
2018-03-24 01:35 | 289084 | 1680.0005 | 3 | 40 | 4.400166 | 1.40361 | 2.605632 | 2.21e-10 | 11.06779 | 8.92e-10
2018-03-24 01:37 | 289204 | 1800.0003 | 3 | 40 | 4.400195 | 1.254386 | 2.649885 | 2.21e-10 | 11.26251 | 8.92e-10
2018-03-24 01:39 | 289324 | 1920.0027 | 3 | 40 | 4.400178 | 1.124486 | 2.689498 | 2.21e-10 | 11.43682 | 8.92e-10
2018-03-24 01:41 | 289444 | 2040.0006 | 3 | 40 | 4.400172 | 1.009353 | 2.725018 | 2.21e-10 | 11.59311 | 8.92e-10
2018-03-24 01:43 | 289564 | 2160.0014 | 3 | 40 | 4.400176 | 0.9089146 | 2.756958 | 2.21e-10 | 11.73365 | 8.92e-10
2018-03-24 01:45 | 289684 | 2280.0001 | 3 | 40 | 4.400152 | 0.8205442 | 2.78575 | 2.21e-10 | 11.86034 | 8.92e-10
2018-03-24 01:47 | 289804 | 2400.0015 | 3 | 40 | 4.400147 | 0.7424507 | 2.811776 | 2.21e-10 | 11.97486 | 8.92e-10
2018-03-24 01:49 | 289924 | 2520.0006 | 3 | 40 | 4.400167 | 0.6735258 | 2.835352 | 2.21e-10 | 12.0786 | 8.92e-10
2018-03-24 01:50 | 289963.8 | 2559.7726 | 3 | 40 | 4.400147 | 0.6519928 | 2.842673 | 2.21e-10 | 12.11081 | 8.92e-10
2018-03-24 01:52 | 290083.8 | 120.0011 | 4 | 40 | 4.328707 | 0 | 2.842673 | 2.21e-10 | 12.11081 | 8.92e-10
2018-03-24 01:54 | 290203.8 | 240.0004 | 4 | 40 | 4.322863 | 0 | 2.842673 | 2.21e-10 | 12.11081 | 8.92e-10
2018-03-24 01:55 | 290263.8 | 300.0019 | 4 | 40 | 4.321222 | 0 | 2.842673 | 2.21e-10 | 12.11081 | 8.92e-10
2018-03-24 01:57 | 290383.8594 | 120.0005 | 5 | 40 | 3.970459 | -3.26009 | 2.842673 | 0.1086537 | 12.11081 | 0.4364986
2018-03-24 01:59 | 290503.8603 | 240.0014 | 5 | 40 | 3.919744 | -3.260078 | 2.842673 | 0.2173091 | 12.11081 | 0.8651309
2018-03-24 02:01 | 290623.8594 | 360.0005 | 5 | 40 | 3.875862 | -3.260007 | 2.842673 | 0.3259641 | 12.11081 | 1.288589
2018-03-24 02:03 | 290743.8598 | 480.0009 | 5 | 40 | 3.834945 | -3.260052 | 2.842673 | 0.434629 | 12.11081 | 1.707512
2018-03-24 02:05 | 290863.8594 | 600.0005 | 5 | 40 | 3.796175 | -3.260042 | 2.842673 | 0.5432873 | 12.11081 | 2.122088
2018-03-24 02:07 | 290983.86 | 720.0011 | 5 | 40 | 3.758615 | -3.260015 | 2.842673 | 0.6519492 | 12.11081 | 2.532539
2018-03-24 02:09 | 291103.8592 | 840.0003 | 5 | 40 | 3.722414 | -3.260055 | 2.842673 | 0.7606103 | 12.11081 | 2.938967
2018-03-24 02:11 | 291223.8591 | 960.0002 | 5 | 40 | 3.689059 | -3.259989 | 2.842673 | 0.8692638 | 12.11081 | 3.341578
2018-03-24 02:13 | 291343.8599 | 1080.001 | 5 | 40 | 3.658422 | -3.259971 | 2.842673 | 0.9779261 | 12.11081 | 3.740753
2018-03-24 02:15 | 291463.8593 | 1200.0004 | 5 | 40 | 3.629519 | -3.259954 | 2.842673 | 1.086584 | 12.11081 | 4.136687
2018-03-24 02:17 | 291583.859 | 1320.0001 | 5 | 40 | 3.602192 | -3.260036 | 2.842673 | 1.19524 | 12.11081 | 4.529559
2018-03-24 02:19 | 291703.8601 | 1440.0012 | 5 | 40 | 3.576364 | -3.260015 | 2.842673 | 1.303901 | 12.11081 | 4.919555
2018-03-24 02:21 | 291823.8607 | 1560.0018 | 5 | 40 | 3.552233 | -3.260103 | 2.842673 | 1.412557 | 12.11081 | 5.306816
2018-03-24 02:23 | 291943.8602 | 1680.0013 | 5 | 40 | 3.529913 | -3.260097 | 2.842673 | 1.52121 | 12.11081 | 5.691544
2018-03-24 02:25 | 292063.8596 | 1800.0007 | 5 | 40 | 3.509258 | -3.260034 | 2.842673 | 1.629868 | 12.11081 | 6.07398
2018-03-24 02:27 | 292183.8594 | 1920.0005 | 5 | 40 | 3.48849 | -3.260052 | 2.842673 | 1.738529 | 12.11081 | 6.454172
2018-03-24 02:29 | 292303.8599 | 2040.001 | 5 | 40 | 3.468252 | -3.26002 | 2.842673 | 1.847187 | 12.11081 | 6.832101
2018-03-24 02:31 | 292423.8604 | 2160.0015 | 5 | 40 | 3.448812 | -3.259874 | 2.842673 | 1.955837 | 12.11081 | 7.207851
2018-03-24 02:33 | 292543.8601 | 2280.0012 | 5 | 40 | 3.430137 | -3.259964 | 2.842673 | 2.064506 | 12.11081 | 7.5816
2018-03-24 02:35 | 292663.8599 | 2400.001 | 5 | 40 | 3.411065 | -3.260027 | 2.842673 | 2.173164 | 12.11081 | 7.953282
2018-03-24 02:37 | 292783.8601 | 2520.0012 | 5 | 40 | 3.390392 | -3.26004 | 2.842673 | 2.281824 | 12.11081 | 8.32283
2018-03-24 02:39 | 292903.8589 | 2640 | 5 | 40 | 3.365773 | -3.259991 | 2.842673 | 2.390482 | 12.11081 | 8.689936
2018-03-24 02:41 | 293023.8603 | 2760.0014 | 5 | 40 | 3.333582 | -3.259987 | 2.842673 | 2.499145 | 12.11081 | 9.054035
2018-03-24 02:43 | 293143.859 | 2880.0001 | 5 | 40 | 3.285794 | -3.259914 | 2.842673 | 2.607796 | 12.11081 | 9.413823
2018-03-24 02:45 | 293263.8592 | 3000.0003 | 5 | 40 | 3.206144 | -3.259951 | 2.842673 | 2.71646 | 12.11081 | 9.766948
2018-03-24 02:47 | 293383.8594 | 3120.0005 | 5 | 40 | 3.041993 | -3.259962 | 2.842673 | 2.825116 | 12.11081 | 10.10776
2018-03-24 02:47 | 293401.0236 | 3137.1647 | 5 | 40 | 2.999986 | -3.259948 | 2.842673 | 2.840663 | 12.11081 | 10.15474
2018-03-24 02:49 | 293521.1 | 120.0008 | 6 | 40 | 3.493537 | 0 | 2.842673 | 2.840663 | 12.11081 | 10.15474
2018-03-24 02:51 | 293641.1 | 240.0011 | 6 | 40 | 3.515614 | 0 | 2.842673 | 2.840663 | 12.11081 | 10.15474
2018-03-24 02:52 | 293701.1 | 300.0025 | 6 | 40 | 3.520498 | 0 | 2.842673 | 2.840663 | 12.11081 | 10.15474
2018-03-24 02:52 | 293701.1 | 0.0025 | 7 | 41 | 3.520425 | 0 | 0 | 0 | 0 | 0
2018-03-24 02:54 | 293821.2 | 120.0003 | 2 | 41 | 4.107066 | 4.89009 | 0.1623805 | 0 | 0.6549307 | 0
2018-03-24 02:56 | 293941.2 | 240.0003 | 2 | 41 | 4.148419 | 4.890058 | 0.3253662 | 0 | 1.327662 | 0
2018-03-24 02:58 | 294061.2 | 360.0011 | 2 | 41 | 4.180804 | 4.889987 | 0.4883542 | 0 | 2.006567 | 0
2018-03-24 03:00 | 294181.2 | 480.002 | 2 | 41 | 4.200253 | 4.782525 | 0.6508035 | 0 | 2.687786 | 0
2018-03-24 03:02 | 294301.2 | 600.0008 | 2 | 41 | 4.200273 | 4.446353 | 0.8046526 | 0 | 3.33399 | 0
2018-03-24 03:04 | 294421.2 | 720.0009 | 2 | 41 | 4.200222 | 4.113521 | 0.9473518 | 0 | 3.933359 | 0
2018-03-24 03:06 | 294541.2 | 840.0008 | 2 | 41 | 4.200218 | 3.813163 | 1.079531 | 0 | 4.488544 | 0
2018-03-24 03:08 | 294661.2 | 960.0008 | 2 | 41 | 4.200233 | 3.51975 | 1.201662 | 0 | 5.001523 | 0
2018-03-24 03:10 | 294781.2 | 1080.0007 | 2 | 41 | 4.200206 | 3.263034 | 1.3146 | 0 | 5.47589 | 0
2018-03-24 03:10 | 294782.8 | 1081.5882 | 2 | 41 | 4.200229 | 3.259994 | 1.316041 | 0 | 5.48194 | 0
2018-03-24 03:12 | 294902.8 | 120.0006 | 3 | 41 | 4.219744 | 3.260013 | 1.424311 | 0 | 5.937655 | 0
2018-03-24 03:14 | 295022.8 | 240.0011 | 3 | 41 | 4.242528 | 3.260037 | 1.532976 | 0 | 6.397419 | 0
2018-03-24 03:16 | 295142.8 | 360.0003 | 3 | 41 | 4.267193 | 3.260087 | 1.641636 | 0 | 6.859735 | 0
2018-03-24 03:18 | 295262.8 | 480.0017 | 3 | 41 | 4.293903 | 3.260043 | 1.750297 | 0 | 7.324841 | 0
2018-03-24 03:20 | 295382.8 | 600.0013 | 3 | 41 | 4.323095 | 3.260049 | 1.858963 | 0 | 7.793006 | 0
2018-03-24 03:22 | 295502.8 | 720.0004 | 3 | 41 | 4.354356 | 3.260041 | 1.967622 | 0 | 8.264428 | 0
2018-03-24 03:24 | 295622.8 | 840.0002 | 3 | 41 | 4.388392 | 3.25999 | 2.076285 | 0 | 8.739413 | 0
2018-03-24 03:26 | 295742.8 | 960.0003 | 3 | 41 | 4.400231 | 2.971238 | 2.181477 | 0 | 9.20207 | 0
2018-03-24 03:28 | 295862.8 | 1080.0012 | 3 | 41 | 4.400213 | 2.629014 | 2.274728 | 0 | 9.612397 | 0
2018-03-24 03:30 | 295982.8 | 1200.0004 | 3 | 41 | 4.400231 | 2.328225 | 2.357245 | 0 | 9.975492 | 0
2018-03-24 03:32 | 296102.8 | 1320.0003 | 3 | 41 | 4.400262 | 2.056425 | 2.430253 | 0 | 10.29675 | 0
2018-03-24 03:34 | 296222.8 | 1440.0001 | 3 | 41 | 4.400249 | 1.809961 | 2.494591 | 0 | 10.57985 | 0
2018-03-24 03:36 | 296342.8 | 1560.0007 | 3 | 41 | 4.400219 | 1.596526 | 2.551275 | 0 | 10.82927 | 0
2018-03-24 03:38 | 296462.8 | 1680.0007 | 3 | 41 | 4.400204 | 1.412473 | 2.601386 | 0 | 11.04977 | 0
2018-03-24 03:40 | 296582.8 | 1800.0014 | 3 | 41 | 4.400234 | 1.255103 | 2.645763 | 0 | 11.24504 | 0
2018-03-24 03:42 | 296702.8 | 1920.001 | 3 | 41 | 4.400164 | 1.119006 | 2.685269 | 0 | 11.41887 | 0
2018-03-24 03:44 | 296822.8 | 2040.0021 | 3 | 41 | 4.40021 | 1.003396 | 2.720592 | 0 | 11.5743 | 0
2018-03-24 03:46 | 296942.8 | 2160.0011 | 3 | 41 | 4.400155 | 0.9019022 | 2.752312 | 0 | 11.71387 | 0
2018-03-24 03:48 | 297062.8 | 2280.0013 | 3 | 41 | 4.400198 | 0.8144512 | 2.780895 | 0 | 11.83964 | 0
2018-03-24 03:50 | 297182.8 | 2400.0018 | 3 | 41 | 4.400167 | 0.7377157 | 2.806728 | 0 | 11.95331 | 0
2018-03-24 03:52 | 297302.8 | 2520 | 3 | 41 | 4.400156 | 0.669384 | 2.830152 | 0 | 12.05638 | 0
2018-03-24 03:53 | 297336.6 | 2553.7971 | 3 | 41 | 4.400151 | 0.6519995 | 2.836354 | 0 | 12.08367 | 0
2018-03-24 03:55 | 297456.6 | 120.0002 | 4 | 41 | 4.327702 | 0 | 2.836354 | 0 | 12.08367 | 0
2018-03-24 03:57 | 297576.6 | 240.0002 | 4 | 41 | 4.321758 | 0 | 2.836354 | 0 | 12.08367 | 0
2018-03-24 03:58 | 297636.6 | 300.0017 | 4 | 41 | 4.320028 | 0 | 2.836354 | 0 | 12.08367 | 0
2018-03-24 04:00 | 297756.7 | 120.0009 | 5 | 41 | 3.969558 | -3.259917 | 2.836354 | 0.108649 | 12.08367 | 0.436107
2018-03-24 04:02 | 297876.7 | 240.0005 | 5 | 41 | 3.920151 | -3.259953 | 2.836354 | 0.217303 | 12.08367 | 0.8645284
2018-03-24 04:04 | 297996.7 | 360.0004 | 5 | 41 | 3.878778 | -3.259921 | 2.836354 | 0.3259637 | 12.08367 | 1.288233
2018-03-24 04:06 | 298116.7 | 480.0003 | 5 | 41 | 3.839111 | -3.260098 | 2.836354 | 0.434619 | 12.08367 | 1.707521
2018-03-24 04:08 | 298236.7 | 600.0001 | 5 | 41 | 3.799109 | -3.260049 | 2.836354 | 0.5432792 | 12.08367 | 2.122507
2018-03-24 04:10 | 298356.7 | 720.0001 | 5 | 41 | 3.759685 | -3.259944 | 2.836354 | 0.6519368 | 12.08367 | 2.533165
2018-03-24 04:12 | 298476.7 | 840.0014 | 5 | 41 | 3.721407 | -3.259959 | 2.836354 | 0.7605992 | 12.08367 | 2.939612
2018-03-24 04:14 | 298596.7 | 960.0015 | 5 | 41 | 3.686378 | -3.260022 | 2.836354 | 0.8692519 | 12.08367 | 3.342018
2018-03-24 04:16 | 298716.7 | 1080.0011 | 5 | 41 | 3.654301 | -3.259906 | 2.836354 | 0.9779093 | 12.08367 | 3.740799
2018-03-24 04:18 | 298836.7 | 1200.0001 | 5 | 41 | 3.624579 | -3.259942 | 2.836354 | 1.086569 | 12.08367 | 4.136242
2018-03-24 04:20 | 298956.7 | 1320.0014 | 5 | 41 | 3.596714 | -3.259986 | 2.836354 | 1.19523 | 12.08367 | 4.528563
2018-03-24 04:22 | 299076.7 | 1440.0001 | 5 | 41 | 3.570479 | -3.259894 | 2.836354 | 1.303888 | 12.08367 | 4.917935
2018-03-24 04:24 | 299196.7 | 1560.0009 | 5 | 41 | 3.546135 | -3.259929 | 2.836354 | 1.412541 | 12.08367 | 5.304542
2018-03-24 04:26 | 299316.7 | 1680.0012 | 5 | 41 | 3.523681 | -3.26033 | 2.836354 | 1.521202 | 12.08367 | 5.688636
2018-03-24 04:28 | 299436.7 | 1800.0001 | 5 | 41 | 3.503213 | -3.259923 | 2.836354 | 1.629861 | 12.08367 | 6.070388
2018-03-24 04:30 | 299556.7 | 1920.0009 | 5 | 41 | 3.484703 | -3.260077 | 2.836354 | 1.73851 | 12.08367 | 6.449987
2018-03-24 04:32 | 299676.7 | 2040.0016 | 5 | 41 | 3.467299 | -3.259954 | 2.836354 | 1.847168 | 12.08367 | 6.827672
2018-03-24 04:34 | 299796.7 | 2160.0019 | 5 | 41 | 3.450294 | -3.260178 | 2.836354 | 1.955822 | 12.08367 | 7.203485
2018-03-24 04:36 | 299916.7 | 2280.0003 | 5 | 41 | 3.43356 | -3.260065 | 2.836354 | 2.064483 | 12.08367 | 7.577496
2018-03-24 04:38 | 300036.7 | 2400.0002 | 5 | 41 | 3.416321 | -3.260055 | 2.836354 | 2.173142 | 12.08367 | 7.949661
2018-03-24 04:40 | 300156.7 | 2520.0016 | 5 | 41 | 3.396753 | -3.26004 | 2.836354 | 2.281804 | 12.08367 | 8.319848
2018-03-24 04:42 | 300276.7 | 2640 | 5 | 41 | 3.371769 | -3.259997 | 2.836354 | 2.390465 | 12.08367 | 8.687659
2018-03-24 04:44 | 300396.7 | 2760.0015 | 5 | 41 | 3.33674 | -3.260011 | 2.836354 | 2.499126 | 12.08367 | 9.052257
2018-03-24 04:46 | 300516.7 | 2880.0008 | 5 | 41 | 3.284727 | -3.260005 | 2.836354 | 2.607781 | 12.08367 | 9.412189
2018-03-24 04:48 | 300636.7 | 3000.0004 | 5 | 41 | 3.20007 | -3.25998 | 2.836354 | 2.716444 | 12.08367 | 9.76491
2018-03-24 04:50 | 300756.7 | 3120 | 5 | 41 | 3.026237 | -3.260002 | 2.836354 | 2.825101 | 12.08367 | 10.10462
2018-03-24 04:50 | 300767.2 | 3130.4678 | 5 | 41 | 2.99999 | -3.259967 | 2.836354 | 2.834579 | 12.08367 | 10.13318
2018-03-24 04:52 | 300887.2 | 120.0006 | 6 | 41 | 3.498688 | 0 | 2.836354 | 2.834579 | 12.08367 | 10.13318
2018-03-24 04:54 | 301007.2 | 240.0012 | 6 | 41 | 3.521378 | 0 | 2.836354 | 2.834579 | 12.08367 | 10.13318
2018-03-24 04:55 | 301067.2 | 300.0021 | 6 | 41 | 3.526495 | 0 | 2.836354 | 2.834579 | 12.08367 | 10.13318
2018-03-24 04:55 | 301067.2 | 0.0025 | 7 | 42 | 3.526665 | 0 | 0 | 0 | 0 | 0
2018-03-24 04:57 | 301187.3 | 120.0001 | 2 | 42 | 4.113707 | 4.890054 | 0.1623871 | 5.876e-09 | 0.655952 | 2.0721e-08
2018-03-24 04:59 | 301307.3 | 240.0008 | 2 | 42 | 4.153099 | 4.890038 | 0.3253678 | 5.876e-09 | 1.32959 | 2.0721e-08
2018-03-24 05:01 | 301427.3 | 360 | 2 | 42 | 4.186813 | 4.889998 | 0.4883512 | 5.876e-09 | 2.009404 | 2.0721e-08
2018-03-24 05:03 | 301547.3 | 480.0016 | 2 | 42 | 4.200227 | 4.733377 | 0.6500648 | 5.876e-09 | 2.688076 | 2.0721e-08
2018-03-24 05:05 | 301667.3 | 600.0004 | 2 | 42 | 4.20027 | 4.433179 | 0.8028788 | 5.876e-09 | 3.329932 | 2.0721e-08
2018-03-24 05:07 | 301787.3 | 720.0006 | 2 | 42 | 4.200261 | 4.128776 | 0.945582 | 5.876e-09 | 3.92932 | 2.0721e-08
2018-03-24 05:09 | 301907.3 | 840.0004 | 2 | 42 | 4.200247 | 3.840009 | 1.078334 | 5.876e-09 | 4.48691 | 2.0721e-08
2018-03-24 05:11 | 302027.3 | 960.0004 | 2 | 42 | 4.200231 | 3.561694 | 1.201641 | 5.876e-09 | 5.00483 | 2.0721e-08
2018-03-24 05:13 | 302147.3 | 1080.0015 | 2 | 42 | 4.200249 | 3.312173 | 1.316119 | 5.876e-09 | 5.485663 | 2.0721e-08
2018-03-24 05:14 | 302172.9 | 1105.5737 | 2 | 42 | 4.200237 | 3.259994 | 1.33946 | 5.876e-09 | 5.583702 | 2.0721e-08
2018-03-24 05:16 | 302292.9 | 120.001 | 3 | 42 | 4.219904 | 3.259967 | 1.447735 | 5.876e-09 | 6.039438 | 2.0721e-08
2018-03-24 05:18 | 302412.9 | 240.0007 | 3 | 42 | 4.243794 | 3.259994 | 1.556394 | 5.876e-09 | 6.49925 | 2.0721e-08
2018-03-24 05:20 | 302532.9 | 360.0005 | 3 | 42 | 4.269154 | 3.260066 | 1.66506 | 5.876e-09 | 6.9618 | 2.0721e-08
2018-03-24 05:22 | 302652.9 | 480.0005 | 3 | 42 | 4.294804 | 3.259955 | 1.773711 | 5.876e-09 | 7.427072 | 2.0721e-08
2018-03-24 05:24 | 302772.9 | 600.0007 | 3 | 42 | 4.326651 | 3.259913 | 1.88237 | 5.876e-09 | 7.895438 | 2.0721e-08
2018-03-24 05:26 | 302892.9 | 720.0011 | 3 | 42 | 4.363559 | 3.260055 | 1.991027 | 5.876e-09 | 8.367579 | 2.0721e-08
2018-03-24 05:28 | 303012.9 | 840.0007 | 3 | 42 | 4.399575 | 3.260005 | 2.099686 | 5.876e-09 | 8.843655 | 2.0721e-08
2018-03-24 05:30 | 303132.9 | 960.0012 | 3 | 42 | 4.400237 | 2.8504 | 2.201125 | 5.876e-09 | 9.290014 | 2.0721e-08
2018-03-24 05:32 | 303252.9 | 1080.0011 | 3 | 42 | 4.400209 | 2.523078 | 2.290571 | 5.876e-09 | 9.683597 | 2.0721e-08
2018-03-24 05:34 | 303372.9 | 1200.0011 | 3 | 42 | 4.400226 | 2.235394 | 2.369743 | 5.876e-09 | 10.03197 | 2.0721e-08
2018-03-24 05:36 | 303492.9 | 1320.0011 | 3 | 42 | 4.400245 | 1.982226 | 2.439958 | 5.876e-09 | 10.34094 | 2.0721e-08
2018-03-24 05:38 | 303612.9 | 1440.0003 | 3 | 42 | 4.400267 | 1.759629 | 2.502218 | 5.876e-09 | 10.61489 | 2.0721e-08
2018-03-24 05:40 | 303732.9 | 1560.0008 | 3 | 42 | 4.400249 | 1.564396 | 2.557518 | 5.876e-09 | 10.85823 | 2.0721e-08
2018-03-24 05:42 | 303852.9 | 1680.0003 | 3 | 42 | 4.400192 | 1.393923 | 2.606752 | 5.876e-09 | 11.07486 | 2.0721e-08
2018-03-24 05:44 | 303972.9 | 1800.0019 | 3 | 42 | 4.400152 | 1.244867 | 2.650688 | 5.876e-09 | 11.26819 | 2.0721e-08
2018-03-24 05:46 | 304092.9 | 1920.0015 | 3 | 42 | 4.40022 | 1.11569 | 2.68999 | 5.876e-09 | 11.44113 | 2.0721e-08
2018-03-24 05:48 | 304212.9 | 2040.0019 | 3 | 42 | 4.4002 | 1.0016 | 2.72523 | 5.876e-09 | 11.59619 | 2.0721e-08
2018-03-24 05:50 | 304332.9 | 2160.0003 | 3 | 42 | 4.400233 | 0.9022236 | 2.756915 | 5.876e-09 | 11.73561 | 2.0721e-08
2018-03-24 05:52 | 304452.9 | 2280.0008 | 3 | 42 | 4.400196 | 0.8139191 | 2.785468 | 5.876e-09 | 11.86125 | 2.0721e-08
2018-03-24 05:54 | 304572.9 | 2400.001 | 3 | 42 | 4.400086 | 0.7312288 | 2.811229 | 5.876e-09 | 11.9746 | 2.0721e-08
2018-03-24 05:56 | 304692.9 | 2520.0006 | 3 | 42 | 4.400157 | 0.6596212 | 2.834404 | 5.876e-09 | 12.07657 | 2.0721e-08
2018-03-24 05:56 | 304706 | 2533.136 | 3 | 42 | 4.400186 | 0.6519938 | 2.836794 | 5.876e-09 | 12.08709 | 2.0721e-08
2018-03-24 05:58 | 304826.1 | 120.0011 | 4 | 42 | 4.328383 | 0 | 2.836794 | 5.876e-09 | 12.08709 | 2.0721e-08
2018-03-24 06:00 | 304946.1 | 240.0005 | 4 | 42 | 4.322544 | 0 | 2.836794 | 5.876e-09 | 12.08709 | 2.0721e-08
2018-03-24 06:01 | 305006.1 | 300.0037 | 4 | 42 | 4.320888 | 0 | 2.836794 | 5.876e-09 | 12.08709 | 2.0721e-08
2018-03-24 06:03 | 305126.2 | 120.0009 | 5 | 42 | 3.968298 | -3.260017 | 2.836794 | 0.1086498 | 12.08709 | 0.4362648
2018-03-24 06:05 | 305246.2 | 240.0013 | 5 | 42 | 3.917857 | -3.259885 | 2.836794 | 0.2173056 | 12.08709 | 0.8646563
2018-03-24 06:07 | 305366.1 | 360.0005 | 5 | 42 | 3.87554 | -3.259998 | 2.836794 | 0.325967 | 12.08709 | 1.288032
2018-03-24 06:09 | 305486.2 | 480.0015 | 5 | 42 | 3.835643 | -3.259933 | 2.836794 | 0.4346195 | 12.08709 | 1.706939
2018-03-24 06:11 | 305606.2 | 600.0009 | 5 | 42 | 3.79726 | -3.259892 | 2.836794 | 0.5432741 | 12.08709 | 2.1216
2018-03-24 06:13 | 305726.2 | 720.0007 | 5 | 42 | 3.760109 | -3.259973 | 2.836794 | 0.6519339 | 12.08709 | 2.532186
2018-03-24 06:15 | 305846.2 | 840.0011 | 5 | 42 | 3.724218 | -3.259843 | 2.836794 | 0.7605877 | 12.08709 | 2.938766
2018-03-24 06:17 | 305966.2 | 960.0016 | 5 | 42 | 3.690818 | -3.259939 | 2.836794 | 0.8692487 | 12.08709 | 3.341597
2018-03-24 06:19 | 306086.2 | 1080.0011 | 5 | 42 | 3.660168 | -3.25989 | 2.836794 | 0.9779045 | 12.08709 | 3.740946
2018-03-24 06:21 | 306206.1 | 1200.0006 | 5 | 42 | 3.631383 | -3.259885 | 2.836794 | 1.086561 | 12.08709 | 4.137074
2018-03-24 06:23 | 306326.2 | 1320.0016 | 5 | 42 | 3.603958 | -3.259901 | 2.836794 | 1.195216 | 12.08709 | 4.530137
2018-03-24 06:25 | 306446.2 | 1440.0008 | 5 | 42 | 3.578146 | -3.259926 | 2.836794 | 1.303878 | 12.08709 | 4.920335
2018-03-24 06:27 | 306566.2 | 1560.002 | 5 | 42 | 3.553806 | -3.259941 | 2.836794 | 1.412533 | 12.08709 | 5.307784
2018-03-24 06:29 | 306686.2 | 1680.0007 | 5 | 42 | 3.529899 | -3.259917 | 2.836794 | 1.521193 | 12.08709 | 5.692637
2018-03-24 06:31 | 306806.2 | 1800.0014 | 5 | 42 | 3.506652 | -3.260015 | 2.836794 | 1.629854 | 12.08709 | 6.074934
2018-03-24 06:33 | 306926.1 | 1920.0001 | 5 | 42 | 3.485441 | -3.260204 | 2.836794 | 1.738509 | 12.08709 | 6.45477
2018-03-24 06:35 | 307046.2 | 2040.0009 | 5 | 42 | 3.466046 | -3.260101 | 2.836794 | 1.847164 | 12.08709 | 6.832426
2018-03-24 06:37 | 307166.1 | 2160.0005 | 5 | 42 | 3.447557 | -3.260209 | 2.836794 | 1.955825 | 12.08709 | 7.208037
2018-03-24 06:39 | 307286.2 | 2280.0012 | 5 | 42 | 3.429311 | -3.260004 | 2.836794 | 2.064484 | 12.08709 | 7.581649
2018-03-24 06:41 | 307406.1 | 2400.0004 | 5 | 42 | 3.410847 | -3.260126 | 2.836794 | 2.173149 | 12.08709 | 7.9533
2018-03-24 06:43 | 307526.1 | 2520.0004 | 5 | 42 | 3.390473 | -3.260191 | 2.836794 | 2.281811 | 12.08709 | 8.322845
2018-03-24 06:45 | 307646.1 | 2640.0005 | 5 | 42 | 3.366528 | -3.259838 | 2.836794 | 2.390473 | 12.08709 | 8.690009
2018-03-24 06:47 | 307766.2 | 2760.0007 | 5 | 42 | 3.334569 | -3.259818 | 2.836794 | 2.499129 | 12.08709 | 9.054171
2018-03-24 06:49 | 307886.2 | 2880.001 | 5 | 42 | 3.286592 | -3.259833 | 2.836794 | 2.607787 | 12.08709 | 9.414089
2018-03-24 06:51 | 308006.1 | 3000.0003 | 5 | 42 | 3.206311 | -3.260191 | 2.836794 | 2.716444 | 12.08709 | 9.767265
2018-03-24 06:53 | 308126.2 | 3120.001 | 5 | 42 | 3.039293 | -3.259872 | 2.836794 | 2.825104 | 12.08709 | 10.10801
2018-03-24 06:53 | 308142 | 3135.8421 | 5 | 42 | 2.999992 | -3.260212 | 2.836794 | 2.83945 | 12.08709 | 10.15134
2018-03-24 06:55 | 308262 | 120.001 | 6 | 42 | 3.491649 | 0 | 2.836794 | 2.839458 | 12.08709 | 10.15137
2018-03-24 06:57 | 308382 | 240.0007 | 6 | 42 | 3.513594 | 0 | 2.836794 | 2.839458 | 12.08709 | 10.15137
2018-03-24 06:58 | 308442 | 300.0026 | 6 | 42 | 3.518412 | 0 | 2.836794 | 2.839458 | 12.08709 | 10.15137
2018-03-24 06:58 | 308442 | 0.0025 | 7 | 43 | 3.518426 | 0 | 0 | 0 | 0 | 0
2018-03-24 07:00 | 308562.1 | 120.0005 | 2 | 43 | 4.105889 | 4.890092 | 0.1623874 | 4.86e-10 | 0.6546434 | 1.711e-09
2018-03-24 07:02 | 308682.1 | 240.0014 | 2 | 43 | 4.147901 | 4.890176 | 0.325373 | 4.86e-10 | 1.32722 | 1.711e-09
2018-03-24 07:04 | 308802.1 | 360.0008 | 2 | 43 | 4.182167 | 4.889905 | 0.4883603 | 4.86e-10 | 2.006167 | 1.711e-09
2018-03-24 07:06 | 308922.1 | 480.0002 | 2 | 43 | 4.200256 | 4.758971 | 0.6505628 | 4.86e-10 | 2.686487 | 1.711e-09
2018-03-24 07:08 | 309042.1 | 600.0009 | 2 | 43 | 4.200273 | 4.445825 | 0.8042133 | 4.86e-10 | 3.331854 | 1.711e-09
2018-03-24 07:10 | 309162.1 | 720.001 | 2 | 43 | 4.200234 | 4.116235 | 0.9469203 | 4.86e-10 | 3.931258 | 1.711e-09
2018-03-24 07:12 | 309282.1 | 840.0012 | 2 | 43 | 4.200244 | 3.812324 | 1.079011 | 4.86e-10 | 4.486072 | 1.711e-09
2018-03-24 07:14 | 309402.1 | 960.0011 | 2 | 43 | 4.200229 | 3.529689 | 1.201301 | 4.86e-10 | 4.999715 | 1.711e-09
2018-03-24 07:16 | 309522.1 | 1080.0013 | 2 | 43 | 4.200209 | 3.271977 | 1.314548 | 4.86e-10 | 5.475384 | 1.711e-09
2018-03-24 07:16 | 309527.6 | 1085.4842 | 2 | 43 | 4.200274 | 3.259992 | 1.319524 | 4.86e-10 | 5.496284 | 1.711e-09
2018-03-24 07:18 | 309647.6 | 120 | 3 | 43 | 4.220003 | 3.259921 | 1.427798 | 9.04e-10 | 5.952038 | 3.399e-09
2018-03-24 07:20 | 309767.6 | 240.0002 | 3 | 43 | 4.242846 | 3.259919 | 1.53646 | 9.04e-10 | 6.411818 | 3.399e-09
2018-03-24 07:22 | 309887.6 | 360.0008 | 3 | 43 | 4.267341 | 3.259921 | 1.645119 | 9.04e-10 | 6.874155 | 3.399e-09
2018-03-24 07:24 | 310007.6 | 480.0006 | 3 | 43 | 4.294443 | 3.260036 | 1.753781 | 9.04e-10 | 7.339302 | 3.399e-09
2018-03-24 07:26 | 310127.6 | 600.001 | 3 | 43 | 4.323655 | 3.260047 | 1.86244 | 9.04e-10 | 7.807501 | 3.399e-09
2018-03-24 07:28 | 310247.6 | 720 | 3 | 43 | 4.355075 | 3.260076 | 1.971101 | 9.04e-10 | 8.278999 | 3.399e-09
2018-03-24 07:30 | 310367.6 | 840.0016 | 3 | 43 | 4.389237 | 3.260045 | 2.079765 | 9.04e-10 | 8.754074 | 3.399e-09
2018-03-24 07:32 | 310487.6 | 960.0016 | 3 | 43 | 4.400245 | 2.962543 | 2.18472 | 9.04e-10 | 9.215721 | 3.399e-09
2018-03-24 07:34 | 310607.6 | 1080.0013 | 3 | 43 | 4.400252 | 2.62144 | 2.277729 | 9.04e-10 | 9.624981 | 3.399e-09
2018-03-24 07:36 | 310727.6 | 1200.0006 | 3 | 43 | 4.400229 | 2.320954 | 2.360058 | 9.04e-10 | 9.987251 | 3.399e-09
2018-03-24 07:38 | 310847.6 | 1320.0014 | 3 | 43 | 4.400226 | 2.056518 | 2.432918 | 9.04e-10 | 10.30785 | 3.399e-09
2018-03-24 07:40 | 310967.6 | 1440.0015 | 3 | 43 | 4.400212 | 1.808208 | 2.497213 | 9.04e-10 | 10.59077 | 3.399e-09
2018-03-24 07:42 | 311087.6 | 1560.0007 | 3 | 43 | 4.400172 | 1.594982 | 2.553873 | 9.04e-10 | 10.84008 | 3.399e-09
2018-03-24 07:44 | 311207.6 | 1680.0005 | 3 | 43 | 4.400145 | 1.40917 | 2.603909 | 9.04e-10 | 11.06025 | 3.399e-09
2018-03-24 07:46 | 311327.6 | 1800.0006 | 3 | 43 | 4.400172 | 1.251799 | 2.648213 | 9.04e-10 | 11.2552 | 3.399e-09
2018-03-24 07:48 | 311447.6 | 1920.0006 | 3 | 43 | 4.400175 | 1.116016 | 2.687645 | 9.04e-10 | 11.42871 | 3.399e-09
2018-03-24 07:50 | 311567.6 | 2040.0006 | 3 | 43 | 4.400204 | 1.001047 | 2.722884 | 9.04e-10 | 11.58377 | 3.399e-09
2018-03-24 07:52 | 311687.6 | 2160.0017 | 3 | 43 | 4.400189 | 0.9005356 | 2.754526 | 9.04e-10 | 11.723 | 3.399e-09
2018-03-24 07:54 | 311807.6 | 2280.0008 | 3 | 43 | 4.400133 | 0.8124638 | 2.783044 | 9.04e-10 | 11.84848 | 3.399e-09
2018-03-24 07:56 | 311927.6 | 2400.0007 | 3 | 43 | 4.400096 | 0.7349892 | 2.808825 | 9.04e-10 | 11.96192 | 3.399e-09
2018-03-24 07:58 | 312047.6 | 2520.0001 | 3 | 43 | 4.400146 | 0.6676702 | 2.832198 | 9.04e-10 | 12.06476 | 3.399e-09
2018-03-24 07:59 | 312078.1 | 2550.5288 | 3 | 43 | 4.400161 | 0.651989 | 2.837795 | 9.04e-10 | 12.08939 | 3.399e-09
2018-03-24 08:01 | 312198.2 | 120.0007 | 4 | 43 | 4.327704 | 0 | 2.837795 | 9.04e-10 | 12.08939 | 3.399e-09
2018-03-24 08:03 | 312318.2 | 240.0002 | 4 | 43 | 4.321735 | 0 | 2.837795 | 9.04e-10 | 12.08939 | 3.399e-09
2018-03-24 08:04 | 312378.2 | 300.0019 | 4 | 43 | 4.320025 | 0 | 2.837795 | 9.04e-10 | 12.08939 | 3.399e-09
2018-03-24 08:06 | 312498.3 | 120.001 | 5 | 43 | 3.971659 | -3.260103 | 2.837795 | 0.1086458 | 12.08939 | 0.4362528
2018-03-24 08:08 | 312618.3 | 240.0011 | 5 | 43 | 3.920884 | -3.259939 | 2.837795 | 0.2172991 | 12.08939 | 0.8648332
2018-03-24 08:10 | 312738.3 | 360.0005 | 5 | 43 | 3.879659 | -3.260049 | 2.837795 | 0.3259615 | 12.08939 | 1.288632
2018-03-24 08:12 | 312858.3 | 480.0005 | 5 | 43 | 3.839854 | -3.260068 | 2.837795 | 0.4346182 | 12.08939 | 1.708009
2018-03-24 08:14 | 312978.3 | 600.0004 | 5 | 43 | 3.800756 | -3.260075 | 2.837795 | 0.54328 | 12.08939 | 2.123136
2018-03-24 08:16 | 313098.3 | 720.0007 | 5 | 43 | 3.761492 | -3.259987 | 2.837795 | 0.6519395 | 12.08939 | 2.533993
2018-03-24 08:18 | 313218.3 | 840.0004 | 5 | 43 | 3.723525 | -3.260043 | 2.837795 | 0.7605965 | 12.08939 | 2.940614
2018-03-24 08:20 | 313338.3 | 960.0013 | 5 | 43 | 3.688493 | -3.259995 | 2.837795 | 0.8692552 | 12.08939 | 3.343285
2018-03-24 08:22 | 313458.3 | 1080.0008 | 5 | 43 | 3.655823 | -3.260025 | 2.837795 | 0.9779133 | 12.08939 | 3.74228
2018-03-24 08:24 | 313578.3 | 1200.001 | 5 | 43 | 3.625628 | -3.260045 | 2.837795 | 1.086575 | 12.08939 | 4.137859
2018-03-24 08:26 | 313698.3 | 1320.0015 | 5 | 43 | 3.59762 | -3.259979 | 2.837795 | 1.195237 | 12.08939 | 4.53029
2018-03-24 08:28 | 313818.3 | 1440.0008 | 5 | 43 | 3.57161 | -3.260045 | 2.837795 | 1.303895 | 12.08939 | 4.919773
2018-03-24 08:30 | 313938.3 | 1560.0007 | 5 | 43 | 3.54702 | -3.259982 | 2.837795 | 1.41255 | 12.08939 | 5.306493
2018-03-24 08:32 | 314058.3 | 1680.0013 | 5 | 43 | 3.524663 | -3.260005 | 2.837795 | 1.521212 | 12.08939 | 5.690683
2018-03-24 08:34 | 314178.3 | 1800.0008 | 5 | 43 | 3.504035 | -3.26005 | 2.837795 | 1.629869 | 12.08939 | 6.072528
2018-03-24 08:36 | 314298.3 | 1920.0004 | 5 | 43 | 3.485432 | -3.259977 | 2.837795 | 1.738522 | 12.08939 | 6.452223
2018-03-24 08:38 | 314418.3 | 2040.0012 | 5 | 43 | 3.467976 | -3.260065 | 2.837795 | 1.847183 | 12.08939 | 6.829989
2018-03-24 08:40 | 314538.3 | 2160.0022 | 5 | 43 | 3.450981 | -3.260095 | 2.837795 | 1.955842 | 12.08939 | 7.205885
2018-03-24 08:42 | 314658.3 | 2280.0003 | 5 | 43 | 3.43424 | -3.260007 | 2.837795 | 2.064502 | 12.08939 | 7.579968
2018-03-24 08:44 | 314778.3 | 2400.0009 | 5 | 43 | 3.417022 | -3.260063 | 2.837795 | 2.173166 | 12.08939 | 7.952228
2018-03-24 08:46 | 314898.3 | 2520.0012 | 5 | 43 | 3.397618 | -3.259997 | 2.837795 | 2.281821 | 12.08939 | 8.322487
2018-03-24 08:48 | 315018.3 | 2640.0018 | 5 | 43 | 3.371767 | -3.260085 | 2.837795 | 2.390481 | 12.08939 | 8.690329
2018-03-24 08:50 | 315138.3 | 2760.001 | 5 | 43 | 3.336665 | -3.260055 | 2.837795 | 2.499143 | 12.08939 | 9.054918
2018-03-24 08:52 | 315258.3 | 2880.0002 | 5 | 43 | 3.283875 | -3.260011 | 2.837795 | 2.607801 | 12.08939 | 9.414826
2018-03-24 08:54 | 315378.3 | 3000.0011 | 5 | 43 | 3.199576 | -3.260002 | 2.837795 | 2.716459 | 12.08939 | 9.767481
2018-03-24 08:56 | 315498.3 | 3120.0002 | 5 | 43 | 3.024693 | -3.260095 | 2.837795 | 2.825118 | 12.08939 | 10.10713
2018-03-24 08:56 | 315508.1 | 3129.7945 | 5 | 43 | 2.999996 | -3.260007 | 2.837795 | 2.83399 | 12.08939 | 10.13386
2018-03-24 08:58 | 315628.1 | 120.0003 | 6 | 43 | 3.496881 | 0 | 2.837795 | 2.833996 | 12.08939 | 10.13387
2018-03-24 09:00 | 315748.1 | 240.0004 | 6 | 43 | 3.519426 | 0 | 2.837795 | 2.833996 | 12.08939 | 10.13387
2018-03-24 09:01 | 315808.1 | 300.0014 | 6 | 43 | 3.524413 | 0 | 2.837795 | 2.833996 | 12.08939 | 10.13387
2018-03-24 09:01 | 315808.1 | 0.0025 | 7 | 44 | 3.524469 | 0 | 0 | 0 | 0 | 0
2018-03-24 09:03 | 315928.2 | 120.0005 | 2 | 44 | 4.112499 | 4.890176 | 0.1623785 | 2.9e-11 | 0.6555775 | 1.03e-10
2018-03-24 09:05 | 316048.2 | 240.0005 | 2 | 44 | 4.15372 | 4.889848 | 0.3253669 | 2.9e-11 | 1.329117 | 1.03e-10
2018-03-24 09:07 | 316168.2 | 360.0014 | 2 | 44 | 4.186512 | 4.89017 | 0.4883546 | 2.9e-11 | 2.008949 | 1.03e-10
2018-03-24 09:09 | 316288.2 | 480.0006 | 2 | 44 | 4.200263 | 4.737075 | 0.6500943 | 2.9e-11 | 2.687712 | 1.03e-10
2018-03-24 09:11 | 316408.2 | 600.0017 | 2 | 44 | 4.200218 | 4.435119 | 0.8030076 | 2.9e-11 | 3.329984 | 1.03e-10
2018-03-24 09:13 | 316528.2 | 720.0005 | 2 | 44 | 4.200235 | 4.135631 | 0.9458674 | 2.9e-11 | 3.93003 | 1.03e-10
2018-03-24 09:15 | 316648.2 | 840.0013 | 2 | 44 | 4.200238 | 3.846816 | 1.078958 | 2.9e-11 | 4.489041 | 1.03e-10
2018-03-24 09:17 | 316768.2 | 960.0016 | 2 | 44 | 4.200239 | 3.580707 | 1.202695 | 2.9e-11 | 5.008768 | 1.03e-10
2018-03-24 09:19 | 316888.2 | 1080.0002 | 2 | 44 | 4.200229 | 3.316375 | 1.317616 | 2.9e-11 | 5.491462 | 1.03e-10
2018-03-24 09:19 | 316913.1 | 1104.9633 | 2 | 44 | 4.200253 | 3.259999 | 1.340406 | 2.9e-11 | 5.587184 | 1.03e-10
2018-03-24 09:21 | 317033.2 | 120.0004 | 3 | 44 | 4.221177 | 3.259851 | 1.448682 | 2.9e-11 | 6.043006 | 1.03e-10
2018-03-24 09:23 | 317153.2 | 240.0005 | 3 | 44 | 4.244061 | 3.260186 | 1.557343 | 2.9e-11 | 6.502932 | 1.03e-10
2018-03-24 09:25 | 317273.2 | 360.001 | 3 | 44 | 4.267333 | 3.259835 | 1.666005 | 2.9e-11 | 6.965252 | 1.03e-10
2018-03-24 09:27 | 317393.2 | 480.0003 | 3 | 44 | 4.300288 | 3.259847 | 1.774654 | 2.9e-11 | 7.430686 | 1.03e-10
2018-03-24 09:29 | 317513.2 | 600.0009 | 3 | 44 | 4.331112 | 3.259898 | 1.883308 | 2.9e-11 | 7.899597 | 1.03e-10
2018-03-24 09:31 | 317633.2 | 720.001 | 3 | 44 | 4.363834 | 3.259906 | 1.991967 | 2.9e-11 | 8.371968 | 1.03e-10
2018-03-24 09:33 | 317753.2 | 840.001 | 3 | 44 | 4.399112 | 3.259969 | 2.100625 | 2.9e-11 | 8.848027 | 1.03e-10
2018-03-24 09:35 | 317873.2 | 960.0002 | 3 | 44 | 4.400284 | 2.861848 | 2.202312 | 2.9e-11 | 9.29548 | 1.03e-10
2018-03-24 09:37 | 317993.2 | 1080.001 | 3 | 44 | 4.400262 | 2.535527 | 2.29211 | 2.9e-11 | 9.69061 | 1.03e-10
2018-03-24 09:39 | 318113.2 | 1200.0011 | 3 | 44 | 4.400259 | 2.24649 | 2.371701 | 2.9e-11 | 10.04083 | 1.03e-10
2018-03-24 09:41 | 318233.2 | 1320.0003 | 3 | 44 | 4.400257 | 1.989893 | 2.442215 | 2.9e-11 | 10.35111 | 1.03e-10
2018-03-24 09:43 | 318353.2 | 1440.0006 | 3 | 44 | 4.400235 | 1.764183 | 2.504705 | 2.9e-11 | 10.62608 | 1.03e-10
2018-03-24 09:45 | 318473.2 | 1560.0006 | 3 | 44 | 4.400226 | 1.566704 | 2.560097 | 2.9e-11 | 10.86981 | 1.03e-10
2018-03-24 09:47 | 318593.2 | 1680.001 | 3 | 44 | 4.40019 | 1.395422 | 2.609408 | 2.9e-11 | 11.08679 | 1.03e-10
2018-03-24 09:49 | 318713.2 | 1800.0002 | 3 | 44 | 4.400204 | 1.245881 | 2.653384 | 2.9e-11 | 11.2803 | 1.03e-10
2018-03-24 09:51 | 318833.2 | 1920.0003 | 3 | 44 | 4.40022 | 1.111851 | 2.69266 | 2.9e-11 | 11.45312 | 1.03e-10
2018-03-24 09:53 | 318953.2 | 2040.0001 | 3 | 44 | 4.400218 | 0.9927979 | 2.727686 | 2.9e-11 | 11.60724 | 1.03e-10
2018-03-24 09:55 | 319073.2 | 2160.0003 | 3 | 44 | 4.400147 | 0.8848953 | 2.75893 | 2.9e-11 | 11.74472 | 1.03e-10
2018-03-24 09:57 | 319193.2 | 2280.0002 | 3 | 44 | 4.40015 | 0.7945766 | 2.786911 | 2.9e-11 | 11.86784 | 1.03e-10
2018-03-24 09:59 | 319313.2 | 2400.0013 | 3 | 44 | 4.400192 | 0.7159624 | 2.812046 | 2.9e-11 | 11.97844 | 1.03e-10
2018-03-24 10:01 | 319424.7 | 2511.4956 | 3 | 44 | 4.400152 | 0.6519957 | 2.833207 | 2.9e-11 | 12.07155 | 1.03e-10
2018-03-24 10:03 | 319544.7 | 120.001 | 4 | 44 | 4.327403 | 0 | 2.833207 | 2.9e-11 | 12.07155 | 1.03e-10
2018-03-24 10:05 | 319664.7 | 240.0011 | 4 | 44 | 4.321423 | 0 | 2.833207 | 2.9e-11 | 12.07155 | 1.03e-10
2018-03-24 10:06 | 319724.7 | 300.0021 | 4 | 44 | 4.319709 | 0 | 2.833207 | 2.9e-11 | 12.07155 | 1.03e-10
2018-03-24 10:08 | 319844.8 | 120.0018 | 5 | 44 | 3.968629 | -3.259944 | 2.833207 | 0.1086494 | 12.07155 | 0.4360608
2018-03-24 10:10 | 319964.8 | 240.0002 | 5 | 44 | 3.917449 | -3.259935 | 2.833207 | 0.2173065 | 12.07155 | 0.8644181
2018-03-24 10:12 | 320084.8 | 360.0002 | 5 | 44 | 3.87639 | -3.259929 | 2.833207 | 0.3259646 | 12.07155 | 1.287829
2018-03-24 10:14 | 320204.8 | 480.0018 | 5 | 44 | 3.836896 | -3.259998 | 2.833207 | 0.4346268 | 12.07155 | 1.70689
2018-03-24 10:16 | 320324.8 | 600.0005 | 5 | 44 | 3.799067 | -3.260025 | 2.833207 | 0.5432835 | 12.07155 | 2.121731
2018-03-24 10:18 | 320444.8 | 720.0005 | 5 | 44 | 3.762161 | -3.259966 | 2.833207 | 0.6519378 | 12.07155 | 2.532506
2018-03-24 10:20 | 320564.8 | 840.0018 | 5 | 44 | 3.726328 | -3.259977 | 2.833207 | 0.7605954 | 12.07155 | 2.939329
2018-03-24 10:22 | 320684.8 | 960.0007 | 5 | 44 | 3.692475 | -3.26 | 2.833207 | 0.8692579 | 12.07155 | 3.342398
2018-03-24 10:24 | 320804.8 | 1080.0005 | 5 | 44 | 3.659617 | -3.26003 | 2.833207 | 0.9779115 | 12.07155 | 3.741801
2018-03-24 10:26 | 320924.8 | 1200.0005 | 5 | 44 | 3.628292 | -3.26 | 2.833207 | 1.086572 | 12.07155 | 4.137743
2018-03-24 10:28 | 321044.8 | 1320.0009 | 5 | 44 | 3.59958 | -3.259975 | 2.833207 | 1.195234 | 12.07155 | 4.530436
2018-03-24 10:30 | 321164.8 | 1440.0009 | 5 | 44 | 3.572003 | -3.259917 | 2.833207 | 1.303889 | 12.07155 | 4.920032
2018-03-24 10:32 | 321284.8 | 1560.0006 | 5 | 44 | 3.546804 | -3.259929 | 2.833207 | 1.412547 | 12.07155 | 5.306761
2018-03-24 10:34 | 321404.8 | 1680.0018 | 5 | 44 | 3.523806 | -3.260054 | 2.833207 | 1.521212 | 12.07155 | 5.690907
2018-03-24 10:36 | 321524.8 | 1800.0014 | 5 | 44 | 3.502841 | -3.259929 | 2.833207 | 1.629863 | 12.07155 | 6.072618
2018-03-24 10:38 | 321644.8 | 1920.0007 | 5 | 44 | 3.483812 | -3.25998 | 2.833207 | 1.738521 | 12.07155 | 6.452182
2018-03-24 10:40 | 321764.8 | 2040.0006 | 5 | 44 | 3.466044 | -3.26007 | 2.833207 | 1.84718 | 12.07155 | 6.829757
2018-03-24 10:42 | 321884.8 | 2160.0006 | 5 | 44 | 3.449238 | -3.260017 | 2.833207 | 1.955843 | 12.07155 | 7.205467
2018-03-24 10:44 | 322004.8 | 2280.0008 | 5 | 44 | 3.432626 | -3.260058 | 2.833207 | 2.064501 | 12.07155 | 7.57936
2018-03-24 10:46 | 322124.8 | 2400.0006 | 5 | 44 | 3.415335 | -3.259847 | 2.833207 | 2.173167 | 12.07155 | 7.951437
2018-03-24 10:48 | 322244.8 | 2520.0014 | 5 | 44 | 3.395906 | -3.260005 | 2.833207 | 2.281829 | 12.07155 | 8.321522
2018-03-24 10:50 | 322364.8 | 2640.0006 | 5 | 44 | 3.372375 | -3.259916 | 2.833207 | 2.390485 | 12.07155 | 8.689286
2018-03-24 10:52 | 322484.8 | 2760.0003 | 5 | 44 | 3.339865 | -3.260007 | 2.833207 | 2.499148 | 12.07155 | 9.05411
2018-03-24 10:54 | 322604.8 | 2880.0007 | 5 | 44 | 3.2883 | -3.259917 | 2.833207 | 2.60781 | 12.07155 | 9.414445
2018-03-24 10:56 | 322724.8 | 3000.0007 | 5 | 44 | 3.202423 | -3.260074 | 2.833207 | 2.716469 | 12.07155 | 9.767509
2018-03-24 10:58 | 322844.8 | 3120.0011 | 5 | 44 | 3.022869 | -3.260047 | 2.833207 | 2.825127 | 12.07155 | 10.10721
2018-03-24 10:58 | 322853.7 | 3128.9041 | 5 | 44 | 2.999994 | -3.259841 | 2.833207 | 2.833192 | 12.07155 | 10.1315
2018-03-24 11:00 | 322973.8 | 120 | 6 | 44 | 3.495369 | 0 | 2.833207 | 2.833198 | 12.07155 | 10.13152
2018-03-24 11:02 | 323093.8 | 240.0012 | 6 | 44 | 3.517811 | 0 | 2.833207 | 2.833198 | 12.07155 | 10.13152
2018-03-24 11:03 | 323153.8 | 300.0014 | 6 | 44 | 3.522785 | 0 | 2.833207 | 2.833198 | 12.07155 | 10.13152
2018-03-24 11:03 | 323153.8 | 0.0025 | 7 | 45 | 3.523009 | 0 | 0 | 0 | 0 | 0
2018-03-24 11:05 | 323273.9 | 120.0006 | 2 | 45 | 4.112123 | 4.889979 | 0.1623861 | 0 | 0.655586 | 0
2018-03-24 11:07 | 323393.9 | 240.0012 | 2 | 45 | 4.15286 | 4.889939 | 0.3253685 | 0 | 1.329064 | 0
2018-03-24 11:09 | 323513.9 | 360.0004 | 2 | 45 | 4.186995 | 4.889924 | 0.4883533 | 0 | 2.008948 | 0
2018-03-24 11:11 | 323633.9 | 480.0005 | 2 | 45 | 4.200215 | 4.728383 | 0.6499696 | 0 | 2.687233 | 0
2018-03-24 11:13 | 323753.9 | 600.0002 | 2 | 45 | 4.20025 | 4.42953 | 0.8025931 | 0 | 3.328289 | 0
2018-03-24 11:15 | 323873.9 | 720 | 2 | 45 | 4.200256 | 4.130939 | 0.9451296 | 0 | 3.926978 | 0
2018-03-24 11:17 | 323993.9 | 840.0015 | 2 | 45 | 4.200274 | 3.84195 | 1.077925 | 0 | 4.484751 | 0
2018-03-24 11:19 | 324113.9 | 960.0017 | 2 | 45 | 4.200222 | 3.574496 | 1.201399 | 0 | 5.00337 | 0
2018-03-24 11:21 | 324233.9 | 1080.0005 | 2 | 45 | 4.200233 | 3.321551 | 1.31623 | 0 | 5.485688 | 0
2018-03-24 11:22 | 324262.9 | 1109.0528 | 2 | 45 | 4.200276 | 3.259995 | 1.342778 | 0 | 5.597193 | 0
2018-03-24 11:24 | 324382.9 | 120.0013 | 3 | 45 | 4.221859 | 3.260196 | 1.451048 | 0 | 6.053032 | 0
2018-03-24 11:26 | 324502.9 | 240.0001 | 3 | 45 | 4.245725 | 3.26018 | 1.559708 | 0 | 6.513078 | 0
2018-03-24 11:28 | 324622.9 | 360.0009 | 3 | 45 | 4.271024 | 3.259805 | 1.668365 | 0 | 6.975803 | 0
2018-03-24 11:30 | 324742.9 | 480.0001 | 3 | 45 | 4.301935 | 3.260186 | 1.77703 | 0 | 7.441561 | 0
2018-03-24 11:32 | 324862.9 | 600.0005 | 3 | 45 | 4.332988 | 3.259923 | 1.88569 | 0 | 7.910692 | 0
2018-03-24 11:34 | 324982.9 | 720.0012 | 3 | 45 | 4.36571 | 3.259929 | 1.994342 | 0 | 8.383232 | 0
2018-03-24 11:36 | 325102.9 | 840.0008 | 3 | 45 | 4.400279 | 3.243121 | 2.102992 | 0 | 8.859479 | 0
2018-03-24 11:38 | 325222.9 | 960.0009 | 3 | 45 | 4.400261 | 2.844781 | 2.20398 | 0 | 9.303852 | 0
2018-03-24 11:40 | 325342.9 | 1080.0014 | 3 | 45 | 4.400254 | 2.520488 | 2.293261 | 0 | 9.696712 | 0
2018-03-24 11:42 | 325462.9 | 1200.0005 | 3 | 45 | 4.400235 | 2.234532 | 2.372398 | 0 | 10.04494 | 0
2018-03-24 11:44 | 325582.9 | 1320.0014 | 3 | 45 | 4.400221 | 1.981663 | 2.442571 | 0 | 10.35371 | 0
2018-03-24 11:46 | 325702.9 | 1440.0012 | 3 | 45 | 4.400245 | 1.759099 | 2.504822 | 0 | 10.62763 | 0
2018-03-24 11:48 | 325822.9 | 1560.0005 | 3 | 45 | 4.400191 | 1.564218 | 2.560133 | 0 | 10.87101 | 0
2018-03-24 11:50 | 325942.9 | 1680.0004 | 3 | 45 | 4.400223 | 1.395121 | 2.609386 | 0 | 11.08774 | 0
2018-03-24 11:52 | 326062.9 | 1800.0006 | 3 | 45 | 4.400206 | 1.242226 | 2.653291 | 0 | 11.28092 | 0
2018-03-24 11:54 | 326182.9 | 1920.0004 | 3 | 45 | 4.40014 | 1.104257 | 2.692348 | 0 | 11.45278 | 0
2018-03-24 11:56 | 326302.9 | 2040.0012 | 3 | 45 | 4.400152 | 0.984664 | 2.727131 | 0 | 11.60583 | 0
2018-03-24 11:58 | 326422.9 | 2160.0017 | 3 | 45 | 4.400228 | 0.8810234 | 2.758178 | 0 | 11.74245 | 0
2018-03-24 12:00 | 326542.9 | 2280.0004 | 3 | 45 | 4.400157 | 0.7923832 | 2.786031 | 0 | 11.86501 | 0
2018-03-24 12:02 | 326662.9 | 2400.0014 | 3 | 45 | 4.400107 | 0.7152367 | 2.811143 | 0 | 11.9755 | 0
2018-03-24 12:04 | 326776.9 | 2513.988 | 3 | 45 | 4.400139 | 0.6519938 | 2.832784 | 0 | 12.07073 | 0
2018-03-24 12:06 | 326896.9 | 120.0007 | 4 | 45 | 4.327188 | 0 | 2.832786 | 0 | 12.07073 | 0
2018-03-24 12:08 | 327016.9 | 240.0011 | 4 | 45 | 4.321175 | 0 | 2.832786 | 0 | 12.07073 | 0
2018-03-24 12:09 | 327076.9 | 300.0021 | 4 | 45 | 4.319434 | 0 | 2.832786 | 0 | 12.07073 | 0
2018-03-24 12:11 | 327197 | 120.0007 | 5 | 45 | 3.969223 | -3.259917 | 2.832786 | 0.1086442 | 12.07073 | 0.4359805
2018-03-24 12:13 | 327317 | 240.0013 | 5 | 45 | 3.917628 | -3.259897 | 2.832786 | 0.2172984 | 12.07073 | 0.8642454
2018-03-24 12:15 | 327437 | 360.0014 | 5 | 45 | 3.876728 | -3.25987 | 2.832786 | 0.3259562 | 12.07073 | 1.287688
2018-03-24 12:17 | 327557 | 480.0009 | 5 | 45 | 3.837353 | -3.259951 | 2.832786 | 0.4346155 | 12.07073 | 1.706781
2018-03-24 12:19 | 327677 | 600.0014 | 5 | 45 | 3.79934 | -3.260004 | 2.832786 | 0.5432686 | 12.07073 | 2.121643
2018-03-24 12:21 | 327797 | 720.0005 | 5 | 45 | 3.761917 | -3.259946 | 2.832786 | 0.6519274 | 12.07073 | 2.532455
2018-03-24 12:23 | 327917 | 840.0002 | 5 | 45 | 3.723793 | -3.25998 | 2.832786 | 0.7605883 | 12.07073 | 2.939145
2018-03-24 12:25 | 328037 | 960.0006 | 5 | 45 | 3.688643 | -3.260022 | 2.832786 | 0.8692486 | 12.07073 | 3.341847
2018-03-24 12:27 | 328157 | 1080.0006 | 5 | 45 | 3.655783 | -3.259914 | 2.832786 | 0.9779019 | 12.07073 | 3.740834
2018-03-24 12:29 | 328277 | 1200.0014 | 5 | 45 | 3.625409 | -3.259931 | 2.832786 | 1.086559 | 12.07073 | 4.136386
2018-03-24 12:31 | 328397 | 1320.001 | 5 | 45 | 3.597142 | -3.259954 | 2.832786 | 1.195223 | 12.07073 | 4.528787
2018-03-24 12:33 | 328517 | 1440.001 | 5 | 45 | 3.570474 | -3.259939 | 2.832786 | 1.303876 | 12.07073 | 4.918159
2018-03-24 12:35 | 328637 | 1560.001 | 5 | 45 | 3.545919 | -3.259933 | 2.832786 | 1.412538 | 12.07073 | 5.304779
2018-03-24 12:37 | 328757 | 1680.0006 | 5 | 45 | 3.52332 | -3.259955 | 2.832786 | 1.521191 | 12.07073 | 5.688812
2018-03-24 12:39 | 328877 | 1800.0005 | 5 | 45 | 3.502792 | -3.260034 | 2.832786 | 1.629845 | 12.07073 | 6.070502
2018-03-24 12:41 | 328997 | 1920.0006 | 5 | 45 | 3.483946 | -3.260025 | 2.832786 | 1.738504 | 12.07073 | 6.45007
2018-03-24 12:43 | 329117 | 2040.0009 | 5 | 45 | 3.466295 | -3.259989 | 2.832786 | 1.847163 | 12.07073 | 6.827661
2018-03-24 12:45 | 329237 | 2160.0007 | 5 | 45 | 3.449494 | -3.259974 | 2.832786 | 1.955824 | 12.07073 | 7.203398
2018-03-24 12:47 | 329357 | 2280.001 | 5 | 45 | 3.433009 | -3.260036 | 2.832786 | 2.064483 | 12.07073 | 7.57733
2018-03-24 12:49 | 329477 | 2400.0015 | 5 | 45 | 3.415593 | -3.25998 | 2.832786 | 2.173147 | 12.07073 | 7.949438
2018-03-24 12:51 | 329597 | 2520.0002 | 5 | 45 | 3.396248 | -3.260009 | 2.832786 | 2.281809 | 12.07073 | 8.319564
2018-03-24 12:53 | 329717 | 2640.0006 | 5 | 45 | 3.370293 | -3.260047 | 2.832786 | 2.390466 | 12.07073 | 8.687252
2018-03-24 12:55 | 329837 | 2760.0005 | 5 | 45 | 3.334776 | -3.260017 | 2.832786 | 2.499132 | 12.07073 | 9.051666
2018-03-24 12:57 | 329957 | 2880.0009 | 5 | 45 | 3.281469 | -3.259942 | 2.832786 | 2.607789 | 12.07073 | 9.41132
2018-03-24 12:59 | 330077 | 3000.0006 | 5 | 45 | 3.196132 | -3.260045 | 2.832786 | 2.716454 | 12.07073 | 9.763676
2018-03-24 13:01 | 330197 | 3120.0008 | 5 | 45 | 3.017331 | -3.26004 | 2.832786 | 2.82511 | 12.07073 | 10.10279
2018-03-24 13:01 | 330203.8 | 3126.7754 | 5 | 45 | 2.99999 | -3.259973 | 2.832786 | 2.831246 | 12.07073 | 10.12125
2018-03-24 13:03 | 330323.8 | 120.0003 | 6 | 45 | 3.497449 | 0 | 2.832786 | 2.831246 | 12.07073 | 10.12125
2018-03-24 13:05 | 330443.8 | 240.0003 | 6 | 45 | 3.520016 | 0 | 2.832786 | 2.831246 | 12.07073 | 10.12125
2018-03-24 13:06 | 330503.8 | 300.0013 | 6 | 45 | 3.525031 | 0 | 2.832786 | 2.831246 | 12.07073 | 10.12125
2018-03-24 13:06 | 330503.9 | 0.0025 | 7 | 46 | 3.524808 | 0 | 0 | 0 | 0 | 0
2018-03-24 13:08 | 330623.9 | 120.0013 | 2 | 46 | 4.112839 | 4.89001 | 0.1623888 | 0 | 0.6557675 | 0
2018-03-24 13:10 | 330743.9 | 240.0017 | 2 | 46 | 4.154688 | 4.889972 | 0.3253713 | 0 | 1.329317 | 0
2018-03-24 13:12 | 330863.9 | 360.0013 | 2 | 46 | 4.186633 | 4.889989 | 0.488361 | 0 | 2.009214 | 0
2018-03-24 13:14 | 330983.9 | 480.0022 | 2 | 46 | 4.200286 | 4.737212 | 0.6501032 | 0 | 2.687993 | 0
2018-03-24 13:16 | 331103.9 | 600.0005 | 2 | 46 | 4.200273 | 4.435077 | 0.8029445 | 0 | 3.329964 | 0
2018-03-24 13:18 | 331223.9 | 720.0022 | 2 | 46 | 4.200161 | 4.130843 | 0.9456823 | 0 | 3.929498 | 0
2018-03-24 13:20 | 331343.9 | 840.0006 | 2 | 46 | 4.200293 | 3.848655 | 1.07858 | 0 | 4.4877 | 0
2018-03-24 13:22 | 331463.9 | 960.001 | 2 | 46 | 4.200245 | 3.572951 | 1.202139 | 0 | 5.006675 | 0
2018-03-24 13:24 | 331583.9 | 1080.0003 | 2 | 46 | 4.200285 | 3.305457 | 1.316758 | 0 | 5.488103 | 0
2018-03-24 13:24 | 331603.4 | 1099.5168 | 2 | 46 | 4.200249 | 3.259969 | 1.334543 | 0 | 5.562806 | 0
2018-03-24 13:26 | 331723.4 | 120.0018 | 3 | 46 | 4.22177 | 3.259971 | 1.442823 | 1.172e-09 | 6.018665 | 4.734e-09
2018-03-24 13:28 | 331843.4 | 240.001 | 3 | 46 | 4.244637 | 3.259988 | 1.551483 | 1.172e-09 | 6.478632 | 4.734e-09
2018-03-24 13:30 | 331963.4 | 360.001 | 3 | 46 | 4.271573 | 3.260043 | 1.660146 | 1.172e-09 | 6.941307 | 4.734e-09
2018-03-24 13:32 | 332083.4 | 480.0014 | 3 | 46 | 4.300463 | 3.259994 | 1.768811 | 1.172e-09 | 7.407039 | 4.734e-09
2018-03-24 13:34 | 332203.4 | 600.0007 | 3 | 46 | 4.33121 | 3.259948 | 1.877465 | 1.172e-09 | 7.875935 | 4.734e-09
2018-03-24 13:36 | 332323.4 | 720.0004 | 3 | 46 | 4.363978 | 3.259997 | 1.986129 | 1.172e-09 | 8.348343 | 4.734e-09
2018-03-24 13:38 | 332443.4 | 840.0001 | 3 | 46 | 4.399053 | 3.259953 | 2.09478 | 1.172e-09 | 8.824376 | 4.734e-09
2018-03-24 13:40 | 332563.4 | 960.0013 | 3 | 46 | 4.400239 | 2.868581 | 2.196636 | 1.172e-09 | 9.272564 | 4.734e-09
2018-03-24 13:42 | 332683.4 | 1080.0011 | 3 | 46 | 4.400254 | 2.544209 | 2.2867 | 1.172e-09 | 9.668871 | 4.734e-09
2018-03-24 13:44 | 332803.4 | 1200.0002 | 3 | 46 | 4.400264 | 2.25582 | 2.366598 | 1.172e-09 | 10.02044 | 4.734e-09
2018-03-24 13:46 | 332923.4 | 1320.001 | 3 | 46 | 4.400241 | 1.998324 | 2.437407 | 1.172e-09 | 10.33202 | 4.734e-09
2018-03-24 13:48 | 333043.4 | 1440.0002 | 3 | 46 | 4.400214 | 1.773489 | 2.500203 | 1.172e-09 | 10.60833 | 4.734e-09
2018-03-24 13:50 | 333163.4 | 1560.0009 | 3 | 46 | 4.400204 | 1.577165 | 2.555981 | 1.172e-09 | 10.85377 | 4.734e-09
2018-03-24 13:52 | 333283.4 | 1680.0002 | 3 | 46 | 4.400241 | 1.406316 | 2.605634 | 1.172e-09 | 11.07225 | 4.734e-09
2018-03-24 13:54 | 333403.4 | 1800.0005 | 3 | 46 | 4.400199 | 1.251159 | 2.649884 | 1.172e-09 | 11.26696 | 4.734e-09
2018-03-24 13:56 | 333523.4 | 1920.0016 | 3 | 46 | 4.400175 | 1.112397 | 2.689239 | 1.172e-09 | 11.44013 | 4.734e-09
2018-03-24 13:58 | 333643.4 | 2040.0028 | 3 | 46 | 4.400155 | 0.9913826 | 2.724279 | 1.172e-09 | 11.59431 | 4.734e-09
2018-03-24 14:00 | 333763.4 | 2160.0013 | 3 | 46 | 4.400185 | 0.8866091 | 2.755535 | 1.172e-09 | 11.73185 | 4.734e-09
2018-03-24 14:02 | 333883.4 | 2280.0032 | 3 | 46 | 4.400164 | 0.7975082 | 2.783567 | 1.172e-09 | 11.85519 | 4.734e-09
2018-03-24 14:04 | 334003.4 | 2400.0005 | 3 | 46 | 4.40019 | 0.7208223 | 2.80883 | 1.172e-09 | 11.96635 | 4.734e-09
2018-03-24 14:06 | 334123.4 | 2520.0009 | 3 | 46 | 4.400142 | 0.6530066 | 2.83169 | 1.172e-09 | 12.06694 | 4.734e-09
2018-03-24 14:06 | 334124.5 | 2521.0439 | 3 | 46 | 4.400127 | 0.6519976 | 2.831879 | 1.172e-09 | 12.06777 | 4.734e-09
2018-03-24 14:08 | 334244.5 | 119.9999 | 4 | 46 | 4.327314 | 0 | 2.831881 | 1.172e-09 | 12.06778 | 4.734e-09
2018-03-24 14:10 | 334364.5 | 240.0011 | 4 | 46 | 4.32132 | 0 | 2.831881 | 1.172e-09 | 12.06778 | 4.734e-09
2018-03-24 14:11 | 334424.5 | 300.003 | 4 | 46 | 4.319636 | 0 | 2.831881 | 1.172e-09 | 12.06778 | 4.734e-09
2018-03-24 14:13 | 334544.6 | 120.0015 | 5 | 46 | 3.96837 | -3.260002 | 2.831881 | 0.1086481 | 12.06778 | 0.4359921
2018-03-24 14:15 | 334664.6 | 240.0022 | 5 | 46 | 3.917858 | -3.259994 | 2.831881 | 0.2173076 | 12.06778 | 0.8642043
2018-03-24 14:17 | 334784.6 | 360.0008 | 5 | 46 | 3.877028 | -3.260023 | 2.831881 | 0.3259656 | 12.06778 | 1.287678
2018-03-24 14:19 | 334904.6 | 480.0004 | 5 | 46 | 3.837687 | -3.260074 | 2.831881 | 0.4346232 | 12.06778 | 1.706792
2018-03-24 14:21 | 335024.6 | 600.0016 | 5 | 46 | 3.799812 | -3.259966 | 2.831881 | 0.5432848 | 12.06778 | 2.121729
2018-03-24 14:23 | 335144.6 | 720.0016 | 5 | 46 | 3.762233 | -3.259935 | 2.831881 | 0.6519433 | 12.06778 | 2.532581
2018-03-24 14:25 | 335264.6 | 840.0012 | 5 | 46 | 3.723946 | -3.260007 | 2.831881 | 0.7606006 | 12.06778 | 2.939286
2018-03-24 14:27 | 335384.6 | 960.0008 | 5 | 46 | 3.688314 | -3.259955 | 2.831881 | 0.8692572 | 12.06778 | 3.341946
2018-03-24 14:29 | 335504.6 | 1080.0016 | 5 | 46 | 3.655527 | -3.259858 | 2.831881 | 0.9779176 | 12.06778 | 3.740909
2018-03-24 14:31 | 335624.6 | 1200.0012 | 5 | 46 | 3.625294 | -3.259871 | 2.831881 | 1.086574 | 12.06778 | 4.136444
2018-03-24 14:33 | 335744.6 | 1320.0008 | 5 | 46 | 3.596838 | -3.259793 | 2.831881 | 1.195226 | 12.06778 | 4.52877
2018-03-24 14:35 | 335864.6 | 1440.0012 | 5 | 46 | 3.57033 | -3.259921 | 2.831881 | 1.303887 | 12.06778 | 4.918147
2018-03-24 14:37 | 335984.6 | 1560.0008 | 5 | 46 | 3.545753 | -3.259931 | 2.831881 | 1.412542 | 12.06778 | 5.304727
2018-03-24 14:39 | 336104.6 | 1680.0012 | 5 | 46 | 3.523336 | -3.259975 | 2.831881 | 1.521193 | 12.06778 | 5.688743
2018-03-24 14:41 | 336224.6 | 1800.0016 | 5 | 46 | 3.502881 | -3.260014 | 2.831881 | 1.62985 | 12.06778 | 6.070453
2018-03-24 14:43 | 336344.6 | 1920.0004 | 5 | 46 | 3.484248 | -3.26004 | 2.831881 | 1.738512 | 12.06778 | 6.450059
2018-03-24 14:45 | 336464.6 | 2040.0008 | 5 | 46 | 3.466693 | -3.259926 | 2.831881 | 1.847168 | 12.06778 | 6.827681
2018-03-24 14:47 | 336584.6 | 2160.0008 | 5 | 46 | 3.450338 | -3.259946 | 2.831881 | 1.955827 | 12.06778 | 7.203473
2018-03-24 14:49 | 336704.6 | 2280.0015 | 5 | 46 | 3.433609 | -3.259944 | 2.831881 | 2.064491 | 12.06778 | 7.577493
2018-03-24 14:51 | 336824.6 | 2400.0016 | 5 | 46 | 3.416354 | -3.259977 | 2.831881 | 2.173146 | 12.06778 | 7.94965
2018-03-24 14:53 | 336944.6 | 2520.0007 | 5 | 46 | 3.395425 | -3.259962 | 2.831881 | 2.281804 | 12.06778 | 8.319787
2018-03-24 14:55 | 337064.6 | 2640.0012 | 5 | 46 | 3.36872 | -3.259971 | 2.831881 | 2.390468 | 12.06778 | 8.687351
2018-03-24 14:57 | 337184.6 | 2760.0013 | 5 | 46 | 3.333075 | -3.260022 | 2.831881 | 2.499125 | 12.06778 | 9.051569
2018-03-24 14:59 | 337304.6 | 2880.0015 | 5 | 46 | 3.280785 | -3.260061 | 2.831881 | 2.607788 | 12.06778 | 9.411085
2018-03-24 15:01 | 337424.6 | 3000.0012 | 5 | 46 | 3.196952 | -3.259959 | 2.831881 | 2.716449 | 12.06778 | 9.763453
2018-03-24 15:03 | 337544.6 | 3120.0008 | 5 | 46 | 3.019419 | -3.259928 | 2.831881 | 2.825105 | 12.06778 | 10.1027
2018-03-24 15:03 | 337552.2 | 3127.5858 | 5 | 46 | 2.999994 | -3.259992 | 2.831881 | 2.831976 | 12.06778 | 10.12338
2018-03-24 15:05 | 337672.2 | 120.0004 | 6 | 46 | 3.496604 | 0 | 2.831881 | 2.831981 | 12.06778 | 10.1234
2018-03-24 15:07 | 337792.2 | 240 | 6 | 46 | 3.519023 | 0 | 2.831881 | 2.831981 | 12.06778 | 10.1234
2018-03-24 15:08 | 337852.2 | 300.0014 | 6 | 46 | 3.524034 | 0 | 2.831881 | 2.831981 | 12.06778 | 10.1234
2018-03-24 15:08 | 337852.2 | 0.0025 | 7 | 47 | 3.52401 | 0 | 0 | 0 | 0 | 0
2018-03-24 15:10 | 337972.3 | 120.0014 | 2 | 47 | 4.113133 | 4.889991 | 0.162381 | 0 | 0.6557536 | 0
2018-03-24 15:12 | 338092.3 | 240.0014 | 2 | 47 | 4.154199 | 4.890016 | 0.3253671 | 0 | 1.329359 | 0
2018-03-24 15:14 | 338212.3 | 360.0002 | 2 | 47 | 4.186481 | 4.889903 | 0.4883545 | 0 | 2.009208 | 0
2018-03-24 15:16 | 338332.3 | 480.0002 | 2 | 47 | 4.200221 | 4.736402 | 0.6501047 | 0 | 2.688014 | 0
2018-03-24 15:18 | 338452.3 | 600.0003 | 2 | 47 | 4.200202 | 4.437102 | 0.8030087 | 0 | 3.330248 | 0
2018-03-24 15:20 | 338572.3 | 720.0003 | 2 | 47 | 4.200258 | 4.135425 | 0.9459149 | 0 | 3.930489 | 0
2018-03-24 15:22 | 338692.3 | 840.0004 | 2 | 47 | 4.200198 | 3.839393 | 1.078885 | 0 | 4.488995 | 0
2018-03-24 15:24 | 338812.3 | 960.0014 | 2 | 47 | 4.200263 | 3.548005 | 1.201968 | 0 | 5.005975 | 0
2018-03-24 15:26 | 338932.3 | 1080.0009 | 2 | 47 | 4.200206 | 3.273372 | 1.315555 | 0 | 5.483067 | 0
2018-03-24 15:26 | 338939 | 1086.681 | 2 | 47 | 4.200222 | 3.25999 | 1.321616 | 0 | 5.508523 | 0
2018-03-24 15:28 | 339059 | 120.0017 | 3 | 47 | 4.220931 | 3.260013 | 1.429899 | 0 | 5.964376 | 0
2018-03-24 15:30 | 339179 | 240.0016 | 3 | 47 | 4.245125 | 3.26002 | 1.538557 | 0 | 6.42431 | 0
2018-03-24 15:32 | 339299 | 360.0012 | 3 | 47 | 4.270738 | 3.260045 | 1.647211 | 0 | 6.886933 | 0
2018-03-24 15:34 | 339419 | 480.0001 | 3 | 47 | 4.298456 | 3.260066 | 1.755871 | 0 | 7.352483 | 0
2018-03-24 15:36 | 339539 | 600.0005 | 3 | 47 | 4.32814 | 3.260009 | 1.864527 | 0 | 7.821134 | 0
2018-03-24 15:38 | 339659 | 720.0012 | 3 | 47 | 4.359941 | 3.260076 | 1.97318 | 0 | 8.293104 | 0
2018-03-24 15:40 | 339779 | 840.0013 | 3 | 47 | 4.394454 | 3.260081 | 2.081834 | 0 | 8.768682 | 0
2018-03-24 15:42 | 339899 | 960 | 3 | 47 | 4.400248 | 2.913747 | 2.185251 | 0 | 9.223694 | 0
2018-03-24 15:44 | 340019 | 1080.0007 | 3 | 47 | 4.400221 | 2.585029 | 2.276778 | 0 | 9.626436 | 0
2018-03-24 15:46 | 340139 | 1200.0006 | 3 | 47 | 4.400205 | 2.293853 | 2.358018 | 0 | 9.983911 | 0
2018-03-24 15:48 | 340259 | 1320.001 | 3 | 47 | 4.400236 | 2.032311 | 2.430031 | 0 | 10.30078 | 0
2018-03-24 15:50 | 340379 | 1440.0009 | 3 | 47 | 4.40021 | 1.804196 | 2.493895 | 0 | 10.5818 | 0
2018-03-24 15:52 | 340499 | 1560.0007 | 3 | 47 | 4.400178 | 1.598412 | 2.550541 | 0 | 10.83106 | 0
2018-03-24 15:54 | 340619 | 1680.0025 | 3 | 47 | 4.400184 | 1.415143 | 2.600712 | 0 | 11.05182 | 0
2018-03-24 15:56 | 340739 | 1800.0001 | 3 | 47 | 4.400198 | 1.253856 | 2.645156 | 0 | 11.24738 | 0
2018-03-24 15:58 | 340859 | 1920.0005 | 3 | 47 | 4.400211 | 1.1168 | 2.684618 | 0 | 11.42102 | 0
2018-03-24 16:00 | 340979 | 2040.0007 | 3 | 47 | 4.400161 | 0.9978943 | 2.719812 | 0 | 11.57588 | 0
2018-03-24 16:02 | 341099 | 2160.0004 | 3 | 47 | 4.400173 | 0.8966131 | 2.75135 | 0 | 11.71465 | 0
2018-03-24 16:04 | 341219 | 2280.0009 | 3 | 47 | 4.400147 | 0.8081512 | 2.779734 | 0 | 11.83955 | 0
2018-03-24 16:06 | 341339 | 2400.0006 | 3 | 47 | 4.400157 | 0.7315073 | 2.805375 | 0 | 11.95238 | 0
2018-03-24 16:08 | 341459 | 2520.0004 | 3 | 47 | 4.400166 | 0.6641846 | 2.828612 | 0 | 12.05462 | 0
2018-03-24 16:09 | 341482.4 | 2543.3943 | 3 | 47 | 4.400169 | 0.651989 | 2.832888 | 0 | 12.07343 | 0
2018-03-24 16:11 | 341602.5 | 120.0007 | 4 | 47 | 4.327531 | 0 | 2.832889 | 0 | 12.07344 | 0
2018-03-24 16:13 | 341722.5 | 240.0003 | 4 | 47 | 4.32156 | 0 | 2.832889 | 0 | 12.07344 | 0
2018-03-24 16:14 | 341782.5 | 300.0028 | 4 | 47 | 4.319852 | 0 | 2.832889 | 0 | 12.07344 | 0
2018-03-24 16:16 | 341902.528 | 120.0003 | 5 | 47 | 3.968993 | -3.259967 | 2.832889 | 0.1086477 | 12.07344 | 0.4359525
2018-03-24 16:18 | 342022.5279 | 240.0002 | 5 | 47 | 3.919198 | -3.260036 | 2.832889 | 0.2173123 | 12.07344 | 0.8642731
2018-03-24 16:20 | 342142.5287 | 360.001 | 5 | 47 | 3.877983 | -3.259995 | 2.832889 | 0.3259656 | 12.07344 | 1.287856
2018-03-24 16:22 | 342262.5283 | 480.0006 | 5 | 47 | 3.838441 | -3.26011 | 2.832889 | 0.4346335 | 12.07344 | 1.707106
2018-03-24 16:24 | 342382.5287 | 600.001 | 5 | 47 | 3.79897 | -3.260055 | 2.832889 | 0.5432916 | 12.07344 | 2.122041
2018-03-24 16:26 | 342502.5281 | 720.0004 | 5 | 47 | 3.759354 | -3.259967 | 2.832889 | 0.6519508 | 12.07344 | 2.532681
2018-03-24 16:28 | 342622.528 | 840.0003 | 5 | 47 | 3.720725 | -3.26007 | 2.832889 | 0.7606075 | 12.07344 | 2.939054
2018-03-24 16:30 | 342742.5283 | 960.0006 | 5 | 47 | 3.685688 | -3.26008 | 2.832889 | 0.8692701 | 12.07344 | 3.341413
2018-03-24 16:32 | 342862.5284 | 1080.0007 | 5 | 47 | 3.653941 | -3.260052 | 2.832889 | 0.9779273 | 12.07344 | 3.740142
2018-03-24 16:34 | 342982.5284 | 1200.0007 | 5 | 47 | 3.6244 | -3.260061 | 2.832889 | 1.086586 | 12.07344 | 4.135552
2018-03-24 16:36 | 343102.5284 | 1320.0007 | 5 | 47 | 3.596622 | -3.260022 | 2.832889 | 1.195243 | 12.07344 | 4.527849
2018-03-24 16:38 | 343222.5283 | 1440.0006 | 5 | 47 | 3.570536 | -3.259962 | 2.832889 | 1.303903 | 12.07344 | 4.917223
2018-03-24 16:40 | 343342.529 | 1560.0013 | 5 | 47 | 3.546259 | -3.260085 | 2.832889 | 1.412556 | 12.07344 | 5.303843
2018-03-24 16:42 | 343462.5284 | 1680.0007 | 5 | 47 | 3.524075 | -3.260085 | 2.832889 | 1.521216 | 12.07344 | 5.68796
2018-03-24 16:44 | 343582.5288 | 1800.0011 | 5 | 47 | 3.503624 | -3.260083 | 2.832889 | 1.629873 | 12.07344 | 6.069752
2018-03-24 16:46 | 343702.5286 | 1920.0009 | 5 | 47 | 3.484746 | -3.260106 | 2.832889 | 1.738539 | 12.07344 | 6.449439
2018-03-24 16:48 | 343822.5285 | 2040.0008 | 5 | 47 | 3.467194 | -3.260093 | 2.832889 | 1.847206 | 12.07344 | 6.827149
2018-03-24 16:50 | 343942.5288 | 2160.0011 | 5 | 47 | 3.450514 | -3.260159 | 2.832889 | 1.955867 | 12.07344 | 7.202991
2018-03-24 16:52 | 344062.529 | 2280.0013 | 5 | 47 | 3.433901 | -3.26007 | 2.832889 | 2.064529 | 12.07344 | 7.577024
2018-03-24 16:54 | 344182.5278 | 2400.0001 | 5 | 47 | 3.416418 | -3.259967 | 2.832889 | 2.173192 | 12.07344 | 7.94922
2018-03-24 16:56 | 344302.5282 | 2520.0005 | 5 | 47 | 3.394821 | -3.259987 | 2.832889 | 2.28185 | 12.07344 | 8.319312
2018-03-24 16:58 | 344422.5287 | 2640.001 | 5 | 47 | 3.36772 | -3.260009 | 2.832889 | 2.390515 | 12.07344 | 8.686801
2018-03-24 17:00 | 344542.5279 | 2760.0002 | 5 | 47 | 3.331456 | -3.259987 | 2.832889 | 2.499173 | 12.07344 | 9.050878
2018-03-24 17:02 | 344662.5283 | 2880.0006 | 5 | 47 | 3.280058 | -3.260022 | 2.832889 | 2.607831 | 12.07344 | 9.410262
2018-03-24 17:04 | 344782.5283 | 3000.0006 | 5 | 47 | 3.196327 | -3.260015 | 2.832889 | 2.716487 | 12.07344 | 9.762519
2018-03-24 17:06 | 344902.5287 | 3120.001 | 5 | 47 | 3.018933 | -3.259899 | 2.832889 | 2.825148 | 12.07344 | 10.10172
2018-03-24 17:06 | 344909.99 | 3127.4623 | 5 | 47 | 2.999993 | -3.260023 | 2.832889 | 2.831908 | 12.07344 | 10.12206
2018-03-24 17:08 | 345030.1 | 120.0009 | 6 | 47 | 3.497805 | 0 | 2.832889 | 2.831908 | 12.07344 | 10.12206
2018-03-24 17:10 | 345150.1 | 240.0013 | 6 | 47 | 3.520445 | 0 | 2.832889 | 2.831908 | 12.07344 | 10.12206
2018-03-24 17:11 | 345210.1 | 300.0021 | 6 | 47 | 3.525473 | 0 | 2.832889 | 2.831908 | 12.07344 | 10.12206
2018-03-24 17:11 | 345210.063 | 0.0024 | 7 | 48 | 3.525431 | 0 | 0 | 0 | 0 | 0
2018-03-24 17:13 | 345330.1 | 120.0002 | 2 | 48 | 4.11357 | 4.889922 | 0.1623838 | 0 | 0.6559716 | 0
2018-03-24 17:15 | 345450.1 | 240.0005 | 2 | 48 | 4.154657 | 4.889924 | 0.3253721 | 0 | 1.329719 | 0
2018-03-24 17:17 | 345570.1 | 360.0004 | 2 | 48 | 4.186692 | 4.889865 | 0.4883589 | 0 | 2.009609 | 0
2018-03-24 17:19 | 345690.1 | 480.0006 | 2 | 48 | 4.200253 | 4.73355 | 0.650051 | 0 | 2.688186 | 0
2018-03-24 17:21 | 345810.1 | 600.0012 | 2 | 48 | 4.200217 | 4.432349 | 0.802837 | 0 | 3.329924 | 0
2018-03-24 17:23 | 345930.1 | 720.0006 | 2 | 48 | 4.200274 | 4.135074 | 0.9455772 | 0 | 3.929467 | 0
2018-03-24 17:25 | 346050.1 | 840.0001 | 2 | 48 | 4.200217 | 3.840693 | 1.078508 | 0 | 4.487807 | 0
2018-03-24 17:27 | 346170.1 | 960.0005 | 2 | 48 | 4.200273 | 3.561181 | 1.201893 | 0 | 5.006053 | 0
2018-03-24 17:29 | 346290.1 | 1080.0011 | 2 | 48 | 4.200252 | 3.290879 | 1.316054 | 0 | 5.485559 | 0
2018-03-24 17:29 | 346305.3 | 1095.1466 | 2 | 48 | 4.200209 | 3.25999 | 1.329825 | 0 | 5.5434 | 0
2018-03-24 17:31 | 346425.3 | 120.0009 | 3 | 48 | 4.221646 | 3.260007 | 1.438109 | 0 | 5.99926 | 0
2018-03-24 17:33 | 346545.3 | 240.0009 | 3 | 48 | 4.245914 | 3.259992 | 1.546772 | 0 | 6.459291 | 0
2018-03-24 17:35 | 346665.3 | 360.0011 | 3 | 48 | 4.272173 | 3.259955 | 1.655428 | 0 | 6.922045 | 0
2018-03-24 17:37 | 346785.3 | 480.0002 | 3 | 48 | 4.300579 | 3.260005 | 1.764088 | 0 | 7.387777 | 0
2018-03-24 17:39 | 346905.3 | 600.0002 | 3 | 48 | 4.330733 | 3.260041 | 1.872747 | 0 | 7.8567 | 0
2018-03-24 17:41 | 347025.3 | 720.0003 | 3 | 48 | 4.363084 | 3.260011 | 1.981411 | 0 | 8.329029 | 0
2018-03-24 17:43 | 347145.3 | 840.0005 | 3 | 48 | 4.39801 | 3.259982 | 2.090066 | 0 | 8.804975 | 0
2018-03-24 17:45 | 347265.3 | 960.0001 | 3 | 48 | 4.400257 | 2.878163 | 2.192284 | 0 | 9.25475 | 0
2018-03-24 17:47 | 347385.3 | 1080.0003 | 3 | 48 | 4.400243 | 2.551963 | 2.28266 | 0 | 9.65243 | 0
2018-03-24 17:49 | 347505.3 | 1200.0013 | 3 | 48 | 4.400243 | 2.264352 | 2.36285 | 0 | 10.00528 | 0
2018-03-24 17:51 | 347625.3 | 1320.0008 | 3 | 48 | 4.400243 | 2.007854 | 2.433975 | 0 | 10.31825 | 0
2018-03-24 17:53 | 347745.3 | 1440.0005 | 3 | 48 | 4.400222 | 1.782014 | 2.49706 | 0 | 10.59584 | 0
2018-03-24 17:55 | 347865.3 | 1560.0001 | 3 | 48 | 4.400229 | 1.585487 | 2.553101 | 0 | 10.84243 | 0
2018-03-24 17:57 | 347985.3 | 1680.0018 | 3 | 48 | 4.400193 | 1.412771 | 2.603015 | 0 | 11.06207 | 0
2018-03-24 17:59 | 348105.3 | 1800.0026 | 3 | 48 | 4.400169 | 1.254683 | 2.647412 | 0 | 11.25742 | 0
2018-03-24 18:01 | 348225.3 | 1920.001 | 3 | 48 | 4.400204 | 1.115806 | 2.686842 | 0 | 11.43092 | 0
2018-03-24 18:03 | 348345.3 | 2040.0012 | 3 | 48 | 4.400146 | 0.9928055 | 2.721933 | 0 | 11.58533 | 0
2018-03-24 18:05 | 348465.3 | 2160 | 3 | 48 | 4.400151 | 0.8888006 | 2.753257 | 0 | 11.72316 | 0
2018-03-24 18:07 | 348585.3 | 2280.0007 | 3 | 48 | 4.400164 | 0.8005152 | 2.781381 | 0 | 11.84691 | 0
2018-03-24 18:09 | 348705.3 | 2400.0008 | 3 | 48 | 4.400194 | 0.7235146 | 2.806742 | 0 | 11.9585 | 0
2018-03-24 18:11 | 348825.3 | 2520.0016 | 3 | 48 | 4.400161 | 0.655612 | 2.829702 | 0 | 12.05953 | 0
2018-03-24 18:11 | 348832.7 | 2527.426 | 3 | 48 | 4.400159 | 0.6519842 | 2.831052 | 0 | 12.06547 | 0
2018-03-24 18:13 | 348952.8 | 120.0007 | 4 | 48 | 4.327332 | 0 | 2.831052 | 0 | 12.06547 | 0
2018-03-24 18:15 | 349072.8 | 240.0003 | 4 | 48 | 4.321337 | 0 | 2.831052 | 0 | 12.06547 | 0
2018-03-24 18:16 | 349132.8 | 300.0021 | 4 | 48 | 4.319631 | 0 | 2.831052 | 0 | 12.06547 | 0
2018-03-24 18:18 | 349252.9 | 120.002 | 5 | 48 | 3.967216 | -3.259881 | 2.831052 | 0.1086524 | 12.06547 | 0.4358017
2018-03-24 18:20 | 349372.8 | 240.0007 | 5 | 48 | 3.91769 | -3.259853 | 2.831052 | 0.2173093 | 12.06547 | 0.8639358
2018-03-24 18:22 | 349492.9 | 360.0011 | 5 | 48 | 3.876643 | -3.25996 | 2.831052 | 0.325967 | 12.06547 | 1.287385
2018-03-24 18:24 | 349612.8 | 480.0008 | 5 | 48 | 3.836592 | -3.259921 | 2.831052 | 0.4346226 | 12.06547 | 1.706398
2018-03-24 18:26 | 349732.8 | 600.001 | 5 | 48 | 3.798484 | -3.259964 | 2.831052 | 0.5432847 | 12.06547 | 2.121203
2018-03-24 18:28 | 349852.8 | 720.0002 | 5 | 48 | 3.76128 | -3.259939 | 2.831052 | 0.6519402 | 12.06547 | 2.531912
2018-03-24 18:30 | 349972.8 | 840.0008 | 5 | 48 | 3.723437 | -3.259798 | 2.831052 | 0.7605933 | 12.06547 | 2.938518
2018-03-24 18:32 | 350092.8 | 960.0002 | 5 | 48 | 3.687813 | -3.259919 | 2.831052 | 0.8692509 | 12.06547 | 3.341138
2018-03-24 18:34 | 350212.8 | 1080.0006 | 5 | 48 | 3.654808 | -3.259995 | 2.831052 | 0.9779076 | 12.06547 | 3.740035
2018-03-24 18:36 | 350332.8 | 1200.0009 | 5 | 48 | 3.624459 | -3.259929 | 2.831052 | 1.086562 | 12.06547 | 4.135482
2018-03-24 18:38 | 350452.9 | 1320.0014 | 5 | 48 | 3.596051 | -3.259942 | 2.831052 | 1.195214 | 12.06547 | 4.52773
2018-03-24 18:40 | 350572.8 | 1440.0007 | 5 | 48 | 3.569547 | -3.259987 | 2.831052 | 1.303866 | 12.06547 | 4.916994
2018-03-24 18:42 | 350692.8 | 1560.0004 | 5 | 48 | 3.544926 | -3.259973 | 2.831052 | 1.412522 | 12.06547 | 5.303491
2018-03-24 18:44 | 350812.8 | 1680.0009 | 5 | 48 | 3.522401 | -3.260115 | 2.831052 | 1.521177 | 12.06547 | 5.687419
2018-03-24 18:46 | 350932.8 | 1800.0003 | 5 | 48 | 3.501771 | -3.260187 | 2.831052 | 1.62984 | 12.06547 | 6.069044
2018-03-24 18:48 | 351052.9 | 1920.0015 | 5 | 48 | 3.482866 | -3.260038 | 2.831052 | 1.738503 | 12.06547 | 6.448519
2018-03-24 18:50 | 351172.8 | 2040.001 | 5 | 48 | 3.465287 | -3.260105 | 2.831052 | 1.847165 | 12.06547 | 6.826012
2018-03-24 18:52 | 351292.9 | 2160.0017 | 5 | 48 | 3.448683 | -3.260063 | 2.831052 | 1.955823 | 12.06547 | 7.201635
2018-03-24 18:54 | 351412.8 | 2280.001 | 5 | 48 | 3.431997 | -3.260139 | 2.831052 | 2.064489 | 12.06547 | 7.57549
2018-03-24 18:56 | 351532.8 | 2400.0007 | 5 | 48 | 3.414577 | -3.260175 | 2.831052 | 2.173151 | 12.06547 | 7.947486
2018-03-24 18:58 | 351652.9 | 2520.0025 | 5 | 48 | 3.395169 | -3.260101 | 2.831052 | 2.281813 | 12.06547 | 8.317496
2018-03-24 19:00 | 351772.9 | 2640.0012 | 5 | 48 | 3.370191 | -3.26007 | 2.831052 | 2.390471 | 12.06547 | 8.685131
2018-03-24 19:02 | 351892.8 | 2760.001 | 5 | 48 | 3.335148 | -3.260023 | 2.831052 | 2.499132 | 12.06547 | 9.049539
2018-03-24 19:04 | 352012.8 | 2880.0002 | 5 | 48 | 3.282519 | -3.259986 | 2.831052 | 2.607788 | 12.06547 | 9.409288
2018-03-24 19:06 | 352132.9 | 3000.0014 | 5 | 48 | 3.196223 | -3.260093 | 2.831052 | 2.716456 | 12.06547 | 9.761714
2018-03-24 19:08 | 352252.8 | 3120 | 5 | 48 | 3.016881 | -3.260068 | 2.831052 | 2.825109 | 12.06547 | 10.1008
2018-03-24 19:08 | 352259.4 | 3126.5107 | 5 | 48 | 2.999999 | -3.260029 | 2.831052 | 2.83101 | 12.06547 | 10.11856
2018-03-24 19:10 | 352379.4 | 120.0007 | 6 | 48 | 3.497513 | 0 | 2.831052 | 2.831016 | 12.06547 | 10.11857
2018-03-24 19:12 | 352499.4 | 240.0003 | 6 | 48 | 3.520082 | 0 | 2.831052 | 2.831016 | 12.06547 | 10.11857
2018-03-24 19:13 | 352559.4 | 300.0013 | 6 | 48 | 3.525111 | 0 | 2.831052 | 2.831016 | 12.06547 | 10.11857
2018-03-24 19:13 | 352559.4 | 0.0025 | 7 | 49 | 3.525285 | 0 | 0 | 0 | 0 | 0
2018-03-24 19:15 | 352679.5 | 120.0014 | 2 | 49 | 4.113842 | 4.889966 | 0.1623796 | 0 | 0.6561516 | 0
2018-03-24 19:17 | 352799.5 | 240.0003 | 2 | 49 | 4.155727 | 4.889964 | 0.3253732 | 0 | 1.33004 | 0
2018-03-24 19:19 | 352919.5 | 360.0009 | 2 | 49 | 4.188004 | 4.889907 | 0.4883485 | 0 | 2.010076 | 0
2018-03-24 19:21 | 353039.5 | 480.0014 | 2 | 49 | 4.200251 | 4.714265 | 0.6497038 | 0 | 2.687343 | 0
2018-03-24 19:23 | 353159.5 | 600.0015 | 2 | 49 | 4.200255 | 4.41644 | 0.8019232 | 0 | 3.326701 | 0
2018-03-24 19:25 | 353279.5 | 720.0005 | 2 | 49 | 4.200164 | 4.115809 | 0.9440777 | 0 | 3.923785 | 0
2018-03-24 19:27 | 353399.5 | 840.0002 | 2 | 49 | 4.200256 | 3.826869 | 1.076378 | 0 | 4.479476 | 0
2018-03-24 19:29 | 353519.5 | 960.0007 | 2 | 49 | 4.200213 | 3.559999 | 1.199355 | 0 | 4.99601 | 0
2018-03-24 19:31 | 353639.5 | 1080.0001 | 2 | 49 | 4.200229 | 3.302609 | 1.313747 | 0 | 5.476484 | 0
2018-03-24 19:32 | 353657.4 | 1097.862 | 2 | 49 | 4.2002 | 3.259988 | 1.330035 | 0 | 5.544895 | 0
2018-03-24 19:34 | 353777.4 | 120.0012 | 3 | 49 | 4.221341 | 3.260047 | 1.438312 | 0 | 6.000713 | 0
2018-03-24 19:36 | 353897.4 | 240.0004 | 3 | 49 | 4.245804 | 3.260011 | 1.546973 | 0 | 6.460738 | 0
2018-03-24 19:38 | 354017.4 | 360 | 3 | 49 | 4.272554 | 3.260032 | 1.655634 | 0 | 6.923512 | 0
2018-03-24 19:40 | 354137.4 | 480.0001 | 3 | 49 | 4.303595 | 3.260015 | 1.764288 | 0 | 7.389364 | 0
2018-03-24 19:42 | 354257.4 | 600.0015 | 3 | 49 | 4.334008 | 3.260098 | 1.872954 | 0 | 7.858655 | 0
2018-03-24 19:44 | 354377.4 | 720.0015 | 3 | 49 | 4.366377 | 3.260037 | 1.981611 | 0 | 8.331314 | 0
2018-03-24 19:46 | 354497.4 | 840 | 3 | 49 | 4.400253 | 3.242076 | 2.090253 | 0 | 8.807557 | 0
2018-03-24 19:48 | 354617.4 | 960.0003 | 3 | 49 | 4.400256 | 2.852201 | 2.19137 | 0 | 9.252499 | 0
2018-03-24 19:50 | 354737.4 | 1080.001 | 3 | 49 | 4.400281 | 2.533038 | 2.281005 | 0 | 9.646914 | 0
2018-03-24 19:52 | 354857.4 | 1200 | 3 | 49 | 4.400219 | 2.248546 | 2.360615 | 0 | 9.997221 | 0
2018-03-24 19:54 | 354977.4 | 1320.001 | 3 | 49 | 4.400242 | 1.995942 | 2.431275 | 0 | 10.30814 | 0
2018-03-24 19:56 | 355097.4 | 1440.0013 | 3 | 49 | 4.400229 | 1.774894 | 2.494047 | 0 | 10.58435 | 0
2018-03-24 19:58 | 355217.4 | 1560.0014 | 3 | 49 | 4.400205 | 1.581015 | 2.549908 | 0 | 10.83015 | 0
2018-03-24 20:00 | 355337.4 | 1680.0012 | 3 | 49 | 4.400233 | 1.411365 | 2.599717 | 0 | 11.04932 | 0
2018-03-24 20:02 | 355457.4 | 1800.0008 | 3 | 49 | 4.400208 | 1.261055 | 2.644187 | 0 | 11.245 | 0
2018-03-24 20:04 | 355577.4 | 1920.0015 | 3 | 49 | 4.400215 | 1.128284 | 2.683974 | 0 | 11.42007 | 0
2018-03-24 20:06 | 355697.4 | 2040.0009 | 3 | 49 | 4.400164 | 1.005862 | 2.719478 | 0 | 11.57629 | 0
2018-03-24 20:08 | 355817.4 | 2160.0012 | 3 | 49 | 4.400169 | 0.8981733 | 2.751184 | 0 | 11.71581 | 0
2018-03-24 20:10 | 355937.4 | 2280.0006 | 3 | 49 | 4.400172 | 0.8043909 | 2.779524 | 0 | 11.84051 | 0
2018-03-24 20:12 | 356057.4 | 2400.0015 | 3 | 49 | 4.400202 | 0.7252703 | 2.80497 | 0 | 11.95247 | 0
2018-03-24 20:14 | 356177.4 | 2520.0002 | 3 | 49 | 4.400181 | 0.6564436 | 2.827952 | 0 | 12.0536 | 0
2018-03-24 20:14 | 356185.1 | 2527.7361 | 3 | 49 | 4.400169 | 0.6519938 | 2.829357 | 0 | 12.05978 | 0
2018-03-24 20:16 | 356305.1 | 120.0005 | 4 | 49 | 4.326931 | 0 | 2.829359 | 0 | 12.05979 | 0
2018-03-24 20:18 | 356425.1 | 240.0022 | 4 | 49 | 4.320944 | 0 | 2.829359 | 0 | 12.05979 | 0
2018-03-24 20:19 | 356485.1 | 300.0022 | 4 | 49 | 4.319233 | 0 | 2.829359 | 0 | 12.05979 | 0
2018-03-24 20:21 | 356605.2 | 120.0006 | 5 | 49 | 3.958319 | -3.259923 | 2.829359 | 0.1086506 | 12.05979 | 0.4349969
2018-03-24 20:23 | 356725.2 | 240.0004 | 5 | 49 | 3.912763 | -3.259962 | 2.829359 | 0.2173079 | 12.05979 | 0.8625261
2018-03-24 20:25 | 356845.2 | 360.001 | 5 | 49 | 3.871875 | -3.259896 | 2.829359 | 0.3259612 | 12.05979 | 1.285421
2018-03-24 20:27 | 356965.2 | 480.0012 | 5 | 49 | 3.832437 | -3.259989 | 2.829359 | 0.43462 | 12.05979 | 1.703979
2018-03-24 20:29 | 357085.2 | 600.0004 | 5 | 49 | 3.794601 | -3.259954 | 2.829359 | 0.5432749 | 12.05979 | 2.118325
2018-03-24 20:31 | 357205.2 | 720.0011 | 5 | 49 | 3.757592 | -3.260022 | 2.829359 | 0.6519305 | 12.05979 | 2.528611
2018-03-24 20:33 | 357325.2 | 840.0007 | 5 | 49 | 3.72187 | -3.259833 | 2.829359 | 0.7605914 | 12.05979 | 2.934951
2018-03-24 20:35 | 357445.2 | 960.0001 | 5 | 49 | 3.687258 | -3.26009 | 2.829359 | 0.8692394 | 12.05979 | 3.337346
2018-03-24 20:37 | 357565.2 | 1080.0002 | 5 | 49 | 3.656153 | -3.260027 | 2.829359 | 0.9779056 | 12.05979 | 3.736332
2018-03-24 20:39 | 357685.2 | 1200.0005 | 5 | 49 | 3.625252 | -3.260047 | 2.829359 | 1.086581 | 12.05979 | 4.131973
2018-03-24 20:41 | 357805.2 | 1320.0016 | 5 | 49 | 3.595705 | -3.260115 | 2.829359 | 1.195249 | 12.05979 | 4.5243
2018-03-24 20:43 | 357925.2 | 1440.0006 | 5 | 49 | 3.567678 | -3.260124 | 2.829359 | 1.303913 | 12.05979 | 4.913476
2018-03-24 20:45 | 358045.2 | 1560.0002 | 5 | 49 | 3.542403 | -3.259752 | 2.829359 | 1.41257 | 12.05979 | 5.299731
2018-03-24 20:47 | 358165.2 | 1680.0005 | 5 | 49 | 3.519345 | -3.260168 | 2.829359 | 1.521235 | 12.05979 | 5.683393
2018-03-24 20:49 | 358285.2 | 1800.0015 | 5 | 49 | 3.49852 | -3.260151 | 2.829359 | 1.62988 | 12.05979 | 6.064606
2018-03-24 20:51 | 358405.2 | 1920.0026 | 5 | 49 | 3.47928 | -3.260131 | 2.829359 | 1.738567 | 12.05979 | 6.443794
2018-03-24 20:53 | 358525.2 | 2040.0014 | 5 | 49 | 3.461504 | -3.260186 | 2.829359 | 1.84724 | 12.05979 | 6.820916
2018-03-24 20:55 | 358645.2 | 2160.0005 | 5 | 49 | 3.444801 | -3.260166 | 2.829359 | 1.955891 | 12.05979 | 7.196099
2018-03-24 20:57 | 358765.2 | 2280.0007 | 5 | 49 | 3.428239 | -3.260014 | 2.829359 | 2.064566 | 12.05979 | 7.569559
2018-03-24 20:59 | 358885.2 | 2400.0007 | 5 | 49 | 3.410922 | -3.26018 | 2.829359 | 2.173237 | 12.05979 | 7.941183
2018-03-24 21:01 | 359005.2 | 2520.0012 | 5 | 49 | 3.391501 | -3.260043 | 2.829359 | 2.281887 | 12.05979 | 8.310755
2018-03-24 21:03 | 359125.2 | 2640.0014 | 5 | 49 | 3.36829 | -3.260054 | 2.829359 | 2.39057 | 12.05979 | 8.678144
2018-03-24 21:05 | 359245.2 | 2760.0013 | 5 | 49 | 3.337008 | -3.260144 | 2.829359 | 2.499229 | 12.05979 | 9.042535
2018-03-24 21:07 | 359365.2 | 2880.0016 | 5 | 49 | 3.289044 | -3.260124 | 2.829359 | 2.607893 | 12.05979 | 9.402742
2018-03-24 21:09 | 359485.2 | 3000.0016 | 5 | 49 | 3.206349 | -3.260075 | 2.829359 | 2.716562 | 12.05979 | 9.75614
2018-03-24 21:11 | 359605.2 | 3120.0001 | 5 | 49 | 3.027336 | -3.260159 | 2.829359 | 2.825239 | 12.05979 | 10.09642
2018-03-24 21:11 | 359615.7 | 3130.4535 | 5 | 49 | 2.999987 | -3.260141 | 2.829359 | 2.834705 | 12.05979 | 10.12495
2018-03-24 21:13 | 359735.7 | 120.0012 | 6 | 49 | 3.489785 | 0 | 2.829359 | 2.834705 | 12.05979 | 10.12495
2018-03-24 21:15 | 359855.7 | 240.0013 | 6 | 49 | 3.511393 | 0 | 2.829359 | 2.834705 | 12.05979 | 10.12495
2018-03-24 21:16 | 359915.7 | 300.0042 | 6 | 49 | 3.516222 | 0 | 2.829359 | 2.834705 | 12.05979 | 10.12495
2018-03-24 21:16 | 359915.7 | 0.0026 | 7 | 50 | 3.516469 | 0 | 0 | 0 | 0 | 0
2018-03-24 21:18 | 360035.8 | 120.0011 | 2 | 50 | 4.119066 | 4.890023 | 0.1623892 | 0 | 0.6561153 | 0
2018-03-24 21:20 | 360155.8 | 240.0012 | 2 | 50 | 4.160748 | 4.889832 | 0.3253752 | 0 | 1.330847 | 0
2018-03-24 21:22 | 360275.8 | 360.0007 | 2 | 50 | 4.194019 | 4.889926 | 0.4883673 | 0 | 2.011862 | 0
2018-03-24 21:24 | 360395.8 | 480.0012 | 2 | 50 | 4.200213 | 4.639253 | 0.6479488 | 0 | 2.682028 | 0
2018-03-24 21:26 | 360515.8 | 600.0005 | 2 | 50 | 4.200211 | 4.345521 | 0.7977366 | 0 | 3.311173 | 0
2018-03-24 21:28 | 360635.8 | 720.0016 | 2 | 50 | 4.200204 | 4.055621 | 0.9377521 | 0 | 3.899271 | 0
2018-03-24 21:30 | 360755.8 | 840.0016 | 2 | 50 | 4.200241 | 3.775056 | 1.068193 | 0 | 4.447155 | 0
2018-03-24 21:32 | 360875.8 | 960.001 | 2 | 50 | 4.200179 | 3.515437 | 1.189659 | 0 | 4.957338 | 0
2018-03-24 21:34 | 360995.8 | 1080.0011 | 2 | 50 | 4.200271 | 3.278506 | 1.302807 | 0 | 5.432587 | 0
2018-03-24 21:34 | 361004.5 | 1088.7148 | 2 | 50 | 4.200188 | 3.259994 | 1.310719 | 0 | 5.465818 | 0
2018-03-24 21:36 | 361124.5 | 120.0011 | 3 | 50 | 4.219302 | 3.259862 | 1.418995 | 0 | 5.921534 | 0
2018-03-24 21:38 | 361244.5 | 240.0007 | 3 | 50 | 4.241662 | 3.259889 | 1.52766 | 0 | 6.381225 | 0
2018-03-24 21:40 | 361364.5 | 360.0012 | 3 | 50 | 4.265868 | 3.259912 | 1.63632 | 0 | 6.843416 | 0
2018-03-24 21:42 | 361484.5 | 480.0001 | 3 | 50 | 4.292562 | 3.259946 | 1.74498 | 0 | 7.308373 | 0
2018-03-24 21:44 | 361604.5 | 600.0008 | 3 | 50 | 4.322787 | 3.259906 | 1.853638 | 0 | 7.776402 | 0
2018-03-24 21:46 | 361724.5 | 720.0005 | 3 | 50 | 4.356032 | 3.260091 | 1.96229 | 0 | 8.247862 | 0
2018-03-24 21:48 | 361844.5 | 840.0013 | 3 | 50 | 4.392482 | 3.25998 | 2.070965 | 0 | 8.723201 | 0
2018-03-24 21:50 | 361964.5 | 960.0014 | 3 | 50 | 4.40029 | 2.9217 | 2.17477 | 0 | 9.179883 | 0
2018-03-24 21:52 | 362084.5 | 1080.0011 | 3 | 50 | 4.400265 | 2.586753 | 2.266429 | 0 | 9.583205 | 0
2018-03-24 21:54 | 362204.5 | 1200.0002 | 3 | 50 | 4.400222 | 2.290252 | 2.347587 | 0 | 9.940322 | 0
2018-03-24 21:56 | 362324.5 | 1320.0024 | 3 | 50 | 4.400225 | 2.032959 | 2.419569 | 0 | 10.25706 | 0
2018-03-24 21:58 | 362444.5 | 1440.001 | 3 | 50 | 4.400231 | 1.8076 | 2.48349 | 0 | 10.53832 | 0
2018-03-24 22:00 | 362564.5 | 1560.0008 | 3 | 50 | 4.400199 | 1.609775 | 2.540369 | 0 | 10.7886 | 0
2018-03-24 22:02 | 362684.5 | 1680.0013 | 3 | 50 | 4.400207 | 1.437021 | 2.591073 | 0 | 11.01171 | 0
2018-03-24 22:04 | 362804.5 | 1800.0015 | 3 | 50 | 4.400198 | 1.285478 | 2.6364 | 0 | 11.21116 | 0
2018-03-24 22:06 | 362924.5 | 1920.001 | 3 | 50 | 4.400197 | 1.152763 | 2.676984 | 0 | 11.38974 | 0
2018-03-24 22:08 | 363044.5 | 2040.0018 | 3 | 50 | 4.400145 | 1.035362 | 2.713414 | 0 | 11.55004 | 0
2018-03-24 22:10 | 363164.5 | 2160.0015 | 3 | 50 | 4.400146 | 0.9327784 | 2.746192 | 0 | 11.69427 | 0
2018-03-24 22:12 | 363284.5 | 2280.0009 | 3 | 50 | 4.400195 | 0.842206 | 2.775749 | 0 | 11.82432 | 0
2018-03-24 22:14 | 363404.5 | 2400.0008 | 3 | 50 | 4.400164 | 0.7613544 | 2.802451 | 0 | 11.94182 | 0
2018-03-24 22:16 | 363524.5 | 2520.0015 | 3 | 50 | 4.40015 | 0.6895971 | 2.826626 | 0 | 12.04819 | 0
2018-03-24 22:17 | 363590.7 | 2586.1926 | 3 | 50 | 4.400155 | 0.6519995 | 2.83896 | 0 | 12.10246 | 0
2018-03-24 22:19 | 363710.8 | 120.0029 | 4 | 50 | 4.327891 | 0 | 2.83896 | 0 | 12.10246 | 0
2018-03-24 22:21 | 363830.8 | 240.0021 | 4 | 50 | 4.322105 | 0 | 2.83896 | 0 | 12.10246 | 0
2018-03-24 22:22 | 363890.8 | 300.0045 | 4 | 50 | 4.320468 | 0 | 2.83896 | 0 | 12.10246 | 0
2018-03-24 22:24 | 364010.9 | 120.0003 | 5 | 50 | 3.963189 | -3.259904 | 2.83896 | 0.1086547 | 12.10246 | 0.4358229
2018-03-24 22:26 | 364130.9 | 240.0006 | 5 | 50 | 3.911787 | -3.259971 | 2.83896 | 0.2173084 | 12.10246 | 0.8633685
2018-03-24 22:28 | 364250.9 | 360.0017 | 5 | 50 | 3.869865 | -3.259836 | 2.83896 | 0.3259809 | 12.10246 | 1.286178
2018-03-24 22:30 | 364370.9 | 480.0011 | 5 | 50 | 3.829646 | -3.259917 | 2.83896 | 0.434643 | 12.10246 | 1.704484
2018-03-24 22:32 | 364490.9 | 600.0015 | 5 | 50 | 3.791087 | -3.259903 | 2.83896 | 0.5432926 | 12.10246 | 2.118467
2018-03-24 22:34 | 364610.9 | 720.0019 | 5 | 50 | 3.753787 | -3.259881 | 2.83896 | 0.651964 | 12.10246 | 2.528415
2018-03-24 22:36 | 364730.9 | 840.0005 | 5 | 50 | 3.71795 | -3.259853 | 2.83896 | 0.7606103 | 12.10246 | 2.934284
2018-03-24 22:38 | 364850.9 | 960.0005 | 5 | 50 | 3.684861 | -3.259997 | 2.83896 | 0.8692784 | 12.10246 | 3.33648
2018-03-24 22:40 | 364970.9 | 1080.0006 | 5 | 50 | 3.654289 | -3.25996 | 2.83896 | 0.9779392 | 12.10246 | 3.735204
2018-03-24 22:42 | 365090.9 | 1200.0014 | 5 | 50 | 3.625636 | -3.260015 | 2.83896 | 1.086605 | 12.10246 | 4.130727
2018-03-24 22:44 | 365210.9 | 1320.0009 | 5 | 50 | 3.598497 | -3.260098 | 2.83896 | 1.195253 | 12.10246 | 4.523154
2018-03-24 22:46 | 365330.9 | 1440.0012 | 5 | 50 | 3.572717 | -3.259991 | 2.83896 | 1.303927 | 12.10246 | 4.912799
2018-03-24 22:48 | 365450.9 | 1560.0003 | 5 | 50 | 3.548623 | -3.259949 | 2.83896 | 1.412579 | 12.10246 | 5.299656
2018-03-24 22:50 | 365570.9 | 1680.0004 | 5 | 50 | 3.525064 | -3.259974 | 2.83896 | 1.52124 | 12.10246 | 5.683979
2018-03-24 22:52 | 365690.9 | 1800.0015 | 5 | 50 | 3.502153 | -3.260027 | 2.83896 | 1.629912 | 12.10246 | 6.065802
2018-03-24 22:54 | 365810.9 | 1920.0003 | 5 | 50 | 3.480129 | -3.259986 | 2.83896 | 1.738569 | 12.10246 | 6.44513
2018-03-24 22:56 | 365930.9 | 2040.001 | 5 | 50 | 3.460219 | -3.259992 | 2.83896 | 1.847231 | 12.10246 | 6.822177
2018-03-24 22:58 | 366050.9 | 2160.0012 | 5 | 50 | 3.441991 | -3.259933 | 2.83896 | 1.955894 | 12.10246 | 7.197173
2018-03-24 23:00 | 366170.9 | 2280.0009 | 5 | 50 | 3.424117 | -3.260112 | 2.83896 | 2.064559 | 12.10246 | 7.570226
2018-03-24 23:02 | 366290.9 | 2400.0031 | 5 | 50 | 3.405905 | -3.259904 | 2.83896 | 2.173222 | 12.10246 | 7.941323
2018-03-24 23:04 | 366410.9 | 2520.001 | 5 | 50 | 3.3857 | -3.259992 | 2.83896 | 2.281882 | 12.10246 | 8.310332
2018-03-24 23:06 | 366530.9 | 2640.0011 | 5 | 50 | 3.361659 | -3.259919 | 2.83896 | 2.390544 | 12.10246 | 8.676974
2018-03-24 23:08 | 366650.9 | 2760.0011 | 5 | 50 | 3.329432 | -3.260025 | 2.83896 | 2.499198 | 12.10246 | 9.040586
2018-03-24 23:10 | 366770.9 | 2880.0012 | 5 | 50 | 3.281457 | -3.259977 | 2.83896 | 2.607865 | 12.10246 | 9.399973
2018-03-24 23:12 | 366890.9 | 3000.0002 | 5 | 50 | 3.199993 | -3.259901 | 2.83896 | 2.716521 | 12.10246 | 9.752514
2018-03-24 23:14 | 367010.9 | 3120.0006 | 5 | 50 | 3.02941 | -3.259921 | 2.83896 | 2.825189 | 12.10246 | 10.09243
2018-03-24 23:14 | 367022.6 | 3131.7496 | 5 | 50 | 2.999998 | -3.259935 | 2.83896 | 2.83582 | 12.10246 | 10.12449
2018-03-24 23:16 | 367142.7 | 120.0011 | 6 | 50 | 3.49382 | 0 | 2.83896 | 2.83582 | 12.10246 | 10.12449
2018-03-24 23:18 | 367262.7 | 240.0008 | 6 | 50 | 3.515751 | 0 | 2.83896 | 2.83582 | 12.10246 | 10.12449
2018-03-24 23:19 | 367322.7 | 300.0002 | 6 | 50 | 3.520583 | 0 | 2.83896 | 2.83582 | 12.10246 | 10.12449
2018-03-24 23:19 | 367322.7 | 0.0023 | 7 | 51 | 3.52049 | 0 | 0 | 0 | 0 | 0
2018-03-24 23:21 | 367442.8 | 120.0002 | 8 | 51 | 3.981357 | 3.260053 | 0.1086615 | 0 | 0.4237576 | 0
2018-03-24 23:23 | 367562.8 | 240.0001 | 8 | 51 | 4.0057 | 3.260049 | 0.2173205 | 0 | 0.8577302 | 0
2018-03-24 23:25 | 367682.8 | 360.0005 | 8 | 51 | 4.03443 | 3.260056 | 0.3259808 | 0 | 1.294548 | 0
2018-03-24 23:27 | 367802.8 | 480.0006 | 8 | 51 | 4.06132 | 3.260039 | 0.4346433 | 0 | 1.734425 | 0
2018-03-24 23:29 | 367922.8 | 600.0013 | 8 | 51 | 4.084409 | 3.260009 | 0.5433078 | 0 | 2.177052 | 0
2018-03-24 23:31 | 368042.8 | 720.0008 | 8 | 51 | 4.101215 | 3.260058 | 0.6519663 | 0 | 2.621824 | 0
2018-03-24 23:33 | 368162.8 | 840.001 | 8 | 51 | 4.114715 | 3.260011 | 0.760635 | 0 | 3.068238 | 0
2018-03-24 23:35 | 368282.8 | 960.0012 | 8 | 51 | 4.12853 | 3.259942 | 0.8692921 | 0 | 3.516071 | 0
2018-03-24 23:37 | 368402.8 | 1080.0014 | 8 | 51 | 4.14392 | 3.259982 | 0.9779494 | 0 | 3.965485 | 0
2018-03-24 23:39 | 368522.8 | 1200 | 8 | 51 | 4.160666 | 3.259952 | 1.086615 | 0 | 4.416684 | 0
2018-03-24 23:41 | 368642.8 | 1320.0016 | 8 | 51 | 4.178533 | 3.259969 | 1.195277 | 0 | 4.869756 | 0
2018-03-24 23:43 | 368762.8 | 1440.0002 | 8 | 51 | 4.197554 | 3.259889 | 1.303933 | 0 | 5.324803 | 0
2018-03-24 23:44 | 368777.6 | 1454.8487 | 8 | 51 | 4.2 | 3.259952 | 1.317378 | 0 | 5.381252 | 0

## Statistics_47
Date_Time | Test_Time(s) | Step_Time(s) | Step_Index | Cycle_Index | Voltage(V) | Current(A) | Charge_Capacity(Ah) | Discharge_Capacity(Ah) | Charge_Energy(Wh) | Discharge_Energy(Wh) | ACR(Ohm) | Internal Resistance(Ohm)
2018-03-20 19:21 | 7415.247332 | 300.0034 | 6 | 1 | 3.496739 | 0 | 2.910181 | 2.881423 | 12.37662 | 10.36232
2018-03-20 21:23 | 14715.36772 | 300.0028 | 6 | 2 | 3.495903 | 0 | 2.87853 | 2.87598 | 12.21359 | 10.34374
2018-03-20 23:25 | 22046.79 | 300.0031 | 6 | 3 | 3.502077 | 0 | 2.881715 | 2.876728 | 12.23169 | 10.34764
2018-03-21 01:27 | 29375.9203 | 300.0035 | 6 | 4 | 3.500235 | 0 | 2.875137 | 2.874124 | 12.20557 | 10.33741
2018-03-21 03:29 | 36698.5947 | 300.0027 | 6 | 5 | 3.497608 | 0 | 2.874129 | 2.873728 | 12.20094 | 10.3311
2018-03-21 05:31 | 44020.64 | 300.0028 | 6 | 6 | 3.502768 | 0 | 2.873813 | 2.87043 | 12.20215 | 10.31678
2018-03-21 07:33 | 51328.78 | 300.0033 | 6 | 7 | 3.494309 | 0 | 2.868363 | 2.870829 | 12.17926 | 10.32113
2018-03-21 09:34 | 58619 | 300.0017 | 6 | 8 | 3.489625 | 0 | 2.872497 | 2.873846 | 12.19156 | 10.3387
2018-03-21 11:36 | 65916.25 | 300.0013 | 6 | 9 | 3.485386 | 0 | 2.874106 | 2.876459 | 12.19534 | 10.34962
2018-03-21 13:38 | 73240.69 | 300.0043 | 6 | 10 | 3.49473 | 0 | 2.880228 | 2.87496 | 12.22384 | 10.3462
2018-03-21 15:40 | 80531.73 | 300.0023 | 6 | 11 | 3.488465 | 0 | 2.872811 | 2.873986 | 12.19359 | 10.33836
2018-03-21 17:42 | 87852.69 | 300.0042 | 6 | 12 | 3.496309 | 0 | 2.876457 | 2.872219 | 12.20712 | 10.33272
2018-03-21 19:43 | 95139.72 | 300.0036 | 6 | 13 | 3.486739 | 0 | 2.86873 | 2.871865 | 12.17761 | 10.33147
2018-03-21 21:45 | 102456.4 | 300.0032 | 6 | 14 | 3.497797 | 0 | 2.875055 | 2.869773 | 12.20374 | 10.32443
2018-03-21 23:47 | 109777.2 | 300.0004 | 6 | 15 | 3.497926 | 0 | 2.872251 | 2.87143 | 12.19413 | 10.32988
2018-03-22 01:49 | 117092 | 300.0019 | 6 | 16 | 3.4982 | 0 | 2.870273 | 2.86961 | 12.1857 | 10.32473
2018-03-22 03:51 | 124412 | 300.0021 | 6 | 17 | 3.497992 | 0 | 2.871221 | 2.871031 | 12.18944 | 10.33137
2018-03-22 05:53 | 131727.1 | 300.0034 | 6 | 18 | 3.495489 | 0 | 2.866985 | 2.868642 | 12.17137 | 10.31397
2018-03-22 07:54 | 139016.9 | 300.0029 | 6 | 19 | 3.491243 | 0 | 2.868627 | 2.868884 | 12.1781 | 10.32063
2018-03-22 09:56 | 146304.3 | 300.0029 | 6 | 20 | 3.485439 | 0 | 2.868989 | 2.87011 | 12.17628 | 10.32664
2018-03-22 11:58 | 153622.3 | 300.004 | 6 | 21 | 3.495408 | 0 | 2.87463 | 2.869668 | 12.20137 | 10.32512
2018-03-22 13:59 | 160901.5 | 300.003 | 6 | 22 | 3.492966 | 0 | 2.865841 | 2.866178 | 12.16573 | 10.31419
2018-03-22 16:01 | 168200.4 | 300.0029 | 6 | 23 | 3.48831 | 0 | 2.868913 | 2.870317 | 12.18011 | 10.32466
2018-03-22 18:03 | 175519.9 | 300.0038 | 6 | 24 | 3.488061 | 0 | 2.872109 | 2.871542 | 12.19444 | 10.32968
2018-03-22 20:05 | 182842.7 | 300.0026 | 6 | 25 | 3.493797 | 0 | 2.87119 | 2.868436 | 12.18857 | 10.31731
2018-03-22 22:06 | 190135.2 | 300.0011 | 6 | 26 | 3.495307 | 0 | 2.86527 | 2.864553 | 12.16271 | 10.3072
2018-03-23 00:08 | 197452 | 300.0013 | 6 | 27 | 3.491515 | 0 | 2.868039 | 2.870228 | 12.17902 | 10.3242
2018-03-23 02:10 | 204750.7 | 300.0046 | 6 | 28 | 3.49233 | 0 | 2.866579 | 2.865181 | 12.16834 | 10.30549
2018-03-23 04:12 | 212064.3 | 300.0035 | 6 | 29 | 3.487068 | 0 | 2.86541 | 2.866166 | 12.16976 | 10.30868
2018-03-23 06:14 | 219374.6 | 300.0026 | 6 | 30 | 3.491097 | 0 | 2.86766 | 2.864937 | 12.17591 | 10.3032
2018-03-23 08:15 | 226688 | 300.0011 | 6 | 31 | 3.498106 | 0 | 2.866359 | 2.862572 | 12.17255 | 10.29885
2018-03-23 10:17 | 233973.3 | 300.0024 | 6 | 32 | 3.486814 | 0 | 2.861865 | 2.865978 | 12.15306 | 10.30785
2018-03-23 12:19 | 241296.8 | 300.0028 | 6 | 33 | 3.487611 | 0 | 2.869956 | 2.869154 | 12.18616 | 10.31982
2018-03-23 14:21 | 248613.9 | 300.0016 | 6 | 34 | 3.494514 | 0 | 2.869219 | 2.865972 | 12.18332 | 10.3105
2018-03-23 16:22 | 255895.1 | 300.0009 | 6 | 35 | 3.497366 | 0 | 2.860594 | 2.859287 | 12.14976 | 10.28419
2018-03-23 18:24 | 263188.4 | 300.0016 | 6 | 36 | 3.494994 | 0 | 2.861347 | 2.86314 | 12.15147 | 10.29756
2018-03-23 20:26 | 270506.9 | 300.0042 | 6 | 37 | 3.492545 | 0 | 2.864511 | 2.864226 | 12.16315 | 10.30026
2018-03-23 22:28 | 277830.4 | 300.0016 | 6 | 38 | 3.493917 | 0 | 2.866437 | 2.864644 | 12.17145 | 10.30327
2018-03-24 00:30 | 285139.7 | 300.0017 | 6 | 39 | 3.498613 | 0 | 2.863034 | 2.860117 | 12.1572 | 10.28609
2018-03-24 02:31 | 292423.8 | 300.0026 | 6 | 40 | 3.490088 | 0 | 2.857589 | 2.860449 | 12.13738 | 10.28627
2018-03-24 04:33 | 299749.4 | 300.001 | 6 | 41 | 3.497089 | 0 | 2.866218 | 2.862645 | 12.17339 | 10.29295
2018-03-24 06:35 | 307042.6 | 300.0001 | 6 | 42 | 3.491946 | 0 | 2.857854 | 2.859401 | 12.13737 | 10.28425
2018-03-24 08:37 | 314362 | 300.0014 | 6 | 43 | 3.497186 | 0 | 2.863571 | 2.860859 | 12.16283 | 10.28677
2018-03-24 10:38 | 321649.2253 | 300.0029 | 6 | 44 | 3.497792 | 0 | 2.857407 | 2.857001 | 12.13494 | 10.27661
2018-03-24 12:40 | 328931 | 300.0005 | 6 | 45 | 3.497913 | 0 | 2.856706 | 2.857531 | 12.13349 | 10.2771
2018-03-24 14:41 | 336217.4 | 300.0005 | 6 | 46 | 3.497649 | 0 | 2.857927 | 2.856725 | 12.13851 | 10.27579
2018-03-24 16:42 | 343507.9371 | 300.0011 | 6 | 47 | 3.497247 | 0 | 2.858146 | 2.857195 | 12.13918 | 10.27682
2018-03-24 18:44 | 350790 | 300.0026 | 6 | 48 | 3.499287 | 0 | 2.857169 | 2.855262 | 12.13572 | 10.27119
2018-03-24 20:45 | 358064.9 | 300.0041 | 6 | 49 | 3.495669 | 0 | 2.854954 | 2.855692 | 12.12762 | 10.27163
2018-03-24 22:47 | 365374.5 | 300.0022 | 6 | 50 | 3.494471 | 0 | 2.861256 | 2.861126 | 12.15421 | 10.28812
2018-03-24 23:14 | 366999.8 | 1625.2111 | 8 | 51 | 4.2 | 3.260016 | 1.471632 | 0 | 5.991772 | 0

## Channel_47_1
Date_Time | Test_Time(s) | Step_Time(s) | Step_Index | Cycle_Index | Voltage(V) | Current(A) | Charge_Capacity(Ah) | Discharge_Capacity(Ah) | Charge_Energy(Wh) | Discharge_Energy(Wh) | ACR(Ohm) | Internal Resistance(Ohm) | dV/dt(V/s) | dI/dt(A/s)
2018-03-20 17:18 | 10.0014 | 10.0012 | 1 | 1 | 3.450409 | 0 | 0 | 0 | 0 | 0
2018-03-20 17:18 | 10.003 | 10.0028 | 1 | 1 | 3.450409 | 0 | 0 | 0 | 0 | 0
2018-03-20 17:20 | 130.0827 | 120.0013 | 2 | 1 | 4.122553 | 4.889855 | 0.1623946 | 1.968e-09 | 0.6536566 | 6.792e-09
2018-03-20 17:22 | 250.0829 | 240.0015 | 2 | 1 | 4.144334 | 4.889846 | 0.3253685 | 1.968e-09 | 1.327016 | 6.792e-09
2018-03-20 17:24 | 370.0822 | 360.0008 | 2 | 1 | 4.172419 | 4.889886 | 0.488369 | 1.968e-09 | 2.004911 | 6.792e-09
2018-03-20 17:26 | 490.083 | 480.0016 | 2 | 1 | 4.19484 | 4.889867 | 0.6513684 | 1.968e-09 | 2.686912 | 6.792e-09
2018-03-20 17:28 | 610.0824 | 600.001 | 2 | 1 | 4.200207 | 4.665759 | 0.8115433 | 1.968e-09 | 3.359569 | 6.792e-09
2018-03-20 17:30 | 730.0817 | 720.0003 | 2 | 1 | 4.200229 | 4.36489 | 0.9621005 | 1.968e-09 | 3.991946 | 6.792e-09
2018-03-20 17:32 | 850.0819 | 840.0005 | 2 | 1 | 4.200228 | 4.064876 | 1.102614 | 1.968e-09 | 4.582138 | 6.792e-09
2018-03-20 17:34 | 970.082 | 960.0006 | 2 | 1 | 4.200216 | 3.780574 | 1.233312 | 1.968e-09 | 5.131104 | 6.792e-09
2018-03-20 17:36 | 1090.0821 | 1080.0007 | 2 | 1 | 4.200253 | 3.516749 | 1.354887 | 1.968e-09 | 5.641746 | 6.792e-09
2018-03-20 17:38 | 1210.0817 | 1200.0003 | 2 | 1 | 4.200278 | 3.266961 | 1.467903 | 1.968e-09 | 6.116443 | 6.792e-09
2018-03-20 17:38 | 1213.3712 | 1203.2898 | 2 | 1 | 4.20026 | 3.259995 | 1.470883 | 1.968e-09 | 6.128958 | 6.792e-09
2018-03-20 17:40 | 1333.383952 | 120.0007 | 3 | 1 | 4.219001 | 3.260018 | 1.579159 | 1.968e-09 | 6.584657 | 6.792e-09
2018-03-20 17:42 | 1453.384052 | 240.0008 | 3 | 1 | 4.241627 | 3.26003 | 1.687825 | 1.968e-09 | 7.04433 | 6.792e-09
2018-03-20 17:44 | 1573.383752 | 360.0005 | 3 | 1 | 4.266854 | 3.260106 | 1.796496 | 1.968e-09 | 7.506616 | 6.792e-09
2018-03-20 17:46 | 1693.384452 | 480.0012 | 3 | 1 | 4.295965 | 3.260146 | 1.905171 | 1.968e-09 | 7.971866 | 6.792e-09
2018-03-20 17:48 | 1813.384652 | 600.0014 | 3 | 1 | 4.328233 | 3.26019 | 2.013827 | 1.968e-09 | 8.440375 | 6.792e-09
2018-03-20 17:50 | 1933.384752 | 720.0015 | 3 | 1 | 4.363521 | 3.26006 | 2.122482 | 1.968e-09 | 8.91256 | 6.792e-09
2018-03-20 17:52 | 2053.383852 | 840.0006 | 3 | 1 | 4.400289 | 3.254411 | 2.231165 | 1.968e-09 | 9.388794 | 6.792e-09
2018-03-20 17:54 | 2173.386352 | 960.0031 | 3 | 1 | 4.400251 | 2.806912 | 2.331556 | 1.968e-09 | 9.830543 | 6.792e-09
2018-03-20 17:56 | 2293.384752 | 1080.0015 | 3 | 1 | 4.400275 | 2.455289 | 2.419143 | 1.968e-09 | 10.21595 | 6.792e-09
2018-03-20 17:58 | 2413.384452 | 1200.0012 | 3 | 1 | 4.400289 | 2.151013 | 2.495772 | 1.968e-09 | 10.55313 | 6.792e-09
2018-03-20 18:00 | 2533.383852 | 1320.0006 | 3 | 1 | 4.400235 | 1.885491 | 2.562931 | 1.968e-09 | 10.84865 | 6.792e-09
2018-03-20 18:02 | 2653.383752 | 1440.0005 | 3 | 1 | 4.400228 | 1.658161 | 2.621895 | 1.968e-09 | 11.10811 | 6.792e-09
2018-03-20 18:04 | 2773.383752 | 1560.0005 | 3 | 1 | 4.400227 | 1.462687 | 2.673831 | 1.968e-09 | 11.33663 | 6.792e-09
2018-03-20 18:06 | 2893.383852 | 1680.0006 | 3 | 1 | 4.400225 | 1.294095 | 2.719699 | 1.968e-09 | 11.53847 | 6.792e-09
2018-03-20 18:08 | 3013.384052 | 1800.0008 | 3 | 1 | 4.400197 | 1.147635 | 2.760339 | 1.968e-09 | 11.71729 | 6.792e-09
2018-03-20 18:10 | 3133.383752 | 1920.0005 | 3 | 1 | 4.400203 | 1.022757 | 2.79646 | 1.968e-09 | 11.87623 | 6.792e-09
2018-03-20 18:12 | 3253.384452 | 2040.0012 | 3 | 1 | 4.400177 | 0.9130688 | 2.828674 | 1.968e-09 | 12.01797 | 6.792e-09
2018-03-20 18:14 | 3373.385152 | 2160.0019 | 3 | 1 | 4.400157 | 0.8176622 | 2.857497 | 1.968e-09 | 12.1448 | 6.792e-09
2018-03-20 18:16 | 3493.384452 | 2280.0012 | 3 | 1 | 4.400218 | 0.7354116 | 2.883339 | 1.968e-09 | 12.25851 | 6.792e-09
2018-03-20 18:18 | 3613.383952 | 2400.0007 | 3 | 1 | 4.400159 | 0.6620359 | 2.906602 | 1.968e-09 | 12.36087 | 6.792e-09
2018-03-20 18:18 | 3632.987952 | 2419.6047 | 3 | 1 | 4.400229 | 0.6519842 | 2.91018 | 1.968e-09 | 12.37662 | 6.792e-09
2018-03-20 18:20 | 3753.032224 | 120.0009 | 4 | 1 | 4.331709 | 0 | 2.910181 | 1.968e-09 | 12.37662 | 6.792e-09
2018-03-20 18:22 | 3873.031824 | 240.0005 | 4 | 1 | 4.325908 | 0 | 2.910181 | 1.968e-09 | 12.37662 | 6.792e-09
2018-03-20 18:23 | 3933.033024 | 300.0017 | 4 | 1 | 4.32426 | 0 | 2.910181 | 1.968e-09 | 12.37662 | 6.792e-09
2018-03-20 18:25 | 4053.114344 | 120.0013 | 5 | 1 | 3.975193 | -3.259952 | 2.910181 | 0.1086584 | 12.37662 | 0.4368756
2018-03-20 18:27 | 4173.113944 | 240.0009 | 5 | 1 | 3.931098 | -3.259932 | 2.910181 | 0.2173185 | 12.37662 | 0.8663393
2018-03-20 18:29 | 4293.113544 | 360.0005 | 5 | 1 | 3.891199 | -3.260001 | 2.910181 | 0.3259793 | 12.37662 | 1.291308
2018-03-20 18:31 | 4413.114644 | 480.0016 | 5 | 1 | 3.852645 | -3.259995 | 2.910181 | 0.4346341 | 12.37662 | 1.711994
2018-03-20 18:33 | 4533.113244 | 600.0002 | 5 | 1 | 3.81571 | -3.259963 | 2.910181 | 0.5433102 | 12.37662 | 2.128668
2018-03-20 18:35 | 4653.113644 | 720.0006 | 5 | 1 | 3.779727 | -3.260008 | 2.910181 | 0.6519613 | 12.37662 | 2.541288
2018-03-20 18:37 | 4773.113444 | 840.0004 | 5 | 1 | 3.745039 | -3.259938 | 2.910181 | 0.7606229 | 12.37662 | 2.950098
2018-03-20 18:39 | 4893.114444 | 960.0014 | 5 | 1 | 3.712721 | -3.259998 | 2.910181 | 0.8692874 | 12.37662 | 3.355265
2018-03-20 18:41 | 5013.113744 | 1080.0007 | 5 | 1 | 3.682864 | -3.259921 | 2.910181 | 0.97795 | 12.37662 | 3.757057
2018-03-20 18:43 | 5133.113144 | 1200.0001 | 5 | 1 | 3.654733 | -3.259947 | 2.910181 | 1.086614 | 12.37662 | 4.155708
2018-03-20 18:45 | 5253.113444 | 1320.0004 | 5 | 1 | 3.628241 | -3.260013 | 2.910181 | 1.195277 | 12.37662 | 4.551394
2018-03-20 18:47 | 5373.113344 | 1440.0003 | 5 | 1 | 3.602911 | -3.259988 | 2.910181 | 1.303934 | 12.37662 | 4.944234
2018-03-20 18:49 | 5493.113744 | 1560.0007 | 5 | 1 | 3.579313 | -3.25992 | 2.910181 | 1.412605 | 12.37662 | 5.334466
2018-03-20 18:51 | 5613.113944 | 1680.0009 | 5 | 1 | 3.5574 | -3.25995 | 2.910181 | 1.521265 | 12.37662 | 5.722188
2018-03-20 18:53 | 5733.113444 | 1800.0004 | 5 | 1 | 3.537303 | -3.259932 | 2.910181 | 1.629909 | 12.37662 | 6.107574
2018-03-20 18:55 | 5853.114444 | 1920.0014 | 5 | 1 | 3.517972 | -3.259933 | 2.910181 | 1.738583 | 12.37662 | 6.490942
2018-03-20 18:57 | 5973.114144 | 2040.0011 | 5 | 1 | 3.498393 | -3.259888 | 2.910181 | 1.847252 | 12.37662 | 6.872169
2018-03-20 18:59 | 6093.113644 | 2160.0006 | 5 | 1 | 3.479615 | -3.259894 | 2.910181 | 1.955912 | 12.37662 | 7.251282
2018-03-20 19:01 | 6213.114044 | 2280.001 | 5 | 1 | 3.461284 | -3.259995 | 2.910181 | 2.064559 | 12.37662 | 7.628318
2018-03-20 19:03 | 6333.113444 | 2400.0004 | 5 | 1 | 3.443678 | -3.260053 | 2.910181 | 2.173235 | 12.37662 | 8.003524
2018-03-20 19:05 | 6453.113844 | 2520.0008 | 5 | 1 | 3.425072 | -3.259928 | 2.910181 | 2.281899 | 12.37662 | 8.376736
2018-03-20 19:07 | 6573.113344 | 2640.0003 | 5 | 1 | 3.403579 | -3.259999 | 2.910181 | 2.390559 | 12.37662 | 8.747771
2018-03-20 19:09 | 6693.114444 | 2760.0014 | 5 | 1 | 3.375645 | -3.259938 | 2.910181 | 2.499222 | 12.37662 | 9.116178
2018-03-20 19:11 | 6813.113144 | 2880.0001 | 5 | 1 | 3.335388 | -3.260021 | 2.910181 | 2.607875 | 12.37662 | 9.480923
2018-03-20 19:13 | 6933.115144 | 3000.0021 | 5 | 1 | 3.269115 | -3.259993 | 2.910181 | 2.716549 | 12.37662 | 9.840118
2018-03-20 19:15 | 7053.113844 | 3120.0008 | 5 | 1 | 3.140451 | -3.260075 | 2.910181 | 2.825207 | 12.37662 | 10.18927
2018-03-20 19:16 | 7115.201344 | 3182.0883 | 5 | 1 | 2.999997 | -3.260026 | 2.910181 | 2.881423 | 12.37662 | 10.36232
2018-03-20 19:18 | 7235.243932 | 120 | 6 | 1 | 3.471436 | 0 | 2.910181 | 2.881423 | 12.37662 | 10.36232
2018-03-20 19:20 | 7355.245432 | 240.0015 | 6 | 1 | 3.492139 | 0 | 2.910181 | 2.881423 | 12.37662 | 10.36232
2018-03-20 19:21 | 7415.247332 | 300.0034 | 6 | 1 | 3.496739 | 0 | 2.910181 | 2.881423 | 12.37662 | 10.36232
2018-03-20 19:21 | 7415.256528 | 0.0023 | 7 | 2 | 3.496511 | 0 | 0 | 0 | 0 | 0
2018-03-20 19:23 | 7535.335712 | 120.0011 | 2 | 2 | 4.073892 | 4.889915 | 0.1623906 | 3.61e-10 | 0.6488419 | 1.261e-09
2018-03-20 19:25 | 7655.335512 | 240.0009 | 2 | 2 | 4.109746 | 4.889915 | 0.3253461 | 3.61e-10 | 1.315484 | 1.261e-09
2018-03-20 19:27 | 7775.335412 | 360.0008 | 2 | 2 | 4.142399 | 4.889863 | 0.4883579 | 3.61e-10 | 1.988209 | 1.261e-09
2018-03-20 19:29 | 7895.335712 | 480.0011 | 2 | 2 | 4.167335 | 4.889916 | 0.6513593 | 3.61e-10 | 2.665537 | 1.261e-09
2018-03-20 19:31 | 8015.335912 | 600.0013 | 2 | 2 | 4.191517 | 4.889876 | 0.81434 | 3.61e-10 | 3.346653 | 1.261e-09
2018-03-20 19:33 | 8135.336012 | 720.0014 | 2 | 2 | 4.200246 | 4.598424 | 0.9739283 | 3.61e-10 | 4.016737 | 1.261e-09
2018-03-20 19:35 | 8255.336212 | 840.0016 | 2 | 2 | 4.200224 | 4.202807 | 1.120577 | 3.61e-10 | 4.632701 | 1.261e-09
2018-03-20 19:37 | 8375.336012 | 960.0014 | 2 | 2 | 4.200257 | 3.851119 | 1.254635 | 3.61e-10 | 5.195779 | 1.261e-09
2018-03-20 19:39 | 8495.335712 | 1080.0011 | 2 | 2 | 4.200253 | 3.539863 | 1.377733 | 3.61e-10 | 5.71282 | 1.261e-09
2018-03-20 19:41 | 8611.873612 | 1196.539 | 2 | 2 | 4.20023 | 3.259992 | 1.487722 | 3.61e-10 | 6.174802 | 1.261e-09
2018-03-20 19:43 | 8731.889428 | 120.0016 | 3 | 2 | 4.221426 | 3.260072 | 1.595986 | 3.61e-10 | 6.630575 | 1.261e-09
2018-03-20 19:45 | 8851.888128 | 240.0003 | 3 | 2 | 4.246653 | 3.260009 | 1.704642 | 3.61e-10 | 7.090611 | 1.261e-09
2018-03-20 19:47 | 8971.888228 | 360.0004 | 3 | 2 | 4.274209 | 3.260003 | 1.813309 | 3.61e-10 | 7.553555 | 1.261e-09
2018-03-20 19:49 | 9091.889328 | 480.0015 | 3 | 2 | 4.304013 | 3.260108 | 1.921988 | 3.61e-10 | 8.019672 | 1.261e-09
2018-03-20 19:51 | 9211.888028 | 600.0002 | 3 | 2 | 4.336133 | 3.260016 | 2.030651 | 3.61e-10 | 8.489083 | 1.261e-09
2018-03-20 19:53 | 9331.888928 | 720.0011 | 3 | 2 | 4.370973 | 3.260066 | 2.139311 | 3.61e-10 | 8.962113 | 1.261e-09
2018-03-20 19:55 | 9451.891028 | 840.0032 | 3 | 2 | 4.400303 | 3.133649 | 2.247494 | 3.61e-10 | 9.43689 | 1.261e-09
2018-03-20 19:57 | 9571.889528 | 960.0017 | 3 | 2 | 4.400241 | 2.721829 | 2.34478 | 3.61e-10 | 9.864974 | 1.261e-09
2018-03-20 19:59 | 9691.890728 | 1080.0029 | 3 | 2 | 4.400208 | 2.374118 | 2.429585 | 3.61e-10 | 10.23814 | 1.261e-09
2018-03-20 20:01 | 9811.890028 | 1200.0022 | 3 | 2 | 4.400272 | 2.075511 | 2.503619 | 3.61e-10 | 10.56391 | 1.261e-09
2018-03-20 20:03 | 9931.888728 | 1320.0009 | 3 | 2 | 4.400212 | 1.814487 | 2.568338 | 3.61e-10 | 10.84869 | 1.261e-09
2018-03-20 20:05 | 10051.89 | 1440.0005 | 3 | 2 | 4.400279 | 1.591341 | 2.624998 | 3.61e-10 | 11.098 | 1.261e-09
2018-03-20 20:07 | 10171.89 | 1560.0017 | 3 | 2 | 4.400247 | 1.39021 | 2.674586 | 3.61e-10 | 11.3162 | 1.261e-09
2018-03-20 20:09 | 10291.89 | 1680.0004 | 3 | 2 | 4.400163 | 1.216805 | 2.717963 | 3.61e-10 | 11.50707 | 1.261e-09
2018-03-20 20:11 | 10411.89 | 1800.0016 | 3 | 2 | 4.400168 | 1.06802 | 2.755976 | 3.61e-10 | 11.67433 | 1.261e-09
2018-03-20 20:13 | 10531.89 | 1920.0017 | 3 | 2 | 4.400218 | 0.9470367 | 2.789505 | 3.61e-10 | 11.82187 | 1.261e-09
2018-03-20 20:15 | 10651.89 | 2040.0011 | 3 | 2 | 4.40023 | 0.8446293 | 2.819296 | 3.61e-10 | 11.95296 | 1.261e-09
2018-03-20 20:17 | 10771.89 | 2160.0023 | 3 | 2 | 4.400204 | 0.7555513 | 2.845912 | 3.61e-10 | 12.07007 | 1.261e-09
2018-03-20 20:19 | 10891.89 | 2280.0009 | 3 | 2 | 4.400218 | 0.6800747 | 2.869789 | 3.61e-10 | 12.17514 | 1.261e-09
2018-03-20 20:20 | 10939.17 | 2327.2773 | 3 | 2 | 4.400207 | 0.6519995 | 2.87853 | 3.61e-10 | 12.21359 | 1.261e-09
2018-03-20 20:22 | 11059.21 | 120.001 | 4 | 2 | 4.330678 | 0 | 2.87853 | 3.61e-10 | 12.21359 | 1.261e-09
2018-03-20 20:24 | 11179.22 | 240.0014 | 4 | 2 | 4.324818 | 0 | 2.87853 | 3.61e-10 | 12.21359 | 1.261e-09
2018-03-20 20:25 | 11239.22 | 300.0041 | 4 | 2 | 4.323105 | 0 | 2.87853 | 3.61e-10 | 12.21359 | 1.261e-09
2018-03-20 20:27 | 11359.3 | 120.0014 | 5 | 2 | 3.977423 | -3.260063 | 2.87853 | 0.1086543 | 12.21359 | 0.4370044
2018-03-20 20:29 | 11479.3 | 240.0002 | 5 | 2 | 3.934159 | -3.260001 | 2.87853 | 0.2173086 | 12.21359 | 0.8667371
2018-03-20 20:31 | 11599.3 | 360.0012 | 5 | 2 | 3.894651 | -3.259943 | 2.87853 | 0.3259749 | 12.21359 | 1.292088
2018-03-20 20:33 | 11719.3 | 480.0001 | 5 | 2 | 3.856199 | -3.259938 | 2.87853 | 0.4346376 | 12.21359 | 1.71319
2018-03-20 20:35 | 11839.3 | 600.0003 | 5 | 2 | 3.819209 | -3.25991 | 2.87853 | 0.5433093 | 12.21359 | 2.130227
2018-03-20 20:37 | 11959.3 | 720.0007 | 5 | 2 | 3.782998 | -3.259898 | 2.87853 | 0.6519613 | 12.21359 | 2.543217
2018-03-20 20:39 | 12079.3 | 840.001 | 5 | 2 | 3.748123 | -3.259928 | 2.87853 | 0.7606267 | 12.21359 | 2.952384
2018-03-20 20:41 | 12199.3 | 960.0015 | 5 | 2 | 3.714831 | -3.259933 | 2.87853 | 0.8692923 | 12.21359 | 3.357857
2018-03-20 20:43 | 12319.3 | 1080.0018 | 5 | 2 | 3.682677 | -3.259908 | 2.87853 | 0.977952 | 12.21359 | 3.759754
2018-03-20 20:45 | 12439.3 | 1200.0007 | 5 | 2 | 3.651944 | -3.259985 | 2.87853 | 1.086609 | 12.21359 | 4.158223
2018-03-20 20:47 | 12559.3 | 1320.0018 | 5 | 2 | 3.62363 | -3.259932 | 2.87853 | 1.19528 | 12.21359 | 4.553513
2018-03-20 20:49 | 12679.3 | 1440.0013 | 5 | 2 | 3.597329 | -3.260084 | 2.87853 | 1.303926 | 12.21359 | 4.945759
2018-03-20 20:51 | 12799.3 | 1560.0008 | 5 | 2 | 3.572925 | -3.259959 | 2.87853 | 1.412602 | 12.21359 | 5.335362
2018-03-20 20:53 | 12919.3 | 1680.0012 | 5 | 2 | 3.550502 | -3.260046 | 2.87853 | 1.521252 | 12.21359 | 5.722326
2018-03-20 20:55 | 13039.3 | 1800.0014 | 5 | 2 | 3.530139 | -3.260028 | 2.87853 | 1.629936 | 12.21359 | 6.107092
2018-03-20 20:57 | 13159.3 | 1920.001 | 5 | 2 | 3.511383 | -3.260086 | 2.87853 | 1.73858 | 12.21359 | 6.489592
2018-03-20 20:59 | 13279.3 | 2040.0005 | 5 | 2 | 3.49416 | -3.259938 | 2.87853 | 1.847256 | 12.21359 | 6.870251
2018-03-20 21:01 | 13399.3 | 2160.0016 | 5 | 2 | 3.477623 | -3.26003 | 2.87853 | 1.955913 | 12.21359 | 7.24902
2018-03-20 21:03 | 13519.3 | 2280.0004 | 5 | 2 | 3.461471 | -3.260015 | 2.87853 | 2.064593 | 12.21359 | 7.626089
2018-03-20 21:05 | 13639.3 | 2400.0008 | 5 | 2 | 3.44489 | -3.26009 | 2.87853 | 2.173245 | 12.21359 | 8.00129
2018-03-20 21:07 | 13759.3 | 2520.0011 | 5 | 2 | 3.426812 | -3.260019 | 2.87853 | 2.28191 | 12.21359 | 8.374664
2018-03-20 21:09 | 13879.3 | 2640.0015 | 5 | 2 | 3.405594 | -3.259896 | 2.87853 | 2.390576 | 12.21359 | 8.745921
2018-03-20 21:11 | 13999.3 | 2760.0002 | 5 | 2 | 3.37784 | -3.260091 | 2.87853 | 2.499251 | 12.21359 | 9.114603
2018-03-20 21:13 | 14119.3 | 2880.0005 | 5 | 2 | 3.3371 | -3.259943 | 2.87853 | 2.607909 | 12.21359 | 9.479574
2018-03-20 21:15 | 14239.3 | 3000.0009 | 5 | 2 | 3.269692 | -3.260115 | 2.87853 | 2.716566 | 12.21359 | 9.838878
2018-03-20 21:17 | 14359.3 | 3120.0005 | 5 | 2 | 3.132908 | -3.25999 | 2.87853 | 2.825231 | 12.21359 | 10.18777
2018-03-20 21:18 | 14415.32 | 3176.0262 | 5 | 2 | 2.999987 | -3.260104 | 2.87853 | 2.875967 | 12.21359 | 10.34371
2018-03-20 21:20 | 14535.36612 | 120.0012 | 6 | 2 | 3.470777 | 0 | 2.87853 | 2.87598 | 12.21359 | 10.34374
2018-03-20 21:22 | 14655.36562 | 240.0007 | 6 | 2 | 3.49128 | 0 | 2.87853 | 2.87598 | 12.21359 | 10.34374
2018-03-20 21:23 | 14715.36772 | 300.0028 | 6 | 2 | 3.495903 | 0 | 2.87853 | 2.87598 | 12.21359 | 10.34374
2018-03-20 21:23 | 14715.38 | 0.0025 | 7 | 3 | 3.495741 | 0 | 0 | 0 | 0 | 0
2018-03-20 21:25 | 14835.46 | 120.0012 | 2 | 3 | 4.080906 | 4.889998 | 0.1624005 | 0 | 0.6497873 | 0
2018-03-20 21:27 | 14955.46 | 240.0009 | 2 | 3 | 4.116957 | 4.890044 | 0.3254018 | 0 | 1.317765 | 0
2018-03-20 21:29 | 15075.46 | 360.0012 | 2 | 3 | 4.149979 | 4.889981 | 0.488395 | 0 | 1.991621 | 0
2018-03-20 21:31 | 15195.46 | 480.0008 | 2 | 3 | 4.175104 | 4.889991 | 0.6513968 | 0 | 2.670207 | 0
2018-03-20 21:33 | 15315.46 | 600.0011 | 2 | 3 | 4.198087 | 4.890016 | 0.8143953 | 0 | 3.352602 | 0
2018-03-20 21:35 | 15435.46 | 720.0021 | 2 | 3 | 4.20026 | 4.549243 | 0.9720695 | 0 | 4.01486 | 0
2018-03-20 21:37 | 15555.46 | 840.0012 | 2 | 3 | 4.200281 | 4.199063 | 1.117827 | 0 | 4.627079 | 0
2018-03-20 21:39 | 15675.45 | 960.0001 | 2 | 3 | 4.200251 | 3.872577 | 1.252258 | 0 | 5.191726 | 0
2018-03-20 21:41 | 15795.45 | 1080.0002 | 2 | 3 | 4.200244 | 3.571612 | 1.376256 | 0 | 5.712549 | 0
2018-03-20 21:43 | 15915.45 | 1200.0004 | 2 | 3 | 4.200284 | 3.287541 | 1.490515 | 0 | 6.192463 | 0
2018-03-20 21:43 | 15927.11 | 1211.6591 | 2 | 3 | 4.200243 | 3.259995 | 1.501115 | 0 | 6.236987 | 0
2018-03-20 21:45 | 16047.13 | 120.0016 | 3 | 3 | 4.22124 | 3.259805 | 1.609392 | 0 | 6.692799 | 0
2018-03-20 21:47 | 16167.13 | 240.0012 | 3 | 3 | 4.246244 | 3.260158 | 1.718053 | 0 | 7.152815 | 0
2018-03-20 21:49 | 16287.13 | 360.0001 | 3 | 3 | 4.273739 | 3.260112 | 1.82671 | 0 | 7.615669 | 0
2018-03-20 21:51 | 16407.13 | 480.0003 | 3 | 3 | 4.304125 | 3.259967 | 1.935366 | 0 | 8.081649 | 0
2018-03-20 21:53 | 16527.13 | 600.0011 | 3 | 3 | 4.338434 | 3.260047 | 2.044037 | 0 | 8.551213 | 0
2018-03-20 21:55 | 16647.13 | 720.0015 | 3 | 3 | 4.376055 | 3.25995 | 2.15269 | 0 | 9.024613 | 0
2018-03-20 21:57 | 16767.13 | 840.0003 | 3 | 3 | 4.400296 | 3.04458 | 2.259838 | 0 | 9.495286 | 0
2018-03-20 21:59 | 16887.13 | 960 | 3 | 3 | 4.40027 | 2.643987 | 2.354423 | 0 | 9.911485 | 0
2018-03-20 22:01 | 17007.13 | 1080.001 | 3 | 3 | 4.400239 | 2.303027 | 2.43672 | 0 | 10.27362 | 0
2018-03-20 22:03 | 17127.13 | 1200.0014 | 3 | 3 | 4.400272 | 2.011439 | 2.508492 | 0 | 10.58943 | 0
2018-03-20 22:05 | 17247.13 | 1320.001 | 3 | 3 | 4.400244 | 1.761014 | 2.571247 | 0 | 10.86557 | 0
2018-03-20 22:07 | 17367.13 | 1440.0006 | 3 | 3 | 4.400204 | 1.545787 | 2.626234 | 0 | 11.10752 | 0
2018-03-20 22:09 | 17487.13 | 1560.0009 | 3 | 3 | 4.400205 | 1.362615 | 2.674636 | 0 | 11.3205 | 0
2018-03-20 22:11 | 17607.13 | 1680.0006 | 3 | 3 | 4.400236 | 1.205817 | 2.71738 | 0 | 11.50859 | 0
2018-03-20 22:13 | 17727.13 | 1800.0018 | 3 | 3 | 4.40023 | 1.070504 | 2.755255 | 0 | 11.67524 | 0
2018-03-20 22:15 | 17847.13 | 1920.0005 | 3 | 3 | 4.400183 | 0.9535885 | 2.788933 | 0 | 11.82343 | 0
2018-03-20 22:17 | 17967.13 | 2040.0012 | 3 | 3 | 4.400159 | 0.8519011 | 2.818985 | 0 | 11.95567 | 0
2018-03-20 22:19 | 18087.13 | 2160.0015 | 3 | 3 | 4.400151 | 0.7639809 | 2.84589 | 0 | 12.07405 | 0
2018-03-20 22:21 | 18207.13 | 2280.0018 | 3 | 3 | 4.400188 | 0.6880198 | 2.870058 | 0 | 12.1804 | 0
2018-03-20 22:22 | 18269.82 | 2342.6912 | 3 | 3 | 4.400173 | 0.651989 | 2.881715 | 0 | 12.23169 | 0
2018-03-20 22:24 | 18389.86 | 120.0003 | 4 | 3 | 4.33189 | 0 | 2.881715 | 0 | 12.23169 | 0
2018-03-20 22:26 | 18509.86 | 239.9999 | 4 | 3 | 4.326101 | 0 | 2.881715 | 0 | 12.23169 | 0
2018-03-20 22:27 | 18569.87 | 300.0043 | 4 | 3 | 4.324428 | 0 | 2.881715 | 0 | 12.23169 | 0
2018-03-20 22:29 | 18689.94424 | 120.0015 | 5 | 3 | 3.984313 | -3.259905 | 2.881715 | 0.1086445 | 12.23169 | 0.4376774
2018-03-20 22:31 | 18809.94294 | 240.0002 | 5 | 3 | 3.938573 | -3.260181 | 2.881715 | 0.2173226 | 12.23169 | 0.8681282
2018-03-20 22:33 | 18929.94334 | 360.0006 | 5 | 3 | 3.895643 | -3.260118 | 2.881715 | 0.32599 | 12.23169 | 1.293781
2018-03-20 22:35 | 19049.94384 | 480.0011 | 5 | 3 | 3.854773 | -3.260124 | 2.881715 | 0.4346438 | 12.23169 | 1.714808
2018-03-20 22:37 | 19169.94424 | 600.0015 | 5 | 3 | 3.816517 | -3.260123 | 2.881715 | 0.5433152 | 12.23169 | 2.131622
2018-03-20 22:39 | 19289.94294 | 720.0002 | 5 | 3 | 3.779421 | -3.260139 | 2.881715 | 0.6519815 | 12.23169 | 2.544321
2018-03-20 22:41 | 19409.94424 | 840.0015 | 5 | 3 | 3.743644 | -3.260164 | 2.881715 | 0.7606409 | 12.23169 | 2.953033
2018-03-20 22:43 | 19529.94304 | 960.0003 | 5 | 3 | 3.710593 | -3.260117 | 2.881715 | 0.869323 | 12.23169 | 3.358074
2018-03-20 22:45 | 19649.94424 | 1080.0015 | 5 | 3 | 3.680192 | -3.259803 | 2.881715 | 0.9779774 | 12.23169 | 3.759574
2018-03-20 22:47 | 19769.94304 | 1200.0003 | 5 | 3 | 3.651767 | -3.260115 | 2.881715 | 1.086638 | 12.23169 | 4.157904
2018-03-20 22:49 | 19889.94344 | 1320.0007 | 5 | 3 | 3.62485 | -3.259927 | 2.881715 | 1.195307 | 12.23169 | 4.553267
2018-03-20 22:51 | 20009.94394 | 1440.0012 | 5 | 3 | 3.59954 | -3.260198 | 2.881715 | 1.303962 | 12.23169 | 4.945732
2018-03-20 22:53 | 20129.94344 | 1560.0007 | 5 | 3 | 3.575845 | -3.259947 | 2.881715 | 1.412639 | 12.23169 | 5.335619
2018-03-20 22:55 | 20249.94294 | 1680.0002 | 5 | 3 | 3.553712 | -3.260128 | 2.881715 | 1.521303 | 12.23169 | 5.722965
2018-03-20 22:57 | 20369.94344 | 1800.0007 | 5 | 3 | 3.533468 | -3.260128 | 2.881715 | 1.629961 | 12.23169 | 6.107992
2018-03-20 22:59 | 20489.94384 | 1920.0011 | 5 | 3 | 3.514802 | -3.259981 | 2.881715 | 1.738642 | 12.23169 | 6.490982
2018-03-20 23:01 | 20609.94344 | 2040.0007 | 5 | 3 | 3.497497 | -3.260086 | 2.881715 | 1.847298 | 12.23169 | 6.871932
2018-03-20 23:03 | 20729.94294 | 2160.0002 | 5 | 3 | 3.480769 | -3.260097 | 2.881715 | 1.955959 | 12.23169 | 7.251064
2018-03-20 23:05 | 20849.94344 | 2280.0007 | 5 | 3 | 3.464515 | -3.260032 | 2.881715 | 2.064646 | 12.23169 | 7.628494
2018-03-20 23:07 | 20969.94384 | 2400.0011 | 5 | 3 | 3.447668 | -3.260005 | 2.881715 | 2.173309 | 12.23169 | 8.004056
2018-03-20 23:09 | 21089.94414 | 2520.0014 | 5 | 3 | 3.429365 | -3.260095 | 2.881715 | 2.281972 | 12.23169 | 8.377723
2018-03-20 23:11 | 21209.94384 | 2640.0011 | 5 | 3 | 3.407423 | -3.26007 | 2.881715 | 2.390643 | 12.23169 | 8.749264
2018-03-20 23:13 | 21329.94414 | 2760.0014 | 5 | 3 | 3.377474 | -3.260063 | 2.881715 | 2.499303 | 12.23169 | 9.117976
2018-03-20 23:15 | 21449.94304 | 2880.0003 | 5 | 3 | 3.333065 | -3.260021 | 2.881715 | 2.60797 | 12.23169 | 9.482756
2018-03-20 23:17 | 21569.94414 | 3000.0014 | 5 | 3 | 3.26264 | -3.260036 | 2.881715 | 2.716638 | 12.23169 | 9.841444
2018-03-20 23:19 | 21689.94304 | 3120.0003 | 5 | 3 | 3.12918 | -3.26007 | 2.881715 | 2.825292 | 12.23169 | 10.18966
2018-03-20 23:20 | 21746.73994 | 3176.7972 | 5 | 3 | 2.999985 | -3.259973 | 2.881715 | 2.876728 | 12.23169 | 10.34764
2018-03-20 23:22 | 21866.78 | 120.0007 | 6 | 3 | 3.476375 | 0 | 2.881715 | 2.876728 | 12.23169 | 10.34764
2018-03-20 23:24 | 21986.78 | 240.0002 | 6 | 3 | 3.497366 | 0 | 2.881715 | 2.876728 | 12.23169 | 10.34764
2018-03-20 23:25 | 22046.79 | 300.0031 | 6 | 3 | 3.502077 | 0 | 2.881715 | 2.876728 | 12.23169 | 10.34764
2018-03-20 23:25 | 22046.8 | 0.0024 | 7 | 4 | 3.501949 | 0 | 0 | 0 | 0 | 0
2018-03-20 23:27 | 22166.88 | 120.0006 | 2 | 4 | 4.08182 | 4.889909 | 0.1623742 | 8.28e-10 | 0.6502123 | 2.9e-09
2018-03-20 23:29 | 22286.88 | 240.0001 | 2 | 4 | 4.117988 | 4.889949 | 0.3253895 | 8.28e-10 | 1.318418 | 2.9e-09
2018-03-20 23:31 | 22406.88 | 360.0004 | 2 | 4 | 4.150836 | 4.889926 | 0.4883793 | 8.28e-10 | 1.992405 | 2.9e-09
2018-03-20 23:33 | 22526.88 | 480.0001 | 2 | 4 | 4.175691 | 4.889911 | 0.6513594 | 8.28e-10 | 2.671017 | 2.9e-09
2018-03-20 23:35 | 22646.88 | 600.0015 | 2 | 4 | 4.199184 | 4.889884 | 0.8143569 | 8.28e-10 | 3.353527 | 2.9e-09
2018-03-20 23:37 | 22766.88 | 720.001 | 2 | 4 | 4.200253 | 4.523702 | 0.9713486 | 8.28e-10 | 4.012929 | 2.9e-09
2018-03-20 23:39 | 22886.88 | 840.0016 | 2 | 4 | 4.200266 | 4.166467 | 1.116123 | 8.28e-10 | 4.621018 | 2.9e-09
2018-03-20 23:41 | 23006.88 | 960.0011 | 2 | 4 | 4.200224 | 3.84447 | 1.249515 | 8.28e-10 | 5.181299 | 2.9e-09
2018-03-20 23:43 | 23126.88 | 1080.0007 | 2 | 4 | 4.200278 | 3.547452 | 1.372652 | 8.28e-10 | 5.698507 | 2.9e-09
2018-03-20 23:45 | 23246.88 | 1200.0002 | 2 | 4 | 4.200243 | 3.268464 | 1.486174 | 8.28e-10 | 6.175325 | 2.9e-09
2018-03-20 23:45 | 23250.9 | 1204.0244 | 2 | 4 | 4.200271 | 3.25998 | 1.489828 | 8.28e-10 | 6.190676 | 2.9e-09
2018-03-20 23:47 | 23370.92 | 120.0013 | 3 | 4 | 4.220951 | 3.259946 | 1.598094 | 8.28e-10 | 6.64643 | 2.9e-09
2018-03-20 23:49 | 23490.92 | 240.0001 | 3 | 4 | 4.246007 | 3.259871 | 1.706757 | 8.28e-10 | 7.106421 | 2.9e-09
2018-03-20 23:51 | 23610.92 | 360.0005 | 3 | 4 | 4.273666 | 3.259809 | 1.815412 | 8.28e-10 | 7.569251 | 2.9e-09
2018-03-20 23:53 | 23730.92 | 480.0009 | 3 | 4 | 4.303545 | 3.260161 | 1.924084 | 8.28e-10 | 8.03528 | 2.9e-09
2018-03-20 23:55 | 23850.92 | 600.0021 | 3 | 4 | 4.336892 | 3.260196 | 2.03275 | 8.28e-10 | 8.50471 | 2.9e-09
2018-03-20 23:57 | 23970.92 | 720.0009 | 3 | 4 | 4.373962 | 3.25981 | 2.141416 | 8.28e-10 | 8.977967 | 2.9e-09
2018-03-20 23:59 | 24090.92 | 840.0013 | 3 | 4 | 4.400272 | 3.062005 | 2.248852 | 8.28e-10 | 9.449771 | 2.9e-09
2018-03-21 00:01 | 24210.92 | 960.0017 | 3 | 4 | 4.400291 | 2.652497 | 2.343854 | 8.28e-10 | 9.867804 | 2.9e-09
2018-03-21 00:03 | 24330.92 | 1080.0023 | 3 | 4 | 4.400275 | 2.311578 | 2.426437 | 8.28e-10 | 10.23119 | 2.9e-09
2018-03-21 00:05 | 24450.92 | 1200.0018 | 3 | 4 | 4.400252 | 2.018041 | 2.498443 | 8.28e-10 | 10.54803 | 2.9e-09
2018-03-21 00:07 | 24570.92 | 1320.0013 | 3 | 4 | 4.400226 | 1.767069 | 2.561411 | 8.28e-10 | 10.82511 | 2.9e-09
2018-03-21 00:09 | 24690.92 | 1440.0017 | 3 | 4 | 4.400218 | 1.552388 | 2.616649 | 8.28e-10 | 11.06817 | 2.9e-09
2018-03-21 00:11 | 24810.92 | 1560.0013 | 3 | 4 | 4.400207 | 1.369655 | 2.665272 | 8.28e-10 | 11.28212 | 2.9e-09
2018-03-21 00:13 | 24930.92 | 1680.0002 | 3 | 4 | 4.400221 | 1.212044 | 2.708233 | 8.28e-10 | 11.47116 | 2.9e-09
2018-03-21 00:15 | 25050.92 | 1800.0023 | 3 | 4 | 4.400213 | 1.077012 | 2.746317 | 8.28e-10 | 11.63874 | 2.9e-09
2018-03-21 00:17 | 25170.92 | 1920.0018 | 3 | 4 | 4.40019 | 0.9597893 | 2.7802 | 8.28e-10 | 11.78783 | 2.9e-09
2018-03-21 00:19 | 25290.92 | 2040.0013 | 3 | 4 | 4.400214 | 0.8580551 | 2.810455 | 8.28e-10 | 11.92096 | 2.9e-09
2018-03-21 00:21 | 25410.92 | 2160.0018 | 3 | 4 | 4.400198 | 0.7700262 | 2.837555 | 8.28e-10 | 12.0402 | 2.9e-09
2018-03-21 00:23 | 25530.92 | 2280.0006 | 3 | 4 | 4.400107 | 0.6919298 | 2.861901 | 8.28e-10 | 12.14733 | 2.9e-09
2018-03-21 00:24 | 25601.81 | 2350.8982 | 3 | 4 | 4.40017 | 0.6519995 | 2.875137 | 8.28e-10 | 12.20557 | 2.9e-09
2018-03-21 00:26 | 25721.86 | 120.0002 | 4 | 4 | 4.331444 | 0 | 2.875137 | 8.28e-10 | 12.20557 | 2.9e-09
2018-03-21 00:28 | 25841.86 | 239.9999 | 4 | 4 | 4.325583 | 0 | 2.875137 | 8.28e-10 | 12.20557 | 2.9e-09
2018-03-21 00:29 | 25901.86 | 300.0018 | 4 | 4 | 4.323904 | 0 | 2.875137 | 8.28e-10 | 12.20557 | 2.9e-09
2018-03-21 00:31 | 26021.94 | 120.0014 | 5 | 4 | 3.982255 | -3.260097 | 2.875137 | 0.1086582 | 12.20557 | 0.4374923
2018-03-21 00:33 | 26141.94 | 240.001 | 5 | 4 | 3.938536 | -3.260028 | 2.875137 | 0.2173274 | 12.20557 | 0.8677931
2018-03-21 00:35 | 26261.94 | 360.0013 | 5 | 4 | 3.898115 | -3.260006 | 2.875137 | 0.3259838 | 12.20557 | 1.293547
2018-03-21 00:37 | 26381.94 | 480.0001 | 5 | 4 | 3.857394 | -3.260093 | 2.875137 | 0.4346447 | 12.20557 | 1.714902
2018-03-21 00:39 | 26501.94 | 600.0006 | 5 | 4 | 3.817453 | -3.260056 | 2.875137 | 0.5433255 | 12.20557 | 2.13195
2018-03-21 00:41 | 26621.94 | 720.0001 | 5 | 4 | 3.778883 | -3.260175 | 2.875137 | 0.6519876 | 12.20557 | 2.544648
2018-03-21 00:43 | 26741.94 | 840.0014 | 5 | 4 | 3.74264 | -3.259898 | 2.875137 | 0.7606506 | 12.20557 | 2.953285
2018-03-21 00:45 | 26861.94 | 960.0002 | 5 | 4 | 3.709172 | -3.259829 | 2.875137 | 0.8693184 | 12.20557 | 3.358142
2018-03-21 00:47 | 26981.94 | 1080.0006 | 5 | 4 | 3.678476 | -3.25985 | 2.875137 | 0.977966 | 12.20557 | 3.759446
2018-03-21 00:49 | 27101.94 | 1200.0002 | 5 | 4 | 3.64992 | -3.259855 | 2.875137 | 1.086636 | 12.20557 | 4.157615
2018-03-21 00:51 | 27221.94 | 1320.0013 | 5 | 4 | 3.623116 | -3.260144 | 2.875137 | 1.195301 | 12.20557 | 4.55276
2018-03-21 00:53 | 27341.94 | 1440.0009 | 5 | 4 | 3.597705 | -3.260178 | 2.875137 | 1.303973 | 12.20557 | 4.945096
2018-03-21 00:55 | 27461.94 | 1560.0013 | 5 | 4 | 3.573892 | -3.260126 | 2.875137 | 1.412637 | 12.20557 | 5.334732
2018-03-21 00:57 | 27581.94 | 1680.0002 | 5 | 4 | 3.551909 | -3.259805 | 2.875137 | 1.521291 | 12.20557 | 5.72184
2018-03-21 00:59 | 27701.94 | 1800.0014 | 5 | 4 | 3.531584 | -3.259775 | 2.875137 | 1.629955 | 12.20557 | 6.106683
2018-03-21 01:01 | 27821.94 | 1920.0009 | 5 | 4 | 3.512872 | -3.260168 | 2.875137 | 1.738634 | 12.20557 | 6.489461
2018-03-21 01:03 | 27941.94 | 2040.0005 | 5 | 4 | 3.495543 | -3.260081 | 2.875137 | 1.847292 | 12.20557 | 6.870215
2018-03-21 01:05 | 28061.94 | 2160.0001 | 5 | 4 | 3.478982 | -3.260139 | 2.875137 | 1.955958 | 12.20557 | 7.249154
2018-03-21 01:07 | 28181.94 | 2280.0014 | 5 | 4 | 3.462847 | -3.260084 | 2.875137 | 2.064635 | 12.20557 | 7.626357
2018-03-21 01:09 | 28301.94 | 2400.0001 | 5 | 4 | 3.446482 | -3.260008 | 2.875137 | 2.173294 | 12.20557 | 8.001741
2018-03-21 01:11 | 28421.94 | 2520.0005 | 5 | 4 | 3.428484 | -3.260068 | 2.875137 | 2.281965 | 12.20557 | 8.375316
2018-03-21 01:13 | 28541.94 | 2640.0002 | 5 | 4 | 3.40713 | -3.260001 | 2.875137 | 2.39063 | 12.20557 | 8.746746
2018-03-21 01:15 | 28661.94 | 2760.0005 | 5 | 4 | 3.379141 | -3.26007 | 2.875137 | 2.499301 | 12.20557 | 9.115569
2018-03-21 01:17 | 28781.94 | 2880.0009 | 5 | 4 | 3.33554 | -3.259985 | 2.875137 | 2.607957 | 12.20557 | 9.480538
2018-03-21 01:19 | 28901.94 | 3000.0006 | 5 | 4 | 3.263537 | -3.259978 | 2.875137 | 2.716635 | 12.20557 | 9.83949
2018-03-21 01:21 | 29021.94 | 3120.0002 | 5 | 4 | 3.125237 | -3.259999 | 2.875137 | 2.825301 | 12.20557 | 10.18757
2018-03-21 01:22 | 29075.87 | 3173.9323 | 5 | 4 | 2.999996 | -3.260013 | 2.875137 | 2.874124 | 12.20557 | 10.33741
2018-03-21 01:24 | 29195.9172 | 120.0004 | 6 | 4 | 3.474636 | 0 | 2.875137 | 2.874124 | 12.20557 | 10.33741
2018-03-21 01:26 | 29315.9167 | 239.9999 | 6 | 4 | 3.495593 | 0 | 2.875137 | 2.874124 | 12.20557 | 10.33741
2018-03-21 01:27 | 29375.9203 | 300.0035 | 6 | 4 | 3.500235 | 0 | 2.875137 | 2.874124 | 12.20557 | 10.33741
2018-03-21 01:27 | 29375.93 | 0.0024 | 7 | 5 | 3.500104 | 0 | 0 | 0 | 0 | 0
2018-03-21 01:29 | 29496.01 | 120.0006 | 2 | 5 | 4.082454 | 4.889968 | 0.1623767 | 3.332e-09 | 0.6502052 | 1.1662e-08
2018-03-21 01:31 | 29616.01 | 240.001 | 2 | 5 | 4.118367 | 4.889852 | 0.3253967 | 3.332e-09 | 1.318502 | 1.1662e-08
2018-03-21 01:33 | 29736.01 | 360.0014 | 2 | 5 | 4.151259 | 4.889882 | 0.4883648 | 3.332e-09 | 1.992478 | 1.1662e-08
2018-03-21 01:35 | 29856.01 | 480.001 | 2 | 5 | 4.176189 | 4.889911 | 0.6513682 | 3.332e-09 | 2.671248 | 1.1662e-08
2018-03-21 01:37 | 29976.01 | 600.0014 | 2 | 5 | 4.199625 | 4.889915 | 0.8143473 | 3.332e-09 | 3.353772 | 1.1662e-08
2018-03-21 01:39 | 30096.01 | 720.001 | 2 | 5 | 4.200237 | 4.52053 | 0.9711885 | 3.332e-09 | 4.012546 | 1.1662e-08
2018-03-21 01:41 | 30216.01 | 840.0015 | 2 | 5 | 4.200287 | 4.165351 | 1.115884 | 3.332e-09 | 4.620304 | 1.1662e-08
2018-03-21 01:43 | 30336.01 | 960.001 | 2 | 5 | 4.200242 | 3.841228 | 1.249221 | 3.332e-09 | 5.180355 | 1.1662e-08
2018-03-21 01:45 | 30456.01 | 1080.0016 | 2 | 5 | 4.200245 | 3.54169 | 1.372213 | 3.332e-09 | 5.696949 | 1.1662e-08
2018-03-21 01:47 | 30576.01 | 1200.0002 | 2 | 5 | 4.200258 | 3.265252 | 1.485575 | 3.332e-09 | 6.1731 | 1.1662e-08
2018-03-21 01:47 | 30578.4 | 1202.3922 | 2 | 5 | 4.200264 | 3.259982 | 1.487752 | 3.332e-09 | 6.182243 | 1.1662e-08
2018-03-21 01:49 | 30698.41252 | 120.0013 | 3 | 5 | 4.220761 | 3.260131 | 1.596037 | 3.91e-09 | 6.638067 | 1.4006e-08
2018-03-21 01:51 | 30818.41142 | 240.0002 | 3 | 5 | 4.24543 | 3.260156 | 1.704692 | 3.91e-09 | 7.09799 | 1.4006e-08
2018-03-21 01:53 | 30938.41262 | 360.0014 | 3 | 5 | 4.272589 | 3.260205 | 1.813354 | 3.91e-09 | 7.560759 | 1.4006e-08
2018-03-21 01:55 | 31058.41142 | 480.0002 | 3 | 5 | 4.302274 | 3.26019 | 1.922024 | 3.91e-09 | 8.026646 | 1.4006e-08
2018-03-21 01:57 | 31178.41252 | 600.0013 | 3 | 5 | 4.334961 | 3.260137 | 2.030685 | 3.91e-09 | 8.495893 | 1.4006e-08
2018-03-21 01:59 | 31298.41222 | 720.001 | 3 | 5 | 4.37139 | 3.260177 | 2.139338 | 3.91e-09 | 8.968845 | 1.4006e-08
2018-03-21 02:01 | 31418.41342 | 840.0022 | 3 | 5 | 4.400311 | 3.097262 | 2.247233 | 3.91e-09 | 9.442456 | 1.4006e-08
2018-03-21 02:03 | 31538.41142 | 960.0002 | 3 | 5 | 4.400311 | 2.671153 | 2.34302 | 3.91e-09 | 9.863944 | 1.4006e-08
2018-03-21 02:05 | 31658.41192 | 1080.0007 | 3 | 5 | 4.40026 | 2.322446 | 2.426071 | 3.91e-09 | 10.22939 | 1.4006e-08
2018-03-21 02:07 | 31778.41132 | 1200.0001 | 3 | 5 | 4.400233 | 2.024163 | 2.498383 | 3.91e-09 | 10.54758 | 1.4006e-08
2018-03-21 02:09 | 31898.41192 | 1320.0007 | 3 | 5 | 4.400257 | 1.770704 | 2.561509 | 3.91e-09 | 10.82535 | 1.4006e-08
2018-03-21 02:11 | 32018.41222 | 1440.001 | 3 | 5 | 4.40025 | 1.554318 | 2.61682 | 3.91e-09 | 11.06873 | 1.4006e-08
2018-03-21 02:13 | 32138.41252 | 1560.0013 | 3 | 5 | 4.400226 | 1.369856 | 2.665469 | 3.91e-09 | 11.2828 | 1.4006e-08
2018-03-21 02:15 | 32258.41132 | 1680.0001 | 3 | 5 | 4.400197 | 1.211204 | 2.708414 | 3.91e-09 | 11.47177 | 1.4006e-08
2018-03-21 02:17 | 32378.41192 | 1800.0007 | 3 | 5 | 4.400207 | 1.075015 | 2.746457 | 3.91e-09 | 11.63916 | 1.4006e-08
2018-03-21 02:19 | 32498.41332 | 1920.0021 | 3 | 5 | 4.400224 | 0.9572582 | 2.780277 | 3.91e-09 | 11.78798 | 1.4006e-08
2018-03-21 02:21 | 32618.41192 | 2040.0007 | 3 | 5 | 4.400202 | 0.8559647 | 2.81045 | 3.91e-09 | 11.92075 | 1.4006e-08
2018-03-21 02:23 | 32738.41142 | 2160.0002 | 3 | 5 | 4.400222 | 0.7679176 | 2.837468 | 3.91e-09 | 12.03963 | 1.4006e-08
2018-03-21 02:25 | 32858.41192 | 2280.0007 | 3 | 5 | 4.400173 | 0.6903191 | 2.861733 | 3.91e-09 | 12.1464 | 1.4006e-08
2018-03-21 02:26 | 32924.91732 | 2346.5061 | 3 | 5 | 4.400185 | 0.651989 | 2.874129 | 3.91e-09 | 12.20094 | 1.4006e-08
2018-03-21 02:28 | 33044.97 | 120.0003 | 4 | 5 | 4.331352 | 0 | 2.874129 | 3.91e-09 | 12.20094 | 1.4006e-08
2018-03-21 02:30 | 33164.97 | 240.0007 | 4 | 5 | 4.325502 | 0 | 2.874129 | 3.91e-09 | 12.20094 | 1.4006e-08
2018-03-21 02:31 | 33224.97 | 300.0034 | 4 | 5 | 4.323817 | 0 | 2.874129 | 3.91e-09 | 12.20094 | 1.4006e-08
2018-03-21 02:33 | 33345.05 | 120.0007 | 5 | 5 | 3.981749 | -3.260026 | 2.874129 | 0.1086477 | 12.20094 | 0.4373997
2018-03-21 02:35 | 33465.05 | 240.001 | 5 | 5 | 3.937874 | -3.260057 | 2.874129 | 0.2173109 | 12.20094 | 0.8676152
2018-03-21 02:37 | 33585.05 | 360.0007 | 5 | 5 | 3.897633 | -3.260149 | 2.874129 | 0.3259754 | 12.20094 | 1.293325
2018-03-21 02:39 | 33705.05 | 480.0002 | 5 | 5 | 3.858702 | -3.260048 | 2.874129 | 0.434644 | 12.20094 | 1.714744
2018-03-21 02:41 | 33825.05 | 600.0007 | 5 | 5 | 3.821049 | -3.260084 | 2.874129 | 0.5433078 | 12.20094 | 2.131992
2018-03-21 02:43 | 33945.05 | 720.001 | 5 | 5 | 3.784261 | -3.260071 | 2.874129 | 0.651991 | 12.20094 | 2.545267
2018-03-21 02:45 | 34065.05 | 840.0014 | 5 | 5 | 3.748644 | -3.260053 | 2.874129 | 0.7606514 | 12.20094 | 2.954521
2018-03-21 02:47 | 34185.05 | 960.001 | 5 | 5 | 3.714189 | -3.260032 | 2.874129 | 0.8693261 | 12.20094 | 3.360015
2018-03-21 02:49 | 34305.05 | 1080.0015 | 5 | 5 | 3.681715 | -3.259993 | 2.874129 | 0.9779895 | 12.20094 | 3.761835
2018-03-21 02:51 | 34425.05 | 1200.0002 | 5 | 5 | 3.650915 | -3.260023 | 2.874129 | 1.086656 | 12.20094 | 4.160214
2018-03-21 02:53 | 34545.05 | 1320.0014 | 5 | 5 | 3.622537 | -3.260075 | 2.874129 | 1.195323 | 12.20094 | 4.55539
2018-03-21 02:55 | 34665.05 | 1440.0011 | 5 | 5 | 3.59589 | -3.260053 | 2.874129 | 1.303988 | 12.20094 | 4.947556
2018-03-21 02:57 | 34785.05 | 1560.0006 | 5 | 5 | 3.571192 | -3.260005 | 2.874129 | 1.412643 | 12.20094 | 5.336909
2018-03-21 02:59 | 34905.05 | 1680.0011 | 5 | 5 | 3.548563 | -3.260146 | 2.874129 | 1.521315 | 12.20094 | 5.723752
2018-03-21 03:01 | 35025.05 | 1800.0006 | 5 | 5 | 3.527806 | -3.260043 | 2.874129 | 1.629966 | 12.20094 | 6.108164
2018-03-21 03:03 | 35145.05 | 1920.001 | 5 | 5 | 3.508612 | -3.260135 | 2.874129 | 1.738657 | 12.20094 | 6.49055
2018-03-21 03:05 | 35265.05 | 2040.0015 | 5 | 5 | 3.490654 | -3.259893 | 2.874129 | 1.84732 | 12.20094 | 6.870815
2018-03-21 03:07 | 35385.05 | 2160.001 | 5 | 5 | 3.473876 | -3.259843 | 2.874129 | 1.955984 | 12.20094 | 7.249208
2018-03-21 03:09 | 35505.05 | 2280.0015 | 5 | 5 | 3.45739 | -3.260081 | 2.874129 | 2.064645 | 12.20094 | 7.625789
2018-03-21 03:11 | 35625.05 | 2400.0003 | 5 | 5 | 3.440377 | -3.260066 | 2.874129 | 2.173296 | 12.20094 | 8.000528
2018-03-21 03:13 | 35745.05 | 2520.0016 | 5 | 5 | 3.421793 | -3.259789 | 2.874129 | 2.281976 | 12.20094 | 8.373434
2018-03-21 03:15 | 35865.05 | 2640.0011 | 5 | 5 | 3.399663 | -3.2602 | 2.874129 | 2.390617 | 12.20094 | 8.74402
2018-03-21 03:17 | 35985.05 | 2760.0006 | 5 | 5 | 3.370903 | -3.260097 | 2.874129 | 2.499292 | 12.20094 | 9.11201
2018-03-21 03:19 | 36105.05 | 2880.0003 | 5 | 5 | 3.328932 | -3.260211 | 2.874129 | 2.607952 | 12.20094 | 9.476185
2018-03-21 03:21 | 36225.05 | 3000.0015 | 5 | 5 | 3.260189 | -3.260182 | 2.874129 | 2.716614 | 12.20094 | 9.834529
2018-03-21 03:23 | 36345.05 | 3120.0003 | 5 | 5 | 3.124339 | -3.260206 | 2.874129 | 2.825274 | 12.20094 | 10.18241
2018-03-21 03:24 | 36398.55 | 3173.5027 | 5 | 5 | 2.999997 | -3.260123 | 2.874129 | 2.873728 | 12.20094 | 10.3311
2018-03-21 03:26 | 36518.5924 | 120.0004 | 6 | 5 | 3.472352 | 0 | 2.874129 | 2.873728 | 12.20094 | 10.3311
2018-03-21 03:28 | 36638.5919 | 239.9999 | 6 | 5 | 3.49302 | 0 | 2.874129 | 2.873728 | 12.20094 | 10.3311
2018-03-21 03:29 | 36698.5947 | 300.0027 | 6 | 5 | 3.497608 | 0 | 2.874129 | 2.873728 | 12.20094 | 10.3311
2018-03-21 03:29 | 36698.60572 | 0.0025 | 7 | 6 | 3.497701 | 0 | 0 | 0 | 0 | 0
2018-03-21 03:31 | 36818.68584 | 120.0007 | 2 | 6 | 4.077899 | 4.88989 | 0.1624064 | 9.32e-10 | 0.6494973 | 3.26e-09
2018-03-21 03:33 | 36938.68614 | 240.001 | 2 | 6 | 4.114212 | 4.890199 | 0.3253929 | 9.32e-10 | 1.316949 | 3.26e-09
2018-03-21 03:35 | 37058.68654 | 360.0014 | 2 | 6 | 4.147499 | 4.889884 | 0.4883857 | 9.32e-10 | 1.990376 | 3.26e-09
2018-03-21 03:37 | 37178.68534 | 480.0002 | 2 | 6 | 4.173395 | 4.889903 | 0.6513467 | 9.32e-10 | 2.668423 | 3.26e-09
2018-03-21 03:39 | 37298.68654 | 600.0014 | 2 | 6 | 4.198559 | 4.889859 | 0.8143732 | 9.32e-10 | 3.35081 | 3.26e-09
2018-03-21 03:41 | 37418.68544 | 720.0003 | 2 | 6 | 4.200252 | 4.499902 | 0.9710608 | 9.32e-10 | 4.00893 | 3.26e-09
2018-03-21 03:43 | 37538.68574 | 840.0006 | 2 | 6 | 4.200244 | 4.124328 | 1.114709 | 9.32e-10 | 4.612289 | 3.26e-09
2018-03-21 03:45 | 37658.68624 | 960.0011 | 2 | 6 | 4.20026 | 3.788245 | 1.246488 | 9.32e-10 | 5.165795 | 3.26e-09
2018-03-21 03:47 | 37778.68654 | 1080.0014 | 2 | 6 | 4.20029 | 3.484431 | 1.367611 | 9.32e-10 | 5.674544 | 3.26e-09
2018-03-21 03:49 | 37873.63264 | 1174.9475 | 2 | 6 | 4.200275 | 3.25998 | 1.456509 | 9.32e-10 | 6.047937 | 3.26e-09
2018-03-21 03:51 | 37993.64452 | 120.0013 | 3 | 6 | 4.221323 | 3.259784 | 1.564782 | 9.32e-10 | 6.503741 | 3.26e-09
2018-03-21 03:53 | 38113.64332 | 240.0001 | 3 | 6 | 4.246572 | 3.260097 | 1.67346 | 9.32e-10 | 6.963867 | 3.26e-09
2018-03-21 03:55 | 38233.64462 | 360.0014 | 3 | 6 | 4.273342 | 3.259896 | 1.782119 | 9.32e-10 | 7.426733 | 3.26e-09
2018-03-21 03:57 | 38353.64342 | 480.0002 | 3 | 6 | 4.302143 | 3.260163 | 1.890775 | 9.32e-10 | 7.892603 | 3.26e-09
2018-03-21 03:59 | 38473.64382 | 600.0006 | 3 | 6 | 4.333362 | 3.259843 | 1.99944 | 9.32e-10 | 8.361768 | 3.26e-09
2018-03-21 04:01 | 38593.64342 | 720.0002 | 3 | 6 | 4.367317 | 3.259831 | 2.108125 | 9.32e-10 | 8.834567 | 3.26e-09
2018-03-21 04:03 | 38713.64472 | 840.0015 | 3 | 6 | 4.40032 | 3.192084 | 2.216657 | 9.32e-10 | 9.310513 | 3.26e-09
2018-03-21 04:05 | 38833.64412 | 960.0009 | 3 | 6 | 4.40026 | 2.763406 | 2.315479 | 9.32e-10 | 9.745356 | 3.26e-09
2018-03-21 04:07 | 38953.64472 | 1080.0015 | 3 | 6 | 4.400268 | 2.413228 | 2.40161 | 9.32e-10 | 10.12435 | 3.26e-09
2018-03-21 04:09 | 39073.64412 | 1200.0009 | 3 | 6 | 4.400289 | 2.112985 | 2.476904 | 9.32e-10 | 10.45567 | 3.26e-09
2018-03-21 04:11 | 39193.64382 | 1320.0006 | 3 | 6 | 4.40023 | 1.848125 | 2.542814 | 9.32e-10 | 10.74569 | 3.26e-09
2018-03-21 04:13 | 39313.64422 | 1440.001 | 3 | 6 | 4.400249 | 1.622023 | 2.600557 | 9.32e-10 | 10.99977 | 3.26e-09
2018-03-21 04:15 | 39433.64472 | 1560.0015 | 3 | 6 | 4.400168 | 1.426616 | 2.651309 | 9.32e-10 | 11.22309 | 3.26e-09
2018-03-21 04:17 | 39553.64342 | 1680.0002 | 3 | 6 | 4.400216 | 1.262059 | 2.696056 | 9.32e-10 | 11.41999 | 3.26e-09
2018-03-21 04:19 | 39673.64392 | 1800.0007 | 3 | 6 | 4.400221 | 1.119857 | 2.735682 | 9.32e-10 | 11.59435 | 3.26e-09
2018-03-21 04:21 | 39793.64422 | 1920.001 | 3 | 6 | 4.400213 | 0.9960566 | 2.770893 | 9.32e-10 | 11.74928 | 3.26e-09
2018-03-21 04:23 | 39913.64472 | 2040.0015 | 3 | 6 | 4.400204 | 0.8894711 | 2.802272 | 9.32e-10 | 11.88736 | 3.26e-09
2018-03-21 04:25 | 40033.64422 | 2160.001 | 3 | 6 | 4.400188 | 0.7955399 | 2.830312 | 9.32e-10 | 12.01074 | 3.26e-09
2018-03-21 04:27 | 40153.64472 | 2280.0015 | 3 | 6 | 4.400164 | 0.7130213 | 2.855437 | 9.32e-10 | 12.1213 | 3.26e-09
2018-03-21 04:28 | 40250.63822 | 2376.995 | 3 | 6 | 4.400179 | 0.6519995 | 2.873811 | 9.32e-10 | 12.20214 | 3.26e-09
2018-03-21 04:30 | 40370.68 | 120.0012 | 4 | 6 | 4.33138 | 0 | 2.873813 | 9.32e-10 | 12.20215 | 3.26e-09
2018-03-21 04:32 | 40490.68 | 240.0007 | 4 | 6 | 4.325598 | 0 | 2.873813 | 9.32e-10 | 12.20215 | 3.26e-09
2018-03-21 04:33 | 40550.68 | 300.0004 | 4 | 6 | 4.323954 | 0 | 2.873813 | 9.32e-10 | 12.20215 | 3.26e-09
2018-03-21 04:35 | 40670.76 | 120.0006 | 5 | 6 | 3.975088 | -3.260021 | 2.873813 | 0.1086521 | 12.20215 | 0.4368437
2018-03-21 04:37 | 40790.76 | 240.0002 | 5 | 6 | 3.930566 | -3.260128 | 2.873813 | 0.2173271 | 12.20215 | 0.866336
2018-03-21 04:39 | 40910.76 | 360.0006 | 5 | 6 | 3.890008 | -3.260041 | 2.873813 | 0.3259929 | 12.20215 | 1.291234
2018-03-21 04:41 | 41030.76 | 480.001 | 5 | 6 | 3.851151 | -3.260019 | 2.873813 | 0.4346454 | 12.20215 | 1.711764
2018-03-21 04:43 | 41150.76 | 600.0005 | 5 | 6 | 3.813301 | -3.260111 | 2.873813 | 0.5433152 | 12.20215 | 2.128196
2018-03-21 04:45 | 41270.76 | 720.0001 | 5 | 6 | 3.776835 | -3.260083 | 2.873813 | 0.6519851 | 12.20215 | 2.540598
2018-03-21 04:47 | 41390.76 | 840.0014 | 5 | 6 | 3.74166 | -3.260059 | 2.873813 | 0.76064 | 12.20215 | 2.949046
2018-03-21 04:49 | 41510.76 | 960.001 | 5 | 6 | 3.708477 | -3.260005 | 2.873813 | 0.8693203 | 12.20215 | 3.353873
2018-03-21 04:51 | 41630.76 | 1080.0013 | 5 | 6 | 3.678246 | -3.260025 | 2.873813 | 0.9779755 | 12.20215 | 3.755158
2018-03-21 04:53 | 41750.76 | 1200.001 | 5 | 6 | 3.649892 | -3.260021 | 2.873813 | 1.086633 | 12.20215 | 4.153272
2018-03-21 04:55 | 41870.76 | 1320.0006 | 5 | 6 | 3.622902 | -3.260036 | 2.873813 | 1.195307 | 12.20215 | 4.548442
2018-03-21 04:57 | 41990.76 | 1440.0001 | 5 | 6 | 3.597295 | -3.260098 | 2.873813 | 1.303972 | 12.20215 | 4.940725
2018-03-21 04:59 | 42110.76 | 1560.0006 | 5 | 6 | 3.573331 | -3.260043 | 2.873813 | 1.412639 | 12.20215 | 5.33032
2018-03-21 05:01 | 42230.76 | 1680.0001 | 5 | 6 | 3.551138 | -3.260136 | 2.873813 | 1.521307 | 12.20215 | 5.717399
2018-03-21 05:03 | 42350.76 | 1800.0014 | 5 | 6 | 3.530681 | -3.259973 | 2.873813 | 1.629969 | 12.20215 | 6.102152
2018-03-21 05:05 | 42470.76 | 1920.001 | 5 | 6 | 3.511731 | -3.260064 | 2.873813 | 1.738644 | 12.20215 | 6.484809
2018-03-21 05:07 | 42590.76 | 2040.0006 | 5 | 6 | 3.494098 | -3.260071 | 2.873813 | 1.847314 | 12.20215 | 6.865465
2018-03-21 05:09 | 42710.76 | 2160.001 | 5 | 6 | 3.47733 | -3.260093 | 2.873813 | 1.955979 | 12.20215 | 7.244235
2018-03-21 05:11 | 42830.76 | 2280.0006 | 5 | 6 | 3.460876 | -3.259996 | 2.873813 | 2.064638 | 12.20215 | 7.62118
2018-03-21 05:13 | 42950.76 | 2400.001 | 5 | 6 | 3.444046 | -3.260088 | 2.873813 | 2.173295 | 12.20215 | 7.996322
2018-03-21 05:15 | 43070.76 | 2520.0006 | 5 | 6 | 3.425742 | -3.260088 | 2.873813 | 2.281964 | 12.20215 | 8.369606
2018-03-21 05:17 | 43190.76 | 2640.0002 | 5 | 6 | 3.403545 | -3.260081 | 2.873813 | 2.390629 | 12.20215 | 8.740705
2018-03-21 05:19 | 43310.76 | 2760.0005 | 5 | 6 | 3.373157 | -3.260035 | 2.873813 | 2.499294 | 12.20215 | 9.108999
2018-03-21 05:21 | 43430.76 | 2880.0002 | 5 | 6 | 3.328134 | -3.260095 | 2.873813 | 2.607969 | 12.20215 | 9.473318
2018-03-21 05:23 | 43550.76 | 3000.0005 | 5 | 6 | 3.25524 | -3.260063 | 2.873813 | 2.716631 | 12.20215 | 9.831321
2018-03-21 05:25 | 43670.76 | 3120.0001 | 5 | 6 | 3.116075 | -3.25997 | 2.873813 | 2.825298 | 12.20215 | 10.17852
2018-03-21 05:26 | 43720.59 | 3169.8305 | 5 | 6 | 2.999997 | -3.260079 | 2.873813 | 2.870415 | 12.20215 | 10.31674
2018-03-21 05:28 | 43840.64 | 120.0011 | 6 | 6 | 3.476904 | 0 | 2.873813 | 2.87043 | 12.20215 | 10.31678
2018-03-21 05:30 | 43960.64 | 240.0008 | 6 | 6 | 3.49805 | 0 | 2.873813 | 2.87043 | 12.20215 | 10.31678
2018-03-21 05:31 | 44020.64 | 300.0028 | 6 | 6 | 3.502768 | 0 | 2.873813 | 2.87043 | 12.20215 | 10.31678
2018-03-21 05:31 | 44020.65 | 0.0024 | 7 | 7 | 3.50281 | 0 | 0 | 0 | 0 | 0
2018-03-21 05:33 | 44140.73 | 120.0006 | 2 | 7 | 4.083937 | 4.88992 | 0.162391 | 0 | 0.6506349 | 0
2018-03-21 05:35 | 44260.73 | 240.0009 | 2 | 7 | 4.119602 | 4.88985 | 0.3253926 | 0 | 1.319089 | 0
2018-03-21 05:37 | 44380.73 | 360.0014 | 2 | 7 | 4.152408 | 4.889903 | 0.4884016 | 0 | 1.993421 | 0
2018-03-21 05:39 | 44500.73 | 480.0002 | 2 | 7 | 4.177368 | 4.889913 | 0.6513779 | 0 | 2.672276 | 0
2018-03-21 05:41 | 44620.73 | 600.0014 | 2 | 7 | 4.20027 | 4.875899 | 0.814373 | 0 | 3.355052 | 0
2018-03-21 05:43 | 44740.73 | 720.001 | 2 | 7 | 4.200213 | 4.50204 | 0.9705018 | 0 | 4.010834 | 0
2018-03-21 05:45 | 44860.73 | 840.0014 | 2 | 7 | 4.200234 | 4.147557 | 1.11465 | 0 | 4.616292 | 0
2018-03-21 05:47 | 44980.73 | 960.0009 | 2 | 7 | 4.20024 | 3.813937 | 1.247236 | 0 | 5.17319 | 0
2018-03-21 05:49 | 45100.73 | 1080.0022 | 2 | 7 | 4.200251 | 3.516398 | 1.369341 | 0 | 5.686058 | 0
2018-03-21 05:51 | 45210.61 | 1189.8796 | 2 | 7 | 4.200243 | 3.25999 | 1.472718 | 0 | 6.120268 | 0
2018-03-21 05:53 | 45330.62 | 120.0006 | 3 | 7 | 4.221001 | 3.260072 | 1.580992 | 0 | 6.576057 | 0
2018-03-21 05:55 | 45450.62 | 240.0002 | 3 | 7 | 4.245765 | 3.260013 | 1.689667 | 0 | 7.036098 | 0
2018-03-21 05:57 | 45570.62 | 360.0006 | 3 | 7 | 4.273103 | 3.259938 | 1.798321 | 0 | 7.498876 | 0
2018-03-21 05:59 | 45690.62 | 480.0002 | 3 | 7 | 4.302208 | 3.259982 | 1.906994 | 0 | 7.964814 | 0
2018-03-21 06:01 | 45810.62 | 600.0006 | 3 | 7 | 4.333904 | 3.260112 | 2.015646 | 0 | 8.433949 | 0
2018-03-21 06:03 | 45930.62 | 720.0002 | 3 | 7 | 4.368494 | 3.260045 | 2.124314 | 0 | 8.906767 | 0
2018-03-21 06:05 | 46050.62 | 840.0007 | 3 | 7 | 4.400289 | 3.171918 | 2.232772 | 0 | 9.382516 | 0
2018-03-21 06:07 | 46170.62 | 960.0012 | 3 | 7 | 4.400258 | 2.74463 | 2.331048 | 0 | 9.814959 | 0
2018-03-21 06:09 | 46290.62 | 1080.0006 | 3 | 7 | 4.400263 | 2.379428 | 2.416303 | 0 | 10.1901 | 0
2018-03-21 06:11 | 46410.62 | 1200.0011 | 3 | 7 | 4.400275 | 2.061172 | 2.49017 | 0 | 10.51513 | 0
2018-03-21 06:13 | 46530.62 | 1320.0016 | 3 | 7 | 4.400188 | 1.790593 | 2.554221 | 0 | 10.79698 | 0
2018-03-21 06:15 | 46650.62 | 1440.0019 | 3 | 7 | 4.400232 | 1.566747 | 2.610074 | 0 | 11.04274 | 0
2018-03-21 06:17 | 46770.62 | 1560.0016 | 3 | 7 | 4.40022 | 1.376611 | 2.65904 | 0 | 11.2582 | 0
2018-03-21 06:19 | 46890.62 | 1680.001 | 3 | 7 | 4.400227 | 1.215714 | 2.702169 | 0 | 11.44798 | 0
2018-03-21 06:21 | 47010.62 | 1800.0008 | 3 | 7 | 4.400239 | 1.077586 | 2.740318 | 0 | 11.61584 | 0
2018-03-21 06:23 | 47130.62 | 1920.0003 | 3 | 7 | 4.400237 | 0.9595432 | 2.774202 | 0 | 11.76494 | 0
2018-03-21 06:25 | 47250.62 | 2040.0007 | 3 | 7 | 4.400211 | 0.8572369 | 2.804423 | 0 | 11.89792 | 0
2018-03-21 06:27 | 47370.62 | 2160.0019 | 3 | 7 | 4.400209 | 0.7685251 | 2.831466 | 0 | 12.01691 | 0
2018-03-21 06:29 | 47490.62 | 2280.0014 | 3 | 7 | 4.400189 | 0.6908827 | 2.855747 | 0 | 12.12375 | 0
2018-03-21 06:30 | 47558.3 | 2347.6847 | 3 | 7 | 4.400199 | 0.6519995 | 2.868363 | 0 | 12.17926 | 0
2018-03-21 06:32 | 47678.35 | 120.0005 | 4 | 7 | 4.330784 | 0 | 2.868363 | 0 | 12.17926 | 0
2018-03-21 06:34 | 47798.35 | 240.0008 | 4 | 7 | 4.324922 | 0 | 2.868363 | 0 | 12.17926 | 0
2018-03-21 06:35 | 47858.35 | 300.002 | 4 | 7 | 4.323232 | 0 | 2.868363 | 0 | 12.17926 | 0
2018-03-21 06:37 | 47978.43 | 120.0012 | 5 | 7 | 3.977891 | -3.259996 | 2.868363 | 0.1086585 | 12.17926 | 0.4370889
2018-03-21 06:39 | 48098.43 | 240.0009 | 5 | 7 | 3.933959 | -3.260061 | 2.868363 | 0.2173223 | 12.17926 | 0.8668759
2018-03-21 06:41 | 48218.43 | 360.0004 | 5 | 7 | 3.894037 | -3.259985 | 2.868363 | 0.3259923 | 12.17926 | 1.292191
2018-03-21 06:43 | 48338.43 | 480.0009 | 5 | 7 | 3.855225 | -3.260055 | 2.868363 | 0.4346506 | 12.17926 | 1.713189
2018-03-21 06:45 | 48458.43 | 600.0005 | 5 | 7 | 3.817487 | -3.25999 | 2.868363 | 0.5433158 | 12.17926 | 2.130056
2018-03-21 06:47 | 48578.43 | 720.0006 | 5 | 7 | 3.781227 | -3.260053 | 2.868363 | 0.6519861 | 12.17926 | 2.542926
2018-03-21 06:49 | 48698.44 | 840.0013 | 5 | 7 | 3.745862 | -3.259961 | 2.868363 | 0.7606537 | 12.17926 | 2.951884
2018-03-21 06:51 | 48818.43 | 960.0008 | 5 | 7 | 3.712969 | -3.260041 | 2.868363 | 0.869318 | 12.17926 | 3.357107
2018-03-21 06:53 | 48938.44 | 1080.0013 | 5 | 7 | 3.682613 | -3.260035 | 2.868363 | 0.9779826 | 12.17926 | 3.758906
2018-03-21 06:55 | 49058.44 | 1200.0017 | 5 | 7 | 3.654198 | -3.260064 | 2.868363 | 1.086636 | 12.17926 | 4.157475
2018-03-21 06:57 | 49178.43 | 1320.0005 | 5 | 7 | 3.627041 | -3.260005 | 2.868363 | 1.195313 | 12.17926 | 4.553109
2018-03-21 06:59 | 49298.43 | 1440.0008 | 5 | 7 | 3.601491 | -3.259952 | 2.868363 | 1.303978 | 12.17926 | 4.945845
2018-03-21 07:01 | 49418.43 | 1560.0005 | 5 | 7 | 3.576103 | -3.259995 | 2.868363 | 1.412643 | 12.17926 | 5.335817
2018-03-21 07:03 | 49538.44 | 1680.0017 | 5 | 7 | 3.551861 | -3.259999 | 2.868363 | 1.521307 | 12.17926 | 5.72308
2018-03-21 07:05 | 49658.43 | 1800.0005 | 5 | 7 | 3.52942 | -3.260056 | 2.868363 | 1.629979 | 12.17926 | 6.107831
2018-03-21 07:07 | 49778.43 | 1920 | 5 | 7 | 3.509399 | -3.260043 | 2.868363 | 1.738622 | 12.17926 | 6.490167
2018-03-21 07:09 | 49898.43 | 2040.0005 | 5 | 7 | 3.490989 | -3.259927 | 2.868363 | 1.84731 | 12.17926 | 6.870584
2018-03-21 07:11 | 50018.43 | 2160 | 5 | 7 | 3.473878 | -3.260119 | 2.868363 | 1.955976 | 12.17926 | 7.249001
2018-03-21 07:13 | 50138.43 | 2280.0012 | 5 | 7 | 3.456957 | -3.260081 | 2.868363 | 2.064627 | 12.17926 | 7.625524
2018-03-21 07:15 | 50258.44 | 2400.0016 | 5 | 7 | 3.439914 | -3.260003 | 2.868363 | 2.173307 | 12.17926 | 8.000309
2018-03-21 07:17 | 50378.43 | 2520.0004 | 5 | 7 | 3.421234 | -3.25993 | 2.868363 | 2.28197 | 12.17926 | 8.373117
2018-03-21 07:19 | 50498.43 | 2640.0007 | 5 | 7 | 3.399378 | -3.260056 | 2.868363 | 2.390629 | 12.17926 | 8.743721
2018-03-21 07:21 | 50618.43 | 2760.0011 | 5 | 7 | 3.370455 | -3.260013 | 2.868363 | 2.499286 | 12.17926 | 9.111586
2018-03-21 07:23 | 50738.44 | 2880.0014 | 5 | 7 | 3.328189 | -3.259993 | 2.868363 | 2.607958 | 12.17926 | 9.475745
2018-03-21 07:25 | 50858.43 | 3000.0002 | 5 | 7 | 3.258262 | -3.260073 | 2.868363 | 2.716616 | 12.17926 | 9.833937
2018-03-21 07:27 | 50978.43 | 3120.0005 | 5 | 7 | 3.119272 | -3.260032 | 2.868363 | 2.82529 | 12.17926 | 10.18152
2018-03-21 07:28 | 51028.73 | 3170.2956 | 5 | 7 | 2.999995 | -3.260035 | 2.868363 | 2.870829 | 12.17926 | 10.32113
2018-03-21 07:30 | 51148.78 | 120.0012 | 6 | 7 | 3.46932 | 0 | 2.868363 | 2.870829 | 12.17926 | 10.32113
2018-03-21 07:32 | 51268.78 | 240.0015 | 6 | 7 | 3.489798 | 0 | 2.868363 | 2.870829 | 12.17926 | 10.32113
2018-03-21 07:33 | 51328.78 | 300.0033 | 6 | 7 | 3.494309 | 0 | 2.868363 | 2.870829 | 12.17926 | 10.32113
2018-03-21 07:33 | 51328.79 | 0.0025 | 7 | 8 | 3.494151 | 0 | 0 | 0 | 0 | 0
2018-03-21 07:35 | 51448.87 | 120.0013 | 2 | 8 | 4.076213 | 4.890019 | 0.1623911 | 1.828e-09 | 0.6490058 | 6.387e-09
2018-03-21 07:37 | 51568.86 | 240.0008 | 2 | 8 | 4.111973 | 4.890067 | 0.3254009 | 1.828e-09 | 1.316232 | 6.387e-09
2018-03-21 07:39 | 51688.87 | 360.0011 | 2 | 8 | 4.144599 | 4.890023 | 0.4883806 | 1.828e-09 | 1.989185 | 6.387e-09
2018-03-21 07:41 | 51808.87 | 480.0013 | 2 | 8 | 4.169668 | 4.890042 | 0.6513827 | 1.828e-09 | 2.666884 | 6.387e-09
2018-03-21 07:43 | 51928.86 | 600.0001 | 2 | 8 | 4.193312 | 4.890088 | 0.8143731 | 1.828e-09 | 3.348406 | 6.387e-09
2018-03-21 07:45 | 52048.86 | 720.0003 | 2 | 8 | 4.200278 | 4.584664 | 0.9735847 | 1.828e-09 | 4.016978 | 6.387e-09
2018-03-21 07:47 | 52168.87 | 840.0022 | 2 | 8 | 4.200268 | 4.193374 | 1.11986 | 1.828e-09 | 4.631376 | 6.387e-09
2018-03-21 07:49 | 52288.87 | 960.0015 | 2 | 8 | 4.200284 | 3.826816 | 1.253431 | 1.828e-09 | 5.19241 | 6.387e-09
2018-03-21 07:51 | 52408.87 | 1080.0011 | 2 | 8 | 4.200262 | 3.507997 | 1.375529 | 1.828e-09 | 5.70525 | 6.387e-09
2018-03-21 07:53 | 52512.21 | 1183.3423 | 2 | 8 | 4.200264 | 3.259992 | 1.47262 | 1.828e-09 | 6.113055 | 6.387e-09
2018-03-21 07:55 | 52632.22 | 120.0008 | 3 | 8 | 4.221519 | 3.260091 | 1.580895 | 2.325e-09 | 6.568876 | 8.403e-09
2018-03-21 07:57 | 52752.22 | 240.0007 | 3 | 8 | 4.246809 | 3.260081 | 1.689575 | 2.325e-09 | 7.029025 | 8.403e-09
2018-03-21 07:59 | 52872.22 | 360.0007 | 3 | 8 | 4.274115 | 3.260085 | 1.79823 | 2.325e-09 | 7.491927 | 8.403e-09
2018-03-21 08:01 | 52992.22 | 480.0004 | 3 | 8 | 4.303788 | 3.260106 | 1.906897 | 2.325e-09 | 7.957973 | 8.403e-09
2018-03-21 08:03 | 53112.22 | 600.0009 | 3 | 8 | 4.335613 | 3.260001 | 2.015569 | 2.325e-09 | 8.427379 | 8.403e-09
2018-03-21 08:05 | 53232.22 | 720.0003 | 3 | 8 | 4.370257 | 3.260049 | 2.124223 | 2.325e-09 | 8.900313 | 8.403e-09
2018-03-21 08:07 | 53352.22 | 840.0002 | 3 | 8 | 4.400308 | 3.149062 | 2.232529 | 2.325e-09 | 9.375553 | 8.403e-09
2018-03-21 08:09 | 53472.22 | 960.0006 | 3 | 8 | 4.400251 | 2.735957 | 2.330287 | 2.325e-09 | 9.805714 | 8.403e-09
2018-03-21 08:11 | 53592.22 | 1080.002 | 3 | 8 | 4.400253 | 2.389853 | 2.415592 | 2.325e-09 | 10.18108 | 8.403e-09
2018-03-21 08:13 | 53712.22 | 1200.0011 | 3 | 8 | 4.40026 | 2.089601 | 2.490118 | 2.325e-09 | 10.50901 | 8.403e-09
2018-03-21 08:15 | 53832.22 | 1320.0014 | 3 | 8 | 4.400237 | 1.829991 | 2.555322 | 2.325e-09 | 10.79593 | 8.403e-09
2018-03-21 08:17 | 53952.22 | 1440.0007 | 3 | 8 | 4.400239 | 1.606818 | 2.612505 | 2.325e-09 | 11.04754 | 8.403e-09
2018-03-21 08:19 | 54072.22 | 1560.0004 | 3 | 8 | 4.400228 | 1.414266 | 2.662761 | 2.325e-09 | 11.26868 | 8.403e-09
2018-03-21 08:21 | 54192.22 | 1680.0007 | 3 | 8 | 4.400188 | 1.24821 | 2.707065 | 2.325e-09 | 11.46363 | 8.403e-09
2018-03-21 08:23 | 54312.22 | 1800.0014 | 3 | 8 | 4.400202 | 1.105574 | 2.74624 | 2.325e-09 | 11.63601 | 8.403e-09
2018-03-21 08:25 | 54432.22 | 1920.0005 | 3 | 8 | 4.40023 | 0.9764566 | 2.780885 | 2.325e-09 | 11.78845 | 8.403e-09
2018-03-21 08:27 | 54552.22 | 2040.0002 | 3 | 8 | 4.400194 | 0.8627377 | 2.811488 | 2.325e-09 | 11.92311 | 8.403e-09
2018-03-21 08:29 | 54672.22 | 2160.0017 | 3 | 8 | 4.400172 | 0.7646103 | 2.838564 | 2.325e-09 | 12.04225 | 8.403e-09
2018-03-21 08:31 | 54792.22 | 2280.0013 | 3 | 8 | 4.400177 | 0.6842785 | 2.862678 | 2.325e-09 | 12.14836 | 8.403e-09
2018-03-21 08:31 | 54845.11 | 2332.8933 | 3 | 8 | 4.400162 | 0.6519861 | 2.872497 | 2.325e-09 | 12.19156 | 8.403e-09
2018-03-21 08:33 | 54965.16 | 120.0013 | 4 | 8 | 4.331182 | 0 | 2.872497 | 2.325e-09 | 12.19156 | 8.403e-09
2018-03-21 08:35 | 55085.16 | 239.9999 | 4 | 8 | 4.325347 | 0 | 2.872497 | 2.325e-09 | 12.19156 | 8.403e-09
2018-03-21 08:36 | 55145.16 | 300.0025 | 4 | 8 | 4.323675 | 0 | 2.872497 | 2.325e-09 | 12.19156 | 8.403e-09
2018-03-21 08:38 | 55265.24 | 120.0005 | 5 | 8 | 3.979038 | -3.260159 | 2.872497 | 0.1086611 | 12.19156 | 0.4372095
2018-03-21 08:40 | 55385.24 | 240.0006 | 5 | 8 | 3.934955 | -3.260079 | 2.872497 | 0.2173188 | 12.19156 | 0.867087
2018-03-21 08:42 | 55505.24 | 360.0001 | 5 | 8 | 3.895091 | -3.260057 | 2.872497 | 0.3259887 | 12.19156 | 1.292519
2018-03-21 08:44 | 55625.24 | 480.0012 | 5 | 8 | 3.856471 | -3.260032 | 2.872497 | 0.4346506 | 12.19156 | 1.713657
2018-03-21 08:46 | 55745.24 | 600.0008 | 5 | 8 | 3.819223 | -3.259943 | 2.872497 | 0.5433027 | 12.19156 | 2.130635
2018-03-21 08:48 | 55865.24 | 720.0002 | 5 | 8 | 3.782917 | -3.259894 | 2.872497 | 0.6519676 | 12.19156 | 2.543671
2018-03-21 08:50 | 55985.24 | 840 | 5 | 8 | 3.747901 | -3.259968 | 2.872497 | 0.7606198 | 12.19156 | 2.952778
2018-03-21 08:52 | 56105.24 | 960.0004 | 5 | 8 | 3.715191 | -3.259945 | 2.872497 | 0.8693031 | 12.19156 | 3.358311
2018-03-21 08:54 | 56225.24 | 1080.0008 | 5 | 8 | 3.685034 | -3.260001 | 2.872497 | 0.977945 | 12.19156 | 3.76028
2018-03-21 08:56 | 56345.24 | 1200.0005 | 5 | 8 | 3.656776 | -3.259845 | 2.872497 | 1.086608 | 12.19156 | 4.159158
2018-03-21 08:58 | 56465.24 | 1320.0009 | 5 | 8 | 3.629996 | -3.259871 | 2.872497 | 1.195263 | 12.19156 | 4.555019
2018-03-21 09:00 | 56585.24 | 1440 | 5 | 8 | 3.604668 | -3.259858 | 2.872497 | 1.303937 | 12.19156 | 4.948115
2018-03-21 09:02 | 56705.24 | 1560.0009 | 5 | 8 | 3.580462 | -3.259822 | 2.872497 | 1.412599 | 12.19156 | 5.338478
2018-03-21 09:04 | 56825.24 | 1680.0009 | 5 | 8 | 3.556514 | -3.259952 | 2.872497 | 1.521268 | 12.19156 | 5.726255
2018-03-21 09:06 | 56945.24 | 1800.0001 | 5 | 8 | 3.533638 | -3.259912 | 2.872497 | 1.629911 | 12.19156 | 6.111392
2018-03-21 09:08 | 57065.24 | 1920.0009 | 5 | 8 | 3.512329 | -3.259873 | 2.872497 | 1.738586 | 12.19156 | 6.494232
2018-03-21 09:10 | 57185.24 | 2040.0002 | 5 | 8 | 3.493642 | -3.259956 | 2.872497 | 1.847235 | 12.19156 | 6.874814
2018-03-21 09:12 | 57305.24 | 2160.001 | 5 | 8 | 3.476247 | -3.25985 | 2.872497 | 1.955912 | 12.19156 | 7.25354
2018-03-21 09:14 | 57425.24 | 2280.0002 | 5 | 8 | 3.459664 | -3.259869 | 2.872497 | 2.064554 | 12.19156 | 7.630297
2018-03-21 09:16 | 57545.24 | 2400.001 | 5 | 8 | 3.442512 | -3.259751 | 2.872497 | 2.173219 | 12.19156 | 8.005321
2018-03-21 09:18 | 57665.24 | 2520.0011 | 5 | 8 | 3.424414 | -3.25995 | 2.872497 | 2.281898 | 12.19156 | 8.378486
2018-03-21 09:20 | 57785.24 | 2640.0003 | 5 | 8 | 3.402908 | -3.259903 | 2.872497 | 2.390554 | 12.19156 | 8.749443
2018-03-21 09:22 | 57905.24 | 2760.0003 | 5 | 8 | 3.374479 | -3.259888 | 2.872497 | 2.499208 | 12.19156 | 9.117729
2018-03-21 09:24 | 58025.24 | 2880.0012 | 5 | 8 | 3.3327 | -3.25991 | 2.872497 | 2.607881 | 12.19156 | 9.482336
2018-03-21 09:26 | 58145.24 | 3000.0012 | 5 | 8 | 3.263926 | -3.259807 | 2.872497 | 2.716541 | 12.19156 | 9.841085
2018-03-21 09:28 | 58265.24 | 3120.0012 | 5 | 8 | 3.127319 | -3.259888 | 2.872497 | 2.825185 | 12.19156 | 10.18929
2018-03-21 09:29 | 58318.95 | 3173.7122 | 5 | 8 | 3 | -3.25989 | 2.872497 | 2.87383 | 12.19156 | 10.33865
2018-03-21 09:31 | 58439 | 120.0009 | 6 | 8 | 3.465098 | 0 | 2.872497 | 2.873846 | 12.19156 | 10.3387
2018-03-21 09:33 | 58559 | 240.0011 | 6 | 8 | 3.485163 | 0 | 2.872497 | 2.873846 | 12.19156 | 10.3387
2018-03-21 09:34 | 58619 | 300.0017 | 6 | 8 | 3.489625 | 0 | 2.872497 | 2.873846 | 12.19156 | 10.3387
2018-03-21 09:34 | 58619.00728 | 0.0048 | 7 | 9 | 3.48948 | 0 | 0 | 0 | 0 | 0
2018-03-21 09:36 | 58739.0847 | 120.0002 | 2 | 9 | 4.073593 | 4.890019 | 0.1623798 | 0 | 0.6482958 | 0
2018-03-21 09:38 | 58859.0848 | 240.0003 | 2 | 9 | 4.109832 | 4.889991 | 0.3253894 | 0 | 1.315141 | 0
2018-03-21 09:40 | 58979.0866 | 360.0021 | 2 | 9 | 4.142225 | 4.889916 | 0.4883865 | 0 | 1.987799 | 0
2018-03-21 09:42 | 59099.0857 | 480.0012 | 2 | 9 | 4.168518 | 4.889937 | 0.6513556 | 0 | 2.665025 | 0
2018-03-21 09:44 | 59219.0857 | 600.0012 | 2 | 9 | 4.194142 | 4.889888 | 0.8143677 | 0 | 3.346616 | 0
2018-03-21 09:46 | 59339.0865 | 720.002 | 2 | 9 | 4.200262 | 4.555959 | 0.9729413 | 0 | 4.012553 | 0
2018-03-21 09:48 | 59459.0849 | 840.0004 | 2 | 9 | 4.200278 | 4.17504 | 1.118299 | 0 | 4.623095 | 0
2018-03-21 09:50 | 59579.0858 | 960.0013 | 2 | 9 | 4.20027 | 3.835456 | 1.25171 | 0 | 5.183455 | 0
2018-03-21 09:52 | 59699.0851 | 1080.0006 | 2 | 9 | 4.200232 | 3.522777 | 1.374261 | 0 | 5.698199 | 0
2018-03-21 09:54 | 59809.9783 | 1190.8938 | 2 | 9 | 4.20023 | 3.259999 | 1.478684 | 0 | 6.136802 | 0
2018-03-21 09:56 | 59929.99 | 120.0011 | 3 | 9 | 4.221316 | 3.260121 | 1.586951 | 0 | 6.592585 | 0
2018-03-21 09:58 | 60049.99 | 240.0004 | 3 | 9 | 4.246274 | 3.260098 | 1.695602 | 0 | 7.052574 | 0
2018-03-21 10:00 | 60169.99 | 360.0002 | 3 | 9 | 4.273523 | 3.25978 | 1.804283 | 0 | 7.515525 | 0
2018-03-21 10:02 | 60289.99 | 480.0004 | 3 | 9 | 4.303113 | 3.25981 | 1.912928 | 0 | 7.981408 | 0
2018-03-21 10:04 | 60409.99 | 600.0006 | 3 | 9 | 4.334977 | 3.260007 | 2.021621 | 0 | 8.45083 | 0
2018-03-21 10:06 | 60529.99 | 720.0006 | 3 | 9 | 4.369593 | 3.260003 | 2.13028 | 0 | 8.923721 | 0
2018-03-21 10:08 | 60649.99 | 840.0007 | 3 | 9 | 4.400281 | 3.155046 | 2.238621 | 0 | 9.39906 | 0
2018-03-21 10:10 | 60769.99 | 960.0009 | 3 | 9 | 4.400241 | 2.738023 | 2.336524 | 0 | 9.829859 | 0
2018-03-21 10:12 | 60889.99 | 1080.0009 | 3 | 9 | 4.400273 | 2.389686 | 2.421847 | 0 | 10.20531 | 0
2018-03-21 10:14 | 61009.99 | 1200.001 | 3 | 9 | 4.400227 | 2.08586 | 2.496316 | 0 | 10.53299 | 0
2018-03-21 10:16 | 61129.99 | 1320.0008 | 3 | 9 | 4.400236 | 1.8246 | 2.561387 | 0 | 10.81931 | 0
2018-03-21 10:18 | 61249.99 | 1440.0024 | 3 | 9 | 4.400266 | 1.60033 | 2.618356 | 0 | 11.06999 | 0
2018-03-21 10:20 | 61369.99 | 1560.0018 | 3 | 9 | 4.400206 | 1.401321 | 2.668322 | 0 | 11.28985 | 0
2018-03-21 10:22 | 61489.99 | 1680.0002 | 3 | 9 | 4.400218 | 1.229204 | 2.712089 | 0 | 11.48244 | 0
2018-03-21 10:24 | 61609.99 | 1800.0019 | 3 | 9 | 4.400152 | 1.079314 | 2.750515 | 0 | 11.65152 | 0
2018-03-21 10:26 | 61729.99 | 1920.0003 | 3 | 9 | 4.400185 | 0.9530859 | 2.784331 | 0 | 11.80032 | 0
2018-03-21 10:28 | 61849.99 | 2040.0003 | 3 | 9 | 4.400189 | 0.8477926 | 2.814296 | 0 | 11.93217 | 0
2018-03-21 10:30 | 61969.99 | 2160.0003 | 3 | 9 | 4.400187 | 0.7577982 | 2.841017 | 0 | 12.04975 | 0
2018-03-21 10:32 | 62089.99 | 2280.0011 | 3 | 9 | 4.400189 | 0.6806889 | 2.864951 | 0 | 12.15506 | 0
2018-03-21 10:33 | 62139.49 | 2329.4993 | 3 | 9 | 4.400216 | 0.6519976 | 2.874106 | 0 | 12.19534 | 0
2018-03-21 10:35 | 62259.54 | 120.0005 | 4 | 9 | 4.331271 | 0 | 2.874106 | 0 | 12.19534 | 0
2018-03-21 10:37 | 62379.54 | 240.0012 | 4 | 9 | 4.325477 | 0 | 2.874106 | 0 | 12.19534 | 0
2018-03-21 10:38 | 62439.54 | 300.0019 | 4 | 9 | 4.323804 | 0 | 2.874106 | 0 | 12.19534 | 0
2018-03-21 10:40 | 62559.62 | 120.0009 | 5 | 9 | 3.981081 | -3.260083 | 2.874106 | 0.1086507 | 12.19534 | 0.4373473
2018-03-21 10:42 | 62679.62 | 240.001 | 5 | 9 | 3.937536 | -3.26011 | 2.874106 | 0.2173266 | 12.19534 | 0.8675531
2018-03-21 10:44 | 62799.62 | 360.001 | 5 | 9 | 3.89767 | -3.260108 | 2.874106 | 0.3259981 | 12.19534 | 1.293273
2018-03-21 10:46 | 62919.62 | 480.001 | 5 | 9 | 3.858916 | -3.26005 | 2.874106 | 0.4346399 | 12.19534 | 1.714608
2018-03-21 10:48 | 63039.62 | 600.001 | 5 | 9 | 3.821582 | -3.260001 | 2.874106 | 0.543307 | 12.19534 | 2.131905
2018-03-21 10:50 | 63159.62 | 720.0007 | 5 | 9 | 3.785325 | -3.260026 | 2.874106 | 0.6519783 | 12.19534 | 2.545222
2018-03-21 10:52 | 63279.62 | 840.0001 | 5 | 9 | 3.750138 | -3.259981 | 2.874106 | 0.7606512 | 12.19534 | 2.954656
2018-03-21 10:54 | 63399.62 | 960.0009 | 5 | 9 | 3.717339 | -3.259986 | 2.874106 | 0.8693124 | 12.19534 | 3.360339
2018-03-21 10:56 | 63519.62 | 1080.0002 | 5 | 9 | 3.68698 | -3.260057 | 2.874106 | 0.9779814 | 12.19534 | 3.762643
2018-03-21 10:58 | 63639.62 | 1200.0009 | 5 | 9 | 3.656588 | -3.259953 | 2.874106 | 1.086645 | 12.19534 | 4.161623
2018-03-21 11:00 | 63759.62 | 1320.0002 | 5 | 9 | 3.627164 | -3.259878 | 2.874106 | 1.195295 | 12.19534 | 4.557304
2018-03-21 11:02 | 63879.62 | 1440.0001 | 5 | 9 | 3.599061 | -3.259867 | 2.874106 | 1.303962 | 12.19534 | 4.949906
2018-03-21 11:04 | 63999.62 | 1560.0002 | 5 | 9 | 3.573929 | -3.259865 | 2.874106 | 1.412619 | 12.19534 | 5.339581
2018-03-21 11:06 | 64119.62 | 1680.001 | 5 | 9 | 3.551026 | -3.25991 | 2.874106 | 1.521287 | 12.19534 | 5.726692
2018-03-21 11:08 | 64239.62 | 1800.0001 | 5 | 9 | 3.530316 | -3.259965 | 2.874106 | 1.629941 | 12.19534 | 6.111387
2018-03-21 11:10 | 64359.62 | 1920.001 | 5 | 9 | 3.511359 | -3.25985 | 2.874106 | 1.738612 | 12.19534 | 6.493984
2018-03-21 11:12 | 64479.62 | 2040.0001 | 5 | 9 | 3.49396 | -3.25985 | 2.874106 | 1.847263 | 12.19534 | 6.874537
2018-03-21 11:14 | 64599.62 | 2160.0018 | 5 | 9 | 3.477352 | -3.259896 | 2.874106 | 1.955922 | 12.19534 | 7.25328
2018-03-21 11:16 | 64719.62 | 2280.0009 | 5 | 9 | 3.461262 | -3.259874 | 2.874106 | 2.064577 | 12.19534 | 7.63024
2018-03-21 11:18 | 64839.62 | 2400.0002 | 5 | 9 | 3.445027 | -3.259793 | 2.874106 | 2.173252 | 12.19534 | 8.005518
2018-03-21 11:20 | 64959.62 | 2520.0001 | 5 | 9 | 3.427111 | -3.259867 | 2.874106 | 2.281918 | 12.19534 | 8.37892
2018-03-21 11:22 | 65079.62 | 2640.0001 | 5 | 9 | 3.406123 | -3.259873 | 2.874106 | 2.390563 | 12.19534 | 8.750158
2018-03-21 11:24 | 65199.62 | 2760.0002 | 5 | 9 | 3.378418 | -3.260044 | 2.874106 | 2.499232 | 12.19534 | 9.118887
2018-03-21 11:26 | 65319.62 | 2880.0009 | 5 | 9 | 3.337103 | -3.259835 | 2.874106 | 2.607894 | 12.19534 | 9.483908
2018-03-21 11:28 | 65439.62 | 3000.0002 | 5 | 9 | 3.268911 | -3.259878 | 2.874106 | 2.716558 | 12.19534 | 9.843164
2018-03-21 11:30 | 65559.62 | 3120.0001 | 5 | 9 | 3.134501 | -3.259887 | 2.874106 | 2.825211 | 12.19534 | 10.19204
2018-03-21 11:31 | 65616.2 | 3176.584 | 5 | 9 | 2.999991 | -3.25988 | 2.874106 | 2.876459 | 12.19534 | 10.34962
2018-03-21 11:33 | 65736.25 | 120.0007 | 6 | 9 | 3.461239 | 0 | 2.874106 | 2.876459 | 12.19534 | 10.34962
2018-03-21 11:35 | 65856.25 | 240.0008 | 6 | 9 | 3.480941 | 0 | 2.874106 | 2.876459 | 12.19534 | 10.34962
2018-03-21 11:36 | 65916.25 | 300.0013 | 6 | 9 | 3.485386 | 0 | 2.874106 | 2.876459 | 12.19534 | 10.34962
2018-03-21 11:36 | 65916.26 | 0.0024 | 7 | 10 | 3.485436 | 0 | 0 | 0 | 0 | 0
2018-03-21 11:38 | 66036.33478 | 120.001 | 2 | 10 | 4.080233 | 4.890029 | 0.1624002 | 1.783e-09 | 0.6489722 | 6.213e-09
2018-03-21 11:40 | 66156.33408 | 240.0003 | 2 | 10 | 4.116366 | 4.890079 | 0.3253957 | 1.783e-09 | 1.316815 | 6.213e-09
2018-03-21 11:42 | 66276.33478 | 360.001 | 2 | 10 | 4.149533 | 4.890008 | 0.4883852 | 1.783e-09 | 1.990572 | 6.213e-09
2018-03-21 11:44 | 66396.33408 | 480.0003 | 2 | 10 | 4.174745 | 4.889997 | 0.6513977 | 1.783e-09 | 2.669139 | 6.213e-09
2018-03-21 11:46 | 66516.33478 | 600.001 | 2 | 10 | 4.197976 | 4.890021 | 0.814379 | 1.783e-09 | 3.351418 | 6.213e-09
2018-03-21 11:48 | 66636.33488 | 720.0011 | 2 | 10 | 4.200263 | 4.54514 | 0.9720042 | 1.783e-09 | 4.013467 | 6.213e-09
2018-03-21 11:50 | 66756.33478 | 840.001 | 2 | 10 | 4.200266 | 4.190892 | 1.11754 | 1.783e-09 | 4.624755 | 6.213e-09
2018-03-21 11:52 | 66876.33478 | 960.001 | 2 | 10 | 4.20026 | 3.861011 | 1.251653 | 1.783e-09 | 5.188066 | 6.213e-09
2018-03-21 11:54 | 66996.33478 | 1080.001 | 2 | 10 | 4.200247 | 3.558669 | 1.375261 | 1.783e-09 | 5.707248 | 6.213e-09
2018-03-21 11:56 | 67116.33418 | 1200.0004 | 2 | 10 | 4.200263 | 3.277097 | 1.489141 | 1.783e-09 | 6.185573 | 6.213e-09
2018-03-21 11:56 | 67123.22828 | 1206.8945 | 2 | 10 | 4.200239 | 3.25999 | 1.495395 | 1.783e-09 | 6.211844 | 6.213e-09
2018-03-21 11:58 | 67243.24176 | 120.001 | 3 | 10 | 4.220967 | 3.260104 | 1.60368 | 1.783e-09 | 6.667674 | 6.213e-09
2018-03-21 12:00 | 67363.24176 | 240.001 | 3 | 10 | 4.245853 | 3.259915 | 1.712342 | 1.783e-09 | 7.12766 | 6.213e-09
2018-03-21 12:02 | 67483.24086 | 360.0001 | 3 | 10 | 4.273132 | 3.260137 | 1.820993 | 1.783e-09 | 7.590432 | 6.213e-09
2018-03-21 12:04 | 67603.24166 | 480.0009 | 3 | 10 | 4.302746 | 3.259862 | 1.929661 | 1.783e-09 | 8.056372 | 6.213e-09
2018-03-21 12:06 | 67723.24176 | 600.001 | 3 | 10 | 4.334841 | 3.259919 | 2.038312 | 1.783e-09 | 8.525591 | 6.213e-09
2018-03-21 12:08 | 67843.24176 | 720.001 | 3 | 10 | 4.370926 | 3.260148 | 2.146989 | 1.783e-09 | 8.998607 | 6.213e-09
2018-03-21 12:10 | 67963.24096 | 840.0002 | 3 | 10 | 4.400326 | 3.103389 | 2.254921 | 1.783e-09 | 9.472346 | 6.213e-09
2018-03-21 12:12 | 68083.24256 | 960.0018 | 3 | 10 | 4.400289 | 2.671859 | 2.350847 | 1.783e-09 | 9.894447 | 6.213e-09
2018-03-21 12:14 | 68203.24176 | 1080.001 | 3 | 10 | 4.400202 | 2.318568 | 2.433853 | 1.783e-09 | 10.25969 | 6.213e-09
2018-03-21 12:16 | 68323.24256 | 1200.0018 | 3 | 10 | 4.40025 | 2.022113 | 2.506086 | 1.783e-09 | 10.57754 | 6.213e-09
2018-03-21 12:18 | 68443.24096 | 1320.0002 | 3 | 10 | 4.400249 | 1.768762 | 2.569158 | 1.783e-09 | 10.85507 | 6.213e-09
2018-03-21 12:20 | 68563.24176 | 1440.001 | 3 | 10 | 4.400233 | 1.551799 | 2.624395 | 1.783e-09 | 11.09812 | 6.213e-09
2018-03-21 12:22 | 68683.24186 | 1560.0011 | 3 | 10 | 4.400239 | 1.366689 | 2.672948 | 1.783e-09 | 11.31177 | 6.213e-09
2018-03-21 12:24 | 68803.24086 | 1680.0001 | 3 | 10 | 4.400264 | 1.208842 | 2.715801 | 1.783e-09 | 11.50033 | 6.213e-09
2018-03-21 12:26 | 68923.24186 | 1800.0011 | 3 | 10 | 4.400187 | 1.071815 | 2.753741 | 1.783e-09 | 11.66728 | 6.213e-09
2018-03-21 12:28 | 69043.24176 | 1920.001 | 3 | 10 | 4.400169 | 0.9541588 | 2.787467 | 1.783e-09 | 11.81568 | 6.213e-09
2018-03-21 12:30 | 69163.24166 | 2040.0009 | 3 | 10 | 4.400202 | 0.8534517 | 2.817552 | 1.783e-09 | 11.94806 | 6.213e-09
2018-03-21 12:32 | 69283.24196 | 2160.0012 | 3 | 10 | 4.400211 | 0.7648478 | 2.84446 | 1.783e-09 | 12.06646 | 6.213e-09
2018-03-21 12:34 | 69403.24196 | 2280.0012 | 3 | 10 | 4.400178 | 0.6874409 | 2.868627 | 1.783e-09 | 12.1728 | 6.213e-09
2018-03-21 12:35 | 69465.62166 | 2342.3809 | 3 | 10 | 4.400209 | 0.6519976 | 2.880228 | 1.783e-09 | 12.22384 | 6.213e-09
2018-03-21 12:37 | 69585.67 | 120.0002 | 4 | 10 | 4.332217 | 0 | 2.880228 | 1.783e-09 | 12.22384 | 6.213e-09
2018-03-21 12:39 | 69705.67 | 240.0001 | 4 | 10 | 4.326462 | 0 | 2.880228 | 1.783e-09 | 12.22384 | 6.213e-09
2018-03-21 12:40 | 69765.67 | 300.0024 | 4 | 10 | 4.324803 | 0 | 2.880228 | 1.783e-09 | 12.22384 | 6.213e-09
2018-03-21 12:42 | 69885.75 | 120.001 | 5 | 10 | 3.987651 | -3.260023 | 2.880228 | 0.1086472 | 12.22384 | 0.4379752
2018-03-21 12:44 | 70005.75 | 240.0001 | 5 | 10 | 3.942114 | -3.259873 | 2.880228 | 0.2173052 | 12.22384 | 0.8687268
2018-03-21 12:46 | 70125.75 | 360.0002 | 5 | 10 | 3.899242 | -3.259883 | 2.880228 | 0.32598 | 12.22384 | 1.2948
2018-03-21 12:48 | 70245.75 | 480.0001 | 5 | 10 | 3.85751 | -3.259959 | 2.880228 | 0.4346273 | 12.22384 | 1.716152
2018-03-21 12:50 | 70365.75 | 600.0009 | 5 | 10 | 3.818655 | -3.259863 | 2.880228 | 0.5433058 | 12.22384 | 2.133245
2018-03-21 12:52 | 70485.75 | 720.001 | 5 | 10 | 3.781432 | -3.259983 | 2.880228 | 0.6519585 | 12.22384 | 2.546124
2018-03-21 12:54 | 70605.75 | 840.0009 | 5 | 10 | 3.745642 | -3.25999 | 2.880228 | 0.7606212 | 12.22384 | 2.955062
2018-03-21 12:56 | 70725.75 | 960.0011 | 5 | 10 | 3.71264 | -3.260005 | 2.880228 | 0.8692876 | 12.22384 | 3.36026
2018-03-21 12:58 | 70845.75 | 1080.001 | 5 | 10 | 3.682296 | -3.259976 | 2.880228 | 0.9779558 | 12.22384 | 3.762041
2018-03-21 13:00 | 70965.75 | 1200.0009 | 5 | 10 | 3.653786 | -3.260098 | 2.880228 | 1.086613 | 12.22384 | 4.160584
2018-03-21 13:02 | 71085.75 | 1320.001 | 5 | 10 | 3.626997 | -3.260033 | 2.880228 | 1.195292 | 12.22384 | 4.556205
2018-03-21 13:04 | 71205.75 | 1440.0002 | 5 | 10 | 3.601508 | -3.260041 | 2.880228 | 1.303941 | 12.22384 | 4.948874
2018-03-21 13:06 | 71325.75 | 1560.001 | 5 | 10 | 3.577774 | -3.260044 | 2.880228 | 1.412609 | 12.22384 | 5.33894
2018-03-21 13:08 | 71445.75 | 1680.0009 | 5 | 10 | 3.555851 | -3.260021 | 2.880228 | 1.521272 | 12.22384 | 5.726504
2018-03-21 13:10 | 71565.75 | 1800.001 | 5 | 10 | 3.535724 | -3.260064 | 2.880228 | 1.629945 | 12.22384 | 6.11182
2018-03-21 13:12 | 71685.75 | 1920.0002 | 5 | 10 | 3.5173 | -3.26005 | 2.880228 | 1.738618 | 12.22384 | 6.495049
2018-03-21 13:14 | 71805.75 | 2040.0002 | 5 | 10 | 3.500071 | -3.260041 | 2.880228 | 1.847283 | 12.22384 | 6.87631
2018-03-21 13:16 | 71925.75 | 2160.0002 | 5 | 10 | 3.483727 | -3.259958 | 2.880228 | 1.955945 | 12.22384 | 7.25574
2018-03-21 13:18 | 72045.75 | 2280.001 | 5 | 10 | 3.467438 | -3.260001 | 2.880228 | 2.064597 | 12.22384 | 7.633391
2018-03-21 13:20 | 72165.75 | 2400.001 | 5 | 10 | 3.448895 | -3.259974 | 2.880228 | 2.173261 | 12.22384 | 8.009181
2018-03-21 13:22 | 72285.75 | 2520.001 | 5 | 10 | 3.427791 | -3.260066 | 2.880228 | 2.281941 | 12.22384 | 8.382882
2018-03-21 13:24 | 72405.75 | 2640.001 | 5 | 10 | 3.403447 | -3.260115 | 2.880228 | 2.39058 | 12.22384 | 8.753977
2018-03-21 13:26 | 72525.75 | 2760.0011 | 5 | 10 | 3.374258 | -3.260041 | 2.880228 | 2.499259 | 12.22384 | 9.122349
2018-03-21 13:28 | 72645.75 | 2880.0004 | 5 | 10 | 3.331376 | -3.260061 | 2.880228 | 2.607929 | 12.22384 | 9.486879
2018-03-21 13:30 | 72765.75 | 3000.0013 | 5 | 10 | 3.262126 | -3.259999 | 2.880228 | 2.716595 | 12.22384 | 9.845463
2018-03-21 13:32 | 72885.75 | 3120.0005 | 5 | 10 | 3.127453 | -3.259898 | 2.880228 | 2.82526 | 12.22384 | 10.1936
2018-03-21 13:33 | 72940.64 | 3174.8853 | 5 | 10 | 2.999996 | -3.259921 | 2.880228 | 2.87496 | 12.22384 | 10.3462
2018-03-21 13:35 | 73060.68 | 120.0004 | 6 | 10 | 3.46957 | 0 | 2.880228 | 2.87496 | 12.22384 | 10.3462
2018-03-21 13:37 | 73180.68 | 240.0015 | 6 | 10 | 3.490183 | 0 | 2.880228 | 2.87496 | 12.22384 | 10.3462
2018-03-21 13:38 | 73240.69 | 300.0043 | 6 | 10 | 3.49473 | 0 | 2.880228 | 2.87496 | 12.22384 | 10.3462
2018-03-21 13:38 | 73240.70098 | 0.0025 | 7 | 11 | 3.494764 | 0 | 0 | 0 | 0 | 0
2018-03-21 13:40 | 73360.77 | 120.0023 | 2 | 11 | 4.078153 | 4.889968 | 0.1623874 | 1.639e-09 | 0.6493101 | 5.727e-09
2018-03-21 13:42 | 73480.77 | 240.0005 | 2 | 11 | 4.113782 | 4.88996 | 0.3253784 | 1.639e-09 | 1.316772 | 5.727e-09
2018-03-21 13:44 | 73600.77 | 360.0009 | 2 | 11 | 4.146252 | 4.889907 | 0.4883759 | 1.639e-09 | 1.990083 | 5.727e-09
2018-03-21 13:46 | 73720.77 | 480.0012 | 2 | 11 | 4.171092 | 4.889897 | 0.6513481 | 1.639e-09 | 2.667907 | 5.727e-09
2018-03-21 13:48 | 73840.77 | 600.0019 | 2 | 11 | 4.194139 | 4.889947 | 0.8143584 | 1.639e-09 | 3.349697 | 5.727e-09
2018-03-21 13:50 | 73960.77 | 720.0008 | 2 | 11 | 4.200275 | 4.597705 | 0.9735448 | 1.639e-09 | 4.018198 | 5.727e-09
2018-03-21 13:52 | 74080.77 | 840.0002 | 2 | 11 | 4.200317 | 4.23409 | 1.120654 | 1.639e-09 | 4.636097 | 5.727e-09
2018-03-21 13:54 | 74200.77 | 960.0012 | 2 | 11 | 4.200249 | 3.897006 | 1.256078 | 1.639e-09 | 5.204908 | 5.727e-09
2018-03-21 13:56 | 74320.77 | 1080.0009 | 2 | 11 | 4.200249 | 3.572467 | 1.380561 | 1.639e-09 | 5.727773 | 5.727e-09
2018-03-21 13:58 | 74440.77 | 1200.0016 | 2 | 11 | 4.200277 | 3.261901 | 1.494403 | 1.639e-09 | 6.205937 | 5.727e-09
2018-03-21 13:58 | 74441.5 | 1200.7262 | 2 | 11 | 4.200254 | 3.259982 | 1.49506 | 1.639e-09 | 6.208695 | 5.727e-09
2018-03-21 14:00 | 74561.52 | 120.0015 | 3 | 11 | 4.223357 | 3.260013 | 1.603328 | 1.639e-09 | 6.664576 | 5.727e-09
2018-03-21 14:02 | 74681.52 | 240.002 | 3 | 11 | 4.250441 | 3.259915 | 1.711987 | 1.639e-09 | 7.124941 | 5.727e-09
2018-03-21 14:04 | 74801.52 | 360.0023 | 3 | 11 | 4.279193 | 3.260055 | 1.820641 | 1.639e-09 | 7.588315 | 5.727e-09
2018-03-21 14:06 | 74921.51 | 480 | 3 | 11 | 4.310036 | 3.259837 | 1.929287 | 1.639e-09 | 8.054886 | 5.727e-09
2018-03-21 14:08 | 75041.52 | 600.0015 | 3 | 11 | 4.343038 | 3.260219 | 2.037964 | 1.639e-09 | 8.525061 | 5.727e-09
2018-03-21 14:10 | 75161.52 | 720.0008 | 3 | 11 | 4.378508 | 3.259919 | 2.146615 | 1.639e-09 | 8.998838 | 5.727e-09
2018-03-21 14:12 | 75281.51 | 840 | 3 | 11 | 4.400275 | 3.03762 | 2.253586 | 1.639e-09 | 9.468852 | 5.727e-09
2018-03-21 14:14 | 75401.52 | 960.0003 | 3 | 11 | 4.400253 | 2.649386 | 2.348177 | 1.639e-09 | 9.885077 | 5.727e-09
2018-03-21 14:16 | 75521.52 | 1080.0003 | 3 | 11 | 4.400272 | 2.313895 | 2.430762 | 1.639e-09 | 10.24847 | 5.727e-09
2018-03-21 14:18 | 75641.52 | 1200.0007 | 3 | 11 | 4.400265 | 2.023806 | 2.502926 | 1.639e-09 | 10.56601 | 5.727e-09
2018-03-21 14:20 | 75761.52 | 1320.0022 | 3 | 11 | 4.400262 | 1.773818 | 2.566097 | 1.639e-09 | 10.84398 | 5.727e-09
2018-03-21 14:22 | 75881.52 | 1440.0015 | 3 | 11 | 4.400213 | 1.557862 | 2.621532 | 1.639e-09 | 11.08791 | 5.727e-09
2018-03-21 14:24 | 76001.52 | 1560.0005 | 3 | 11 | 4.400249 | 1.373683 | 2.670309 | 1.639e-09 | 11.30254 | 5.727e-09
2018-03-21 14:26 | 76121.52 | 1680.0022 | 3 | 11 | 4.400182 | 1.212452 | 2.713351 | 1.639e-09 | 11.49193 | 5.727e-09
2018-03-21 14:28 | 76241.52 | 1800.0015 | 3 | 11 | 4.400206 | 1.075904 | 2.751439 | 1.639e-09 | 11.65953 | 5.727e-09
2018-03-21 14:30 | 76361.52 | 1920.0005 | 3 | 11 | 4.400219 | 0.9576893 | 2.78528 | 1.639e-09 | 11.80844 | 5.727e-09
2018-03-21 14:32 | 76481.52 | 2040.0016 | 3 | 11 | 4.400177 | 0.8528814 | 2.815437 | 1.639e-09 | 11.94113 | 5.727e-09
2018-03-21 14:34 | 76601.52 | 2160.0008 | 3 | 11 | 4.400153 | 0.7581654 | 2.842263 | 1.639e-09 | 12.05917 | 5.727e-09
2018-03-21 14:36 | 76721.52 | 2280.0017 | 3 | 11 | 4.400212 | 0.6760683 | 2.866132 | 1.639e-09 | 12.1642 | 5.727e-09
2018-03-21 14:37 | 76757.73 | 2316.217 | 3 | 11 | 4.40017 | 0.6519957 | 2.872811 | 1.639e-09 | 12.19359 | 5.727e-09
2018-03-21 14:39 | 76877.77134 | 120.0012 | 4 | 11 | 4.331627 | 0 | 2.872811 | 1.639e-09 | 12.19359 | 5.727e-09
2018-03-21 14:41 | 76997.77024 | 240.0001 | 4 | 11 | 4.325855 | 0 | 2.872811 | 1.639e-09 | 12.19359 | 5.727e-09
2018-03-21 14:42 | 77057.77394 | 300.0038 | 4 | 11 | 4.324211 | 0 | 2.872811 | 1.639e-09 | 12.19359 | 5.727e-09
2018-03-21 14:44 | 77177.86 | 120.0002 | 5 | 11 | 3.979176 | -3.260016 | 2.872811 | 0.1086516 | 12.19359 | 0.4372038
2018-03-21 14:46 | 77297.86 | 240.0018 | 5 | 11 | 3.935219 | -3.260001 | 2.872811 | 0.2173159 | 12.19359 | 0.8671306
2018-03-21 14:48 | 77417.86 | 360.0016 | 5 | 11 | 3.895046 | -3.260025 | 2.872811 | 0.3259881 | 12.19359 | 1.292584
2018-03-21 14:50 | 77537.86 | 480.0015 | 5 | 11 | 3.856291 | -3.259936 | 2.872811 | 0.4346476 | 12.19359 | 1.713697
2018-03-21 14:52 | 77657.86 | 600.0003 | 5 | 11 | 3.818894 | -3.259963 | 2.872811 | 0.5433115 | 12.19359 | 2.130691
2018-03-21 14:54 | 77777.86 | 720.0009 | 5 | 11 | 3.782501 | -3.259901 | 2.872811 | 0.6519701 | 12.19359 | 2.543662
2018-03-21 14:56 | 77897.86 | 840.0006 | 5 | 11 | 3.747163 | -3.259963 | 2.872811 | 0.7606328 | 12.19359 | 2.95274
2018-03-21 14:58 | 78017.86 | 960.0006 | 5 | 11 | 3.714542 | -3.260025 | 2.872811 | 0.8692908 | 12.19359 | 3.358099
2018-03-21 15:00 | 78137.86 | 1080.0016 | 5 | 11 | 3.684338 | -3.259913 | 2.872811 | 0.9779482 | 12.19359 | 3.760054
2018-03-21 15:02 | 78257.86 | 1200.001 | 5 | 11 | 3.656003 | -3.25992 | 2.872811 | 1.086602 | 12.19359 | 4.158817
2018-03-21 15:04 | 78377.86 | 1320.0012 | 5 | 11 | 3.629304 | -3.259988 | 2.872811 | 1.195265 | 12.19359 | 4.554627
2018-03-21 15:06 | 78497.86 | 1440.0014 | 5 | 11 | 3.603883 | -3.259887 | 2.872811 | 1.30393 | 12.19359 | 4.947609
2018-03-21 15:08 | 78617.86 | 1560.0013 | 5 | 11 | 3.579434 | -3.259936 | 2.872811 | 1.412606 | 12.19359 | 5.337942
2018-03-21 15:10 | 78737.86 | 1680.0014 | 5 | 11 | 3.555368 | -3.259986 | 2.872811 | 1.521258 | 12.19359 | 5.725537
2018-03-21 15:12 | 78857.86 | 1800.0015 | 5 | 11 | 3.532656 | -3.259918 | 2.872811 | 1.629921 | 12.19359 | 6.110629
2018-03-21 15:14 | 78977.86 | 1920.0008 | 5 | 11 | 3.511742 | -3.25991 | 2.872811 | 1.738589 | 12.19359 | 6.493344
2018-03-21 15:16 | 79097.86 | 2040.0008 | 5 | 11 | 3.493261 | -3.259963 | 2.872811 | 1.84724 | 12.19359 | 6.873875
2018-03-21 15:18 | 79217.86 | 2160.0007 | 5 | 11 | 3.476194 | -3.259981 | 2.872811 | 1.955918 | 12.19359 | 7.252579
2018-03-21 15:20 | 79337.86 | 2280.0009 | 5 | 11 | 3.459614 | -3.260033 | 2.872811 | 2.064572 | 12.19359 | 7.629373
2018-03-21 15:22 | 79457.86 | 2400.001 | 5 | 11 | 3.442847 | -3.260084 | 2.872811 | 2.173244 | 12.19359 | 8.004437
2018-03-21 15:24 | 79577.86 | 2520.0009 | 5 | 11 | 3.424162 | -3.260018 | 2.872811 | 2.281903 | 12.19359 | 8.377539
2018-03-21 15:26 | 79697.86 | 2640.0006 | 5 | 11 | 3.402878 | -3.260093 | 2.872811 | 2.39057 | 12.19359 | 8.748515
2018-03-21 15:28 | 79817.86 | 2760.001 | 5 | 11 | 3.374904 | -3.260083 | 2.872811 | 2.499234 | 12.19359 | 9.11685
2018-03-21 15:30 | 79937.86 | 2880.0009 | 5 | 11 | 3.333324 | -3.260077 | 2.872811 | 2.607903 | 12.19359 | 9.481523
2018-03-21 15:32 | 80057.86 | 3000.0002 | 5 | 11 | 3.264233 | -3.260063 | 2.872811 | 2.716563 | 12.19359 | 9.840317
2018-03-21 15:34 | 80177.86 | 3120.0009 | 5 | 11 | 3.127851 | -3.260093 | 2.872811 | 2.825228 | 12.19359 | 10.18864
2018-03-21 15:35 | 80231.69 | 3173.8271 | 5 | 11 | 2.999997 | -3.26007 | 2.872811 | 2.873986 | 12.19359 | 10.33836
2018-03-21 15:37 | 80351.73 | 120.0002 | 6 | 11 | 3.464039 | 0 | 2.872811 | 2.873986 | 12.19359 | 10.33836
2018-03-21 15:39 | 80471.73 | 240.0001 | 6 | 11 | 3.484063 | 0 | 2.872811 | 2.873986 | 12.19359 | 10.33836
2018-03-21 15:40 | 80531.73 | 300.0023 | 6 | 11 | 3.488465 | 0 | 2.872811 | 2.873986 | 12.19359 | 10.33836
2018-03-21 15:40 | 80531.74472 | 0.0024 | 7 | 12 | 3.488466 | 0 | 0 | 0 | 0 | 0
2018-03-21 15:42 | 80651.82 | 120.001 | 2 | 12 | 4.074371 | 4.890002 | 0.1623833 | 0 | 0.6482241 | 0
2018-03-21 15:44 | 80771.82 | 240.0001 | 2 | 12 | 4.112559 | 4.889949 | 0.3253846 | 0 | 1.315315 | 0
2018-03-21 15:46 | 80891.82 | 360.0002 | 2 | 12 | 4.148465 | 4.88992 | 0.4883885 | 0 | 1.988713 | 0
2018-03-21 15:48 | 81011.82 | 480.001 | 2 | 12 | 4.175064 | 4.889922 | 0.6513845 | 0 | 2.667178 | 0
2018-03-21 15:50 | 81131.82 | 600.0002 | 2 | 12 | 4.198947 | 4.889953 | 0.8143709 | 0 | 3.349577 | 0
2018-03-21 15:52 | 81251.82 | 720.0002 | 2 | 12 | 4.200278 | 4.525243 | 0.971398 | 0 | 4.009127 | 0
2018-03-21 15:54 | 81371.82 | 840.0009 | 2 | 12 | 4.200263 | 4.169778 | 1.116256 | 0 | 4.617571 | 0
2018-03-21 15:56 | 81491.82 | 960.0003 | 2 | 12 | 4.200251 | 3.83812 | 1.249605 | 0 | 5.17767 | 0
2018-03-21 15:58 | 81611.82 | 1080.0002 | 2 | 12 | 4.200214 | 3.538178 | 1.372491 | 0 | 5.693822 | 0
2018-03-21 16:00 | 81730.59 | 1198.776 | 2 | 12 | 4.200241 | 3.259992 | 1.4846 | 0 | 6.164707 | 0
2018-03-21 16:02 | 81850.61 | 120.0002 | 3 | 12 | 4.220943 | 3.260013 | 1.592881 | 0 | 6.62052 | 0
2018-03-21 16:04 | 81970.61 | 240.001 | 3 | 12 | 4.245717 | 3.260152 | 1.701549 | 0 | 7.080524 | 0
2018-03-21 16:06 | 82090.61 | 360.0002 | 3 | 12 | 4.272871 | 3.260114 | 1.810219 | 0 | 7.543362 | 0
2018-03-21 16:08 | 82210.61 | 480.001 | 3 | 12 | 4.302389 | 3.260097 | 1.918887 | 0 | 8.009268 | 0
2018-03-21 16:10 | 82330.61 | 600.0019 | 3 | 12 | 4.334192 | 3.259797 | 2.027561 | 0 | 8.478535 | 0
2018-03-21 16:12 | 82450.61 | 720.0001 | 3 | 12 | 4.368837 | 3.259768 | 2.136214 | 0 | 8.95132 | 0
2018-03-21 16:14 | 82570.61 | 840.0019 | 3 | 12 | 4.400314 | 3.152234 | 2.244571 | 0 | 9.426677 | 0
2018-03-21 16:16 | 82690.61 | 960.0002 | 3 | 12 | 4.400275 | 2.712085 | 2.341947 | 0 | 9.855155 | 0
2018-03-21 16:18 | 82810.61 | 1080.0003 | 3 | 12 | 4.400238 | 2.347775 | 2.426156 | 0 | 10.2257 | 0
2018-03-21 16:20 | 82930.61 | 1200.001 | 3 | 12 | 4.400247 | 2.037965 | 2.499081 | 0 | 10.54659 | 0
2018-03-21 16:22 | 83050.61 | 1320.001 | 3 | 12 | 4.40028 | 1.77856 | 2.562565 | 0 | 10.82593 | 0
2018-03-21 16:24 | 83170.61 | 1440.0018 | 3 | 12 | 4.40023 | 1.558626 | 2.618075 | 0 | 11.07019 | 0
2018-03-21 16:26 | 83290.61 | 1560.0002 | 3 | 12 | 4.400255 | 1.372439 | 2.666835 | 0 | 11.28474 | 0
2018-03-21 16:28 | 83410.61 | 1680.001 | 3 | 12 | 4.400234 | 1.212883 | 2.709842 | 0 | 11.47398 | 0
2018-03-21 16:30 | 83530.61 | 1800.0012 | 3 | 12 | 4.400207 | 1.076171875 | 2.747935 | 0 | 11.6416 | 0
2018-03-21 16:32 | 83650.61 | 1920.0004 | 3 | 12 | 4.400186 | 0.9583082 | 2.781802 | 0 | 11.79062 | 0
2018-03-21 16:34 | 83770.61 | 2040.0005 | 3 | 12 | 4.400189 | 0.8568258 | 2.81202 | 0 | 11.92359 | 0
2018-03-21 16:36 | 83890.61 | 2160.0014 | 3 | 12 | 4.4002 | 0.7691059 | 2.839083 | 0 | 12.04267 | 0
2018-03-21 16:38 | 84010.61 | 2280.0004 | 3 | 12 | 4.400155 | 0.6915522 | 2.863399 | 0 | 12.14966 | 0
2018-03-21 16:39 | 84080.61 | 2349.9972 | 3 | 12 | 4.400178 | 0.6519928 | 2.876457 | 0 | 12.20712 | 0
2018-03-21 16:41 | 84200.65 | 120.0007 | 4 | 12 | 4.332019 | 0 | 2.876457 | 0 | 12.20712 | 0
2018-03-21 16:43 | 84320.65 | 240.0009 | 4 | 12 | 4.326232 | 0 | 2.876457 | 0 | 12.20712 | 0
2018-03-21 16:44 | 84380.65 | 300.0023 | 4 | 12 | 4.32461 | 0 | 2.876457 | 0 | 12.20712 | 0
2018-03-21 16:46 | 84500.74 | 120.0013 | 5 | 12 | 3.987088 | -3.259963 | 2.876457 | 0.1086573 | 12.20712 | 0.4379419
2018-03-21 16:48 | 84620.74 | 240.0003 | 5 | 12 | 3.941739 | -3.26013 | 2.876457 | 0.217325 | 12.20712 | 0.8686892
2018-03-21 16:50 | 84740.74 | 360.0013 | 5 | 12 | 3.898997 | -3.259965 | 2.876457 | 0.3259745 | 12.20712 | 1.294634
2018-03-21 16:52 | 84860.74 | 480.0013 | 5 | 12 | 3.856998 | -3.2599 | 2.876457 | 0.4346442 | 12.20712 | 1.71604
2018-03-21 16:54 | 84980.74 | 600.001 | 5 | 12 | 3.816197 | -3.259874 | 2.876457 | 0.5432919 | 12.20712 | 2.132863
2018-03-21 16:56 | 85100.74 | 720.0014 | 5 | 12 | 3.780086 | -3.259988 | 2.876457 | 0.6519658 | 12.20712 | 2.545628
2018-03-21 16:58 | 85220.74 | 840.0009 | 5 | 12 | 3.744361 | -3.259932 | 2.876457 | 0.7606236 | 12.20712 | 2.954405
2018-03-21 17:00 | 85340.74 | 960.0016 | 5 | 12 | 3.711422 | -3.259938 | 2.876457 | 0.8692902 | 12.20712 | 3.359478
2018-03-21 17:02 | 85460.74 | 1080.0012 | 5 | 12 | 3.680961 | -3.259903 | 2.876457 | 0.9779475 | 12.20712 | 3.761073
2018-03-21 17:04 | 85580.74 | 1200.0013 | 5 | 12 | 3.652627 | -3.259961 | 2.876457 | 1.086624 | 12.20712 | 4.15955
2018-03-21 17:06 | 85700.74 | 1320.0005 | 5 | 12 | 3.625818 | -3.260043 | 2.876457 | 1.195272 | 12.20712 | 4.554932
2018-03-21 17:08 | 85820.74 | 1440.0006 | 5 | 12 | 3.600493 | -3.26001 | 2.876457 | 1.303928 | 12.20712 | 4.947511
2018-03-21 17:10 | 85940.74 | 1560.0009 | 5 | 12 | 3.576736 | -3.260001 | 2.876457 | 1.412603 | 12.20712 | 5.337489
2018-03-21 17:12 | 86060.74 | 1680.0004 | 5 | 12 | 3.554697 | -3.260066 | 2.876457 | 1.52127 | 12.20712 | 5.724952
2018-03-21 17:14 | 86180.74 | 1800.0003 | 5 | 12 | 3.534545 | -3.260005 | 2.876457 | 1.629923 | 12.20712 | 6.110065
2018-03-21 17:16 | 86300.74 | 1920.0003 | 5 | 12 | 3.51606 | -3.259976 | 2.876457 | 1.7386 | 12.20712 | 6.493176
2018-03-21 17:18 | 86420.74 | 2040.0014 | 5 | 12 | 3.498728 | -3.259981 | 2.876457 | 1.847251 | 12.20712 | 6.87425
2018-03-21 17:20 | 86540.74 | 2160.0015 | 5 | 12 | 3.482251 | -3.259896 | 2.876457 | 1.955918 | 12.20712 | 7.253547
2018-03-21 17:22 | 86660.74 | 2280.0015 | 5 | 12 | 3.464707 | -3.260084 | 2.876457 | 2.064592 | 12.20712 | 7.631038
2018-03-21 17:24 | 86780.74 | 2400.0002 | 5 | 12 | 3.445641 | -3.259894 | 2.876457 | 2.173244 | 12.20712 | 8.006467
2018-03-21 17:26 | 86900.74 | 2520.0016 | 5 | 12 | 3.424148 | -3.259948 | 2.876457 | 2.281921 | 12.20712 | 8.379773
2018-03-21 17:28 | 87020.74 | 2640.0003 | 5 | 12 | 3.400855 | -3.259908 | 2.876457 | 2.390555 | 12.20712 | 8.750528
2018-03-21 17:30 | 87140.74 | 2760.0015 | 5 | 12 | 3.37126 | -3.259923 | 2.876457 | 2.499241 | 12.20712 | 9.118621
2018-03-21 17:32 | 87260.74 | 2880.0003 | 5 | 12 | 3.32833 | -3.259985 | 2.876457 | 2.607903 | 12.20712 | 9.48279
2018-03-21 17:34 | 87380.74 | 3000.0005 | 5 | 12 | 3.258461 | -3.259978 | 2.876457 | 2.716559 | 12.20712 | 9.840974
2018-03-21 17:36 | 87500.74 | 3120.0012 | 5 | 12 | 3.121277 | -3.259976 | 2.876457 | 2.82523 | 12.20712 | 10.18862
2018-03-21 17:37 | 87552.65 | 3171.9104 | 5 | 12 | 2.999992 | -3.259959 | 2.876457 | 2.872219 | 12.20712 | 10.33272
2018-03-21 17:39 | 87672.69 | 120 | 6 | 12 | 3.470949 | 0 | 2.876457 | 2.872219 | 12.20712 | 10.33272
2018-03-21 17:41 | 87792.69 | 240.0009 | 6 | 12 | 3.491735 | 0 | 2.876457 | 2.872219 | 12.20712 | 10.33272
2018-03-21 17:42 | 87852.69 | 300.0042 | 6 | 12 | 3.496309 | 0 | 2.876457 | 2.872219 | 12.20712 | 10.33272
2018-03-21 17:42 | 87852.7 | 0.0025 | 7 | 13 | 3.496171 | 0 | 0 | 0 | 0 | 0
2018-03-21 17:44 | 87972.78 | 120.0015 | 2 | 13 | 4.078831 | 4.889926 | 0.162388 | 2.047e-09 | 0.6495158 | 7.157e-09
2018-03-21 17:46 | 88092.78 | 240.0013 | 2 | 13 | 4.114407 | 4.88985 | 0.3254021 | 2.047e-09 | 1.317181 | 7.157e-09
2018-03-21 17:48 | 88212.78 | 360.0012 | 2 | 13 | 4.146586 | 4.889838 | 0.4883907 | 2.047e-09 | 1.990537 | 7.157e-09
2018-03-21 17:50 | 88332.78 | 480.0004 | 2 | 13 | 4.171223 | 4.890216 | 0.6513476 | 2.047e-09 | 2.668333 | 7.157e-09
2018-03-21 17:52 | 88452.78 | 600.0013 | 2 | 13 | 4.194321 | 4.889853 | 0.8143747 | 2.047e-09 | 3.350213 | 7.157e-09
2018-03-21 17:54 | 88572.78 | 720.0018 | 2 | 13 | 4.200248 | 4.594039 | 0.9735159 | 2.047e-09 | 4.01853 | 7.157e-09
2018-03-21 17:56 | 88692.78 | 840.0006 | 2 | 13 | 4.200244 | 4.215795 | 1.120393 | 2.047e-09 | 4.635455 | 7.157e-09
2018-03-21 17:58 | 88812.78 | 960.0004 | 2 | 13 | 4.200232 | 3.853406 | 1.254809 | 2.047e-09 | 5.200035 | 7.157e-09
2018-03-21 18:00 | 88932.78 | 1080.0016 | 2 | 13 | 4.200281 | 3.515187 | 1.377576 | 2.047e-09 | 5.715687 | 7.157e-09
2018-03-21 18:01 | 89033.67 | 1180.896 | 2 | 13 | 4.200236 | 3.259997 | 1.472428 | 2.047e-09 | 6.114092 | 7.157e-09
2018-03-21 18:03 | 89153.68724 | 120.0004 | 3 | 13 | 4.222101 | 3.260129 | 1.580703 | 2.047e-09 | 6.569944 | 7.157e-09
2018-03-21 18:05 | 89273.68804 | 240.0012 | 3 | 13 | 4.247597 | 3.260095 | 1.689376 | 2.047e-09 | 7.03014 | 7.157e-09
2018-03-21 18:07 | 89393.68704 | 360.0002 | 3 | 13 | 4.275283 | 3.260018 | 1.798026 | 2.047e-09 | 7.493126 | 7.157e-09
2018-03-21 18:09 | 89513.68754 | 480.0007 | 3 | 13 | 4.304867 | 3.260055 | 1.906706 | 2.047e-09 | 7.959354 | 7.157e-09
2018-03-21 18:11 | 89633.68754 | 600.0007 | 3 | 13 | 4.336895 | 3.260066 | 2.015366 | 2.047e-09 | 8.428839 | 7.157e-09
2018-03-21 18:13 | 89753.68834 | 720.0015 | 3 | 13 | 4.371581 | 3.260087 | 2.124037 | 2.047e-09 | 8.901994 | 7.157e-09
2018-03-21 18:15 | 89873.68814 | 840.0013 | 3 | 13 | 4.400283 | 3.128406 | 2.232169 | 2.047e-09 | 9.376594 | 7.157e-09
2018-03-21 18:17 | 89993.68824 | 960.0014 | 3 | 13 | 4.400276 | 2.721631 | 2.32938 | 2.047e-09 | 9.804349 | 7.157e-09
2018-03-21 18:19 | 90113.68704 | 1080.0002 | 3 | 13 | 4.400233 | 2.378215 | 2.414249 | 2.047e-09 | 10.1778 | 7.157e-09
2018-03-21 18:21 | 90233.68784 | 1200.001 | 3 | 13 | 4.400261 | 2.079793 | 2.488427 | 2.047e-09 | 10.5042 | 7.157e-09
2018-03-21 18:23 | 90353.68694 | 1320.0001 | 3 | 13 | 4.40025 | 1.821659 | 2.553314 | 2.047e-09 | 10.78971 | 7.157e-09
2018-03-21 18:25 | 90473.68754 | 1440.0007 | 3 | 13 | 4.400243 | 1.599792 | 2.610229 | 2.047e-09 | 11.04015 | 7.157e-09
2018-03-21 18:27 | 90593.68834 | 1560.0015 | 3 | 13 | 4.400216 | 1.408401 | 2.660284 | 2.047e-09 | 11.26041 | 7.157e-09
2018-03-21 18:29 | 90713.68844 | 1680.0016 | 3 | 13 | 4.400208 | 1.242539 | 2.704417 | 2.047e-09 | 11.4546 | 7.157e-09
2018-03-21 18:31 | 90833.68854 | 1800.0017 | 3 | 13 | 4.400231 | 1.094137 | 2.743284 | 2.047e-09 | 11.62563 | 7.157e-09
2018-03-21 18:33 | 90953.68754 | 1920.0007 | 3 | 13 | 4.40014 | 0.9632778 | 2.777523 | 2.047e-09 | 11.77628 | 7.157e-09
2018-03-21 18:35 | 91073.68814 | 2040.0013 | 3 | 13 | 4.400155 | 0.852726 | 2.807743 | 2.047e-09 | 11.90926 | 7.157e-09
2018-03-21 18:37 | 91193.68714 | 2160.0003 | 3 | 13 | 4.400175 | 0.7618542 | 2.834611 | 2.047e-09 | 12.02748 | 7.157e-09
2018-03-21 18:39 | 91313.68784 | 2280.001 | 3 | 13 | 4.400132 | 0.6827669 | 2.858659 | 2.047e-09 | 12.1333 | 7.157e-09
2018-03-21 18:40 | 91368.03034 | 2334.3435 | 3 | 13 | 4.400204 | 0.6519995 | 2.86873 | 2.047e-09 | 12.17761 | 7.157e-09
2018-03-21 18:42 | 91488.07956 | 120.0005 | 4 | 13 | 4.331151 | 0 | 2.86873 | 2.047e-09 | 12.17761 | 7.157e-09
2018-03-21 18:44 | 91608.08056 | 240.0015 | 4 | 13 | 4.325324 | 0 | 2.86873 | 2.047e-09 | 12.17761 | 7.157e-09
2018-03-21 18:45 | 91668.08176 | 300.0027 | 4 | 13 | 4.323641 | 0 | 2.86873 | 2.047e-09 | 12.17761 | 7.157e-09
2018-03-21 18:47 | 91788.15332 | 120.0013 | 5 | 13 | 3.980122 | -3.260036 | 2.86873 | 0.1086461 | 12.17761 | 0.437239
2018-03-21 18:49 | 91908.15252 | 240.0005 | 5 | 13 | 3.936623 | -3.260001 | 2.86873 | 0.2173236 | 12.17761 | 0.8673466
2018-03-21 18:51 | 92028.15282 | 360.0008 | 5 | 13 | 3.896766 | -3.260033 | 2.86873 | 0.3259775 | 12.17761 | 1.292899
2018-03-21 18:53 | 92148.15322 | 480.0012 | 5 | 13 | 3.858103 | -3.259978 | 2.86873 | 0.4346364 | 12.17761 | 1.714206
2018-03-21 18:55 | 92268.15242 | 600.0004 | 5 | 13 | 3.820704 | -3.259914 | 2.86873 | 0.5432982 | 12.17761 | 2.131391
2018-03-21 18:57 | 92388.15302 | 720.001 | 5 | 13 | 3.784334 | -3.260019 | 2.86873 | 0.6519749 | 12.17761 | 2.54463
2018-03-21 18:59 | 92508.15242 | 840.0004 | 5 | 13 | 3.749028 | -3.259978 | 2.86873 | 0.7606202 | 12.17761 | 2.953846
2018-03-21 19:01 | 92628.15342 | 960.0014 | 5 | 13 | 3.716281 | -3.259941 | 2.86873 | 0.8692842 | 12.17761 | 3.359425
2018-03-21 19:03 | 92748.15212 | 1080.0001 | 5 | 13 | 3.685688 | -3.259976 | 2.86873 | 0.9779601 | 12.17761 | 3.761628
2018-03-21 19:05 | 92868.15342 | 1200.0014 | 5 | 13 | 3.655091 | -3.259965 | 2.86873 | 1.086612 | 12.17761 | 4.160416
2018-03-21 19:07 | 92988.15312 | 1320.0011 | 5 | 13 | 3.625893 | -3.260051 | 2.86873 | 1.195283 | 12.17761 | 4.55603
2018-03-21 19:09 | 93108.15272 | 1440.0007 | 5 | 13 | 3.598099 | -3.260021 | 2.86873 | 1.303959 | 12.17761 | 4.948542
2018-03-21 19:11 | 93228.15252 | 1560.0005 | 5 | 13 | 3.573069 | -3.260018 | 2.86873 | 1.412605 | 12.17761 | 5.338074
2018-03-21 19:13 | 93348.15322 | 1680.0012 | 5 | 13 | 3.550376 | -3.259851 | 2.86873 | 1.521269 | 12.17761 | 5.725086
2018-03-21 19:15 | 93468.15362 | 1800.0016 | 5 | 13 | 3.529699 | -3.259998 | 2.86873 | 1.629936 | 12.17761 | 6.109749
2018-03-21 19:17 | 93588.15292 | 1920.0009 | 5 | 13 | 3.510759 | -3.259905 | 2.86873 | 1.7386 | 12.17761 | 6.492258
2018-03-21 19:19 | 93708.15312 | 2040.0011 | 5 | 13 | 3.493313 | -3.260043 | 2.86873 | 1.847257 | 12.17761 | 6.87276
2018-03-21 19:21 | 93828.15302 | 2160.001 | 5 | 13 | 3.476755 | -3.259953 | 2.86873 | 1.955922 | 12.17761 | 7.251457
2018-03-21 19:23 | 93948.15312 | 2280.0011 | 5 | 13 | 3.460854 | -3.259876 | 2.86873 | 2.064577 | 12.17761 | 7.628358
2018-03-21 19:25 | 94068.15352 | 2400.0015 | 5 | 13 | 3.444421 | -3.26003 | 2.86873 | 2.173237 | 12.17761 | 8.003535
2018-03-21 19:27 | 94188.15232 | 2520.0003 | 5 | 13 | 3.426158 | -3.25995 | 2.86873 | 2.281896 | 12.17761 | 8.376836
2018-03-21 19:29 | 94308.15332 | 2640.0013 | 5 | 13 | 3.404727 | -3.259908 | 2.86873 | 2.390577 | 12.17761 | 8.748063
2018-03-21 19:31 | 94428.15322 | 2760.0012 | 5 | 13 | 3.376279 | -3.259914 | 2.86873 | 2.499223 | 12.17761 | 9.116507
2018-03-21 19:33 | 94548.15232 | 2880.0003 | 5 | 13 | 3.334308 | -3.259941 | 2.86873 | 2.607888 | 12.17761 | 9.481276
2018-03-21 19:35 | 94668.15292 | 3000.0009 | 5 | 13 | 3.26424 | -3.259973 | 2.86873 | 2.716546 | 12.17761 | 9.840117
2018-03-21 19:37 | 94788.15292 | 3120.0009 | 5 | 13 | 3.124624 | -3.259973 | 2.86873 | 2.825208 | 12.17761 | 10.1883
2018-03-21 19:38 | 94839.66622 | 3171.5142 | 5 | 13 | 2.99999 | -3.259901 | 2.86873 | 2.871865 | 12.17761 | 10.33147
2018-03-21 19:40 | 94959.72 | 120.0015 | 6 | 13 | 3.462174 | 0 | 2.86873 | 2.871865 | 12.17761 | 10.33147
2018-03-21 19:42 | 95079.72 | 240.0011 | 6 | 13 | 3.482254 | 0 | 2.86873 | 2.871865 | 12.17761 | 10.33147
2018-03-21 19:43 | 95139.72 | 300.0036 | 6 | 13 | 3.486739 | 0 | 2.86873 | 2.871865 | 12.17761 | 10.33147
2018-03-21 19:43 | 95139.73 | 0.0025 | 7 | 14 | 3.48673 | 0 | 0 | 0 | 0 | 0
2018-03-21 19:45 | 95259.81 | 120.001 | 2 | 14 | 4.080738 | 4.889993 | 0.1623948 | 0 | 0.6490844 | 0
2018-03-21 19:47 | 95379.81 | 240.0003 | 2 | 14 | 4.117175 | 4.890058 | 0.3253945 | 0 | 1.317065 | 0
2018-03-21 19:49 | 95499.81 | 360.0007 | 2 | 14 | 4.150337 | 4.890092 | 0.4884028 | 0 | 1.991032 | 0
2018-03-21 19:51 | 95619.81 | 480.0024 | 2 | 14 | 4.175679 | 4.890061 | 0.6513985 | 0 | 2.66966 | 0
2018-03-21 19:53 | 95739.81 | 600.0007 | 2 | 14 | 4.199136 | 4.889977 | 0.814376 | 0 | 3.352081 | 0
2018-03-21 19:55 | 95859.81 | 720.0014 | 2 | 14 | 4.20026 | 4.528914 | 0.9714874 | 0 | 4.011987 | 0
2018-03-21 19:57 | 95979.81 | 840.0003 | 2 | 14 | 4.200249 | 4.17545 | 1.116523 | 0 | 4.621176 | 0
2018-03-21 19:59 | 96099.81 | 960.0007 | 2 | 14 | 4.200259 | 3.845988 | 1.250145 | 0 | 5.18242 | 0
2018-03-21 20:01 | 96219.81 | 1080.0005 | 2 | 14 | 4.200241 | 3.542247 | 1.373217 | 0 | 5.699353 | 0
2018-03-21 20:03 | 96338.5 | 1198.6888 | 2 | 14 | 4.200223 | 3.259995 | 1.485313 | 0 | 6.170187 | 0
2018-03-21 20:05 | 96458.51 | 120.0002 | 3 | 14 | 4.221038 | 3.26002 | 1.59359 | 0 | 6.625986 | 0
2018-03-21 20:07 | 96578.51 | 240.0013 | 3 | 14 | 4.246069 | 3.260043 | 1.702237 | 0 | 7.085925 | 0
2018-03-21 20:09 | 96698.51 | 360.0009 | 3 | 14 | 4.273349 | 3.260137 | 1.810928 | 0 | 7.5489 | 0
2018-03-21 20:11 | 96818.51 | 480.0004 | 3 | 14 | 4.302958 | 3.260102 | 1.919584 | 0 | 8.014817 | 0
2018-03-21 20:13 | 96938.51 | 600.0015 | 3 | 14 | 4.33518 | 3.260091 | 2.028239 | 0 | 8.48409 | 0
2018-03-21 20:15 | 97058.51 | 720.0011 | 3 | 14 | 4.369854 | 3.260016 | 2.136919 | 0 | 8.957097 | 0
2018-03-21 20:17 | 97178.51 | 840.0013 | 3 | 14 | 4.40028 | 3.130898 | 2.245109 | 0 | 9.431829 | 0
2018-03-21 20:19 | 97298.51 | 960.0015 | 3 | 14 | 4.400247 | 2.698541 | 2.341936 | 0 | 9.857898 | 0
2018-03-21 20:21 | 97418.51 | 1080.001 | 3 | 14 | 4.400263 | 2.333585 | 2.42565 | 0 | 10.22626 | 0
2018-03-21 20:23 | 97538.51 | 1200.0013 | 3 | 14 | 4.400222 | 2.029899 | 2.498212 | 0 | 10.54555 | 0
2018-03-21 20:25 | 97658.51 | 1320.0017 | 3 | 14 | 4.400289 | 1.776075 | 2.561531 | 0 | 10.82417 | 0
2018-03-21 20:27 | 97778.51 | 1440.0019 | 3 | 14 | 4.400211 | 1.556965 | 2.616962 | 0 | 11.06808 | 0
2018-03-21 20:29 | 97898.51 | 1560.0015 | 3 | 14 | 4.400248 | 1.372218 | 2.665683 | 0 | 11.28246 | 0
2018-03-21 20:31 | 98018.51 | 1680.0016 | 3 | 14 | 4.400232 | 1.213059 | 2.708686 | 0 | 11.47168 | 0
2018-03-21 20:33 | 98138.51 | 1800.0004 | 3 | 14 | 4.40018 | 1.076215 | 2.746784 | 0 | 11.63932 | 0
2018-03-21 20:35 | 98258.51 | 1920.0015 | 3 | 14 | 4.400208 | 0.9594069 | 2.780665 | 0 | 11.78841 | 0
2018-03-21 20:37 | 98378.51 | 2040.0003 | 3 | 14 | 4.400202 | 0.8573265 | 2.810893 | 0 | 11.92142 | 0
2018-03-21 20:39 | 98498.51 | 2160.0014 | 3 | 14 | 4.400194 | 0.7693157 | 2.837959 | 0 | 12.04051 | 0
2018-03-21 20:41 | 98618.51 | 2280.0003 | 3 | 14 | 4.400165 | 0.6915798 | 2.862268 | 0 | 12.14748 | 0
2018-03-21 20:42 | 98687.06 | 2348.5499 | 3 | 14 | 4.400161 | 0.6519995 | 2.875055 | 0 | 12.20374 | 0
2018-03-21 20:44 | 98807.09998 | 120.0012 | 4 | 14 | 4.331812 | 0 | 2.875055 | 0 | 12.20374 | 0
2018-03-21 20:46 | 98927.10038 | 240.0016 | 4 | 14 | 4.326073 | 0 | 2.875055 | 0 | 12.20374 | 0
2018-03-21 20:47 | 98987.10158 | 300.0028 | 4 | 14 | 4.324397 | 0 | 2.875055 | 0 | 12.20374 | 0
2018-03-21 20:49 | 99107.18 | 120.0006 | 5 | 14 | 3.985734 | -3.260023 | 2.875055 | 0.1086499 | 12.20374 | 0.4377908
2018-03-21 20:51 | 99227.18 | 240.001 | 5 | 14 | 3.941931 | -3.26003 | 2.875055 | 0.2173301 | 12.20374 | 0.8685082
2018-03-21 20:53 | 99347.18 | 360.0006 | 5 | 14 | 3.901344 | -3.260005 | 2.875055 | 0.3259901 | 12.20374 | 1.294633
2018-03-21 20:55 | 99467.18 | 480.0002 | 5 | 14 | 3.860238 | -3.259959 | 2.875055 | 0.4346432 | 12.20374 | 1.71629
2018-03-21 20:57 | 99587.18 | 600.0006 | 5 | 14 | 3.820023 | -3.259999 | 2.875055 | 0.5433006 | 12.20374 | 2.133546
2018-03-21 20:59 | 99707.18 | 720.0002 | 5 | 14 | 3.780686 | -3.260023 | 2.875055 | 0.6519619 | 12.20374 | 2.546477
2018-03-21 21:01 | 99827.18 | 840.0006 | 5 | 14 | 3.744081 | -3.259961 | 2.875055 | 0.7606467 | 12.20374 | 2.95537
2018-03-21 21:03 | 99947.18 | 960.0001 | 5 | 14 | 3.710436 | -3.259966 | 2.875055 | 0.8693121 | 12.20374 | 3.360365
2018-03-21 21:05 | 100067.2 | 1080.0005 | 5 | 14 | 3.679453 | -3.259925 | 2.875055 | 0.9779624 | 12.20374 | 3.761804
2018-03-21 21:07 | 100187.2 | 1200.0016 | 5 | 14 | 3.650724 | -3.259916 | 2.875055 | 1.086621 | 12.20374 | 4.16003
2018-03-21 21:09 | 100307.2 | 1320.0011 | 5 | 14 | 3.623677 | -3.260001 | 2.875055 | 1.195305 | 12.20374 | 4.555323
2018-03-21 21:11 | 100427.2 | 1440.0007 | 5 | 14 | 3.597799 | -3.260068 | 2.875055 | 1.303956 | 12.20374 | 4.947607
2018-03-21 21:13 | 100547.2 | 1560.0002 | 5 | 14 | 3.573762 | -3.260032 | 2.875055 | 1.412617 | 12.20374 | 5.337224
2018-03-21 21:15 | 100667.2 | 1680.0006 | 5 | 14 | 3.551647 | -3.260015 | 2.875055 | 1.521287 | 12.20374 | 5.724362
2018-03-21 21:17 | 100787.2 | 1800.0003 | 5 | 14 | 3.531311 | -3.260003 | 2.875055 | 1.629956 | 12.20374 | 6.10919
2018-03-21 21:19 | 100907.2 | 1920.0014 | 5 | 14 | 3.512817 | -3.260038 | 2.875055 | 1.738608 | 12.20374 | 6.491857
2018-03-21 21:21 | 101027.2 | 2040.0002 | 5 | 14 | 3.495586 | -3.260081 | 2.875055 | 1.847275 | 12.20374 | 6.872636
2018-03-21 21:23 | 101147.2 | 2160.0013 | 5 | 14 | 3.479005 | -3.260012 | 2.875055 | 1.955946 | 12.20374 | 7.251598
2018-03-21 21:25 | 101267.2 | 2280.0002 | 5 | 14 | 3.462999 | -3.25999 | 2.875055 | 2.064615 | 12.20374 | 7.628786
2018-03-21 21:27 | 101387.2 | 2400.0004 | 5 | 14 | 3.446843 | -3.259905 | 2.875055 | 2.173273 | 12.20374 | 8.004192
2018-03-21 21:29 | 101507.2 | 2520.0001 | 5 | 14 | 3.429201 | -3.260038 | 2.875055 | 2.281938 | 12.20374 | 8.3778
2018-03-21 21:31 | 101627.2 | 2640.0001 | 5 | 14 | 3.407303 | -3.259998 | 2.875055 | 2.390598 | 12.20374 | 8.749303
2018-03-21 21:33 | 101747.2 | 2760.0016 | 5 | 14 | 3.376292 | -3.259976 | 2.875055 | 2.499265 | 12.20374 | 9.117985
2018-03-21 21:35 | 101867.2 | 2880.0014 | 5 | 14 | 3.330187 | -3.26003 | 2.875055 | 2.607934 | 12.20374 | 9.482555
2018-03-21 21:37 | 101987.2 | 3000.0016 | 5 | 14 | 3.256926 | -3.259958 | 2.875055 | 2.716593 | 12.20374 | 9.840737
2018-03-21 21:39 | 102107.2 | 3120.0009 | 5 | 14 | 3.116255 | -3.260026 | 2.875055 | 2.825257 | 12.20374 | 10.18805
2018-03-21 21:40 | 102156.4 | 3169.1709 | 5 | 14 | 2.999997 | -3.259953 | 2.875055 | 2.869773 | 12.20374 | 10.32443
2018-03-21 21:42 | 102276.4 | 120.0015 | 6 | 14 | 3.472226 | 0 | 2.875055 | 2.869773 | 12.20374 | 10.32443
2018-03-21 21:44 | 102396.4 | 240.0003 | 6 | 14 | 3.493154 | 0 | 2.875055 | 2.869773 | 12.20374 | 10.32443
2018-03-21 21:45 | 102456.4 | 300.0032 | 6 | 14 | 3.497797 | 0 | 2.875055 | 2.869773 | 12.20374 | 10.32443
2018-03-21 21:45 | 102456.4 | 0.0027 | 7 | 15 | 3.497961 | 0 | 0 | 0 | 0 | 0
2018-03-21 21:47 | 102576.5 | 120.0011 | 2 | 15 | 4.081582 | 4.889981 | 0.1623783 | 1.151e-09 | 0.6499637 | 4.025e-09
2018-03-21 21:49 | 102696.5 | 240.0007 | 2 | 15 | 4.117361 | 4.890031 | 0.3254 | 1.151e-09 | 1.318122 | 4.025e-09
2018-03-21 21:51 | 102816.5 | 360.0005 | 2 | 15 | 4.149839 | 4.890002 | 0.4884058 | 1.151e-09 | 1.992054 | 4.025e-09
2018-03-21 21:53 | 102936.5 | 480.0015 | 2 | 15 | 4.174494 | 4.889907 | 0.651387 | 1.151e-09 | 2.670483 | 4.025e-09
2018-03-21 21:55 | 103056.5 | 600.0002 | 2 | 15 | 4.197787 | 4.88988 | 0.814374 | 1.151e-09 | 3.352747 | 4.025e-09
2018-03-21 21:57 | 103176.5 | 720.0022 | 2 | 15 | 4.200216 | 4.545543 | 0.9720751 | 1.151e-09 | 4.015113 | 4.025e-09
2018-03-21 21:59 | 103296.5 | 840.0001 | 2 | 15 | 4.200261 | 4.186118 | 1.117583 | 1.151e-09 | 4.626285 | 4.025e-09
2018-03-21 22:01 | 103416.5 | 960.0014 | 2 | 15 | 4.200274 | 3.855369 | 1.251488 | 1.151e-09 | 5.188719 | 4.025e-09
2018-03-21 22:03 | 103536.5 | 1080.0005 | 2 | 15 | 4.200248 | 3.550406 | 1.374847 | 1.151e-09 | 5.706857 | 4.025e-09
2018-03-21 22:05 | 103656.5 | 1200.0022 | 2 | 15 | 4.200259 | 3.267104 | 1.48843 | 1.151e-09 | 6.183933 | 4.025e-09
2018-03-21 22:05 | 103659.6 | 1203.0837 | 2 | 15 | 4.200259 | 3.259999 | 1.491222 | 1.151e-09 | 6.195661 | 4.025e-09
2018-03-21 22:07 | 103779.6 | 120.0004 | 3 | 15 | 4.221323 | 3.260179 | 1.599505 | 1.151e-09 | 6.651495 | 4.025e-09
2018-03-21 22:09 | 103899.6 | 240.0013 | 3 | 15 | 4.247048 | 3.25982 | 1.708155 | 1.151e-09 | 7.111506 | 4.025e-09
2018-03-21 22:11 | 104019.6 | 360.0007 | 3 | 15 | 4.276564 | 3.259942 | 1.81683 | 1.151e-09 | 7.574633 | 4.025e-09
2018-03-21 22:13 | 104139.6 | 480.0002 | 3 | 15 | 4.308946 | 3.260159 | 1.925491 | 1.151e-09 | 8.041059 | 4.025e-09
2018-03-21 22:15 | 104259.6 | 600 | 3 | 15 | 4.343352 | 3.259864 | 2.034165 | 1.151e-09 | 8.511191 | 4.025e-09
2018-03-21 22:17 | 104379.6 | 720.0011 | 3 | 15 | 4.379669 | 3.260129 | 2.142822 | 1.151e-09 | 8.985074 | 4.025e-09
2018-03-21 22:19 | 104499.6 | 840.0011 | 3 | 15 | 4.400265 | 3.020247 | 2.249509 | 1.151e-09 | 9.453917 | 4.025e-09
2018-03-21 22:21 | 104619.6 | 960.0014 | 3 | 15 | 4.400271 | 2.631572 | 2.343517 | 1.151e-09 | 9.867578 | 4.025e-09
2018-03-21 22:23 | 104739.6 | 1080.0014 | 3 | 15 | 4.400214 | 2.296868 | 2.425535 | 1.151e-09 | 10.22848 | 4.025e-09
2018-03-21 22:25 | 104859.6 | 1200.0006 | 3 | 15 | 4.400209 | 2.009836 | 2.497217 | 1.151e-09 | 10.5439 | 4.025e-09
2018-03-21 22:27 | 104979.6 | 1320.0011 | 3 | 15 | 4.400252 | 1.763409 | 2.559999 | 1.151e-09 | 10.82016 | 4.025e-09
2018-03-21 22:29 | 105099.6 | 1440.0002 | 3 | 15 | 4.40023 | 1.54982 | 2.615121 | 1.151e-09 | 11.0627 | 4.025e-09
2018-03-21 22:31 | 105219.6 | 1560 | 3 | 15 | 4.400224 | 1.367085 | 2.663659 | 1.151e-09 | 11.27628 | 4.025e-09
2018-03-21 22:33 | 105339.6 | 1680.0013 | 3 | 15 | 4.40021 | 1.209661 | 2.706537 | 1.151e-09 | 11.46495 | 4.025e-09
2018-03-21 22:35 | 105459.6 | 1800.0017 | 3 | 15 | 4.400222 | 1.074406 | 2.744543 | 1.151e-09 | 11.63219 | 4.025e-09
2018-03-21 22:37 | 105579.6 | 1920.0012 | 3 | 15 | 4.400197 | 0.9574556 | 2.778349 | 1.151e-09 | 11.78094 | 4.025e-09
2018-03-21 22:39 | 105699.6 | 2040.0017 | 3 | 15 | 4.400178 | 0.8562279 | 2.80853 | 1.151e-09 | 11.91374 | 4.025e-09
2018-03-21 22:41 | 105819.6 | 2160.0002 | 3 | 15 | 4.400152 | 0.7677422 | 2.835562 | 1.151e-09 | 12.03269 | 4.025e-09
2018-03-21 22:43 | 105939.6 | 2280.0016 | 3 | 15 | 4.400194 | 0.6914873 | 2.859851 | 1.151e-09 | 12.13956 | 4.025e-09
2018-03-21 22:44 | 106006 | 2346.4565 | 3 | 15 | 4.400149 | 0.6519976 | 2.872251 | 1.151e-09 | 12.19413 | 4.025e-09
2018-03-21 22:46 | 106126.1 | 120.0012 | 4 | 15 | 4.332341 | 0 | 2.872251 | 1.151e-09 | 12.19413 | 4.025e-09
2018-03-21 22:48 | 106246.1 | 240.0013 | 4 | 15 | 4.326598 | 0 | 2.872251 | 1.151e-09 | 12.19413 | 4.025e-09
2018-03-21 22:49 | 106306.1 | 300.0039 | 4 | 15 | 4.324992 | 0 | 2.872251 | 1.151e-09 | 12.19413 | 4.025e-09
2018-03-21 22:51 | 106426.2 | 120.0012 | 5 | 15 | 3.983772 | -3.259853 | 2.872251 | 0.108648 | 12.19413 | 0.4377176
2018-03-21 22:53 | 106546.2 | 240.0013 | 5 | 15 | 3.937572 | -3.260131 | 2.872251 | 0.217308 | 12.19413 | 0.867988
2018-03-21 22:55 | 106666.2 | 360.0015 | 5 | 15 | 3.896321 | -3.259992 | 2.872251 | 0.3259823 | 12.19413 | 1.29364
2018-03-21 22:57 | 106786.2 | 480.0002 | 5 | 15 | 3.856502 | -3.260098 | 2.872251 | 0.434644 | 12.19413 | 1.71484
2018-03-21 22:59 | 106906.2 | 600.0004 | 5 | 15 | 3.818218 | -3.26009 | 2.872251 | 0.5433171 | 12.19413 | 2.131841
2018-03-21 23:01 | 107026.2 | 720.0001 | 5 | 15 | 3.781311 | -3.260039 | 2.872251 | 0.6519712 | 12.19413 | 2.544696
2018-03-21 23:03 | 107146.2 | 840.0005 | 5 | 15 | 3.745702 | -3.260151 | 2.872251 | 0.7606415 | 12.19413 | 2.95366
2018-03-21 23:05 | 107266.2 | 960.0007 | 5 | 15 | 3.712276 | -3.260044 | 2.872251 | 0.869319 | 12.19413 | 3.358892
2018-03-21 23:07 | 107386.2 | 1080.0002 | 5 | 15 | 3.681851 | -3.260138 | 2.872251 | 0.9779777 | 12.19413 | 3.76059
2018-03-21 23:09 | 107506.2 | 1200.0006 | 5 | 15 | 3.652946 | -3.259954 | 2.872251 | 1.086646 | 12.19413 | 4.159106
2018-03-21 23:11 | 107626.2 | 1320.0002 | 5 | 15 | 3.626162 | -3.260104 | 2.872251 | 1.19531 | 12.19413 | 4.554581
2018-03-21 23:13 | 107746.2 | 1440.0005 | 5 | 15 | 3.600688 | -3.260117 | 2.872251 | 1.303963 | 12.19413 | 4.947186
2018-03-21 23:15 | 107866.2 | 1560 | 5 | 15 | 3.576804 | -3.260055 | 2.872251 | 1.412651 | 12.19413 | 5.33722
2018-03-21 23:17 | 107986.2 | 1680.0012 | 5 | 15 | 3.554822 | -3.260119 | 2.872251 | 1.521293 | 12.19413 | 5.724597
2018-03-21 23:19 | 108106.2 | 1800.0017 | 5 | 15 | 3.534642 | -3.260091 | 2.872251 | 1.629959 | 12.19413 | 6.109773
2018-03-21 23:21 | 108226.2 | 1920.0011 | 5 | 15 | 3.516174 | -3.25997 | 2.872251 | 1.738635 | 12.19413 | 6.492885
2018-03-21 23:23 | 108346.2 | 2040.0014 | 5 | 15 | 3.49895 | -3.260005 | 2.872251 | 1.847307 | 12.19413 | 6.874051
2018-03-21 23:25 | 108466.2 | 2160.0008 | 5 | 15 | 3.482521 | -3.259961 | 2.872251 | 1.955966 | 12.19413 | 7.253337
2018-03-21 23:27 | 108586.2 | 2280.0003 | 5 | 15 | 3.465045 | -3.259992 | 2.872251 | 2.064612 | 12.19413 | 7.630762
2018-03-21 23:29 | 108706.2 | 2400.0014 | 5 | 15 | 3.445858 | -3.259968 | 2.872251 | 2.173276 | 12.19413 | 8.006277
2018-03-21 23:31 | 108826.2 | 2520.0002 | 5 | 15 | 3.424444 | -3.259981 | 2.872251 | 2.281937 | 12.19413 | 8.379564
2018-03-21 23:33 | 108946.2 | 2640.0005 | 5 | 15 | 3.40123 | -3.259928 | 2.872251 | 2.390601 | 12.19413 | 8.750459
2018-03-21 23:35 | 109066.2 | 2760.0016 | 5 | 15 | 3.37124 | -3.259995 | 2.872251 | 2.499273 | 12.19413 | 9.118527
2018-03-21 23:37 | 109186.2 | 2880.0004 | 5 | 15 | 3.3283 | -3.259932 | 2.872251 | 2.607924 | 12.19413 | 9.482643
2018-03-21 23:39 | 109306.2 | 3000.0008 | 5 | 15 | 3.257946 | -3.259934 | 2.872251 | 2.716585 | 12.19413 | 9.840825
2018-03-21 23:41 | 109426.2 | 3120.0005 | 5 | 15 | 3.119104 | -3.259892 | 2.872251 | 2.825267 | 12.19413 | 10.18837
2018-03-21 23:42 | 109477.2 | 3170.9947 | 5 | 15 | 3 | -3.25997 | 2.872251 | 2.87143 | 12.19413 | 10.32988
2018-03-21 23:44 | 109597.2 | 120.0012 | 6 | 15 | 3.472311 | 0 | 2.872251 | 2.87143 | 12.19413 | 10.32988
2018-03-21 23:46 | 109717.2 | 240 | 6 | 15 | 3.493271 | 0 | 2.872251 | 2.87143 | 12.19413 | 10.32988
2018-03-21 23:47 | 109777.2 | 300.0004 | 6 | 15 | 3.497926 | 0 | 2.872251 | 2.87143 | 12.19413 | 10.32988
2018-03-21 23:47 | 109777.2 | 0.0038 | 7 | 16 | 3.497642 | 0 | 0 | 0 | 0 | 0
2018-03-21 23:49 | 109897.3 | 120.0014 | 2 | 16 | 4.080881 | 4.889953 | 0.1623997 | 3e-12 | 0.6499302 | 1.2e-11
2018-03-21 23:51 | 110017.3 | 240.001 | 2 | 16 | 4.116521 | 4.890029 | 0.3253908 | 3e-12 | 1.317844 | 1.2e-11
2018-03-21 23:53 | 110137.3 | 360.0006 | 2 | 16 | 4.148784 | 4.889997 | 0.4883856 | 3e-12 | 1.99158 | 1.2e-11
2018-03-21 23:55 | 110257.3 | 480.0002 | 2 | 16 | 4.173631 | 4.890052 | 0.6513883 | 3e-12 | 2.669956 | 1.2e-11
2018-03-21 23:57 | 110377.3 | 600.0023 | 2 | 16 | 4.196662 | 4.890002 | 0.8143877 | 3e-12 | 3.35211 | 1.2e-11
2018-03-21 23:59 | 110497.3 | 720.0003 | 2 | 16 | 4.2003 | 4.561711 | 0.9725347 | 3e-12 | 4.016328 | 1.2e-11
2018-03-22 00:01 | 110617.3 | 840.0025 | 2 | 16 | 4.200284 | 4.200881 | 1.118525 | 3e-12 | 4.629524 | 1.2e-11
2018-03-22 00:03 | 110737.3 | 960.0003 | 2 | 16 | 4.200264 | 3.860686 | 1.252788 | 3e-12 | 5.193464 | 1.2e-11
2018-03-22 00:05 | 110857.3 | 1080.0022 | 2 | 16 | 4.200249 | 3.554997 | 1.376317 | 3e-12 | 5.71232 | 1.2e-11
2018-03-22 00:07 | 110977.3 | 1200.0013 | 2 | 16 | 4.200246 | 3.267587 | 1.489996 | 3e-12 | 6.189798 | 1.2e-11
2018-03-22 00:07 | 110980.8 | 1203.4883 | 2 | 16 | 4.200229 | 3.259984 | 1.493157 | 3e-12 | 6.203076 | 1.2e-11
2018-03-22 00:09 | 111100.8 | 120.0006 | 3 | 16 | 4.222464 | 3.260001 | 1.601428 | 3e-12 | 6.658915 | 1.2e-11
2018-03-22 00:11 | 111220.8 | 240.0002 | 3 | 16 | 4.249528 | 3.260152 | 1.710087 | 3e-12 | 7.119165 | 1.2e-11
2018-03-22 00:13 | 111340.8 | 360.0013 | 3 | 16 | 4.279732 | 3.260186 | 1.818745 | 3e-12 | 7.582524 | 1.2e-11
2018-03-22 00:15 | 111460.8 | 480.0001 | 3 | 16 | 4.311408 | 3.259774 | 1.927408 | 3e-12 | 8.049286 | 1.2e-11
2018-03-22 00:17 | 111580.8 | 600.0005 | 3 | 16 | 4.34501 | 3.260194 | 2.036067 | 3e-12 | 8.519564 | 1.2e-11
2018-03-22 00:19 | 111700.8 | 720.0009 | 3 | 16 | 4.381341 | 3.260077 | 2.14474 | 3e-12 | 8.993701 | 1.2e-11
2018-03-22 00:21 | 111820.8 | 840.0013 | 3 | 16 | 4.400303 | 3.002385 | 2.25106 | 3e-12 | 9.461021 | 1.2e-11
2018-03-22 00:23 | 111940.8 | 960.0009 | 3 | 16 | 4.400289 | 2.617078 | 2.344523 | 3e-12 | 9.872284 | 1.2e-11
2018-03-22 00:25 | 112060.8 | 1080.0005 | 3 | 16 | 4.400244 | 2.28548 | 2.426101 | 3e-12 | 10.23125 | 1.2e-11
2018-03-22 00:27 | 112180.8 | 1200.0001 | 3 | 16 | 4.400268 | 2.000315 | 2.497413 | 3e-12 | 10.54504 | 1.2e-11
2018-03-22 00:29 | 112300.8 | 1320.0005 | 3 | 16 | 4.400207 | 1.754288 | 2.55988 | 3e-12 | 10.81991 | 1.2e-11
2018-03-22 00:31 | 112420.8 | 1440.0001 | 3 | 16 | 4.400204 | 1.543084 | 2.614755 | 3e-12 | 11.06137 | 1.2e-11
2018-03-22 00:33 | 112540.8 | 1560.0005 | 3 | 16 | 4.400221 | 1.362114 | 2.66309 | 3e-12 | 11.27406 | 1.2e-11
2018-03-22 00:35 | 112660.8 | 1680.001 | 3 | 16 | 4.400206 | 1.205831 | 2.705823 | 3e-12 | 11.46209 | 1.2e-11
2018-03-22 00:37 | 112780.8 | 1800.0013 | 3 | 16 | 4.400197 | 1.071292 | 2.743718 | 3e-12 | 11.62884 | 1.2e-11
2018-03-22 00:39 | 112900.8 | 1920.0001 | 3 | 16 | 4.400197 | 0.9547815 | 2.777435 | 3e-12 | 11.7772 | 1.2e-11
2018-03-22 00:41 | 113020.8 | 2040.0005 | 3 | 16 | 4.400165 | 0.8535366 | 2.807534 | 3e-12 | 11.90964 | 1.2e-11
2018-03-22 00:43 | 113140.8 | 2160.001 | 3 | 16 | 4.400198 | 0.7661247 | 2.834494 | 3e-12 | 12.02827 | 1.2e-11
2018-03-22 00:45 | 113260.8 | 2280.0013 | 3 | 16 | 4.400165 | 0.688406 | 2.858708 | 3e-12 | 12.13482 | 1.2e-11
2018-03-22 00:46 | 113322.9 | 2342.1018 | 3 | 16 | 4.400163 | 0.6519995 | 2.870273 | 3e-12 | 12.1857 | 1.2e-11
2018-03-22 00:48 | 113442.9 | 120.0005 | 4 | 16 | 4.332085 | 0 | 2.870273 | 3e-12 | 12.1857 | 1.2e-11
2018-03-22 00:50 | 113562.9 | 240.0009 | 4 | 16 | 4.326334 | 0 | 2.870273 | 3e-12 | 12.1857 | 1.2e-11
2018-03-22 00:51 | 113622.9 | 300.0021 | 4 | 16 | 4.3247 | 0 | 2.870273 | 3e-12 | 12.1857 | 1.2e-11
2018-03-22 00:53 | 113743 | 120.0007 | 5 | 16 | 3.986774 | -3.260023 | 2.870273 | 0.1086471 | 12.1857 | 0.4378842
2018-03-22 00:55 | 113863 | 240.0002 | 5 | 16 | 3.941874 | -3.260095 | 2.870273 | 0.2173237 | 12.1857 | 0.8686606
2018-03-22 00:57 | 113983 | 360.0007 | 5 | 16 | 3.899152 | -3.260039 | 2.870273 | 0.3259722 | 12.1857 | 1.29461
2018-03-22 00:59 | 114103 | 480.0002 | 5 | 16 | 3.857362 | -3.260139 | 2.870273 | 0.434637 | 12.1857 | 1.716031
2018-03-22 01:01 | 114223 | 600.0007 | 5 | 16 | 3.817495 | -3.259809 | 2.870273 | 0.5433142 | 12.1857 | 2.133041
2018-03-22 01:03 | 114343 | 720.0004 | 5 | 16 | 3.780144 | -3.260164 | 2.870273 | 0.6519778 | 12.1857 | 2.545822
2018-03-22 01:05 | 114463 | 840.0014 | 5 | 16 | 3.743861 | -3.25986 | 2.870273 | 0.7606464 | 12.1857 | 2.954624
2018-03-22 01:07 | 114583 | 960.0003 | 5 | 16 | 3.710225 | -3.260208 | 2.870273 | 0.8693122 | 12.1857 | 3.359593
2018-03-22 01:09 | 114703 | 1080.0015 | 5 | 16 | 3.679702 | -3.259809 | 2.870273 | 0.9779727 | 12.1857 | 3.761071
2018-03-22 01:11 | 114823 | 1200.0011 | 5 | 16 | 3.650843 | -3.260077 | 2.870273 | 1.086638 | 12.1857 | 4.159343
2018-03-22 01:13 | 114943 | 1320.0006 | 5 | 16 | 3.623782 | -3.260155 | 2.870273 | 1.1953 | 12.1857 | 4.554564
2018-03-22 01:15 | 115063 | 1440.0009 | 5 | 16 | 3.598346 | -3.25982 | 2.870273 | 1.30397 | 12.1857 | 4.946964
2018-03-22 01:17 | 115183 | 1560.0004 | 5 | 16 | 3.574531 | -3.260204 | 2.870273 | 1.412632 | 12.1857 | 5.336659
2018-03-22 01:19 | 115303 | 1680.0009 | 5 | 16 | 3.552491 | -3.260104 | 2.870273 | 1.521296 | 12.1857 | 5.723863
2018-03-22 01:21 | 115423 | 1800.0004 | 5 | 16 | 3.532423 | -3.260032 | 2.870273 | 1.629973 | 12.1857 | 6.10883
2018-03-22 01:23 | 115543 | 1920.0015 | 5 | 16 | 3.51387 | -3.260191 | 2.870273 | 1.738646 | 12.1857 | 6.491687
2018-03-22 01:25 | 115663 | 2040.0003 | 5 | 16 | 3.496542 | -3.260081 | 2.870273 | 1.847307 | 12.1857 | 6.872556
2018-03-22 01:27 | 115783 | 2160.0014 | 5 | 16 | 3.480298 | -3.260084 | 2.870273 | 1.955975 | 12.1857 | 7.251632
2018-03-22 01:29 | 115903 | 2280.0001 | 5 | 16 | 3.464419 | -3.260178 | 2.870273 | 2.064641 | 12.1857 | 7.628962
2018-03-22 01:31 | 116023 | 2400.0011 | 5 | 16 | 3.447971 | -3.260161 | 2.870273 | 2.173295 | 12.1857 | 8.004496
2018-03-22 01:33 | 116143 | 2520.0007 | 5 | 16 | 3.429953 | -3.260095 | 2.870273 | 2.281958 | 12.1857 | 8.378206
2018-03-22 01:35 | 116263 | 2640.001 | 5 | 16 | 3.408145 | -3.260091 | 2.870273 | 2.390641 | 12.1857 | 8.749855
2018-03-22 01:37 | 116383 | 2760.0015 | 5 | 16 | 3.377233 | -3.260118 | 2.870273 | 2.499303 | 12.1857 | 9.118611
2018-03-22 01:39 | 116503 | 2880.0008 | 5 | 16 | 3.331789 | -3.260104 | 2.870273 | 2.607964 | 12.1857 | 9.483303
2018-03-22 01:41 | 116623 | 3000.0011 | 5 | 16 | 3.257205 | -3.260036 | 2.870273 | 2.716637 | 12.1857 | 9.84166
2018-03-22 01:43 | 116743 | 3120.0012 | 5 | 16 | 3.116386 | -3.260044 | 2.870273 | 2.825303 | 12.1857 | 10.18899
2018-03-22 01:44 | 116791.9 | 3168.9194 | 5 | 16 | 2.999997 | -3.260059 | 2.870273 | 2.86961 | 12.1857 | 10.32473
2018-03-22 01:46 | 116912 | 120.0002 | 6 | 16 | 3.472558 | 0 | 2.870273 | 2.86961 | 12.1857 | 10.32473
2018-03-22 01:48 | 117032 | 239.9999 | 6 | 16 | 3.493563 | 0 | 2.870273 | 2.86961 | 12.1857 | 10.32473
2018-03-22 01:49 | 117092 | 300.0019 | 6 | 16 | 3.4982 | 0 | 2.870273 | 2.86961 | 12.1857 | 10.32473
2018-03-22 01:49 | 117092 | 0.0024 | 7 | 17 | 3.4982 | 0 | 0 | 0 | 0 | 0
2018-03-22 01:51 | 117212.1 | 120.0012 | 2 | 17 | 4.082539 | 4.890065 | 0.1623966 | 4.369e-09 | 0.6501855 | 1.5282e-08
2018-03-22 01:53 | 117332.1 | 240.0008 | 2 | 17 | 4.118122 | 4.889941 | 0.3254036 | 4.369e-09 | 1.318421 | 1.5282e-08
2018-03-22 01:55 | 117452.1 | 360.0003 | 2 | 17 | 4.150318 | 4.889926 | 0.4883902 | 4.369e-09 | 1.992374 | 1.5282e-08
2018-03-22 01:57 | 117572.1 | 480.0015 | 2 | 17 | 4.174987 | 4.890019 | 0.6513748 | 4.369e-09 | 2.670893 | 1.5282e-08
2018-03-22 01:59 | 117692.1 | 600.0001 | 2 | 17 | 4.198308 | 4.890014 | 0.8143795 | 4.369e-09 | 3.353311 | 1.5282e-08
2018-03-22 02:01 | 117812.1 | 720.0004 | 2 | 17 | 4.200288 | 4.53947 | 0.9718188 | 4.369e-09 | 4.014586 | 1.5282e-08
2018-03-22 02:03 | 117932.1 | 840.0007 | 2 | 17 | 4.200281 | 4.182839 | 1.117121 | 4.369e-09 | 4.624893 | 1.5282e-08
2018-03-22 02:05 | 118052.1 | 960.0007 | 2 | 17 | 4.200262 | 3.852038 | 1.250945 | 4.369e-09 | 5.186988 | 1.5282e-08
2018-03-22 02:07 | 118172.1 | 1080.0014 | 2 | 17 | 4.200239 | 3.5467 | 1.374192 | 4.369e-09 | 5.704658 | 1.5282e-08
2018-03-22 02:09 | 118292.1 | 1200.001 | 2 | 17 | 4.200246 | 3.261575 | 1.487628 | 4.369e-09 | 6.181116 | 1.5282e-08
2018-03-22 02:09 | 118292.5 | 1200.4137 | 2 | 17 | 4.200239 | 3.25998 | 1.488003 | 4.369e-09 | 6.182693 | 1.5282e-08
2018-03-22 02:11 | 118412.5 | 120.0001 | 3 | 17 | 4.22122 | 3.260104 | 1.596275 | 4.369e-09 | 6.638484 | 1.5282e-08
2018-03-22 02:13 | 118532.5 | 240.0005 | 3 | 17 | 4.246304 | 3.260158 | 1.704931 | 4.369e-09 | 7.098493 | 1.5282e-08
2018-03-22 02:15 | 118652.5 | 360.0014 | 3 | 17 | 4.273825 | 3.26015 | 1.813616 | 4.369e-09 | 7.561467 | 1.5282e-08
2018-03-22 02:17 | 118772.5 | 480.0003 | 3 | 17 | 4.305296 | 3.260095 | 1.922279 | 4.369e-09 | 8.027552 | 1.5282e-08
2018-03-22 02:19 | 118892.5 | 600.0005 | 3 | 17 | 4.340071 | 3.260074 | 2.030932 | 4.369e-09 | 8.497193 | 1.5282e-08
2018-03-22 02:21 | 119012.5 | 720.0009 | 3 | 17 | 4.377673 | 3.260148 | 2.1396 | 4.369e-09 | 8.970842 | 1.5282e-08
2018-03-22 02:23 | 119132.5 | 840.0011 | 3 | 17 | 4.400257 | 3.035007 | 2.246574 | 4.369e-09 | 9.440848 | 1.5282e-08
2018-03-22 02:25 | 119252.5 | 960.0006 | 3 | 17 | 4.400275 | 2.640927 | 2.340961 | 4.369e-09 | 9.856174 | 1.5282e-08
2018-03-22 02:27 | 119372.5 | 1080.0001 | 3 | 17 | 4.400254 | 2.304824 | 2.423251 | 4.369e-09 | 10.21827 | 1.5282e-08
2018-03-22 02:29 | 119492.5 | 1200.0005 | 3 | 17 | 4.400261 | 2.015224 | 2.495124 | 4.369e-09 | 10.53453 | 1.5282e-08
2018-03-22 02:31 | 119612.5 | 1320.0007 | 3 | 17 | 4.400214 | 1.765532 | 2.558027 | 4.369e-09 | 10.81132 | 1.5282e-08
2018-03-22 02:33 | 119732.5 | 1440.0018 | 3 | 17 | 4.40022 | 1.552531 | 2.613251 | 4.369e-09 | 11.05432 | 1.5282e-08
2018-03-22 02:35 | 119852.5 | 1560.0005 | 3 | 17 | 4.400207 | 1.369425 | 2.661867 | 4.369e-09 | 11.26824 | 1.5282e-08
2018-03-22 02:37 | 119972.5 | 1680.0015 | 3 | 17 | 4.400206 | 1.21205 | 2.704823 | 4.369e-09 | 11.45725 | 1.5282e-08
2018-03-22 02:39 | 120092.5 | 1800.0009 | 3 | 17 | 4.400192 | 1.076538 | 2.742909 | 4.369e-09 | 11.62484 | 1.5282e-08
2018-03-22 02:41 | 120212.5 | 1920.0012 | 3 | 17 | 4.400182 | 0.9590425 | 2.776788 | 4.369e-09 | 11.77391 | 1.5282e-08
2018-03-22 02:43 | 120332.5 | 2040.0031 | 3 | 17 | 4.40018 | 0.8573666 | 2.80702 | 4.369e-09 | 11.90694 | 1.5282e-08
2018-03-22 02:45 | 120452.5 | 2160.001 | 3 | 17 | 4.400204 | 0.769454 | 2.834085 | 4.369e-09 | 12.02603 | 1.5282e-08
2018-03-22 02:47 | 120572.5 | 2280.0018 | 3 | 17 | 4.400193 | 0.6913586 | 2.858397 | 4.369e-09 | 12.13301 | 1.5282e-08
2018-03-22 02:48 | 120641.3 | 2348.769 | 3 | 17 | 4.400191 | 0.6519947 | 2.871221 | 4.369e-09 | 12.18944 | 1.5282e-08
2018-03-22 02:50 | 120761.3 | 120.0012 | 4 | 17 | 4.332443 | 0 | 2.871221 | 4.369e-09 | 12.18944 | 1.5282e-08
2018-03-22 02:52 | 120881.3 | 240.0004 | 4 | 17 | 4.326745 | 0 | 2.871221 | 4.369e-09 | 12.18944 | 1.5282e-08
2018-03-22 02:53 | 120941.3 | 300.0023 | 4 | 17 | 4.32512 | 0 | 2.871221 | 4.369e-09 | 12.18944 | 1.5282e-08
2018-03-22 02:55 | 121061.4 | 120.0006 | 5 | 17 | 3.988408 | -3.259986 | 2.871221 | 0.1086524 | 12.18944 | 0.4381211
2018-03-22 02:57 | 121181.4 | 240.0001 | 5 | 17 | 3.941691 | -3.259972 | 2.871221 | 0.2173062 | 12.18944 | 0.8688604
2018-03-22 02:59 | 121301.4 | 360.0003 | 5 | 17 | 3.898346 | -3.259963 | 2.871221 | 0.3259794 | 12.18944 | 1.294858
2018-03-22 03:01 | 121421.4 | 480.0014 | 5 | 17 | 3.857357 | -3.260053 | 2.871221 | 0.4346392 | 12.18944 | 1.716195
2018-03-22 03:03 | 121541.4 | 600.0002 | 5 | 17 | 3.81857 | -3.260048 | 2.871221 | 0.5433015 | 12.18944 | 2.133221
2018-03-22 03:05 | 121661.4 | 720.0005 | 5 | 17 | 3.781224 | -3.260001 | 2.871221 | 0.6519533 | 12.18944 | 2.546073
2018-03-22 03:07 | 121781.4 | 840.0001 | 5 | 17 | 3.745295 | -3.259921 | 2.871221 | 0.7606081 | 12.18944 | 2.954951
2018-03-22 03:09 | 121901.4 | 960.0012 | 5 | 17 | 3.712112 | -3.259976 | 2.871221 | 0.8692738 | 12.18944 | 3.360106
2018-03-22 03:11 | 122021.4 | 1080.0015 | 5 | 17 | 3.681325 | -3.25994 | 2.871221 | 0.9779367 | 12.18944 | 3.761784
2018-03-22 03:13 | 122141.4 | 1200.0002 | 5 | 17 | 3.652785 | -3.259985 | 2.871221 | 1.086613 | 12.18944 | 4.160288
2018-03-22 03:15 | 122261.4 | 1320.0014 | 5 | 17 | 3.625823 | -3.259934 | 2.871221 | 1.195263 | 12.18944 | 4.555683
2018-03-22 03:17 | 122381.4 | 1440.0006 | 5 | 17 | 3.600286 | -3.259996 | 2.871221 | 1.303944 | 12.18944 | 4.948343
2018-03-22 03:19 | 122501.4 | 1560.0015 | 5 | 17 | 3.576269 | -3.25999 | 2.871221 | 1.412591 | 12.18944 | 5.338178
2018-03-22 03:21 | 122621.4 | 1680.0001 | 5 | 17 | 3.554115 | -3.259954 | 2.871221 | 1.521253 | 12.18944 | 5.72556
2018-03-22 03:23 | 122741.4 | 1800.0005 | 5 | 17 | 3.533792 | -3.260041 | 2.871221 | 1.629921 | 12.18944 | 6.11066
2018-03-22 03:25 | 122861.4 | 1920.0007 | 5 | 17 | 3.51503 | -3.259865 | 2.871221 | 1.738601 | 12.18944 | 6.493676
2018-03-22 03:27 | 122981.4 | 2040.0011 | 5 | 17 | 3.497543 | -3.260083 | 2.871221 | 1.847259 | 12.18944 | 6.87465
2018-03-22 03:29 | 123101.4 | 2160.0013 | 5 | 17 | 3.481219 | -3.260071 | 2.871221 | 1.955922 | 12.18944 | 7.253808
2018-03-22 03:31 | 123221.4 | 2280.001 | 5 | 17 | 3.465566 | -3.260131 | 2.871221 | 2.064572 | 12.18944 | 7.631192
2018-03-22 03:33 | 123341.4 | 2400.0011 | 5 | 17 | 3.449515 | -3.25986 | 2.871221 | 2.173265 | 12.18944 | 8.007011
2018-03-22 03:35 | 123461.4 | 2520.0006 | 5 | 17 | 3.430875 | -3.259921 | 2.871221 | 2.28193 | 12.18944 | 8.380892
2018-03-22 03:37 | 123581.4 | 2640.0014 | 5 | 17 | 3.406549 | -3.260139 | 2.871221 | 2.390594 | 12.18944 | 8.752435
2018-03-22 03:39 | 123701.4 | 2760.0005 | 5 | 17 | 3.374961 | -3.259941 | 2.871221 | 2.499263 | 12.18944 | 9.120991
2018-03-22 03:41 | 123821.4 | 2880.0004 | 5 | 17 | 3.329518 | -3.260068 | 2.871221 | 2.607928 | 12.18944 | 9.485398
2018-03-22 03:43 | 123941.4 | 3000.0008 | 5 | 17 | 3.257618 | -3.260146 | 2.871221 | 2.716601 | 12.18944 | 9.843667
2018-03-22 03:45 | 124061.4 | 3120.0012 | 5 | 17 | 3.118391 | -3.260106 | 2.871221 | 2.825263 | 12.18944 | 10.19109
2018-03-22 03:46 | 124111.9 | 3170.5332 | 5 | 17 | 2.999989 | -3.260131 | 2.871221 | 2.871018 | 12.18944 | 10.33133
2018-03-22 03:48 | 124232 | 120.0005 | 6 | 17 | 3.472335 | 0 | 2.871221 | 2.871031 | 12.18944 | 10.33137
2018-03-22 03:50 | 124352 | 240.0001 | 6 | 17 | 3.493361 | 0 | 2.871221 | 2.871031 | 12.18944 | 10.33137
2018-03-22 03:51 | 124412 | 300.0021 | 6 | 17 | 3.497992 | 0 | 2.871221 | 2.871031 | 12.18944 | 10.33137
2018-03-22 03:51 | 124412 | 0.0024 | 7 | 18 | 3.497709 | 0 | 0 | 0 | 0 | 0
2018-03-22 03:53 | 124532.1 | 120.0005 | 2 | 18 | 4.082555 | 4.889985 | 0.1623962 | 0 | 0.650196 | 0
2018-03-22 03:55 | 124652.1 | 240.0001 | 2 | 18 | 4.118258 | 4.88993 | 0.325396 | 0 | 1.318439 | 0
2018-03-22 03:57 | 124772.1 | 360.0014 | 2 | 18 | 4.150482 | 4.889861 | 0.4883864 | 0 | 1.992423 | 0
2018-03-22 03:59 | 124892.1 | 480.001 | 2 | 18 | 4.175086 | 4.889886 | 0.6513796 | 0 | 2.671007 | 0
2018-03-22 04:01 | 125012.1 | 600.0014 | 2 | 18 | 4.198078 | 4.889949 | 0.8143566 | 0 | 3.353297 | 0
2018-03-22 04:03 | 125132.1 | 720.0003 | 2 | 18 | 4.200305 | 4.542436 | 0.9719066 | 0 | 4.015034 | 0
2018-03-22 04:05 | 125252.1 | 840.0013 | 2 | 18 | 4.200205 | 4.184968 | 1.117321 | 0 | 4.625811 | 0
2018-03-22 04:07 | 125372.1 | 960.0001 | 2 | 18 | 4.200243 | 3.850821 | 1.251161 | 0 | 5.187976 | 0
2018-03-22 04:09 | 125492.1 | 1080.0013 | 2 | 18 | 4.20027 | 3.542195 | 1.374308 | 0 | 5.705224 | 0
2018-03-22 04:11 | 125608.5 | 1196.4877 | 2 | 18 | 4.200222 | 3.259992 | 1.484321 | 0 | 6.167304 | 0
2018-03-22 04:13 | 125728.6 | 120.0014 | 3 | 18 | 4.221184 | 3.26014 | 1.592608 | 0 | 6.623156 | 0
2018-03-22 04:15 | 125848.6 | 240.0027 | 3 | 18 | 4.246584 | 3.260072 | 1.701272 | 0 | 7.083205 | 0
2018-03-22 04:17 | 125968.6 | 360.0014 | 3 | 18 | 4.274395 | 3.260024 | 1.809908 | 0 | 7.546026 | 0
2018-03-22 04:19 | 126088.6 | 480.0003 | 3 | 18 | 4.304858 | 3.2602 | 1.918588 | 0 | 8.012195 | 0
2018-03-22 04:21 | 126208.6 | 600.0014 | 3 | 18 | 4.338901 | 3.260196 | 2.027232 | 0 | 8.481708 | 0
2018-03-22 04:23 | 126328.6 | 720.001 | 3 | 18 | 4.376318 | 3.25998 | 2.1359 | 0 | 8.955202 | 0
2018-03-22 04:25 | 126448.6 | 840.0015 | 3 | 18 | 4.400276 | 3.037255 | 2.242941 | 0 | 9.425429 | 0
2018-03-22 04:27 | 126568.6 | 960.0002 | 3 | 18 | 4.400234 | 2.637431 | 2.337302 | 0 | 9.840644 | 0
2018-03-22 04:29 | 126688.6 | 1080.0006 | 3 | 18 | 4.400298 | 2.29905 | 2.419425 | 0 | 10.20201 | 0
2018-03-22 04:31 | 126808.6 | 1200.0002 | 3 | 18 | 4.400229 | 2.008775 | 2.49109 | 0 | 10.51735 | 0
2018-03-22 04:33 | 126928.6 | 1320.0007 | 3 | 18 | 4.400253 | 1.761037 | 2.553807 | 0 | 10.79332 | 0
2018-03-22 04:35 | 127048.6 | 1440.0019 | 3 | 18 | 4.400191 | 1.547716 | 2.608868 | 0 | 11.0356 | 0
2018-03-22 04:37 | 127168.6 | 1560.0015 | 3 | 18 | 4.400257 | 1.366652 | 2.657369 | 0 | 11.24902 | 0
2018-03-22 04:39 | 127288.6 | 1680.0002 | 3 | 18 | 4.400231 | 1.210766 | 2.700251 | 0 | 11.43771 | 0
2018-03-22 04:41 | 127408.6 | 1800.0016 | 3 | 18 | 4.40019 | 1.075598 | 2.738292 | 0 | 11.6051 | 0
2018-03-22 04:43 | 127528.6 | 1920.0009 | 3 | 18 | 4.400152 | 0.9586582 | 2.772164 | 0 | 11.75414 | 0
2018-03-22 04:45 | 127648.6 | 2040.0015 | 3 | 18 | 4.400202 | 0.8580408 | 2.802407 | 0 | 11.88721 | 0
2018-03-22 04:47 | 127768.6 | 2160.001 | 3 | 18 | 4.400188 | 0.7700615 | 2.829494 | 0 | 12.0064 | 0
2018-03-22 04:49 | 127888.6 | 2280.0015 | 3 | 18 | 4.400199 | 0.6930084 | 2.853837 | 0 | 12.11351 | 0
2018-03-22 04:50 | 127959 | 2350.4319 | 3 | 18 | 4.400176 | 0.6519861 | 2.866985 | 0 | 12.17137 | 0
2018-03-22 04:52 | 128079.041 | 120.0013 | 4 | 18 | 4.331529 | 0 | 2.866985 | 0 | 12.17137 | 0
2018-03-22 04:54 | 128199.0406 | 240.0009 | 4 | 18 | 4.325786 | 0 | 2.866985 | 0 | 12.17137 | 0
2018-03-22 04:55 | 128259.0427 | 300.003 | 4 | 18 | 4.324116 | 0 | 2.866985 | 0 | 12.17137 | 0
2018-03-22 04:57 | 128379.1 | 120.0013 | 5 | 18 | 3.98357 | -3.260139 | 2.866985 | 0.1086524 | 12.17137 | 0.4375995
2018-03-22 04:59 | 128499.1 | 240.0009 | 5 | 18 | 3.939269 | -3.260159 | 2.866985 | 0.2173228 | 12.17137 | 0.8680153
2018-03-22 05:01 | 128619.1 | 360.0013 | 5 | 18 | 3.898602 | -3.260098 | 2.866985 | 0.3259786 | 12.17137 | 1.29382
2018-03-22 05:03 | 128739.1 | 480.0001 | 5 | 18 | 3.859012 | -3.260086 | 2.866985 | 0.4346492 | 12.17137 | 1.715319
2018-03-22 05:05 | 128859.1 | 600.0014 | 5 | 18 | 3.820735 | -3.260097 | 2.866985 | 0.5433151 | 12.17137 | 2.132567
2018-03-22 05:07 | 128979.1 | 720.0001 | 5 | 18 | 3.783698 | -3.26009 | 2.866985 | 0.6519776 | 12.17137 | 2.54572
2018-03-22 05:09 | 129099.1 | 840.0006 | 5 | 18 | 3.747708 | -3.259968 | 2.866985 | 0.76064 | 12.17137 | 2.954889
2018-03-22 05:11 | 129219.1 | 960.0009 | 5 | 18 | 3.714407 | -3.260093 | 2.866985 | 0.8693078 | 12.17137 | 3.360306
2018-03-22 05:13 | 129339.1 | 1080.0013 | 5 | 18 | 3.683398 | -3.260021 | 2.866985 | 0.9779764 | 12.17137 | 3.762262
2018-03-22 05:15 | 129459.1 | 1200.0009 | 5 | 18 | 3.653156 | -3.260153 | 2.866985 | 1.086658 | 12.17137 | 4.160919
2018-03-22 05:17 | 129579.1 | 1320.0006 | 5 | 18 | 3.62395 | -3.260135 | 2.866985 | 1.195314 | 12.17137 | 4.556257
2018-03-22 05:19 | 129699.1 | 1440.0009 | 5 | 18 | 3.596253 | -3.260038 | 2.866985 | 1.303974 | 12.17137 | 4.948511
2018-03-22 05:21 | 129819.1 | 1560.0014 | 5 | 18 | 3.571072 | -3.26003 | 2.866985 | 1.412642 | 12.17137 | 5.337926
2018-03-22 05:23 | 129939.1 | 1680.0001 | 5 | 18 | 3.547999 | -3.260081 | 2.866985 | 1.521314 | 12.17137 | 5.724727
2018-03-22 05:25 | 130059.1 | 1800.0005 | 5 | 18 | 3.527165 | -3.260068 | 2.866985 | 1.629969 | 12.17137 | 6.109087
2018-03-22 05:27 | 130179.1 | 1920.0009 | 5 | 18 | 3.508068 | -3.260039 | 2.866985 | 1.738641 | 12.17137 | 6.491335
2018-03-22 05:29 | 130299.1 | 2040.0014 | 5 | 18 | 3.490122 | -3.259708 | 2.866985 | 1.847312 | 12.17137 | 6.871575
2018-03-22 05:31 | 130419.1 | 2160.0009 | 5 | 18 | 3.47321 | -3.25997 | 2.866985 | 1.955963 | 12.17137 | 7.249848
2018-03-22 05:33 | 130539.1 | 2280.0006 | 5 | 18 | 3.456608 | -3.26005 | 2.866985 | 2.064634 | 12.17137 | 7.626386
2018-03-22 05:35 | 130659.1 | 2400.0002 | 5 | 18 | 3.439598 | -3.259998 | 2.866985 | 2.173303 | 12.17137 | 8.001102
2018-03-22 05:37 | 130779.1 | 2520.0013 | 5 | 18 | 3.420637 | -3.260079 | 2.866985 | 2.281961 | 12.17137 | 8.373836
2018-03-22 05:39 | 130899.1 | 2640.0005 | 5 | 18 | 3.398122 | -3.260091 | 2.866985 | 2.390628 | 12.17137 | 8.744359
2018-03-22 05:41 | 131019.1 | 2760.0013 | 5 | 18 | 3.369195 | -3.260012 | 2.866985 | 2.499307 | 12.17137 | 9.11218
2018-03-22 05:43 | 131139.1 | 2880.0009 | 5 | 18 | 3.326247 | -3.260001 | 2.866985 | 2.607964 | 12.17137 | 9.476106
2018-03-22 05:45 | 131259.1 | 3000.0014 | 5 | 18 | 3.255161 | -3.260086 | 2.866985 | 2.716636 | 12.17137 | 9.834072
2018-03-22 05:47 | 131379.1 | 3120.0009 | 5 | 18 | 3.114593 | -3.260121 | 2.866985 | 2.825301 | 12.17137 | 10.18122
2018-03-22 05:48 | 131427 | 3167.8727 | 5 | 18 | 2.999994 | -3.260036 | 2.866985 | 2.868642 | 12.17137 | 10.31397
2018-03-22 05:50 | 131547 | 120.0003 | 6 | 18 | 3.470375 | 0 | 2.866985 | 2.868642 | 12.17137 | 10.31397
2018-03-22 05:52 | 131667 | 239.9998 | 6 | 18 | 3.490924 | 0 | 2.866985 | 2.868642 | 12.17137 | 10.31397
2018-03-22 05:53 | 131727.1 | 300.0034 | 6 | 18 | 3.495489 | 0 | 2.866985 | 2.868642 | 12.17137 | 10.31397
2018-03-22 05:53 | 131727.1 | 0.0025 | 7 | 19 | 3.495422 | 0 | 0 | 0 | 0 | 0
2018-03-22 05:55 | 131847.1 | 120.0013 | 2 | 19 | 4.078913 | 4.890004 | 0.1623925 | 0 | 0.6494869 | 0
2018-03-22 05:57 | 131967.1 | 240.001 | 2 | 19 | 4.11442 | 4.88988 | 0.3253789 | 0 | 1.317043 | 0
2018-03-22 05:59 | 132087.1 | 360.0005 | 2 | 19 | 4.146725 | 4.889918 | 0.4883737 | 0 | 1.990421 | 0
2018-03-22 06:01 | 132207.1 | 480.0001 | 2 | 19 | 4.171504 | 4.889937 | 0.6513739 | 0 | 2.668446 | 0
2018-03-22 06:03 | 132327.1 | 600.0014 | 2 | 19 | 4.195515 | 4.889863 | 0.8143607 | 0 | 3.350238 | 0
2018-03-22 06:05 | 132447.1 | 720.0001 | 2 | 19 | 4.200298 | 4.54597 | 0.9724523 | 0 | 4.014197 | 0
2018-03-22 06:07 | 132567.1 | 840.0013 | 2 | 19 | 4.200251 | 4.152892 | 1.117365 | 0 | 4.62287 | 0
2018-03-22 06:09 | 132687.1 | 960.0003 | 2 | 19 | 4.200247 | 3.802442 | 1.249804 | 0 | 5.179149 | 0
2018-03-22 06:11 | 132807.1 | 1080.0005 | 2 | 19 | 4.200274 | 3.494632 | 1.371298 | 0 | 5.689452 | 0
2018-03-22 06:12 | 132905.3 | 1178.1789 | 2 | 19 | 4.200249 | 3.259997 | 1.463385 | 0 | 6.076241 | 0
2018-03-22 06:14 | 133025.3 | 120.0022 | 3 | 19 | 4.221519 | 3.260036 | 1.571673 | 0 | 6.532116 | 0
2018-03-22 06:16 | 133145.3 | 240.0009 | 3 | 19 | 4.246747 | 3.2601 | 1.680333 | 0 | 6.992171 | 0
2018-03-22 06:18 | 133265.3 | 360.0022 | 3 | 19 | 4.273986 | 3.26007 | 1.788997 | 0 | 7.455097 | 0
2018-03-22 06:20 | 133385.3 | 480.0009 | 3 | 19 | 4.303482 | 3.260079 | 1.897669 | 0 | 7.921148 | 0
2018-03-22 06:22 | 133505.3 | 600.0013 | 3 | 19 | 4.33505 | 3.260112 | 2.006315 | 0 | 8.390401 | 0
2018-03-22 06:24 | 133625.3 | 720.0009 | 3 | 19 | 4.369314 | 3.260167 | 2.11498 | 0 | 8.863304 | 0
2018-03-22 06:26 | 133745.3 | 840.0021 | 3 | 19 | 4.400269 | 3.165053 | 2.22341 | 0 | 9.338989 | 0
2018-03-22 06:28 | 133865.3 | 960.0009 | 3 | 19 | 4.40026 | 2.750188 | 2.321662 | 0 | 9.771324 | 0
2018-03-22 06:30 | 133985.3 | 1080.0012 | 3 | 19 | 4.400229 | 2.403359 | 2.407436 | 0 | 10.14875 | 0
2018-03-22 06:32 | 134105.3 | 1200.0008 | 3 | 19 | 4.40024 | 2.09678 | 2.482289 | 0 | 10.47812 | 0
2018-03-22 06:34 | 134225.3 | 1320.0004 | 3 | 19 | 4.400207 | 1.834612 | 2.547715 | 0 | 10.76601 | 0
2018-03-22 06:36 | 134345.3 | 1440.0007 | 3 | 19 | 4.400225 | 1.610041 | 2.605022 | 0 | 11.01818 | 0
2018-03-22 06:38 | 134465.3 | 1560.0019 | 3 | 19 | 4.400207 | 1.417391 | 2.655403 | 0 | 11.23987 | 0
2018-03-22 06:40 | 134585.3 | 1680.0007 | 3 | 19 | 4.400162 | 1.250967 | 2.699828 | 0 | 11.43535 | 0
2018-03-22 06:42 | 134705.3 | 1800.0019 | 3 | 19 | 4.40021 | 1.108924 | 2.73912 | 0 | 11.60824 | 0
2018-03-22 06:44 | 134825.3 | 1920.0008 | 3 | 19 | 4.400194 | 0.9857454 | 2.773969 | 0 | 11.76158 | 0
2018-03-22 06:46 | 134945.3 | 2040.0004 | 3 | 19 | 4.400191 | 0.8745747 | 2.804942 | 0 | 11.89787 | 0
2018-03-22 06:48 | 135065.3 | 2160.0007 | 3 | 19 | 4.400198 | 0.7764139 | 2.832421 | 0 | 12.01878 | 0
2018-03-22 06:50 | 135185.3 | 2280.0003 | 3 | 19 | 4.400188 | 0.6912403 | 2.856842 | 0 | 12.12624 | 0
2018-03-22 06:51 | 135248.5 | 2343.2106 | 3 | 19 | 4.40018 | 0.6519842 | 2.868626 | 0 | 12.17809 | 0
2018-03-22 06:53 | 135368.6 | 120.0007 | 4 | 19 | 4.331544 | 0 | 2.868627 | 0 | 12.1781 | 0
2018-03-22 06:55 | 135488.6 | 240.0003 | 4 | 19 | 4.3258 | 0 | 2.868627 | 0 | 12.1781 | 0
2018-03-22 06:56 | 135548.6 | 300.0045 | 4 | 19 | 4.32413 | 0 | 2.868627 | 0 | 12.1781 | 0
2018-03-22 06:58 | 135668.7 | 120.0025 | 5 | 19 | 3.980674 | -3.260064 | 2.868627 | 0.1086613 | 12.1781 | 0.4373687
2018-03-22 07:00 | 135788.7 | 240.0018 | 5 | 19 | 3.936555 | -3.259974 | 2.868627 | 0.2173165 | 12.1781 | 0.8674161
2018-03-22 07:02 | 135908.7 | 360.0022 | 5 | 19 | 3.896155 | -3.26001 | 2.868627 | 0.3259775 | 12.1781 | 1.292958
2018-03-22 07:04 | 136028.7 | 480.0008 | 5 | 19 | 3.857112 | -3.260028 | 2.868627 | 0.4346328 | 12.1781 | 1.714165
2018-03-22 07:06 | 136148.7 | 600.0011 | 5 | 19 | 3.819519 | -3.260036 | 2.868627 | 0.5432917 | 12.1781 | 2.131224
2018-03-22 07:08 | 136268.7 | 720.0005 | 5 | 19 | 3.782956 | -3.26007 | 2.868627 | 0.6519563 | 12.1781 | 2.544276
2018-03-22 07:10 | 136388.7 | 840.0005 | 5 | 19 | 3.74744 | -3.259996 | 2.868627 | 0.7606211 | 12.1781 | 2.953402
2018-03-22 07:12 | 136508.7 | 960.0014 | 5 | 19 | 3.714509 | -3.259938 | 2.868627 | 0.8692659 | 12.1781 | 3.358727
2018-03-22 07:14 | 136628.7 | 1080.0007 | 5 | 19 | 3.684216 | -3.259938 | 2.868627 | 0.9779448 | 12.1781 | 3.760753
2018-03-22 07:16 | 136748.7 | 1200.0014 | 5 | 19 | 3.65571 | -3.26003 | 2.868627 | 1.086613 | 12.1781 | 4.15954
2018-03-22 07:18 | 136868.7 | 1320.001 | 5 | 19 | 3.628767 | -3.259978 | 2.868627 | 1.195266 | 12.1781 | 4.555267
2018-03-22 07:20 | 136988.7 | 1440.0004 | 5 | 19 | 3.603324 | -3.259947 | 2.868627 | 1.30392 | 12.1781 | 4.94815
2018-03-22 07:22 | 137108.7 | 1560.0006 | 5 | 19 | 3.579467 | -3.260083 | 2.868627 | 1.412595 | 12.1781 | 5.338427
2018-03-22 07:24 | 137228.7 | 1680.0011 | 5 | 19 | 3.556626 | -3.260083 | 2.868627 | 1.521244 | 12.1781 | 5.726101
2018-03-22 07:26 | 137348.7 | 1800.0005 | 5 | 19 | 3.534198 | -3.259978 | 2.868627 | 1.629914 | 12.1781 | 6.111364
2018-03-22 07:28 | 137468.7 | 1920.001 | 5 | 19 | 3.512784 | -3.259956 | 2.868627 | 1.738576 | 12.1781 | 6.494223
2018-03-22 07:30 | 137588.7 | 2040.0013 | 5 | 19 | 3.492944 | -3.260023 | 2.868627 | 1.847258 | 12.1781 | 6.874898
2018-03-22 07:32 | 137708.7 | 2160.0011 | 5 | 19 | 3.475079 | -3.259961 | 2.868627 | 1.95592 | 12.1781 | 7.253465
2018-03-22 07:34 | 137828.7 | 2280.001 | 5 | 19 | 3.45825 | -3.259988 | 2.868627 | 2.064573 | 12.1781 | 7.630126
2018-03-22 07:36 | 137948.7 | 2400.0017 | 5 | 19 | 3.441261 | -3.259972 | 2.868627 | 2.173241 | 12.1781 | 8.005013
2018-03-22 07:38 | 138068.7 | 2520.0022 | 5 | 19 | 3.42271 | -3.260012 | 2.868627 | 2.281911 | 12.1781 | 8.377981
2018-03-22 07:40 | 138188.7 | 2640.0001 | 5 | 19 | 3.400823 | -3.259948 | 2.868627 | 2.390565 | 12.1781 | 8.748733
2018-03-22 07:42 | 138308.7 | 2760.0007 | 5 | 19 | 3.372406 | -3.259996 | 2.868627 | 2.499224 | 12.1781 | 9.116806
2018-03-22 07:44 | 138428.7 | 2880.0017 | 5 | 19 | 3.329249 | -3.259976 | 2.868627 | 2.6079 | 12.1781 | 9.48114
2018-03-22 07:46 | 138548.7 | 3000.0013 | 5 | 19 | 3.258434 | -3.260044 | 2.868627 | 2.716557 | 12.1781 | 9.839401
2018-03-22 07:48 | 138668.7 | 3120.0014 | 5 | 19 | 3.116751 | -3.259953 | 2.868627 | 2.825205 | 12.1781 | 10.1868
2018-03-22 07:49 | 138716.9 | 3168.2121 | 5 | 19 | 2.999991 | -3.259972 | 2.868627 | 2.868884 | 12.1781 | 10.32063
2018-03-22 07:51 | 138836.9 | 120.0004 | 6 | 19 | 3.466388 | 0 | 2.868627 | 2.868884 | 12.1781 | 10.32063
2018-03-22 07:53 | 138956.9 | 240.0005 | 6 | 19 | 3.486755 | 0 | 2.868627 | 2.868884 | 12.1781 | 10.32063
2018-03-22 07:54 | 139016.9 | 300.0029 | 6 | 19 | 3.491243 | 0 | 2.868627 | 2.868884 | 12.1781 | 10.32063
2018-03-22 07:54 | 139016.9 | 0.004 | 7 | 20 | 3.491237 | 0 | 0 | 0 | 0 | 0
2018-03-22 07:56 | 139137.0126 | 120.0016 | 2 | 20 | 4.076288 | 4.890086 | 0.1624228 | 0 | 0.6489666 | 0
2018-03-22 07:58 | 139257.0112 | 240.0002 | 2 | 20 | 4.111942 | 4.890149 | 0.3254019 | 0 | 1.316077 | 0
2018-03-22 08:00 | 139377.0126 | 360.0016 | 2 | 20 | 4.144361 | 4.890048 | 0.4884176 | 0 | 1.989159 | 0
2018-03-22 08:02 | 139497.012 | 480.001 | 2 | 20 | 4.169183 | 4.890075 | 0.6513935 | 0 | 2.666688 | 0
2018-03-22 08:04 | 139617.0122 | 600.0012 | 2 | 20 | 4.193647 | 4.890016 | 0.8143952 | 0 | 3.348195 | 0
2018-03-22 08:06 | 139737.0112 | 720.0002 | 2 | 20 | 4.200284 | 4.561694 | 0.9730501 | 0 | 4.014461 | 0
2018-03-22 08:08 | 139857.0113 | 840.0003 | 2 | 20 | 4.200255 | 4.16833 | 1.118496 | 0 | 4.625371 | 0
2018-03-22 08:10 | 139977.0113 | 960.0003 | 2 | 20 | 4.200263 | 3.816697 | 1.251374 | 0 | 5.183495 | 0
2018-03-22 08:12 | 140097.0122 | 1080.0012 | 2 | 20 | 4.200225 | 3.505334 | 1.373318 | 0 | 5.695692 | 0
2018-03-22 08:14 | 140199.1004 | 1182.0894 | 2 | 20 | 4.200221 | 3.259995 | 1.469226 | 0 | 6.098529 | 0
2018-03-22 08:16 | 140319.118 | 120.0015 | 3 | 20 | 4.221488 | 3.260135 | 1.577503 | 0 | 6.554358 | 0
2018-03-22 08:18 | 140439.1167 | 240.0002 | 3 | 20 | 4.246558 | 3.260093 | 1.68615 | 0 | 7.014349 | 0
2018-03-22 08:20 | 140559.1176 | 360.0011 | 3 | 20 | 4.273805 | 3.260085 | 1.794831 | 0 | 7.477331 | 0
2018-03-22 08:22 | 140679.1169 | 480.0004 | 3 | 20 | 4.30332 | 3.260091 | 1.903505 | 0 | 7.943367 | 0
2018-03-22 08:24 | 140799.1186 | 600.0021 | 3 | 20 | 4.335078 | 3.260089 | 2.012154 | 0 | 8.412618 | 0
2018-03-22 08:26 | 140919.1179 | 720.0014 | 3 | 20 | 4.369608 | 3.260062 | 2.120824 | 0 | 8.88556 | 0
2018-03-22 08:28 | 141039.117 | 840.0005 | 3 | 20 | 4.40029 | 3.155431 | 2.22917 | 0 | 9.360925 | 0
2018-03-22 08:30 | 141159.117 | 960.0005 | 3 | 20 | 4.400241 | 2.740735 | 2.327107 | 0 | 9.791876 | 0
2018-03-22 08:32 | 141279.118 | 1080.0015 | 3 | 20 | 4.400267 | 2.395223 | 2.412579 | 0 | 10.16797 | 0
2018-03-22 08:34 | 141399.1179 | 1200.0014 | 3 | 20 | 4.400213 | 2.092099 | 2.487252 | 0 | 10.49655 | 0
2018-03-22 08:36 | 141519.1171 | 1320.0006 | 3 | 20 | 4.400254 | 1.832491 | 2.552564 | 0 | 10.78394 | 0
2018-03-22 08:38 | 141639.1178 | 1440.0013 | 3 | 20 | 4.400194 | 1.607075 | 2.609802 | 0 | 11.0358 | 0
2018-03-22 08:40 | 141759.1172 | 1560.0007 | 3 | 20 | 4.400244 | 1.414987 | 2.660087 | 0 | 11.25707 | 0
2018-03-22 08:42 | 141879.1171 | 1680.0006 | 3 | 20 | 4.400216 | 1.244787 | 2.70437 | 0 | 11.45192 | 0
2018-03-22 08:44 | 141999.1171 | 1800.0006 | 3 | 20 | 4.400188 | 1.093575 | 2.743288 | 0 | 11.62317 | 0
2018-03-22 08:46 | 142119.1179 | 1920.0014 | 3 | 20 | 4.400171 | 0.9630098 | 2.777533 | 0 | 11.77386 | 0
2018-03-22 08:48 | 142239.1172 | 2040.0007 | 3 | 20 | 4.400201 | 0.8538914 | 2.80776 | 0 | 11.90686 | 0
2018-03-22 08:50 | 142359.1171 | 2160.0006 | 3 | 20 | 4.400206 | 0.7623997 | 2.834651 | 0 | 12.02519 | 0
2018-03-22 08:52 | 142479.1172 | 2280.0007 | 3 | 20 | 4.400179 | 0.6837091 | 2.858713 | 0 | 12.13106 | 0
2018-03-22 08:53 | 142534.5481 | 2335.4316 | 3 | 20 | 4.400224 | 0.6519976 | 2.868988 | 0 | 12.17627 | 0
2018-03-22 08:55 | 142654.6 | 120.0008 | 4 | 20 | 4.331377 | 0 | 2.868989 | 0 | 12.17628 | 0
2018-03-22 08:57 | 142774.6 | 240.0007 | 4 | 20 | 4.325557 | 0 | 2.868989 | 0 | 12.17628 | 0
2018-03-22 08:58 | 142834.6 | 300.0038 | 4 | 20 | 4.323903 | 0 | 2.868989 | 0 | 12.17628 | 0
2018-03-22 09:00 | 142954.7 | 120.0002 | 5 | 20 | 3.981441 | -3.260066 | 2.868989 | 0.1086522 | 12.17628 | 0.4373875
2018-03-22 09:02 | 143074.7 | 240.0009 | 5 | 20 | 3.937801 | -3.259974 | 2.868989 | 0.2173068 | 12.17628 | 0.8675428
2018-03-22 09:04 | 143194.7 | 360.001 | 5 | 20 | 3.897805 | -3.259943 | 2.868989 | 0.3259649 | 12.17628 | 1.293234
2018-03-22 09:06 | 143314.7 | 480.0017 | 5 | 20 | 3.85887 | -3.259973 | 2.868989 | 0.4346357 | 12.17628 | 1.714688
2018-03-22 09:08 | 143434.7 | 600.0001 | 5 | 20 | 3.821354 | -3.259896 | 2.868989 | 0.5432919 | 12.17628 | 2.131926
2018-03-22 09:10 | 143554.7 | 720.0001 | 5 | 20 | 3.784879 | -3.25988 | 2.868989 | 0.6519475 | 12.17628 | 2.545148
2018-03-22 09:12 | 143674.7 | 840.0009 | 5 | 20 | 3.749432 | -3.259908 | 2.868989 | 0.7606111 | 12.17628 | 2.954485
2018-03-22 09:14 | 143794.7 | 960.0009 | 5 | 20 | 3.716539 | -3.259845 | 2.868989 | 0.8692791 | 12.17628 | 3.360111
2018-03-22 09:16 | 143914.7 | 1080.001 | 5 | 20 | 3.686252 | -3.259849 | 2.868989 | 0.9779429 | 12.17628 | 3.762299
2018-03-22 09:18 | 144034.7 | 1200.0001 | 5 | 20 | 3.657563 | -3.260184 | 2.868989 | 1.086601 | 12.17628 | 4.161276
2018-03-22 09:20 | 144154.7 | 1320.0009 | 5 | 20 | 3.62867 | -3.259865 | 2.868989 | 1.195268 | 12.17628 | 4.557164
2018-03-22 09:22 | 144274.7 | 1440.0002 | 5 | 20 | 3.600723 | -3.259816 | 2.868989 | 1.303923 | 12.17628 | 4.94991
2018-03-22 09:24 | 144394.7 | 1560.0002 | 5 | 20 | 3.574078 | -3.259878 | 2.868989 | 1.412583 | 12.17628 | 5.339687
2018-03-22 09:26 | 144514.7 | 1680.0001 | 5 | 20 | 3.550432 | -3.25985 | 2.868989 | 1.52124 | 12.17628 | 5.726731
2018-03-22 09:28 | 144634.7 | 1800.0001 | 5 | 20 | 3.529461 | -3.25987 | 2.868989 | 1.629908 | 12.17628 | 6.111388
2018-03-22 09:30 | 144754.7 | 1920.0006 | 5 | 20 | 3.51026 | -3.259807 | 2.868989 | 1.738573 | 12.17628 | 6.493853
2018-03-22 09:32 | 144874.7 | 2040.0001 | 5 | 20 | 3.49258 | -3.259912 | 2.868989 | 1.847233 | 12.17628 | 6.87431
2018-03-22 09:34 | 144994.7 | 2160.0002 | 5 | 20 | 3.475828 | -3.260026 | 2.868989 | 1.955896 | 12.17628 | 7.252906
2018-03-22 09:36 | 145114.7 | 2280.0002 | 5 | 20 | 3.4598 | -3.259878 | 2.868989 | 2.064557 | 12.17628 | 7.629725
2018-03-22 09:38 | 145234.7 | 2400.0009 | 5 | 20 | 3.443407 | -3.259885 | 2.868989 | 2.173225 | 12.17628 | 8.004817
2018-03-22 09:40 | 145354.7 | 2520.001 | 5 | 20 | 3.425222 | -3.259851 | 2.868989 | 2.28188 | 12.17628 | 8.377994
2018-03-22 09:42 | 145474.7 | 2640.0003 | 5 | 20 | 3.403897 | -3.260204 | 2.868989 | 2.390532 | 12.17628 | 8.74904
2018-03-22 09:44 | 145594.7 | 2760.0002 | 5 | 20 | 3.375638 | -3.260173 | 2.868989 | 2.4992 | 12.17628 | 9.11749
2018-03-22 09:46 | 145714.7 | 2880.0002 | 5 | 20 | 3.333539 | -3.260162 | 2.868989 | 2.607864 | 12.17628 | 9.482189
2018-03-22 09:48 | 145834.7 | 3000.0002 | 5 | 20 | 3.262719 | -3.259847 | 2.868989 | 2.716521 | 12.17628 | 9.840905
2018-03-22 09:50 | 145954.7 | 3120.0003 | 5 | 20 | 3.121501 | -3.260039 | 2.868989 | 2.825189 | 12.17628 | 10.18887
2018-03-22 09:51 | 146004.3 | 3169.6353 | 5 | 20 | 2.999996 | -3.259862 | 2.868989 | 2.87011 | 12.17628 | 10.32664
2018-03-22 09:53 | 146124.3 | 120.0007 | 6 | 20 | 3.460958 | 0 | 2.868989 | 2.87011 | 12.17628 | 10.32664
2018-03-22 09:55 | 146244.3 | 240.0008 | 6 | 20 | 3.480994 | 0 | 2.868989 | 2.87011 | 12.17628 | 10.32664
2018-03-22 09:56 | 146304.3 | 300.0029 | 6 | 20 | 3.485439 | 0 | 2.868989 | 2.87011 | 12.17628 | 10.32664
2018-03-22 09:56 | 146304.4 | 0.0024 | 7 | 21 | 3.485365 | 0 | 0 | 0 | 0 | 0
2018-03-22 09:58 | 146424.4 | 120.001 | 2 | 21 | 4.0788 | 4.890038 | 0.1624122 | 1.018e-09 | 0.6487039 | 3.549e-09
2018-03-22 10:00 | 146544.4 | 240.001 | 2 | 21 | 4.116908 | 4.890157 | 0.3254187 | 1.018e-09 | 1.316534 | 3.549e-09
2018-03-22 10:02 | 146664.4 | 360.0003 | 2 | 21 | 4.150572 | 4.890059 | 0.4884046 | 1.018e-09 | 1.990409 | 3.549e-09
2018-03-22 10:04 | 146784.4 | 480.001 | 2 | 21 | 4.175957 | 4.890111 | 0.6514055 | 1.018e-09 | 2.669103 | 3.549e-09
2018-03-22 10:06 | 146904.4 | 600.0011 | 2 | 21 | 4.199425 | 4.889989 | 0.8143891 | 1.018e-09 | 3.351609 | 3.549e-09
2018-03-22 10:08 | 147024.4 | 720.0011 | 2 | 21 | 4.200287 | 4.52497 | 0.9713712 | 1.018e-09 | 4.010974 | 3.549e-09
2018-03-22 10:10 | 147144.4 | 840.0003 | 2 | 21 | 4.200229 | 4.168626 | 1.116167 | 1.018e-09 | 4.619154 | 3.549e-09
2018-03-22 10:12 | 147264.4 | 960.0003 | 2 | 21 | 4.200245 | 3.841712 | 1.249604 | 1.018e-09 | 5.179625 | 3.549e-09
2018-03-22 10:14 | 147384.4 | 1080.0011 | 2 | 21 | 4.200235 | 3.53719 | 1.372517 | 1.018e-09 | 5.695891 | 3.549e-09
2018-03-22 10:16 | 147501.6 | 1197.1833 | 2 | 21 | 4.200237 | 3.259995 | 1.483089 | 1.018e-09 | 6.160318 | 3.549e-09
2018-03-22 10:18 | 147621.6 | 120.0002 | 3 | 21 | 4.220968 | 3.260142 | 1.591383 | 1.018e-09 | 6.616195 | 3.549e-09
2018-03-22 10:20 | 147741.6 | 240.0013 | 3 | 21 | 4.245735 | 3.260207 | 1.70005 | 1.018e-09 | 7.0762 | 3.549e-09
2018-03-22 10:22 | 147861.6 | 360.0001 | 3 | 21 | 4.272881 | 3.260125 | 1.80871 | 1.018e-09 | 7.538997 | 3.549e-09
2018-03-22 10:24 | 147981.6 | 480.001 | 3 | 21 | 4.302311 | 3.260051 | 1.917369 | 1.018e-09 | 8.00486 | 3.549e-09
2018-03-22 10:26 | 148101.6 | 600.0003 | 3 | 21 | 4.334213 | 3.260068 | 2.026042 | 1.018e-09 | 8.474113 | 3.549e-09
2018-03-22 10:28 | 148221.6 | 720.0002 | 3 | 21 | 4.368797 | 3.259812 | 2.134702 | 1.018e-09 | 8.946924 | 3.549e-09
2018-03-22 10:30 | 148341.6 | 840.0002 | 3 | 21 | 4.400278 | 3.14412 | 2.242997 | 1.018e-09 | 9.422033 | 3.549e-09
2018-03-22 10:32 | 148461.6 | 960.0003 | 3 | 21 | 4.400273 | 2.704101 | 2.340136 | 1.018e-09 | 9.849471 | 3.549e-09
2018-03-22 10:34 | 148581.6 | 1080.0001 | 3 | 21 | 4.400239 | 2.338035 | 2.42402 | 1.018e-09 | 10.21858 | 3.549e-09
2018-03-22 10:36 | 148701.6 | 1200.001 | 3 | 21 | 4.400228 | 2.035218 | 2.496764 | 1.018e-09 | 10.53868 | 3.549e-09
2018-03-22 10:38 | 148821.6 | 1320.0004 | 3 | 21 | 4.400227 | 1.776554 | 2.560198 | 1.018e-09 | 10.8178 | 3.549e-09
2018-03-22 10:40 | 148941.6 | 1440.0002 | 3 | 21 | 4.400233 | 1.559075 | 2.615699 | 1.018e-09 | 11.06202 | 3.549e-09
2018-03-22 10:42 | 149061.6 | 1560.0003 | 3 | 21 | 4.400175 | 1.372779 | 2.664494 | 1.018e-09 | 11.27672 | 3.549e-09
2018-03-22 10:44 | 149181.6 | 1680.0002 | 3 | 21 | 4.400236 | 1.214489 | 2.707548 | 1.018e-09 | 11.46617 | 3.549e-09
2018-03-22 10:46 | 149301.6 | 1800.001 | 3 | 21 | 4.400217 | 1.078304 | 2.745685 | 1.018e-09 | 11.63398 | 3.549e-09
2018-03-22 10:48 | 149421.6 | 1920.0002 | 3 | 21 | 4.400249 | 0.9606485 | 2.779599 | 1.018e-09 | 11.78321 | 3.549e-09
2018-03-22 10:50 | 149541.6 | 2040.001 | 3 | 21 | 4.400179 | 0.8584671 | 2.809865 | 1.018e-09 | 11.91639 | 3.549e-09
2018-03-22 10:52 | 149661.6 | 2160.0011 | 3 | 21 | 4.400199 | 0.7703686 | 2.836965 | 1.018e-09 | 12.03563 | 3.549e-09
2018-03-22 10:54 | 149781.6 | 2280.0002 | 3 | 21 | 4.400161 | 0.6932726 | 2.861312 | 1.018e-09 | 12.14276 | 3.549e-09
2018-03-22 10:55 | 149853 | 2351.3609 | 3 | 21 | 4.400202 | 0.6519928 | 2.87463 | 1.018e-09 | 12.20137 | 3.549e-09
2018-03-22 10:57 | 149973 | 120.001 | 4 | 21 | 4.332251 | 0 | 2.87463 | 1.018e-09 | 12.20137 | 3.549e-09
2018-03-22 10:59 | 150093 | 240.0002 | 4 | 21 | 4.326501 | 0 | 2.87463 | 1.018e-09 | 12.20137 | 3.549e-09
2018-03-22 11:00 | 150153 | 300.0031 | 4 | 21 | 4.324859 | 0 | 2.87463 | 1.018e-09 | 12.20137 | 3.549e-09
2018-03-22 11:02 | 150273.1 | 120.0002 | 5 | 21 | 3.988472 | -3.260064 | 2.87463 | 0.1086607 | 12.20137 | 0.4381015
2018-03-22 11:04 | 150393.1 | 240.0001 | 5 | 21 | 3.94267 | -3.260061 | 2.87463 | 0.2173139 | 12.20137 | 0.8689128
2018-03-22 11:06 | 150513.1 | 360.0002 | 5 | 21 | 3.899731 | -3.260013 | 2.87463 | 0.3259825 | 12.20137 | 1.295017
2018-03-22 11:08 | 150633.1 | 480 | 5 | 21 | 3.857977 | -3.260071 | 2.87463 | 0.4346512 | 12.20137 | 1.716501
2018-03-22 11:10 | 150753.1 | 600.001 | 5 | 21 | 3.818972 | -3.260018 | 2.87463 | 0.5433122 | 12.20137 | 2.133576
2018-03-22 11:12 | 150873.1 | 720.0002 | 5 | 21 | 3.781562 | -3.260025 | 2.87463 | 0.6519579 | 12.20137 | 2.546444
2018-03-22 11:14 | 150993.1 | 840.001 | 5 | 21 | 3.745613 | -3.260038 | 2.87463 | 0.7606429 | 12.20137 | 2.955473
2018-03-22 11:16 | 151113.1 | 960.0011 | 5 | 21 | 3.712051 | -3.259952 | 2.87463 | 0.869303 | 12.20137 | 3.360617
2018-03-22 11:18 | 151233.1 | 1080.0002 | 5 | 21 | 3.681377 | -3.259993 | 2.87463 | 0.9779558 | 12.20137 | 3.762259
2018-03-22 11:20 | 151353.1 | 1200.0002 | 5 | 21 | 3.652715 | -3.259903 | 2.87463 | 1.086616 | 12.20137 | 4.160705
2018-03-22 11:22 | 151473.1 | 1320.0002 | 5 | 21 | 3.625765 | -3.259972 | 2.87463 | 1.195284 | 12.20137 | 4.556161
2018-03-22 11:24 | 151593.1 | 1440.0009 | 5 | 21 | 3.600306 | -3.259896 | 2.87463 | 1.303938 | 12.20137 | 4.948716
2018-03-22 11:26 | 151713.1 | 1560.0002 | 5 | 21 | 3.576393 | -3.259855 | 2.87463 | 1.412607 | 12.20137 | 5.338641
2018-03-22 11:28 | 151833.1 | 1680.0002 | 5 | 21 | 3.554292 | -3.259918 | 2.87463 | 1.521261 | 12.20137 | 5.726007
2018-03-22 11:30 | 151953.1 | 1800.0002 | 5 | 21 | 3.534052 | -3.260099 | 2.87463 | 1.629928 | 12.20137 | 6.111128
2018-03-22 11:32 | 152073.1 | 1920.001 | 5 | 21 | 3.515597 | -3.25983 | 2.87463 | 1.738594 | 12.20137 | 6.494145
2018-03-22 11:34 | 152193.1 | 2040.0009 | 5 | 21 | 3.49847 | -3.260041 | 2.87463 | 1.847233 | 12.20137 | 6.875138
2018-03-22 11:36 | 152313.1 | 2160.001 | 5 | 21 | 3.482111 | -3.259847 | 2.87463 | 1.955894 | 12.20137 | 7.254384
2018-03-22 11:38 | 152433.1 | 2280.0002 | 5 | 21 | 3.464362 | -3.259793 | 2.87463 | 2.064561 | 12.20137 | 7.631829
2018-03-22 11:40 | 152553.1 | 2400.0001 | 5 | 21 | 3.445343 | -3.259928 | 2.87463 | 2.173233 | 12.20137 | 8.007291
2018-03-22 11:42 | 152673.1 | 2520.001 | 5 | 21 | 3.424002 | -3.259883 | 2.87463 | 2.281892 | 12.20137 | 8.380529
2018-03-22 11:44 | 152793.1 | 2640.0009 | 5 | 21 | 3.400603 | -3.259894 | 2.87463 | 2.390558 | 12.20137 | 8.751351
2018-03-22 11:46 | 152913.1 | 2760.001 | 5 | 21 | 3.371012 | -3.259918 | 2.87463 | 2.499223 | 12.20137 | 9.119368
2018-03-22 11:48 | 153033.1 | 2880.0009 | 5 | 21 | 3.327699 | -3.260008 | 2.87463 | 2.607872 | 12.20137 | 9.483442
2018-03-22 11:50 | 153153.1 | 3000.0009 | 5 | 21 | 3.256676 | -3.259925 | 2.87463 | 2.716535 | 12.20137 | 9.841537
2018-03-22 11:52 | 153273.1 | 3120.0011 | 5 | 21 | 3.116806 | -3.259986 | 2.87463 | 2.82521 | 12.20137 | 10.1889
2018-03-22 11:53 | 153322.2 | 3169.1009 | 5 | 21 | 2.999986 | -3.259945 | 2.87463 | 2.869668 | 12.20137 | 10.32512
2018-03-22 11:55 | 153442.3 | 120.0011 | 6 | 21 | 3.470004 | 0 | 2.87463 | 2.869668 | 12.20137 | 10.32512
2018-03-22 11:57 | 153562.3 | 240.0002 | 6 | 21 | 3.490806 | 0 | 2.87463 | 2.869668 | 12.20137 | 10.32512
2018-03-22 11:58 | 153622.3 | 300.004 | 6 | 21 | 3.495408 | 0 | 2.87463 | 2.869668 | 12.20137 | 10.32512
2018-03-22 11:58 | 153622.3 | 0.0024 | 7 | 22 | 3.495466 | 0 | 0 | 0 | 0 | 0
2018-03-22 12:00 | 153742.4 | 120.0018 | 2 | 22 | 4.079406 | 4.890103 | 0.162399 | 3.792e-09 | 0.6495951 | 1.3256e-08
2018-03-22 12:02 | 153862.4 | 240.0002 | 2 | 22 | 4.114985 | 4.890061 | 0.3254063 | 3.792e-09 | 1.317324 | 1.3256e-08
2018-03-22 12:04 | 153982.4 | 360.0002 | 2 | 22 | 4.147151 | 4.890014 | 0.4883892 | 3.792e-09 | 1.990741 | 1.3256e-08
2018-03-22 12:06 | 154102.4 | 480.0009 | 2 | 22 | 4.171499 | 4.890027 | 0.6513906 | 3.792e-09 | 2.668794 | 1.3256e-08
2018-03-22 12:08 | 154222.4 | 600.0002 | 2 | 22 | 4.194589 | 4.890008 | 0.8143699 | 3.792e-09 | 3.350516 | 1.3256e-08
2018-03-22 12:10 | 154342.4 | 720.0018 | 2 | 22 | 4.200256 | 4.589379 | 0.9733768 | 3.792e-09 | 4.018281 | 1.3256e-08
2018-03-22 12:12 | 154462.4 | 840.0003 | 2 | 22 | 4.200297 | 4.215917 | 1.120161 | 3.792e-09 | 4.634816 | 1.3256e-08
2018-03-22 12:14 | 154582.4 | 960.0009 | 2 | 22 | 4.200261 | 3.850621 | 1.254512 | 3.792e-09 | 5.199123 | 1.3256e-08
2018-03-22 12:16 | 154702.4 | 1080.0018 | 2 | 22 | 4.200248 | 3.5132 | 1.377162 | 3.792e-09 | 5.714286 | 1.3256e-08
2018-03-22 12:17 | 154802.3 | 1179.9784 | 2 | 22 | 4.200284 | 3.259992 | 1.471134 | 3.792e-09 | 6.108992 | 1.3256e-08
2018-03-22 12:19 | 154922.3 | 120.0002 | 3 | 22 | 4.222061 | 3.26007 | 1.579412 | 3.792e-09 | 6.564857 | 1.3256e-08
2018-03-22 12:21 | 155042.3 | 240.0003 | 3 | 22 | 4.247692 | 3.259862 | 1.688072 | 3.792e-09 | 7.025008 | 1.3256e-08
2018-03-22 12:23 | 155162.3 | 360.0018 | 3 | 22 | 4.275422 | 3.25978 | 1.796739 | 3.792e-09 | 7.48808 | 1.3256e-08
2018-03-22 12:25 | 155282.3 | 480.0002 | 3 | 22 | 4.305376 | 3.259862 | 1.905381 | 3.792e-09 | 7.954179 | 1.3256e-08
2018-03-22 12:27 | 155402.3 | 600.0002 | 3 | 22 | 4.337412 | 3.25998 | 2.014045 | 3.792e-09 | 8.423738 | 1.3256e-08
2018-03-22 12:29 | 155522.3 | 720.0002 | 3 | 22 | 4.372278 | 3.259862 | 2.122699 | 3.792e-09 | 8.896888 | 1.3256e-08
2018-03-22 12:31 | 155642.3 | 840.0002 | 3 | 22 | 4.400286 | 3.120765 | 2.230782 | 3.792e-09 | 9.371318 | 1.3256e-08
2018-03-22 12:33 | 155762.3 | 960.0002 | 3 | 22 | 4.40026 | 2.713416 | 2.327735 | 3.792e-09 | 9.797939 | 1.3256e-08
2018-03-22 12:35 | 155882.3 | 1080.0003 | 3 | 22 | 4.400221 | 2.371087 | 2.412368 | 3.792e-09 | 10.17035 | 1.3256e-08
2018-03-22 12:37 | 156002.3 | 1200.0004 | 3 | 22 | 4.400263 | 2.074964 | 2.486348 | 3.792e-09 | 10.49588 | 1.3256e-08
2018-03-22 12:39 | 156122.3 | 1320.0002 | 3 | 22 | 4.400256 | 1.817871 | 2.551108 | 3.792e-09 | 10.78084 | 1.3256e-08
2018-03-22 12:41 | 156242.3 | 1440.0002 | 3 | 22 | 4.400252 | 1.597174 | 2.607923 | 3.792e-09 | 11.03084 | 1.3256e-08
2018-03-22 12:43 | 156362.3 | 1560.0011 | 3 | 22 | 4.400217 | 1.406348 | 2.657892 | 3.792e-09 | 11.25071 | 1.3256e-08
2018-03-22 12:45 | 156482.3 | 1680.0011 | 3 | 22 | 4.400234 | 1.239502 | 2.701928 | 3.792e-09 | 11.44448 | 1.3256e-08
2018-03-22 12:47 | 156602.3 | 1800.0004 | 3 | 22 | 4.400201 | 1.090124 | 2.740687 | 3.792e-09 | 11.61503 | 1.3256e-08
2018-03-22 12:49 | 156722.3 | 1920.0003 | 3 | 22 | 4.400193 | 0.960885 | 2.774821 | 3.792e-09 | 11.76522 | 1.3256e-08
2018-03-22 12:51 | 156842.3 | 2040.0004 | 3 | 22 | 4.400178 | 0.852149 | 2.804986 | 3.792e-09 | 11.89795 | 1.3256e-08
2018-03-22 12:53 | 156962.3 | 2160.0002 | 3 | 22 | 4.400165 | 0.7609739 | 2.831835 | 3.792e-09 | 12.0161 | 1.3256e-08
2018-03-22 12:55 | 157082.3 | 2280.001 | 3 | 22 | 4.400161 | 0.6833963 | 2.855874 | 3.792e-09 | 12.12187 | 1.3256e-08
2018-03-22 12:56 | 157136.1 | 2333.7561 | 3 | 22 | 4.400204 | 0.6519976 | 2.865841 | 3.792e-09 | 12.16573 | 1.3256e-08
2018-03-22 12:58 | 157256.2 | 120.0009 | 4 | 22 | 4.331328 | 0 | 2.865841 | 3.792e-09 | 12.16573 | 1.3256e-08
2018-03-22 13:00 | 157376.2 | 240 | 4 | 22 | 4.325479 | 0 | 2.865841 | 3.792e-09 | 12.16573 | 1.3256e-08
2018-03-22 13:01 | 157436.2 | 300.003 | 4 | 22 | 4.323843 | 0 | 2.865841 | 3.792e-09 | 12.16573 | 1.3256e-08
2018-03-22 13:03 | 157556.2 | 120.0001 | 5 | 22 | 3.982005 | -3.260064 | 2.865841 | 0.108659 | 12.16573 | 0.4374588
2018-03-22 13:05 | 157676.2 | 240.001 | 5 | 22 | 3.938367 | -3.260077 | 2.865841 | 0.2173229 | 12.16573 | 0.8677144
2018-03-22 13:07 | 157796.2 | 360.0002 | 5 | 22 | 3.898326 | -3.260044 | 2.865841 | 0.3259698 | 12.16573 | 1.293419
2018-03-22 13:09 | 157916.2 | 480.0002 | 5 | 22 | 3.859446 | -3.260126 | 2.865841 | 0.4346397 | 12.16573 | 1.71493
2018-03-22 13:11 | 158036.2 | 600.0002 | 5 | 22 | 3.821966 | -3.260095 | 2.865841 | 0.5433089 | 12.16573 | 2.132285
2018-03-22 13:13 | 158156.2 | 720.0009 | 5 | 22 | 3.785677 | -3.260104 | 2.865841 | 0.651977 | 12.16573 | 2.545631
2018-03-22 13:15 | 158276.2 | 840.0002 | 5 | 22 | 3.750104 | -3.26009 | 2.865841 | 0.7606522 | 12.16573 | 2.955092
2018-03-22 13:17 | 158396.2 | 960.001 | 5 | 22 | 3.717046 | -3.259998 | 2.865841 | 0.8692944 | 12.16573 | 3.360693
2018-03-22 13:19 | 158516.2 | 1080.0009 | 5 | 22 | 3.684849 | -3.260016 | 2.865841 | 0.977971 | 12.16573 | 3.762887
2018-03-22 13:21 | 158636.2 | 1200.0002 | 5 | 22 | 3.653844 | -3.259983 | 2.865841 | 1.08663 | 12.16573 | 4.161581
2018-03-22 13:23 | 158756.2 | 1320.0002 | 5 | 22 | 3.62414 | -3.259947 | 2.865841 | 1.195304 | 12.16573 | 4.557027
2018-03-22 13:25 | 158876.2 | 1440.0002 | 5 | 22 | 3.597401 | -3.260023 | 2.865841 | 1.30396 | 12.16573 | 4.949338
2018-03-22 13:27 | 158996.2 | 1560.001 | 5 | 22 | 3.572835 | -3.260036 | 2.865841 | 1.412616 | 12.16573 | 5.338866
2018-03-22 13:29 | 159116.2 | 1680.0009 | 5 | 22 | 3.550313 | -3.259986 | 2.865841 | 1.521285 | 12.16573 | 5.725872
2018-03-22 13:31 | 159236.2 | 1800.0018 | 5 | 22 | 3.529688 | -3.260032 | 2.865841 | 1.629954 | 12.16573 | 6.110536
2018-03-22 13:33 | 159356.2 | 1920.001 | 5 | 22 | 3.51095 | -3.259986 | 2.865841 | 1.738616 | 12.16573 | 6.493045
2018-03-22 13:35 | 159476.2 | 2040.0009 | 5 | 22 | 3.49358 | -3.260033 | 2.865841 | 1.847279 | 12.16573 | 6.873602
2018-03-22 13:37 | 159596.2 | 2160.0001 | 5 | 22 | 3.477283 | -3.260016 | 2.865841 | 1.955948 | 12.16573 | 7.252353
2018-03-22 13:39 | 159716.2 | 2280.0018 | 5 | 22 | 3.461407 | -3.259905 | 2.865841 | 2.064608 | 12.16573 | 7.629329
2018-03-22 13:41 | 159836.2 | 2400.001 | 5 | 22 | 3.444915 | -3.260048 | 2.865841 | 2.173265 | 12.16573 | 8.004551
2018-03-22 13:43 | 159956.2 | 2520.0002 | 5 | 22 | 3.427204 | -3.259943 | 2.865841 | 2.281922 | 12.16573 | 8.377923
2018-03-22 13:45 | 160076.2 | 2640.0018 | 5 | 22 | 3.40585 | -3.260021 | 2.865841 | 2.390584 | 12.16573 | 8.749204
2018-03-22 13:47 | 160196.2 | 2760.0002 | 5 | 22 | 3.377856 | -3.259938 | 2.865841 | 2.499254 | 12.16573 | 9.11788
2018-03-22 13:49 | 160316.2 | 2880.0001 | 5 | 22 | 3.335132 | -3.259958 | 2.865841 | 2.607904 | 12.16573 | 9.482758
2018-03-22 13:51 | 160436.2 | 3000.0002 | 5 | 22 | 3.260575 | -3.259943 | 2.865841 | 2.716572 | 12.16573 | 9.841492
2018-03-22 13:53 | 160556.2 | 3120.0002 | 5 | 22 | 3.112319 | -3.259952 | 2.865841 | 2.825237 | 12.16573 | 10.18886
2018-03-22 13:54 | 160601.5 | 3165.2191 | 5 | 22 | 2.999998 | -3.259862 | 2.865841 | 2.866178 | 12.16573 | 10.31419
2018-03-22 13:56 | 160721.5 | 120.0009 | 6 | 22 | 3.4677 | 0 | 2.865841 | 2.866178 | 12.16573 | 10.31419
2018-03-22 13:58 | 160841.5 | 240 | 6 | 22 | 3.488407 | 0 | 2.865841 | 2.866178 | 12.16573 | 10.31419
2018-03-22 13:59 | 160901.5 | 300.003 | 6 | 22 | 3.492966 | 0 | 2.865841 | 2.866178 | 12.16573 | 10.31419
2018-03-22 13:59 | 160901.5 | 0.0024 | 7 | 23 | 3.493005 | 0 | 0 | 0 | 0 | 0
2018-03-22 14:01 | 161021.6 | 120.0009 | 2 | 23 | 4.082949 | 4.890029 | 0.1623892 | 1.354e-09 | 0.6499087 | 4.729e-09
2018-03-22 14:03 | 161141.6 | 240.0002 | 2 | 23 | 4.118283 | 4.890094 | 0.3253827 | 1.354e-09 | 1.31813 | 4.729e-09
2018-03-22 14:05 | 161261.6 | 360.0018 | 2 | 23 | 4.150582 | 4.889995 | 0.4883819 | 1.354e-09 | 1.992176 | 4.729e-09
2018-03-22 14:07 | 161381.6 | 480.0018 | 2 | 23 | 4.175123 | 4.889968 | 0.6513793 | 1.354e-09 | 2.670784 | 4.729e-09
2018-03-22 14:09 | 161501.6 | 600.001 | 2 | 23 | 4.198195 | 4.889989 | 0.8143708 | 1.354e-09 | 3.353147 | 4.729e-09
2018-03-22 14:11 | 161621.6 | 720.0018 | 2 | 23 | 4.200294 | 4.541928 | 0.9719067 | 1.354e-09 | 4.014825 | 4.729e-09
2018-03-22 14:13 | 161741.6 | 840.0003 | 2 | 23 | 4.200264 | 4.185493 | 1.117308 | 1.354e-09 | 4.625551 | 4.729e-09
2018-03-22 14:15 | 161861.6 | 960.0019 | 2 | 23 | 4.200268 | 3.856587 | 1.251263 | 1.354e-09 | 5.188196 | 4.729e-09
2018-03-22 14:17 | 161981.6 | 1080.0011 | 2 | 23 | 4.200231 | 3.551875 | 1.374679 | 1.354e-09 | 5.706573 | 4.729e-09
2018-03-22 14:19 | 162101.6 | 1200.0003 | 2 | 23 | 4.200281 | 3.268786 | 1.488291 | 1.354e-09 | 6.183774 | 4.729e-09
2018-03-22 14:19 | 162105.2 | 1203.6305 | 2 | 23 | 4.200264 | 3.259994 | 1.491581 | 1.354e-09 | 6.197591 | 4.729e-09
2018-03-22 14:21 | 162225.2 | 120.0012 | 3 | 23 | 4.221092 | 3.259892 | 1.599865 | 1.354e-09 | 6.653432 | 4.729e-09
2018-03-22 14:23 | 162345.2 | 240.0002 | 3 | 23 | 4.247643 | 3.260093 | 1.708531 | 1.354e-09 | 7.113527 | 4.729e-09
2018-03-22 14:25 | 162465.2 | 360.0003 | 3 | 23 | 4.277357 | 3.260144 | 1.817199 | 1.354e-09 | 7.576692 | 4.729e-09
2018-03-22 14:27 | 162585.2 | 480.0019 | 3 | 23 | 4.309798 | 3.260194 | 1.925868 | 1.354e-09 | 8.043248 | 4.729e-09
2018-03-22 14:29 | 162705.2 | 600.002 | 3 | 23 | 4.3438 | 3.259839 | 2.034531 | 1.354e-09 | 8.513405 | 4.729e-09
2018-03-22 14:31 | 162825.2 | 720.0011 | 3 | 23 | 4.380035 | 3.259847 | 2.143182 | 1.354e-09 | 8.987309 | 4.729e-09
2018-03-22 14:33 | 162945.2 | 840.0019 | 3 | 23 | 4.400267 | 3.017703 | 2.249806 | 1.354e-09 | 9.455894 | 4.729e-09
2018-03-22 14:35 | 163065.2 | 960.0002 | 3 | 23 | 4.400258 | 2.632218 | 2.343786 | 1.354e-09 | 9.869432 | 4.729e-09
2018-03-22 14:37 | 163185.2 | 1080.0003 | 3 | 23 | 4.400237 | 2.300807 | 2.425892 | 1.354e-09 | 10.23072 | 4.729e-09
2018-03-22 14:39 | 163305.2 | 1200.0003 | 3 | 23 | 4.400241 | 2.013333 | 2.497685 | 1.354e-09 | 10.54663 | 4.729e-09
2018-03-22 14:41 | 163425.2 | 1320.0004 | 3 | 23 | 4.400281 | 1.766551 | 2.560563 | 1.354e-09 | 10.8233 | 4.729e-09
2018-03-22 14:43 | 163545.2 | 1440.0003 | 3 | 23 | 4.400243 | 1.553052 | 2.615778 | 1.354e-09 | 11.06626 | 4.729e-09
2018-03-22 14:45 | 163665.2 | 1560.0011 | 3 | 23 | 4.400184 | 1.369165 | 2.664408 | 1.354e-09 | 11.28025 | 4.729e-09
2018-03-22 14:47 | 163785.2 | 1680.0021 | 3 | 23 | 4.400202 | 1.212162 | 2.707374 | 1.354e-09 | 11.46931 | 4.729e-09
2018-03-22 14:49 | 163905.2 | 1800.0003 | 3 | 23 | 4.400188 | 1.076518 | 2.745461 | 1.354e-09 | 11.6369 | 4.729e-09
2018-03-22 14:51 | 164025.2 | 1920.0012 | 3 | 23 | 4.40024 | 0.9600639 | 2.779342 | 1.354e-09 | 11.78598 | 4.729e-09
2018-03-22 14:53 | 164145.2 | 2040.0011 | 3 | 23 | 4.400149 | 0.8560467 | 2.809572 | 1.354e-09 | 11.919 | 4.729e-09
2018-03-22 14:55 | 164265.2 | 2160.0004 | 3 | 23 | 4.400203 | 0.7629871 | 2.836534 | 1.354e-09 | 12.03763 | 4.729e-09
2018-03-22 14:57 | 164385.2 | 2280.0012 | 3 | 23 | 4.400197 | 0.6800528 | 2.860551 | 1.354e-09 | 12.14331 | 4.729e-09
2018-03-22 14:58 | 164430.5 | 2325.2361 | 3 | 23 | 4.400218 | 0.6519976 | 2.868913 | 1.354e-09 | 12.18011 | 4.729e-09
2018-03-22 15:00 | 164550.5 | 120.0009 | 4 | 23 | 4.33196 | 0 | 2.868913 | 1.354e-09 | 12.18011 | 4.729e-09
2018-03-22 15:02 | 164670.5 | 240.0009 | 4 | 23 | 4.326232 | 0 | 2.868913 | 1.354e-09 | 12.18011 | 4.729e-09
2018-03-22 15:03 | 164730.5 | 300.0015 | 4 | 23 | 4.324605 | 0 | 2.868913 | 1.354e-09 | 12.18011 | 4.729e-09
2018-03-22 15:05 | 164850.6 | 120.0002 | 5 | 23 | 3.981395 | -3.259914 | 2.868913 | 0.1086574 | 12.18011 | 0.4374301
2018-03-22 15:07 | 164970.6 | 240.0002 | 5 | 23 | 3.937332 | -3.259959 | 2.868913 | 0.2173146 | 12.18011 | 0.867563
2018-03-22 15:09 | 165090.6 | 360.0002 | 5 | 23 | 3.89695 | -3.259985 | 2.868913 | 0.3259674 | 12.18011 | 1.293159
2018-03-22 15:11 | 165210.6 | 480.0001 | 5 | 23 | 3.857978 | -3.259976 | 2.868913 | 0.4346314 | 12.18011 | 1.714487
2018-03-22 15:13 | 165330.6 | 600.001 | 5 | 23 | 3.820279 | -3.259986 | 2.868913 | 0.543295 | 12.18011 | 2.131649
2018-03-22 15:15 | 165450.6 | 720.0002 | 5 | 23 | 3.783803 | -3.259921 | 2.868913 | 0.6519676 | 12.18011 | 2.544821
2018-03-22 15:17 | 165570.6 | 840.0009 | 5 | 23 | 3.748272 | -3.259998 | 2.868913 | 0.7606305 | 12.18011 | 2.954036
2018-03-22 15:19 | 165690.6 | 960.0011 | 5 | 23 | 3.715244 | -3.259843 | 2.868913 | 0.8692809 | 12.18011 | 3.359467
2018-03-22 15:21 | 165810.6 | 1080.0011 | 5 | 23 | 3.684816 | -3.259883 | 2.868913 | 0.9779508 | 12.18011 | 3.761528
2018-03-22 15:23 | 165930.6 | 1200.0011 | 5 | 23 | 3.656306 | -3.259867 | 2.868913 | 1.086603 | 12.18011 | 4.160325
2018-03-22 15:25 | 166050.6 | 1320.001 | 5 | 23 | 3.628397 | -3.259883 | 2.868913 | 1.195268 | 12.18011 | 4.55613
2018-03-22 15:27 | 166170.6 | 1440.0002 | 5 | 23 | 3.600083 | -3.259871 | 2.868913 | 1.303924 | 12.18011 | 4.948823
2018-03-22 15:29 | 166290.6 | 1560.0011 | 5 | 23 | 3.573392 | -3.259913 | 2.868913 | 1.412584 | 12.18011 | 5.33855
2018-03-22 15:31 | 166410.6 | 1680.0011 | 5 | 23 | 3.549365 | -3.259921 | 2.868913 | 1.521257 | 12.18011 | 5.725528
2018-03-22 15:33 | 166530.6 | 1800.0011 | 5 | 23 | 3.528281 | -3.25986 | 2.868913 | 1.62992 | 12.18011 | 6.110046
2018-03-22 15:35 | 166650.6 | 1920.0003 | 5 | 23 | 3.509173 | -3.259986 | 2.868913 | 1.738578 | 12.18011 | 6.492374
2018-03-22 15:37 | 166770.6 | 2040.0003 | 5 | 23 | 3.491372 | -3.259913 | 2.868913 | 1.847245 | 12.18011 | 6.872731
2018-03-22 15:39 | 166890.6 | 2160.0011 | 5 | 23 | 3.474683 | -3.260079 | 2.868913 | 1.955906 | 12.18011 | 7.251197
2018-03-22 15:41 | 167010.6 | 2280.0002 | 5 | 23 | 3.458677 | -3.259963 | 2.868913 | 2.064566 | 12.18011 | 7.627893
2018-03-22 15:43 | 167130.6 | 2400.0011 | 5 | 23 | 3.442191 | -3.260051 | 2.868913 | 2.173225 | 12.18011 | 8.00282
2018-03-22 15:45 | 167250.6 | 2520.0002 | 5 | 23 | 3.424135 | -3.260073 | 2.868913 | 2.281897 | 12.18011 | 8.375927
2018-03-22 15:47 | 167370.6 | 2640.0003 | 5 | 23 | 3.402842 | -3.260111 | 2.868913 | 2.390553 | 12.18011 | 8.746871
2018-03-22 15:49 | 167490.6 | 2760.0003 | 5 | 23 | 3.374466 | -3.26007 | 2.868913 | 2.499232 | 12.18011 | 9.115226
2018-03-22 15:51 | 167610.6 | 2880.0003 | 5 | 23 | 3.33248 | -3.260081 | 2.868913 | 2.607897 | 12.18011 | 9.479808
2018-03-22 15:53 | 167730.6 | 3000.0004 | 5 | 23 | 3.262186 | -3.260101 | 2.868913 | 2.716553 | 12.18011 | 9.83843
2018-03-22 15:55 | 167850.6 | 3120.0011 | 5 | 23 | 3.12163 | -3.259988 | 2.868913 | 2.825229 | 12.18011 | 10.18639
2018-03-22 15:56 | 167900.4 | 3169.7858 | 5 | 23 | 2.999989 | -3.259954 | 2.868913 | 2.870317 | 12.18011 | 10.32466
2018-03-22 15:58 | 168020.4 | 120.0008 | 6 | 23 | 3.463335 | 0 | 2.868913 | 2.870317 | 12.18011 | 10.32466
2018-03-22 16:00 | 168140.4 | 240.0008 | 6 | 23 | 3.483763 | 0 | 2.868913 | 2.870317 | 12.18011 | 10.32466
2018-03-22 16:01 | 168200.4 | 300.0029 | 6 | 23 | 3.48831 | 0 | 2.868913 | 2.870317 | 12.18011 | 10.32466
2018-03-22 16:01 | 168200.4 | 0.0024 | 7 | 24 | 3.488288 | 0 | 0 | 0 | 0 | 0
2018-03-22 16:03 | 168320.5 | 120.0001 | 2 | 24 | 4.083417 | 4.889897 | 0.1624077 | 9.19e-10 | 0.6497005 | 3.206e-09
2018-03-22 16:05 | 168440.5 | 240.0001 | 2 | 24 | 4.119253 | 4.889976 | 0.3254127 | 9.19e-10 | 1.318086 | 3.206e-09
2018-03-22 16:07 | 168560.5 | 360.001 | 2 | 24 | 4.151989 | 4.889928 | 0.4884021 | 9.19e-10 | 1.992279 | 3.206e-09
2018-03-22 16:09 | 168680.5 | 480.0009 | 2 | 24 | 4.177022 | 4.889897 | 0.6514019 | 9.19e-10 | 2.671168 | 3.206e-09
2018-03-22 16:11 | 168800.5 | 600.0018 | 2 | 24 | 4.199999 | 4.889981 | 0.8143821 | 9.19e-10 | 3.353787 | 3.206e-09
2018-03-22 16:13 | 168920.5 | 720.0009 | 2 | 24 | 4.200264 | 4.518811 | 0.9710588 | 9.19e-10 | 4.01187 | 3.206e-09
2018-03-22 16:15 | 169040.5 | 840.0009 | 2 | 24 | 4.200247 | 4.164321 | 1.115733 | 9.19e-10 | 4.619541 | 3.206e-09
2018-03-22 16:17 | 169160.5 | 960.0002 | 2 | 24 | 4.200229 | 3.836219 | 1.249001 | 9.19e-10 | 5.179298 | 3.206e-09
2018-03-22 16:19 | 169280.5 | 1080.0002 | 2 | 24 | 4.200244 | 3.537488 | 1.371848 | 9.19e-10 | 5.695287 | 3.206e-09
2018-03-22 16:21 | 169399 | 1198.4911 | 2 | 24 | 4.200266 | 3.259995 | 1.483643 | 9.19e-10 | 6.164855 | 3.206e-09
2018-03-22 16:23 | 169519 | 120.0002 | 3 | 24 | 4.220991 | 3.260018 | 1.591931 | 1.614e-09 | 6.620698 | 6.024e-09
2018-03-22 16:25 | 169639 | 240.0009 | 3 | 24 | 4.24612 | 3.260083 | 1.700595 | 1.614e-09 | 7.080723 | 6.024e-09
2018-03-22 16:27 | 169759 | 360.0009 | 3 | 24 | 4.273748 | 3.26011 | 1.809265 | 1.614e-09 | 7.54362 | 6.024e-09
2018-03-22 16:29 | 169879 | 480.001 | 3 | 24 | 4.305015 | 3.260077 | 1.917918 | 1.614e-09 | 8.00964 | 6.024e-09
2018-03-22 16:31 | 169999 | 600.0009 | 3 | 24 | 4.339574 | 3.260123 | 2.026589 | 1.614e-09 | 8.479318 | 6.024e-09
2018-03-22 16:33 | 170119 | 720.001 | 3 | 24 | 4.376763 | 3.260081 | 2.135263 | 1.614e-09 | 8.952921 | 6.024e-09
2018-03-22 16:35 | 170239 | 840.0009 | 3 | 24 | 4.400271 | 3.049994 | 2.24246 | 1.614e-09 | 9.423835 | 6.024e-09
2018-03-22 16:37 | 170359 | 960.0002 | 3 | 24 | 4.400232 | 2.65545 | 2.337337 | 1.614e-09 | 9.841317 | 6.024e-09
2018-03-22 16:39 | 170479 | 1080.0002 | 3 | 24 | 4.400277 | 2.320621 | 2.42013 | 1.614e-09 | 10.20563 | 6.024e-09
2018-03-22 16:41 | 170599 | 1200.0002 | 3 | 24 | 4.400219 | 2.029581 | 2.492518 | 1.614e-09 | 10.52415 | 6.024e-09
2018-03-22 16:43 | 170719 | 1320.0002 | 3 | 24 | 4.4002 | 1.779705 | 2.555928 | 1.614e-09 | 10.80317 | 6.024e-09
2018-03-22 16:45 | 170839 | 1440.0002 | 3 | 24 | 4.400232 | 1.566229 | 2.611621 | 1.614e-09 | 11.04823 | 6.024e-09
2018-03-22 16:47 | 170959 | 1560.001 | 3 | 24 | 4.40028 | 1.382724 | 2.66068 | 1.614e-09 | 11.26411 | 6.024e-09
2018-03-22 16:49 | 171079 | 1680.0002 | 3 | 24 | 4.400173 | 1.223159 | 2.704029 | 1.614e-09 | 11.45485 | 6.024e-09
2018-03-22 16:51 | 171199 | 1800.0003 | 3 | 24 | 4.400246 | 1.087583 | 2.742484 | 1.614e-09 | 11.62406 | 6.024e-09
2018-03-22 16:53 | 171319 | 1920.0009 | 3 | 24 | 4.400194 | 0.9687538 | 2.776695 | 1.614e-09 | 11.7746 | 6.024e-09
2018-03-22 16:55 | 171439 | 2040.001 | 3 | 24 | 4.400206 | 0.8665876 | 2.807229 | 1.614e-09 | 11.90895 | 6.024e-09
2018-03-22 16:57 | 171559 | 2160.0001 | 3 | 24 | 4.400241 | 0.7777672 | 2.834577 | 1.614e-09 | 12.02929 | 6.024e-09
2018-03-22 16:59 | 171679 | 2280.0011 | 3 | 24 | 4.400176 | 0.6956863 | 2.859105 | 1.614e-09 | 12.13722 | 6.024e-09
2018-03-22 17:00 | 171748.5 | 2349.4848 | 3 | 24 | 4.400159 | 0.6519976 | 2.872109 | 1.614e-09 | 12.19444 | 6.024e-09
2018-03-22 17:02 | 171868.5 | 120.0017 | 4 | 24 | 4.332268 | 0 | 2.872109 | 1.614e-09 | 12.19444 | 6.024e-09
2018-03-22 17:04 | 171988.5 | 240.0002 | 4 | 24 | 4.326628 | 0 | 2.872109 | 1.614e-09 | 12.19444 | 6.024e-09
2018-03-22 17:05 | 172048.5 | 300.0009 | 4 | 24 | 4.325011 | 0 | 2.872109 | 1.614e-09 | 12.19444 | 6.024e-09
2018-03-22 17:07 | 172168.6 | 120.001 | 5 | 24 | 3.981969 | -3.259912 | 2.872109 | 0.108649 | 12.19444 | 0.4374689
2018-03-22 17:09 | 172288.6 | 240.0002 | 5 | 24 | 3.937573 | -3.259894 | 2.872109 | 0.2173196 | 12.19444 | 0.8677019
2018-03-22 17:11 | 172408.6 | 360 | 5 | 24 | 3.897067 | -3.259958 | 2.872109 | 0.3259781 | 12.19444 | 1.293339
2018-03-22 17:13 | 172528.6 | 480.0001 | 5 | 24 | 3.857831 | -3.259858 | 2.872109 | 0.4346312 | 12.19444 | 1.714625
2018-03-22 17:15 | 172648.6 | 600.0001 | 5 | 24 | 3.820215 | -3.259873 | 2.872109 | 0.5432806 | 12.19444 | 2.131719
2018-03-22 17:17 | 172768.6 | 720.0002 | 5 | 24 | 3.783656 | -3.25994 | 2.872109 | 0.6519549 | 12.19444 | 2.544883
2018-03-22 17:19 | 172888.6 | 840.0002 | 5 | 24 | 3.748143 | -3.259871 | 2.872109 | 0.7606081 | 12.19444 | 2.954046
2018-03-22 17:21 | 173008.6 | 960.0009 | 5 | 24 | 3.714808 | -3.260139 | 2.872109 | 0.8692632 | 12.19444 | 3.359474
2018-03-22 17:23 | 173128.6 | 1080.0001 | 5 | 24 | 3.684347 | -3.25984 | 2.872109 | 0.9779261 | 12.19444 | 3.761461
2018-03-22 17:25 | 173248.6 | 1200.001 | 5 | 24 | 3.655835 | -3.25994 | 2.872109 | 1.086595 | 12.19444 | 4.16027
2018-03-22 17:27 | 173368.6 | 1320.0002 | 5 | 24 | 3.629011 | -3.259885 | 2.872109 | 1.195259 | 12.19444 | 4.55606
2018-03-22 17:29 | 173488.6 | 1440.0009 | 5 | 24 | 3.603243 | -3.259903 | 2.872109 | 1.303903 | 12.19444 | 4.948925
2018-03-22 17:31 | 173608.6 | 1560.001 | 5 | 24 | 3.577487 | -3.259914 | 2.872109 | 1.412574 | 12.19444 | 5.339088
2018-03-22 17:33 | 173728.6 | 1680.0002 | 5 | 24 | 3.552711 | -3.260158 | 2.872109 | 1.52124 | 12.19444 | 5.726476
2018-03-22 17:35 | 173848.6 | 1800.0001 | 5 | 24 | 3.529821 | -3.259918 | 2.872109 | 1.629899 | 12.19444 | 6.11124
2018-03-22 17:37 | 173968.6 | 1920.0002 | 5 | 24 | 3.509923 | -3.25993 | 2.872109 | 1.738568 | 12.19444 | 6.493716
2018-03-22 17:39 | 174088.6 | 2040.0002 | 5 | 24 | 3.49168 | -3.259918 | 2.872109 | 1.847211 | 12.19444 | 6.874047
2018-03-22 17:41 | 174208.6 | 2160.0003 | 5 | 24 | 3.474749 | -3.259966 | 2.872109 | 1.955864 | 12.19444 | 7.252499
2018-03-22 17:43 | 174328.6 | 2280.0012 | 5 | 24 | 3.458274 | -3.259938 | 2.872109 | 2.06455 | 12.19444 | 7.629261
2018-03-22 17:45 | 174448.6 | 2400.0004 | 5 | 24 | 3.44174 | -3.259995 | 2.872109 | 2.173184 | 12.19444 | 8.004062
2018-03-22 17:47 | 174568.6 | 2520.0013 | 5 | 24 | 3.42366 | -3.25994 | 2.872109 | 2.281847 | 12.19444 | 8.37709
2018-03-22 17:49 | 174688.6 | 2640.0014 | 5 | 24 | 3.402326 | -3.259968 | 2.872109 | 2.390515 | 12.19444 | 8.748016
2018-03-22 17:51 | 174808.6 | 2760.0015 | 5 | 24 | 3.37402 | -3.25995 | 2.872109 | 2.499183 | 12.19444 | 9.116293
2018-03-22 17:53 | 174928.6 | 2880.0014 | 5 | 24 | 3.332049 | -3.259908 | 2.872109 | 2.607836 | 12.19444 | 9.480787
2018-03-22 17:55 | 175048.6 | 3000.0007 | 5 | 24 | 3.262154 | -3.259885 | 2.872109 | 2.71651 | 12.19444 | 9.839447
2018-03-22 17:57 | 175168.6 | 3120.0015 | 5 | 24 | 3.12322 | -3.259918 | 2.872109 | 2.825157 | 12.19444 | 10.18737
2018-03-22 17:58 | 175219.8 | 3171.214 | 5 | 24 | 2.999992 | -3.25995 | 2.872109 | 2.871542 | 12.19444 | 10.32968
2018-03-22 18:00 | 175339.9 | 120 | 6 | 24 | 3.463316 | 0 | 2.872109 | 2.871542 | 12.19444 | 10.32968
2018-03-22 18:02 | 175459.9 | 240 | 6 | 24 | 3.483596 | 0 | 2.872109 | 2.871542 | 12.19444 | 10.32968
2018-03-22 18:03 | 175519.9 | 300.0038 | 6 | 24 | 3.488061 | 0 | 2.872109 | 2.871542 | 12.19444 | 10.32968
2018-03-22 18:03 | 175519.9 | 0.0025 | 7 | 25 | 3.488053 | 0 | 0 | 0 | 0 | 0
2018-03-22 18:05 | 175640 | 120.0009 | 2 | 25 | 4.079048 | 4.889913 | 0.1624006 | 0 | 0.6489048 | 0
2018-03-22 18:07 | 175760 | 240.0011 | 2 | 25 | 4.117462 | 4.889863 | 0.3253765 | 0 | 1.316676 | 0
2018-03-22 18:09 | 175880 | 360.0003 | 2 | 25 | 4.151413 | 4.890006 | 0.4883661 | 0 | 1.990701 | 0
2018-03-22 18:11 | 176000 | 480.0013 | 2 | 25 | 4.176835 | 4.889888 | 0.6513869 | 0 | 2.669616 | 0
2018-03-22 18:13 | 176120 | 600.0001 | 2 | 25 | 4.200296 | 4.887132 | 0.8143599 | 0 | 3.352227 | 0
2018-03-22 18:15 | 176240 | 720.0001 | 2 | 25 | 4.200246 | 4.510711 | 0.9708066 | 0 | 4.009345 | 0
2018-03-22 18:17 | 176360 | 840.0019 | 2 | 25 | 4.200244 | 4.154841 | 1.115196 | 0 | 4.615819 | 0
2018-03-22 18:19 | 176480 | 960.0012 | 2 | 25 | 4.20026 | 3.824307 | 1.248109 | 0 | 5.174089 | 0
2018-03-22 18:21 | 176600 | 1080.0001 | 2 | 25 | 4.200243 | 3.523707 | 1.370506 | 0 | 5.688186 | 0
2018-03-22 18:23 | 176712.2 | 1192.2184 | 2 | 25 | 4.200241 | 3.259986 | 1.476175 | 0 | 6.13202 | 0
2018-03-22 18:25 | 176832.2 | 120.0005 | 3 | 25 | 4.221065 | 3.26011 | 1.584452 | 0 | 6.587829 | 0
2018-03-22 18:27 | 176952.2 | 240.0007 | 3 | 25 | 4.245941 | 3.260072 | 1.693114 | 0 | 7.04783 | 0
2018-03-22 18:29 | 177072.2 | 360.0011 | 3 | 25 | 4.273095 | 3.260036 | 1.801782 | 0 | 7.510677 | 0
2018-03-22 18:31 | 177192.2 | 480.0013 | 3 | 25 | 4.302495 | 3.260072 | 1.91044 | 0 | 7.976559 | 0
2018-03-22 18:33 | 177312.2 | 600.0014 | 3 | 25 | 4.33426 | 3.260039 | 2.019097 | 0 | 8.445758 | 0
2018-03-22 18:35 | 177432.2 | 720.0008 | 3 | 25 | 4.36969 | 3.260058 | 2.127776 | 0 | 8.91868 | 0
2018-03-22 18:37 | 177552.2 | 840.0003 | 3 | 25 | 4.400292 | 3.124333 | 2.235908 | 0 | 9.393182 | 0
2018-03-22 18:39 | 177672.2 | 960.0021 | 3 | 25 | 4.400291 | 2.690885 | 2.332504 | 0 | 9.81823 | 0
2018-03-22 18:41 | 177792.2 | 1080.0012 | 3 | 25 | 4.400197 | 2.336263 | 2.416093 | 0 | 10.18605 | 0
2018-03-22 18:43 | 177912.2 | 1200.0017 | 3 | 25 | 4.400229 | 2.039302 | 2.48891 | 0 | 10.50646 | 0
2018-03-22 18:45 | 178032.2 | 1320.0003 | 3 | 25 | 4.400223 | 1.784335 | 2.55253 | 0 | 10.7864 | 0
2018-03-22 18:47 | 178152.2 | 1440.0012 | 3 | 25 | 4.400244 | 1.567363 | 2.608295 | 0 | 11.03178 | 0
2018-03-22 18:49 | 178272.2 | 1560.0015 | 3 | 25 | 4.400189 | 1.381386 | 2.657346 | 0 | 11.24762 | 0
2018-03-22 18:51 | 178392.2 | 1680.0001 | 3 | 25 | 4.400208 | 1.222006 | 2.700678 | 0 | 11.43828 | 0
2018-03-22 18:53 | 178512.2 | 1800.0016 | 3 | 25 | 4.400227 | 1.086287 | 2.739087 | 0 | 11.60729 | 0
2018-03-22 18:55 | 178632.2 | 1920.0021 | 3 | 25 | 4.400221 | 0.9682283 | 2.773267 | 0 | 11.75769 | 0
2018-03-22 18:57 | 178752.2 | 2040.0015 | 3 | 25 | 4.400185 | 0.8656836 | 2.803787 | 0 | 11.89198 | 0
2018-03-22 18:59 | 178872.2 | 2160.0012 | 3 | 25 | 4.40019 | 0.777256 | 2.83113 | 0 | 12.0123 | 0
2018-03-22 19:01 | 178992.2 | 2280.0016 | 3 | 25 | 4.400171 | 0.6989117 | 2.855708 | 0 | 12.12045 | 0
2018-03-22 19:02 | 179074.8 | 2362.5477 | 3 | 25 | 4.400216 | 0.6519928 | 2.87119 | 0 | 12.18857 | 0
2018-03-22 19:04 | 179194.8 | 120.0004 | 4 | 25 | 4.332173 | 0 | 2.87119 | 0 | 12.18857 | 0
2018-03-22 19:06 | 179314.8 | 240.0004 | 4 | 25 | 4.326456 | 0 | 2.87119 | 0 | 12.18857 | 0
2018-03-22 19:07 | 179374.8 | 300.0041 | 4 | 25 | 4.324804 | 0 | 2.87119 | 0 | 12.18857 | 0
2018-03-22 19:09 | 179494.9 | 120.0011 | 5 | 25 | 3.986636 | -3.259988 | 2.87119 | 0.1086601 | 12.18857 | 0.4379973
2018-03-22 19:11 | 179614.9 | 240.0003 | 5 | 25 | 3.940129 | -3.25999 | 2.87119 | 0.2173183 | 12.18857 | 0.8685801
2018-03-22 19:13 | 179734.9 | 360.0012 | 5 | 25 | 3.896962 | -3.259941 | 2.87119 | 0.3259722 | 12.18857 | 1.294322
2018-03-22 19:15 | 179854.9 | 480.0012 | 5 | 25 | 3.856583 | -3.259976 | 2.87119 | 0.4346241 | 12.18857 | 1.715528
2018-03-22 19:17 | 179974.9 | 600.0003 | 5 | 25 | 3.817854 | -3.259973 | 2.87119 | 0.5432969 | 12.18857 | 2.132515
2018-03-22 19:19 | 180094.9 | 720.0012 | 5 | 25 | 3.780741 | -3.259948 | 2.87119 | 0.6519665 | 12.18857 | 2.545373
2018-03-22 19:21 | 180214.9 | 840.0011 | 5 | 25 | 3.744868 | -3.259963 | 2.87119 | 0.7606326 | 12.18857 | 2.954245
2018-03-22 19:23 | 180334.9 | 960.0004 | 5 | 25 | 3.711697 | -3.259914 | 2.87119 | 0.8692827 | 12.18857 | 3.359295
2018-03-22 19:25 | 180454.9 | 1080.0004 | 5 | 25 | 3.681082 | -3.260068 | 2.87119 | 0.9779485 | 12.18857 | 3.760944
2018-03-22 19:27 | 180574.9 | 1200.0012 | 5 | 25 | 3.652539 | -3.259932 | 2.87119 | 1.0866 | 12.18857 | 4.159335
2018-03-22 19:29 | 180694.9 | 1320.0005 | 5 | 25 | 3.625591 | -3.259833 | 2.87119 | 1.195258 | 12.18857 | 4.554736
2018-03-22 19:31 | 180814.9 | 1440.0013 | 5 | 25 | 3.600126 | -3.259932 | 2.87119 | 1.303917 | 12.18857 | 4.947298
2018-03-22 19:33 | 180934.9 | 1560.0007 | 5 | 25 | 3.576159 | -3.259849 | 2.87119 | 1.412598 | 12.18857 | 5.337244
2018-03-22 19:35 | 181054.9 | 1680.0006 | 5 | 25 | 3.554245 | -3.25989 | 2.87119 | 1.521261 | 12.18857 | 5.724632
2018-03-22 19:37 | 181174.9 | 1800.0008 | 5 | 25 | 3.534078 | -3.2599 | 2.87119 | 1.629919 | 12.18857 | 6.109717
2018-03-22 19:39 | 181294.9 | 1920.0009 | 5 | 25 | 3.515616 | -3.25997 | 2.87119 | 1.738581 | 12.18857 | 6.492723
2018-03-22 19:41 | 181414.9 | 2040.0012 | 5 | 25 | 3.496567 | -3.25989 | 2.87119 | 1.847237 | 12.18857 | 6.873684
2018-03-22 19:43 | 181534.9 | 2160.0004 | 5 | 25 | 3.47768 | -3.259869 | 2.87119 | 1.955904 | 12.18857 | 7.252607
2018-03-22 19:45 | 181654.9 | 2280.0012 | 5 | 25 | 3.45878 | -3.259999 | 2.87119 | 2.064566 | 12.18857 | 7.629473
2018-03-22 19:47 | 181774.9 | 2400.0015 | 5 | 25 | 3.440577 | -3.259901 | 2.87119 | 2.17323 | 12.18857 | 8.004325
2018-03-22 19:49 | 181894.9 | 2520.0011 | 5 | 25 | 3.421374 | -3.259948 | 2.87119 | 2.281882 | 12.18857 | 8.377126
2018-03-22 19:51 | 182014.9 | 2640.0009 | 5 | 25 | 3.398946 | -3.259914 | 2.87119 | 2.390545 | 12.18857 | 8.747726
2018-03-22 19:53 | 182134.9 | 2760.0013 | 5 | 25 | 3.370076 | -3.259945 | 2.87119 | 2.499197 | 12.18857 | 9.11555
2018-03-22 19:55 | 182254.9 | 2880.0005 | 5 | 25 | 3.327236 | -3.259941 | 2.87119 | 2.607854 | 12.18857 | 9.479572
2018-03-22 19:57 | 182374.9 | 3000.0013 | 5 | 25 | 3.256019 | -3.259979 | 2.87119 | 2.716528 | 12.18857 | 9.837646
2018-03-22 19:59 | 182494.9 | 3120.0014 | 5 | 25 | 3.11477 | -3.260073 | 2.87119 | 2.825183 | 12.18857 | 10.18483
2018-03-22 20:00 | 182542.6 | 3167.7581 | 5 | 25 | 2.999992 | -3.25985 | 2.87119 | 2.868436 | 12.18857 | 10.31731
2018-03-22 20:02 | 182662.7 | 120.0011 | 6 | 25 | 3.468584 | 0 | 2.87119 | 2.868436 | 12.18857 | 10.31731
2018-03-22 20:04 | 182782.7 | 240.0004 | 6 | 25 | 3.489256 | 0 | 2.87119 | 2.868436 | 12.18857 | 10.31731
2018-03-22 20:05 | 182842.7 | 300.0026 | 6 | 25 | 3.493797 | 0 | 2.87119 | 2.868436 | 12.18857 | 10.31731
2018-03-22 20:05 | 182842.7 | 0.0025 | 7 | 26 | 3.493854 | 0 | 0 | 0 | 0 | 0
2018-03-22 20:07 | 182962.8 | 120.0002 | 2 | 26 | 4.07839 | 4.890138 | 0.1624083 | 0 | 0.6493821 | 0
2018-03-22 20:09 | 183082.8 | 240.0013 | 2 | 26 | 4.113805 | 4.890082 | 0.3254107 | 0 | 1.316915 | 0
2018-03-22 20:11 | 183202.8 | 360.0013 | 2 | 26 | 4.145941 | 4.890019 | 0.488405 | 0 | 1.990182 | 0
2018-03-22 20:13 | 183322.8 | 480.0017 | 2 | 26 | 4.171129 | 4.889907 | 0.6514099 | 0 | 2.668101 | 0
2018-03-22 20:15 | 183442.8 | 600.0012 | 2 | 26 | 4.196657 | 4.889979 | 0.8143734 | 0 | 3.349889 | 0
2018-03-22 20:17 | 183562.8 | 720.0002 | 2 | 26 | 4.200281 | 4.526116 | 0.971934 | 0 | 4.011647 | 0
2018-03-22 20:19 | 183682.8 | 840.0005 | 2 | 26 | 4.200278 | 4.139684 | 1.116224 | 0 | 4.617702 | 0
2018-03-22 20:21 | 183802.8 | 960.0015 | 2 | 26 | 4.200291 | 3.801805 | 1.248473 | 0 | 5.173185 | 0
2018-03-22 20:23 | 183922.8 | 1080.0014 | 2 | 26 | 4.200196 | 3.493678 | 1.369991 | 0 | 5.683589 | 0
2018-03-22 20:24 | 184022 | 1179.2132 | 2 | 26 | 4.200255 | 3.259999 | 1.463022 | 0 | 6.074342 | 0
2018-03-22 20:26 | 184142 | 120.0006 | 3 | 26 | 4.221461 | 3.260066 | 1.571303 | 0 | 6.530192 | 0
2018-03-22 20:28 | 184262 | 240.0016 | 3 | 26 | 4.246392 | 3.260169 | 1.679971 | 0 | 6.990263 | 0
2018-03-22 20:30 | 184382 | 360.0007 | 3 | 26 | 4.273469 | 3.260085 | 1.788632 | 0 | 7.45313 | 0
2018-03-22 20:32 | 184502 | 480.0018 | 3 | 26 | 4.302841 | 3.260106 | 1.89731 | 0 | 7.919137 | 0
2018-03-22 20:34 | 184622 | 600.0011 | 3 | 26 | 4.334428 | 3.26007 | 2.005961 | 0 | 8.388342 | 0
2018-03-22 20:36 | 184742 | 720.0003 | 3 | 26 | 4.368729 | 3.260106 | 2.114634 | 0 | 8.861213 | 0
2018-03-22 20:38 | 184862 | 840.0007 | 3 | 26 | 4.400259 | 3.170909 | 2.223075 | 0 | 9.336904 | 0
2018-03-22 20:40 | 184982 | 960.0006 | 3 | 26 | 4.400277 | 2.7525 | 2.321431 | 0 | 9.769696 | 0
2018-03-22 20:42 | 185102 | 1080.0007 | 3 | 26 | 4.40026 | 2.403337 | 2.407215 | 0 | 10.14717 | 0
2018-03-22 20:44 | 185222 | 1200.0017 | 3 | 26 | 4.400236 | 2.099843 | 2.482146 | 0 | 10.47688 | 0
2018-03-22 20:46 | 185342 | 1320.0003 | 3 | 26 | 4.400252 | 1.83584 | 2.547661 | 0 | 10.76516 | 0
2018-03-22 20:48 | 185462 | 1440.0012 | 3 | 26 | 4.400263 | 1.600906 | 2.604825 | 0 | 11.0167 | 0
2018-03-22 20:50 | 185582 | 1560.0008 | 3 | 26 | 4.400257 | 1.39664 | 2.654671 | 0 | 11.23603 | 0
2018-03-22 20:52 | 185702 | 1680.0004 | 3 | 26 | 4.400225 | 1.224234 | 2.69823 | 0 | 11.4277 | 0
2018-03-22 20:54 | 185822 | 1800.0007 | 3 | 26 | 4.400194 | 1.081787 | 2.736597 | 0 | 11.59652 | 0
2018-03-22 20:56 | 185942 | 1920.001 | 3 | 26 | 4.40025 | 0.9618015 | 2.770596 | 0 | 11.74613 | 0
2018-03-22 20:58 | 186062 | 2040.0018 | 3 | 26 | 4.400157 | 0.8573132 | 2.800877 | 0 | 11.87937 | 0
2018-03-22 21:00 | 186182 | 2160.0012 | 3 | 26 | 4.400157 | 0.7689638 | 2.827955 | 0 | 11.99852 | 0
2018-03-22 21:02 | 186302 | 2280.0017 | 3 | 26 | 4.400169 | 0.6918116 | 2.852274 | 0 | 12.10553 | 0
2018-03-22 21:04 | 186371.7 | 2349.6454 | 3 | 26 | 4.400165 | 0.6519947 | 2.865268 | 0 | 12.1627 | 0
2018-03-22 21:06 | 186491.6874 | 120.001 | 4 | 26 | 4.331488 | 0 | 2.86527 | 0 | 12.16271 | 0
2018-03-22 21:08 | 186611.6864 | 240 | 4 | 26 | 4.325658 | 0 | 2.86527 | 0 | 12.16271 | 0
2018-03-22 21:09 | 186671.6877 | 300.0013 | 4 | 26 | 4.324007 | 0 | 2.86527 | 0 | 12.16271 | 0
2018-03-22 21:11 | 186791.8 | 120.0001 | 5 | 26 | 3.984587 | -3.260018 | 2.86527 | 0.108657 | 12.16271 | 0.4376866
2018-03-22 21:13 | 186911.8 | 240.0013 | 5 | 26 | 3.940648 | -3.260075 | 2.86527 | 0.2173133 | 12.16271 | 0.8681737
2018-03-22 21:15 | 187031.8 | 360.0002 | 5 | 26 | 3.900413 | -3.260151 | 2.86527 | 0.325985 | 12.16271 | 1.294217
2018-03-22 21:17 | 187151.8 | 480.0011 | 5 | 26 | 3.861188 | -3.259966 | 2.86527 | 0.4346433 | 12.16271 | 1.715888
2018-03-22 21:19 | 187271.8 | 600.001 | 5 | 26 | 3.82339 | -3.260151 | 2.86527 | 0.5433238 | 12.16271 | 2.133455
2018-03-22 21:21 | 187391.8 | 720.0015 | 5 | 26 | 3.786664 | -3.260046 | 2.86527 | 0.6519895 | 12.16271 | 2.546932
2018-03-22 21:23 | 187511.8 | 840.0001 | 5 | 26 | 3.749012 | -3.259905 | 2.86527 | 0.7606338 | 12.16271 | 2.956281
2018-03-22 21:25 | 187631.8 | 960.0013 | 5 | 26 | 3.713309 | -3.259965 | 2.86527 | 0.869315 | 12.16271 | 3.361768
2018-03-22 21:27 | 187751.8 | 1080.0013 | 5 | 26 | 3.680038 | -3.259934 | 2.86527 | 0.9779597 | 12.16271 | 3.763362
2018-03-22 21:29 | 187871.8 | 1200.0004 | 5 | 26 | 3.65009 | -3.259933 | 2.86527 | 1.086631 | 12.16271 | 4.161624
2018-03-22 21:31 | 187991.8 | 1320.0003 | 5 | 26 | 3.622175 | -3.259961 | 2.86527 | 1.195292 | 12.16271 | 4.556713
2018-03-22 21:33 | 188111.8 | 1440.0006 | 5 | 26 | 3.596146 | -3.25992 | 2.86527 | 1.303966 | 12.16271 | 4.948918
2018-03-22 21:35 | 188231.8 | 1560.0009 | 5 | 26 | 3.571857 | -3.259898 | 2.86527 | 1.412622 | 12.16271 | 5.338327
2018-03-22 21:37 | 188351.8 | 1680.0007 | 5 | 26 | 3.549639 | -3.25992 | 2.86527 | 1.521288 | 12.16271 | 5.725238
2018-03-22 21:39 | 188471.8 | 1800.001 | 5 | 26 | 3.529313 | -3.259965 | 2.86527 | 1.629927 | 12.16271 | 6.109748
2018-03-22 21:41 | 188591.8 | 1920.0006 | 5 | 26 | 3.510517 | -3.260016 | 2.86527 | 1.738605 | 12.16271 | 6.492268
2018-03-22 21:43 | 188711.8 | 2040.0001 | 5 | 26 | 3.4933 | -3.259923 | 2.86527 | 1.847251 | 12.16271 | 6.872724
2018-03-22 21:45 | 188831.8 | 2160.0004 | 5 | 26 | 3.476626 | -3.259903 | 2.86527 | 1.955918 | 12.16271 | 7.251422
2018-03-22 21:47 | 188951.8 | 2280.0002 | 5 | 26 | 3.46054 | -3.259932 | 2.86527 | 2.064587 | 12.16271 | 7.628354
2018-03-22 21:49 | 189071.8 | 2400.0012 | 5 | 26 | 3.444064 | -3.259993 | 2.86527 | 2.173253 | 12.16271 | 8.003506
2018-03-22 21:51 | 189191.8 | 2520.0004 | 5 | 26 | 3.425961 | -3.259973 | 2.86527 | 2.281923 | 12.16271 | 8.376807
2018-03-22 21:53 | 189311.8 | 2640.0016 | 5 | 26 | 3.40475 | -3.259913 | 2.86527 | 2.390589 | 12.16271 | 8.747981
2018-03-22 21:55 | 189431.8 | 2760.0012 | 5 | 26 | 3.376751 | -3.259998 | 2.86527 | 2.499231 | 12.16271 | 9.116452
2018-03-22 21:57 | 189551.8 | 2880.001 | 5 | 26 | 3.33372 | -3.25993 | 2.86527 | 2.607908 | 12.16271 | 9.481306
2018-03-22 21:59 | 189671.8 | 3000.0024 | 5 | 26 | 3.258534 | -3.259953 | 2.86527 | 2.716558 | 12.16271 | 9.839816
2018-03-22 22:01 | 189791.8 | 3120.0013 | 5 | 26 | 3.108306 | -3.259912 | 2.86527 | 2.825226 | 12.16271 | 10.18691
2018-03-22 22:01 | 189835.2 | 3163.4141 | 5 | 26 | 2.999988 | -3.259979 | 2.86527 | 2.864553 | 12.16271 | 10.3072
2018-03-22 22:03 | 189955.2 | 120.0004 | 6 | 26 | 3.469753 | 0 | 2.86527 | 2.864553 | 12.16271 | 10.3072
2018-03-22 22:05 | 190075.2 | 240.0013 | 6 | 26 | 3.490681 | 0 | 2.86527 | 2.864553 | 12.16271 | 10.3072
2018-03-22 22:06 | 190135.2 | 300.0011 | 6 | 26 | 3.495307 | 0 | 2.86527 | 2.864553 | 12.16271 | 10.3072
2018-03-22 22:06 | 190135.2 | 0.0039 | 7 | 27 | 3.495278 | 0 | 0 | 0 | 0 | 0
2018-03-22 22:08 | 190255.3 | 120.0003 | 2 | 27 | 4.084258 | 4.890159 | 0.1623897 | 0 | 0.650225 | 0
2018-03-22 22:10 | 190375.3 | 240.0014 | 2 | 27 | 4.120121 | 4.890109 | 0.3254028 | 0 | 1.318796 | 0
2018-03-22 22:12 | 190495.3 | 360.0015 | 2 | 27 | 4.152367 | 4.890059 | 0.4883894 | 0 | 1.993075 | 0
2018-03-22 22:14 | 190615.3 | 480.0007 | 2 | 27 | 4.17694 | 4.890027 | 0.6513984 | 0 | 2.672028 | 0
2018-03-22 22:16 | 190735.3 | 600.0009 | 2 | 27 | 4.19998 | 4.89004 | 0.8143915 | 0 | 3.354695 | 0
2018-03-22 22:18 | 190855.3 | 720.0006 | 2 | 27 | 4.200269 | 4.519046 | 0.9711256 | 0 | 4.01302 | 0
2018-03-22 22:20 | 190975.3 | 840.0001 | 2 | 27 | 4.200241 | 4.165687 | 1.115812 | 0 | 4.620739 | 0
2018-03-22 22:22 | 191095.3 | 960.0009 | 2 | 27 | 4.200224 | 3.836127 | 1.249111 | 0 | 5.180633 | 0
2018-03-22 22:24 | 191215.3 | 1080.0006 | 2 | 27 | 4.200238 | 3.534152 | 1.371898 | 0 | 5.696367 | 0
2018-03-22 22:26 | 191332.3 | 1196.9982 | 2 | 27 | 4.200258 | 3.259988 | 1.482239 | 0 | 6.159829 | 0
2018-03-22 22:28 | 191452.3 | 120.0011 | 3 | 27 | 4.221276 | 3.260182 | 1.590517 | 0 | 6.615653 | 0
2018-03-22 22:30 | 191572.3 | 240.0008 | 3 | 27 | 4.246915 | 3.259868 | 1.69918 | 0 | 7.075701 | 0
2018-03-22 22:32 | 191692.3 | 360.0012 | 3 | 27 | 4.276191 | 3.259837 | 1.807846 | 0 | 7.538763 | 0
2018-03-22 22:34 | 191812.3 | 480.0003 | 3 | 27 | 4.308383 | 3.26019 | 1.916497 | 0 | 8.005102 | 0
2018-03-22 22:36 | 191932.3 | 600.0009 | 3 | 27 | 4.342691 | 3.260104 | 2.025169 | 0 | 8.475152 | 0
2018-03-22 22:38 | 192052.3 | 720.0006 | 3 | 27 | 4.378949 | 3.259851 | 2.133833 | 0 | 8.948993 | 0
2018-03-22 22:40 | 192172.3 | 840.0018 | 3 | 27 | 4.400276 | 3.02934 | 2.240648 | 0 | 9.418358 | 0
2018-03-22 22:42 | 192292.3 | 960.0013 | 3 | 27 | 4.40027 | 2.641356 | 2.33497 | 0 | 9.833399 | 0
2018-03-22 22:44 | 192412.3 | 1080.001 | 3 | 27 | 4.400266 | 2.309316 | 2.417339 | 0 | 10.19585 | 0
2018-03-22 22:46 | 192532.3 | 1200.0016 | 3 | 27 | 4.400208 | 2.021499 | 2.48941 | 0 | 10.51298 | 0
2018-03-22 22:48 | 192652.3 | 1320.0018 | 3 | 27 | 4.400222 | 1.774168 | 2.55257 | 0 | 10.7909 | 0
2018-03-22 22:50 | 192772.3 | 1440.0007 | 3 | 27 | 4.400248 | 1.561602 | 2.608078 | 0 | 11.03514 | 0
2018-03-22 22:52 | 192892.3 | 1560.0009 | 3 | 27 | 4.400239 | 1.378551 | 2.656988 | 0 | 11.25036 | 0
2018-03-22 22:54 | 193012.3 | 1680.0001 | 3 | 27 | 4.400231 | 1.220671 | 2.70023 | 0 | 11.44063 | 0
2018-03-22 22:56 | 193132.3 | 1800.0017 | 3 | 27 | 4.400196 | 1.084147 | 2.738586 | 0 | 11.60941 | 0
2018-03-22 22:58 | 193252.3 | 1920.0023 | 3 | 27 | 4.400208 | 0.9668751 | 2.772719 | 0 | 11.7596 | 0
2018-03-22 23:00 | 193372.3 | 2040.0012 | 3 | 27 | 4.40014 | 0.8638306 | 2.803202 | 0 | 11.89373 | 0
2018-03-22 23:02 | 193492.3 | 2160.0008 | 3 | 27 | 4.400165 | 0.775116 | 2.830496 | 0 | 12.01383 | 0
2018-03-22 23:04 | 193612.3 | 2280.0006 | 3 | 27 | 4.40015 | 0.6943598 | 2.854986 | 0 | 12.12159 | 0
2018-03-22 23:05 | 193682.2 | 2349.8456 | 3 | 27 | 4.400188 | 0.6519995 | 2.868039 | 0 | 12.17902 | 0
2018-03-22 23:07 | 193802.2 | 120.002 | 4 | 27 | 4.332349 | 0 | 2.868039 | 0 | 12.17902 | 0
2018-03-22 23:09 | 193922.2 | 240.0008 | 4 | 27 | 4.326746 | 0 | 2.868039 | 0 | 12.17902 | 0
2018-03-22 23:10 | 193982.2 | 300.0009 | 4 | 27 | 4.325145 | 0 | 2.868039 | 0 | 12.17902 | 0
2018-03-22 23:12 | 194102.3 | 120.0011 | 5 | 27 | 3.981982 | -3.260071 | 2.868039 | 0.1086564 | 12.17902 | 0.4375038
2018-03-22 23:14 | 194222.3 | 240.0012 | 5 | 27 | 3.93748 | -3.260041 | 2.868039 | 0.217318 | 12.17902 | 0.8676998
2018-03-22 23:16 | 194342.3 | 360.0007 | 5 | 27 | 3.896834 | -3.25991 | 2.868039 | 0.3259951 | 12.17902 | 1.293393
2018-03-22 23:18 | 194462.3 | 480.0006 | 5 | 27 | 3.857345 | -3.259983 | 2.868039 | 0.4346543 | 12.17902 | 1.714662
2018-03-22 23:20 | 194582.3 | 600.0009 | 5 | 27 | 3.819485 | -3.260153 | 2.868039 | 0.5433187 | 12.17902 | 2.131747
2018-03-22 23:22 | 194702.3 | 720.0014 | 5 | 27 | 3.782715 | -3.260088 | 2.868039 | 0.6519793 | 12.17902 | 2.544767
2018-03-22 23:24 | 194822.3 | 840.0002 | 5 | 27 | 3.747072 | -3.26011 | 2.868039 | 0.7606448 | 12.17902 | 2.953864
2018-03-22 23:26 | 194942.3 | 960.0003 | 5 | 27 | 3.714041 | -3.260093 | 2.868039 | 0.8693152 | 12.17902 | 3.359239
2018-03-22 23:28 | 195062.3 | 1080.0009 | 5 | 27 | 3.683448 | -3.260066 | 2.868039 | 0.9779851 | 12.17902 | 3.761159
2018-03-22 23:30 | 195182.3 | 1200.0005 | 5 | 27 | 3.654795 | -3.260066 | 2.868039 | 1.086639 | 12.17902 | 4.159812
2018-03-22 23:32 | 195302.3 | 1320.001 | 5 | 27 | 3.627918 | -3.260012 | 2.868039 | 1.195303 | 12.17902 | 4.555482
2018-03-22 23:34 | 195422.3 | 1440.0005 | 5 | 27 | 3.602426 | -3.260131 | 2.868039 | 1.303981 | 12.17902 | 4.94836
2018-03-22 23:36 | 195542.3 | 1560.0007 | 5 | 27 | 3.57839 | -3.259974 | 2.868039 | 1.412638 | 12.17902 | 5.338469
2018-03-22 23:38 | 195662.3 | 1680.0014 | 5 | 27 | 3.555727 | -3.260113 | 2.868039 | 1.521303 | 12.17902 | 5.726084
2018-03-22 23:40 | 195782.3 | 1800.0008 | 5 | 27 | 3.533408 | -3.260056 | 2.868039 | 1.629964 | 12.17902 | 6.111227
2018-03-22 23:42 | 195902.3 | 1920.0002 | 5 | 27 | 3.512156 | -3.260001 | 2.868039 | 1.73862 | 12.17902 | 6.493987
2018-03-22 23:44 | 196022.3 | 2040.0008 | 5 | 27 | 3.492395 | -3.260032 | 2.868039 | 1.847285 | 12.17902 | 6.874537
2018-03-22 23:46 | 196142.3 | 2160.0009 | 5 | 27 | 3.47492 | -3.259988 | 2.868039 | 1.955966 | 12.17902 | 7.253134
2018-03-22 23:48 | 196262.3 | 2280.0009 | 5 | 27 | 3.458057 | -3.260001 | 2.868039 | 2.064624 | 12.17902 | 7.629793
2018-03-22 23:50 | 196382.3 | 2400.0015 | 5 | 27 | 3.440872 | -3.259916 | 2.868039 | 2.173294 | 12.17902 | 8.004654
2018-03-22 23:52 | 196502.3 | 2520.0014 | 5 | 27 | 3.422347 | -3.26001 | 2.868039 | 2.281958 | 12.17902 | 8.377557
2018-03-22 23:54 | 196622.3 | 2640.0008 | 5 | 27 | 3.400589 | -3.260015 | 2.868039 | 2.390603 | 12.17902 | 8.74824
2018-03-22 23:56 | 196742.3 | 2760.0014 | 5 | 27 | 3.371699 | -3.260077 | 2.868039 | 2.499267 | 12.17902 | 9.116274
2018-03-22 23:58 | 196862.3 | 2880.0004 | 5 | 27 | 3.329081 | -3.260006 | 2.868039 | 2.607949 | 12.17902 | 9.480585
2018-03-23 | 196982.3 | 3000.0012 | 5 | 27 | 3.25868 | -3.259981 | 2.868039 | 2.716596 | 12.17902 | 9.838806
2018-03-23 00:02 | 197102.3 | 3120.0017 | 5 | 27 | 3.118797 | -3.259941 | 2.868039 | 2.825277 | 12.17902 | 10.18642
2018-03-23 00:03 | 197152 | 3169.6621 | 5 | 27 | 2.999987 | -3.259943 | 2.868039 | 2.870228 | 12.17902 | 10.3242
2018-03-23 00:05 | 197272 | 119.9999 | 6 | 27 | 3.466752 | 0 | 2.868039 | 2.870228 | 12.17902 | 10.3242
2018-03-23 00:07 | 197392 | 240.0003 | 6 | 27 | 3.487016 | 0 | 2.868039 | 2.870228 | 12.17902 | 10.3242
2018-03-23 00:08 | 197452 | 300.0013 | 6 | 27 | 3.491515 | 0 | 2.868039 | 2.870228 | 12.17902 | 10.3242
2018-03-23 00:08 | 197452 | 0.0024 | 7 | 28 | 3.491604 | 0 | 0 | 0 | 0 | 0
2018-03-23 00:10 | 197572.1 | 120.0015 | 2 | 28 | 4.077207 | 4.890061 | 0.1624132 | 4.432e-09 | 0.6490936 | 1.5474e-08
2018-03-23 00:12 | 197692.1 | 240.0003 | 2 | 28 | 4.112731 | 4.889985 | 0.3253851 | 4.432e-09 | 1.316307 | 1.5474e-08
2018-03-23 00:14 | 197812.1 | 360.0005 | 2 | 28 | 4.147377 | 4.890002 | 0.4883966 | 4.432e-09 | 1.989673 | 1.5474e-08
2018-03-23 00:16 | 197932.1 | 480.0001 | 2 | 28 | 4.174896 | 4.890031 | 0.6513972 | 4.432e-09 | 2.668006 | 1.5474e-08
2018-03-23 00:18 | 198052.1 | 600.0011 | 2 | 28 | 4.20028 | 4.877294 | 0.8143672 | 4.432e-09 | 3.350489 | 1.5474e-08
2018-03-23 00:20 | 198172.1 | 720.0015 | 2 | 28 | 4.200263 | 4.4927 | 0.9703551 | 4.432e-09 | 4.00568 | 1.5474e-08
2018-03-23 00:22 | 198292.1 | 840.0012 | 2 | 28 | 4.200271 | 4.1345 | 1.114083 | 4.432e-09 | 4.609375 | 1.5474e-08
2018-03-23 00:24 | 198412.1 | 960.0006 | 2 | 28 | 4.200281 | 3.805179 | 1.246291 | 4.432e-09 | 5.164681 | 1.5474e-08
2018-03-23 00:26 | 198532.1 | 1080.0002 | 2 | 28 | 4.200278 | 3.503264 | 1.368007 | 4.432e-09 | 5.675922 | 1.5474e-08
2018-03-23 00:28 | 198636.1 | 1183.9884 | 2 | 28 | 4.200243 | 3.259999 | 1.465644 | 4.432e-09 | 6.086019 | 1.5474e-08
2018-03-23 00:30 | 198756.1 | 120.0007 | 3 | 28 | 4.221068 | 3.259982 | 1.573925 | 4.432e-09 | 6.541847 | 1.5474e-08
2018-03-23 00:32 | 198876.1 | 240.0003 | 3 | 28 | 4.245949 | 3.260077 | 1.682592 | 4.432e-09 | 7.001869 | 1.5474e-08
2018-03-23 00:34 | 198996.1 | 360.0009 | 3 | 28 | 4.273119 | 3.259852 | 1.791248 | 4.432e-09 | 7.464673 | 1.5474e-08
2018-03-23 00:36 | 199116.1 | 480.001 | 3 | 28 | 4.302437 | 3.259818 | 1.89992 | 4.432e-09 | 7.930608 | 1.5474e-08
2018-03-23 00:38 | 199236.1 | 600.0006 | 3 | 28 | 4.334013 | 3.260186 | 2.008573 | 4.432e-09 | 8.399774 | 1.5474e-08
2018-03-23 00:40 | 199356.1 | 720.0014 | 3 | 28 | 4.3684 | 3.260108 | 2.117235 | 4.432e-09 | 8.872555 | 1.5474e-08
2018-03-23 00:42 | 199476.1 | 840.0023 | 3 | 28 | 4.400272 | 3.175382 | 2.225694 | 4.432e-09 | 9.348298 | 1.5474e-08
2018-03-23 00:44 | 199596.1 | 960.0012 | 3 | 28 | 4.400295 | 2.755309 | 2.324154 | 4.432e-09 | 9.781549 | 1.5474e-08
2018-03-23 00:46 | 199716.1 | 1080.0013 | 3 | 28 | 4.40023 | 2.40421 | 2.409996 | 4.432e-09 | 10.15927 | 1.5474e-08
2018-03-23 00:48 | 199836.1 | 1200.0002 | 3 | 28 | 4.400266 | 2.094565 | 2.484907 | 4.432e-09 | 10.4889 | 1.5474e-08
2018-03-23 00:50 | 199956.1 | 1320.0022 | 3 | 28 | 4.400224 | 1.820388 | 2.550039 | 4.432e-09 | 10.7755 | 1.5474e-08
2018-03-23 00:52 | 200076.1 | 1440.0001 | 3 | 28 | 4.400249 | 1.583535 | 2.606664 | 4.432e-09 | 11.02466 | 1.5474e-08
2018-03-23 00:54 | 200196.1 | 1560.0016 | 3 | 28 | 4.400216 | 1.385268 | 2.656028 | 4.432e-09 | 11.24187 | 1.5474e-08
2018-03-23 00:56 | 200316.1 | 1680.0024 | 3 | 28 | 4.400219 | 1.220745 | 2.699385 | 4.432e-09 | 11.43265 | 1.5474e-08
2018-03-23 00:58 | 200436.1 | 1800.0012 | 3 | 28 | 4.400191 | 1.080529 | 2.737682 | 4.432e-09 | 11.60117 | 1.5474e-08
2018-03-23 01:00 | 200556.1 | 1920.0006 | 3 | 28 | 4.400129 | 0.9608049 | 2.77167 | 4.432e-09 | 11.75072 | 1.5474e-08
2018-03-23 01:02 | 200676.1 | 2040.0008 | 3 | 28 | 4.400205 | 0.8591557 | 2.801978 | 4.432e-09 | 11.88409 | 1.5474e-08
2018-03-23 01:04 | 200796.1 | 2160.0021 | 3 | 28 | 4.400194 | 0.7697411 | 2.829082 | 4.432e-09 | 12.00335 | 1.5474e-08
2018-03-23 01:06 | 200916.1 | 2280.0018 | 3 | 28 | 4.400185 | 0.6925859 | 2.853429 | 4.432e-09 | 12.11048 | 1.5474e-08
2018-03-23 01:07 | 200986.5 | 2350.4424 | 3 | 28 | 4.400172 | 0.6519976 | 2.866579 | 4.432e-09 | 12.16834 | 1.5474e-08
2018-03-23 01:09 | 201106.6 | 120.0003 | 4 | 28 | 4.331499 | 0 | 2.866579 | 4.432e-09 | 12.16834 | 1.5474e-08
2018-03-23 01:11 | 201226.6 | 240.0006 | 4 | 28 | 4.325665 | 0 | 2.866579 | 4.432e-09 | 12.16834 | 1.5474e-08
2018-03-23 01:12 | 201286.6 | 300.0027 | 4 | 28 | 4.324032 | 0 | 2.866579 | 4.432e-09 | 12.16834 | 1.5474e-08
2018-03-23 01:14 | 201406.7 | 120.0005 | 5 | 28 | 3.98431 | -3.260043 | 2.866579 | 0.1086614 | 12.16834 | 0.4376873
2018-03-23 01:16 | 201526.7 | 240.0002 | 5 | 28 | 3.940468 | -3.260118 | 2.866579 | 0.2173297 | 12.16834 | 0.8681976
2018-03-23 01:18 | 201646.7 | 360.0005 | 5 | 28 | 3.900074 | -3.260184 | 2.866579 | 0.3259934 | 12.16834 | 1.294175
2018-03-23 01:20 | 201766.7 | 480.0009 | 5 | 28 | 3.861025 | -3.260101 | 2.866579 | 0.4346484 | 12.16834 | 1.715806
2018-03-23 01:22 | 201886.7 | 600.0005 | 5 | 28 | 3.823047 | -3.260193 | 2.866579 | 0.5433013 | 12.16834 | 2.133244
2018-03-23 01:24 | 202006.7 | 720 | 5 | 28 | 3.786149 | -3.260131 | 2.866579 | 0.6519874 | 12.16834 | 2.546746
2018-03-23 01:26 | 202126.7 | 840.0011 | 5 | 28 | 3.749158 | -3.260066 | 2.866579 | 0.7606552 | 12.16834 | 2.956168
2018-03-23 01:28 | 202246.7 | 960.0003 | 5 | 28 | 3.713755 | -3.260051 | 2.866579 | 0.8693162 | 12.16834 | 3.361607
2018-03-23 01:30 | 202366.7 | 1080.0011 | 5 | 28 | 3.680185 | -3.259983 | 2.866579 | 0.977991 | 12.16834 | 3.763362
2018-03-23 01:32 | 202486.7 | 1200.0007 | 5 | 28 | 3.649723 | -3.260098 | 2.866579 | 1.086659 | 12.16834 | 4.161591
2018-03-23 01:34 | 202606.7 | 1320.0002 | 5 | 28 | 3.621562 | -3.260048 | 2.866579 | 1.195321 | 12.16834 | 4.556628
2018-03-23 01:36 | 202726.7 | 1440.0015 | 5 | 28 | 3.595244 | -3.260071 | 2.866579 | 1.303986 | 12.16834 | 4.948721
2018-03-23 01:38 | 202846.7 | 1560.001 | 5 | 28 | 3.570584 | -3.260023 | 2.866579 | 1.412644 | 12.16834 | 5.338017
2018-03-23 01:40 | 202966.7 | 1680.0016 | 5 | 28 | 3.548182 | -3.260071 | 2.866579 | 1.521313 | 12.16834 | 5.72479
2018-03-23 01:42 | 203086.7 | 1800.001 | 5 | 28 | 3.527603 | -3.260048 | 2.866579 | 1.629976 | 12.16834 | 6.109212
2018-03-23 01:44 | 203206.7 | 1920.0007 | 5 | 28 | 3.50874 | -3.260026 | 2.866579 | 1.738646 | 12.16834 | 6.491525
2018-03-23 01:46 | 203326.7 | 2040.001 | 5 | 28 | 3.491185 | -3.260081 | 2.866579 | 1.847322 | 12.16834 | 6.871871
2018-03-23 01:48 | 203446.7 | 2160.0015 | 5 | 28 | 3.474548 | -3.260035 | 2.866579 | 1.955972 | 12.16834 | 7.250283
2018-03-23 01:50 | 203566.7 | 2280.001 | 5 | 28 | 3.45836 | -3.259992 | 2.866579 | 2.06463 | 12.16834 | 7.626934
2018-03-23 01:52 | 203686.7 | 2400.0015 | 5 | 28 | 3.441661 | -3.260001 | 2.866579 | 2.17331 | 12.16834 | 8.001891
2018-03-23 01:54 | 203806.7 | 2520.0009 | 5 | 28 | 3.4234 | -3.259921 | 2.866579 | 2.281975 | 12.16834 | 8.374911
2018-03-23 01:56 | 203926.7 | 2640.0013 | 5 | 28 | 3.4016 | -3.259985 | 2.866579 | 2.39064 | 12.16834 | 8.745776
2018-03-23 01:58 | 204046.7 | 2760.0017 | 5 | 28 | 3.372571 | -3.260006 | 2.866579 | 2.499295 | 12.16834 | 9.113893
2018-03-23 02:00 | 204166.7 | 2880.0012 | 5 | 28 | 3.329049 | -3.259978 | 2.866579 | 2.607962 | 12.16834 | 9.478209
2018-03-23 02:02 | 204286.7 | 3000.0001 | 5 | 28 | 3.256354 | -3.25995 | 2.866579 | 2.716629 | 12.16834 | 9.836381
2018-03-23 02:04 | 204406.7 | 3120.0013 | 5 | 28 | 3.110021 | -3.260055 | 2.866579 | 2.825276 | 12.16834 | 10.18339
2018-03-23 02:05 | 204450.7 | 3164.0473 | 5 | 28 | 2.999981 | -3.259966 | 2.866579 | 2.865181 | 12.16834 | 10.30549
2018-03-23 02:07 | 204570.7 | 120.0005 | 6 | 28 | 3.466917 | 0 | 2.866579 | 2.865181 | 12.16834 | 10.30549
2018-03-23 02:09 | 204690.7 | 240.0009 | 6 | 28 | 3.487702 | 0 | 2.866579 | 2.865181 | 12.16834 | 10.30549
2018-03-23 02:10 | 204750.7 | 300.0046 | 6 | 28 | 3.49233 | 0 | 2.866579 | 2.865181 | 12.16834 | 10.30549
2018-03-23 02:10 | 204750.8 | 0.0024 | 7 | 29 | 3.492625 | 0 | 0 | 0 | 0 | 0
2018-03-23 02:12 | 204870.849 | 120.0013 | 2 | 29 | 4.086421 | 4.889861 | 0.1624062 | 3.877e-09 | 0.6503861 | 1.3542e-08
2018-03-23 02:14 | 204990.8487 | 240.001 | 2 | 29 | 4.122246 | 4.890182 | 0.3254161 | 3.877e-09 | 1.319273 | 1.3542e-08
2018-03-23 02:16 | 205110.8483 | 360.0006 | 2 | 29 | 4.155261 | 4.890084 | 0.4884292 | 3.877e-09 | 1.994065 | 1.3542e-08
2018-03-23 02:18 | 205230.8486 | 480.0009 | 2 | 29 | 4.180489 | 4.890073 | 0.6514107 | 3.877e-09 | 2.67343 | 1.3542e-08
2018-03-23 02:20 | 205350.849 | 600.0013 | 2 | 29 | 4.200272 | 4.827441 | 0.8142525 | 3.877e-09 | 3.356025 | 1.3542e-08
2018-03-23 02:22 | 205470.8487 | 720.001 | 2 | 29 | 4.200247 | 4.465976 | 0.9691055 | 3.877e-09 | 4.006448 | 1.3542e-08
2018-03-23 02:24 | 205590.8482 | 840.0005 | 2 | 29 | 4.20024 | 4.116767 | 1.112112 | 3.877e-09 | 4.607111 | 1.3542e-08
2018-03-23 02:26 | 205710.8487 | 960.001 | 2 | 29 | 4.200236 | 3.7953 | 1.243909 | 3.877e-09 | 5.160696 | 1.3542e-08
2018-03-23 02:28 | 205830.8483 | 1080.0006 | 2 | 29 | 4.200255 | 3.497636 | 1.365376 | 3.877e-09 | 5.670885 | 1.3542e-08
2018-03-23 02:30 | 205933.5732 | 1182.7255 | 2 | 29 | 4.200253 | 3.259999 | 1.461779 | 3.877e-09 | 6.075805 | 1.3542e-08
2018-03-23 02:32 | 206053.6 | 120.0008 | 3 | 29 | 4.22085 | 3.259782 | 1.570055 | 3.902e-09 | 6.531599 | 1.364e-08
2018-03-23 02:34 | 206173.6 | 240.001 | 3 | 29 | 4.24548 | 3.260188 | 1.678721 | 3.902e-09 | 6.991581 | 1.364e-08
2018-03-23 02:36 | 206293.6 | 360.0012 | 3 | 29 | 4.272421 | 3.260169 | 1.787376 | 3.902e-09 | 7.454315 | 1.364e-08
2018-03-23 02:38 | 206413.6 | 480.0009 | 3 | 29 | 4.301924 | 3.260119 | 1.896042 | 3.902e-09 | 7.92016 | 1.364e-08
2018-03-23 02:40 | 206533.6 | 600.0005 | 3 | 29 | 4.333759 | 3.259967 | 2.0047 | 3.902e-09 | 8.389305 | 1.364e-08
2018-03-23 02:42 | 206653.6 | 720.0017 | 3 | 29 | 4.368372 | 3.259892 | 2.113377 | 3.902e-09 | 8.862136 | 1.364e-08
2018-03-23 02:44 | 206773.6 | 840.0014 | 3 | 29 | 4.400254 | 3.172976 | 2.221826 | 3.902e-09 | 9.337834 | 1.364e-08
2018-03-23 02:46 | 206893.6 | 960.0017 | 3 | 29 | 4.400296 | 2.751836 | 2.32019 | 3.902e-09 | 9.770664 | 1.364e-08
2018-03-23 02:48 | 207013.6 | 1080.0017 | 3 | 29 | 4.400236 | 2.393228 | 2.405851 | 3.902e-09 | 10.14759 | 1.364e-08
2018-03-23 02:50 | 207133.6 | 1200.0009 | 3 | 29 | 4.400262 | 2.077722 | 2.480243 | 3.902e-09 | 10.47494 | 1.364e-08
2018-03-23 02:52 | 207253.6 | 1320.0012 | 3 | 29 | 4.40023 | 1.804886 | 2.544829 | 3.902e-09 | 10.75913 | 1.364e-08
2018-03-23 02:54 | 207373.6 | 1440.0017 | 3 | 29 | 4.400233 | 1.57891 | 2.601116 | 3.902e-09 | 11.00681 | 1.364e-08
2018-03-23 02:56 | 207493.6 | 1560.0012 | 3 | 29 | 4.400207 | 1.388102 | 2.650486 | 3.902e-09 | 11.22405 | 1.364e-08
2018-03-23 02:58 | 207613.6 | 1680.0009 | 3 | 29 | 4.400263 | 1.226153 | 2.694006 | 3.902e-09 | 11.41555 | 1.364e-08
2018-03-23 03:00 | 207733.6 | 1800.0014 | 3 | 29 | 4.400185 | 1.087493 | 2.732504 | 3.902e-09 | 11.58495 | 1.364e-08
2018-03-23 03:02 | 207853.6 | 1920.0017 | 3 | 29 | 4.400133 | 0.9688158 | 2.766751 | 3.902e-09 | 11.73564 | 1.364e-08
2018-03-23 03:04 | 207973.6 | 2040.0004 | 3 | 29 | 4.400179 | 0.8669863 | 2.79733 | 3.902e-09 | 11.87019 | 1.364e-08
2018-03-23 03:06 | 208093.6 | 2160.0009 | 3 | 29 | 4.400159 | 0.7783413 | 2.824729 | 3.902e-09 | 11.99075 | 1.364e-08
2018-03-23 03:08 | 208213.6 | 2280.0008 | 3 | 29 | 4.400139 | 0.701067 | 2.849372 | 3.902e-09 | 12.09918 | 1.364e-08
2018-03-23 03:09 | 208298.9 | 2365.3694 | 3 | 29 | 4.400157 | 0.6519947 | 2.865408 | 3.902e-09 | 12.16975 | 1.364e-08
2018-03-23 03:11 | 208419 | 120.0014 | 4 | 29 | 4.331335 | 0 | 2.86541 | 3.902e-09 | 12.16976 | 1.364e-08
2018-03-23 03:13 | 208539 | 240.0001 | 4 | 29 | 4.325518 | 0 | 2.86541 | 3.902e-09 | 12.16976 | 1.364e-08
2018-03-23 03:14 | 208599 | 300.0046 | 4 | 29 | 4.323858 | 0 | 2.86541 | 3.902e-09 | 12.16976 | 1.364e-08
2018-03-23 03:16 | 208719.1 | 120.0022 | 5 | 29 | 3.983906 | -3.260051 | 2.86541 | 0.1086622 | 12.16976 | 0.4376447
2018-03-23 03:18 | 208839.1 | 240.0009 | 5 | 29 | 3.940012 | -3.260046 | 2.86541 | 0.2173228 | 12.16976 | 0.8680811
2018-03-23 03:20 | 208959.1 | 360.0017 | 5 | 29 | 3.899583 | -3.260021 | 2.86541 | 0.325985 | 12.16976 | 1.294003
2018-03-23 03:22 | 209079.1 | 480.0001 | 5 | 29 | 3.860245 | -3.259985 | 2.86541 | 0.4346417 | 12.16976 | 1.715577
2018-03-23 03:24 | 209199.1 | 600.0006 | 5 | 29 | 3.82224 | -3.259992 | 2.86541 | 0.5433201 | 12.16976 | 2.133024
2018-03-23 03:26 | 209319.1 | 720.0001 | 5 | 29 | 3.785369 | -3.260044 | 2.86541 | 0.6519831 | 12.16976 | 2.546353
2018-03-23 03:28 | 209439.1 | 840.0005 | 5 | 29 | 3.749328 | -3.259985 | 2.86541 | 0.7606457 | 12.16976 | 2.955712
2018-03-23 03:30 | 209559.1 | 960.0001 | 5 | 29 | 3.714562 | -3.260032 | 2.86541 | 0.8693 | 12.16976 | 3.361189
2018-03-23 03:32 | 209679.1 | 1080.0005 | 5 | 29 | 3.681817 | -3.259933 | 2.86541 | 0.977958 | 12.16976 | 3.763014
2018-03-23 03:34 | 209799.1 | 1200.0009 | 5 | 29 | 3.650259 | -3.259932 | 2.86541 | 1.086622 | 12.16976 | 4.161364
2018-03-23 03:36 | 209919.1 | 1320.0012 | 5 | 29 | 3.621738 | -3.259968 | 2.86541 | 1.195298 | 12.16976 | 4.556482
2018-03-23 03:38 | 210039.1 | 1440.0007 | 5 | 29 | 3.595101 | -3.259965 | 2.86541 | 1.303962 | 12.16976 | 4.94857
2018-03-23 03:40 | 210159.1 | 1560.0003 | 5 | 29 | 3.570207 | -3.2599 | 2.86541 | 1.412614 | 12.16976 | 5.337809
2018-03-23 03:42 | 210279.1 | 1680.0015 | 5 | 29 | 3.547523 | -3.260086 | 2.86541 | 1.521286 | 12.16976 | 5.724534
2018-03-23 03:44 | 210399.1 | 1800.0003 | 5 | 29 | 3.526889 | -3.260106 | 2.86541 | 1.629947 | 12.16976 | 6.108871
2018-03-23 03:46 | 210519.1 | 1920.0016 | 5 | 29 | 3.508152 | -3.260086 | 2.86541 | 1.738614 | 12.16976 | 6.491095
2018-03-23 03:48 | 210639.1 | 2040.0011 | 5 | 29 | 3.490693 | -3.260121 | 2.86541 | 1.847269 | 12.16976 | 6.871313
2018-03-23 03:50 | 210759.1 | 2160.0015 | 5 | 29 | 3.474169 | -3.26011 | 2.86541 | 1.955945 | 12.16976 | 7.249768
2018-03-23 03:52 | 210879.1 | 2280.0003 | 5 | 29 | 3.457963 | -3.260169 | 2.86541 | 2.064598 | 12.16976 | 7.626367
2018-03-23 03:54 | 210999.1 | 2400.0015 | 5 | 29 | 3.441535 | -3.260099 | 2.86541 | 2.173264 | 12.16976 | 8.001253
2018-03-23 03:56 | 211119.1 | 2520.0011 | 5 | 29 | 3.423168 | -3.260119 | 2.86541 | 2.281938 | 12.16976 | 8.374278
2018-03-23 03:58 | 211239.1 | 2640.0006 | 5 | 29 | 3.401712 | -3.259796 | 2.86541 | 2.390603 | 12.16976 | 8.745124
2018-03-23 04:00 | 211359.1 | 2760.001 | 5 | 29 | 3.373598 | -3.259823 | 2.86541 | 2.499263 | 12.16976 | 9.11331
2018-03-23 04:02 | 211479.1 | 2880.0012 | 5 | 29 | 3.33104 | -3.260079 | 2.86541 | 2.607925 | 12.16976 | 9.477766
2018-03-23 04:04 | 211599.1 | 3000.0016 | 5 | 29 | 3.258544 | -3.260158 | 2.86541 | 2.716593 | 12.16976 | 9.836183
2018-03-23 04:06 | 211719.1 | 3120.0002 | 5 | 29 | 3.112216 | -3.260099 | 2.86541 | 2.825257 | 12.16976 | 10.18344
2018-03-23 04:07 | 211764.2 | 3165.1774 | 5 | 29 | 2.999989 | -3.260188 | 2.86541 | 2.866166 | 12.16976 | 10.30868
2018-03-23 04:09 | 211884.3 | 120 | 6 | 29 | 3.462317 | 0 | 2.86541 | 2.866166 | 12.16976 | 10.30868
2018-03-23 04:11 | 212004.3 | 240.0001 | 6 | 29 | 3.482573 | 0 | 2.86541 | 2.866166 | 12.16976 | 10.30868
2018-03-23 04:12 | 212064.3 | 300.0035 | 6 | 29 | 3.487068 | 0 | 2.86541 | 2.866166 | 12.16976 | 10.30868
2018-03-23 04:12 | 212064.3 | 0.0024 | 7 | 30 | 3.487124 | 0 | 0 | 0 | 0 | 0
2018-03-23 04:14 | 212184.4 | 120.001 | 2 | 30 | 4.083064 | 4.889976 | 0.1623956 | 1.141e-09 | 0.6494176 | 3.979e-09
2018-03-23 04:16 | 212304.4 | 240.0013 | 2 | 30 | 4.119395 | 4.889935 | 0.3253916 | 1.141e-09 | 1.317759 | 3.979e-09
2018-03-23 04:18 | 212424.4 | 360.0009 | 2 | 30 | 4.15273 | 4.889913 | 0.4883696 | 1.141e-09 | 1.991965 | 3.979e-09
2018-03-23 04:20 | 212544.4 | 480.0005 | 2 | 30 | 4.177995 | 4.889886 | 0.6513506 | 1.141e-09 | 2.670924 | 3.979e-09
2018-03-23 04:22 | 212664.4 | 600.0001 | 2 | 30 | 4.200252 | 4.864148 | 0.8143098 | 1.141e-09 | 3.353657 | 3.979e-09
2018-03-23 04:24 | 212784.4 | 720.0004 | 2 | 30 | 4.200267 | 4.496432 | 0.9702029 | 1.141e-09 | 4.008449 | 3.979e-09
2018-03-23 04:26 | 212904.4 | 840.0007 | 2 | 30 | 4.200257 | 4.141219 | 1.114115 | 1.141e-09 | 4.612916 | 3.979e-09
2018-03-23 04:28 | 213024.4 | 960.0009 | 2 | 30 | 4.200284 | 3.813663 | 1.246589 | 1.141e-09 | 5.169341 | 3.979e-09
2018-03-23 04:30 | 213144.4 | 1080.0029 | 2 | 30 | 4.200286 | 3.512937 | 1.368629 | 1.141e-09 | 5.681941 | 3.979e-09
2018-03-23 04:32 | 213251.8 | 1187.4393 | 2 | 30 | 4.200239 | 3.259982 | 1.469641 | 1.141e-09 | 6.106217 | 3.979e-09
2018-03-23 04:34 | 213371.8 | 120.0005 | 3 | 30 | 4.221148 | 3.259984 | 1.577934 | 1.141e-09 | 6.562093 | 3.979e-09
2018-03-23 04:36 | 213491.8 | 240.0017 | 3 | 30 | 4.246108 | 3.260005 | 1.686588 | 1.141e-09 | 7.022072 | 3.979e-09
2018-03-23 04:38 | 213611.8 | 360.0012 | 3 | 30 | 4.2732 | 3.260028 | 1.795249 | 1.141e-09 | 7.48491 | 3.979e-09
2018-03-23 04:40 | 213731.8 | 480.0009 | 3 | 30 | 4.302583 | 3.260011 | 1.903913 | 1.141e-09 | 7.95083 | 3.979e-09
2018-03-23 04:42 | 213851.8 | 600.0003 | 3 | 30 | 4.334453 | 3.260148 | 2.012577 | 1.141e-09 | 8.420071 | 3.979e-09
2018-03-23 04:44 | 213971.8 | 720.0016 | 3 | 30 | 4.369023 | 3.260161 | 2.121247 | 1.141e-09 | 8.892948 | 3.979e-09
2018-03-23 04:46 | 214091.8 | 840.0013 | 3 | 30 | 4.400278 | 3.162408 | 2.229638 | 1.141e-09 | 9.368463 | 3.979e-09
2018-03-23 04:48 | 214211.8 | 960.0015 | 3 | 30 | 4.400279 | 2.737582 | 2.327669 | 1.141e-09 | 9.799827 | 3.979e-09
2018-03-23 04:50 | 214331.8 | 1080.0002 | 3 | 30 | 4.40025 | 2.372809 | 2.412692 | 1.141e-09 | 10.17395 | 3.979e-09
2018-03-23 04:52 | 214451.8 | 1200.0005 | 3 | 30 | 4.400234 | 2.056933 | 2.486416 | 1.141e-09 | 10.49835 | 3.979e-09
2018-03-23 04:54 | 214571.8 | 1320 | 3 | 30 | 4.400219 | 1.788037 | 2.550356 | 1.141e-09 | 10.77971 | 3.979e-09
2018-03-23 04:56 | 214691.8 | 1440.0013 | 3 | 30 | 4.400252 | 1.567392 | 2.606173 | 1.141e-09 | 11.02531 | 3.979e-09
2018-03-23 04:58 | 214811.8 | 1560.001 | 3 | 30 | 4.400198 | 1.379164 | 2.655196 | 1.141e-09 | 11.24103 | 3.979e-09
2018-03-23 05:00 | 214931.8 | 1680.0005 | 3 | 30 | 4.400155 | 1.218354 | 2.698427 | 1.141e-09 | 11.43125 | 3.979e-09
2018-03-23 05:02 | 215051.8 | 1800.001 | 3 | 30 | 4.400149 | 1.081728 | 2.736724 | 1.141e-09 | 11.59977 | 3.979e-09
2018-03-23 05:04 | 215171.8 | 1920.0008 | 3 | 30 | 4.400149 | 0.9640884 | 2.770794 | 1.141e-09 | 11.74968 | 3.979e-09
2018-03-23 05:06 | 215291.8 | 2040.001 | 3 | 30 | 4.400132 | 0.8616543 | 2.801201 | 1.141e-09 | 11.88348 | 3.979e-09
2018-03-23 05:08 | 215411.8 | 2160.0013 | 3 | 30 | 4.400178 | 0.774169 | 2.828442 | 1.141e-09 | 12.00334 | 3.979e-09
2018-03-23 05:10 | 215531.8 | 2280.0001 | 3 | 30 | 4.400203 | 0.6974802 | 2.852928 | 1.141e-09 | 12.11109 | 3.979e-09
2018-03-23 05:11 | 215610.5 | 2358.7031 | 3 | 30 | 4.400216 | 0.6519833 | 2.86766 | 1.141e-09 | 12.17591 | 3.979e-09
2018-03-23 05:13 | 215730.5739 | 120.0012 | 4 | 30 | 4.331556 | 0 | 2.86766 | 1.141e-09 | 12.17591 | 3.979e-09
2018-03-23 05:15 | 215850.5726 | 239.9999 | 4 | 30 | 4.325732 | 0 | 2.86766 | 1.141e-09 | 12.17591 | 3.979e-09
2018-03-23 05:16 | 215910.5747 | 300.002 | 4 | 30 | 4.324076 | 0 | 2.86766 | 1.141e-09 | 12.17591 | 3.979e-09
2018-03-23 05:18 | 216030.7 | 120.0013 | 5 | 30 | 3.984683 | -3.260083 | 2.86766 | 0.1086539 | 12.17591 | 0.4376872
2018-03-23 05:20 | 216150.7 | 240.0008 | 5 | 30 | 3.940813 | -3.260104 | 2.86766 | 0.2173182 | 12.17591 | 0.8682238
2018-03-23 05:22 | 216270.7 | 360.0004 | 5 | 30 | 3.900364 | -3.260077 | 2.86766 | 0.3259829 | 12.17591 | 1.294239
2018-03-23 05:24 | 216390.7 | 480.0015 | 5 | 30 | 3.861001 | -3.260081 | 2.86766 | 0.4346419 | 12.17591 | 1.715903
2018-03-23 05:26 | 216510.7 | 600.0003 | 5 | 30 | 3.82293 | -3.260098 | 2.86766 | 0.5432962 | 12.17591 | 2.133337
2018-03-23 05:28 | 216630.7 | 720.0008 | 5 | 30 | 3.78505 | -3.260063 | 2.86766 | 0.6519571 | 12.17591 | 2.54669
2018-03-23 05:30 | 216750.7 | 840.0004 | 5 | 30 | 3.747024 | -3.260026 | 2.86766 | 0.7606138 | 12.17591 | 2.955889
2018-03-23 05:32 | 216870.7 | 960.0015 | 5 | 30 | 3.710979 | -3.260036 | 2.86766 | 0.8692746 | 12.17591 | 3.36106
2018-03-23 05:34 | 216990.7 | 1080.0003 | 5 | 30 | 3.678229 | -3.260139 | 2.86766 | 0.9779274 | 12.17591 | 3.762455
2018-03-23 05:36 | 217110.7 | 1200.0008 | 5 | 30 | 3.648401 | -3.260018 | 2.86766 | 1.086585 | 12.17591 | 4.160478
2018-03-23 05:38 | 217230.7 | 1320.0012 | 5 | 30 | 3.620536 | -3.260077 | 2.86766 | 1.195245 | 12.17591 | 4.555388
2018-03-23 05:40 | 217350.7 | 1440.0015 | 5 | 30 | 3.594185 | -3.260033 | 2.86766 | 1.30391 | 12.17591 | 4.947359
2018-03-23 05:42 | 217470.7 | 1560.0004 | 5 | 30 | 3.569787 | -3.260053 | 2.86766 | 1.412576 | 12.17591 | 5.336585
2018-03-23 05:44 | 217590.7 | 1680.0008 | 5 | 30 | 3.547343 | -3.260097 | 2.86766 | 1.521236 | 12.17591 | 5.723236
2018-03-23 05:46 | 217710.7 | 1800.0004 | 5 | 30 | 3.526973 | -3.25977 | 2.86766 | 1.6299 | 12.17591 | 6.107577
2018-03-23 05:48 | 217830.7 | 1920.0015 | 5 | 30 | 3.508313 | -3.260173 | 2.86766 | 1.738559 | 12.17591 | 6.489785
2018-03-23 05:50 | 217950.7 | 2040.0004 | 5 | 30 | 3.490791 | -3.260104 | 2.86766 | 1.847222 | 12.17591 | 6.870046
2018-03-23 05:52 | 218070.7 | 2160.0016 | 5 | 30 | 3.47417 | -3.26007 | 2.86766 | 1.955882 | 12.17591 | 7.248449
2018-03-23 05:54 | 218190.7 | 2280.0011 | 5 | 30 | 3.458099 | -3.260084 | 2.86766 | 2.064544 | 12.17591 | 7.625094
2018-03-23 05:56 | 218310.7 | 2400.0015 | 5 | 30 | 3.441563 | -3.260133 | 2.86766 | 2.173208 | 12.17591 | 7.999975
2018-03-23 05:58 | 218430.7 | 2520.0004 | 5 | 30 | 3.42323 | -3.260108 | 2.86766 | 2.281869 | 12.17591 | 8.372958
2018-03-23 06:00 | 218550.7 | 2640.0007 | 5 | 30 | 3.401535 | -3.260091 | 2.86766 | 2.390526 | 12.17591 | 8.743782
2018-03-23 06:02 | 218670.7 | 2760.001 | 5 | 30 | 3.372457 | -3.260059 | 2.86766 | 2.499192 | 12.17591 | 9.111927
2018-03-23 06:04 | 218790.7 | 2880.0015 | 5 | 30 | 3.329153 | -3.260108 | 2.86766 | 2.60785 | 12.17591 | 9.476198
2018-03-23 06:06 | 218910.7 | 3000.0011 | 5 | 30 | 3.257197 | -3.259996 | 2.86766 | 2.71651 | 12.17591 | 9.834388
2018-03-23 06:08 | 219030.7 | 3120.0015 | 5 | 30 | 3.110188 | -3.259996 | 2.86766 | 2.825165 | 12.17591 | 10.1815
2018-03-23 06:09 | 219074.6 | 3163.9251 | 5 | 30 | 3 | -3.259916 | 2.86766 | 2.864937 | 12.17591 | 10.3032
2018-03-23 06:11 | 219194.6 | 120.0002 | 6 | 30 | 3.465841 | 0 | 2.86766 | 2.864937 | 12.17591 | 10.3032
2018-03-23 06:13 | 219314.6 | 240.0006 | 6 | 30 | 3.486523 | 0 | 2.86766 | 2.864937 | 12.17591 | 10.3032
2018-03-23 06:14 | 219374.6 | 300.0026 | 6 | 30 | 3.491097 | 0 | 2.86766 | 2.864937 | 12.17591 | 10.3032
2018-03-23 06:14 | 219374.6 | 0.0025 | 7 | 31 | 3.491042 | 0 | 0 | 0 | 0 | 0
2018-03-23 06:16 | 219494.7 | 120.0013 | 2 | 31 | 4.085731 | 4.889913 | 0.16239 | 2.09e-09 | 0.6501557 | 7.296e-09
2018-03-23 06:18 | 219614.7 | 240.0008 | 2 | 31 | 4.121515 | 4.889894 | 0.3253765 | 2.09e-09 | 1.31884 | 7.296e-09
2018-03-23 06:20 | 219734.7 | 360.0004 | 2 | 31 | 4.154166 | 4.889926 | 0.4883565 | 2.09e-09 | 1.993355 | 7.296e-09
2018-03-23 06:22 | 219854.7 | 480.0008 | 2 | 31 | 4.17941 | 4.889903 | 0.651346 | 2.09e-09 | 2.672569 | 7.296e-09
2018-03-23 06:24 | 219974.7 | 600.0004 | 2 | 31 | 4.200284 | 4.844476 | 0.8142453 | 2.09e-09 | 3.355253 | 7.296e-09
2018-03-23 06:26 | 220094.7 | 720.0007 | 2 | 31 | 4.200288 | 4.481816 | 0.9696037 | 2.09e-09 | 4.0078 | 7.296e-09
2018-03-23 06:28 | 220214.7 | 840.0011 | 2 | 31 | 4.200258 | 4.128158 | 1.113031 | 2.09e-09 | 4.610231 | 7.296e-09
2018-03-23 06:30 | 220334.7 | 960.0007 | 2 | 31 | 4.200239 | 3.801986 | 1.245102 | 2.09e-09 | 5.164961 | 7.296e-09
2018-03-23 06:32 | 220454.7 | 1080.0011 | 2 | 31 | 4.200227 | 3.504876 | 1.366805 | 2.09e-09 | 5.676147 | 7.296e-09
2018-03-23 06:33 | 220559.5 | 1184.7998 | 2 | 31 | 4.200236 | 3.259995 | 1.465231 | 2.09e-09 | 6.089559 | 7.296e-09
2018-03-23 06:35 | 220679.5 | 120.0006 | 3 | 31 | 4.220934 | 3.259883 | 1.57351 | 2.09e-09 | 6.545368 | 7.296e-09
2018-03-23 06:37 | 220799.5 | 240.0007 | 3 | 31 | 4.245664 | 3.260001 | 1.682163 | 2.09e-09 | 7.005308 | 7.296e-09
2018-03-23 06:39 | 220919.5 | 360.0011 | 3 | 31 | 4.272802 | 3.260005 | 1.790825 | 2.09e-09 | 7.468102 | 7.296e-09
2018-03-23 06:41 | 221039.5 | 480.0014 | 3 | 31 | 4.302008 | 3.25999 | 1.89948 | 2.09e-09 | 7.933928 | 7.296e-09
2018-03-23 06:43 | 221159.5 | 600.0011 | 3 | 31 | 4.333722 | 3.259959 | 2.008144 | 2.09e-09 | 8.4031 | 7.296e-09
2018-03-23 06:45 | 221279.5 | 720.0013 | 3 | 31 | 4.368235 | 3.259971 | 2.116794 | 2.09e-09 | 8.875806 | 7.296e-09
2018-03-23 06:47 | 221399.5 | 840.0011 | 3 | 31 | 4.400259 | 3.173169 | 2.22525 | 2.09e-09 | 9.351521 | 7.296e-09
2018-03-23 06:49 | 221519.5 | 960.0006 | 3 | 31 | 4.400277 | 2.73058 | 2.32328 | 2.09e-09 | 9.782881 | 7.296e-09
2018-03-23 06:51 | 221639.5 | 1080.0008 | 3 | 31 | 4.400276 | 2.368783 | 2.408104 | 2.09e-09 | 10.15613 | 7.296e-09
2018-03-23 06:53 | 221759.5 | 1200.0004 | 3 | 31 | 4.400232 | 2.055009 | 2.481644 | 2.09e-09 | 10.47972 | 7.296e-09
2018-03-23 06:55 | 221879.5 | 1320.0017 | 3 | 31 | 4.400252 | 1.795055 | 2.545682 | 2.09e-09 | 10.76151 | 7.296e-09
2018-03-23 06:57 | 221999.5 | 1440.0004 | 3 | 31 | 4.400188 | 1.574158 | 2.601742 | 2.09e-09 | 11.00818 | 7.296e-09
2018-03-23 06:59 | 222119.5 | 1560.0007 | 3 | 31 | 4.400217 | 1.386572 | 2.651016 | 2.09e-09 | 11.225 | 7.296e-09
2018-03-23 07:01 | 222239.5 | 1680.0012 | 3 | 31 | 4.400179 | 1.226044 | 2.694497 | 2.09e-09 | 11.41633 | 7.296e-09
2018-03-23 07:03 | 222359.5 | 1800.0006 | 3 | 31 | 4.40021 | 1.08934 | 2.733035 | 2.09e-09 | 11.5859 | 7.296e-09
2018-03-23 07:05 | 222479.5 | 1920.0003 | 3 | 31 | 4.400193 | 0.9709473 | 2.767318 | 2.09e-09 | 11.73676 | 7.296e-09
2018-03-23 07:07 | 222599.5 | 2040.0015 | 3 | 31 | 4.400157 | 0.8680935 | 2.797937 | 2.09e-09 | 11.87148 | 7.296e-09
2018-03-23 07:09 | 222719.5 | 2160.0003 | 3 | 31 | 4.400185 | 0.7796564 | 2.825368 | 2.09e-09 | 11.99218 | 7.296e-09
2018-03-23 07:11 | 222839.5 | 2280.0006 | 3 | 31 | 4.400173 | 0.7021055 | 2.850033 | 2.09e-09 | 12.10071 | 7.296e-09
2018-03-23 07:13 | 222926.4 | 2366.8759 | 3 | 31 | 4.400179 | 0.6519976 | 2.866358 | 2.09e-09 | 12.17255 | 7.296e-09
2018-03-23 07:15 | 223046.5 | 120.0013 | 4 | 31 | 4.331748 | 0 | 2.866359 | 2.09e-09 | 12.17255 | 7.296e-09
2018-03-23 07:17 | 223166.5 | 240.0005 | 4 | 31 | 4.32597 | 0 | 2.866359 | 2.09e-09 | 12.17255 | 7.296e-09
2018-03-23 07:18 | 223226.5 | 300.0033 | 4 | 31 | 4.324296 | 0 | 2.866359 | 2.09e-09 | 12.17255 | 7.296e-09
2018-03-23 07:20 | 223346.5 | 120.0003 | 5 | 31 | 3.986568 | -3.260071 | 2.866359 | 0.108653 | 12.17255 | 0.4378556
2018-03-23 07:22 | 223466.5 | 240.0003 | 5 | 31 | 3.94303 | -3.25997 | 2.866359 | 0.217316 | 12.17255 | 0.8686115
2018-03-23 07:24 | 223586.5 | 360.0014 | 5 | 31 | 3.902753 | -3.259988 | 2.866359 | 0.325978 | 12.17255 | 1.294873
2018-03-23 07:26 | 223706.5 | 480.0001 | 5 | 31 | 3.863097 | -3.260032 | 2.866359 | 0.4346389 | 12.17255 | 1.716798
2018-03-23 07:28 | 223826.5 | 600.0002 | 5 | 31 | 3.822921 | -3.260063 | 2.866359 | 0.5432996 | 12.17255 | 2.134379
2018-03-23 07:30 | 223946.5 | 720.0014 | 5 | 31 | 3.783349 | -3.260176 | 2.866359 | 0.6519557 | 12.17255 | 2.547608
2018-03-23 07:32 | 224066.5 | 840.0015 | 5 | 31 | 3.745013 | -3.260068 | 2.866359 | 0.7606122 | 12.17255 | 2.956582
2018-03-23 07:34 | 224186.5 | 960.0003 | 5 | 31 | 3.710504 | -3.260021 | 2.866359 | 0.8692674 | 12.17255 | 3.361589
2018-03-23 07:36 | 224306.5 | 1080.0013 | 5 | 31 | 3.679048 | -3.260053 | 2.866359 | 0.9779258 | 12.17255 | 3.763035
2018-03-23 07:38 | 224426.5 | 1200.0013 | 5 | 31 | 3.649573 | -3.260026 | 2.866359 | 1.086581 | 12.17255 | 4.161157
2018-03-23 07:40 | 224546.5 | 1320.0007 | 5 | 31 | 3.62215 | -3.259867 | 2.866359 | 1.195239 | 12.17255 | 4.556216
2018-03-23 07:42 | 224666.5 | 1440.0008 | 5 | 31 | 3.596344 | -3.260041 | 2.866359 | 1.303891 | 12.17255 | 4.948353
2018-03-23 07:44 | 224786.5 | 1560.0005 | 5 | 31 | 3.57228 | -3.260079 | 2.866359 | 1.412555 | 12.17255 | 5.33782
2018-03-23 07:46 | 224906.5 | 1680.0015 | 5 | 31 | 3.550105 | -3.259916 | 2.866359 | 1.521212 | 12.17255 | 5.724748
2018-03-23 07:48 | 225026.5 | 1800.0007 | 5 | 31 | 3.529675 | -3.259986 | 2.866359 | 1.629872 | 12.17255 | 6.109368
2018-03-23 07:50 | 225146.5 | 1920.0007 | 5 | 31 | 3.511148 | -3.259974 | 2.866359 | 1.738526 | 12.17255 | 6.491859
2018-03-23 07:52 | 225266.5 | 2040.0005 | 5 | 31 | 3.494055 | -3.25999 | 2.866359 | 1.847187 | 12.17255 | 6.872442
2018-03-23 07:54 | 225386.5 | 2160.0017 | 5 | 31 | 3.477798 | -3.259938 | 2.866359 | 1.955848 | 12.17255 | 7.251213
2018-03-23 07:56 | 225506.5 | 2280.0002 | 5 | 31 | 3.461928 | -3.259978 | 2.866359 | 2.064502 | 12.17255 | 7.628235
2018-03-23 07:58 | 225626.5 | 2400.0003 | 5 | 31 | 3.44556 | -3.260018 | 2.866359 | 2.17316 | 12.17255 | 8.003517
2018-03-23 08:00 | 225746.5 | 2520.0012 | 5 | 31 | 3.427684 | -3.259932 | 2.866359 | 2.281817 | 12.17255 | 8.376952
2018-03-23 08:02 | 225866.5 | 2640.0014 | 5 | 31 | 3.404893 | -3.259999 | 2.866359 | 2.390473 | 12.17255 | 8.748219
2018-03-23 08:04 | 225986.5 | 2760.0006 | 5 | 31 | 3.373169 | -3.260079 | 2.866359 | 2.499134 | 12.17255 | 9.116584
2018-03-23 08:06 | 226106.5 | 2880.0016 | 5 | 31 | 3.325301 | -3.260051 | 2.866359 | 2.607793 | 12.17255 | 9.480701
2018-03-23 08:08 | 226226.5 | 3000.0009 | 5 | 31 | 3.249506 | -3.260015 | 2.866359 | 2.716451 | 12.17255 | 9.838239
2018-03-23 08:10 | 226346.5 | 3120.0011 | 5 | 31 | 3.10133 | -3.25995 | 2.866359 | 2.825114 | 12.17255 | 10.18442
2018-03-23 08:10 | 226387.9 | 3161.3753 | 5 | 31 | 2.999997 | -3.260016 | 2.866359 | 2.862572 | 12.17255 | 10.29885
2018-03-23 08:12 | 226508 | 120.001 | 6 | 31 | 3.472262 | 0 | 2.866359 | 2.862572 | 12.17255 | 10.29885
2018-03-23 08:14 | 226628 | 240.0003 | 6 | 31 | 3.493444 | 0 | 2.866359 | 2.862572 | 12.17255 | 10.29885
2018-03-23 08:15 | 226688 | 300.0011 | 6 | 31 | 3.498106 | 0 | 2.866359 | 2.862572 | 12.17255 | 10.29885
2018-03-23 08:15 | 226688 | 0.0024 | 7 | 32 | 3.498345 | 0 | 0 | 0 | 0 | 0
2018-03-23 08:17 | 226808 | 120.001 | 2 | 32 | 4.084092 | 4.890101 | 0.1623971 | 3.943e-09 | 0.650439 | 1.3792e-08
2018-03-23 08:19 | 226928 | 240.0003 | 2 | 32 | 4.11953 | 4.890008 | 0.3253839 | 3.943e-09 | 1.31884 | 1.3792e-08
2018-03-23 08:21 | 227048 | 360.0011 | 2 | 32 | 4.151581 | 4.890094 | 0.4883808 | 3.943e-09 | 1.993053 | 1.3792e-08
2018-03-23 08:23 | 227168 | 480.0012 | 2 | 32 | 4.175979 | 4.890094 | 0.6513727 | 3.943e-09 | 2.671785 | 1.3792e-08
2018-03-23 08:25 | 227288 | 600.0012 | 2 | 32 | 4.199097 | 4.890071 | 0.8143551 | 3.943e-09 | 3.354251 | 1.3792e-08
2018-03-23 08:27 | 227408 | 720.0004 | 2 | 32 | 4.200278 | 4.533008 | 0.9714953 | 3.943e-09 | 4.014277 | 1.3792e-08
2018-03-23 08:29 | 227528 | 840.0012 | 2 | 32 | 4.200236 | 4.178788 | 1.116641 | 3.943e-09 | 4.623928 | 1.3792e-08
2018-03-23 08:31 | 227648 | 960.0011 | 2 | 32 | 4.200242 | 3.850883 | 1.250407 | 3.943e-09 | 5.185777 | 1.3792e-08
2018-03-23 08:33 | 227768 | 1080.0012 | 2 | 32 | 4.200275 | 3.547448 | 1.373651 | 3.943e-09 | 5.703434 | 1.3792e-08
2018-03-23 08:35 | 227884.9 | 1196.9179 | 2 | 32 | 4.200217 | 3.259995 | 1.484236 | 3.943e-09 | 6.167917 | 1.3792e-08
2018-03-23 08:37 | 228005 | 120.0003 | 3 | 32 | 4.22297 | 3.259961 | 1.592512 | 3.943e-09 | 6.623813 | 1.3792e-08
2018-03-23 08:39 | 228125 | 240.0011 | 3 | 32 | 4.250622 | 3.259902 | 1.701167 | 3.943e-09 | 7.084131 | 1.3792e-08
2018-03-23 08:41 | 228245 | 360.001 | 3 | 32 | 4.280498 | 3.259959 | 1.809816 | 3.943e-09 | 7.547575 | 1.3792e-08
2018-03-23 08:43 | 228365 | 480.0003 | 3 | 32 | 4.311664 | 3.260085 | 1.91847 | 3.943e-09 | 8.014341 | 1.3792e-08
2018-03-23 08:45 | 228485 | 600.0004 | 3 | 32 | 4.345079 | 3.259978 | 2.027128 | 3.943e-09 | 8.484647 | 1.3792e-08
2018-03-23 08:47 | 228605 | 720.0002 | 3 | 32 | 4.3808 | 3.259894 | 2.135786 | 3.943e-09 | 8.958693 | 1.3792e-08
2018-03-23 08:49 | 228725 | 840.0011 | 3 | 32 | 4.400309 | 3.014827 | 2.242306 | 3.943e-09 | 9.426862 | 1.3792e-08
2018-03-23 08:51 | 228845 | 960.001 | 3 | 32 | 4.400311 | 2.633864 | 2.336253 | 3.943e-09 | 9.840253 | 1.3792e-08
2018-03-23 08:53 | 228965 | 1080.0011 | 3 | 32 | 4.400262 | 2.303155 | 2.418408 | 3.943e-09 | 10.20175 | 1.3792e-08
2018-03-23 08:55 | 229085 | 1200.0003 | 3 | 32 | 4.400192 | 2.016819 | 2.49031 | 3.943e-09 | 10.51814 | 1.3792e-08
2018-03-23 08:57 | 229205 | 1320.001 | 3 | 32 | 4.400213 | 1.769266 | 2.553324 | 3.943e-09 | 10.79542 | 1.3792e-08
2018-03-23 08:59 | 229325 | 1440.0012 | 3 | 32 | 4.400249 | 1.557414 | 2.608684 | 3.943e-09 | 11.03901 | 1.3792e-08
2018-03-23 09:01 | 229445 | 1560.001 | 3 | 32 | 4.400245 | 1.374436 | 2.657457 | 3.943e-09 | 11.25363 | 1.3792e-08
2018-03-23 09:03 | 229565 | 1680.0004 | 3 | 32 | 4.400205 | 1.216865 | 2.700572 | 3.943e-09 | 11.44334 | 1.3792e-08
2018-03-23 09:05 | 229685 | 1800.0002 | 3 | 32 | 4.400218 | 1.080815 | 2.738807 | 3.943e-09 | 11.61158 | 1.3792e-08
2018-03-23 09:07 | 229805 | 1920.0003 | 3 | 32 | 4.400162 | 0.9624872 | 2.772825 | 3.943e-09 | 11.76127 | 1.3792e-08
2018-03-23 09:09 | 229925 | 2040.0012 | 3 | 32 | 4.400179 | 0.8547964 | 2.803087 | 3.943e-09 | 11.89443 | 1.3792e-08
2018-03-23 09:11 | 230045 | 2160.0005 | 3 | 32 | 4.400185 | 0.7604446 | 2.829982 | 3.943e-09 | 12.01277 | 1.3792e-08
2018-03-23 09:13 | 230165 | 2280.0004 | 3 | 32 | 4.400151 | 0.6776495 | 2.853913 | 3.943e-09 | 12.11807 | 1.3792e-08
2018-03-23 09:14 | 230208 | 2323.0625 | 3 | 32 | 4.40017 | 0.651988 | 2.861863 | 3.943e-09 | 12.15305 | 1.3792e-08
2018-03-23 09:16 | 230328.1 | 120.0009 | 4 | 32 | 4.331474 | 0 | 2.861865 | 3.943e-09 | 12.15306 | 1.3792e-08
2018-03-23 09:18 | 230448.1 | 240.0009 | 4 | 32 | 4.325699 | 0 | 2.861865 | 3.943e-09 | 12.15306 | 1.3792e-08
2018-03-23 09:19 | 230508.1 | 300.0023 | 4 | 32 | 4.324035 | 0 | 2.861865 | 3.943e-09 | 12.15306 | 1.3792e-08
2018-03-23 09:21 | 230628.2 | 120.0012 | 5 | 32 | 3.981179 | -3.259873 | 2.861865 | 0.1086545 | 12.15306 | 0.4373774
2018-03-23 09:23 | 230748.2 | 240.0001 | 5 | 32 | 3.937298 | -3.259974 | 2.861865 | 0.2173143 | 12.15306 | 0.8675119
2018-03-23 09:25 | 230868.2 | 360.001 | 5 | 32 | 3.897073 | -3.259953 | 2.861865 | 0.3259635 | 12.15306 | 1.293101
2018-03-23 09:27 | 230988.2 | 480.0011 | 5 | 32 | 3.857932 | -3.259847 | 2.861865 | 0.4346299 | 12.15306 | 1.714442
2018-03-23 09:29 | 231108.2 | 600.0009 | 5 | 32 | 3.820264 | -3.25985 | 2.861865 | 0.5432825 | 12.15306 | 2.131558
2018-03-23 09:31 | 231228.2 | 720.0011 | 5 | 32 | 3.783633 | -3.259912 | 2.861865 | 0.6519371 | 12.15306 | 2.544651
2018-03-23 09:33 | 231348.2 | 840.0004 | 5 | 32 | 3.74797 | -3.260093 | 2.861865 | 0.7605785 | 12.15306 | 2.95376
2018-03-23 09:35 | 231468.2 | 960.0011 | 5 | 32 | 3.714881 | -3.260003 | 2.861865 | 0.8692327 | 12.15306 | 3.359169
2018-03-23 09:37 | 231588.2 | 1080.0011 | 5 | 32 | 3.684335 | -3.260077 | 2.861865 | 0.9779144 | 12.15306 | 3.76123
2018-03-23 09:39 | 231708.2 | 1200.0003 | 5 | 32 | 3.655651 | -3.260119 | 2.861865 | 1.086573 | 12.15306 | 4.159995
2018-03-23 09:41 | 231828.2 | 1320.0011 | 5 | 32 | 3.627353 | -3.26009 | 2.861865 | 1.195238 | 12.15306 | 4.555707
2018-03-23 09:43 | 231948.2 | 1440.0011 | 5 | 32 | 3.59904 | -3.259985 | 2.861865 | 1.303898 | 12.15306 | 4.948295
2018-03-23 09:45 | 232068.2 | 1560.0002 | 5 | 32 | 3.57225 | -3.260005 | 2.861865 | 1.412563 | 12.15306 | 5.337918
2018-03-23 09:47 | 232188.2 | 1680.0011 | 5 | 32 | 3.548131 | -3.260053 | 2.861865 | 1.521238 | 12.15306 | 5.724792
2018-03-23 09:49 | 232308.2 | 1800.0003 | 5 | 32 | 3.526947 | -3.259981 | 2.861865 | 1.629903 | 12.15306 | 6.109179
2018-03-23 09:51 | 232428.2 | 1920.0002 | 5 | 32 | 3.507605 | -3.259883 | 2.861865 | 1.738562 | 12.15306 | 6.491343
2018-03-23 09:53 | 232548.2 | 2040.0003 | 5 | 32 | 3.489904 | -3.259871 | 2.861865 | 1.847212 | 12.15306 | 6.871474
2018-03-23 09:55 | 232668.2 | 2160.0003 | 5 | 32 | 3.473388 | -3.259802 | 2.861865 | 1.955878 | 12.15306 | 7.249802
2018-03-23 09:57 | 232788.2 | 2280.0002 | 5 | 32 | 3.457315 | -3.260006 | 2.861865 | 2.064545 | 12.15306 | 7.626371
2018-03-23 09:59 | 232908.2 | 2400.0003 | 5 | 32 | 3.440834 | -3.25984 | 2.861865 | 2.173192 | 12.15306 | 8.001112
2018-03-23 10:01 | 233028.2 | 2520.0003 | 5 | 32 | 3.422752 | -3.259855 | 2.861865 | 2.281862 | 12.15306 | 8.374066
2018-03-23 10:03 | 233148.2 | 2640.0011 | 5 | 32 | 3.40135 | -3.259823 | 2.861865 | 2.39053 | 12.15306 | 8.744892
2018-03-23 10:05 | 233268.2 | 2760.0011 | 5 | 32 | 3.37288 | -3.259874 | 2.861865 | 2.49917 | 12.15306 | 9.112947
2018-03-23 10:07 | 233388.2 | 2880.0011 | 5 | 32 | 3.33007 | -3.259896 | 2.861865 | 2.607833 | 12.15306 | 9.477311
2018-03-23 10:09 | 233508.2 | 3000.0011 | 5 | 32 | 3.258208 | -3.259835 | 2.861865 | 2.716517 | 12.15306 | 9.835706
2018-03-23 10:11 | 233628.2 | 3120.0002 | 5 | 32 | 3.112259 | -3.259898 | 2.861865 | 2.82516 | 12.15306 | 10.1829
2018-03-23 10:12 | 233673.2 | 3165.076 | 5 | 32 | 2.999989 | -3.259883 | 2.861865 | 2.865978 | 12.15306 | 10.30785
2018-03-23 10:14 | 233793.3 | 120.001 | 6 | 32 | 3.461998 | 0 | 2.861865 | 2.865978 | 12.15306 | 10.30785
2018-03-23 10:16 | 233913.3 | 240.0009 | 6 | 32 | 3.482279 | 0 | 2.861865 | 2.865978 | 12.15306 | 10.30785
2018-03-23 10:17 | 233973.3 | 300.0024 | 6 | 32 | 3.486814 | 0 | 2.861865 | 2.865978 | 12.15306 | 10.30785
2018-03-23 10:17 | 233973.3 | 0.0023 | 7 | 33 | 3.48668 | 0 | 0 | 0 | 0 | 0
2018-03-23 10:19 | 234093.4 | 120.0009 | 2 | 33 | 4.083892 | 4.890121 | 0.162399 | 5.39e-10 | 0.6495641 | 1.879e-09
2018-03-23 10:21 | 234213.4 | 240.001 | 2 | 33 | 4.120263 | 4.890094 | 0.3253845 | 5.39e-10 | 1.317989 | 1.879e-09
2018-03-23 10:23 | 234333.4 | 360.0009 | 2 | 33 | 4.15321 | 4.890111 | 0.4883792 | 5.39e-10 | 1.992387 | 1.879e-09
2018-03-23 10:25 | 234453.4 | 480.0002 | 2 | 33 | 4.178257 | 4.890151 | 0.6513824 | 5.39e-10 | 2.671498 | 1.879e-09
2018-03-23 10:27 | 234573.4 | 600.0001 | 2 | 33 | 4.200331 | 4.868043 | 0.8143674 | 5.39e-10 | 3.354351 | 1.879e-09
2018-03-23 10:29 | 234693.4 | 720.001 | 2 | 33 | 4.200271 | 4.502688 | 0.9704136 | 5.39e-10 | 4.009787 | 1.879e-09
2018-03-23 10:31 | 234813.4 | 840.001 | 2 | 33 | 4.200296 | 4.152377 | 1.114592 | 5.39e-10 | 4.615374 | 1.879e-09
2018-03-23 10:33 | 234933.4 | 960.0002 | 2 | 33 | 4.200275 | 3.825654 | 1.247467 | 5.39e-10 | 5.173483 | 1.879e-09
2018-03-23 10:35 | 235053.4 | 1080.0002 | 2 | 33 | 4.200222 | 3.526114 | 1.369921 | 5.39e-10 | 5.687823 | 1.879e-09
2018-03-23 10:37 | 235168.1 | 1194.7368 | 2 | 33 | 4.200256 | 3.259995 | 1.478024 | 5.39e-10 | 6.141883 | 1.879e-09
2018-03-23 10:39 | 235288.1 | 120.0008 | 3 | 33 | 4.221035 | 3.25983 | 1.586298 | 5.39e-10 | 6.597676 | 1.879e-09
2018-03-23 10:41 | 235408.1 | 240.0002 | 3 | 33 | 4.246095 | 3.260175 | 1.694958 | 5.39e-10 | 7.057684 | 1.879e-09
2018-03-23 10:43 | 235528.1 | 360.0003 | 3 | 33 | 4.273365 | 3.259866 | 1.8036 | 5.39e-10 | 7.520445 | 1.879e-09
2018-03-23 10:45 | 235648.1 | 480.0002 | 3 | 33 | 4.303708 | 3.260135 | 1.912289 | 5.39e-10 | 7.986521 | 1.879e-09
2018-03-23 10:47 | 235768.1 | 600.0018 | 3 | 33 | 4.337744 | 3.259999 | 2.02096 | 5.39e-10 | 8.45603 | 1.879e-09
2018-03-23 10:49 | 235888.1 | 720.0011 | 3 | 33 | 4.375179 | 3.260135 | 2.12962 | 5.39e-10 | 8.929377 | 1.879e-09
2018-03-23 10:51 | 236008.1 | 840.0003 | 3 | 33 | 4.400266 | 3.0586 | 2.23696 | 5.39e-10 | 9.400834 | 1.879e-09
2018-03-23 10:53 | 236128.1 | 960.0012 | 3 | 33 | 4.400245 | 2.659925 | 2.332036 | 5.39e-10 | 9.819193 | 1.879e-09
2018-03-23 10:55 | 236248.1 | 1080.0019 | 3 | 33 | 4.400243 | 2.323707 | 2.414982 | 5.39e-10 | 10.18418 | 1.879e-09
2018-03-23 10:57 | 236368.1 | 1200.0004 | 3 | 33 | 4.400278 | 2.033753 | 2.487464 | 5.39e-10 | 10.50312 | 1.879e-09
2018-03-23 10:59 | 236488.1 | 1320.0002 | 3 | 33 | 4.40021 | 1.782485 | 2.550955 | 5.39e-10 | 10.78249 | 1.879e-09
2018-03-23 11:01 | 236608.1 | 1440.0002 | 3 | 33 | 4.400202 | 1.568136 | 2.606718 | 5.39e-10 | 11.02786 | 1.879e-09
2018-03-23 11:03 | 236728.1 | 1560.0002 | 3 | 33 | 4.400249 | 1.385071 | 2.655855 | 5.39e-10 | 11.24408 | 1.879e-09
2018-03-23 11:05 | 236848.1 | 1680.001 | 3 | 33 | 4.400193 | 1.226258 | 2.699308 | 5.39e-10 | 11.43528 | 1.879e-09
2018-03-23 11:07 | 236968.1 | 1800.0005 | 3 | 33 | 4.400219 | 1.090106 | 2.737857 | 5.39e-10 | 11.6049 | 1.879e-09
2018-03-23 11:09 | 237088.1 | 1920.0002 | 3 | 33 | 4.400175 | 0.9714518 | 2.772165 | 5.39e-10 | 11.75586 | 1.879e-09
2018-03-23 11:11 | 237208.1 | 2040.0004 | 3 | 33 | 4.40021 | 0.8696775 | 2.802806 | 5.39e-10 | 11.89069 | 1.879e-09
2018-03-23 11:13 | 237328.1 | 2160.0011 | 3 | 33 | 4.400202 | 0.7799196 | 2.830257 | 5.39e-10 | 12.01148 | 1.879e-09
2018-03-23 11:15 | 237448.1 | 2280.0004 | 3 | 33 | 4.400177 | 0.7015285 | 2.854923 | 5.39e-10 | 12.12001 | 1.879e-09
2018-03-23 11:16 | 237528.1 | 2360.0264 | 3 | 33 | 4.400183 | 0.6519957 | 2.869956 | 5.39e-10 | 12.18616 | 1.879e-09
2018-03-23 11:18 | 237648.2 | 120.0009 | 4 | 33 | 4.332377 | 0 | 2.869956 | 5.39e-10 | 12.18616 | 1.879e-09
2018-03-23 11:20 | 237768.2 | 240.0009 | 4 | 33 | 4.326727 | 0 | 2.869956 | 5.39e-10 | 12.18616 | 1.879e-09
2018-03-23 11:21 | 237828.2 | 300.0032 | 4 | 33 | 4.325151 | 0 | 2.869956 | 5.39e-10 | 12.18616 | 1.879e-09
2018-03-23 11:23 | 237948.3 | 120.0001 | 5 | 33 | 3.982491 | -3.260081 | 2.869956 | 0.108649 | 12.18616 | 0.4375163
2018-03-23 11:25 | 238068.3 | 240.001 | 5 | 33 | 3.938063 | -3.260104 | 2.869956 | 0.2173257 | 12.18616 | 0.8678266
2018-03-23 11:27 | 238188.3 | 360.0011 | 5 | 33 | 3.897296 | -3.260106 | 2.869956 | 0.3259841 | 12.18616 | 1.293501
2018-03-23 11:29 | 238308.3 | 480.0002 | 5 | 33 | 3.858099 | -3.26003 | 2.869956 | 0.4346547 | 12.18616 | 1.714882
2018-03-23 11:31 | 238428.3 | 600.0002 | 5 | 33 | 3.820269 | -3.260059 | 2.869956 | 0.5433075 | 12.18616 | 2.132004
2018-03-23 11:33 | 238548.3 | 720.0009 | 5 | 33 | 3.78351 | -3.259965 | 2.869956 | 0.6519654 | 12.18616 | 2.545101
2018-03-23 11:35 | 238668.3 | 840.0007 | 5 | 33 | 3.747771 | -3.259978 | 2.869956 | 0.7606341 | 12.18616 | 2.954292
2018-03-23 11:37 | 238788.3 | 960.0007 | 5 | 33 | 3.714262 | -3.260032 | 2.869956 | 0.8692926 | 12.18616 | 3.359676
2018-03-23 11:39 | 238908.3 | 1080 | 5 | 33 | 3.683682 | -3.259871 | 2.869956 | 0.9779643 | 12.18616 | 3.761634
2018-03-23 11:41 | 239028.3 | 1200.0011 | 5 | 33 | 3.65494 | -3.259938 | 2.869956 | 1.086624 | 12.18616 | 4.160329
2018-03-23 11:43 | 239148.3 | 1320.0022 | 5 | 33 | 3.627835 | -3.260059 | 2.869956 | 1.195278 | 12.18616 | 4.555966
2018-03-23 11:45 | 239268.3 | 1440.0014 | 5 | 33 | 3.602135 | -3.259923 | 2.869956 | 1.303954 | 12.18616 | 4.948825
2018-03-23 11:47 | 239388.3 | 1560.0015 | 5 | 33 | 3.57633 | -3.259843 | 2.869956 | 1.412613 | 12.18616 | 5.338822
2018-03-23 11:49 | 239508.3 | 1680.001 | 5 | 33 | 3.55142 | -3.260148 | 2.869956 | 1.521263 | 12.18616 | 5.726031
2018-03-23 11:51 | 239628.3 | 1800.001 | 5 | 33 | 3.528518 | -3.2602 | 2.869956 | 1.629935 | 12.18616 | 6.110713
2018-03-23 11:53 | 239748.3 | 1920.0005 | 5 | 33 | 3.508435 | -3.260115 | 2.869956 | 1.738593 | 12.18616 | 6.493
2018-03-23 11:55 | 239868.3 | 2040.0013 | 5 | 33 | 3.490328 | -3.260186 | 2.869956 | 1.847264 | 12.18616 | 6.873265
2018-03-23 11:57 | 239988.3 | 2160.0006 | 5 | 33 | 3.473489 | -3.260182 | 2.869956 | 1.955928 | 12.18616 | 7.251615
2018-03-23 11:59 | 240108.3 | 2280.0012 | 5 | 33 | 3.457308 | -3.259856 | 2.869956 | 2.064579 | 12.18616 | 7.62813
2018-03-23 12:01 | 240228.3 | 2400.0005 | 5 | 33 | 3.440699 | -3.259871 | 2.869956 | 2.173256 | 12.18616 | 8.00296
2018-03-23 12:03 | 240348.3 | 2520.0007 | 5 | 33 | 3.422662 | -3.260091 | 2.869956 | 2.281911 | 12.18616 | 8.375849
2018-03-23 12:05 | 240468.3 | 2640.0014 | 5 | 33 | 3.401242 | -3.259793 | 2.869956 | 2.390576 | 12.18616 | 8.746652
2018-03-23 12:07 | 240588.3 | 2760.0007 | 5 | 33 | 3.372721 | -3.260003 | 2.869956 | 2.499237 | 12.18616 | 9.114761
2018-03-23 12:09 | 240708.3 | 2880.0015 | 5 | 33 | 3.330553 | -3.259807 | 2.869956 | 2.607905 | 12.18616 | 9.479158
2018-03-23 12:11 | 240828.3 | 3000.0015 | 5 | 33 | 3.259892 | -3.260093 | 2.869956 | 2.716564 | 12.18616 | 9.837574
2018-03-23 12:13 | 240948.3 | 3120.0007 | 5 | 33 | 3.11825 | -3.260221 | 2.869956 | 2.825231 | 12.18616 | 10.1852
2018-03-23 12:14 | 240996.8 | 3168.5037 | 5 | 33 | 2.99998 | -3.260211 | 2.869956 | 2.869154 | 12.18616 | 10.31982
2018-03-23 12:16 | 241116.8 | 120.0008 | 6 | 33 | 3.462751 | 0 | 2.869956 | 2.869154 | 12.18616 | 10.31982
2018-03-23 12:18 | 241236.8 | 240.0008 | 6 | 33 | 3.483087 | 0 | 2.869956 | 2.869154 | 12.18616 | 10.31982
2018-03-23 12:19 | 241296.8 | 300.0028 | 6 | 33 | 3.487611 | 0 | 2.869956 | 2.869154 | 12.18616 | 10.31982
2018-03-23 12:19 | 241296.8 | 0.0025 | 7 | 34 | 3.487439 | 0 | 0 | 0 | 0 | 0
2018-03-23 12:21 | 241416.9 | 120.001 | 2 | 34 | 4.083605 | 4.890038 | 0.1624111 | 5.44e-10 | 0.6495496 | 1.898e-09
2018-03-23 12:23 | 241536.9 | 240.0003 | 2 | 34 | 4.120518 | 4.890122 | 0.3254284 | 5.44e-10 | 1.318138 | 1.898e-09
2018-03-23 12:25 | 241656.9 | 360.0011 | 2 | 34 | 4.153535 | 4.890149 | 0.4884254 | 5.44e-10 | 1.99259 | 1.898e-09
2018-03-23 12:27 | 241776.9 | 480.0003 | 2 | 34 | 4.178511 | 4.890128 | 0.6514218 | 5.44e-10 | 2.671708 | 1.898e-09
2018-03-23 12:29 | 241896.9 | 600.0002 | 2 | 34 | 4.200304 | 4.863162 | 0.8144019 | 5.44e-10 | 3.354579 | 1.898e-09
2018-03-23 12:31 | 242016.9 | 720.0011 | 2 | 34 | 4.200274 | 4.498374 | 0.9703041 | 5.44e-10 | 4.00941 | 1.898e-09
2018-03-23 12:33 | 242136.9 | 840.0011 | 2 | 34 | 4.200254 | 4.145068 | 1.114281 | 5.44e-10 | 4.614151 | 1.898e-09
2018-03-23 12:35 | 242256.9 | 960.001 | 2 | 34 | 4.200241 | 3.817292 | 1.246926 | 5.44e-10 | 5.171295 | 1.898e-09
2018-03-23 12:37 | 242376.9 | 1080.001 | 2 | 34 | 4.200249 | 3.519984 | 1.369157 | 5.44e-10 | 5.684696 | 1.898e-09
2018-03-23 12:39 | 242488.7 | 1191.776 | 2 | 34 | 4.200215 | 3.259997 | 1.474383 | 5.44e-10 | 6.126669 | 1.898e-09
2018-03-23 12:41 | 242608.7 | 120.0003 | 3 | 34 | 4.220898 | 3.259868 | 1.582668 | 5.44e-10 | 6.5825 | 1.898e-09
2018-03-23 12:43 | 242728.7 | 240.001 | 3 | 34 | 4.245596 | 3.25987 | 1.691334 | 5.44e-10 | 7.042488 | 1.898e-09
2018-03-23 12:45 | 242848.7 | 360.0003 | 3 | 34 | 4.272654 | 3.259807 | 1.799997 | 5.44e-10 | 7.50528 | 1.898e-09
2018-03-23 12:47 | 242968.7 | 480.0006 | 3 | 34 | 4.303126 | 3.260098 | 1.908654 | 5.44e-10 | 7.971152 | 1.898e-09
2018-03-23 12:49 | 243088.7 | 600.001 | 3 | 34 | 4.337068 | 3.260041 | 2.017314 | 5.44e-10 | 8.440545 | 1.898e-09
2018-03-23 12:51 | 243208.7 | 720.0011 | 3 | 34 | 4.374357 | 3.260051 | 2.125978 | 5.44e-10 | 8.91382 | 1.898e-09
2018-03-23 12:53 | 243328.7 | 840.0003 | 3 | 34 | 4.400274 | 3.070443 | 2.233482 | 5.44e-10 | 9.385939 | 1.898e-09
2018-03-23 12:55 | 243448.7 | 960.0011 | 3 | 34 | 4.400245 | 2.671477 | 2.328939 | 5.44e-10 | 9.805976 | 1.898e-09
2018-03-23 12:57 | 243568.7 | 1080.0011 | 3 | 34 | 4.400271 | 2.333879 | 2.41222 | 5.44e-10 | 10.17243 | 1.898e-09
2018-03-23 12:59 | 243688.7 | 1200.0019 | 3 | 34 | 4.400185 | 2.041173 | 2.485017 | 5.44e-10 | 10.49275 | 1.898e-09
2018-03-23 13:01 | 243808.7 | 1320.0003 | 3 | 34 | 4.400255 | 1.791926 | 2.5488 | 5.44e-10 | 10.77341 | 1.898e-09
2018-03-23 13:03 | 243928.7 | 1440.001 | 3 | 34 | 4.40024 | 1.576516 | 2.604833 | 5.44e-10 | 11.01998 | 1.898e-09
2018-03-23 13:05 | 244048.7 | 1560.0012 | 3 | 34 | 4.400201 | 1.391437 | 2.654216 | 5.44e-10 | 11.23727 | 1.898e-09
2018-03-23 13:07 | 244168.7 | 1680.0003 | 3 | 34 | 4.40021 | 1.231858 | 2.69788 | 5.44e-10 | 11.4294 | 1.898e-09
2018-03-23 13:09 | 244288.7 | 1800.0004 | 3 | 34 | 4.400221 | 1.095305 | 2.736602 | 5.44e-10 | 11.59979 | 1.898e-09
2018-03-23 13:11 | 244408.7 | 1920.0003 | 3 | 34 | 4.400179 | 0.9758959 | 2.771074 | 5.44e-10 | 11.75147 | 1.898e-09
2018-03-23 13:13 | 244528.7 | 2040.0004 | 3 | 34 | 4.400205 | 0.8734083 | 2.801855 | 5.44e-10 | 11.88691 | 1.898e-09
2018-03-23 13:15 | 244648.7 | 2160.001 | 3 | 34 | 4.400183 | 0.7835407 | 2.829434 | 5.44e-10 | 12.00826 | 1.898e-09
2018-03-23 13:17 | 244768.7 | 2280.0013 | 3 | 34 | 4.400203 | 0.7024269 | 2.854183 | 5.44e-10 | 12.11717 | 1.898e-09
2018-03-23 13:18 | 244848.6 | 2359.9417 | 3 | 34 | 4.400162 | 0.6519995 | 2.869219 | 5.44e-10 | 12.18332 | 1.898e-09
2018-03-23 13:20 | 244968.7 | 120 | 4 | 34 | 4.332342 | 0 | 2.869219 | 5.44e-10 | 12.18332 | 1.898e-09
2018-03-23 13:22 | 245088.7 | 240.0009 | 4 | 34 | 4.326718 | 0 | 2.869219 | 5.44e-10 | 12.18332 | 1.898e-09
2018-03-23 13:23 | 245148.7 | 300.0008 | 4 | 34 | 4.325107 | 0 | 2.869219 | 5.44e-10 | 12.18332 | 1.898e-09
2018-03-23 13:25 | 245268.8 | 120.0011 | 5 | 34 | 3.983213 | -3.260071 | 2.869219 | 0.1086574 | 12.18332 | 0.4376103
2018-03-23 13:27 | 245388.8 | 240.0011 | 5 | 34 | 3.939052 | -3.260039 | 2.869219 | 0.2173209 | 12.18332 | 0.8679637
2018-03-23 13:29 | 245508.8 | 360.0011 | 5 | 34 | 3.898441 | -3.260077 | 2.869219 | 0.3259807 | 12.18332 | 1.29376
2018-03-23 13:31 | 245628.8 | 480.0019 | 5 | 34 | 3.859265 | -3.260055 | 2.869219 | 0.4346395 | 12.18332 | 1.715218
2018-03-23 13:33 | 245748.8 | 600.002 | 5 | 34 | 3.821009 | -3.26003 | 2.869219 | 0.5432985 | 12.18332 | 2.132463
2018-03-23 13:35 | 245868.8 | 720.002 | 5 | 34 | 3.784346 | -3.25997 | 2.869219 | 0.6519573 | 12.18332 | 2.545651
2018-03-23 13:37 | 245988.8 | 840.0004 | 5 | 34 | 3.748577 | -3.260118 | 2.869219 | 0.7606126 | 12.18332 | 2.954879
2018-03-23 13:39 | 246108.8 | 960.0002 | 5 | 34 | 3.715361 | -3.259995 | 2.869219 | 0.8692656 | 12.18332 | 3.360342
2018-03-23 13:41 | 246228.8 | 1080.001 | 5 | 34 | 3.684687 | -3.260108 | 2.869219 | 0.9779268 | 12.18332 | 3.762375
2018-03-23 13:43 | 246348.8 | 1200.002 | 5 | 34 | 3.655944 | -3.259947 | 2.869219 | 1.0866 | 12.18332 | 4.161222
2018-03-23 13:45 | 246468.8 | 1320.0011 | 5 | 34 | 3.62808 | -3.259933 | 2.869219 | 1.195247 | 12.18332 | 4.556922
2018-03-23 13:47 | 246588.8 | 1440.0003 | 5 | 34 | 3.600277 | -3.259954 | 2.869219 | 1.303923 | 12.18332 | 4.949691
2018-03-23 13:49 | 246708.8 | 1560.0002 | 5 | 34 | 3.573513 | -3.25997 | 2.869219 | 1.412583 | 12.18332 | 5.339427
2018-03-23 13:51 | 246828.8 | 1680.0011 | 5 | 34 | 3.549015 | -3.259927 | 2.869219 | 1.521247 | 12.18332 | 5.726373
2018-03-23 13:53 | 246948.8 | 1800.0003 | 5 | 34 | 3.527627 | -3.259933 | 2.869219 | 1.629912 | 12.18332 | 6.110847
2018-03-23 13:55 | 247068.8 | 1920.0011 | 5 | 34 | 3.508402 | -3.259851 | 2.869219 | 1.738564 | 12.18332 | 6.493073
2018-03-23 13:57 | 247188.8 | 2040.0011 | 5 | 34 | 3.490772 | -3.259933 | 2.869219 | 1.847233 | 12.18332 | 6.873357
2018-03-23 13:59 | 247308.8 | 2160.0003 | 5 | 34 | 3.474188 | -3.25999 | 2.869219 | 1.955893 | 12.18332 | 7.251758
2018-03-23 14:01 | 247428.8 | 2280.0011 | 5 | 34 | 3.457901 | -3.260108 | 2.869219 | 2.06454 | 12.18332 | 7.628336
2018-03-23 14:03 | 247548.8 | 2400.0003 | 5 | 34 | 3.441638 | -3.260182 | 2.869219 | 2.1732 | 12.18332 | 8.003197
2018-03-23 14:05 | 247668.8 | 2520.0003 | 5 | 34 | 3.423688 | -3.259878 | 2.869219 | 2.281871 | 12.18332 | 8.376249
2018-03-23 14:07 | 247788.8 | 2640.0019 | 5 | 34 | 3.402505 | -3.259876 | 2.869219 | 2.390536 | 12.18332 | 8.747175
2018-03-23 14:09 | 247908.8 | 2760.001 | 5 | 34 | 3.374073 | -3.259912 | 2.869219 | 2.499174 | 12.18332 | 9.115355
2018-03-23 14:11 | 248028.8 | 2880.0003 | 5 | 34 | 3.331962 | -3.259992 | 2.869219 | 2.607845 | 12.18332 | 9.479905
2018-03-23 14:13 | 248148.8 | 3000.0003 | 5 | 34 | 3.258839 | -3.260182 | 2.869219 | 2.716507 | 12.18332 | 9.838401
2018-03-23 14:15 | 248268.8 | 3120.0011 | 5 | 34 | 3.111328 | -3.259869 | 2.869219 | 2.825163 | 12.18332 | 10.1856
2018-03-23 14:16 | 248313.8 | 3165.0664 | 5 | 34 | 2.999995 | -3.2599 | 2.869219 | 2.865972 | 12.18332 | 10.3105
2018-03-23 14:18 | 248433.9 | 120.001 | 6 | 34 | 3.468912 | 0 | 2.869219 | 2.865972 | 12.18332 | 10.3105
2018-03-23 14:20 | 248553.9 | 240.0002 | 6 | 34 | 3.489867 | 0 | 2.869219 | 2.865972 | 12.18332 | 10.3105
2018-03-23 14:21 | 248613.9 | 300.0016 | 6 | 34 | 3.494514 | 0 | 2.869219 | 2.865972 | 12.18332 | 10.3105
2018-03-23 14:21 | 248613.9 | 0.004 | 7 | 35 | 3.494482 | 0 | 0 | 0 | 0 | 0
2018-03-23 14:23 | 248734 | 120.001 | 2 | 35 | 4.086265 | 4.890134 | 0.162399 | 0 | 0.6505357 | 0
2018-03-23 14:25 | 248854 | 240.0002 | 2 | 35 | 4.121538 | 4.890111 | 0.325385 | 0 | 1.319274 | 0
2018-03-23 14:27 | 248974 | 360.001 | 2 | 35 | 4.153709 | 4.890075 | 0.4883742 | 0 | 1.993779 | 0
2018-03-23 14:29 | 249094 | 480.0002 | 2 | 35 | 4.178012 | 4.889842 | 0.6514001 | 0 | 2.673003 | 0
2018-03-23 14:31 | 249214 | 600.001 | 2 | 35 | 4.200297 | 4.874883 | 0.8144024 | 0 | 3.355886 | 0
2018-03-23 14:33 | 249334 | 720.0002 | 2 | 35 | 4.200255 | 4.505454 | 0.970598 | 0 | 4.011949 | 0
2018-03-23 14:35 | 249454 | 840.001 | 2 | 35 | 4.200277 | 4.154757 | 1.1149 | 0 | 4.618056 | 0
2018-03-23 14:37 | 249574 | 960.0018 | 2 | 35 | 4.200243 | 3.829667 | 1.247887 | 0 | 5.176635 | 0
2018-03-23 14:39 | 249694 | 1080.001 | 2 | 35 | 4.200264 | 3.530959 | 1.37051 | 0 | 5.691681 | 0
2018-03-23 14:41 | 249806.9 | 1192.9231 | 2 | 35 | 4.200266 | 3.259999 | 1.47699 | 0 | 6.138924 | 0
2018-03-23 14:43 | 249926.9 | 120.0008 | 3 | 35 | 4.222815 | 3.259891 | 1.585269 | 0 | 6.594831 | 0
2018-03-23 14:45 | 250046.9 | 240.0018 | 3 | 35 | 4.250201 | 3.26006 | 1.693948 | 0 | 7.055225 | 0
2018-03-23 14:47 | 250166.9 | 360.0017 | 3 | 35 | 4.27988 | 3.259839 | 1.802595 | 0 | 7.518604 | 0
2018-03-23 14:49 | 250286.9 | 480.0009 | 3 | 35 | 4.31078 | 3.260198 | 1.911262 | 0 | 7.985343 | 0
2018-03-23 14:51 | 250406.9 | 600 | 3 | 35 | 4.343639 | 3.260114 | 2.019929 | 0 | 8.455544 | 0
2018-03-23 14:53 | 250526.9 | 720.0001 | 3 | 35 | 4.379037 | 3.260118 | 2.12859 | 0 | 8.929428 | 0
2018-03-23 14:55 | 250646.9 | 840 | 3 | 35 | 4.400278 | 3.037343 | 2.235519 | 0 | 9.399287 | 0
2018-03-23 14:57 | 250766.9 | 960.0008 | 3 | 35 | 4.400228 | 2.652537 | 2.330183 | 0 | 9.815832 | 0
2018-03-23 14:59 | 250886.9 | 1080.0017 | 3 | 35 | 4.400269 | 2.32195 | 2.412965 | 0 | 10.1801 | 0
2018-03-23 15:01 | 251006.9 | 1200.0008 | 3 | 35 | 4.400284 | 2.035044 | 2.48544 | 0 | 10.49901 | 0
2018-03-23 15:03 | 251126.9 | 1320.0009 | 3 | 35 | 4.400214 | 1.785758 | 2.549011 | 0 | 10.77873 | 0
2018-03-23 15:05 | 251246.9 | 1440.0008 | 3 | 35 | 4.400252 | 1.572324 | 2.604892 | 0 | 11.02462 | 0
2018-03-23 15:07 | 251366.9 | 1560.0008 | 3 | 35 | 4.400177 | 1.387155 | 2.65414 | 0 | 11.24132 | 0
2018-03-23 15:09 | 251486.9 | 1680.001 | 3 | 35 | 4.400231 | 1.229617 | 2.697683 | 0 | 11.43292 | 0
2018-03-23 15:11 | 251606.9 | 1800.0024 | 3 | 35 | 4.400235 | 1.087466 | 2.736254 | 0 | 11.60264 | 0
2018-03-23 15:13 | 251726.9 | 1920.0009 | 3 | 35 | 4.4002 | 0.961421 | 2.770339 | 0 | 11.75263 | 0
2018-03-23 15:15 | 251846.9 | 2040.0009 | 3 | 35 | 4.400193 | 0.8510199 | 2.800494 | 0 | 11.88531 | 0
2018-03-23 15:17 | 251966.9 | 2160.0002 | 3 | 35 | 4.400167 | 0.7589884 | 2.827281 | 0 | 12.00318 | 0
2018-03-23 15:19 | 252086.9 | 2280.0002 | 3 | 35 | 4.400177 | 0.6814089 | 2.851258 | 0 | 12.10868 | 0
2018-03-23 15:20 | 252137.3 | 2330.4183 | 3 | 35 | 4.400143 | 0.6519909 | 2.860594 | 0 | 12.14976 | 0
2018-03-23 15:22 | 252257.4 | 120.0007 | 4 | 35 | 4.331118 | 0 | 2.860594 | 0 | 12.14976 | 0
2018-03-23 15:24 | 252377.4 | 240.0007 | 4 | 35 | 4.325319 | 0 | 2.860594 | 0 | 12.14976 | 0
2018-03-23 15:25 | 252437.4 | 300.0014 | 4 | 35 | 4.323637 | 0 | 2.860594 | 0 | 12.14976 | 0
2018-03-23 15:27 | 252557.4 | 120.001 | 5 | 35 | 3.982068 | -3.259928 | 2.860594 | 0.1086488 | 12.14976 | 0.437411
2018-03-23 15:29 | 252677.4 | 240.0002 | 5 | 35 | 3.938265 | -3.259936 | 2.860594 | 0.2173174 | 12.14976 | 0.8676762
2018-03-23 15:31 | 252797.4 | 360.0001 | 5 | 35 | 3.898197 | -3.259945 | 2.860594 | 0.3259673 | 12.14976 | 1.293379
2018-03-23 15:33 | 252917.4 | 480.0009 | 5 | 35 | 3.859331 | -3.259974 | 2.860594 | 0.4346326 | 12.14976 | 1.714858
2018-03-23 15:35 | 253037.4 | 600.0001 | 5 | 35 | 3.821879 | -3.259898 | 2.860594 | 0.5432912 | 12.14976 | 2.132156
2018-03-23 15:37 | 253157.4 | 720.001 | 5 | 35 | 3.785469 | -3.259914 | 2.860594 | 0.6519496 | 12.14976 | 2.545451
2018-03-23 15:39 | 253277.4 | 840.001 | 5 | 35 | 3.749489 | -3.25983 | 2.860594 | 0.7606198 | 12.14976 | 2.954867
2018-03-23 15:41 | 253397.4 | 960.0009 | 5 | 35 | 3.7144 | -3.260013 | 2.860594 | 0.8692797 | 12.14976 | 3.360362
2018-03-23 15:43 | 253517.4 | 1080.0002 | 5 | 35 | 3.681333 | -3.25986 | 2.860594 | 0.9779384 | 12.14976 | 3.762153
2018-03-23 15:45 | 253637.4 | 1200.0001 | 5 | 35 | 3.650023 | -3.259896 | 2.860594 | 1.086604 | 12.14976 | 4.160464
2018-03-23 15:47 | 253757.4 | 1320.0001 | 5 | 35 | 3.621603 | -3.259934 | 2.860594 | 1.19526 | 12.14976 | 4.5555
2018-03-23 15:49 | 253877.4 | 1440.0001 | 5 | 35 | 3.595146 | -3.259894 | 2.860594 | 1.303921 | 12.14976 | 4.947572
2018-03-23 15:51 | 253997.4 | 1560.0009 | 5 | 35 | 3.570537 | -3.25993 | 2.860594 | 1.412578 | 12.14976 | 5.336853
2018-03-23 15:53 | 254117.4 | 1680.0002 | 5 | 35 | 3.548163 | -3.259867 | 2.860594 | 1.521241 | 12.14976 | 5.723606
2018-03-23 15:55 | 254237.4 | 1800.0001 | 5 | 35 | 3.527748 | -3.259893 | 2.860594 | 1.629909 | 12.14976 | 6.108053
2018-03-23 15:57 | 254357.4 | 1920.001 | 5 | 35 | 3.50917 | -3.259878 | 2.860594 | 1.738568 | 12.14976 | 6.490351
2018-03-23 15:59 | 254477.4 | 2040.001 | 5 | 35 | 3.491949 | -3.259943 | 2.860594 | 1.84722 | 12.14976 | 6.870686
2018-03-23 16:01 | 254597.4 | 2160.001 | 5 | 35 | 3.475774 | -3.259928 | 2.860594 | 1.955879 | 12.14976 | 7.249235
2018-03-23 16:03 | 254717.4 | 2280.001 | 5 | 35 | 3.460044 | -3.259995 | 2.860594 | 2.064557 | 12.14976 | 7.626121
2018-03-23 16:05 | 254837.4 | 2400.0009 | 5 | 35 | 3.443816 | -3.259996 | 2.860594 | 2.173212 | 12.14976 | 8.001203
2018-03-23 16:07 | 254957.4 | 2520.0002 | 5 | 35 | 3.425665 | -3.259963 | 2.860594 | 2.281878 | 12.14976 | 8.374478
2018-03-23 16:09 | 255077.4 | 2640.0001 | 5 | 35 | 3.401647 | -3.259945 | 2.860594 | 2.390521 | 12.14976 | 8.745411
2018-03-23 16:11 | 255197.4 | 2760.001 | 5 | 35 | 3.369413 | -3.259869 | 2.860594 | 2.499195 | 12.14976 | 9.113429
2018-03-23 16:13 | 255317.4 | 2880.0009 | 5 | 35 | 3.321916 | -3.259956 | 2.860594 | 2.607848 | 12.14976 | 9.477136
2018-03-23 16:15 | 255437.4 | 3000.0001 | 5 | 35 | 3.246752 | -3.259888 | 2.860594 | 2.716523 | 12.14976 | 9.834439
2018-03-23 16:17 | 255557.4 | 3120.0001 | 5 | 35 | 3.094244 | -3.259958 | 2.860594 | 2.825176 | 12.14976 | 10.18012
2018-03-23 16:17 | 255595.1 | 3157.6543 | 5 | 35 | 2.999989 | -3.25993 | 2.860594 | 2.859278 | 12.14976 | 10.28416
2018-03-23 16:19 | 255715.1 | 120.0011 | 6 | 35 | 3.471611 | 0 | 2.860594 | 2.859287 | 12.14976 | 10.28419
2018-03-23 16:21 | 255835.1 | 240.0002 | 6 | 35 | 3.492733 | 0 | 2.860594 | 2.859287 | 12.14976 | 10.28419
2018-03-23 16:22 | 255895.1 | 300.0009 | 6 | 35 | 3.497366 | 0 | 2.860594 | 2.859287 | 12.14976 | 10.28419
2018-03-23 16:22 | 255895.2 | 0.004 | 7 | 36 | 3.497368 | 0 | 0 | 0 | 0 | 0
2018-03-23 16:24 | 256015.2 | 120.001 | 2 | 36 | 4.083468 | 4.889924 | 0.1623749 | 3.169e-09 | 0.6502181 | 1.1084e-08
2018-03-23 16:26 | 256135.2 | 240.0011 | 2 | 36 | 4.119112 | 4.889857 | 0.3253936 | 3.169e-09 | 1.318673 | 1.1084e-08
2018-03-23 16:28 | 256255.2 | 360.0002 | 2 | 36 | 4.150856 | 4.89001 | 0.4883705 | 3.169e-09 | 1.992708 | 1.1084e-08
2018-03-23 16:30 | 256375.2 | 480.0019 | 2 | 36 | 4.17509 | 4.889955 | 0.6513786 | 3.169e-09 | 2.671376 | 1.1084e-08
2018-03-23 16:32 | 256495.2 | 600.0011 | 2 | 36 | 4.197971 | 4.889968 | 0.8143581 | 3.169e-09 | 3.353657 | 1.1084e-08
2018-03-23 16:34 | 256615.2 | 720.0011 | 2 | 36 | 4.200278 | 4.549203 | 0.972039 | 3.169e-09 | 4.015942 | 1.1084e-08
2018-03-23 16:36 | 256735.2 | 840.0003 | 2 | 36 | 4.200287 | 4.171876 | 1.117418 | 3.169e-09 | 4.626574 | 1.1084e-08
2018-03-23 16:38 | 256855.2 | 960.0003 | 2 | 36 | 4.200243 | 3.812537 | 1.250431 | 3.169e-09 | 5.185262 | 1.1084e-08
2018-03-23 16:40 | 256975.2 | 1080.001 | 2 | 36 | 4.200245 | 3.483762 | 1.371966 | 3.169e-09 | 5.69574 | 1.1084e-08
2018-03-23 16:42 | 257065.1 | 1169.8505 | 2 | 36 | 4.200235 | 3.259988 | 1.45607 | 3.169e-09 | 6.048995 | 1.1084e-08
2018-03-23 16:44 | 257185.1 | 120.0009 | 3 | 36 | 4.221764 | 3.26003 | 1.564364 | 3.169e-09 | 6.504909 | 1.1084e-08
2018-03-23 16:46 | 257305.1 | 240.0009 | 3 | 36 | 4.247174 | 3.260093 | 1.673022 | 3.169e-09 | 6.965001 | 1.1084e-08
2018-03-23 16:48 | 257425.1 | 360.0002 | 3 | 36 | 4.274709 | 3.260047 | 1.781691 | 3.169e-09 | 7.428014 | 1.1084e-08
2018-03-23 16:50 | 257545.1 | 480.0011 | 3 | 36 | 4.304246 | 3.26007 | 1.890353 | 3.169e-09 | 7.894101 | 1.1084e-08
2018-03-23 16:52 | 257665.1 | 600.0001 | 3 | 36 | 4.335856 | 3.260093 | 1.999009 | 3.169e-09 | 8.363482 | 1.1084e-08
2018-03-23 16:54 | 257785.1 | 720.0002 | 3 | 36 | 4.370198 | 3.260039 | 2.107688 | 3.169e-09 | 8.836537 | 1.1084e-08
2018-03-23 16:56 | 257905.1 | 840.0003 | 3 | 36 | 4.400263 | 3.151868 | 2.216002 | 3.169e-09 | 9.311801 | 1.1084e-08
2018-03-23 16:58 | 258025.1 | 960.0018 | 3 | 36 | 4.400272 | 2.745093 | 2.313973 | 3.169e-09 | 9.7429 | 1.1084e-08
2018-03-23 17:00 | 258145.1 | 1080.0002 | 3 | 36 | 4.400239 | 2.400605 | 2.399597 | 3.169e-09 | 10.11967 | 1.1084e-08
2018-03-23 17:02 | 258265.1 | 1200.0009 | 3 | 36 | 4.400259 | 2.101783 | 2.474507 | 3.169e-09 | 10.44929 | 1.1084e-08
2018-03-23 17:04 | 258385.1 | 1320.001 | 3 | 36 | 4.400242 | 1.837451 | 2.540081 | 3.169e-09 | 10.73783 | 1.1084e-08
2018-03-23 17:06 | 258505.1 | 1440.0001 | 3 | 36 | 4.400187 | 1.602458 | 2.597317 | 3.169e-09 | 10.98968 | 1.1084e-08
2018-03-23 17:08 | 258625.1 | 1560.001 | 3 | 36 | 4.400247 | 1.400428 | 2.647285 | 3.169e-09 | 11.20956 | 1.1084e-08
2018-03-23 17:10 | 258745.1 | 1680.001 | 3 | 36 | 4.400202 | 1.23035 | 2.691031 | 3.169e-09 | 11.40205 | 1.1084e-08
2018-03-23 17:12 | 258865.1 | 1800.0003 | 3 | 36 | 4.400228 | 1.088654 | 2.72961 | 3.169e-09 | 11.5718 | 1.1084e-08
2018-03-23 17:14 | 258985.1 | 1920.0011 | 3 | 36 | 4.400197 | 0.9676018 | 2.763822 | 3.169e-09 | 11.72234 | 1.1084e-08
2018-03-23 17:16 | 259105.1 | 2040.0007 | 3 | 36 | 4.400174 | 0.8641701 | 2.794311 | 3.169e-09 | 11.8565 | 1.1084e-08
2018-03-23 17:18 | 259225.1 | 2160.0014 | 3 | 36 | 4.400218 | 0.7758684 | 2.821603 | 3.169e-09 | 11.97659 | 1.1084e-08
2018-03-23 17:20 | 259345.1 | 2280 | 3 | 36 | 4.400218 | 0.6986322 | 2.846127 | 3.169e-09 | 12.0845 | 1.1084e-08
2018-03-23 17:21 | 259426.3 | 2361.2461 | 3 | 36 | 4.400217 | 0.6519957 | 2.861347 | 3.169e-09 | 12.15147 | 1.1084e-08
2018-03-23 17:23 | 259546.4 | 119.9998 | 4 | 36 | 4.331626 | 0 | 2.861347 | 3.169e-09 | 12.15147 | 1.1084e-08
2018-03-23 17:25 | 259666.4 | 240.0008 | 4 | 36 | 4.325864 | 0 | 2.861347 | 3.169e-09 | 12.15147 | 1.1084e-08
2018-03-23 17:26 | 259726.4 | 300.0038 | 4 | 36 | 4.324212 | 0 | 2.861347 | 3.169e-09 | 12.15147 | 1.1084e-08
2018-03-23 17:28 | 259846.5 | 120.0004 | 5 | 36 | 3.986769 | -3.260075 | 2.861347 | 0.1086591 | 12.15147 | 0.4378852
2018-03-23 17:30 | 259966.5 | 240.0013 | 5 | 36 | 3.943372 | -3.260043 | 2.861347 | 0.2173093 | 12.15147 | 0.8686187
2018-03-23 17:32 | 260086.5 | 360.0016 | 5 | 36 | 3.902992 | -3.259979 | 2.861347 | 0.3259727 | 12.15147 | 1.294928
2018-03-23 17:34 | 260206.5 | 480.0011 | 5 | 36 | 3.861844 | -3.260008 | 2.861347 | 0.4346364 | 12.15147 | 1.716797
2018-03-23 17:36 | 260326.5 | 600.0014 | 5 | 36 | 3.821479 | -3.259954 | 2.861347 | 0.5432994 | 12.15147 | 2.134235
2018-03-23 17:38 | 260446.5 | 720.0011 | 5 | 36 | 3.78207 | -3.259978 | 2.861347 | 0.6519505 | 12.15147 | 2.547284
2018-03-23 17:40 | 260566.5 | 840.0006 | 5 | 36 | 3.744975 | -3.259983 | 2.861347 | 0.7606261 | 12.15147 | 2.956267
2018-03-23 17:42 | 260686.5 | 960.001 | 5 | 36 | 3.710829 | -3.260003 | 2.861347 | 0.8692812 | 12.15147 | 3.361293
2018-03-23 17:44 | 260806.5 | 1080.0021 | 5 | 36 | 3.679543 | -3.259959 | 2.861347 | 0.9779475 | 12.15147 | 3.762812
2018-03-23 17:46 | 260926.5 | 1200.0014 | 5 | 36 | 3.650491 | -3.259963 | 2.861347 | 1.086609 | 12.15147 | 4.161039
2018-03-23 17:48 | 261046.5 | 1320.0021 | 5 | 36 | 3.623126 | -3.259974 | 2.861347 | 1.195273 | 12.15147 | 4.556217
2018-03-23 17:50 | 261166.5 | 1440.0014 | 5 | 36 | 3.597242 | -3.259894 | 2.861347 | 1.303928 | 12.15147 | 4.948468
2018-03-23 17:52 | 261286.5 | 1560.0007 | 5 | 36 | 3.573038 | -3.259952 | 2.861347 | 1.412591 | 12.15147 | 5.338022
2018-03-23 17:54 | 261406.5 | 1680.0013 | 5 | 36 | 3.550875 | -3.260103 | 2.861347 | 1.521257 | 12.15147 | 5.725068
2018-03-23 17:56 | 261526.5 | 1800.0003 | 5 | 36 | 3.530515 | -3.259908 | 2.861347 | 1.629899 | 12.15147 | 6.109718
2018-03-23 17:58 | 261646.5 | 1920.0007 | 5 | 36 | 3.511997 | -3.260023 | 2.861347 | 1.738555 | 12.15147 | 6.492311
2018-03-23 18:00 | 261766.5 | 2040.0002 | 5 | 36 | 3.494917 | -3.259914 | 2.861347 | 1.847235 | 12.15147 | 6.873055
2018-03-23 18:02 | 261886.5 | 2160.001 | 5 | 36 | 3.477327 | -3.259896 | 2.861347 | 1.955903 | 12.15147 | 7.251897
2018-03-23 18:04 | 262006.5 | 2280.0012 | 5 | 36 | 3.459055 | -3.259862 | 2.861347 | 2.064549 | 12.15147 | 7.628712
2018-03-23 18:06 | 262126.5 | 2400.0005 | 5 | 36 | 3.439478 | -3.259918 | 2.861347 | 2.17321 | 12.15147 | 8.003534
2018-03-23 18:08 | 262246.5 | 2520.0005 | 5 | 36 | 3.419245 | -3.259913 | 2.861347 | 2.281878 | 12.15147 | 8.376203
2018-03-23 18:10 | 262366.5 | 2640.0013 | 5 | 36 | 3.396563 | -3.259881 | 2.861347 | 2.390532 | 12.15147 | 8.74653
2018-03-23 18:12 | 262486.5 | 2760.0004 | 5 | 36 | 3.366894 | -3.259921 | 2.861347 | 2.499197 | 12.15147 | 9.114092
2018-03-23 18:14 | 262606.5 | 2880.0013 | 5 | 36 | 3.323088 | -3.259863 | 2.861347 | 2.607865 | 12.15147 | 9.477761
2018-03-23 18:16 | 262726.5 | 3000.0014 | 5 | 36 | 3.250124 | -3.260176 | 2.861347 | 2.716515 | 12.15147 | 9.835224
2018-03-23 18:18 | 262846.5 | 3120.0014 | 5 | 36 | 3.10311 | -3.259867 | 2.861347 | 2.825184 | 12.15147 | 10.18157
2018-03-23 18:19 | 262888.4 | 3161.9196 | 5 | 36 | 2.999988 | -3.259865 | 2.861347 | 2.86314 | 12.15147 | 10.29756
2018-03-23 18:21 | 263008.4 | 120.0002 | 6 | 36 | 3.469745 | 0 | 2.861347 | 2.86314 | 12.15147 | 10.29756
2018-03-23 18:23 | 263128.4 | 240.0009 | 6 | 36 | 3.490467 | 0 | 2.861347 | 2.86314 | 12.15147 | 10.29756
2018-03-23 18:24 | 263188.4 | 300.0016 | 6 | 36 | 3.494994 | 0 | 2.861347 | 2.86314 | 12.15147 | 10.29756
2018-03-23 18:24 | 263188.4 | 0.0024 | 7 | 37 | 3.495059 | 0 | 0 | 0 | 0 | 0
2018-03-23 18:26 | 263308.5 | 120.0003 | 2 | 37 | 4.080898 | 4.889981 | 0.1623956 | 0 | 0.6497874 | 0
2018-03-23 18:28 | 263428.5 | 240.0003 | 2 | 37 | 4.116286 | 4.889998 | 0.3253929 | 0 | 1.317706 | 0
2018-03-23 18:30 | 263548.5 | 360.0013 | 2 | 37 | 4.148577 | 4.890002 | 0.4883772 | 0 | 1.991337 | 0
2018-03-23 18:32 | 263668.5 | 480.0005 | 2 | 37 | 4.175532 | 4.889981 | 0.6513706 | 0 | 2.669789 | 0
2018-03-23 18:34 | 263788.5 | 600.0014 | 2 | 37 | 4.200294 | 4.873969 | 0.8143494 | 0 | 3.352366 | 0
2018-03-23 18:36 | 263908.5 | 720.0001 | 2 | 37 | 4.200269 | 4.469872 | 0.9698213 | 0 | 4.00539 | 0
2018-03-23 18:38 | 264028.5 | 840.0004 | 2 | 37 | 4.20027 | 4.108672 | 1.112683 | 0 | 4.605448 | 0
2018-03-23 18:40 | 264148.5 | 960.0015 | 2 | 37 | 4.200281 | 3.778972 | 1.244026 | 0 | 5.157121 | 0
2018-03-23 18:42 | 264268.5 | 1080.0007 | 2 | 37 | 4.20021 | 3.479081 | 1.364899 | 0 | 5.664818 | 0
2018-03-23 18:43 | 264363.3 | 1174.8041 | 2 | 37 | 4.200259 | 3.259994 | 1.453604 | 0 | 6.037403 | 0
2018-03-23 18:45 | 264483.3 | 120.0013 | 3 | 37 | 4.221035 | 3.259995 | 1.561886 | 0 | 6.493227 | 0
2018-03-23 18:47 | 264603.3 | 240.0006 | 3 | 37 | 4.245756 | 3.259948 | 1.670536 | 0 | 6.95317 | 0
2018-03-23 18:49 | 264723.3 | 360.0007 | 3 | 37 | 4.27271 | 3.259934 | 1.779192 | 0 | 7.415938 | 0
2018-03-23 18:51 | 264843.3 | 480.0013 | 3 | 37 | 4.301694 | 3.259971 | 1.887851 | 0 | 7.881764 | 0
2018-03-23 18:53 | 264963.3 | 600.0012 | 3 | 37 | 4.333077 | 3.259931 | 1.996512 | 0 | 8.350877 | 0
2018-03-23 18:55 | 265083.3 | 720.0008 | 3 | 37 | 4.367102 | 3.259889 | 2.105169 | 0 | 8.823517 | 0
2018-03-23 18:57 | 265203.3 | 840.0003 | 3 | 37 | 4.400278 | 3.199164 | 2.213729 | 0 | 9.299559 | 0
2018-03-23 18:59 | 265323.3 | 960.0013 | 3 | 37 | 4.400261 | 2.767715 | 2.312817 | 0 | 9.735574 | 0
2018-03-23 19:01 | 265443.3 | 1080.0001 | 3 | 37 | 4.400254 | 2.40207 | 2.398833 | 0 | 10.11406 | 0
2018-03-23 19:03 | 265563.3 | 1200.0008 | 3 | 37 | 4.400249 | 2.083819 | 2.473448 | 0 | 10.44239 | 0
2018-03-23 19:05 | 265683.3 | 1320.0007 | 3 | 37 | 4.400241 | 1.813442 | 2.538241 | 0 | 10.7275 | 0
2018-03-23 19:07 | 265803.3 | 1440.0007 | 3 | 37 | 4.400197 | 1.589688 | 2.59485 | 0 | 10.97659 | 0
2018-03-23 19:09 | 265923.3 | 1560.0008 | 3 | 37 | 4.400239 | 1.400448 | 2.644591 | 0 | 11.19546 | 0
2018-03-23 19:11 | 266043.3 | 1680.0011 | 3 | 37 | 4.40023 | 1.238187 | 2.688495 | 0 | 11.38865 | 0
2018-03-23 19:13 | 266163.3 | 1800.0013 | 3 | 37 | 4.400214 | 1.100124 | 2.727406 | 0 | 11.55986 | 0
2018-03-23 19:15 | 266283.3 | 1920.0007 | 3 | 37 | 4.400177 | 0.9803543 | 2.762034 | 0 | 11.71223 | 0
2018-03-23 19:17 | 266403.3 | 2040.0003 | 3 | 37 | 4.400218 | 0.8780069 | 2.792966 | 0 | 11.84834 | 0
2018-03-23 19:19 | 266523.3 | 2160.0007 | 3 | 37 | 4.400208 | 0.7873154 | 2.820673 | 0 | 11.97025 | 0
2018-03-23 19:21 | 266643.3 | 2280.0004 | 3 | 37 | 4.400168 | 0.7094727 | 2.845592 | 0 | 12.0799 | 0
2018-03-23 19:23 | 266743.5 | 2380.1567 | 3 | 37 | 4.400194 | 0.6519995 | 2.864511 | 0 | 12.16315 | 0
2018-03-23 19:25 | 266863.5 | 120.0015 | 4 | 37 | 4.332016 | 0 | 2.864511 | 0 | 12.16315 | 0
2018-03-23 19:27 | 266983.5 | 240.0011 | 4 | 37 | 4.326267 | 0 | 2.864511 | 0 | 12.16315 | 0
2018-03-23 19:28 | 267043.5 | 300.0014 | 4 | 37 | 4.324607 | 0 | 2.864511 | 0 | 12.16315 | 0
2018-03-23 19:30 | 267163.6 | 120.0016 | 5 | 37 | 3.987054 | -3.260039 | 2.864511 | 0.1086549 | 12.16315 | 0.4379934
2018-03-23 19:32 | 267283.6 | 240.0002 | 5 | 37 | 3.940789 | -3.25993 | 2.864511 | 0.217315 | 12.16315 | 0.8686501
2018-03-23 19:34 | 267403.6 | 360.001 | 5 | 37 | 3.897652 | -3.259912 | 2.864511 | 0.3259711 | 12.16315 | 1.294476
2018-03-23 19:36 | 267523.6 | 480.001 | 5 | 37 | 3.857165 | -3.259979 | 2.864511 | 0.4346288 | 12.16315 | 1.715766
2018-03-23 19:38 | 267643.6 | 600.001 | 5 | 37 | 3.818521 | -3.259932 | 2.864511 | 0.543291 | 12.16315 | 2.132776
2018-03-23 19:40 | 267763.6 | 720.0011 | 5 | 37 | 3.781261 | -3.259992 | 2.864511 | 0.6519477 | 12.16315 | 2.545652
2018-03-23 19:42 | 267883.6 | 840.0003 | 5 | 37 | 3.745223 | -3.259898 | 2.864511 | 0.7606104 | 12.16315 | 2.954557
2018-03-23 19:44 | 268003.6 | 960.0009 | 5 | 37 | 3.711739 | -3.259923 | 2.864511 | 0.8692629 | 12.16315 | 3.359636
2018-03-23 19:46 | 268123.6 | 1080.0007 | 5 | 37 | 3.681015 | -3.259978 | 2.864511 | 0.9779193 | 12.16315 | 3.76125
2018-03-23 19:48 | 268243.6 | 1200.0005 | 5 | 37 | 3.652139 | -3.259974 | 2.864511 | 1.086573 | 12.16315 | 4.159617
2018-03-23 19:50 | 268363.6 | 1320.0008 | 5 | 37 | 3.625003 | -3.259918 | 2.864511 | 1.19523 | 12.16315 | 4.554955
2018-03-23 19:52 | 268483.6 | 1440.0003 | 5 | 37 | 3.59937 | -3.259947 | 2.864511 | 1.303888 | 12.16315 | 4.947434
2018-03-23 19:54 | 268603.6 | 1560.0011 | 5 | 37 | 3.575195 | -3.259887 | 2.864511 | 1.412541 | 12.16315 | 5.337185
2018-03-23 19:56 | 268723.6 | 1680.0011 | 5 | 37 | 3.55287 | -3.259894 | 2.864511 | 1.521207 | 12.16315 | 5.724457
2018-03-23 19:58 | 268843.6 | 1800.0022 | 5 | 37 | 3.532439 | -3.259898 | 2.864511 | 1.629859 | 12.16315 | 6.109361
2018-03-23 20:00 | 268963.6 | 1920.0007 | 5 | 37 | 3.511872 | -3.260012 | 2.864511 | 1.738521 | 12.16315 | 6.492083
2018-03-23 20:02 | 269083.6 | 2040.0007 | 5 | 37 | 3.491979 | -3.259925 | 2.864511 | 1.847179 | 12.16315 | 6.87259
2018-03-23 20:04 | 269203.6 | 2160.0015 | 5 | 37 | 3.473044 | -3.259973 | 2.864511 | 1.955834 | 12.16315 | 7.25097
2018-03-23 20:06 | 269323.6 | 2280.0007 | 5 | 37 | 3.45564 | -3.259983 | 2.864511 | 2.064492 | 12.16315 | 7.627388
2018-03-23 20:08 | 269443.6 | 2400.0016 | 5 | 37 | 3.438241 | -3.259928 | 2.864511 | 2.173152 | 12.16315 | 8.001938
2018-03-23 20:10 | 269563.6 | 2520.0008 | 5 | 37 | 3.419412 | -3.259923 | 2.864511 | 2.281808 | 12.16315 | 8.374521
2018-03-23 20:12 | 269683.6 | 2640.0003 | 5 | 37 | 3.397362 | -3.259925 | 2.864511 | 2.390465 | 12.16315 | 8.744911
2018-03-23 20:14 | 269803.6 | 2760.0005 | 5 | 37 | 3.368145 | -3.259936 | 2.864511 | 2.499125 | 12.16315 | 9.11257
2018-03-23 20:16 | 269923.6 | 2880.0003 | 5 | 37 | 3.324399 | -3.259948 | 2.864511 | 2.607783 | 12.16315 | 9.476363
2018-03-23 20:18 | 270043.6 | 3000.0006 | 5 | 37 | 3.252144 | -3.259956 | 2.864511 | 2.716435 | 12.16315 | 9.834018
2018-03-23 20:20 | 270163.6 | 3120.0015 | 5 | 37 | 3.106247 | -3.259985 | 2.864511 | 2.8251 | 12.16315 | 10.18062
2018-03-23 20:21 | 270206.8 | 3163.2022 | 5 | 37 | 2.999998 | -3.260025 | 2.864511 | 2.864219 | 12.16315 | 10.30024
2018-03-23 20:23 | 270326.9 | 120.0001 | 6 | 37 | 3.467306 | 0 | 2.864511 | 2.864226 | 12.16315 | 10.30026
2018-03-23 20:25 | 270446.9 | 240.0013 | 6 | 37 | 3.488033 | 0 | 2.864511 | 2.864226 | 12.16315 | 10.30026
2018-03-23 20:26 | 270506.9 | 300.0042 | 6 | 37 | 3.492545 | 0 | 2.864511 | 2.864226 | 12.16315 | 10.30026
2018-03-23 20:26 | 270506.9 | 0.0024 | 7 | 38 | 3.492606 | 0 | 0 | 0 | 0 | 0
2018-03-23 20:28 | 270627 | 120.0004 | 2 | 38 | 4.079423 | 4.890159 | 0.1624225 | 0 | 0.6494977 | 0
2018-03-23 20:30 | 270747 | 240.0014 | 2 | 38 | 4.117208 | 4.890168 | 0.3254205 | 0 | 1.317347 | 0
2018-03-23 20:32 | 270867 | 360.0005 | 2 | 38 | 4.152077 | 4.890201 | 0.4884201 | 0 | 1.991413 | 0
2018-03-23 20:34 | 270987 | 480.0014 | 2 | 38 | 4.179594 | 4.8901 | 0.6514095 | 0 | 2.670484 | 0
2018-03-23 20:36 | 271107 | 600.0006 | 2 | 38 | 4.200264 | 4.832133 | 0.8142732 | 0 | 3.353086 | 0
2018-03-23 20:38 | 271227 | 720.0007 | 2 | 38 | 4.200251 | 4.466025 | 0.9691682 | 0 | 4.003685 | 0
2018-03-23 20:40 | 271347 | 840.0006 | 2 | 38 | 4.200269 | 4.112409 | 1.112061 | 0 | 4.603871 | 0
2018-03-23 20:42 | 271467 | 960.0003 | 2 | 38 | 4.200227 | 3.787633 | 1.243659 | 0 | 5.156617 | 0
2018-03-23 20:44 | 271587 | 1080.0001 | 2 | 38 | 4.200264 | 3.489879 | 1.364891 | 0 | 5.665823 | 0
2018-03-23 20:45 | 271686.8 | 1179.8592 | 2 | 38 | 4.200252 | 3.259999 | 1.45849 | 0 | 6.058965 | 0
2018-03-23 20:47 | 271806.8 | 120.0003 | 3 | 38 | 4.220852 | 3.260152 | 1.566778 | 0 | 6.514805 | 0
2018-03-23 20:49 | 271926.8 | 240.0005 | 3 | 38 | 4.245313 | 3.260039 | 1.675444 | 0 | 6.974781 | 0
2018-03-23 20:51 | 272046.8 | 360.0012 | 3 | 38 | 4.272127 | 3.260062 | 1.784116 | 0 | 7.437562 | 0
2018-03-23 20:53 | 272166.8 | 480.0006 | 3 | 38 | 4.301257 | 3.259995 | 1.892767 | 0 | 7.903301 | 0
2018-03-23 20:55 | 272286.8 | 600.0014 | 3 | 38 | 4.332721 | 3.260062 | 2.001441 | 0 | 8.372418 | 0
2018-03-23 20:57 | 272406.8 | 720.0005 | 3 | 38 | 4.366772 | 3.259978 | 2.11011 | 0 | 8.845076 | 0
2018-03-23 20:59 | 272526.8 | 840.0015 | 3 | 38 | 4.400315 | 3.18485 | 2.218623 | 0 | 9.320922 | 0
2018-03-23 21:01 | 272646.8 | 960.0022 | 3 | 38 | 4.400207 | 2.739776 | 2.316979 | 0 | 9.753716 | 0
2018-03-23 21:03 | 272766.8 | 1080.0006 | 3 | 38 | 4.400279 | 2.374473 | 2.402082 | 0 | 10.12819 | 0
2018-03-23 21:05 | 272886.8 | 1200.0006 | 3 | 38 | 4.40028 | 2.067172 | 2.475922 | 0 | 10.45311 | 0
2018-03-23 21:07 | 273006.8 | 1320.0007 | 3 | 38 | 4.40021 | 1.807113 | 2.540377 | 0 | 10.73672 | 0
2018-03-23 21:09 | 273126.8 | 1440.0008 | 3 | 38 | 4.400215 | 1.587443 | 2.596862 | 0 | 10.98527 | 0
2018-03-23 21:11 | 273246.8 | 1560.0007 | 3 | 38 | 4.400214 | 1.399494 | 2.646572 | 0 | 11.20401 | 0
2018-03-23 21:13 | 273366.8 | 1680.0003 | 3 | 38 | 4.400197 | 1.237571 | 2.690486 | 0 | 11.39724 | 0
2018-03-23 21:15 | 273486.8 | 1800.0014 | 3 | 38 | 4.400241 | 1.100121 | 2.729392 | 0 | 11.56843 | 0
2018-03-23 21:17 | 273606.8 | 1920.0004 | 3 | 38 | 4.400117 | 0.9790583 | 2.764014 | 0 | 11.72078 | 0
2018-03-23 21:19 | 273726.8 | 2040.0012 | 3 | 38 | 4.40021 | 0.8781843 | 2.794946 | 0 | 11.85688 | 0
2018-03-23 21:21 | 273846.8 | 2160.0007 | 3 | 38 | 4.400189 | 0.7878866 | 2.822664 | 0 | 11.97884 | 0
2018-03-23 21:23 | 273966.8 | 2280.0021 | 3 | 38 | 4.400202 | 0.7097807 | 2.847589 | 0 | 12.08852 | 0
2018-03-23 21:25 | 274066.6 | 2379.7733 | 3 | 38 | 4.400191 | 0.6519976 | 2.866437 | 0 | 12.17145 | 0
2018-03-23 21:27 | 274186.7 | 120.0008 | 4 | 38 | 4.332317 | 0 | 2.866437 | 0 | 12.17145 | 0
2018-03-23 21:29 | 274306.7 | 240.0004 | 4 | 38 | 4.326589 | 0 | 2.866437 | 0 | 12.17145 | 0
2018-03-23 21:30 | 274366.7 | 300.0014 | 4 | 38 | 4.324969 | 0 | 2.866437 | 0 | 12.17145 | 0
2018-03-23 21:32 | 274486.7 | 120.001 | 5 | 38 | 3.987157 | -3.259992 | 2.866437 | 0.1086582 | 12.17145 | 0.4380353
2018-03-23 21:34 | 274606.7 | 240.0006 | 5 | 38 | 3.940626 | -3.259874 | 2.866437 | 0.2173181 | 12.17145 | 0.8686863
2018-03-23 21:36 | 274726.7 | 360.0017 | 5 | 38 | 3.898409 | -3.259936 | 2.866437 | 0.325973 | 12.17145 | 1.294533
2018-03-23 21:38 | 274846.7 | 480.0023 | 5 | 38 | 3.85827 | -3.260008 | 2.866437 | 0.4346462 | 12.17145 | 1.715992
2018-03-23 21:40 | 274966.7 | 600.0007 | 5 | 38 | 3.819802 | -3.25994 | 2.866437 | 0.5432931 | 12.17145 | 2.133078
2018-03-23 21:42 | 275086.7 | 720.0013 | 5 | 38 | 3.782815 | -3.259916 | 2.866437 | 0.6519659 | 12.17145 | 2.546173
2018-03-23 21:44 | 275206.7 | 840.0014 | 5 | 38 | 3.746797 | -3.259925 | 2.866437 | 0.7606196 | 12.17145 | 2.955221
2018-03-23 21:46 | 275326.7 | 960.0006 | 5 | 38 | 3.71346 | -3.259896 | 2.866437 | 0.8692884 | 12.17145 | 3.360539
2018-03-23 21:48 | 275446.7 | 1080.0004 | 5 | 38 | 3.682663 | -3.260005 | 2.866437 | 0.9779425 | 12.17145 | 3.762329
2018-03-23 21:50 | 275566.7 | 1200.001 | 5 | 38 | 3.653834 | -3.260025 | 2.866437 | 1.086592 | 12.17145 | 4.160868
2018-03-23 21:52 | 275686.7 | 1320.0007 | 5 | 38 | 3.626515 | -3.259907 | 2.866437 | 1.195249 | 12.17145 | 4.556388
2018-03-23 21:54 | 275806.7 | 1440.0006 | 5 | 38 | 3.600653 | -3.260038 | 2.866437 | 1.303901 | 12.17145 | 4.948994
2018-03-23 21:56 | 275926.7 | 1560.0013 | 5 | 38 | 3.57626 | -3.260012 | 2.866437 | 1.412555 | 12.17145 | 5.338877
2018-03-23 21:58 | 276046.7 | 1680.0014 | 5 | 38 | 3.553847 | -3.25999 | 2.866437 | 1.521211 | 12.17145 | 5.726224
2018-03-23 22:00 | 276166.7 | 1800.0003 | 5 | 38 | 3.532957 | -3.259887 | 2.866437 | 1.629867 | 12.17145 | 6.111236
2018-03-23 22:02 | 276286.7 | 1920.0007 | 5 | 38 | 3.512032 | -3.259893 | 2.866437 | 1.738526 | 12.17145 | 6.493977
2018-03-23 22:04 | 276406.7 | 2040.0003 | 5 | 38 | 3.49208 | -3.259968 | 2.866437 | 1.847179 | 12.17145 | 6.874484
2018-03-23 22:06 | 276526.7 | 2160.0012 | 5 | 38 | 3.472988 | -3.25995 | 2.866437 | 1.955842 | 12.17145 | 7.252882
2018-03-23 22:08 | 276646.7 | 2280.0012 | 5 | 38 | 3.455627 | -3.260019 | 2.866437 | 2.064501 | 12.17145 | 7.629306
2018-03-23 22:10 | 276766.7 | 2400.0009 | 5 | 38 | 3.438303 | -3.25995 | 2.866437 | 2.173158 | 12.17145 | 8.003844
2018-03-23 22:12 | 276886.7 | 2520.0013 | 5 | 38 | 3.419322 | -3.259905 | 2.866437 | 2.281817 | 12.17145 | 8.376439
2018-03-23 22:14 | 277006.7 | 2640.0003 | 5 | 38 | 3.396728 | -3.260015 | 2.866437 | 2.390472 | 12.17145 | 8.74678
2018-03-23 22:16 | 277126.7 | 2760.0015 | 5 | 38 | 3.367787 | -3.260098 | 2.866437 | 2.499131 | 12.17145 | 9.114389
2018-03-23 22:18 | 277246.7 | 2880.0004 | 5 | 38 | 3.324397 | -3.260012 | 2.866437 | 2.607788 | 12.17145 | 9.478139
2018-03-23 22:20 | 277366.7 | 3000.0015 | 5 | 38 | 3.25168 | -3.259965 | 2.866437 | 2.71645 | 12.17145 | 9.835794
2018-03-23 22:22 | 277486.7 | 3120.0014 | 5 | 38 | 3.106575 | -3.25999 | 2.866437 | 2.825106 | 12.17145 | 10.18237
2018-03-23 22:23 | 277530.4 | 3163.6657 | 5 | 38 | 2.999986 | -3.259896 | 2.866437 | 2.864644 | 12.17145 | 10.30327
2018-03-23 22:25 | 277650.4 | 120.001 | 6 | 38 | 3.468501 | 0 | 2.866437 | 2.864644 | 12.17145 | 10.30327
2018-03-23 22:27 | 277770.4 | 240.0007 | 6 | 38 | 3.48933 | 0 | 2.866437 | 2.864644 | 12.17145 | 10.30327
2018-03-23 22:28 | 277830.4 | 300.0016 | 6 | 38 | 3.493917 | 0 | 2.866437 | 2.864644 | 12.17145 | 10.30327
2018-03-23 22:28 | 277830.4 | 0.0025 | 7 | 39 | 3.493823 | 0 | 0 | 0 | 0 | 0
2018-03-23 22:30 | 277950.5 | 120.0003 | 2 | 39 | 4.080279 | 4.890105 | 0.1623961 | 0 | 0.6496266 | 0
2018-03-23 22:32 | 278070.5 | 240.0015 | 2 | 39 | 4.116143 | 4.889949 | 0.3253843 | 0 | 1.317424 | 0
2018-03-23 22:34 | 278190.5 | 360.0015 | 2 | 39 | 4.150545 | 4.890069 | 0.4883751 | 0 | 1.991243 | 0
2018-03-23 22:36 | 278310.5 | 480.0008 | 2 | 39 | 4.178192 | 4.890174 | 0.6513713 | 0 | 2.670096 | 0
2018-03-23 22:38 | 278430.5 | 600.001 | 2 | 39 | 4.200301 | 4.832286 | 0.814231 | 0 | 3.352586 | 0
2018-03-23 22:40 | 278550.5 | 720.0011 | 2 | 39 | 4.200241 | 4.461343 | 0.9690043 | 0 | 4.002675 | 0
2018-03-23 22:42 | 278670.5 | 840.0012 | 2 | 39 | 4.200264 | 4.107823 | 1.111767 | 0 | 4.602317 | 0
2018-03-23 22:44 | 278790.5 | 960.0007 | 2 | 39 | 4.200217 | 3.781934 | 1.243165 | 0 | 5.154222 | 0
2018-03-23 22:46 | 278910.5 | 1080.001 | 2 | 39 | 4.200237 | 3.482295 | 1.364156 | 0 | 5.662415 | 0
2018-03-23 22:47 | 279006.2 | 1175.6381 | 2 | 39 | 4.200262 | 3.25999 | 1.453665 | 0 | 6.038373 | 0
2018-03-23 22:49 | 279126.2 | 120.0001 | 3 | 39 | 4.221039 | 3.260104 | 1.561945 | 0 | 6.4942 | 0
2018-03-23 22:51 | 279246.2 | 240.0013 | 3 | 39 | 4.245621 | 3.259841 | 1.670603 | 0 | 6.954165 | 0
2018-03-23 22:53 | 279366.2 | 360.0006 | 3 | 39 | 4.272374 | 3.260083 | 1.779263 | 0 | 7.416931 | 0
2018-03-23 22:55 | 279486.2 | 480.0005 | 3 | 39 | 4.301347 | 3.260085 | 1.887918 | 0 | 7.8827 | 0
2018-03-23 22:57 | 279606.2 | 600.0014 | 3 | 39 | 4.332685 | 3.260083 | 1.996586 | 0 | 8.351797 | 0
2018-03-23 22:59 | 279726.2 | 720.0003 | 3 | 39 | 4.366846 | 3.259839 | 2.105244 | 0 | 8.824406 | 0
2018-03-23 23:01 | 279846.2 | 840.0003 | 3 | 39 | 4.400292 | 3.201623 | 2.213819 | 0 | 9.300493 | 0
2018-03-23 23:03 | 279966.2 | 960.0005 | 3 | 39 | 4.400299 | 2.772853 | 2.312972 | 0 | 9.736793 | 0
2018-03-23 23:05 | 280086.2 | 1080.0017 | 3 | 39 | 4.400276 | 2.407353 | 2.39916 | 0 | 10.11604 | 0
2018-03-23 23:07 | 280206.2 | 1200.0009 | 3 | 39 | 4.400313 | 2.089339 | 2.473936 | 0 | 10.44508 | 0
2018-03-23 23:09 | 280326.2 | 1320.0003 | 3 | 39 | 4.400242 | 1.811725 | 2.538819 | 0 | 10.73058 | 0
2018-03-23 23:11 | 280446.2 | 1440.0004 | 3 | 39 | 4.400285 | 1.586807 | 2.595336 | 0 | 10.97927 | 0
2018-03-23 23:13 | 280566.2 | 1560.0005 | 3 | 39 | 4.40021 | 1.395736 | 2.644954 | 0 | 11.1976 | 0
2018-03-23 23:15 | 280686.2 | 1680.0004 | 3 | 39 | 4.400168 | 1.233635 | 2.688717 | 0 | 11.39016 | 0
2018-03-23 23:17 | 280806.2 | 1800.0013 | 3 | 39 | 4.400206 | 1.095654 | 2.727483 | 0 | 11.56074 | 0
2018-03-23 23:19 | 280926.2 | 1920.0014 | 3 | 39 | 4.400194 | 0.9766865 | 2.761965 | 0 | 11.71247 | 0
2018-03-23 23:21 | 281046.2 | 2040.0011 | 3 | 39 | 4.400198 | 0.8742247 | 2.792757 | 0 | 11.84796 | 0
2018-03-23 23:23 | 281166.2 | 2160.0009 | 3 | 39 | 4.400164 | 0.7845964 | 2.820357 | 0 | 11.96941 | 0
2018-03-23 23:25 | 281286.2 | 2280.0002 | 3 | 39 | 4.400156 | 0.7061672 | 2.845177 | 0 | 12.07862 | 0
2018-03-23 23:27 | 281380.9 | 2374.6998 | 3 | 39 | 4.400181 | 0.651989 | 2.863034 | 0 | 12.1572 | 0
2018-03-23 23:29 | 281500.9 | 120.0004 | 4 | 39 | 4.331794 | 0 | 2.863034 | 0 | 12.1572 | 0
2018-03-23 23:31 | 281620.9 | 240.0013 | 4 | 39 | 4.326005 | 0 | 2.863034 | 0 | 12.1572 | 0
2018-03-23 23:32 | 281680.9 | 300.0015 | 4 | 39 | 4.32434 | 0 | 2.863034 | 0 | 12.1572 | 0
2018-03-23 23:34 | 281801 | 120.001 | 5 | 39 | 3.987754 | -3.259811 | 2.863034 | 0.1086575 | 12.1572 | 0.4379702
2018-03-23 23:36 | 281921 | 240.0005 | 5 | 39 | 3.943803 | -3.260111 | 2.863034 | 0.2173216 | 12.1572 | 0.8688545
2018-03-23 23:38 | 282041 | 360.0009 | 5 | 39 | 3.901435 | -3.260136 | 2.863034 | 0.3259785 | 12.1572 | 1.295068
2018-03-23 23:40 | 282161 | 480.0013 | 5 | 39 | 3.859424 | -3.260108 | 2.863034 | 0.4346476 | 12.1572 | 1.716752
2018-03-23 23:42 | 282281 | 600.0014 | 5 | 39 | 3.818969 | -3.260071 | 2.863034 | 0.5433123 | 12.1572 | 2.13391
2018-03-23 23:44 | 282401 | 720.0015 | 5 | 39 | 3.7808 | -3.260016 | 2.863034 | 0.6519692 | 12.1572 | 2.546778
2018-03-23 23:46 | 282521 | 840.0008 | 5 | 39 | 3.744261 | -3.259948 | 2.863034 | 0.760627 | 12.1572 | 2.955589
2018-03-23 23:48 | 282641 | 960.001 | 5 | 39 | 3.710355 | -3.259888 | 2.863034 | 0.869288 | 12.1572 | 3.360568
2018-03-23 23:50 | 282761 | 1080.0009 | 5 | 39 | 3.679264 | -3.25997 | 2.863034 | 0.9779394 | 12.1572 | 3.761997
2018-03-23 23:52 | 282881 | 1200.0001 | 5 | 39 | 3.650142 | -3.259907 | 2.863034 | 1.086591 | 12.1572 | 4.160151
2018-03-23 23:54 | 283001 | 1320.0011 | 5 | 39 | 3.622981 | -3.25985 | 2.863034 | 1.195245 | 12.1572 | 4.555262
2018-03-23 23:56 | 283121 | 1440.0006 | 5 | 39 | 3.597087 | -3.259979 | 2.863034 | 1.303899 | 12.1572 | 4.947497
2018-03-23 23:58 | 283241 | 1560.0016 | 5 | 39 | 3.572954 | -3.259932 | 2.863034 | 1.412557 | 12.1572 | 5.33702
2018-03-24 | 283361 | 1680.0016 | 5 | 39 | 3.550762 | -3.259933 | 2.863034 | 1.521213 | 12.1572 | 5.724018
2018-03-24 00:02 | 283481 | 1800.0015 | 5 | 39 | 3.530429 | -3.259927 | 2.863034 | 1.629865 | 12.1572 | 6.108696
2018-03-24 00:04 | 283601 | 1920.001 | 5 | 39 | 3.511697 | -3.25984 | 2.863034 | 1.738527 | 12.1572 | 6.49129
2018-03-24 00:06 | 283721 | 2040.0016 | 5 | 39 | 3.494241 | -3.259885 | 2.863034 | 1.847183 | 12.1572 | 6.8719
2018-03-24 00:08 | 283841 | 2160.0008 | 5 | 39 | 3.477807 | -3.259976 | 2.863034 | 1.95584 | 12.1572 | 7.250671
2018-03-24 00:10 | 283961 | 2280.0001 | 5 | 39 | 3.460289 | -3.259914 | 2.863034 | 2.064493 | 12.1572 | 7.627604
2018-03-24 00:12 | 284081 | 2400.0012 | 5 | 39 | 3.441308 | -3.2599 | 2.863034 | 2.173155 | 12.1572 | 8.002598
2018-03-24 00:14 | 284201 | 2520.0007 | 5 | 39 | 3.419885 | -3.259901 | 2.863034 | 2.28181 | 12.1572 | 8.37537
2018-03-24 00:16 | 284321 | 2640.0015 | 5 | 39 | 3.39579 | -3.260048 | 2.863034 | 2.390469 | 12.1572 | 8.745688
2018-03-24 00:18 | 284441 | 2760.0012 | 5 | 39 | 3.365264 | -3.259958 | 2.863034 | 2.499125 | 12.1572 | 9.113097
2018-03-24 00:20 | 284561 | 2880.0005 | 5 | 39 | 3.320185 | -3.260026 | 2.863034 | 2.607782 | 12.1572 | 9.476482
2018-03-24 00:22 | 284681 | 3000.0017 | 5 | 39 | 3.24543 | -3.25995 | 2.863034 | 2.716441 | 12.1572 | 9.833571
2018-03-24 00:24 | 284801 | 3120.0005 | 5 | 39 | 3.095446 | -3.259986 | 2.863034 | 2.825103 | 12.1572 | 10.17924
2018-03-24 00:25 | 284839.7 | 3158.6686 | 5 | 39 | 2.999994 | -3.260015 | 2.863034 | 2.860117 | 12.1572 | 10.28609
2018-03-24 00:27 | 284959.7 | 120.0011 | 6 | 39 | 3.472669 | 0 | 2.863034 | 2.860117 | 12.1572 | 10.28609
2018-03-24 00:29 | 285079.7 | 240.0007 | 6 | 39 | 3.493948 | 0 | 2.863034 | 2.860117 | 12.1572 | 10.28609
2018-03-24 00:30 | 285139.7 | 300.0017 | 6 | 39 | 3.498613 | 0 | 2.863034 | 2.860117 | 12.1572 | 10.28609
2018-03-24 00:30 | 285139.7 | 0.0023 | 7 | 40 | 3.498746 | 0 | 0 | 0 | 0 | 0
2018-03-24 00:32 | 285259.8 | 120.0012 | 2 | 40 | 4.084163 | 4.890136 | 0.1623955 | 0 | 0.6504756 | 0
2018-03-24 00:34 | 285379.8 | 240.0006 | 2 | 40 | 4.119531 | 4.89008 | 0.3253853 | 0 | 1.31889 | 0
2018-03-24 00:36 | 285499.8 | 360.001 | 2 | 40 | 4.151753 | 4.890059 | 0.4883815 | 0 | 1.993119 | 0
2018-03-24 00:38 | 285619.8 | 480.0013 | 2 | 40 | 4.176349 | 4.890096 | 0.6513723 | 0 | 2.671899 | 0
2018-03-24 00:40 | 285739.8 | 600.0001 | 2 | 40 | 4.199379 | 4.889899 | 0.8143537 | 0 | 3.354412 | 0
2018-03-24 00:42 | 285859.8 | 720.0012 | 2 | 40 | 4.200258 | 4.525727 | 0.9713225 | 0 | 4.013721 | 0
2018-03-24 00:44 | 285979.8 | 840 | 2 | 40 | 4.200268 | 4.154071 | 1.115984 | 0 | 4.621336 | 0
2018-03-24 00:46 | 286099.8 | 960.0011 | 2 | 40 | 4.200258 | 3.799405 | 1.24848 | 0 | 5.177856 | 0
2018-03-24 00:48 | 286219.8 | 1080.0013 | 2 | 40 | 4.200254 | 3.471753 | 1.36959 | 0 | 5.686549 | 0
2018-03-24 00:49 | 286305.2 | 1165.3942 | 2 | 40 | 4.200291 | 3.259997 | 1.449362 | 0 | 6.021613 | 0
2018-03-24 00:51 | 286425.2 | 120.0005 | 3 | 40 | 4.221912 | 3.260238 | 1.557633 | 9.7e-10 | 6.477442 | 3.935e-09
2018-03-24 00:53 | 286545.2 | 240.0016 | 3 | 40 | 4.247492 | 3.260001 | 1.666286 | 9.7e-10 | 6.937536 | 3.935e-09
2018-03-24 00:55 | 286665.2 | 360.0003 | 3 | 40 | 4.274962 | 3.259879 | 1.77494 | 9.7e-10 | 7.400513 | 3.935e-09
2018-03-24 00:57 | 286785.2 | 480.0015 | 3 | 40 | 4.304637 | 3.259953 | 1.883595 | 9.7e-10 | 7.866606 | 3.935e-09
2018-03-24 00:59 | 286905.2 | 600.0003 | 3 | 40 | 4.336536 | 3.259799 | 1.992251 | 9.7e-10 | 8.336041 | 3.935e-09
2018-03-24 01:01 | 287025.2 | 720.0015 | 3 | 40 | 4.370984 | 3.25978 | 2.100917 | 9.7e-10 | 8.809124 | 3.935e-09
2018-03-24 01:03 | 287145.2 | 840.0004 | 3 | 40 | 4.40024 | 3.142812 | 2.209162 | 9.7e-10 | 9.284153 | 3.935e-09
2018-03-24 01:05 | 287265.2 | 960.0007 | 3 | 40 | 4.400281 | 2.736623 | 2.306879 | 9.7e-10 | 9.714131 | 3.935e-09
2018-03-24 01:07 | 287385.2 | 1080.0009 | 3 | 40 | 4.400276 | 2.395396 | 2.392258 | 9.7e-10 | 10.08982 | 3.935e-09
2018-03-24 01:09 | 287505.2 | 1200.0005 | 3 | 40 | 4.400252 | 2.097529 | 2.467012 | 9.7e-10 | 10.41876 | 3.935e-09
2018-03-24 01:11 | 287625.2 | 1320.0008 | 3 | 40 | 4.400248 | 1.840603 | 2.532535 | 9.7e-10 | 10.70708 | 3.935e-09
2018-03-24 01:13 | 287745.2 | 1440.0004 | 3 | 40 | 4.400259 | 1.618732 | 2.59008 | 9.7e-10 | 10.96029 | 3.935e-09
2018-03-24 01:15 | 287865.2 | 1560.0016 | 3 | 40 | 4.40021 | 1.426755 | 2.640761 | 9.7e-10 | 11.1833 | 3.935e-09
2018-03-24 01:17 | 287985.2 | 1680.0003 | 3 | 40 | 4.400242 | 1.261695 | 2.685507 | 9.7e-10 | 11.38019 | 3.935e-09
2018-03-24 01:19 | 288105.2 | 1800.0005 | 3 | 40 | 4.400214 | 1.112969 | 2.725017 | 9.7e-10 | 11.55404 | 3.935e-09
2018-03-24 01:21 | 288225.2 | 1920.0015 | 3 | 40 | 4.400173 | 0.9823704 | 2.759883 | 9.7e-10 | 11.70746 | 3.935e-09
2018-03-24 01:23 | 288345.2 | 2040.0011 | 3 | 40 | 4.400192 | 0.8709965 | 2.790716 | 9.7e-10 | 11.84313 | 3.935e-09
2018-03-24 01:25 | 288465.2 | 2160.0015 | 3 | 40 | 4.400204 | 0.7780066 | 2.81815 | 9.7e-10 | 11.96385 | 3.935e-09
2018-03-24 01:27 | 288585.2 | 2280.0011 | 3 | 40 | 4.400183 | 0.6981478 | 2.842707 | 9.7e-10 | 12.0719 | 3.935e-09
2018-03-24 01:28 | 288664.6 | 2359.449 | 3 | 40 | 4.400199 | 0.651989 | 2.857589 | 9.7e-10 | 12.13738 | 3.935e-09
2018-03-24 01:30 | 288784.7 | 120.0005 | 4 | 40 | 4.331107 | 0 | 2.857589 | 9.7e-10 | 12.13738 | 3.935e-09
2018-03-24 01:32 | 288904.7 | 240.0007 | 4 | 40 | 4.325293 | 0 | 2.857589 | 9.7e-10 | 12.13738 | 3.935e-09
2018-03-24 01:33 | 288964.7 | 300.002 | 4 | 40 | 4.323604 | 0 | 2.857589 | 9.7e-10 | 12.13738 | 3.935e-09
2018-03-24 01:35 | 289084.8 | 120.0003 | 5 | 40 | 3.981947 | -3.260056 | 2.857589 | 0.1086557 | 12.13738 | 0.4374235
2018-03-24 01:37 | 289204.8 | 240.0014 | 5 | 40 | 3.938266 | -3.260095 | 2.857589 | 0.2173177 | 12.13738 | 0.8676618
2018-03-24 01:39 | 289324.8 | 360.0011 | 5 | 40 | 3.898089 | -3.26005 | 2.857589 | 0.32598 | 12.13738 | 1.293413
2018-03-24 01:41 | 289444.8 | 480.0013 | 5 | 40 | 3.858997 | -3.260003 | 2.857589 | 0.4346443 | 12.13738 | 1.714855
2018-03-24 01:43 | 289564.8 | 600.0007 | 5 | 40 | 3.821175 | -3.260106 | 2.857589 | 0.5433066 | 12.13738 | 2.132117
2018-03-24 01:45 | 289684.8 | 720.0015 | 5 | 40 | 3.784385 | -3.260075 | 2.857589 | 0.6519724 | 12.13738 | 2.545342
2018-03-24 01:47 | 289804.8 | 840.0003 | 5 | 40 | 3.748487 | -3.260066 | 2.857589 | 0.7606335 | 12.13738 | 2.954591
2018-03-24 01:49 | 289924.8 | 960.0002 | 5 | 40 | 3.71524 | -3.260193 | 2.857589 | 0.8692951 | 12.13738 | 3.36008
2018-03-24 01:51 | 290044.8 | 1080.0003 | 5 | 40 | 3.683944 | -3.260095 | 2.857589 | 0.9779565 | 12.13738 | 3.762082
2018-03-24 01:53 | 290164.8 | 1200.0015 | 5 | 40 | 3.653032 | -3.260138 | 2.857589 | 1.086613 | 12.13738 | 4.160682
2018-03-24 01:55 | 290284.8 | 1320.001 | 5 | 40 | 3.623009 | -3.26011 | 2.857589 | 1.195267 | 12.13738 | 4.555965
2018-03-24 01:57 | 290404.8 | 1440.0003 | 5 | 40 | 3.595197 | -3.260006 | 2.857589 | 1.303926 | 12.13738 | 4.948093
2018-03-24 01:59 | 290524.8 | 1560.0006 | 5 | 40 | 3.56972 | -3.260115 | 2.857589 | 1.412582 | 12.13738 | 5.337334
2018-03-24 02:01 | 290644.8 | 1680.0008 | 5 | 40 | 3.54669 | -3.25985 | 2.857589 | 1.521246 | 12.13738 | 5.72396
2018-03-24 02:03 | 290764.8 | 1800.0004 | 5 | 40 | 3.52551 | -3.260093 | 2.857589 | 1.629905 | 12.13738 | 6.108162
2018-03-24 02:05 | 290884.8 | 1920.0004 | 5 | 40 | 3.506282 | -3.260043 | 2.857589 | 1.738565 | 12.13738 | 6.490187
2018-03-24 02:07 | 291004.8 | 2040.0015 | 5 | 40 | 3.488586 | -3.26001 | 2.857589 | 1.84723 | 12.13738 | 6.870219
2018-03-24 02:09 | 291124.8 | 2160.0014 | 5 | 40 | 3.471866 | -3.260028 | 2.857589 | 1.955886 | 12.13738 | 7.248362
2018-03-24 02:11 | 291244.8 | 2280.0015 | 5 | 40 | 3.455742 | -3.259927 | 2.857589 | 2.064547 | 12.13738 | 7.624735
2018-03-24 02:13 | 291364.8 | 2400.001 | 5 | 40 | 3.439085 | -3.260039 | 2.857589 | 2.17321 | 12.13738 | 7.999339
2018-03-24 02:15 | 291484.8 | 2520.0012 | 5 | 40 | 3.420707 | -3.260035 | 2.857589 | 2.281867 | 12.13738 | 8.372046
2018-03-24 02:17 | 291604.8 | 2640.0006 | 5 | 40 | 3.398667 | -3.260084 | 2.857589 | 2.39053 | 12.13738 | 8.742599
2018-03-24 02:19 | 291724.8 | 2760.0015 | 5 | 40 | 3.369739 | -3.260041 | 2.857589 | 2.499189 | 12.13738 | 9.110417
2018-03-24 02:21 | 291844.8 | 2880 | 5 | 40 | 3.326022 | -3.260111 | 2.857589 | 2.60784 | 12.13738 | 9.474363
2018-03-24 02:23 | 291964.8 | 3000.0001 | 5 | 40 | 3.252301 | -3.26011 | 2.857589 | 2.7165 | 12.13738 | 9.832135
2018-03-24 02:25 | 292084.8 | 3120.0012 | 5 | 40 | 3.100077 | -3.259996 | 2.857589 | 2.825162 | 12.13738 | 10.1785
2018-03-24 02:26 | 292123.7 | 3158.9756 | 5 | 40 | 2.99999 | -3.260083 | 2.857589 | 2.860449 | 12.13738 | 10.28627
2018-03-24 02:28 | 292243.8 | 120.0003 | 6 | 40 | 3.464843 | 0 | 2.857589 | 2.860449 | 12.13738 | 10.28627
2018-03-24 02:30 | 292363.8 | 240.0011 | 6 | 40 | 3.485517 | 0 | 2.857589 | 2.860449 | 12.13738 | 10.28627
2018-03-24 02:31 | 292423.8 | 300.0026 | 6 | 40 | 3.490088 | 0 | 2.857589 | 2.860449 | 12.13738 | 10.28627
2018-03-24 02:31 | 292423.8 | 0.0026 | 7 | 41 | 3.490042 | 0 | 0 | 0 | 0 | 0
2018-03-24 02:33 | 292543.9 | 120.0014 | 2 | 41 | 4.086887 | 4.890075 | 0.162398 | 0 | 0.6503046 | 0
2018-03-24 02:35 | 292663.9 | 240.0011 | 2 | 41 | 4.122609 | 4.890113 | 0.3253848 | 0 | 1.319175 | 0
2018-03-24 02:37 | 292783.9 | 360.0013 | 2 | 41 | 4.155262 | 4.8901 | 0.4883765 | 0 | 1.99391 | 0
2018-03-24 02:39 | 292903.9 | 480.0002 | 2 | 41 | 4.180171 | 4.890113 | 0.6513647 | 0 | 2.673276 | 0
2018-03-24 02:41 | 293023.9 | 600.0012 | 2 | 41 | 4.200233 | 4.831265 | 0.8142267 | 0 | 3.355905 | 0
2018-03-24 02:43 | 293143.9 | 720.0004 | 2 | 41 | 4.200298 | 4.472146 | 0.969213 | 0 | 4.006888 | 0
2018-03-24 02:45 | 293263.9 | 840.0017 | 2 | 41 | 4.200251 | 4.123025 | 1.112423 | 0 | 4.608408 | 0
2018-03-24 02:47 | 293383.9 | 960.0007 | 2 | 41 | 4.200268 | 3.801553 | 1.244403 | 0 | 5.162757 | 0
2018-03-24 02:49 | 293503.9 | 1080.0011 | 2 | 41 | 4.200302 | 3.506967 | 1.366122 | 0 | 5.674009 | 0
2018-03-24 02:51 | 293609.6 | 1185.6942 | 2 | 41 | 4.200241 | 3.259994 | 1.465386 | 0 | 6.090941 | 0
2018-03-24 02:53 | 293729.6 | 120.0001 | 3 | 41 | 4.220774 | 3.259847 | 1.573657 | 0 | 6.54671 | 0
2018-03-24 02:55 | 293849.6 | 240.0015 | 3 | 41 | 4.245552 | 3.259973 | 1.682317 | 0 | 7.006658 | 0
2018-03-24 02:57 | 293969.6 | 360.0009 | 3 | 41 | 4.272501 | 3.260192 | 1.790971 | 0 | 7.469398 | 0
2018-03-24 02:59 | 294089.6 | 480.0004 | 3 | 41 | 4.301905 | 3.260108 | 1.899637 | 0 | 7.935248 | 0
2018-03-24 03:01 | 294209.6 | 600.0005 | 3 | 41 | 4.335385 | 3.260182 | 2.008298 | 0 | 8.404484 | 0
2018-03-24 03:03 | 294329.6 | 720.0001 | 3 | 41 | 4.372437 | 3.260173 | 2.116963 | 0 | 8.87757 | 0
2018-03-24 03:05 | 294449.6 | 840.0003 | 3 | 41 | 4.400301 | 3.090161 | 2.224728 | 0 | 9.350687 | 0
2018-03-24 03:07 | 294569.6 | 960.0005 | 3 | 41 | 4.400253 | 2.682502 | 2.320648 | 0 | 9.772763 | 0
2018-03-24 03:09 | 294689.6 | 1080.0007 | 3 | 41 | 4.400255 | 2.340285 | 2.404225 | 0 | 10.14052 | 0
2018-03-24 03:11 | 294809.6 | 1200.0005 | 3 | 41 | 4.400251 | 2.047284 | 2.477221 | 0 | 10.46172 | 0
2018-03-24 03:13 | 294929.6 | 1320.0003 | 3 | 41 | 4.400244 | 1.795877 | 2.54116 | 0 | 10.74307 | 0
2018-03-24 03:15 | 295049.6 | 1440.0016 | 3 | 41 | 4.400241 | 1.580949 | 2.597331 | 0 | 10.99024 | 0
2018-03-24 03:17 | 295169.6 | 1560.0004 | 3 | 41 | 4.40023 | 1.396137 | 2.646848 | 0 | 11.20812 | 0
2018-03-24 03:19 | 295289.6 | 1680.0005 | 3 | 41 | 4.400185 | 1.236019 | 2.690648 | 0 | 11.40085 | 0
2018-03-24 03:21 | 295409.6 | 1800.0006 | 3 | 41 | 4.400209 | 1.09918 | 2.729512 | 0 | 11.57186 | 0
2018-03-24 03:23 | 295529.6 | 1920.0006 | 3 | 41 | 4.400209 | 0.979845 | 2.764119 | 0 | 11.72414 | 0
2018-03-24 03:25 | 295649.6 | 2040.0004 | 3 | 41 | 4.400179 | 0.8774204 | 2.795035 | 0 | 11.86018 | 0
2018-03-24 03:27 | 295769.6 | 2160.0013 | 3 | 41 | 4.400187 | 0.7872295 | 2.822748 | 0 | 11.98212 | 0
2018-03-24 03:29 | 295889.6 | 2280.0009 | 3 | 41 | 4.400149 | 0.7083673 | 2.847658 | 0 | 12.09173 | 0
2018-03-24 03:30 | 295987.8 | 2378.2396 | 3 | 41 | 4.400185 | 0.6519947 | 2.866216 | 0 | 12.17339 | 0
2018-03-24 03:32 | 296107.9 | 119.9999 | 4 | 41 | 4.332378 | 0 | 2.866218 | 0 | 12.17339 | 0
2018-03-24 03:34 | 296227.9 | 240.0006 | 4 | 41 | 4.326715 | 0 | 2.866218 | 0 | 12.17339 | 0
2018-03-24 03:35 | 296287.9 | 300.0006 | 4 | 41 | 4.325074 | 0 | 2.866218 | 0 | 12.17339 | 0
2018-03-24 03:37 | 296407.9 | 120.001 | 5 | 41 | 3.984107 | -3.260025 | 2.866218 | 0.1086558 | 12.17339 | 0.4377474
2018-03-24 03:39 | 296527.9 | 240 | 5 | 41 | 3.938753 | -3.260148 | 2.866218 | 0.2173157 | 12.17339 | 0.8681108
2018-03-24 03:41 | 296647.9 | 360.0012 | 5 | 41 | 3.897542 | -3.260033 | 2.866218 | 0.3259773 | 12.17339 | 1.29385
2018-03-24 03:43 | 296767.9 | 480.0001 | 5 | 41 | 3.85766 | -3.260051 | 2.866218 | 0.4346419 | 12.17339 | 1.715195
2018-03-24 03:45 | 296887.9 | 600.0013 | 5 | 41 | 3.81936 | -3.2599 | 2.866218 | 0.5433004 | 12.17339 | 2.132267
2018-03-24 03:47 | 297007.9 | 720.0013 | 5 | 41 | 3.782223 | -3.260025 | 2.866218 | 0.6519626 | 12.17339 | 2.545261
2018-03-24 03:49 | 297127.9 | 840.0015 | 5 | 41 | 3.74608 | -3.260016 | 2.866218 | 0.7606256 | 12.17339 | 2.954271
2018-03-24 03:51 | 297247.9 | 960.0003 | 5 | 41 | 3.712717 | -3.259948 | 2.866218 | 0.869285 | 12.17339 | 3.359479
2018-03-24 03:53 | 297367.9 | 1080.0002 | 5 | 41 | 3.681842 | -3.260139 | 2.866218 | 0.9779426 | 12.17339 | 3.761203
2018-03-24 03:55 | 297487.9 | 1200.0007 | 5 | 41 | 3.652874 | -3.25997 | 2.866218 | 1.086602 | 12.17339 | 4.159679
2018-03-24 03:57 | 297607.9 | 1320.0008 | 5 | 41 | 3.625203 | -3.260064 | 2.866218 | 1.195257 | 12.17339 | 4.555072
2018-03-24 03:59 | 297727.9 | 1440.0004 | 5 | 41 | 3.599111 | -3.260005 | 2.866218 | 1.303911 | 12.17339 | 4.947542
2018-03-24 04:01 | 297847.9 | 1560.0008 | 5 | 41 | 3.574705 | -3.260038 | 2.866218 | 1.41257 | 12.17339 | 5.337269
2018-03-24 04:03 | 297967.9 | 1680.0011 | 5 | 41 | 3.552115 | -3.260021 | 2.866218 | 1.521224 | 12.17339 | 5.724426
2018-03-24 04:05 | 298087.9 | 1800.0014 | 5 | 41 | 3.531554 | -3.259983 | 2.866218 | 1.629884 | 12.17339 | 6.109265
2018-03-24 04:07 | 298207.9 | 1920 | 5 | 41 | 3.511625 | -3.260073 | 2.866218 | 1.738546 | 12.17339 | 6.491933
2018-03-24 04:09 | 298327.9 | 2040.0005 | 5 | 41 | 3.492003 | -3.260084 | 2.866218 | 1.847211 | 12.17339 | 6.872448
2018-03-24 04:11 | 298447.9 | 2160.0008 | 5 | 41 | 3.472594 | -3.260073 | 2.866218 | 1.955868 | 12.17339 | 7.250819
2018-03-24 04:13 | 298567.9 | 2280.0004 | 5 | 41 | 3.454514 | -3.260039 | 2.866218 | 2.064528 | 12.17339 | 7.627156
2018-03-24 04:15 | 298687.9 | 2400.0007 | 5 | 41 | 3.436645 | -3.260001 | 2.866218 | 2.173188 | 12.17339 | 8.001563
2018-03-24 04:17 | 298807.9 | 2520.0002 | 5 | 41 | 3.417445 | -3.26003 | 2.866218 | 2.281846 | 12.17339 | 8.373956
2018-03-24 04:19 | 298927.9 | 2640.0015 | 5 | 41 | 3.394788 | -3.260021 | 2.866218 | 2.390513 | 12.17339 | 8.744133
2018-03-24 04:21 | 299047.9 | 2760.0001 | 5 | 41 | 3.365228 | -3.259996 | 2.866218 | 2.499166 | 12.17339 | 9.111473
2018-03-24 04:23 | 299167.9 | 2880.0004 | 5 | 41 | 3.321549 | -3.260005 | 2.866218 | 2.607828 | 12.17339 | 9.474949
2018-03-24 04:25 | 299287.9 | 3000.0007 | 5 | 41 | 3.248705 | -3.260025 | 2.866218 | 2.716482 | 12.17339 | 9.832263
2018-03-24 04:27 | 299407.9 | 3120.0004 | 5 | 41 | 3.101262 | -3.260038 | 2.866218 | 2.825146 | 12.17339 | 10.1784
2018-03-24 04:28 | 299449.3 | 3161.4167 | 5 | 41 | 2.999997 | -3.26003 | 2.866218 | 2.862645 | 12.17339 | 10.29295
2018-03-24 04:30 | 299569.4 | 120.0002 | 6 | 41 | 3.471264 | 0 | 2.866218 | 2.862645 | 12.17339 | 10.29295
2018-03-24 04:32 | 299689.4 | 240.0007 | 6 | 41 | 3.492402 | 0 | 2.866218 | 2.862645 | 12.17339 | 10.29295
2018-03-24 04:33 | 299749.4 | 300.001 | 6 | 41 | 3.497089 | 0 | 2.866218 | 2.862645 | 12.17339 | 10.29295
2018-03-24 04:33 | 299749.4 | 0.0023 | 7 | 42 | 3.497323 | 0 | 0 | 0 | 0 | 0
2018-03-24 04:35 | 299869.5 | 120.0015 | 2 | 42 | 4.082943 | 4.889977 | 0.1623959 | 0 | 0.6502057 | 0
2018-03-24 04:37 | 299989.5 | 240.0001 | 2 | 42 | 4.118367 | 4.890061 | 0.3253903 | 0 | 1.318454 | 0
2018-03-24 04:39 | 300109.5 | 360.0013 | 2 | 42 | 4.150413 | 4.889976 | 0.4883781 | 0 | 1.99243 | 0
2018-03-24 04:41 | 300229.5 | 480.0007 | 2 | 42 | 4.175508 | 4.890059 | 0.6513665 | 0 | 2.671003 | 0
2018-03-24 04:43 | 300349.5 | 600.0012 | 2 | 42 | 4.200292 | 4.887233 | 0.8143608 | 0 | 3.353574 | 0
2018-03-24 04:45 | 300469.5 | 720.0015 | 2 | 42 | 4.200251 | 4.478898 | 0.9702479 | 0 | 4.008342 | 0
2018-03-24 04:47 | 300589.5 | 840.0012 | 2 | 42 | 4.200272 | 4.097781 | 1.113087 | 0 | 4.608303 | 0
2018-03-24 04:49 | 300709.5 | 960.0016 | 2 | 42 | 4.200264 | 3.762383 | 1.243976 | 0 | 5.158073 | 0
2018-03-24 04:51 | 300829.5 | 1080.001 | 2 | 42 | 4.200272 | 3.460193 | 1.364244 | 0 | 5.663227 | 0
2018-03-24 04:53 | 300914.5 | 1165.0243 | 2 | 42 | 4.200239 | 3.259992 | 1.443586 | 0 | 5.996484 | 0
2018-03-24 04:55 | 301034.5 | 120.0005 | 3 | 42 | 4.221203 | 3.259912 | 1.551856 | 0 | 6.452268 | 0
2018-03-24 04:57 | 301154.5 | 240.0009 | 3 | 42 | 4.246327 | 3.260217 | 1.660511 | 0 | 6.912278 | 0
2018-03-24 04:59 | 301274.5 | 360.0005 | 3 | 42 | 4.27313 | 3.259824 | 1.769164 | 0 | 7.37509 | 0
2018-03-24 05:01 | 301394.5 | 480.0009 | 3 | 42 | 4.302264 | 3.260125 | 1.877819 | 0 | 7.840954 | 0
2018-03-24 05:03 | 301514.5 | 600.0005 | 3 | 42 | 4.333604 | 3.260188 | 1.986483 | 0 | 8.310136 | 0
2018-03-24 05:05 | 301634.5 | 720.0009 | 3 | 42 | 4.367669 | 3.260076 | 2.095143 | 0 | 8.782852 | 0
2018-03-24 05:07 | 301754.5 | 840.0011 | 3 | 42 | 4.400302 | 3.192201 | 2.203678 | 0 | 9.258842 | 0
2018-03-24 05:09 | 301874.5 | 960.0013 | 3 | 42 | 4.400291 | 2.770722 | 2.302639 | 0 | 9.6943 | 0
2018-03-24 05:11 | 301994.5 | 1080.0017 | 3 | 42 | 4.400234 | 2.422248 | 2.389047 | 0 | 10.07452 | 0
2018-03-24 05:13 | 302114.5 | 1200.0011 | 3 | 42 | 4.40027 | 2.120168 | 2.464628 | 0 | 10.40709 | 0
2018-03-24 05:15 | 302234.5 | 1320.0014 | 3 | 42 | 4.400264 | 1.858299 | 2.530818 | 0 | 10.69834 | 0
2018-03-24 05:17 | 302354.5 | 1440.0001 | 3 | 42 | 4.400253 | 1.628658 | 2.588849 | 0 | 10.95369 | 0
2018-03-24 05:19 | 302474.5 | 1560.0014 | 3 | 42 | 4.400238 | 1.424796 | 2.639658 | 0 | 11.17727 | 0
2018-03-24 05:21 | 302594.5 | 1680.0001 | 3 | 42 | 4.400229 | 1.250013 | 2.684154 | 0 | 11.37306 | 0
2018-03-24 05:23 | 302714.5 | 1800.0005 | 3 | 42 | 4.400233 | 1.102191 | 2.723256 | 0 | 11.54511 | 0
2018-03-24 05:25 | 302834.5 | 1920.0008 | 3 | 42 | 4.400235 | 0.9788456 | 2.757863 | 0 | 11.69739 | 0
2018-03-24 05:27 | 302954.5 | 2040.0013 | 3 | 42 | 4.400166 | 0.8723631 | 2.788658 | 0 | 11.83289 | 0
2018-03-24 05:29 | 303074.5 | 2160.0008 | 3 | 42 | 4.400162 | 0.7815905 | 2.816185 | 0 | 11.95402 | 0
2018-03-24 05:31 | 303194.5 | 2280.0006 | 3 | 42 | 4.400215 | 0.7043362 | 2.840911 | 0 | 12.06282 | 0
2018-03-24 05:32 | 303284.6 | 2370.0895 | 3 | 42 | 4.400212 | 0.6519928 | 2.857853 | 0 | 12.13737 | 0
2018-03-24 05:34 | 303404.7 | 120.0002 | 4 | 42 | 4.3312 | 0 | 2.857854 | 0 | 12.13737 | 0
2018-03-24 05:36 | 303524.7 | 240.0015 | 4 | 42 | 4.325355 | 0 | 2.857854 | 0 | 12.13737 | 0
2018-03-24 05:37 | 303584.7 | 300.0027 | 4 | 42 | 4.323688 | 0 | 2.857854 | 0 | 12.13737 | 0
2018-03-24 05:39 | 303704.7 | 120.0008 | 5 | 42 | 3.983298 | -3.260005 | 2.857854 | 0.1086544 | 12.13737 | 0.4375463
2018-03-24 05:41 | 303824.7 | 240.0002 | 5 | 42 | 3.939698 | -3.260077 | 2.857854 | 0.2173198 | 12.13737 | 0.8679544
2018-03-24 05:43 | 303944.7 | 360.0015 | 5 | 42 | 3.899531 | -3.260019 | 2.857854 | 0.3259856 | 12.13737 | 1.293874
2018-03-24 05:45 | 304064.7 | 480.0002 | 5 | 42 | 3.860313 | -3.26003 | 2.857854 | 0.4346439 | 12.13737 | 1.715448
2018-03-24 05:47 | 304184.7 | 600.0008 | 5 | 42 | 3.822423 | -3.260019 | 2.857854 | 0.543311 | 12.13737 | 2.132865
2018-03-24 05:49 | 304304.7 | 720.001 | 5 | 42 | 3.785645 | -3.260066 | 2.857854 | 0.6519698 | 12.13737 | 2.546196
2018-03-24 05:51 | 304424.7 | 840.0015 | 5 | 42 | 3.750041 | -3.259998 | 2.857854 | 0.7606353 | 12.13737 | 2.955612
2018-03-24 05:53 | 304544.7 | 960.0004 | 5 | 42 | 3.715366 | -3.26005 | 2.857854 | 0.8692927 | 12.13737 | 3.361195
2018-03-24 05:55 | 304664.7 | 1080.0014 | 5 | 42 | 3.682212 | -3.259953 | 2.857854 | 0.9779525 | 12.13737 | 3.763095
2018-03-24 05:57 | 304784.7 | 1200.0008 | 5 | 42 | 3.650704 | -3.260138 | 2.857854 | 1.086618 | 12.13737 | 4.161498
2018-03-24 05:59 | 304904.7 | 1320.0009 | 5 | 42 | 3.621417 | -3.260153 | 2.857854 | 1.195274 | 12.13737 | 4.55655
2018-03-24 06:01 | 305024.7 | 1440.0012 | 5 | 42 | 3.594604 | -3.259988 | 2.857854 | 1.303925 | 12.13737 | 4.94855
2018-03-24 06:03 | 305144.7 | 1560.0007 | 5 | 42 | 3.569549 | -3.260068 | 2.857854 | 1.412583 | 12.13737 | 5.337755
2018-03-24 06:05 | 305264.7 | 1680.001 | 5 | 42 | 3.546634 | -3.259958 | 2.857854 | 1.521241 | 12.13737 | 5.724353
2018-03-24 06:07 | 305384.7 | 1800.0007 | 5 | 42 | 3.525877 | -3.259976 | 2.857854 | 1.629896 | 12.13737 | 6.108567
2018-03-24 06:09 | 305504.7 | 1920.0009 | 5 | 42 | 3.506776 | -3.259995 | 2.857854 | 1.738552 | 12.13737 | 6.490627
2018-03-24 06:11 | 305624.7 | 2040.0003 | 5 | 42 | 3.489141 | -3.259998 | 2.857854 | 1.84721 | 12.13737 | 6.870695
2018-03-24 06:13 | 305744.7 | 2160.0011 | 5 | 42 | 3.47259 | -3.26001 | 2.857854 | 1.95587 | 12.13737 | 7.248919
2018-03-24 06:15 | 305864.7 | 2280.0004 | 5 | 42 | 3.456575 | -3.25993 | 2.857854 | 2.064527 | 12.13737 | 7.625371
2018-03-24 06:17 | 305984.7 | 2400.0006 | 5 | 42 | 3.439807 | -3.260077 | 2.857854 | 2.173183 | 12.13737 | 8.000044
2018-03-24 06:19 | 306104.7 | 2520.0015 | 5 | 42 | 3.421592 | -3.259923 | 2.857854 | 2.281841 | 12.13737 | 8.372837
2018-03-24 06:21 | 306224.7 | 2640.0012 | 5 | 42 | 3.399831 | -3.260298 | 2.857854 | 2.390499 | 12.13737 | 8.743486
2018-03-24 06:23 | 306344.7 | 2760.0005 | 5 | 42 | 3.370714 | -3.259985 | 2.857854 | 2.49916 | 12.13737 | 9.111419
2018-03-24 06:25 | 306464.7 | 2880.0002 | 5 | 42 | 3.327102 | -3.259925 | 2.857854 | 2.607813 | 12.13737 | 9.475482
2018-03-24 06:27 | 306584.7 | 3000.0016 | 5 | 42 | 3.253108 | -3.259934 | 2.857854 | 2.716472 | 12.13737 | 9.833366
2018-03-24 06:29 | 306704.7 | 3120.0011 | 5 | 42 | 3.097451 | -3.260057 | 2.857854 | 2.825132 | 12.13737 | 10.17964
2018-03-24 06:30 | 306742.6 | 3157.8392 | 5 | 42 | 2.999988 | -3.260075 | 2.857854 | 2.859395 | 12.13737 | 10.28423
2018-03-24 06:32 | 306862.6 | 120.0013 | 6 | 42 | 3.466545 | 0 | 2.857854 | 2.859401 | 12.13737 | 10.28425
2018-03-24 06:34 | 306982.6 | 240.0001 | 6 | 42 | 3.487346 | 0 | 2.857854 | 2.859401 | 12.13737 | 10.28425
2018-03-24 06:35 | 307042.6 | 300.0001 | 6 | 42 | 3.491946 | 0 | 2.857854 | 2.859401 | 12.13737 | 10.28425
2018-03-24 06:35 | 307042.6 | 0.0025 | 7 | 43 | 3.491847 | 0 | 0 | 0 | 0 | 0
2018-03-24 06:37 | 307162.7137 | 120.0003 | 2 | 43 | 4.087439 | 4.889884 | 0.1623855 | 0 | 0.6504658 | 0
2018-03-24 06:39 | 307282.7136 | 240.0002 | 2 | 43 | 4.1231 | 4.889941 | 0.3253753 | 0 | 1.319429 | 0
2018-03-24 06:41 | 307402.7136 | 360.0002 | 2 | 43 | 4.155674 | 4.889909 | 0.4883657 | 0 | 1.99424 | 0
2018-03-24 06:43 | 307522.7136 | 480.0002 | 2 | 43 | 4.180623 | 4.890023 | 0.6513601 | 0 | 2.673701 | 0
2018-03-24 06:45 | 307642.7137 | 600.0003 | 2 | 43 | 4.200272 | 4.829301 | 0.8141945 | 0 | 3.356266 | 0
2018-03-24 06:47 | 307762.7136 | 720.0002 | 2 | 43 | 4.200266 | 4.467864 | 0.9690743 | 0 | 4.006802 | 0
2018-03-24 06:49 | 307882.7142 | 840.0008 | 2 | 43 | 4.200247 | 4.11827 | 1.112129 | 0 | 4.607671 | 0
2018-03-24 06:51 | 308002.7134 | 960 | 2 | 43 | 4.200236 | 3.794156 | 1.243936 | 0 | 5.161292 | 0
2018-03-24 06:53 | 308122.7135 | 1080.0001 | 2 | 43 | 4.200249 | 3.499383 | 1.365441 | 0 | 5.671644 | 0
2018-03-24 06:54 | 308226.5335 | 1183.8201 | 2 | 43 | 4.200267 | 3.259988 | 1.462856 | 0 | 6.080812 | 0
2018-03-24 06:56 | 308346.5 | 120.0002 | 3 | 43 | 4.22103 | 3.260167 | 1.571136 | 0 | 6.536629 | 0
2018-03-24 06:58 | 308466.5 | 240.0009 | 3 | 43 | 4.245764 | 3.260062 | 1.67979 | 0 | 6.996583 | 0
2018-03-24 07:00 | 308586.5 | 360.0011 | 3 | 43 | 4.272716 | 3.259948 | 1.78844 | 0 | 7.459329 | 0
2018-03-24 07:02 | 308706.5 | 480.0004 | 3 | 43 | 4.302217 | 3.259961 | 1.897092 | 0 | 7.925148 | 0
2018-03-24 07:04 | 308826.5 | 600.0014 | 3 | 43 | 4.335368 | 3.26002 | 2.005749 | 0 | 8.394382 | 0
2018-03-24 07:06 | 308946.5 | 720.0003 | 3 | 43 | 4.372135 | 3.25995 | 2.114413 | 0 | 8.867448 | 0
2018-03-24 07:08 | 309066.5 | 840.0012 | 3 | 43 | 4.400274 | 3.091586 | 2.22221 | 0 | 9.340688 | 0
2018-03-24 07:10 | 309186.5 | 960.0008 | 3 | 43 | 4.400269 | 2.685287 | 2.318208 | 0 | 9.763108 | 0
2018-03-24 07:12 | 309306.5 | 1080.0001 | 3 | 43 | 4.400266 | 2.343501 | 2.401887 | 0 | 10.13131 | 0
2018-03-24 07:14 | 309426.5 | 1200.0009 | 3 | 43 | 4.40021 | 2.048093 | 2.474961 | 0 | 10.45286 | 0
2018-03-24 07:16 | 309546.5 | 1320.0016 | 3 | 43 | 4.40024 | 1.797722 | 2.538954 | 0 | 10.73444 | 0
2018-03-24 07:18 | 309666.5 | 1440.0001 | 3 | 43 | 4.400236 | 1.581801 | 2.595172 | 0 | 10.98182 | 0
2018-03-24 07:20 | 309786.5 | 1560.0016 | 3 | 43 | 4.400252 | 1.39612 | 2.64472 | 0 | 11.19984 | 0
2018-03-24 07:22 | 309906.5 | 1680.0009 | 3 | 43 | 4.400207 | 1.236577 | 2.688525 | 0 | 11.39259 | 0
2018-03-24 07:24 | 310026.5 | 1800.0005 | 3 | 43 | 4.400185 | 1.098093 | 2.727393 | 0 | 11.56362 | 0
2018-03-24 07:26 | 310146.5 | 1920.0008 | 3 | 43 | 4.400216 | 0.9798555 | 2.761987 | 0 | 11.71584 | 0
2018-03-24 07:28 | 310266.5 | 2040.0012 | 3 | 43 | 4.400177 | 0.876049 | 2.792886 | 0 | 11.8518 | 0
2018-03-24 07:30 | 310386.5 | 2160.0007 | 3 | 43 | 4.40016 | 0.7867746 | 2.820574 | 0 | 11.97363 | 0
2018-03-24 07:32 | 310506.5 | 2280.0011 | 3 | 43 | 4.400159 | 0.7083292 | 2.845468 | 0 | 12.08317 | 0
2018-03-24 07:34 | 310602.4 | 2375.8345 | 3 | 43 | 4.400113 | 0.6519957 | 2.863571 | 0 | 12.16283 | 0
2018-03-24 07:36 | 310722.4 | 120.0011 | 4 | 43 | 4.33212 | 0 | 2.863571 | 0 | 12.16283 | 0
2018-03-24 07:38 | 310842.4 | 240.0009 | 4 | 43 | 4.326331 | 0 | 2.863571 | 0 | 12.16283 | 0
2018-03-24 07:39 | 310902.4 | 300.0029 | 4 | 43 | 4.324722 | 0 | 2.863571 | 0 | 12.16283 | 0
2018-03-24 07:41 | 311022.5 | 120.0005 | 5 | 43 | 3.986417 | -3.260041 | 2.863571 | 0.1086574 | 12.16283 | 0.4379557
2018-03-24 07:43 | 311142.5 | 240.0023 | 5 | 43 | 3.93977 | -3.26001 | 2.863571 | 0.2173203 | 12.16283 | 0.8685382
2018-03-24 07:45 | 311262.5 | 360.0013 | 5 | 43 | 3.897464 | -3.259988 | 2.863571 | 0.3259801 | 12.16283 | 1.294312
2018-03-24 07:47 | 311382.5 | 480.0015 | 5 | 43 | 3.857284 | -3.260006 | 2.863571 | 0.4346391 | 12.16283 | 1.715606
2018-03-24 07:49 | 311502.5 | 600.0012 | 5 | 43 | 3.818416 | -3.260057 | 2.863571 | 0.5432941 | 12.16283 | 2.132586
2018-03-24 07:51 | 311622.5 | 720.0015 | 5 | 43 | 3.781361 | -3.259976 | 2.863571 | 0.651958 | 12.16283 | 2.54549
2018-03-24 07:53 | 311742.5 | 840.001 | 5 | 43 | 3.745309 | -3.259998 | 2.863571 | 0.7606211 | 12.16283 | 2.954409
2018-03-24 07:55 | 311862.5 | 960.0013 | 5 | 43 | 3.711677 | -3.259972 | 2.863571 | 0.8692755 | 12.16283 | 3.359499
2018-03-24 07:57 | 311982.5 | 1080.0016 | 5 | 43 | 3.680575 | -3.259916 | 2.863571 | 0.9779402 | 12.16283 | 3.761122
2018-03-24 07:59 | 312102.5 | 1200.0002 | 5 | 43 | 3.651412 | -3.260036 | 2.863571 | 1.086599 | 12.16283 | 4.159447
2018-03-24 08:01 | 312222.5 | 1320.0004 | 5 | 43 | 3.623947 | -3.260115 | 2.863571 | 1.195259 | 12.16283 | 4.5547
2018-03-24 08:03 | 312342.5 | 1440.0001 | 5 | 43 | 3.597965 | -3.260119 | 2.863571 | 1.303915 | 12.16283 | 4.947043
2018-03-24 08:05 | 312462.5 | 1560.0011 | 5 | 43 | 3.573568 | -3.260066 | 2.863571 | 1.412571 | 12.16283 | 5.336639
2018-03-24 08:07 | 312582.5 | 1680.0012 | 5 | 43 | 3.551024 | -3.260025 | 2.863571 | 1.521226 | 12.16283 | 5.723679
2018-03-24 08:09 | 312702.5 | 1800.0009 | 5 | 43 | 3.530443 | -3.259996 | 2.863571 | 1.629887 | 12.16283 | 6.108404
2018-03-24 08:11 | 312822.5 | 1920.0012 | 5 | 43 | 3.511582 | -3.260044 | 2.863571 | 1.738547 | 12.16283 | 6.490983
2018-03-24 08:13 | 312942.5 | 2040.0006 | 5 | 43 | 3.493733 | -3.259954 | 2.863571 | 1.847202 | 12.16283 | 6.871565
2018-03-24 08:15 | 313062.5 | 2160.001 | 5 | 43 | 3.475474 | -3.260056 | 2.863571 | 1.955864 | 12.16283 | 7.250204
2018-03-24 08:17 | 313182.5 | 2280.0013 | 5 | 43 | 3.456761 | -3.260041 | 2.863571 | 2.064524 | 12.16283 | 7.62684
2018-03-24 08:19 | 313302.5 | 2400.0014 | 5 | 43 | 3.437396 | -3.259981 | 2.863571 | 2.17318 | 12.16283 | 8.001378
2018-03-24 08:21 | 313422.5 | 2520 | 5 | 43 | 3.417733 | -3.259927 | 2.863571 | 2.281837 | 12.16283 | 8.373822
2018-03-24 08:23 | 313542.5 | 2640.0015 | 5 | 43 | 3.394949 | -3.260035 | 2.863571 | 2.390501 | 12.16283 | 8.744005
2018-03-24 08:25 | 313662.5 | 2760.001 | 5 | 43 | 3.364675 | -3.260018 | 2.863571 | 2.499158 | 12.16283 | 9.111334
2018-03-24 08:27 | 313782.5 | 2880.0006 | 5 | 43 | 3.320551 | -3.26001 | 2.863571 | 2.60782 | 12.16283 | 9.474726
2018-03-24 08:29 | 313902.5 | 3000.0005 | 5 | 43 | 3.246571 | -3.259995 | 2.863571 | 2.716479 | 12.16283 | 9.831897
2018-03-24 08:31 | 314022.5 | 3120.0004 | 5 | 43 | 3.097305 | -3.260057 | 2.863571 | 2.825135 | 12.16283 | 10.17772
2018-03-24 08:32 | 314061.9 | 3159.4541 | 5 | 43 | 2.999993 | -3.260043 | 2.863571 | 2.860859 | 12.16283 | 10.28677
2018-03-24 08:34 | 314182 | 120.0012 | 6 | 43 | 3.471367 | 0 | 2.863571 | 2.860859 | 12.16283 | 10.28677
2018-03-24 08:36 | 314302 | 240.0002 | 6 | 43 | 3.492522 | 0 | 2.863571 | 2.860859 | 12.16283 | 10.28677
2018-03-24 08:37 | 314362 | 300.0014 | 6 | 43 | 3.497186 | 0 | 2.863571 | 2.860859 | 12.16283 | 10.28677
2018-03-24 08:37 | 314362 | 0.0024 | 7 | 44 | 3.497106 | 0 | 0 | 0 | 0 | 0
2018-03-24 08:39 | 314482.1 | 120.0005 | 2 | 44 | 4.083315 | 4.890132 | 0.1624019 | 3.176e-09 | 0.6502931 | 1.1105e-08
2018-03-24 08:41 | 314602.1 | 240.0003 | 2 | 44 | 4.118708 | 4.890128 | 0.3253901 | 3.176e-09 | 1.31857 | 1.1105e-08
2018-03-24 08:43 | 314722.1 | 360.0005 | 2 | 44 | 4.150763 | 4.890061 | 0.4883857 | 3.176e-09 | 1.992644 | 1.1105e-08
2018-03-24 08:45 | 314842.1 | 480.001 | 2 | 44 | 4.175042 | 4.890149 | 0.6513748 | 3.176e-09 | 2.671221 | 1.1105e-08
2018-03-24 08:47 | 314962.1 | 600.0004 | 2 | 44 | 4.198971 | 4.890178 | 0.8143654 | 3.176e-09 | 3.353589 | 1.1105e-08
2018-03-24 08:49 | 315082.1 | 720.0004 | 2 | 44 | 4.200279 | 4.502322 | 0.9710056 | 3.176e-09 | 4.011515 | 1.1105e-08
2018-03-24 08:51 | 315202.1 | 840.0012 | 2 | 44 | 4.200267 | 4.117034 | 1.114594 | 3.176e-09 | 4.614625 | 1.1105e-08
2018-03-24 08:53 | 315322.1 | 960.0004 | 2 | 44 | 4.200247 | 3.766223 | 1.24578 | 3.176e-09 | 5.165639 | 1.1105e-08
2018-03-24 08:55 | 315442.1 | 1080.0004 | 2 | 44 | 4.200262 | 3.460355 | 1.366122 | 3.176e-09 | 5.671104 | 1.1105e-08
2018-03-24 08:56 | 315527.1 | 1165.0019 | 2 | 44 | 4.20024 | 3.259997 | 1.445438 | 3.176e-09 | 6.004252 | 1.1105e-08
2018-03-24 08:58 | 315647.1 | 120.0001 | 3 | 44 | 4.221212 | 3.260205 | 1.55371 | 3.176e-09 | 6.460044 | 1.1105e-08
2018-03-24 09:00 | 315767.1 | 240.0001 | 3 | 44 | 4.24602 | 3.26006 | 1.662369 | 3.176e-09 | 6.920048 | 1.1105e-08
2018-03-24 09:02 | 315887.1 | 360.001 | 3 | 44 | 4.273027 | 3.260056 | 1.771023 | 3.176e-09 | 7.382844 | 1.1105e-08
2018-03-24 09:04 | 316007.1 | 480.001 | 3 | 44 | 4.302161 | 3.259995 | 1.879682 | 3.176e-09 | 7.84871 | 1.1105e-08
2018-03-24 09:06 | 316127.1 | 600.001 | 3 | 44 | 4.333503 | 3.260055 | 1.988339 | 3.176e-09 | 8.31785 | 1.1105e-08
2018-03-24 09:08 | 316247.1 | 720.0002 | 3 | 44 | 4.367645 | 3.259997 | 2.096997 | 3.176e-09 | 8.79055 | 1.1105e-08
2018-03-24 09:10 | 316367.1 | 840.0009 | 3 | 44 | 4.400297 | 3.191394 | 2.205524 | 3.176e-09 | 9.266504 | 1.1105e-08
2018-03-24 09:12 | 316487.1 | 960.001 | 3 | 44 | 4.400263 | 2.770034 | 2.304473 | 3.176e-09 | 9.701904 | 1.1105e-08
2018-03-24 09:14 | 316607.1 | 1080.0001 | 3 | 44 | 4.400258 | 2.422294 | 2.390875 | 3.176e-09 | 10.0821 | 1.1105e-08
2018-03-24 09:16 | 316727.1 | 1200.001 | 3 | 44 | 4.400247 | 2.119189 | 2.466431 | 3.176e-09 | 10.41456 | 1.1105e-08
2018-03-24 09:18 | 316847.1 | 1320.0011 | 3 | 44 | 4.400256 | 1.854456 | 2.532577 | 3.176e-09 | 10.70562 | 1.1105e-08
2018-03-24 09:20 | 316967.1 | 1440.0011 | 3 | 44 | 4.400244 | 1.6178 | 2.590336 | 3.176e-09 | 10.95977 | 1.1105e-08
2018-03-24 09:22 | 317087.1 | 1560.0003 | 3 | 44 | 4.400189 | 1.413281 | 2.640774 | 3.176e-09 | 11.18171 | 1.1105e-08
2018-03-24 09:24 | 317207.1 | 1680.0002 | 3 | 44 | 4.400228 | 1.23977 | 2.684901 | 3.176e-09 | 11.37588 | 1.1105e-08
2018-03-24 09:26 | 317327.1 | 1800.0004 | 3 | 44 | 4.400194 | 1.095872 | 2.723764 | 3.176e-09 | 11.54689 | 1.1105e-08
2018-03-24 09:28 | 317447.1 | 1920.0013 | 3 | 44 | 4.40022 | 0.9746494 | 2.758228 | 3.176e-09 | 11.69853 | 1.1105e-08
2018-03-24 09:30 | 317567.1 | 2040.0007 | 3 | 44 | 4.40023 | 0.8707018 | 2.788934 | 3.176e-09 | 11.83364 | 1.1105e-08
2018-03-24 09:32 | 317687.1 | 2160.0008 | 3 | 44 | 4.400222 | 0.781354 | 2.816412 | 3.176e-09 | 11.95456 | 1.1105e-08
2018-03-24 09:34 | 317807.1 | 2280.0015 | 3 | 44 | 4.40018 | 0.70257 | 2.8411 | 3.176e-09 | 12.06319 | 1.1105e-08
2018-03-24 09:36 | 317893.8 | 2366.6613 | 3 | 44 | 4.400123 | 0.6519957 | 2.857405 | 3.176e-09 | 12.13493 | 1.1105e-08
2018-03-24 09:38 | 318013.8 | 120.0009 | 4 | 44 | 4.331266 | 0 | 2.857407 | 3.176e-09 | 12.13494 | 1.1105e-08
2018-03-24 09:40 | 318133.8 | 240 | 4 | 44 | 4.325451 | 0 | 2.857407 | 3.176e-09 | 12.13494 | 1.1105e-08
2018-03-24 09:41 | 318193.8 | 300.0016 | 4 | 44 | 4.323792 | 0 | 2.857407 | 3.176e-09 | 12.13494 | 1.1105e-08
2018-03-24 09:43 | 318313.9 | 120.0002 | 5 | 44 | 3.985293 | -3.259966 | 2.857407 | 0.1086554 | 12.13494 | 0.4377205
2018-03-24 09:45 | 318433.9 | 240.0001 | 5 | 44 | 3.941651 | -3.259958 | 2.857407 | 0.2173118 | 12.13494 | 0.868301
2018-03-24 09:47 | 318553.9 | 360.0001 | 5 | 44 | 3.901636 | -3.260003 | 2.857407 | 0.325968 | 12.13494 | 1.294401
2018-03-24 09:49 | 318673.9 | 480.0001 | 5 | 44 | 3.862665 | -3.260025 | 2.857407 | 0.4346232 | 12.13494 | 1.716203
2018-03-24 09:51 | 318793.9 | 600.001 | 5 | 44 | 3.824442 | -3.259871 | 2.857407 | 0.5432853 | 12.13494 | 2.133857
2018-03-24 09:53 | 318913.9 | 720.0008 | 5 | 44 | 3.785641 | -3.259869 | 2.857407 | 0.6519464 | 12.13494 | 2.547318
2018-03-24 09:55 | 319033.9 | 840.0002 | 5 | 44 | 3.747233 | -3.259896 | 2.857407 | 0.760599 | 12.13494 | 2.956541
2018-03-24 09:57 | 319153.9 | 960 | 5 | 44 | 3.711266 | -3.259965 | 2.857407 | 0.8692591 | 12.13494 | 3.36172
2018-03-24 09:59 | 319273.9 | 1080.0002 | 5 | 44 | 3.679084 | -3.259968 | 2.857407 | 0.9779153 | 12.13494 | 3.763203
2018-03-24 10:01 | 319393.9 | 1200.0001 | 5 | 44 | 3.64948 | -3.259925 | 2.857407 | 1.086577 | 12.13494 | 4.161356
2018-03-24 10:03 | 319513.9 | 1320.0001 | 5 | 44 | 3.621722 | -3.259858 | 2.857407 | 1.195234 | 12.13494 | 4.556372
2018-03-24 10:05 | 319633.9 | 1440.0001 | 5 | 44 | 3.59557 | -3.259908 | 2.857407 | 1.303883 | 12.13494 | 4.948435
2018-03-24 10:07 | 319753.9 | 1560.0008 | 5 | 44 | 3.571212 | -3.259893 | 2.857407 | 1.412533 | 12.13494 | 5.337751
2018-03-24 10:09 | 319873.9 | 1680.0001 | 5 | 44 | 3.548709 | -3.259851 | 2.857407 | 1.521186 | 12.13494 | 5.72453
2018-03-24 10:11 | 319993.9 | 1800.0008 | 5 | 44 | 3.528147 | -3.259849 | 2.857407 | 1.629843 | 12.13494 | 6.108988
2018-03-24 10:13 | 320113.9 | 1920.0009 | 5 | 44 | 3.509396 | -3.259959 | 2.857407 | 1.738497 | 12.13494 | 6.491302
2018-03-24 10:15 | 320233.9 | 2040.0001 | 5 | 44 | 3.492122 | -3.259978 | 2.857407 | 1.847156 | 12.13494 | 6.871677
2018-03-24 10:17 | 320353.9 | 2160.0001 | 5 | 44 | 3.475827 | -3.259925 | 2.857407 | 1.955809 | 12.13494 | 7.250214
2018-03-24 10:19 | 320473.9 | 2280.0009 | 5 | 44 | 3.459945 | -3.2599 | 2.857407 | 2.064469 | 12.13494 | 7.627032
2018-03-24 10:21 | 320593.9 | 2400.0008 | 5 | 44 | 3.443624 | -3.259893 | 2.857407 | 2.173123 | 12.13494 | 8.00209
2018-03-24 10:23 | 320713.9 | 2520.0001 | 5 | 44 | 3.423868 | -3.25992 | 2.857407 | 2.28178 | 12.13494 | 8.375242
2018-03-24 10:25 | 320833.9 | 2640.0008 | 5 | 44 | 3.399262 | -3.259874 | 2.857407 | 2.390434 | 12.13494 | 8.745977
2018-03-24 10:27 | 320953.9 | 2760.0009 | 5 | 44 | 3.366382 | -3.259894 | 2.857407 | 2.499091 | 12.13494 | 9.113643
2018-03-24 10:29 | 321073.9 | 2880.0009 | 5 | 44 | 3.319497 | -3.259936 | 2.857407 | 2.607752 | 12.13494 | 9.477056
2018-03-24 10:31 | 321193.9 | 3000.0008 | 5 | 44 | 3.243432 | -3.2599 | 2.857407 | 2.716404 | 12.13494 | 9.833976
2018-03-24 10:33 | 321313.9 | 3120.0001 | 5 | 44 | 3.089233 | -3.259896 | 2.857407 | 2.825058 | 12.13494 | 10.17925
2018-03-24 10:33 | 321349.2 | 3155.2775 | 5 | 44 | 2.999989 | -3.259885 | 2.857407 | 2.857001 | 12.13494 | 10.27661
2018-03-24 10:35 | 321469.2222 | 119.9998 | 6 | 44 | 3.471877 | 0 | 2.857407 | 2.857001 | 12.13494 | 10.27661
2018-03-24 10:37 | 321589.2231 | 240.0007 | 6 | 44 | 3.493083 | 0 | 2.857407 | 2.857001 | 12.13494 | 10.27661
2018-03-24 10:38 | 321649.2253 | 300.0029 | 6 | 44 | 3.497792 | 0 | 2.857407 | 2.857001 | 12.13494 | 10.27661
2018-03-24 10:38 | 321649.2 | 0.0024 | 7 | 45 | 3.497409 | 0 | 0 | 0 | 0 | 0
2018-03-24 10:40 | 321769.3 | 120.0003 | 2 | 45 | 4.084897 | 4.890088 | 0.1623987 | 1.2e-09 | 0.6505498 | 4.198e-09
2018-03-24 10:42 | 321889.3 | 240.0004 | 2 | 45 | 4.120468 | 4.890134 | 0.3253803 | 1.2e-09 | 1.319073 | 4.198e-09
2018-03-24 10:44 | 322009.3 | 360.0003 | 2 | 45 | 4.152232 | 4.890113 | 0.4883792 | 1.2e-09 | 1.993414 | 4.198e-09
2018-03-24 10:46 | 322129.3 | 480.0012 | 2 | 45 | 4.17652 | 4.890141 | 0.6513762 | 1.2e-09 | 2.672267 | 4.198e-09
2018-03-24 10:48 | 322249.3 | 600.0012 | 2 | 45 | 4.199455 | 4.890132 | 0.8143572 | 1.2e-09 | 3.354795 | 4.198e-09
2018-03-24 10:50 | 322369.3 | 720.0012 | 2 | 45 | 4.200252 | 4.527759 | 0.9713469 | 1.2e-09 | 4.014192 | 4.198e-09
2018-03-24 10:52 | 322489.3 | 840.0004 | 2 | 45 | 4.200269 | 4.163386 | 1.116245 | 1.2e-09 | 4.622804 | 4.198e-09
2018-03-24 10:54 | 322609.3 | 960.0003 | 2 | 45 | 4.20026 | 3.809056 | 1.249016 | 1.2e-09 | 5.180478 | 4.198e-09
2018-03-24 10:56 | 322729.3 | 1080.0005 | 2 | 45 | 4.200228 | 3.479682 | 1.370415 | 1.2e-09 | 5.690386 | 4.198e-09
2018-03-24 10:58 | 322814.7 | 1165.4138 | 2 | 45 | 4.200229 | 3.259992 | 1.45032 | 1.2e-09 | 6.026005 | 4.198e-09
2018-03-24 11:00 | 322934.7 | 120.0002 | 3 | 45 | 4.221899 | 3.259889 | 1.558595 | 1.2e-09 | 6.481852 | 4.198e-09
2018-03-24 11:02 | 323054.7 | 240.001 | 3 | 45 | 4.247394 | 3.259807 | 1.667245 | 1.2e-09 | 6.941929 | 4.198e-09
2018-03-24 11:04 | 323174.7 | 360.001 | 3 | 45 | 4.27483 | 3.259864 | 1.775894 | 1.2e-09 | 7.404876 | 4.198e-09
2018-03-24 11:06 | 323294.7 | 480.001 | 3 | 45 | 4.304351 | 3.259809 | 1.884547 | 1.2e-09 | 7.870933 | 4.198e-09
2018-03-24 11:08 | 323414.7 | 600.0002 | 3 | 45 | 4.336065 | 3.259835 | 1.993204 | 1.2e-09 | 8.340327 | 4.198e-09
2018-03-24 11:10 | 323534.7 | 720.001 | 3 | 45 | 4.370448 | 3.260177 | 2.101866 | 1.2e-09 | 8.813341 | 4.198e-09
2018-03-24 11:12 | 323654.7 | 840.001 | 3 | 45 | 4.400282 | 3.150691 | 2.210164 | 1.2e-09 | 9.288551 | 4.198e-09
2018-03-24 11:14 | 323774.7 | 960.001 | 3 | 45 | 4.400286 | 2.742877 | 2.308065 | 1.2e-09 | 9.719341 | 4.198e-09
2018-03-24 11:16 | 323894.7 | 1080.001 | 3 | 45 | 4.400266 | 2.399549 | 2.393615 | 1.2e-09 | 10.09578 | 4.198e-09
2018-03-24 11:18 | 324014.7 | 1200.0002 | 3 | 45 | 4.400252 | 2.100335 | 2.46848 | 1.2e-09 | 10.42521 | 4.198e-09
2018-03-24 11:20 | 324134.7 | 1320.0012 | 3 | 45 | 4.400194 | 1.840881 | 2.53407 | 1.2e-09 | 10.71382 | 4.198e-09
2018-03-24 11:22 | 324254.7 | 1440.0001 | 3 | 45 | 4.400223 | 1.615943 | 2.591624 | 1.2e-09 | 10.96707 | 4.198e-09
2018-03-24 11:24 | 324374.7 | 1560.0011 | 3 | 45 | 4.400264 | 1.415006 | 2.642047 | 1.2e-09 | 11.18894 | 4.198e-09
2018-03-24 11:26 | 324494.7 | 1680.001 | 3 | 45 | 4.400202 | 1.240186 | 2.686211 | 1.2e-09 | 11.38328 | 4.198e-09
2018-03-24 11:28 | 324614.7 | 1800.0002 | 3 | 45 | 4.40021 | 1.091989 | 2.724997 | 1.2e-09 | 11.55394 | 4.198e-09
2018-03-24 11:30 | 324734.7 | 1920.001 | 3 | 45 | 4.400234 | 0.9700003 | 2.7593 | 1.2e-09 | 11.70488 | 4.198e-09
2018-03-24 11:32 | 324854.7 | 2040.001 | 3 | 45 | 4.400208 | 0.8655701 | 2.789833 | 1.2e-09 | 11.83923 | 4.198e-09
2018-03-24 11:34 | 324974.7 | 2160.0011 | 3 | 45 | 4.40018 | 0.7757883 | 2.817139 | 1.2e-09 | 11.95938 | 4.198e-09
2018-03-24 11:36 | 325094.7 | 2280.001 | 3 | 45 | 4.400221 | 0.6986275 | 2.841673 | 1.2e-09 | 12.06734 | 4.198e-09
2018-03-24 11:37 | 325174.9 | 2360.2193 | 3 | 45 | 4.400177 | 0.6519957 | 2.856706 | 1.2e-09 | 12.13349 | 4.198e-09
2018-03-24 11:39 | 325295 | 120.0007 | 4 | 45 | 4.331197 | 0 | 2.856706 | 1.2e-09 | 12.13349 | 4.198e-09
2018-03-24 11:41 | 325415 | 240.0007 | 4 | 45 | 4.325414 | 0 | 2.856706 | 1.2e-09 | 12.13349 | 4.198e-09
2018-03-24 11:42 | 325475 | 300.0014 | 4 | 45 | 4.32375 | 0 | 2.856706 | 1.2e-09 | 12.13349 | 4.198e-09
2018-03-24 11:44 | 325595.1 | 120.0002 | 5 | 45 | 3.984923 | -3.260008 | 2.856706 | 0.1086568 | 12.13349 | 0.4376851
2018-03-24 11:46 | 325715.1 | 240.0002 | 5 | 45 | 3.94172 | -3.260025 | 2.856706 | 0.2173153 | 12.13349 | 0.8682624
2018-03-24 11:48 | 325835.1 | 360.0002 | 5 | 45 | 3.901722 | -3.260023 | 2.856706 | 0.3259791 | 12.13349 | 1.2944
2018-03-24 11:50 | 325955.1 | 480.0002 | 5 | 45 | 3.862864 | -3.260005 | 2.856706 | 0.4346381 | 12.13349 | 1.716239
2018-03-24 11:52 | 326075.1 | 600.0003 | 5 | 45 | 3.823611 | -3.260051 | 2.856706 | 0.543301 | 12.13349 | 2.13386
2018-03-24 11:54 | 326195.1 | 720.0002 | 5 | 45 | 3.78434 | -3.259999 | 2.856706 | 0.6519586 | 12.13349 | 2.547189
2018-03-24 11:56 | 326315.1 | 840.0003 | 5 | 45 | 3.745664 | -3.259918 | 2.856706 | 0.7606164 | 12.13349 | 2.956276
2018-03-24 11:58 | 326435.1 | 960.001 | 5 | 45 | 3.7108 | -3.259936 | 2.856706 | 0.8692768 | 12.13349 | 3.361348
2018-03-24 12:00 | 326555.1 | 1080.001 | 5 | 45 | 3.67908 | -3.25988 | 2.856706 | 0.9779391 | 12.13349 | 3.762823
2018-03-24 12:02 | 326675.1 | 1200.0002 | 5 | 45 | 3.649542 | -3.259912 | 2.856706 | 1.086592 | 12.13349 | 4.160944
2018-03-24 12:04 | 326795.1 | 1320.0002 | 5 | 45 | 3.621845 | -3.2599 | 2.856706 | 1.195254 | 12.13349 | 4.555993
2018-03-24 12:06 | 326915.1 | 1440.0002 | 5 | 45 | 3.595759 | -3.259892 | 2.856706 | 1.303905 | 12.13349 | 4.948079
2018-03-24 12:08 | 327035.1 | 1560.0009 | 5 | 45 | 3.571367 | -3.259887 | 2.856706 | 1.412555 | 12.13349 | 5.337412
2018-03-24 12:10 | 327155.1 | 1680.0009 | 5 | 45 | 3.549068 | -3.25989 | 2.856706 | 1.521206 | 12.13349 | 5.724216
2018-03-24 12:12 | 327275.1 | 1800.001 | 5 | 45 | 3.528565 | -3.25989 | 2.856706 | 1.62986 | 12.13349 | 6.10871
2018-03-24 12:14 | 327395.1 | 1920.0002 | 5 | 45 | 3.509798 | -3.259918 | 2.856706 | 1.738507 | 12.13349 | 6.49104
2018-03-24 12:16 | 327515.1 | 2040.001 | 5 | 45 | 3.492531 | -3.259878 | 2.856706 | 1.847171 | 12.13349 | 6.87148
2018-03-24 12:18 | 327635.1 | 2160.0002 | 5 | 45 | 3.476157 | -3.259778 | 2.856706 | 1.955822 | 12.13349 | 7.250051
2018-03-24 12:20 | 327755.1 | 2280.0002 | 5 | 45 | 3.460355 | -3.259849 | 2.856706 | 2.064477 | 12.13349 | 7.626893
2018-03-24 12:22 | 327875.1 | 2400.0009 | 5 | 45 | 3.441938 | -3.259918 | 2.856706 | 2.173136 | 12.13349 | 8.001917
2018-03-24 12:24 | 327995.1 | 2520.0002 | 5 | 45 | 3.420893 | -3.260115 | 2.856706 | 2.281787 | 12.13349 | 8.374773
2018-03-24 12:26 | 328115.1 | 2640.001 | 5 | 45 | 3.395931 | -3.259874 | 2.856706 | 2.390446 | 12.13349 | 8.745189
2018-03-24 12:28 | 328235.1 | 2760.0002 | 5 | 45 | 3.36468 | -3.259968 | 2.856706 | 2.4991 | 12.13349 | 9.112549
2018-03-24 12:30 | 328355.1 | 2880.001 | 5 | 45 | 3.319325 | -3.259913 | 2.856706 | 2.607758 | 12.13349 | 9.475865
2018-03-24 12:32 | 328475.1 | 3000.0002 | 5 | 45 | 3.24367 | -3.259838 | 2.856706 | 2.716415 | 12.13349 | 9.832821
2018-03-24 12:34 | 328595.1 | 3120.001 | 5 | 45 | 3.090099 | -3.259892 | 2.856706 | 2.825071 | 12.13349 | 10.17815
2018-03-24 12:35 | 328630.9 | 3155.8529 | 5 | 45 | 3 | -3.259925 | 2.856706 | 2.857531 | 12.13349 | 10.2771
2018-03-24 12:37 | 328751 | 120.0007 | 6 | 45 | 3.472233 | 0 | 2.856706 | 2.857531 | 12.13349 | 10.2771
2018-03-24 12:39 | 328871 | 240.0006 | 6 | 45 | 3.493236 | 0 | 2.856706 | 2.857531 | 12.13349 | 10.2771
2018-03-24 12:40 | 328931 | 300.0005 | 6 | 45 | 3.497913 | 0 | 2.856706 | 2.857531 | 12.13349 | 10.2771
2018-03-24 12:40 | 328931 | 0.0025 | 7 | 46 | 3.497988 | 0 | 0 | 0 | 0 | 0
2018-03-24 12:42 | 329051.1 | 120.0009 | 2 | 46 | 4.084545 | 4.890098 | 0.1623975 | 7.52e-10 | 0.6505007 | 2.629e-09
2018-03-24 12:44 | 329171.1 | 240.0009 | 2 | 46 | 4.119862 | 4.890103 | 0.3253912 | 7.52e-10 | 1.318992 | 2.629e-09
2018-03-24 12:46 | 329291.1 | 360.0009 | 2 | 46 | 4.151775 | 4.89013 | 0.4883792 | 7.52e-10 | 1.993208 | 2.629e-09
2018-03-24 12:48 | 329411 | 480.0001 | 2 | 46 | 4.176126 | 4.890101 | 0.6513654 | 7.52e-10 | 2.671943 | 2.629e-09
2018-03-24 12:50 | 329531.1 | 600.0009 | 2 | 46 | 4.199027 | 4.890073 | 0.814364 | 7.52e-10 | 3.354484 | 2.629e-09
2018-03-24 12:52 | 329651.1 | 720.0009 | 2 | 46 | 4.200292 | 4.522555 | 0.9714827 | 7.52e-10 | 4.01442 | 2.629e-09
2018-03-24 12:54 | 329771 | 840 | 2 | 46 | 4.200252 | 4.13947 | 1.115774 | 7.52e-10 | 4.620483 | 2.629e-09
2018-03-24 12:56 | 329891.1 | 960.001 | 2 | 46 | 4.200302 | 3.781463 | 1.247703 | 7.52e-10 | 5.174619 | 2.629e-09
2018-03-24 12:58 | 330011.1 | 1080.0009 | 2 | 46 | 4.200255 | 3.458364 | 1.368196 | 7.52e-10 | 5.680722 | 2.629e-09
2018-03-24 12:59 | 330094.4 | 1163.3103 | 2 | 46 | 4.200264 | 3.259997 | 1.445897 | 7.52e-10 | 6.007085 | 2.629e-09
2018-03-24 13:01 | 330214.4 | 120.0012 | 3 | 46 | 4.221627 | 3.259902 | 1.554171 | 7.52e-10 | 6.462912 | 2.629e-09
2018-03-24 13:03 | 330334.4 | 240.0003 | 3 | 46 | 4.246635 | 3.259927 | 1.662819 | 7.52e-10 | 6.922925 | 2.629e-09
2018-03-24 13:05 | 330454.4 | 360.0012 | 3 | 46 | 4.273754 | 3.259894 | 1.77147 | 7.52e-10 | 7.385777 | 2.629e-09
2018-03-24 13:07 | 330574.4 | 480.0012 | 3 | 46 | 4.30291 | 3.260133 | 1.880124 | 7.52e-10 | 7.851703 | 2.629e-09
2018-03-24 13:09 | 330694.4 | 600.0012 | 3 | 46 | 4.334286 | 3.260108 | 1.98878 | 7.52e-10 | 8.320918 | 2.629e-09
2018-03-24 13:11 | 330814.4 | 720.0004 | 3 | 46 | 4.368391 | 3.259807 | 2.097437 | 7.52e-10 | 8.793697 | 2.629e-09
2018-03-24 13:13 | 330934.4 | 840.0003 | 3 | 46 | 4.400272 | 3.181296 | 2.205917 | 7.52e-10 | 9.269508 | 2.629e-09
2018-03-24 13:15 | 331054.4 | 960.0012 | 3 | 46 | 4.400274 | 2.763371 | 2.304619 | 7.52e-10 | 9.703823 | 2.629e-09
2018-03-24 13:17 | 331174.4 | 1080.0013 | 3 | 46 | 4.40026 | 2.417436 | 2.390826 | 7.52e-10 | 10.08316 | 2.629e-09
2018-03-24 13:19 | 331294.4 | 1200.0012 | 3 | 46 | 4.400268 | 2.115733 | 2.466244 | 7.52e-10 | 10.41502 | 2.629e-09
2018-03-24 13:21 | 331414.4 | 1320.0013 | 3 | 46 | 4.400211 | 1.853621 | 2.53229 | 7.52e-10 | 10.70564 | 2.629e-09
2018-03-24 13:23 | 331534.4 | 1440.0004 | 3 | 46 | 4.400255 | 1.623269 | 2.59018 | 7.52e-10 | 10.96036 | 2.629e-09
2018-03-24 13:25 | 331654.4 | 1560.0006 | 3 | 46 | 4.400207 | 1.41938 | 2.640808 | 7.52e-10 | 11.18314 | 2.629e-09
2018-03-24 13:27 | 331774.4 | 1680.0012 | 3 | 46 | 4.400203 | 1.24396 | 2.685138 | 7.52e-10 | 11.3782 | 2.629e-09
2018-03-24 13:29 | 331894.4 | 1800.0013 | 3 | 46 | 4.400202 | 1.097362 | 2.724078 | 7.52e-10 | 11.54955 | 2.629e-09
2018-03-24 13:31 | 332014.4 | 1920.0013 | 3 | 46 | 4.400188 | 0.975069 | 2.758567 | 7.52e-10 | 11.7013 | 2.629e-09
2018-03-24 13:33 | 332134.4 | 2040.0006 | 3 | 46 | 4.400209 | 0.8707285 | 2.789277 | 7.52e-10 | 11.83643 | 2.629e-09
2018-03-24 13:35 | 332254.4 | 2160.0013 | 3 | 46 | 4.400195 | 0.7801971 | 2.816745 | 7.52e-10 | 11.9573 | 2.629e-09
2018-03-24 13:37 | 332374.4 | 2280.0007 | 3 | 46 | 4.400133 | 0.7011518 | 2.841408 | 7.52e-10 | 12.06582 | 2.629e-09
2018-03-24 13:38 | 332462.3 | 2367.9446 | 3 | 46 | 4.400218 | 0.6519947 | 2.857927 | 7.52e-10 | 12.13851 | 2.629e-09
2018-03-24 13:40 | 332582.4 | 120.001 | 4 | 46 | 4.331378 | 0 | 2.857927 | 7.52e-10 | 12.13851 | 2.629e-09
2018-03-24 13:42 | 332702.4 | 240.0009 | 4 | 46 | 4.325564 | 0 | 2.857927 | 7.52e-10 | 12.13851 | 2.629e-09
2018-03-24 13:43 | 332762.4 | 300.0025 | 4 | 46 | 4.323884 | 0 | 2.857927 | 7.52e-10 | 12.13851 | 2.629e-09
2018-03-24 13:45 | 332882.4 | 120.001 | 5 | 46 | 3.985432 | -3.260063 | 2.857927 | 0.1086561 | 12.13851 | 0.4377308
2018-03-24 13:47 | 333002.4 | 240.0001 | 5 | 46 | 3.942194 | -3.260018 | 2.857927 | 0.2173129 | 12.13851 | 0.8683557
2018-03-24 13:49 | 333122.4 | 360.0009 | 5 | 46 | 3.902174 | -3.26001 | 2.857927 | 0.3259724 | 12.13851 | 1.294529
2018-03-24 13:51 | 333242.4 | 480.0002 | 5 | 46 | 3.863135 | -3.260055 | 2.857927 | 0.4346347 | 12.13851 | 1.716419
2018-03-24 13:53 | 333362.4 | 600.0011 | 5 | 46 | 3.824868 | -3.26007 | 2.857927 | 0.5432998 | 12.13851 | 2.134134
2018-03-24 13:55 | 333482.4 | 720.0011 | 5 | 46 | 3.785885 | -3.260059 | 2.857927 | 0.6519595 | 12.13851 | 2.547621
2018-03-24 13:57 | 333602.4 | 840.0011 | 5 | 46 | 3.747397 | -3.260079 | 2.857927 | 0.7606219 | 12.13851 | 2.956902
2018-03-24 13:59 | 333722.4 | 960.0003 | 5 | 46 | 3.711711 | -3.260077 | 2.857927 | 0.8692855 | 12.13851 | 3.362128
2018-03-24 14:01 | 333842.4 | 1080.0011 | 5 | 46 | 3.679757 | -3.260046 | 2.857927 | 0.9779457 | 12.13851 | 3.763681
2018-03-24 14:03 | 333962.4 | 1200.0011 | 5 | 46 | 3.650117 | -3.260051 | 2.857927 | 1.086604 | 12.13851 | 4.161894
2018-03-24 14:05 | 334082.4 | 1320.0011 | 5 | 46 | 3.62222 | -3.259973 | 2.857927 | 1.195265 | 12.13851 | 4.556983
2018-03-24 14:07 | 334202.4 | 1440.0003 | 5 | 46 | 3.59603 | -3.259945 | 2.857927 | 1.303924 | 12.13851 | 4.94913
2018-03-24 14:09 | 334322.4 | 1560.0003 | 5 | 46 | 3.571648 | -3.259981 | 2.857927 | 1.412577 | 12.13851 | 5.338511
2018-03-24 14:11 | 334442.4 | 1680.001 | 5 | 46 | 3.54913 | -3.259966 | 2.857927 | 1.521214 | 12.13851 | 5.72528
2018-03-24 14:13 | 334562.4 | 1800.0004 | 5 | 46 | 3.528573 | -3.260019 | 2.857927 | 1.629865 | 12.13851 | 6.109765
2018-03-24 14:15 | 334682.4 | 1920.0011 | 5 | 46 | 3.509727 | -3.260025 | 2.857927 | 1.738516 | 12.13851 | 6.49211
2018-03-24 14:17 | 334802.4 | 2040.0004 | 5 | 46 | 3.492462 | -3.25988 | 2.857927 | 1.847178 | 12.13851 | 6.872533
2018-03-24 14:19 | 334922.4 | 2160.0004 | 5 | 46 | 3.476025 | -3.259927 | 2.857927 | 1.955831 | 12.13851 | 7.251099
2018-03-24 14:21 | 335042.4 | 2280.0004 | 5 | 46 | 3.460208 | -3.259867 | 2.857927 | 2.064491 | 12.13851 | 7.627943
2018-03-24 14:23 | 335162.4 | 2400.0004 | 5 | 46 | 3.442955 | -3.25994 | 2.857927 | 2.173145 | 12.13851 | 8.003005
2018-03-24 14:25 | 335282.4 | 2520.0004 | 5 | 46 | 3.421917 | -3.259849 | 2.857927 | 2.281802 | 12.13851 | 8.375991
2018-03-24 14:27 | 335402.4 | 2640.0004 | 5 | 46 | 3.396797 | -3.260262 | 2.857927 | 2.390462 | 12.13851 | 8.746507
2018-03-24 14:29 | 335522.4 | 2760.0012 | 5 | 46 | 3.364693 | -3.259853 | 2.857927 | 2.499119 | 12.13851 | 9.113924
2018-03-24 14:31 | 335642.4 | 2880.0004 | 5 | 46 | 3.319367 | -3.259896 | 2.857927 | 2.607775 | 12.13851 | 9.477244
2018-03-24 14:33 | 335762.4 | 3000.0011 | 5 | 46 | 3.24321 | -3.260135 | 2.857927 | 2.716431 | 12.13851 | 9.83414
2018-03-24 14:35 | 335882.4 | 3120.0012 | 5 | 46 | 3.088513 | -3.259894 | 2.857927 | 2.825087 | 12.13851 | 10.17937
2018-03-24 14:36 | 335917.4 | 3154.9411 | 5 | 46 | 2.999989 | -3.259823 | 2.857927 | 2.856725 | 12.13851 | 10.27579
2018-03-24 14:38 | 336037.4 | 120.0006 | 6 | 46 | 3.471722 | 0 | 2.857927 | 2.856725 | 12.13851 | 10.27579
2018-03-24 14:40 | 336157.4 | 240.0007 | 6 | 46 | 3.492963 | 0 | 2.857927 | 2.856725 | 12.13851 | 10.27579
2018-03-24 14:41 | 336217.4 | 300.0005 | 6 | 46 | 3.497649 | 0 | 2.857927 | 2.856725 | 12.13851 | 10.27579
2018-03-24 14:41 | 336217.4 | 0.0025 | 7 | 47 | 3.497531 | 0 | 0 | 0 | 0 | 0
2018-03-24 14:43 | 336337.5 | 120.001 | 2 | 47 | 4.084499 | 4.890138 | 0.1624002 | 0 | 0.6504971 | 0
2018-03-24 14:45 | 336457.5 | 240.001 | 2 | 47 | 4.119724 | 4.890132 | 0.3253892 | 0 | 1.318961 | 0
2018-03-24 14:47 | 336577.5 | 360.001 | 2 | 47 | 4.151639 | 4.890151 | 0.4883779 | 0 | 1.993157 | 0
2018-03-24 14:49 | 336697.5 | 480.001 | 2 | 47 | 4.176068 | 4.889873 | 0.6513731 | 0 | 2.671914 | 0
2018-03-24 14:51 | 336817.5 | 600.0001 | 2 | 47 | 4.198933 | 4.889844 | 0.8143658 | 0 | 3.354424 | 0
2018-03-24 14:53 | 336937.5 | 720.001 | 2 | 47 | 4.200273 | 4.517507 | 0.9714253 | 0 | 4.01411 | 0
2018-03-24 14:55 | 337057.5 | 840.001 | 2 | 47 | 4.200241 | 4.135056 | 1.115571 | 0 | 4.619561 | 0
2018-03-24 14:57 | 337177.5 | 960.0009 | 2 | 47 | 4.200278 | 3.778817 | 1.247386 | 0 | 5.17322 | 0
2018-03-24 14:59 | 337297.5 | 1080.001 | 2 | 47 | 4.200248 | 3.459857 | 1.367861 | 0 | 5.679245 | 0
2018-03-24 15:00 | 337381.6 | 1164.1305 | 2 | 47 | 4.200251 | 3.259994 | 1.446347 | 0 | 6.008904 | 0
2018-03-24 15:02 | 337501.7 | 120.0003 | 3 | 47 | 4.22152 | 3.260045 | 1.554621 | 0 | 6.464729 | 0
2018-03-24 15:04 | 337621.7 | 240.0003 | 3 | 47 | 4.246492 | 3.259889 | 1.663278 | 0 | 6.924766 | 0
2018-03-24 15:06 | 337741.7 | 360.0003 | 3 | 47 | 4.273526 | 3.259889 | 1.77193 | 0 | 7.387609 | 0
2018-03-24 15:08 | 337861.7 | 480.0002 | 3 | 47 | 4.302683 | 3.259839 | 1.880581 | 0 | 7.853496 | 0
2018-03-24 15:10 | 337981.7 | 600.0003 | 3 | 47 | 4.334059 | 3.259837 | 1.989235 | 0 | 8.322679 | 0
2018-03-24 15:12 | 338101.7 | 720.0002 | 3 | 47 | 4.368101 | 3.259889 | 2.097889 | 0 | 8.795413 | 0
2018-03-24 15:14 | 338221.7 | 840.0002 | 3 | 47 | 4.400281 | 3.185298 | 2.206387 | 0 | 9.271282 | 0
2018-03-24 15:16 | 338341.7 | 960.0004 | 3 | 47 | 4.400277 | 2.766973 | 2.305194 | 0 | 9.706062 | 0
2018-03-24 15:18 | 338461.7 | 1080.0011 | 3 | 47 | 4.400233 | 2.419667 | 2.39151 | 0 | 10.08588 | 0
2018-03-24 15:20 | 338581.7 | 1200.0011 | 3 | 47 | 4.400271 | 2.117412 | 2.467007 | 0 | 10.41808 | 0
2018-03-24 15:22 | 338701.7 | 1320.0004 | 3 | 47 | 4.40022 | 1.847945 | 2.533024 | 0 | 10.70857 | 0
2018-03-24 15:24 | 338821.7 | 1440.0003 | 3 | 47 | 4.400232 | 1.612484 | 2.5906 | 0 | 10.96192 | 0
2018-03-24 15:26 | 338941.7 | 1560.0013 | 3 | 47 | 4.400244 | 1.408738 | 2.64086 | 0 | 11.18308 | 0
2018-03-24 15:28 | 339061.7 | 1680.0004 | 3 | 47 | 4.400221 | 1.238607 | 2.684874 | 0 | 11.37675 | 0
2018-03-24 15:30 | 339181.7 | 1800.0003 | 3 | 47 | 4.400231 | 1.09591 | 2.723702 | 0 | 11.5476 | 0
2018-03-24 15:32 | 339301.7 | 1920.0004 | 3 | 47 | 4.400205 | 0.9741831 | 2.75814 | 0 | 11.69913 | 0
2018-03-24 15:34 | 339421.7 | 2040.0011 | 3 | 47 | 4.400128 | 0.870553 | 2.788849 | 0 | 11.83426 | 0
2018-03-24 15:36 | 339541.7 | 2160.0004 | 3 | 47 | 4.400197 | 0.7818899 | 2.816355 | 0 | 11.95529 | 0
2018-03-24 15:38 | 339661.7 | 2280.0012 | 3 | 47 | 4.400158 | 0.7039204 | 2.841083 | 0 | 12.06409 | 0
2018-03-24 15:40 | 339752.3 | 2370.657 | 3 | 47 | 4.400178 | 0.6519957 | 2.858145 | 0 | 12.13917 | 0
2018-03-24 15:42 | 339872.4 | 120.0001 | 4 | 47 | 4.331482 | 0 | 2.858146 | 0 | 12.13918 | 0
2018-03-24 15:44 | 339992.4 | 240.0003 | 4 | 47 | 4.325677 | 0 | 2.858146 | 0 | 12.13918 | 0
2018-03-24 15:45 | 340052.4 | 300.0009 | 4 | 47 | 4.324016 | 0 | 2.858146 | 0 | 12.13918 | 0
2018-03-24 15:47 | 340172.4 | 120.0001 | 5 | 47 | 3.986683 | -3.259916 | 2.858146 | 0.1086493 | 12.13918 | 0.4378231
2018-03-24 15:49 | 340292.4 | 240.0003 | 5 | 47 | 3.943399 | -3.25995 | 2.858146 | 0.2173117 | 12.13918 | 0.8686066
2018-03-24 15:51 | 340412.4 | 360.0004 | 5 | 47 | 3.903341 | -3.259928 | 2.858146 | 0.3259747 | 12.13918 | 1.294919
2018-03-24 15:53 | 340532.4 | 480.0006 | 5 | 47 | 3.862712 | -3.259968 | 2.858146 | 0.4346313 | 12.13918 | 1.716844
2018-03-24 15:55 | 340652.4 | 600.0001 | 5 | 47 | 3.822518 | -3.259954 | 2.858146 | 0.5432928 | 12.13918 | 2.134381
2018-03-24 15:57 | 340772.4 | 720 | 5 | 47 | 3.782938 | -3.259878 | 2.858146 | 0.6519495 | 12.13918 | 2.547576
2018-03-24 15:59 | 340892.4 | 840.0002 | 5 | 47 | 3.745488 | -3.259938 | 2.858146 | 0.7606031 | 12.13918 | 2.956541
2018-03-24 16:01 | 341012.4 | 960.0009 | 5 | 47 | 3.711291 | -3.259961 | 2.858146 | 0.8692635 | 12.13918 | 3.361642
2018-03-24 16:03 | 341132.4 | 1080.0003 | 5 | 47 | 3.679877 | -3.259985 | 2.858146 | 0.9779186 | 12.13918 | 3.763167
2018-03-24 16:05 | 341252.4 | 1200.0003 | 5 | 47 | 3.650534 | -3.259974 | 2.858146 | 1.086581 | 12.13918 | 4.161419
2018-03-24 16:07 | 341372.4 | 1320.0005 | 5 | 47 | 3.623112 | -3.259927 | 2.858146 | 1.195241 | 12.13918 | 4.55658
2018-03-24 16:09 | 341492.4 | 1440.0015 | 5 | 47 | 3.596995 | -3.260012 | 2.858146 | 1.303898 | 12.13918 | 4.948821
2018-03-24 16:11 | 341612.4 | 1560.0008 | 5 | 47 | 3.572501 | -3.259913 | 2.858146 | 1.412555 | 12.13918 | 5.338312
2018-03-24 16:13 | 341732.4 | 1680.0002 | 5 | 47 | 3.550007 | -3.259913 | 2.858146 | 1.521205 | 12.13918 | 5.725224
2018-03-24 16:15 | 341852.4 | 1800.0015 | 5 | 47 | 3.5295 | -3.260035 | 2.858146 | 1.629858 | 12.13918 | 6.10981
2018-03-24 16:17 | 341972.4 | 1920.001 | 5 | 47 | 3.510513 | -3.260006 | 2.858146 | 1.738513 | 12.13918 | 6.492268
2018-03-24 16:19 | 342092.4 | 2040.001 | 5 | 47 | 3.492996 | -3.260023 | 2.858146 | 1.847178 | 12.13918 | 6.872782
2018-03-24 16:21 | 342212.4 | 2160.0013 | 5 | 47 | 3.476629 | -3.259959 | 2.858146 | 1.955834 | 12.13918 | 7.251425
2018-03-24 16:23 | 342332.4 | 2280.0003 | 5 | 47 | 3.459982 | -3.25994 | 2.858146 | 2.064495 | 12.13918 | 7.628312
2018-03-24 16:25 | 342452.4 | 2400.0013 | 5 | 47 | 3.441098 | -3.259847 | 2.858146 | 2.173149 | 12.13918 | 8.003247
2018-03-24 16:27 | 342572.4 | 2520.0013 | 5 | 47 | 3.419985 | -3.259913 | 2.858146 | 2.281804 | 12.13918 | 8.37601
2018-03-24 16:29 | 342692.4 | 2640.0014 | 5 | 47 | 3.394869 | -3.259956 | 2.858146 | 2.390467 | 12.13918 | 8.746288
2018-03-24 16:31 | 342812.4 | 2760.0016 | 5 | 47 | 3.363986 | -3.25999 | 2.858146 | 2.499125 | 12.13918 | 9.113579
2018-03-24 16:33 | 342932.4 | 2880.0008 | 5 | 47 | 3.318662 | -3.259968 | 2.858146 | 2.60778 | 12.13918 | 9.476814
2018-03-24 16:35 | 343052.4 | 3000.0007 | 5 | 47 | 3.243391 | -3.260033 | 2.858146 | 2.716428 | 12.13918 | 9.833678
2018-03-24 16:37 | 343172.4 | 3120.0009 | 5 | 47 | 3.089271 | -3.259903 | 2.858146 | 2.825089 | 12.13918 | 10.17896
2018-03-24 16:37 | 343207.9 | 3155.4616 | 5 | 47 | 2.999985 | -3.25994 | 2.858146 | 2.857195 | 12.13918 | 10.27682
2018-03-24 16:39 | 343327.9363 | 120.0003 | 6 | 47 | 3.471388 | 0 | 2.858146 | 2.857195 | 12.13918 | 10.27682
2018-03-24 16:41 | 343447.9369 | 240.0009 | 6 | 47 | 3.492548 | 0 | 2.858146 | 2.857195 | 12.13918 | 10.27682
2018-03-24 16:42 | 343507.9371 | 300.0011 | 6 | 47 | 3.497247 | 0 | 2.858146 | 2.857195 | 12.13918 | 10.27682
2018-03-24 16:42 | 343507.9 | 0.0025 | 7 | 48 | 3.497422 | 0 | 0 | 0 | 0 | 0
2018-03-24 16:44 | 343628 | 120.0009 | 2 | 48 | 4.084426 | 4.890027 | 0.1623964 | 1.851e-09 | 0.6504331 | 6.473e-09
2018-03-24 16:46 | 343748 | 240.001 | 2 | 48 | 4.119873 | 4.890044 | 0.325387 | 1.851e-09 | 1.318903 | 6.473e-09
2018-03-24 16:48 | 343868 | 360.0012 | 2 | 48 | 4.151765 | 4.890067 | 0.4883762 | 1.851e-09 | 1.993114 | 6.473e-09
2018-03-24 16:50 | 343988 | 480.0008 | 2 | 48 | 4.176381 | 4.890086 | 0.6513715 | 1.851e-09 | 2.671906 | 6.473e-09
2018-03-24 16:52 | 344108 | 600.0001 | 2 | 48 | 4.199446 | 4.890101 | 0.8143585 | 1.851e-09 | 3.354452 | 6.473e-09
2018-03-24 16:54 | 344228 | 720.0008 | 2 | 48 | 4.200285 | 4.518819 | 0.9712496 | 1.851e-09 | 4.013434 | 6.473e-09
2018-03-24 16:56 | 344348 | 840 | 2 | 48 | 4.200291 | 4.137364 | 1.115451 | 1.851e-09 | 4.619117 | 6.473e-09
2018-03-24 16:58 | 344468 | 960.0013 | 2 | 48 | 4.200266 | 3.78011 | 1.247298 | 1.851e-09 | 5.172908 | 6.473e-09
2018-03-24 17:00 | 344588 | 1080.0002 | 2 | 48 | 4.200253 | 3.456113 | 1.367745 | 1.851e-09 | 5.67882 | 6.473e-09
2018-03-24 17:02 | 344669.7 | 1161.6747 | 2 | 48 | 4.200277 | 3.259994 | 1.443883 | 1.851e-09 | 5.998617 | 6.473e-09
2018-03-24 17:04 | 344789.7 | 120.0015 | 3 | 48 | 4.22156 | 3.259938 | 1.552161 | 1.851e-09 | 6.454464 | 6.473e-09
2018-03-24 17:06 | 344909.7 | 240.0003 | 3 | 48 | 4.246793 | 3.259971 | 1.660818 | 1.851e-09 | 6.914519 | 6.473e-09
2018-03-24 17:08 | 345029.7 | 360.0009 | 3 | 48 | 4.273995 | 3.259875 | 1.76947 | 1.851e-09 | 7.377405 | 6.473e-09
2018-03-24 17:10 | 345149.7 | 480.001 | 3 | 48 | 4.303214 | 3.259839 | 1.878118 | 1.851e-09 | 7.843331 | 6.473e-09
2018-03-24 17:12 | 345269.7 | 600.0007 | 3 | 48 | 4.334647 | 3.26014 | 1.986773 | 1.851e-09 | 8.312583 | 6.473e-09
2018-03-24 17:14 | 345389.7 | 720.0013 | 3 | 48 | 4.368627 | 3.260056 | 2.095434 | 1.851e-09 | 8.785415 | 6.473e-09
2018-03-24 17:16 | 345509.7 | 840.0011 | 3 | 48 | 4.400289 | 3.180245 | 2.203912 | 1.851e-09 | 9.261237 | 6.473e-09
2018-03-24 17:18 | 345629.7 | 960.0009 | 3 | 48 | 4.400286 | 2.765758 | 2.302632 | 1.851e-09 | 9.695633 | 6.473e-09
2018-03-24 17:20 | 345749.7 | 1080.0008 | 3 | 48 | 4.400226 | 2.419133 | 2.388915 | 1.851e-09 | 10.0753 | 6.473e-09
2018-03-24 17:22 | 345869.7 | 1200.0007 | 3 | 48 | 4.400252 | 2.118392 | 2.464412 | 1.851e-09 | 10.40751 | 6.473e-09
2018-03-24 17:24 | 345989.7 | 1320.0002 | 3 | 48 | 4.400278 | 1.857683 | 2.530556 | 1.851e-09 | 10.69856 | 6.473e-09
2018-03-24 17:26 | 346109.7 | 1440.0004 | 3 | 48 | 4.400255 | 1.630358 | 2.588584 | 1.851e-09 | 10.95389 | 6.473e-09
2018-03-24 17:28 | 346229.7 | 1560.0006 | 3 | 48 | 4.400209 | 1.427709 | 2.639461 | 1.851e-09 | 11.17776 | 6.473e-09
2018-03-24 17:30 | 346349.7 | 1680.0016 | 3 | 48 | 4.400227 | 1.253354 | 2.684078 | 1.851e-09 | 11.37409 | 6.473e-09
2018-03-24 17:32 | 346469.7 | 1800.0001 | 3 | 48 | 4.400223 | 1.103236 | 2.723266 | 1.851e-09 | 11.54653 | 6.473e-09
2018-03-24 17:34 | 346589.7 | 1920.0003 | 3 | 48 | 4.400165 | 0.9773502 | 2.757883 | 1.851e-09 | 11.69884 | 6.473e-09
2018-03-24 17:36 | 346709.7 | 2040.0002 | 3 | 48 | 4.400221 | 0.8724222 | 2.788659 | 1.851e-09 | 11.83427 | 6.473e-09
2018-03-24 17:38 | 346829.7 | 2160.0011 | 3 | 48 | 4.400184 | 0.7809496 | 2.816159 | 1.851e-09 | 11.95527 | 6.473e-09
2018-03-24 17:40 | 346949.7 | 2280.0012 | 3 | 48 | 4.400195 | 0.703063 | 2.840846 | 1.851e-09 | 12.0639 | 6.473e-09
2018-03-24 17:41 | 347036.5 | 2366.8066 | 3 | 48 | 4.400181 | 0.6519995 | 2.857168 | 1.851e-09 | 12.13572 | 6.473e-09
2018-03-24 17:43 | 347156.6 | 120.001 | 4 | 48 | 4.331323 | 0 | 2.857169 | 1.851e-09 | 12.13572 | 6.473e-09
2018-03-24 17:45 | 347276.6 | 240.0011 | 4 | 48 | 4.325512 | 0 | 2.857169 | 1.851e-09 | 12.13572 | 6.473e-09
2018-03-24 17:46 | 347336.5 | 300.0002 | 4 | 48 | 4.323848 | 0 | 2.857169 | 1.851e-09 | 12.13572 | 6.473e-09
2018-03-24 17:48 | 347456.7 | 120.0011 | 5 | 48 | 3.985073 | -3.259958 | 2.857169 | 0.1086517 | 12.13572 | 0.4376826
2018-03-24 17:50 | 347576.7 | 240.0007 | 5 | 48 | 3.941741 | -3.259996 | 2.857169 | 0.2173111 | 12.13572 | 0.8682736
2018-03-24 17:52 | 347696.7 | 360.0002 | 5 | 48 | 3.901725 | -3.260001 | 2.857169 | 0.3259739 | 12.13572 | 1.294409
2018-03-24 17:54 | 347816.7 | 480.0006 | 5 | 48 | 3.86267 | -3.259898 | 2.857169 | 0.4346323 | 12.13572 | 1.716233
2018-03-24 17:56 | 347936.7 | 600.0018 | 5 | 48 | 3.825109 | -3.25999 | 2.857169 | 0.5432943 | 12.13572 | 2.133904
2018-03-24 17:58 | 348056.7 | 720.0021 | 5 | 48 | 3.787212 | -3.259986 | 2.857169 | 0.6519495 | 12.13572 | 2.547474
2018-03-24 18:00 | 348176.7 | 840.0017 | 5 | 48 | 3.748836 | -3.260044 | 2.857169 | 0.7606028 | 12.13572 | 2.956878
2018-03-24 18:02 | 348296.7 | 960.0002 | 5 | 48 | 3.712673 | -3.259972 | 2.857169 | 0.8692584 | 12.13572 | 3.36223
2018-03-24 18:04 | 348416.7 | 1080.0018 | 5 | 48 | 3.680278 | -3.259993 | 2.857169 | 0.9779205 | 12.13572 | 3.763862
2018-03-24 18:06 | 348536.7 | 1200.0015 | 5 | 48 | 3.65029 | -3.259932 | 2.857169 | 1.086578 | 12.13572 | 4.1621
2018-03-24 18:08 | 348656.7 | 1320.0008 | 5 | 48 | 3.622314 | -3.259936 | 2.857169 | 1.195245 | 12.13572 | 4.557231
2018-03-24 18:10 | 348776.7 | 1440.001 | 5 | 48 | 3.595842 | -3.259863 | 2.857169 | 1.303904 | 12.13572 | 4.949374
2018-03-24 18:12 | 348896.7 | 1560.0002 | 5 | 48 | 3.571371 | -3.260149 | 2.857169 | 1.412557 | 12.13572 | 5.33873
2018-03-24 18:14 | 349016.7 | 1680.0012 | 5 | 48 | 3.548824 | -3.259998 | 2.857169 | 1.52121 | 12.13572 | 5.725529
2018-03-24 18:16 | 349136.7 | 1800.0011 | 5 | 48 | 3.528149 | -3.259978 | 2.857169 | 1.629867 | 12.13572 | 6.109995
2018-03-24 18:18 | 349256.7 | 1920.0013 | 5 | 48 | 3.509245 | -3.259907 | 2.857169 | 1.738518 | 12.13572 | 6.492294
2018-03-24 18:20 | 349376.7 | 2040.0005 | 5 | 48 | 3.49152 | -3.259988 | 2.857169 | 1.847177 | 12.13572 | 6.872629
2018-03-24 18:22 | 349496.7 | 2160.0001 | 5 | 48 | 3.474886 | -3.260271 | 2.857169 | 1.955834 | 12.13572 | 7.251099
2018-03-24 18:24 | 349616.7 | 2280.0013 | 5 | 48 | 3.458446 | -3.259892 | 2.857169 | 2.064493 | 12.13572 | 7.627775
2018-03-24 18:26 | 349736.7 | 2400.0003 | 5 | 48 | 3.441964 | -3.260162 | 2.857169 | 2.173147 | 12.13572 | 8.00267
2018-03-24 18:28 | 349856.7 | 2520.0001 | 5 | 48 | 3.423457 | -3.259945 | 2.857169 | 2.2818 | 12.13572 | 8.375678
2018-03-24 18:30 | 349976.7 | 2640.0006 | 5 | 48 | 3.399423 | -3.25999 | 2.857169 | 2.390456 | 12.13572 | 8.746401
2018-03-24 18:32 | 350096.7 | 2760.0008 | 5 | 48 | 3.367036 | -3.25994 | 2.857169 | 2.499113 | 12.13572 | 9.114114
2018-03-24 18:34 | 350216.7 | 2880.0011 | 5 | 48 | 3.318775 | -3.259934 | 2.857169 | 2.607771 | 12.13572 | 9.47753
2018-03-24 18:36 | 350336.7 | 3000.0015 | 5 | 48 | 3.241706 | -3.259905 | 2.857169 | 2.716423 | 12.13572 | 9.834312
2018-03-24 18:38 | 350456.7 | 3120.0016 | 5 | 48 | 3.084676 | -3.259888 | 2.857169 | 2.825079 | 12.13572 | 10.17928
2018-03-24 18:39 | 350490 | 3153.3328 | 5 | 48 | 2.999988 | -3.259918 | 2.857169 | 2.855258 | 12.13572 | 10.27118
2018-03-24 18:41 | 350610 | 120.0012 | 6 | 48 | 3.473135 | 0 | 2.857169 | 2.855262 | 12.13572 | 10.27119
2018-03-24 18:43 | 350730 | 240.0007 | 6 | 48 | 3.494527 | 0 | 2.857169 | 2.855262 | 12.13572 | 10.27119
2018-03-24 18:44 | 350790 | 300.0026 | 6 | 48 | 3.499287 | 0 | 2.857169 | 2.855262 | 12.13572 | 10.27119
2018-03-24 18:44 | 350790 | 0.0026 | 7 | 49 | 3.499191 | 0 | 0 | 0 | 0 | 0
2018-03-24 18:46 | 350910.1 | 120.001 | 2 | 49 | 4.086367 | 4.889997 | 0.162397 | 0 | 0.6508592 | 0
2018-03-24 18:48 | 351030.1 | 240.0007 | 2 | 49 | 4.121764 | 4.89005 | 0.3253866 | 0 | 1.319641 | 0
2018-03-24 18:50 | 351150.1 | 360.0003 | 2 | 49 | 4.153762 | 4.890058 | 0.4883746 | 0 | 1.994168 | 0
2018-03-24 18:52 | 351270.1 | 480.0015 | 2 | 49 | 4.178026 | 4.890122 | 0.651365 | 0 | 2.67324 | 0
2018-03-24 18:54 | 351390.1 | 600.0003 | 2 | 49 | 4.200278 | 4.872958 | 0.8143505 | 0 | 3.356043 | 0
2018-03-24 18:56 | 351510.1 | 720.0014 | 2 | 49 | 4.200261 | 4.503335 | 0.9704845 | 0 | 4.011847 | 0
2018-03-24 18:58 | 351630.1 | 840.001 | 2 | 49 | 4.200293 | 4.152738 | 1.114692 | 0 | 4.617557 | 0
2018-03-24 19:00 | 351750.1 | 960.0013 | 2 | 49 | 4.200245 | 3.816558 | 1.247476 | 0 | 5.175281 | 0
2018-03-24 19:02 | 351870.1 | 1080.0001 | 2 | 49 | 4.200262 | 3.492717 | 1.369219 | 0 | 5.686636 | 0
2018-03-24 19:03 | 351962.2 | 1172.1122 | 2 | 49 | 4.20028 | 3.259992 | 1.455583 | 0 | 6.049387 | 0
2018-03-24 19:05 | 352082.2 | 120.0012 | 3 | 49 | 4.223104 | 3.259873 | 1.563858 | 0 | 6.505293 | 0
2018-03-24 19:07 | 352202.2 | 240.0011 | 3 | 49 | 4.249125 | 3.259948 | 1.672515 | 0 | 6.965567 | 0
2018-03-24 19:09 | 352322.2 | 360.0017 | 3 | 49 | 4.27717 | 3.259887 | 1.781172 | 0 | 7.428771 | 0
2018-03-24 19:11 | 352442.2 | 480.0012 | 3 | 49 | 4.307137 | 3.260175 | 1.889819 | 0 | 7.895078 | 0
2018-03-24 19:13 | 352562.2 | 600.001 | 3 | 49 | 4.338985 | 3.26011 | 1.998465 | 0 | 8.364744 | 0
2018-03-24 19:15 | 352682.2 | 720.0011 | 3 | 49 | 4.37342 | 3.260083 | 2.107124 | 0 | 8.838061 | 0
2018-03-24 19:17 | 352802.2 | 840.0012 | 3 | 49 | 4.400227 | 3.108415 | 2.215058 | 0 | 9.311929 | 0
2018-03-24 19:19 | 352922.2 | 960.0015 | 3 | 49 | 4.400273 | 2.712613 | 2.311829 | 0 | 9.737748 | 0
2018-03-24 19:21 | 353042.2 | 1080.0007 | 3 | 49 | 4.400217 | 2.370639 | 2.396405 | 0 | 10.1099 | 0
2018-03-24 19:23 | 353162.2 | 1200.0004 | 3 | 49 | 4.400257 | 2.076528 | 2.470413 | 0 | 10.43556 | 0
2018-03-24 19:25 | 353282.2 | 1320.0014 | 3 | 49 | 4.40024 | 1.822658 | 2.535282 | 0 | 10.72099 | 0
2018-03-24 19:27 | 353402.2 | 1440.0008 | 3 | 49 | 4.400194 | 1.602213 | 2.592259 | 0 | 10.97171 | 0
2018-03-24 19:29 | 353522.2 | 1560.0009 | 3 | 49 | 4.400218 | 1.414058 | 2.642457 | 0 | 11.19259 | 0
2018-03-24 19:31 | 353642.2 | 1680.0007 | 3 | 49 | 4.400206 | 1.246803 | 2.686767 | 0 | 11.38756 | 0
2018-03-24 19:33 | 353762.2 | 1800.0012 | 3 | 49 | 4.400186 | 1.098361 | 2.725805 | 0 | 11.55934 | 0
2018-03-24 19:35 | 353882.2 | 1920.0011 | 3 | 49 | 4.400194 | 0.970089 | 2.760229 | 0 | 11.71081 | 0
2018-03-24 19:37 | 354002.2 | 2040.0006 | 3 | 49 | 4.400229 | 0.8616095 | 2.790682 | 0 | 11.84481 | 0
2018-03-24 19:39 | 354122.2 | 2160.001 | 3 | 49 | 4.400135 | 0.7693691 | 2.817816 | 0 | 11.9642 | 0
2018-03-24 19:41 | 354242.2 | 2280.0004 | 3 | 49 | 4.40021 | 0.6923122 | 2.842146 | 0 | 12.07126 | 0
2018-03-24 19:43 | 354310.9 | 2348.6493 | 3 | 49 | 4.400159 | 0.6519976 | 2.854954 | 0 | 12.12762 | 0
2018-03-24 19:45 | 354430.9 | 120.0011 | 4 | 49 | 4.33114 | 0 | 2.854954 | 0 | 12.12762 | 0
2018-03-24 19:47 | 354550.9 | 240.0011 | 4 | 49 | 4.325322 | 0 | 2.854954 | 0 | 12.12762 | 0
2018-03-24 19:48 | 354610.9 | 300.0004 | 4 | 49 | 4.323637 | 0 | 2.854954 | 0 | 12.12762 | 0
2018-03-24 19:50 | 354731 | 120.0008 | 5 | 49 | 3.983411 | -3.260012 | 2.854954 | 0.1086558 | 12.12762 | 0.4375441
2018-03-24 19:52 | 354851 | 240.0009 | 5 | 49 | 3.939948 | -3.2599 | 2.854954 | 0.2173107 | 12.12762 | 0.8679268
2018-03-24 19:54 | 354971 | 360.0015 | 5 | 49 | 3.899868 | -3.259976 | 2.854954 | 0.3259772 | 12.12762 | 1.293881
2018-03-24 19:56 | 355091 | 480.0006 | 5 | 49 | 3.860806 | -3.259965 | 2.854954 | 0.4346325 | 12.12762 | 1.715491
2018-03-24 19:58 | 355211 | 600.0004 | 5 | 49 | 3.823115 | -3.260025 | 2.854954 | 0.5432937 | 12.12762 | 2.132954
2018-03-24 20:00 | 355331 | 720.0017 | 5 | 49 | 3.786366 | -3.259968 | 2.854954 | 0.6519544 | 12.12762 | 2.546373
2018-03-24 20:02 | 355451 | 840.0009 | 5 | 49 | 3.750544 | -3.259986 | 2.854954 | 0.7606105 | 12.12762 | 2.955823
2018-03-24 20:04 | 355571 | 960.0013 | 5 | 49 | 3.71665 | -3.260063 | 2.854954 | 0.8692644 | 12.12762 | 3.361487
2018-03-24 20:06 | 355691 | 1080.0006 | 5 | 49 | 3.683817 | -3.259988 | 2.854954 | 0.9779247 | 12.12762 | 3.763543
2018-03-24 20:08 | 355811 | 1200.0013 | 5 | 49 | 3.652101 | -3.260026 | 2.854954 | 1.086583 | 12.12762 | 4.162089
2018-03-24 20:10 | 355931 | 1320.0011 | 5 | 49 | 3.622136 | -3.259976 | 2.854954 | 1.195237 | 12.12762 | 4.557252
2018-03-24 20:12 | 356051 | 1440.0002 | 5 | 49 | 3.59499 | -3.259948 | 2.854954 | 1.3039 | 12.12762 | 4.949348
2018-03-24 20:14 | 356171 | 1560.0018 | 5 | 49 | 3.569858 | -3.260026 | 2.854954 | 1.412561 | 12.12762 | 5.338598
2018-03-24 20:16 | 356291 | 1680.0012 | 5 | 49 | 3.546899 | -3.260064 | 2.854954 | 1.521213 | 12.12762 | 5.725204
2018-03-24 20:18 | 356411 | 1800.0004 | 5 | 49 | 3.525989 | -3.260023 | 2.854954 | 1.629868 | 12.12762 | 6.10944
2018-03-24 20:20 | 356531 | 1920.0003 | 5 | 49 | 3.506691 | -3.259965 | 2.854954 | 1.738515 | 12.12762 | 6.491462
2018-03-24 20:22 | 356651 | 2040.0004 | 5 | 49 | 3.48874 | -3.25992 | 2.854954 | 1.847175 | 12.12762 | 6.871511
2018-03-24 20:24 | 356771 | 2160.0016 | 5 | 49 | 3.471918 | -3.259916 | 2.854954 | 1.955839 | 12.12762 | 7.249691
2018-03-24 20:26 | 356891 | 2280.0001 | 5 | 49 | 3.45568 | -3.259876 | 2.854954 | 2.064492 | 12.12762 | 7.626041
2018-03-24 20:28 | 357011 | 2400.0004 | 5 | 49 | 3.439002 | -3.25986 | 2.854954 | 2.17315 | 12.12762 | 8.000631
2018-03-24 20:30 | 357131 | 2520.0004 | 5 | 49 | 3.420394 | -3.259936 | 2.854954 | 2.281807 | 12.12762 | 8.373316
2018-03-24 20:32 | 357251 | 2640.0014 | 5 | 49 | 3.398376 | -3.259956 | 2.854954 | 2.390459 | 12.12762 | 8.743799
2018-03-24 20:34 | 357371 | 2760.0003 | 5 | 49 | 3.369112 | -3.259943 | 2.854954 | 2.49912 | 12.12762 | 9.111577
2018-03-24 20:36 | 357491 | 2880.0008 | 5 | 49 | 3.324792 | -3.260001 | 2.854954 | 2.607778 | 12.12762 | 9.475433
2018-03-24 20:38 | 357611 | 3000.0006 | 5 | 49 | 3.247468 | -3.260128 | 2.854954 | 2.716445 | 12.12762 | 9.832957
2018-03-24 20:40 | 357731 | 3120.0018 | 5 | 49 | 3.087933 | -3.260039 | 2.854954 | 2.825094 | 12.12762 | 10.17839
2018-03-24 20:40 | 357764.8 | 3153.7805 | 5 | 49 | 2.999998 | -3.260032 | 2.854954 | 2.855692 | 12.12762 | 10.27163
2018-03-24 20:42 | 357884.9 | 120.0012 | 6 | 49 | 3.469812 | 0 | 2.854954 | 2.855692 | 12.12762 | 10.27163
2018-03-24 20:44 | 358004.9 | 240.0016 | 6 | 49 | 3.49096 | 0 | 2.854954 | 2.855692 | 12.12762 | 10.27163
2018-03-24 20:45 | 358064.9 | 300.0041 | 6 | 49 | 3.495669 | 0 | 2.854954 | 2.855692 | 12.12762 | 10.27163
2018-03-24 20:45 | 358064.9 | 0.0025 | 7 | 50 | 3.495737 | 0 | 0 | 0 | 0 | 0
2018-03-24 20:47 | 358184.9473 | 120.0004 | 2 | 50 | 4.088552 | 4.889926 | 0.162398 | 5.43e-10 | 0.650947 | 1.898e-09
2018-03-24 20:49 | 358304.9482 | 240.0013 | 2 | 50 | 4.123777 | 4.890008 | 0.3253934 | 5.43e-10 | 1.32009 | 1.898e-09
2018-03-24 20:51 | 358424.9477 | 360.0008 | 2 | 50 | 4.155893 | 4.889987 | 0.4883875 | 5.43e-10 | 1.99498 | 1.898e-09
2018-03-24 20:53 | 358544.9482 | 480.0013 | 2 | 50 | 4.18034 | 4.889987 | 0.6513541 | 5.43e-10 | 2.67432 | 1.898e-09
2018-03-24 20:55 | 358664.9482 | 600.0013 | 2 | 50 | 4.200288 | 4.834933 | 0.8142499 | 5.43e-10 | 3.357098 | 1.898e-09
2018-03-24 20:57 | 358784.9476 | 720.0007 | 2 | 50 | 4.200271 | 4.475257 | 0.9693347 | 5.43e-10 | 4.008495 | 1.898e-09
2018-03-24 20:59 | 358904.9484 | 840.0015 | 2 | 50 | 4.200243 | 4.128831 | 1.112672 | 5.43e-10 | 4.610549 | 1.898e-09
2018-03-24 21:01 | 359024.9472 | 960.0003 | 2 | 50 | 4.200218 | 3.805137 | 1.244826 | 5.43e-10 | 5.165628 | 1.898e-09
2018-03-24 21:03 | 359144.948 | 1080.0011 | 2 | 50 | 4.200275 | 3.510184 | 1.366676 | 5.43e-10 | 5.677428 | 1.898e-09
2018-03-24 21:05 | 359252.6223 | 1187.6754 | 2 | 50 | 4.200246 | 3.259988 | 1.467885 | 5.43e-10 | 6.10253 | 1.898e-09
2018-03-24 21:07 | 359372.6 | 120.0004 | 3 | 50 | 4.22085 | 3.260125 | 1.576159 | 5.43e-10 | 6.558314 | 1.898e-09
2018-03-24 21:09 | 359492.6 | 240.0004 | 3 | 50 | 4.246191 | 3.25983 | 1.684837 | 5.43e-10 | 7.018361 | 1.898e-09
2018-03-24 21:11 | 359612.6 | 360.0012 | 3 | 50 | 4.27521 | 3.260146 | 1.793482 | 5.43e-10 | 7.481236 | 1.898e-09
2018-03-24 21:13 | 359732.6 | 480.0015 | 3 | 50 | 4.306878 | 3.260034 | 1.902159 | 5.43e-10 | 7.947546 | 1.898e-09
2018-03-24 21:15 | 359852.6 | 600.0016 | 3 | 50 | 4.340965 | 3.260127 | 2.010829 | 5.43e-10 | 8.417413 | 1.898e-09
2018-03-24 21:17 | 359972.6 | 720.0017 | 3 | 50 | 4.377051 | 3.260016 | 2.119493 | 5.43e-10 | 8.891065 | 1.898e-09
2018-03-24 21:19 | 360092.6 | 840.0003 | 3 | 50 | 4.400252 | 3.054833 | 2.226742 | 5.43e-10 | 9.362208 | 1.898e-09
2018-03-24 21:21 | 360212.6 | 960.0011 | 3 | 50 | 4.400236 | 2.662494 | 2.321852 | 5.43e-10 | 9.78072 | 1.898e-09
2018-03-24 21:23 | 360332.6 | 1080.0013 | 3 | 50 | 4.400241 | 2.326299 | 2.404859 | 5.43e-10 | 10.14597 | 1.898e-09
2018-03-24 21:25 | 360452.6 | 1200.0006 | 3 | 50 | 4.400226 | 2.036843 | 2.477487 | 5.43e-10 | 10.46555 | 1.898e-09
2018-03-24 21:27 | 360572.6 | 1320.0015 | 3 | 50 | 4.400224 | 1.786278 | 2.541104 | 5.43e-10 | 10.74548 | 1.898e-09
2018-03-24 21:29 | 360692.6 | 1440.0026 | 3 | 50 | 4.400233 | 1.572064 | 2.596997 | 5.43e-10 | 10.99142 | 1.898e-09
2018-03-24 21:31 | 360812.6 | 1560.0015 | 3 | 50 | 4.400191 | 1.387469 | 2.646243 | 5.43e-10 | 11.20812 | 1.898e-09
2018-03-24 21:33 | 360932.6 | 1680.0002 | 3 | 50 | 4.400218 | 1.229776 | 2.689798 | 5.43e-10 | 11.39977 | 1.898e-09
2018-03-24 21:35 | 361052.6 | 1800.0011 | 3 | 50 | 4.400236 | 1.093442 | 2.728443 | 5.43e-10 | 11.56981 | 1.898e-09
2018-03-24 21:37 | 361172.6 | 1920.0002 | 3 | 50 | 4.400145 | 0.9734812 | 2.762849 | 5.43e-10 | 11.72121 | 1.898e-09
2018-03-24 21:39 | 361292.6 | 2040.0017 | 3 | 50 | 4.40024 | 0.8723593 | 2.793583 | 5.43e-10 | 11.85644 | 1.898e-09
2018-03-24 21:41 | 361412.6 | 2160.0002 | 3 | 50 | 4.400217 | 0.7831831 | 2.821114 | 5.43e-10 | 11.97758 | 1.898e-09
2018-03-24 21:43 | 361532.6 | 2280.0023 | 3 | 50 | 4.400179 | 0.702177 | 2.845842 | 5.43e-10 | 12.08639 | 1.898e-09
2018-03-24 21:44 | 361614.7 | 2362.05 | 3 | 50 | 4.400207 | 0.6519976 | 2.861256 | 5.43e-10 | 12.15421 | 1.898e-09
2018-03-24 21:46 | 361734.7 | 120.0005 | 4 | 50 | 4.332444 | 0 | 2.861256 | 5.43e-10 | 12.15421 | 1.898e-09
2018-03-24 21:48 | 361854.7 | 240.0005 | 4 | 50 | 4.32674 | 0 | 2.861256 | 5.43e-10 | 12.15421 | 1.898e-09
2018-03-24 21:49 | 361914.7 | 300.004 | 4 | 50 | 4.325181 | 0 | 2.861256 | 5.43e-10 | 12.15421 | 1.898e-09
2018-03-24 21:51 | 362034.8 | 120.0015 | 5 | 50 | 3.983572 | -3.259887 | 2.861256 | 0.1086633 | 12.15421 | 0.4376505
2018-03-24 21:53 | 362154.8 | 240.0021 | 5 | 50 | 3.939284 | -3.259953 | 2.861256 | 0.2173198 | 12.15421 | 0.868013
2018-03-24 21:55 | 362274.8 | 360.0003 | 5 | 50 | 3.898626 | -3.259981 | 2.861256 | 0.32598 | 12.15421 | 1.293831
2018-03-24 21:57 | 362394.8 | 480.0005 | 5 | 50 | 3.859132 | -3.259932 | 2.861256 | 0.4346408 | 12.15421 | 1.715301
2018-03-24 21:59 | 362514.8 | 600.0011 | 5 | 50 | 3.821102 | -3.259943 | 2.861256 | 0.5432984 | 12.15421 | 2.132546
2018-03-24 22:01 | 362634.8 | 720.001 | 5 | 50 | 3.784322 | -3.259995 | 2.861256 | 0.6519629 | 12.15421 | 2.545761
2018-03-24 22:03 | 362754.8 | 840.0018 | 5 | 50 | 3.748244 | -3.259974 | 2.861256 | 0.7606242 | 12.15421 | 2.954998
2018-03-24 22:05 | 362874.8 | 960.0011 | 5 | 50 | 3.714721 | -3.259953 | 2.861256 | 0.8692836 | 12.15421 | 3.360434
2018-03-24 22:07 | 362994.8 | 1080.0021 | 5 | 50 | 3.683654 | -3.259972 | 2.861256 | 0.9779413 | 12.15421 | 3.762357
2018-03-24 22:09 | 363114.8 | 1200.0024 | 5 | 50 | 3.654513 | -3.259961 | 2.861256 | 1.086597 | 12.15421 | 4.161007
2018-03-24 22:11 | 363234.8 | 1320.0002 | 5 | 50 | 3.626925 | -3.260006 | 2.861256 | 1.195252 | 12.15421 | 4.556573
2018-03-24 22:13 | 363354.8 | 1440.0005 | 5 | 50 | 3.600585 | -3.259985 | 2.861256 | 1.30392 | 12.15421 | 4.94927
2018-03-24 22:15 | 363474.8 | 1560.0011 | 5 | 50 | 3.576102 | -3.259979 | 2.861256 | 1.412584 | 12.15421 | 5.339187
2018-03-24 22:17 | 363594.8 | 1680.0003 | 5 | 50 | 3.552051 | -3.259966 | 2.861256 | 1.52124 | 12.15421 | 5.726438
2018-03-24 22:19 | 363714.8 | 1800.0007 | 5 | 50 | 3.529227 | -3.260055 | 2.861256 | 1.629899 | 12.15421 | 6.111152
2018-03-24 22:21 | 363834.8 | 1920.0011 | 5 | 50 | 3.507501 | -3.260035 | 2.861256 | 1.738557 | 12.15421 | 6.493446
2018-03-24 22:23 | 363954.8 | 2040.0014 | 5 | 50 | 3.488033 | -3.260005 | 2.861256 | 1.847215 | 12.15421 | 6.873485
2018-03-24 22:25 | 364074.8 | 2160.0016 | 5 | 50 | 3.470164 | -3.25994 | 2.861256 | 1.955877 | 12.15421 | 7.25152
2018-03-24 22:27 | 364194.8 | 2280.0011 | 5 | 50 | 3.453033 | -3.259972 | 2.861256 | 2.064553 | 12.15421 | 7.627713
2018-03-24 22:29 | 364314.8 | 2400.0016 | 5 | 50 | 3.435529 | -3.259921 | 2.861256 | 2.173207 | 12.15421 | 8.001961
2018-03-24 22:31 | 364434.8 | 2520.0009 | 5 | 50 | 3.416589 | -3.259934 | 2.861256 | 2.281861 | 12.15421 | 8.374243
2018-03-24 22:33 | 364554.8 | 2640.0013 | 5 | 50 | 3.394043 | -3.259945 | 2.861256 | 2.390528 | 12.15421 | 8.744322
2018-03-24 22:35 | 364674.8 | 2760.0006 | 5 | 50 | 3.364844 | -3.259883 | 2.861256 | 2.499191 | 12.15421 | 9.111627
2018-03-24 22:37 | 364794.8 | 2880.0002 | 5 | 50 | 3.321185 | -3.259965 | 2.861256 | 2.607865 | 12.15421 | 9.475107
2018-03-24 22:39 | 364914.8 | 3000.0009 | 5 | 50 | 3.247945 | -3.260021 | 2.861256 | 2.716529 | 12.15421 | 9.832398
2018-03-24 22:41 | 365034.8 | 3120.0003 | 5 | 50 | 3.098711 | -3.260043 | 2.861256 | 2.825186 | 12.15421 | 10.17838
2018-03-24 22:42 | 365074.5 | 3159.6883 | 5 | 50 | 2.999994 | -3.260001 | 2.861256 | 2.861126 | 12.15421 | 10.28812
2018-03-24 22:44 | 365194.5 | 120.0009 | 6 | 50 | 3.468939 | 0 | 2.861256 | 2.861126 | 12.15421 | 10.28812
2018-03-24 22:46 | 365314.5 | 240.0009 | 6 | 50 | 3.48991 | 0 | 2.861256 | 2.861126 | 12.15421 | 10.28812
2018-03-24 22:47 | 365374.5 | 300.0022 | 6 | 50 | 3.494471 | 0 | 2.861256 | 2.861126 | 12.15421 | 10.28812
2018-03-24 22:47 | 365374.5 | 0.004 | 7 | 51 | 3.494673 | 0 | 0 | 0 | 0 | 0
2018-03-24 22:49 | 365494.6 | 120.0001 | 8 | 51 | 3.953632 | 3.259906 | 0.108646 | 0 | 0.4195599 | 0
2018-03-24 22:51 | 365614.6 | 240.0004 | 8 | 51 | 3.981734 | 3.259904 | 0.2173128 | 0 | 0.850913 | 0
2018-03-24 22:53 | 365734.6 | 360.001 | 8 | 51 | 4.010724 | 3.259953 | 0.3259676 | 0 | 1.285114 | 0
2018-03-24 22:55 | 365854.6 | 480.0003 | 8 | 51 | 4.037962 | 3.260007 | 0.4346436 | 0 | 1.722488 | 0
2018-03-24 22:57 | 365974.6 | 600.0012 | 8 | 51 | 4.060257 | 3.259976 | 0.5433031 | 0 | 2.162511 | 0
2018-03-24 22:59 | 366094.6 | 720.0009 | 8 | 51 | 4.076859 | 3.259933 | 0.6519675 | 0 | 2.604665 | 0
2018-03-24 23:01 | 366214.6 | 840.0006 | 8 | 51 | 4.089662 | 3.259908 | 0.760622 | 0 | 3.048344 | 0
2018-03-24 23:03 | 366334.6 | 960.0014 | 8 | 51 | 4.102463 | 3.259953 | 0.8692868 | 0 | 3.493432 | 0
2018-03-24 23:05 | 366454.6 | 1080.0014 | 8 | 51 | 4.116835 | 3.259915 | 0.9779451 | 0 | 3.939965 | 0
2018-03-24 23:07 | 366574.6 | 1200.0007 | 8 | 51 | 4.132786 | 3.259953 | 1.086602 | 0 | 4.388141 | 0
2018-03-24 23:09 | 366694.6 | 1320.0007 | 8 | 51 | 4.150101 | 3.259902 | 1.195256 | 0 | 4.838115 | 0
2018-03-24 23:11 | 366814.6 | 1440.0017 | 8 | 51 | 4.168622 | 3.25991 | 1.303917 | 0 | 5.290059 | 0
2018-03-24 23:13 | 366934.6 | 1560.0017 | 8 | 51 | 4.188484 | 3.259946 | 1.412585 | 0 | 5.74412 | 0
2018-03-24 23:14 | 366999.8 | 1625.2111 | 8 | 51 | 4.2 | 3.260016 | 1.471632 | 0 | 5.991772 | 0

## Statistics_48
Date_Time | Test_Time(s) | Step_Time(s) | Step_Index | Cycle_Index | Voltage(V) | Current(A) | Charge_Capacity(Ah) | Discharge_Capacity(Ah) | Charge_Energy(Wh) | Discharge_Energy(Wh) | ACR(Ohm) | Internal Resistance(Ohm)
2018-03-20 19:22 | 7449.825376 | 300.0027 | 6 | 1 | 3.496213 | 0 | 2.903242 | 2.877172 | 12.35856 | 10.3427
2018-03-20 21:24 | 14789.89594 | 300.0042 | 6 | 2 | 3.497409 | 0 | 2.874193 | 2.87161 | 12.20908 | 10.32393
2018-03-20 23:27 | 22160.34 | 300.0028 | 6 | 3 | 3.501785 | 0 | 2.876987 | 2.873502 | 12.22502 | 10.3305
2018-03-21 01:29 | 29528.31 | 300.0038 | 6 | 4 | 3.501597 | 0 | 2.871148 | 2.87014 | 12.20188 | 10.31691
2018-03-21 03:32 | 36890.69 | 300.0026 | 6 | 5 | 3.497484 | 0 | 2.869238 | 2.870038 | 12.19357 | 10.31152
2018-03-21 05:35 | 44238.34 | 300.0022 | 6 | 6 | 3.503646 | 0 | 2.865976 | 2.862689 | 12.18281 | 10.28087
2018-03-21 07:37 | 51594.28 | 300.0045 | 6 | 7 | 3.491585 | 0 | 2.863069 | 2.867695 | 12.17039 | 10.30521
2018-03-21 09:40 | 58929.77856 | 300.0035 | 6 | 8 | 3.486961 | 0 | 2.868668 | 2.871344 | 12.18753 | 10.32589
2018-03-21 11:42 | 66271.83628 | 300.0015 | 6 | 9 | 3.494717 | 0 | 2.872449 | 2.868413 | 12.20231 | 10.31957
2018-03-21 13:45 | 73635.38 | 300.0037 | 6 | 10 | 3.491754 | 0 | 2.87355 | 2.873857 | 12.20977 | 10.33623
2018-03-21 15:47 | 80959.94 | 300.003 | 6 | 11 | 3.486725 | 0 | 2.867116 | 2.868689 | 12.18084 | 10.31744
2018-03-21 17:49 | 88328.87 | 300.003 | 6 | 12 | 3.491695 | 0 | 2.874389 | 2.872046 | 12.21375 | 10.32685
2018-03-21 19:52 | 95672.2908 | 300.0031 | 6 | 13 | 3.496654 | 0 | 2.867296 | 2.865178 | 12.18224 | 10.3062
2018-03-21 21:55 | 103032.2 | 300.0031 | 6 | 14 | 3.494201 | 0 | 2.868464 | 2.869276 | 12.19011 | 10.31706
2018-03-21 23:57 | 110355.6 | 300.0028 | 6 | 15 | 3.493749 | 0 | 2.864587 | 2.864904 | 12.1733 | 10.30022
2018-03-22 01:59 | 117704.8 | 300.0018 | 6 | 16 | 3.494052 | 0 | 2.866678 | 2.867789 | 12.18325 | 10.31198
2018-03-22 04:01 | 125035.6 | 300.0037 | 6 | 17 | 3.494071 | 0 | 2.867353 | 2.866483 | 12.18494 | 10.30796
2018-03-22 06:04 | 132390.1 | 300.0046 | 6 | 18 | 3.489841 | 0 | 2.86595 | 2.86699 | 12.18039 | 10.30397
2018-03-22 08:06 | 139735.3 | 300.0025 | 6 | 19 | 3.483833 | 0 | 2.86541 | 2.867268 | 12.17751 | 10.31251
2018-03-22 10:09 | 147085.4 | 300.004 | 6 | 20 | 3.494279 | 0 | 2.868922 | 2.864469 | 12.19039 | 10.3052
2018-03-22 12:11 | 154409.5445 | 300.0024 | 6 | 21 | 3.485964 | 0 | 2.86346 | 2.866782 | 12.16809 | 10.309
2018-03-22 14:13 | 161769.1 | 300.0014 | 6 | 22 | 3.49149 | 0 | 2.868323 | 2.866104 | 12.18777 | 10.30781
2018-03-22 16:16 | 169108.8 | 300.0033 | 6 | 23 | 3.493847 | 0 | 2.86386 | 2.863108 | 12.16848 | 10.29534
2018-03-22 18:18 | 176440.1 | 300.0035 | 6 | 24 | 3.494756 | 0 | 2.861512 | 2.861588 | 12.16067 | 10.29149
2018-03-22 20:20 | 183759.0238 | 300.003 | 6 | 25 | 3.488452 | 0 | 2.859739 | 2.862913 | 12.15492 | 10.29712
2018-03-22 22:23 | 191127.9 | 300.0019 | 6 | 26 | 3.491582 | 0 | 2.869292 | 2.867299 | 12.19456 | 10.31127
2018-03-23 00:25 | 198465.7 | 300.0038 | 6 | 27 | 3.495825 | 0 | 2.862489 | 2.860246 | 12.16401 | 10.28925
2018-03-23 02:28 | 205823.1 | 300.0036 | 6 | 28 | 3.497447 | 0 | 2.864478 | 2.86357 | 12.17516 | 10.29446
2018-03-23 04:30 | 213186 | 300.0018 | 6 | 29 | 3.49399 | 0 | 2.863082 | 2.864283 | 12.17175 | 10.29986
2018-03-23 06:33 | 220528.5 | 300.0028 | 6 | 30 | 3.494856 | 0 | 2.861959 | 2.861406 | 12.16549 | 10.28663
2018-03-23 08:35 | 227856.8 | 300.0015 | 6 | 31 | 3.486319 | 0 | 2.859337 | 2.862625 | 12.15433 | 10.29345
2018-03-23 10:38 | 235221.5 | 300.0031 | 6 | 32 | 3.490411 | 0 | 2.864978 | 2.863834 | 12.17539 | 10.2979
2018-03-23 12:40 | 242571.7 | 300.003 | 6 | 33 | 3.491061 | 0 | 2.86148 | 2.861896 | 12.15997 | 10.29141
2018-03-23 14:43 | 249930.6 | 300.0029 | 6 | 34 | 3.487151 | 0 | 2.863575 | 2.864569 | 12.16886 | 10.29969
2018-03-23 16:45 | 257283.6 | 300.0016 | 6 | 35 | 3.493955 | 0 | 2.86385 | 2.860494 | 12.17274 | 10.28767
2018-03-23 18:47 | 264605.8 | 300.0023 | 6 | 36 | 3.495295 | 0 | 2.858007 | 2.857124 | 12.14972 | 10.27404
2018-03-23 20:50 | 271942.9 | 300.004 | 6 | 37 | 3.493024 | 0 | 2.858014 | 2.858815 | 12.14913 | 10.2792
2018-03-23 22:52 | 279288.6 | 300.0016 | 6 | 38 | 3.493935 | 0 | 2.860083 | 2.859464 | 12.15616 | 10.28298
2018-03-24 00:54 | 286614.9 | 300.0013 | 6 | 39 | 3.496476 | 0 | 2.856802 | 2.85576 | 12.14368 | 10.26958
2018-03-24 02:57 | 293969.2 | 300.0018 | 6 | 40 | 3.488466 | 0 | 2.85851 | 2.861903 | 12.15414 | 10.28954
2018-03-24 04:59 | 301327.5 | 300.0002 | 6 | 41 | 3.496556 | 0 | 2.860662 | 2.858678 | 12.15916 | 10.27819
2018-03-24 07:02 | 308658.8 | 300.0016 | 6 | 42 | 3.487704 | 0 | 2.856547 | 2.859186 | 12.14556 | 10.28042
2018-03-24 09:04 | 316014.3 | 300.0023 | 6 | 43 | 3.494032 | 0 | 2.860823 | 2.857573 | 12.16065 | 10.27548
2018-03-24 11:06 | 323335.3 | 300.003 | 6 | 44 | 3.494515 | 0 | 2.855955 | 2.855317 | 12.14127 | 10.26909
2018-03-24 13:08 | 330659 | 300.0014 | 6 | 45 | 3.494722 | 0 | 2.855178 | 2.85498 | 12.13865 | 10.26587
2018-03-24 15:10 | 337982.3 | 300.0014 | 6 | 46 | 3.493392 | 0 | 2.855111 | 2.855495 | 12.13823 | 10.26825
2018-03-24 17:13 | 345316.3 | 300.0019 | 6 | 47 | 3.494704 | 0 | 2.856359 | 2.85575 | 12.14269 | 10.26909
2018-03-24 19:15 | 352640.7 | 300.0024 | 6 | 48 | 3.494894 | 0 | 2.85476 | 2.854855 | 12.13692 | 10.26657
2018-03-24 21:17 | 359961.2 | 300.0032 | 6 | 49 | 3.48905 | 0 | 2.853538 | 2.857247 | 12.13265 | 10.27514
2018-03-24 23:19 | 367325.8 | 300.003 | 6 | 50 | 3.490796 | 0 | 2.86192 | 2.860395 | 12.16757 | 10.28296
2018-03-24 23:46 | 368890 | 1564.1554 | 8 | 51 | 4.200001 | 3.25992 | 1.416316 | 0 | 5.768671 | 0

## Channel_48_1
Date_Time | Test_Time(s) | Step_Time(s) | Step_Index | Cycle_Index | Voltage(V) | Current(A) | Charge_Capacity(Ah) | Discharge_Capacity(Ah) | Charge_Energy(Wh) | Discharge_Energy(Wh) | ACR(Ohm) | Internal Resistance(Ohm) | dV/dt(V/s) | dI/dt(A/s)
2018-03-20 17:18 | 10.0014 | 10.0012 | 1 | 1 | 3.454972 | 0 | 0 | 0 | 0 | 0
2018-03-20 17:18 | 10.0047 | 10.0045 | 1 | 1 | 3.454975 | 0 | 0 | 0 | 0 | 0
2018-03-20 17:20 | 130.0866 | 120.0013 | 2 | 1 | 4.128936 | 4.889851 | 0.162388 | 3.709e-09 | 0.654762 | 1.2814e-08
2018-03-20 17:22 | 250.0853 | 240 | 2 | 1 | 4.150338 | 4.890047 | 0.325394 | 3.709e-09 | 1.329241 | 1.2814e-08
2018-03-20 17:24 | 370.0855 | 360.0002 | 2 | 1 | 4.178689 | 4.889999 | 0.4883739 | 3.709e-09 | 2.008049 | 1.2814e-08
2018-03-20 17:26 | 490.0854 | 480.0001 | 2 | 1 | 4.200255 | 4.868645 | 0.6513569 | 3.709e-09 | 2.691021 | 1.2814e-08
2018-03-20 17:28 | 610.0855 | 600.0002 | 2 | 1 | 4.200249 | 4.568178 | 0.8085812 | 3.709e-09 | 3.351403 | 1.2814e-08
2018-03-20 17:30 | 730.0864 | 720.0011 | 2 | 1 | 4.200222 | 4.26247 | 0.9557707 | 3.709e-09 | 3.969636 | 1.2814e-08
2018-03-20 17:32 | 850.086 | 840.0007 | 2 | 1 | 4.200259 | 3.96418 | 1.092872 | 3.709e-09 | 4.545494 | 1.2814e-08
2018-03-20 17:34 | 970.0859 | 960.0006 | 2 | 1 | 4.200206 | 3.683521 | 1.220252 | 3.709e-09 | 5.080523 | 1.2814e-08
2018-03-20 17:36 | 1090.086 | 1080.0007 | 2 | 1 | 4.200243 | 3.427269 | 1.338702 | 3.709e-09 | 5.57804 | 1.2814e-08
2018-03-20 17:37 | 1173.3191 | 1163.2338 | 2 | 1 | 4.200265 | 3.259995 | 1.41598 | 3.709e-09 | 5.902624 | 1.2814e-08
2018-03-20 17:39 | 1293.332784 | 120.0015 | 3 | 1 | 4.218644 | 3.260101 | 1.524261 | 5.257e-09 | 6.35833 | 1.9083e-08
2018-03-20 17:41 | 1413.331484 | 240.0002 | 3 | 1 | 4.240407 | 3.260118 | 1.632933 | 5.257e-09 | 6.81794 | 1.9083e-08
2018-03-20 17:43 | 1533.332384 | 360.0011 | 3 | 1 | 4.264372 | 3.260128 | 1.741594 | 5.257e-09 | 7.279988 | 1.9083e-08
2018-03-20 17:45 | 1653.332284 | 480.001 | 3 | 1 | 4.291865 | 3.260141 | 1.850258 | 5.257e-09 | 7.744828 | 1.9083e-08
2018-03-20 17:47 | 1773.332884 | 600.0016 | 3 | 1 | 4.322719 | 3.260056 | 1.958925 | 5.257e-09 | 8.212861 | 1.9083e-08
2018-03-20 17:49 | 1893.331884 | 720.0006 | 3 | 1 | 4.356514 | 3.260141 | 2.06759 | 5.257e-09 | 8.684396 | 1.9083e-08
2018-03-20 17:51 | 2013.332184 | 840.0009 | 3 | 1 | 4.392498 | 3.260103 | 2.176267 | 5.257e-09 | 9.159792 | 1.9083e-08
2018-03-20 17:53 | 2133.332684 | 960.0014 | 3 | 1 | 4.400264 | 2.902584 | 2.279793 | 5.257e-09 | 9.615246 | 1.9083e-08
2018-03-20 17:55 | 2253.332084 | 1080.0008 | 3 | 1 | 4.400268 | 2.551468 | 2.370555 | 5.257e-09 | 10.01462 | 1.9083e-08
2018-03-20 17:57 | 2373.331784 | 1200.0005 | 3 | 1 | 4.400234 | 2.24284 | 2.45032 | 5.257e-09 | 10.36561 | 1.9083e-08
2018-03-20 17:59 | 2493.331584 | 1320.0003 | 3 | 1 | 4.400271 | 1.975683 | 2.520528 | 5.257e-09 | 10.67454 | 1.9083e-08
2018-03-20 18:01 | 2613.332884 | 1440.0016 | 3 | 1 | 4.400216 | 1.742896 | 2.582405 | 5.257e-09 | 10.94681 | 1.9083e-08
2018-03-20 18:03 | 2733.333284 | 1560.002 | 3 | 1 | 4.400166 | 1.542028 | 2.637084 | 5.257e-09 | 11.18741 | 1.9083e-08
2018-03-20 18:05 | 2853.332784 | 1680.0015 | 3 | 1 | 4.400217 | 1.368628 | 2.68554 | 5.257e-09 | 11.40063 | 1.9083e-08
2018-03-20 18:07 | 2973.332784 | 1800.0015 | 3 | 1 | 4.400225 | 1.218479 | 2.728594 | 5.257e-09 | 11.59008 | 1.9083e-08
2018-03-20 18:09 | 3093.332184 | 1920.0009 | 3 | 1 | 4.400143 | 1.086637 | 2.766971 | 5.257e-09 | 11.75894 | 1.9083e-08
2018-03-20 18:11 | 3213.332284 | 2040.001 | 3 | 1 | 4.400249 | 0.9740562 | 2.801273 | 5.257e-09 | 11.90988 | 1.9083e-08
2018-03-20 18:13 | 3333.331684 | 2160.0004 | 3 | 1 | 4.400195 | 0.8737173 | 2.832018 | 5.257e-09 | 12.04516 | 1.9083e-08
2018-03-20 18:15 | 3453.331284 | 2280 | 3 | 1 | 4.400219 | 0.7862701 | 2.859643 | 5.257e-09 | 12.16672 | 1.9083e-08
2018-03-20 18:17 | 3573.331684 | 2400.0004 | 3 | 1 | 4.400228 | 0.7100458 | 2.884531 | 5.257e-09 | 12.27623 | 1.9083e-08
2018-03-20 18:19 | 3672.345884 | 2499.0146 | 3 | 1 | 4.400209 | 0.6519947 | 2.903242 | 5.257e-09 | 12.35856 | 1.9083e-08
2018-03-20 18:21 | 3792.391812 | 120.001 | 4 | 1 | 4.330494 | 0 | 2.903242 | 5.257e-09 | 12.35856 | 1.9083e-08
2018-03-20 18:23 | 3912.390712 | 239.9999 | 4 | 1 | 4.324481 | 0 | 2.903242 | 5.257e-09 | 12.35856 | 1.9083e-08
2018-03-20 18:24 | 3972.395112 | 300.0043 | 4 | 1 | 4.322768 | 0 | 2.903242 | 5.257e-09 | 12.35856 | 1.9083e-08
2018-03-20 18:26 | 4092.474824 | 120.0005 | 5 | 1 | 3.97407 | -3.260047 | 2.903242 | 0.1086501 | 12.35856 | 0.4366816
2018-03-20 18:28 | 4212.474524 | 240.0002 | 5 | 1 | 3.930399 | -3.260029 | 2.903242 | 0.2173281 | 12.35856 | 0.8661214
2018-03-20 18:30 | 4332.474924 | 360.0006 | 5 | 1 | 3.890528 | -3.26002 | 2.903242 | 0.3259884 | 12.35856 | 1.291021
2018-03-20 18:32 | 4452.475824 | 480.0015 | 5 | 1 | 3.852045 | -3.260054 | 2.903242 | 0.4346561 | 12.35856 | 1.711688
2018-03-20 18:34 | 4572.475224 | 600.0009 | 5 | 1 | 3.814898 | -3.259965 | 2.903242 | 0.5433187 | 12.35856 | 2.128232
2018-03-20 18:36 | 4692.474524 | 720.0002 | 5 | 1 | 3.778829 | -3.260009 | 2.903242 | 0.6519706 | 12.35856 | 2.540761
2018-03-20 18:38 | 4812.474624 | 840.0003 | 5 | 1 | 3.743755 | -3.260056 | 2.903242 | 0.7606384 | 12.35856 | 2.949478
2018-03-20 18:40 | 4932.475424 | 960.0011 | 5 | 1 | 3.71119 | -3.26004 | 2.903242 | 0.8693114 | 12.35856 | 3.354525
2018-03-20 18:42 | 5052.475424 | 1080.0011 | 5 | 1 | 3.681007 | -3.260076 | 2.903242 | 0.9779776 | 12.35856 | 3.756147
2018-03-20 18:44 | 5172.475024 | 1200.0007 | 5 | 1 | 3.652668 | -3.260009 | 2.903242 | 1.08664 | 12.35856 | 4.154577
2018-03-20 18:46 | 5292.475424 | 1320.0011 | 5 | 1 | 3.625887 | -3.26 | 2.903242 | 1.195289 | 12.35856 | 4.549973
2018-03-20 18:48 | 5412.475524 | 1440.0012 | 5 | 1 | 3.600615 | -3.26001 | 2.903242 | 1.303959 | 12.35856 | 4.94261
2018-03-20 18:50 | 5532.475824 | 1560.0015 | 5 | 1 | 3.57676 | -3.26006 | 2.903242 | 1.412623 | 12.35856 | 5.332558
2018-03-20 18:52 | 5652.475224 | 1680.0009 | 5 | 1 | 3.554618 | -3.260078 | 2.903242 | 1.521301 | 12.35856 | 5.720054
2018-03-20 18:54 | 5772.475524 | 1800.0012 | 5 | 1 | 3.534303 | -3.260007 | 2.903242 | 1.629956 | 12.35856 | 6.105165
2018-03-20 18:56 | 5892.475124 | 1920.0008 | 5 | 1 | 3.514377 | -3.260109 | 2.903242 | 1.738623 | 12.35856 | 6.488153
2018-03-20 18:58 | 6012.475524 | 2040.0012 | 5 | 1 | 3.494933 | -3.260107 | 2.903242 | 1.847289 | 12.35856 | 6.868974
2018-03-20 19:00 | 6132.474824 | 2160.0005 | 5 | 1 | 3.476179 | -3.260042 | 2.903242 | 1.955963 | 12.35856 | 7.247762
2018-03-20 19:02 | 6252.475324 | 2280.001 | 5 | 1 | 3.458776 | -3.26005 | 2.903242 | 2.064626 | 12.35856 | 7.624536
2018-03-20 19:04 | 6372.474624 | 2400.0003 | 5 | 1 | 3.441464 | -3.260084 | 2.903242 | 2.173287 | 12.35856 | 7.999437
2018-03-20 19:06 | 6492.475124 | 2520.0008 | 5 | 1 | 3.422996 | -3.260005 | 2.903242 | 2.281961 | 12.35856 | 8.372456
2018-03-20 19:08 | 6612.474524 | 2640.0002 | 5 | 1 | 3.4015 | -3.259982 | 2.903242 | 2.390627 | 12.35856 | 8.743297
2018-03-20 19:10 | 6732.475724 | 2760.0014 | 5 | 1 | 3.373374 | -3.26001 | 2.903242 | 2.499284 | 12.35856 | 9.111435
2018-03-20 19:12 | 6852.475324 | 2880.001 | 5 | 1 | 3.332693 | -3.26004 | 2.903242 | 2.607939 | 12.35856 | 9.475925
2018-03-20 19:14 | 6972.474824 | 3000.0005 | 5 | 1 | 3.264686 | -3.260118 | 2.903242 | 2.716613 | 12.35856 | 9.834743
2018-03-20 19:16 | 7092.475824 | 3120.0015 | 5 | 1 | 3.131589 | -3.260158 | 2.903242 | 2.825285 | 12.35856 | 10.18325
2018-03-20 19:17 | 7149.778424 | 3177.3041 | 5 | 1 | 2.99999 | -3.260124 | 2.903242 | 2.877172 | 12.35856 | 10.3427
2018-03-20 19:19 | 7269.823376 | 120.0007 | 6 | 1 | 3.471292 | 0 | 2.903242 | 2.877172 | 12.35856 | 10.3427
2018-03-20 19:21 | 7389.822876 | 240.0002 | 6 | 1 | 3.491709 | 0 | 2.903242 | 2.877172 | 12.35856 | 10.3427
2018-03-20 19:22 | 7449.825376 | 300.0027 | 6 | 1 | 3.496213 | 0 | 2.903242 | 2.877172 | 12.35856 | 10.3427
2018-03-20 19:22 | 7449.833936 | 0.0024 | 7 | 2 | 3.496233 | 0 | 0 | 0 | 0 | 0
2018-03-20 19:24 | 7569.913856 | 120.0003 | 2 | 2 | 4.081767 | 4.890192 | 0.1624018 | 3.01e-10 | 0.6499739 | 1.053e-09
2018-03-20 19:26 | 7689.914956 | 240.0014 | 2 | 2 | 4.117577 | 4.890139 | 0.3254106 | 3.01e-10 | 1.318099 | 1.053e-09
2018-03-20 19:28 | 7809.914256 | 360.0007 | 2 | 2 | 4.150508 | 4.89015 | 0.4883961 | 3.01e-10 | 1.992015 | 1.053e-09
2018-03-20 19:30 | 7929.914556 | 480.001 | 2 | 2 | 4.175776 | 4.89015 | 0.6514017 | 3.01e-10 | 2.670693 | 1.053e-09
2018-03-20 19:32 | 8049.914056 | 600.0005 | 2 | 2 | 4.200253 | 4.867329 | 0.814366 | 3.01e-10 | 3.353234 | 1.053e-09
2018-03-20 19:34 | 8169.913956 | 720.0004 | 2 | 2 | 4.200295 | 4.455471 | 0.9695926 | 3.01e-10 | 4.005228 | 1.053e-09
2018-03-20 19:36 | 8289.915156 | 840.0016 | 2 | 2 | 4.200273 | 4.06768 | 1.111549 | 3.01e-10 | 4.601481 | 1.053e-09
2018-03-20 19:38 | 8409.915456 | 960.0019 | 2 | 2 | 4.200224 | 3.734203 | 1.241461 | 3.01e-10 | 5.147147 | 1.053e-09
2018-03-20 19:40 | 8529.915556 | 1080.002 | 2 | 2 | 4.200202 | 3.437885 | 1.36092 | 3.01e-10 | 5.648906 | 1.053e-09
2018-03-20 19:41 | 8608.032456 | 1158.1189 | 2 | 2 | 4.200254 | 3.259996 | 1.433574 | 3.01e-10 | 5.954071 | 1.053e-09
2018-03-20 19:43 | 8728.047604 | 120.0007 | 3 | 2 | 4.220655 | 3.26016 | 1.541839 | 3.01e-10 | 6.409806 | 1.053e-09
2018-03-20 19:45 | 8848.047904 | 240.001 | 3 | 2 | 4.244865 | 3.259922 | 1.650513 | 3.01e-10 | 6.869781 | 1.053e-09
2018-03-20 19:47 | 8968.047304 | 360.0004 | 3 | 2 | 4.271217 | 3.260141 | 1.75919 | 3.01e-10 | 7.332516 | 1.053e-09
2018-03-20 19:49 | 9088.048304 | 480.0014 | 3 | 2 | 4.299581 | 3.260138 | 1.867844 | 3.01e-10 | 7.798119 | 1.053e-09
2018-03-20 19:51 | 9208.048604 | 600.0017 | 3 | 2 | 4.330139 | 3.260065 | 1.976514 | 3.01e-10 | 8.266995 | 1.053e-09
2018-03-20 19:53 | 9328.048804 | 720.0019 | 3 | 2 | 4.363375 | 3.260126 | 2.085182 | 3.01e-10 | 8.739324 | 1.053e-09
2018-03-20 19:55 | 9448.048204 | 840.0013 | 3 | 2 | 4.399423 | 3.260117 | 2.19384 | 3.01e-10 | 9.215375 | 1.053e-09
2018-03-20 19:57 | 9568.047104 | 960.0002 | 3 | 2 | 4.40028 | 2.82859 | 2.294866 | 3.01e-10 | 9.659914 | 1.053e-09
2018-03-20 19:59 | 9688.048104 | 1080.0012 | 3 | 2 | 4.400259 | 2.480219 | 2.383205 | 3.01e-10 | 10.04863 | 1.053e-09
2018-03-20 20:01 | 9808.049004 | 1200.0021 | 3 | 2 | 4.400219 | 2.176331 | 2.460702 | 3.01e-10 | 10.38964 | 1.053e-09
2018-03-20 20:03 | 9928.048304 | 1320.0014 | 3 | 2 | 4.400253 | 1.911631 | 2.528727 | 3.01e-10 | 10.68896 | 1.053e-09
2018-03-20 20:05 | 10048.05 | 1440.0008 | 3 | 2 | 4.400243 | 1.680532 | 2.588502 | 3.01e-10 | 10.95199 | 1.053e-09
2018-03-20 20:07 | 10168.05 | 1560.0015 | 3 | 2 | 4.400231 | 1.473412 | 2.64099 | 3.01e-10 | 11.18295 | 1.053e-09
2018-03-20 20:09 | 10288.05 | 1680.0018 | 3 | 2 | 4.400227 | 1.294251 | 2.687051 | 3.01e-10 | 11.38562 | 1.053e-09
2018-03-20 20:11 | 10408.05 | 1800.0005 | 3 | 2 | 4.400177 | 1.138 | 2.727505 | 3.01e-10 | 11.56363 | 1.053e-09
2018-03-20 20:13 | 10528.05 | 1920 | 3 | 2 | 4.400217 | 1.01121 | 2.763272 | 3.01e-10 | 11.72101 | 1.053e-09
2018-03-20 20:15 | 10648.05 | 2040.0002 | 3 | 2 | 4.400155 | 0.902133 | 2.795119 | 3.01e-10 | 11.86115 | 1.053e-09
2018-03-20 20:17 | 10768.05 | 2160.0014 | 3 | 2 | 4.400213 | 0.8097534 | 2.82361 | 3.01e-10 | 11.98651 | 1.053e-09
2018-03-20 20:19 | 10888.05 | 2280.0016 | 3 | 2 | 4.400183 | 0.7279129 | 2.849204 | 3.01e-10 | 12.09913 | 1.053e-09
2018-03-20 20:21 | 11008.05 | 2400.0002 | 3 | 2 | 4.400155 | 0.6579552 | 2.872277 | 3.01e-10 | 12.20065 | 1.053e-09
2018-03-20 20:21 | 11018.58 | 2410.5327 | 3 | 2 | 4.400149 | 0.6519947 | 2.874193 | 3.01e-10 | 12.20908 | 1.053e-09
2018-03-20 20:23 | 11138.6242 | 120.0005 | 4 | 2 | 4.329538 | 0 | 2.874193 | 3.01e-10 | 12.20908 | 1.053e-09
2018-03-20 20:25 | 11258.6246 | 240.0009 | 4 | 2 | 4.323427 | 0 | 2.874193 | 3.01e-10 | 12.20908 | 1.053e-09
2018-03-20 20:26 | 11318.6257 | 300.002 | 4 | 2 | 4.321681 | 0 | 2.874193 | 3.01e-10 | 12.20908 | 1.053e-09
2018-03-20 20:28 | 11438.71 | 120.0014 | 5 | 2 | 3.976473 | -3.260032 | 2.874193 | 0.1086638 | 12.20908 | 0.4369045
2018-03-20 20:30 | 11558.7 | 240.001 | 5 | 2 | 3.933508 | -3.26002 | 2.874193 | 0.2173202 | 12.20908 | 0.8665643
2018-03-20 20:32 | 11678.7 | 360.0006 | 5 | 2 | 3.894002 | -3.259953 | 2.874193 | 0.3259798 | 12.20908 | 1.291824
2018-03-20 20:34 | 11798.7 | 480.0009 | 5 | 2 | 3.855499 | -3.259994 | 2.874193 | 0.4346545 | 12.20908 | 1.712899
2018-03-20 20:36 | 11918.7 | 600.0004 | 5 | 2 | 3.818304 | -3.259982 | 2.874193 | 0.5433105 | 12.20908 | 2.129794
2018-03-20 20:38 | 12038.71 | 720.0015 | 5 | 2 | 3.782168 | -3.260005 | 2.874193 | 0.6519715 | 12.20908 | 2.542724
2018-03-20 20:40 | 12158.7 | 840.0003 | 5 | 2 | 3.746583 | -3.26004 | 2.874193 | 0.7606438 | 12.20908 | 2.951809
2018-03-20 20:42 | 12278.71 | 960.0014 | 5 | 2 | 3.712119 | -3.260069 | 2.874193 | 0.8693063 | 12.20908 | 3.357033
2018-03-20 20:44 | 12398.7 | 1080.0003 | 5 | 2 | 3.679448 | -3.260107 | 2.874193 | 0.9779736 | 12.20908 | 3.758632
2018-03-20 20:46 | 12518.71 | 1200.0013 | 5 | 2 | 3.648783 | -3.260025 | 2.874193 | 1.086619 | 12.20908 | 4.156691
2018-03-20 20:48 | 12638.7 | 1320.0001 | 5 | 2 | 3.62098 | -3.260023 | 2.874193 | 1.195303 | 12.20908 | 4.551726
2018-03-20 20:50 | 12758.71 | 1440.0013 | 5 | 2 | 3.594892 | -3.260002 | 2.874193 | 1.30396 | 12.20908 | 4.943734
2018-03-20 20:52 | 12878.7 | 1560.0007 | 5 | 2 | 3.570544 | -3.260065 | 2.874193 | 1.412624 | 12.20908 | 5.333026
2018-03-20 20:54 | 12998.71 | 1680.0028 | 5 | 2 | 3.548156 | -3.260144 | 2.874193 | 1.521299 | 12.20908 | 5.719819
2018-03-20 20:56 | 13118.71 | 1800.0015 | 5 | 2 | 3.527677 | -3.26006 | 2.874193 | 1.62996 | 12.20908 | 6.104238
2018-03-20 20:58 | 13238.7 | 1920.0002 | 5 | 2 | 3.508976 | -3.260054 | 2.874193 | 1.738627 | 12.20908 | 6.486547
2018-03-20 21:00 | 13358.7 | 2040.0005 | 5 | 2 | 3.491829 | -3.259854 | 2.874193 | 1.847296 | 12.20908 | 6.866923
2018-03-20 21:02 | 13478.7 | 2160.0008 | 5 | 2 | 3.475406 | -3.260122 | 2.874193 | 1.955959 | 12.20908 | 7.245448
2018-03-20 21:04 | 13598.7 | 2280.0003 | 5 | 2 | 3.459514 | -3.260005 | 2.874193 | 2.064615 | 12.20908 | 7.622213
2018-03-20 21:06 | 13718.71 | 2400.0016 | 5 | 2 | 3.44314 | -3.260027 | 2.874193 | 2.173305 | 12.20908 | 7.997346
2018-03-20 21:08 | 13838.7 | 2520.0002 | 5 | 2 | 3.425228 | -3.259996 | 2.874193 | 2.281966 | 12.20908 | 8.370529
2018-03-20 21:10 | 13958.7 | 2640.0006 | 5 | 2 | 3.404085 | -3.260064 | 2.874193 | 2.390634 | 12.20908 | 8.741639
2018-03-20 21:12 | 14078.7 | 2760.0009 | 5 | 2 | 3.376137 | -3.259989 | 2.874193 | 2.499285 | 12.20908 | 9.110056
2018-03-20 21:14 | 14198.7 | 2880.0006 | 5 | 2 | 3.335215 | -3.260071 | 2.874193 | 2.607954 | 12.20908 | 9.474879
2018-03-20 21:16 | 14318.71 | 3000.0017 | 5 | 2 | 3.264219 | -3.260005 | 2.874193 | 2.716624 | 12.20908 | 9.833855
2018-03-20 21:18 | 14438.7 | 3120.0004 | 5 | 2 | 3.121866 | -3.260043 | 2.874193 | 2.825294 | 12.20908 | 10.18188
2018-03-20 21:19 | 14489.85 | 3171.1421 | 5 | 2 | 2.999997 | -3.260198 | 2.874193 | 2.871604 | 12.20908 | 10.32391
2018-03-20 21:21 | 14609.89204 | 120.0003 | 6 | 2 | 3.4724 | 0 | 2.874193 | 2.87161 | 12.20908 | 10.32393
2018-03-20 21:23 | 14729.89234 | 240.0006 | 6 | 2 | 3.492852 | 0 | 2.874193 | 2.87161 | 12.20908 | 10.32393
2018-03-20 21:24 | 14789.89594 | 300.0042 | 6 | 2 | 3.497409 | 0 | 2.874193 | 2.87161 | 12.20908 | 10.32393
2018-03-20 21:24 | 14789.9 | 0.0024 | 7 | 3 | 3.497382 | 0 | 0 | 0 | 0 | 0
2018-03-20 21:26 | 14909.98 | 120.0012 | 2 | 3 | 4.088782 | 4.889906 | 0.1624035 | 8.1e-11 | 0.6510357 | 2.83e-10
2018-03-20 21:28 | 15029.98 | 240.0008 | 2 | 3 | 4.124708 | 4.889942 | 0.3253763 | 8.1e-11 | 1.320168 | 2.83e-10
2018-03-20 21:30 | 15149.98 | 360.0005 | 2 | 3 | 4.157862 | 4.889875 | 0.4883606 | 8.1e-11 | 1.995255 | 2.83e-10
2018-03-20 21:32 | 15269.98 | 480.0014 | 2 | 3 | 4.182975 | 4.889923 | 0.6513491 | 8.1e-11 | 2.675057 | 2.83e-10
2018-03-20 21:34 | 15389.98 | 600.0001 | 2 | 3 | 4.200283 | 4.786095 | 0.8139145 | 8.1e-11 | 3.356816 | 2.83e-10
2018-03-20 21:36 | 15509.98 | 720.0018 | 2 | 3 | 4.200251 | 4.427401 | 0.9674155 | 8.1e-11 | 4.00156 | 2.83e-10
2018-03-20 21:38 | 15629.98 | 840.0017 | 2 | 3 | 4.200263 | 4.081934 | 1.10918 | 8.1e-11 | 4.597007 | 2.83e-10
2018-03-20 21:40 | 15749.98 | 960.0004 | 2 | 3 | 4.200226 | 3.764282 | 1.23986 | 8.1e-11 | 5.145899 | 2.83e-10
2018-03-20 21:42 | 15869.98 | 1080.0004 | 2 | 3 | 4.200229 | 3.474392 | 1.360458 | 8.1e-11 | 5.652439 | 2.83e-10
2018-03-20 21:43 | 15965.04 | 1175.0587 | 2 | 3 | 4.200264 | 3.259996 | 1.44935 | 8.1e-11 | 6.025806 | 2.83e-10
2018-03-20 21:45 | 16085.0559 | 120.0001 | 3 | 3 | 4.220499 | 3.259972 | 1.557627 | 3.73e-10 | 6.481585 | 1.467e-09
2018-03-20 21:47 | 16205.0574 | 240.0016 | 3 | 3 | 4.244405 | 3.259834 | 1.666294 | 3.73e-10 | 6.941494 | 1.467e-09
2018-03-20 21:49 | 16325.0568 | 360.001 | 3 | 3 | 4.270645 | 3.259888 | 1.774963 | 3.73e-10 | 7.404135 | 1.467e-09
2018-03-20 21:51 | 16445.0561 | 480.0003 | 3 | 3 | 4.300324 | 3.260017 | 1.883622 | 3.73e-10 | 7.86975 | 1.467e-09
2018-03-20 21:53 | 16565.0571 | 600.0013 | 3 | 3 | 4.333371 | 3.259842 | 1.992268 | 3.73e-10 | 8.338728 | 1.467e-09
2018-03-20 21:55 | 16685.0568 | 720.001 | 3 | 3 | 4.369545 | 3.259897 | 2.100931 | 3.73e-10 | 8.811543 | 1.467e-09
2018-03-20 21:57 | 16805.0563 | 840.0005 | 3 | 3 | 4.400259 | 3.145052 | 2.209206 | 3.73e-10 | 9.286633 | 1.467e-09
2018-03-20 21:59 | 16925.0568 | 960.001 | 3 | 3 | 4.400267 | 2.737808 | 2.306943 | 3.73e-10 | 9.716702 | 1.467e-09
2018-03-20 22:01 | 17045.0561 | 1080.0003 | 3 | 3 | 4.40025 | 2.398523 | 2.392401 | 3.73e-10 | 10.09274 | 1.467e-09
2018-03-20 22:03 | 17165.0567 | 1200.0009 | 3 | 3 | 4.400233 | 2.103903 | 2.467314 | 3.73e-10 | 10.42238 | 1.467e-09
2018-03-20 22:05 | 17285.0563 | 1320.0005 | 3 | 3 | 4.400213 | 1.847121 | 2.533067 | 3.73e-10 | 10.71171 | 1.467e-09
2018-03-20 22:07 | 17405.0574 | 1440.0016 | 3 | 3 | 4.400208 | 1.628708 | 2.59092 | 3.73e-10 | 10.96627 | 1.467e-09
2018-03-20 22:09 | 17525.0563 | 1560.0005 | 3 | 3 | 4.400244 | 1.441153 | 2.641996 | 3.73e-10 | 11.19102 | 1.467e-09
2018-03-20 22:11 | 17645.0574 | 1680.0016 | 3 | 3 | 4.400218 | 1.277369 | 2.687224 | 3.73e-10 | 11.39003 | 1.467e-09
2018-03-20 22:13 | 17765.0563 | 1800.0005 | 3 | 3 | 4.400234 | 1.136963 | 2.727395 | 3.73e-10 | 11.56679 | 1.467e-09
2018-03-20 22:15 | 17885.0573 | 1920.0015 | 3 | 3 | 4.400139 | 1.014043 | 2.763202 | 3.73e-10 | 11.72435 | 1.467e-09
2018-03-20 22:17 | 18005.0563 | 2040.0005 | 3 | 3 | 4.40014 | 0.9077024 | 2.795208 | 3.73e-10 | 11.86518 | 1.467e-09
2018-03-20 22:19 | 18125.0566 | 2160.0008 | 3 | 3 | 4.400196 | 0.8156643 | 2.823907 | 3.73e-10 | 11.99146 | 1.467e-09
2018-03-20 22:21 | 18245.0563 | 2280.0005 | 3 | 3 | 4.400201 | 0.7348089 | 2.849712 | 3.73e-10 | 12.10501 | 1.467e-09
2018-03-20 22:23 | 18365.0566 | 2400.0008 | 3 | 3 | 4.400161 | 0.6633244 | 2.872985 | 3.73e-10 | 12.20741 | 1.467e-09
2018-03-20 22:24 | 18386.9574 | 2421.9016 | 3 | 3 | 4.400186 | 0.6519976 | 2.876987 | 3.73e-10 | 12.22502 | 1.467e-09
2018-03-20 22:26 | 18507 | 120.001 | 4 | 3 | 4.330778 | 0 | 2.876987 | 3.73e-10 | 12.22502 | 1.467e-09
2018-03-20 22:28 | 18627 | 240.0015 | 4 | 3 | 4.324798 | 0 | 2.876987 | 3.73e-10 | 12.22502 | 1.467e-09
2018-03-20 22:29 | 18687 | 300.0019 | 4 | 3 | 4.323078 | 0 | 2.876987 | 3.73e-10 | 12.22502 | 1.467e-09
2018-03-20 22:31 | 18807.08 | 120.0006 | 5 | 3 | 3.981102 | -3.260151 | 2.876987 | 0.108666 | 12.22502 | 0.4374604
2018-03-20 22:33 | 18927.08 | 240.0001 | 5 | 3 | 3.934955 | -3.260091 | 2.876987 | 0.2173275 | 12.22502 | 0.8674836
2018-03-20 22:35 | 19047.08 | 360.0014 | 5 | 3 | 3.893116 | -3.260092 | 2.876987 | 0.325987 | 12.22502 | 1.292753
2018-03-20 22:37 | 19167.08 | 480.0001 | 5 | 3 | 3.853373 | -3.260098 | 2.876987 | 0.434653 | 12.22502 | 1.713634
2018-03-20 22:39 | 19287.08 | 600.0014 | 5 | 3 | 3.815111 | -3.260124 | 2.876987 | 0.54332 | 12.22502 | 2.130269
2018-03-20 22:41 | 19407.08 | 720.0009 | 5 | 3 | 3.778285 | -3.260084 | 2.876987 | 0.6519927 | 12.22502 | 2.54286
2018-03-20 22:43 | 19527.08 | 840.0005 | 5 | 3 | 3.742506 | -3.260114 | 2.876987 | 0.760662 | 12.22502 | 2.951479
2018-03-20 22:45 | 19647.08 | 960.001 | 5 | 3 | 3.709331 | -3.260091 | 2.876987 | 0.8693272 | 12.22502 | 3.356328
2018-03-20 22:47 | 19767.08 | 1080.0005 | 5 | 3 | 3.678753 | -3.260098 | 2.876987 | 0.9779845 | 12.22502 | 3.757695
2018-03-20 22:49 | 19887.08 | 1200.0001 | 5 | 3 | 3.64987 | -3.260149 | 2.876987 | 1.086648 | 12.22502 | 4.155864
2018-03-20 22:51 | 20007.08 | 1320.0006 | 5 | 3 | 3.623024 | -3.260096 | 2.876987 | 1.195316 | 12.22502 | 4.551009
2018-03-20 22:53 | 20127.08 | 1440.0001 | 5 | 3 | 3.597586 | -3.260166 | 2.876987 | 1.303995 | 12.22502 | 4.943364
2018-03-20 22:55 | 20247.08 | 1560.0014 | 5 | 3 | 3.573602 | -3.260164 | 2.876987 | 1.412667 | 12.22502 | 5.333004
2018-03-20 22:57 | 20367.08 | 1680.001 | 5 | 3 | 3.551329 | -3.260164 | 2.876987 | 1.521328 | 12.22502 | 5.72009
2018-03-20 22:59 | 20487.08 | 1800.0006 | 5 | 3 | 3.53096 | -3.260127 | 2.876987 | 1.629999 | 12.22502 | 6.104892
2018-03-20 23:01 | 20607.08 | 1920.001 | 5 | 3 | 3.512224 | -3.260085 | 2.876987 | 1.738654 | 12.22502 | 6.487516
2018-03-20 23:03 | 20727.08 | 2040.0014 | 5 | 3 | 3.494675 | -3.260144 | 2.876987 | 1.847322 | 12.22502 | 6.868227
2018-03-20 23:05 | 20847.08 | 2160.0002 | 5 | 3 | 3.478344 | -3.260076 | 2.876987 | 1.955997 | 12.22502 | 7.247117
2018-03-20 23:07 | 20967.08 | 2280.0014 | 5 | 3 | 3.462245 | -3.260014 | 2.876987 | 2.064668 | 12.22502 | 7.624239
2018-03-20 23:09 | 21087.08 | 2400.0001 | 5 | 3 | 3.445618 | -3.260054 | 2.876987 | 2.173331 | 12.22502 | 7.999571
2018-03-20 23:11 | 21207.08 | 2520.0006 | 5 | 3 | 3.427129 | -3.260002 | 2.876987 | 2.281993 | 12.22502 | 8.373013
2018-03-20 23:13 | 21327.08 | 2640.0002 | 5 | 3 | 3.404026 | -3.260058 | 2.876987 | 2.390644 | 12.22502 | 8.74417
2018-03-20 23:15 | 21447.08 | 2760.0006 | 5 | 3 | 3.372778 | -3.260062 | 2.876987 | 2.499306 | 12.22502 | 9.112455
2018-03-20 23:17 | 21567.08 | 2880.001 | 5 | 3 | 3.328772 | -3.259985 | 2.876987 | 2.607995 | 12.22502 | 9.476792
2018-03-20 23:19 | 21687.08 | 3000.0014 | 5 | 3 | 3.258523 | -3.26008 | 2.876987 | 2.716657 | 12.22502 | 9.83504
2018-03-20 23:21 | 21807.08 | 3120.001 | 5 | 3 | 3.122365 | -3.260089 | 2.876987 | 2.825327 | 12.22502 | 10.18273
2018-03-20 23:22 | 21860.29 | 3173.2114 | 5 | 3 | 2.999984 | -3.260138 | 2.876987 | 2.873502 | 12.22502 | 10.3305
2018-03-20 23:24 | 21980.34 | 120.0012 | 6 | 3 | 3.476413 | 0 | 2.876987 | 2.873502 | 12.22502 | 10.3305
2018-03-20 23:26 | 22100.34 | 240.0007 | 6 | 3 | 3.497141 | 0 | 2.876987 | 2.873502 | 12.22502 | 10.3305
2018-03-20 23:27 | 22160.34 | 300.0028 | 6 | 3 | 3.501785 | 0 | 2.876987 | 2.873502 | 12.22502 | 10.3305
2018-03-20 23:27 | 22160.35 | 0.004 | 7 | 4 | 3.501705 | 0 | 0 | 0 | 0 | 0
2018-03-20 23:29 | 22280.43 | 120.0013 | 2 | 4 | 4.089469 | 4.889872 | 0.1623944 | 0 | 0.6513626 | 0
2018-03-20 23:31 | 22400.43 | 240.0002 | 2 | 4 | 4.125458 | 4.889904 | 0.3253934 | 0 | 1.320712 | 0
2018-03-20 23:33 | 22520.43 | 360.0013 | 2 | 4 | 4.158474 | 4.88991 | 0.4883651 | 0 | 1.99587 | 0
2018-03-20 23:35 | 22640.43 | 480.0001 | 2 | 4 | 4.183749 | 4.889841 | 0.6513293 | 0 | 2.675668 | 0
2018-03-20 23:37 | 22760.43 | 600.0022 | 2 | 4 | 4.200293 | 4.764301 | 0.8136831 | 0 | 3.356655 | 0
2018-03-20 23:39 | 22880.43 | 720.0011 | 2 | 4 | 4.200254 | 4.399658 | 0.9663607 | 0 | 3.997941 | 0
2018-03-20 23:41 | 23000.43 | 840.0013 | 2 | 4 | 4.200271 | 4.057779 | 1.107214 | 0 | 4.589561 | 0
2018-03-20 23:43 | 23120.43 | 960.0001 | 2 | 4 | 4.200248 | 3.742149 | 1.237106 | 0 | 5.135141 | 0
2018-03-20 23:45 | 23240.43 | 1080.0022 | 2 | 4 | 4.200245 | 3.454964 | 1.356973 | 0 | 5.638611 | 0
2018-03-20 23:46 | 23328.91 | 1168.4792 | 2 | 4 | 4.200258 | 3.259993 | 1.439466 | 0 | 5.985104 | 0
2018-03-20 23:48 | 23448.9219 | 120.0006 | 3 | 4 | 4.220299 | 3.259914 | 1.547748 | 5.54e-10 | 6.440891 | 2.245e-09
2018-03-20 23:50 | 23568.9215 | 240.0002 | 3 | 4 | 4.244481 | 3.259884 | 1.656408 | 5.54e-10 | 6.90076 | 2.245e-09
2018-03-20 23:52 | 23688.9236 | 360.0023 | 3 | 4 | 4.27093 | 3.259888 | 1.765072 | 5.54e-10 | 7.363402 | 2.245e-09
2018-03-20 23:54 | 23808.9223 | 480.001 | 3 | 4 | 4.300023 | 3.259848 | 1.873722 | 5.54e-10 | 7.828989 | 2.245e-09
2018-03-20 23:56 | 23928.9235 | 600.0022 | 3 | 4 | 4.332546 | 3.259842 | 1.982366 | 5.54e-10 | 8.2979 | 2.245e-09
2018-03-20 23:58 | 24048.9215 | 720.0002 | 3 | 4 | 4.368515 | 3.259886 | 2.091043 | 5.54e-10 | 8.770668 | 2.245e-09
2018-03-21 | 24168.9236 | 840.0023 | 3 | 4 | 4.40028 | 3.156157 | 2.199394 | 5.54e-10 | 9.246009 | 2.245e-09
2018-03-21 00:02 | 24288.9239 | 960.0026 | 3 | 4 | 4.400286 | 2.744326 | 2.297322 | 5.54e-10 | 9.676915 | 2.245e-09
2018-03-21 00:04 | 24408.9228 | 1080.0015 | 3 | 4 | 4.400247 | 2.402872 | 2.382967 | 5.54e-10 | 10.05378 | 2.245e-09
2018-03-21 00:06 | 24528.9224 | 1200.0011 | 3 | 4 | 4.400283 | 2.108919 | 2.458045 | 5.54e-10 | 10.38414 | 2.245e-09
2018-03-21 00:08 | 24648.9228 | 1320.0015 | 3 | 4 | 4.400255 | 1.855086 | 2.523993 | 5.54e-10 | 10.67433 | 2.245e-09
2018-03-21 00:10 | 24768.9224 | 1440.0011 | 3 | 4 | 4.400222 | 1.635306 | 2.582061 | 5.54e-10 | 10.92984 | 2.245e-09
2018-03-21 00:12 | 24888.9219 | 1560.0006 | 3 | 4 | 4.400241 | 1.446782 | 2.633351 | 5.54e-10 | 11.15553 | 2.245e-09
2018-03-21 00:14 | 25008.9231 | 1680.0018 | 3 | 4 | 4.400219 | 1.283835 | 2.678787 | 5.54e-10 | 11.35545 | 2.245e-09
2018-03-21 00:16 | 25128.9219 | 1800.0006 | 3 | 4 | 4.400208 | 1.14288 | 2.719174 | 5.54e-10 | 11.53317 | 2.245e-09
2018-03-21 00:18 | 25248.9224 | 1920.0011 | 3 | 4 | 4.400175 | 1.020613 | 2.755189 | 5.54e-10 | 11.69164 | 2.245e-09
2018-03-21 00:20 | 25368.9228 | 2040.0015 | 3 | 4 | 4.400279 | 0.9153452 | 2.787395 | 5.54e-10 | 11.83335 | 2.245e-09
2018-03-21 00:22 | 25488.9224 | 2160.0011 | 3 | 4 | 4.400224 | 0.8215885 | 2.816278 | 5.54e-10 | 11.96044 | 2.245e-09
2018-03-21 00:24 | 25608.9219 | 2280.0006 | 3 | 4 | 4.400208 | 0.7403402 | 2.842258 | 5.54e-10 | 12.07476 | 2.245e-09
2018-03-21 00:26 | 25728.9223 | 2400.001 | 3 | 4 | 4.400182 | 0.6679258 | 2.865696 | 5.54e-10 | 12.17789 | 2.245e-09
2018-03-21 00:27 | 25758.6611 | 2429.7398 | 3 | 4 | 4.400194 | 0.6519957 | 2.871146 | 5.54e-10 | 12.20187 | 2.245e-09
2018-03-21 00:29 | 25878.71 | 120.0003 | 4 | 4 | 4.330293 | 0 | 2.871148 | 5.54e-10 | 12.20188 | 2.245e-09
2018-03-21 00:31 | 25998.71 | 240.0008 | 4 | 4 | 4.324243 | 0 | 2.871148 | 5.54e-10 | 12.20188 | 2.245e-09
2018-03-21 00:32 | 26058.71 | 300.0036 | 4 | 4 | 4.322505 | 0 | 2.871148 | 5.54e-10 | 12.20188 | 2.245e-09
2018-03-21 00:34 | 26178.79 | 120.0014 | 5 | 4 | 3.980748 | -3.260016 | 2.871148 | 0.1086605 | 12.20188 | 0.4373217
2018-03-21 00:36 | 26298.79 | 240.0002 | 5 | 4 | 3.936669 | -3.260036 | 2.871148 | 0.2173126 | 12.20188 | 0.8673866
2018-03-21 00:38 | 26418.79 | 360.0014 | 5 | 4 | 3.89492 | -3.259752 | 2.871148 | 0.3259878 | 12.20188 | 1.292928
2018-03-21 00:40 | 26538.79 | 480.001 | 5 | 4 | 3.853378 | -3.260149 | 2.871148 | 0.434664 | 12.20188 | 1.713941
2018-03-21 00:42 | 26658.79 | 600.0014 | 5 | 4 | 3.814285 | -3.259948 | 2.871148 | 0.5433322 | 12.20188 | 2.130529
2018-03-21 00:44 | 26778.79 | 720.001 | 5 | 4 | 3.776901 | -3.260159 | 2.871148 | 0.6519918 | 12.20188 | 2.54295
2018-03-21 00:46 | 26898.79 | 840.0006 | 5 | 4 | 3.740817 | -3.260186 | 2.871148 | 0.7606464 | 12.20188 | 2.951357
2018-03-21 00:48 | 27018.79 | 960.0002 | 5 | 4 | 3.707394 | -3.260151 | 2.871148 | 0.8693271 | 12.20188 | 3.356074
2018-03-21 00:50 | 27138.79 | 1080.0005 | 5 | 4 | 3.676738 | -3.26001 | 2.871148 | 0.97799 | 12.20188 | 3.757247
2018-03-21 00:52 | 27258.79 | 1200.0009 | 5 | 4 | 3.648129 | -3.260124 | 2.871148 | 1.086665 | 12.20188 | 4.155244
2018-03-21 00:54 | 27378.79 | 1320.0013 | 5 | 4 | 3.62106 | -3.26014 | 2.871148 | 1.195323 | 12.20188 | 4.550156
2018-03-21 00:56 | 27498.79 | 1440.0011 | 5 | 4 | 3.595706 | -3.260176 | 2.871148 | 1.303985 | 12.20188 | 4.94224
2018-03-21 00:58 | 27618.79 | 1560.0005 | 5 | 4 | 3.571702 | -3.260098 | 2.871148 | 1.412665 | 12.20188 | 5.331697
2018-03-21 01:00 | 27738.79 | 1680.0002 | 5 | 4 | 3.549392 | -3.260171 | 2.871148 | 1.521317 | 12.20188 | 5.718537
2018-03-21 01:02 | 27858.79 | 1800.0014 | 5 | 4 | 3.529071 | -3.260127 | 2.871148 | 1.629991 | 12.20188 | 6.103139
2018-03-21 01:04 | 27978.79 | 1920.001 | 5 | 4 | 3.510403 | -3.260056 | 2.871148 | 1.738659 | 12.20188 | 6.485614
2018-03-21 01:06 | 28098.79 | 2040.0013 | 5 | 4 | 3.493004 | -3.260082 | 2.871148 | 1.847317 | 12.20188 | 6.86609
2018-03-21 01:08 | 28218.79 | 2160.001 | 5 | 4 | 3.476829 | -3.260091 | 2.871148 | 1.955981 | 12.20188 | 7.244768
2018-03-21 01:10 | 28338.79 | 2280.0013 | 5 | 4 | 3.461068 | -3.260092 | 2.871148 | 2.064667 | 12.20188 | 7.621789
2018-03-21 01:12 | 28458.79 | 2400.001 | 5 | 4 | 3.44464 | -3.260142 | 2.871148 | 2.173326 | 12.20188 | 7.996989
2018-03-21 01:14 | 28578.79 | 2520.0005 | 5 | 4 | 3.426476 | -3.260049 | 2.871148 | 2.281994 | 12.20188 | 8.370337
2018-03-21 01:16 | 28698.79 | 2640.0009 | 5 | 4 | 3.404372 | -3.260056 | 2.871148 | 2.390662 | 12.20188 | 8.741549
2018-03-21 01:18 | 28818.79 | 2760.0006 | 5 | 4 | 3.374077 | -3.260069 | 2.871148 | 2.499329 | 12.20188 | 9.109937
2018-03-21 01:20 | 28938.79 | 2880.0001 | 5 | 4 | 3.328692 | -3.260047 | 2.871148 | 2.607995 | 12.20188 | 9.474303
2018-03-21 01:22 | 29058.79 | 3000.0005 | 5 | 4 | 3.25597 | -3.26003 | 2.871148 | 2.716661 | 12.20188 | 9.83241
2018-03-21 01:24 | 29178.79 | 3120.001 | 5 | 4 | 3.115912 | -3.260096 | 2.871148 | 2.825325 | 12.20188 | 10.17963
2018-03-21 01:24 | 29228.27 | 3169.4784 | 5 | 4 | 2.99999 | -3.26006 | 2.871148 | 2.870128 | 12.20188 | 10.31688
2018-03-21 01:26 | 29348.31 | 120.0006 | 6 | 4 | 3.476249 | 0 | 2.871148 | 2.87014 | 12.20188 | 10.31691
2018-03-21 01:28 | 29468.31 | 240.0002 | 6 | 4 | 3.49699 | 0 | 2.871148 | 2.87014 | 12.20188 | 10.31691
2018-03-21 01:29 | 29528.31 | 300.0038 | 6 | 4 | 3.501597 | 0 | 2.871148 | 2.87014 | 12.20188 | 10.31691
2018-03-21 01:29 | 29528.32 | 0.0024 | 7 | 5 | 3.501687 | 0 | 0 | 0 | 0 | 0
2018-03-21 01:31 | 29648.4 | 120.0006 | 2 | 5 | 4.090162 | 4.889864 | 0.1623938 | 2.417e-09 | 0.6514587 | 8.465e-09
2018-03-21 01:33 | 29768.4 | 240.0001 | 2 | 5 | 4.125968 | 4.889896 | 0.3253825 | 2.417e-09 | 1.320878 | 8.465e-09
2018-03-21 01:35 | 29888.4 | 360.0013 | 2 | 5 | 4.158797 | 4.889902 | 0.4883672 | 2.417e-09 | 1.996153 | 8.465e-09
2018-03-21 01:37 | 30008.4 | 480.0002 | 2 | 5 | 4.184006 | 4.889912 | 0.6513612 | 2.417e-09 | 2.676142 | 8.465e-09
2018-03-21 01:39 | 30128.4 | 600.0007 | 2 | 5 | 4.200275 | 4.761147 | 0.8136514 | 2.417e-09 | 3.356895 | 8.465e-09
2018-03-21 01:41 | 30248.4 | 720.0002 | 2 | 5 | 4.200249 | 4.396862 | 0.9662167 | 2.417e-09 | 3.997709 | 8.465e-09
2018-03-21 01:43 | 30368.4 | 840.0015 | 2 | 5 | 4.200281 | 4.053667 | 1.106982 | 2.417e-09 | 4.588961 | 8.465e-09
2018-03-21 01:45 | 30488.4 | 960.0018 | 2 | 5 | 4.200262 | 3.735575 | 1.236698 | 2.417e-09 | 5.133801 | 8.465e-09
2018-03-21 01:47 | 30608.4 | 1080.0014 | 2 | 5 | 4.200264 | 3.451078 | 1.356392 | 2.417e-09 | 5.636544 | 8.465e-09
2018-03-21 01:49 | 30694.92 | 1166.524 | 2 | 5 | 4.200218 | 3.259995 | 1.437033 | 2.417e-09 | 5.975255 | 8.465e-09
2018-03-21 01:51 | 30814.94 | 120.0014 | 3 | 5 | 4.220086 | 3.259857 | 1.545307 | 2.417e-09 | 6.430994 | 8.465e-09
2018-03-21 01:53 | 30934.94 | 240.0001 | 3 | 5 | 4.243804 | 3.259871 | 1.653978 | 2.417e-09 | 6.890861 | 8.465e-09
2018-03-21 01:55 | 31054.94 | 360.0005 | 3 | 5 | 4.269898 | 3.259853 | 1.76264 | 2.417e-09 | 7.353397 | 8.465e-09
2018-03-21 01:57 | 31174.94 | 480.0009 | 3 | 5 | 4.29885 | 3.259945 | 1.871287 | 2.417e-09 | 7.818858 | 8.465e-09
2018-03-21 01:59 | 31294.94 | 600.0013 | 3 | 5 | 4.331003 | 3.259892 | 1.979944 | 2.417e-09 | 8.287678 | 8.465e-09
2018-03-21 02:01 | 31414.94 | 720.0001 | 3 | 5 | 4.366626 | 3.259859 | 2.088618 | 2.417e-09 | 8.760249 | 8.465e-09
2018-03-21 02:03 | 31534.94 | 840.0014 | 3 | 5 | 4.400312 | 3.174747 | 2.197076 | 2.417e-09 | 9.235898 | 8.465e-09
2018-03-21 02:05 | 31654.94 | 960.0004 | 3 | 5 | 4.400312 | 2.756077 | 2.295499 | 2.417e-09 | 9.668983 | 8.465e-09
2018-03-21 02:07 | 31774.94 | 1080.0014 | 3 | 5 | 4.400257 | 2.410999 | 2.381469 | 2.417e-09 | 10.04727 | 8.465e-09
2018-03-21 02:09 | 31894.94 | 1200.0008 | 3 | 5 | 4.400233 | 2.113668 | 2.456762 | 2.417e-09 | 10.37858 | 8.465e-09
2018-03-21 02:11 | 32014.94 | 1320.0014 | 3 | 5 | 4.400228 | 1.857328 | 2.522851 | 2.417e-09 | 10.66939 | 8.465e-09
2018-03-21 02:13 | 32134.94 | 1440.0009 | 3 | 5 | 4.400253 | 1.63809 | 2.581017 | 2.417e-09 | 10.92533 | 8.465e-09
2018-03-21 02:15 | 32254.94 | 1560.0006 | 3 | 5 | 4.400237 | 1.447551 | 2.632344 | 2.417e-09 | 11.15119 | 8.465e-09
2018-03-21 02:17 | 32374.94 | 1680 | 3 | 5 | 4.400196 | 1.283149 | 2.677795 | 2.417e-09 | 11.35118 | 8.465e-09
2018-03-21 02:19 | 32494.94 | 1800.0014 | 3 | 5 | 4.400241 | 1.142499 | 2.718161 | 2.417e-09 | 11.5288 | 8.465e-09
2018-03-21 02:21 | 32614.94 | 1920.0009 | 3 | 5 | 4.400231 | 1.019776 | 2.754136 | 2.417e-09 | 11.6871 | 8.465e-09
2018-03-21 02:23 | 32734.94 | 2040.0014 | 3 | 5 | 4.400195 | 0.9131317 | 2.7863 | 2.417e-09 | 11.82863 | 8.465e-09
2018-03-21 02:25 | 32854.94 | 2160.0003 | 3 | 5 | 4.400157 | 0.8194208 | 2.815139 | 2.417e-09 | 11.95552 | 8.465e-09
2018-03-21 02:27 | 32974.94 | 2280.0013 | 3 | 5 | 4.400189 | 0.7379379 | 2.841072 | 2.417e-09 | 12.06963 | 8.465e-09
2018-03-21 02:29 | 33094.94 | 2400.0017 | 3 | 5 | 4.400127 | 0.6658478 | 2.864444 | 2.417e-09 | 12.17247 | 8.465e-09
2018-03-21 02:29 | 33121.14 | 2426.2036 | 3 | 5 | 4.400157 | 0.6519995 | 2.869238 | 2.417e-09 | 12.19357 | 8.465e-09
2018-03-21 02:31 | 33241.18 | 120.0012 | 4 | 5 | 4.330122 | 0 | 2.869238 | 2.417e-09 | 12.19357 | 8.465e-09
2018-03-21 02:33 | 33361.18 | 240.0007 | 4 | 5 | 4.324035 | 0 | 2.869238 | 2.417e-09 | 12.19357 | 8.465e-09
2018-03-21 02:34 | 33421.19 | 300.002 | 4 | 5 | 4.322279 | 0 | 2.869238 | 2.417e-09 | 12.19357 | 8.465e-09
2018-03-21 02:36 | 33541.2619 | 120.0013 | 5 | 5 | 3.979878 | -3.260023 | 2.869238 | 0.1086442 | 12.19357 | 0.4371732
2018-03-21 02:38 | 33661.2607 | 240.0001 | 5 | 5 | 3.936425 | -3.260043 | 2.869238 | 0.2173177 | 12.19357 | 0.8672433
2018-03-21 02:40 | 33781.2611 | 360.0005 | 5 | 5 | 3.896443 | -3.259943 | 2.869238 | 0.3259756 | 12.19357 | 1.29279
2018-03-21 02:42 | 33901.2607 | 480.0001 | 5 | 5 | 3.85714 | -3.260085 | 2.869238 | 0.4346474 | 12.19357 | 1.714075
2018-03-21 02:44 | 34021.2611 | 600.0005 | 5 | 5 | 3.819378 | -3.260052 | 2.869238 | 0.5433062 | 12.19357 | 2.131122
2018-03-21 02:46 | 34141.2622 | 720.0016 | 5 | 5 | 3.782053 | -3.260022 | 2.869238 | 0.651984 | 12.19357 | 2.544178
2018-03-21 02:48 | 34261.2619 | 840.0013 | 5 | 5 | 3.74455 | -3.260043 | 2.869238 | 0.7606564 | 12.19357 | 2.953134
2018-03-21 02:50 | 34381.2607 | 960.0001 | 5 | 5 | 3.708955 | -3.260122 | 2.869238 | 0.8693047 | 12.19357 | 3.358016
2018-03-21 02:52 | 34501.2619 | 1080.0013 | 5 | 5 | 3.676905 | -3.260096 | 2.869238 | 0.9779786 | 12.19357 | 3.759316
2018-03-21 02:54 | 34621.2607 | 1200.0001 | 5 | 5 | 3.646746 | -3.260082 | 2.869238 | 1.086649 | 12.19357 | 4.157226
2018-03-21 02:56 | 34741.2611 | 1320.0005 | 5 | 5 | 3.618909 | -3.260109 | 2.869238 | 1.195316 | 12.19357 | 4.551975
2018-03-21 02:58 | 34861.2607 | 1440.0001 | 5 | 5 | 3.592659 | -3.259995 | 2.869238 | 1.303988 | 12.19357 | 4.943807
2018-03-21 03:00 | 34981.2618 | 1560.0012 | 5 | 5 | 3.568059 | -3.259992 | 2.869238 | 1.412647 | 12.19357 | 5.332829
2018-03-21 03:02 | 35101.2616 | 1680.001 | 5 | 5 | 3.545331 | -3.260077 | 2.869238 | 1.521315 | 12.19357 | 5.719308
2018-03-21 03:04 | 35221.2635 | 1800.0029 | 5 | 5 | 3.524279 | -3.260156 | 2.869238 | 1.629988 | 12.19357 | 6.103432
2018-03-21 03:06 | 35341.2607 | 1920.0001 | 5 | 5 | 3.505516 | -3.260173 | 2.869238 | 1.738642 | 12.19357 | 6.485323
2018-03-21 03:08 | 35461.261 | 2040.0004 | 5 | 5 | 3.488033 | -3.260127 | 2.869238 | 1.847298 | 12.19357 | 6.865262
2018-03-21 03:10 | 35581.2615 | 2160.0009 | 5 | 5 | 3.471528 | -3.25987 | 2.869238 | 1.955975 | 12.19357 | 7.243428
2018-03-21 03:12 | 35701.2619 | 2280.0013 | 5 | 5 | 3.455345 | -3.260152 | 2.869238 | 2.064654 | 12.19357 | 7.619825
2018-03-21 03:14 | 35821.2615 | 2400.0009 | 5 | 5 | 3.438376 | -3.260145 | 2.869238 | 2.173304 | 12.19357 | 7.994335
2018-03-21 03:16 | 35941.2611 | 2520.0005 | 5 | 5 | 3.419509 | -3.260109 | 2.869238 | 2.28198 | 12.19357 | 8.366993
2018-03-21 03:18 | 36061.2615 | 2640.0009 | 5 | 5 | 3.397718 | -3.26018 | 2.869238 | 2.390649 | 12.19357 | 8.737445
2018-03-21 03:20 | 36181.2618 | 2760.0012 | 5 | 5 | 3.369011 | -3.260131 | 2.869238 | 2.499317 | 12.19357 | 9.105189
2018-03-21 03:22 | 36301.2615 | 2880.0009 | 5 | 5 | 3.326905 | -3.260104 | 2.869238 | 2.607987 | 12.19357 | 9.469179
2018-03-21 03:24 | 36421.261 | 3000.0004 | 5 | 5 | 3.256355 | -3.259861 | 2.869238 | 2.716643 | 12.19357 | 9.827181
2018-03-21 03:26 | 36541.2615 | 3120.0009 | 5 | 5 | 3.116621 | -3.259934 | 2.869238 | 2.825314 | 12.19357 | 10.17449
2018-03-21 03:27 | 36590.6398 | 3169.3792 | 5 | 5 | 2.999999 | -3.260082 | 2.869238 | 2.870038 | 12.19357 | 10.31152
2018-03-21 03:29 | 36710.69 | 120.0009 | 6 | 5 | 3.47258 | 0 | 2.869238 | 2.870038 | 12.19357 | 10.31152
2018-03-21 03:31 | 36830.69 | 240.0006 | 6 | 5 | 3.492962 | 0 | 2.869238 | 2.870038 | 12.19357 | 10.31152
2018-03-21 03:32 | 36890.69 | 300.0026 | 6 | 5 | 3.497484 | 0 | 2.869238 | 2.870038 | 12.19357 | 10.31152
2018-03-21 03:32 | 36890.7 | 0.0025 | 7 | 6 | 3.497389 | 0 | 0 | 0 | 0 | 0
2018-03-21 03:34 | 37010.78 | 120.0006 | 2 | 6 | 4.086473 | 4.88986 | 0.1623957 | 0 | 0.6506785 | 0
2018-03-21 03:36 | 37130.78 | 240.0002 | 2 | 6 | 4.122607 | 4.890133 | 0.3253637 | 0 | 1.31943 | 0
2018-03-21 03:38 | 37250.78 | 360.0014 | 2 | 6 | 4.157039 | 4.889824 | 0.4883803 | 0 | 1.994398 | 0
2018-03-21 03:40 | 37370.78 | 480.001 | 2 | 6 | 4.184581 | 4.889889 | 0.6513687 | 0 | 2.67425 | 0
2018-03-21 03:42 | 37490.78 | 600.0007 | 2 | 6 | 4.200275 | 4.725004 | 0.8131981 | 0 | 3.353207 | 0
2018-03-21 03:44 | 37610.78 | 720.0002 | 2 | 6 | 4.200236 | 4.351847 | 0.9644269 | 0 | 3.988408 | 0
2018-03-21 03:46 | 37730.78 | 840.0007 | 2 | 6 | 4.200255 | 3.997065 | 1.103506 | 0 | 4.572574 | 0
2018-03-21 03:48 | 37850.78 | 960.0002 | 2 | 6 | 4.200269 | 3.674992 | 1.231282 | 0 | 5.109266 | 0
2018-03-21 03:50 | 37970.78 | 1080.0006 | 2 | 6 | 4.200215 | 3.386744 | 1.348865 | 0 | 5.603144 | 0
2018-03-21 03:51 | 38026.54 | 1135.7616 | 2 | 6 | 4.200237 | 3.259993 | 1.400343 | 0 | 5.819366 | 0
2018-03-21 03:53 | 38146.55 | 120.0014 | 3 | 6 | 4.220575 | 3.259901 | 1.508616 | 1.89e-10 | 6.275131 | 7.65e-10
2018-03-21 03:55 | 38266.55 | 240.001 | 3 | 6 | 4.244035 | 3.259912 | 1.617276 | 1.89e-10 | 6.734996 | 7.65e-10
2018-03-21 03:57 | 38386.55 | 360.0006 | 3 | 6 | 4.269462 | 3.259951 | 1.725944 | 1.89e-10 | 7.197549 | 7.65e-10
2018-03-21 03:59 | 38506.55 | 480.0002 | 3 | 6 | 4.297008 | 3.259916 | 1.834591 | 1.89e-10 | 7.662888 | 7.65e-10
2018-03-21 04:01 | 38626.55 | 600.0014 | 3 | 6 | 4.326615 | 3.259867 | 1.943276 | 1.89e-10 | 8.131491 | 7.65e-10
2018-03-21 04:03 | 38746.55 | 720.0002 | 3 | 6 | 4.359465 | 3.259893 | 2.051929 | 1.89e-10 | 8.60334 | 7.65e-10
2018-03-21 04:05 | 38866.55 | 840.0006 | 3 | 6 | 4.39559 | 3.259905 | 2.160595 | 1.89e-10 | 9.079 | 7.65e-10
2018-03-21 04:07 | 38986.55 | 960.0011 | 3 | 6 | 4.400219 | 2.86606 | 2.262984 | 1.89e-10 | 9.529506 | 7.65e-10
2018-03-21 04:09 | 39106.55 | 1080.0014 | 3 | 6 | 4.400281 | 2.520504 | 2.35264 | 1.89e-10 | 9.924016 | 7.65e-10
2018-03-21 04:11 | 39226.55 | 1200.0002 | 3 | 6 | 4.400259 | 2.210714 | 2.43136 | 1.89e-10 | 10.27041 | 7.65e-10
2018-03-21 04:13 | 39346.55 | 1320.0014 | 3 | 6 | 4.400202 | 1.942062 | 2.500469 | 1.89e-10 | 10.5745 | 7.65e-10
2018-03-21 04:15 | 39466.55 | 1440.0002 | 3 | 6 | 4.400206 | 1.711176 | 2.561255 | 1.89e-10 | 10.84197 | 7.65e-10
2018-03-21 04:17 | 39586.55 | 1560.0014 | 3 | 6 | 4.400183 | 1.511996 | 2.614897 | 1.89e-10 | 11.07801 | 7.65e-10
2018-03-21 04:19 | 39706.55 | 1680.0002 | 3 | 6 | 4.400236 | 1.342801 | 2.662411 | 1.89e-10 | 11.28708 | 7.65e-10
2018-03-21 04:21 | 39826.55 | 1800.0014 | 3 | 6 | 4.40022 | 1.194109 | 2.704626 | 1.89e-10 | 11.47284 | 7.65e-10
2018-03-21 04:23 | 39946.55 | 1920.0002 | 3 | 6 | 4.400202 | 1.064642 | 2.742225 | 1.89e-10 | 11.63828 | 7.65e-10
2018-03-21 04:25 | 40066.55 | 2040.0014 | 3 | 6 | 4.400199 | 0.9518824 | 2.77578 | 1.89e-10 | 11.78593 | 7.65e-10
2018-03-21 04:27 | 40186.55 | 2160.0002 | 3 | 6 | 4.400175 | 0.8510017 | 2.805799 | 1.89e-10 | 11.91802 | 7.65e-10
2018-03-21 04:29 | 40306.55 | 2280.0013 | 3 | 6 | 4.400147 | 0.7605362 | 2.832645 | 1.89e-10 | 12.03615 | 7.65e-10
2018-03-21 04:31 | 40426.55 | 2400.0001 | 3 | 6 | 4.400191 | 0.6817636 | 2.856659 | 1.89e-10 | 12.14182 | 7.65e-10
2018-03-21 04:32 | 40476.86 | 2450.3065 | 3 | 6 | 4.400178 | 0.6519928 | 2.865976 | 1.89e-10 | 12.18281 | 7.65e-10
2018-03-21 04:34 | 40596.89748 | 120.0003 | 4 | 6 | 4.329184 | 0 | 2.865976 | 1.89e-10 | 12.18281 | 7.65e-10
2018-03-21 04:36 | 40716.89708 | 239.9999 | 4 | 6 | 4.323075 | 0 | 2.865976 | 1.89e-10 | 12.18281 | 7.65e-10
2018-03-21 04:37 | 40776.90158 | 300.0044 | 4 | 6 | 4.321343 | 0 | 2.865976 | 1.89e-10 | 12.18281 | 7.65e-10
2018-03-21 04:39 | 40896.98 | 120.0014 | 5 | 6 | 3.971496 | -3.260038 | 2.865976 | 0.1086518 | 12.18281 | 0.4364371
2018-03-21 04:41 | 41016.98 | 240.0002 | 5 | 6 | 3.927879 | -3.260045 | 2.865976 | 0.2173215 | 12.18281 | 0.8655646
2018-03-21 04:43 | 41136.98 | 360.0013 | 5 | 6 | 3.887659 | -3.260005 | 2.865976 | 0.3259962 | 12.18281 | 1.290231
2018-03-21 04:45 | 41256.98 | 480.0017 | 5 | 6 | 3.848687 | -3.260043 | 2.865976 | 0.434645 | 12.18281 | 1.71049
2018-03-21 04:47 | 41376.98 | 600.0014 | 5 | 6 | 3.811338 | -3.260032 | 2.865976 | 0.5433223 | 12.18281 | 2.126718
2018-03-21 04:49 | 41496.98 | 720.0009 | 5 | 6 | 3.774513 | -3.260023 | 2.865976 | 0.6519908 | 12.18281 | 2.538899
2018-03-21 04:51 | 41616.98 | 840.0014 | 5 | 6 | 3.738989 | -3.260025 | 2.865976 | 0.7606523 | 12.18281 | 2.947092
2018-03-21 04:53 | 41736.98 | 960.0009 | 5 | 6 | 3.705993 | -3.260058 | 2.865976 | 0.8693199 | 12.18281 | 3.351585
2018-03-21 04:55 | 41856.98 | 1080.0014 | 5 | 6 | 3.675436 | -3.260018 | 2.865976 | 0.9779696 | 12.18281 | 3.752567
2018-03-21 04:57 | 41976.98 | 1200.0002 | 5 | 6 | 3.646596 | -3.25999 | 2.865976 | 1.086647 | 12.18281 | 4.150421
2018-03-21 04:59 | 42096.98 | 1320.0014 | 5 | 6 | 3.619433 | -3.260071 | 2.865976 | 1.1953 | 12.18281 | 4.545145
2018-03-21 05:01 | 42216.98 | 1440.0001 | 5 | 6 | 3.593854 | -3.259995 | 2.865976 | 1.303972 | 12.18281 | 4.93707
2018-03-21 05:03 | 42336.98 | 1560.0006 | 5 | 6 | 3.569608 | -3.260027 | 2.865976 | 1.412637 | 12.18281 | 5.326274
2018-03-21 05:05 | 42456.98 | 1680.0009 | 5 | 6 | 3.547074 | -3.260065 | 2.865976 | 1.521293 | 12.18281 | 5.712892
2018-03-21 05:07 | 42576.98 | 1800.0014 | 5 | 6 | 3.526549 | -3.259972 | 2.865976 | 1.629968 | 12.18281 | 6.097236
2018-03-21 05:09 | 42696.98 | 1920.0009 | 5 | 6 | 3.507747 | -3.260023 | 2.865976 | 1.738634 | 12.18281 | 6.479418
2018-03-21 05:11 | 42816.98 | 2040.0005 | 5 | 6 | 3.490113 | -3.260072 | 2.865976 | 1.847299 | 12.18281 | 6.859611
2018-03-21 05:13 | 42936.98 | 2160.001 | 5 | 6 | 3.473551 | -3.260005 | 2.865976 | 1.955952 | 12.18281 | 7.237916
2018-03-21 05:15 | 43056.98 | 2280.0014 | 5 | 6 | 3.457493 | -3.259933 | 2.865976 | 2.064627 | 12.18281 | 7.614533
2018-03-21 05:17 | 43176.98 | 2400.001 | 5 | 6 | 3.440579 | -3.26002 | 2.865976 | 2.173295 | 12.18281 | 7.989347
2018-03-21 05:19 | 43296.98 | 2520.0005 | 5 | 6 | 3.420825 | -3.260085 | 2.865976 | 2.281948 | 12.18281 | 8.362133
2018-03-21 05:21 | 43416.98 | 2640.0001 | 5 | 6 | 3.396801 | -3.259947 | 2.865976 | 2.390611 | 12.18281 | 8.732601
2018-03-21 05:23 | 43536.98 | 2760.0013 | 5 | 6 | 3.364928 | -3.260077 | 2.865976 | 2.499289 | 12.18281 | 9.100102
2018-03-21 05:25 | 43656.98 | 2880.001 | 5 | 6 | 3.320464 | -3.260009 | 2.865976 | 2.607936 | 12.18281 | 9.46346
2018-03-21 05:27 | 43776.98 | 3000.0014 | 5 | 6 | 3.246847 | -3.260034 | 2.865976 | 2.716621 | 12.18281 | 9.820718
2018-03-21 05:29 | 43896.98 | 3120.0017 | 5 | 6 | 3.099593 | -3.260158 | 2.865976 | 2.825284 | 12.18281 | 10.16664
2018-03-21 05:30 | 43938.29 | 3161.3117 | 5 | 6 | 2.999992 | -3.260125 | 2.865976 | 2.862689 | 12.18281 | 10.28087
2018-03-21 05:32 | 44058.34 | 120.0005 | 6 | 6 | 3.478062 | 0 | 2.865976 | 2.862689 | 12.18281 | 10.28087
2018-03-21 05:34 | 44178.34 | 240.0001 | 6 | 6 | 3.498996 | 0 | 2.865976 | 2.862689 | 12.18281 | 10.28087
2018-03-21 05:35 | 44238.34 | 300.0022 | 6 | 6 | 3.503646 | 0 | 2.865976 | 2.862689 | 12.18281 | 10.28087
2018-03-21 05:35 | 44238.35 | 0.0026 | 7 | 7 | 3.503565 | 0 | 0 | 0 | 0 | 0
2018-03-21 05:37 | 44358.43 | 120.0014 | 2 | 7 | 4.091813 | 4.889887 | 0.1623984 | 0 | 0.6518551 | 0
2018-03-21 05:39 | 44478.43 | 240.0002 | 2 | 7 | 4.127777 | 4.889812 | 0.3253835 | 0 | 1.321547 | 0
2018-03-21 05:41 | 44598.43 | 360.0006 | 2 | 7 | 4.160548 | 4.890177 | 0.4884009 | 0 | 1.997236 | 0
2018-03-21 05:43 | 44718.43 | 480.001 | 2 | 7 | 4.185745 | 4.889889 | 0.6513816 | 0 | 2.677452 | 0
2018-03-21 05:45 | 44838.43 | 600.0014 | 2 | 7 | 4.200226 | 4.736261 | 0.8133454 | 0 | 3.357018 | 0
2018-03-21 05:47 | 44958.43 | 720.0005 | 2 | 7 | 4.200265 | 4.367083 | 0.9650173 | 0 | 3.994079 | 0
2018-03-21 05:49 | 45078.43 | 840.0015 | 2 | 7 | 4.200252 | 4.019444 | 1.104664 | 0 | 4.580631 | 0
2018-03-21 05:51 | 45198.43 | 960.0011 | 2 | 7 | 4.200221 | 3.703562 | 1.233304 | 0 | 5.120952 | 0
2018-03-21 05:53 | 45318.43 | 1080.0015 | 2 | 7 | 4.200249 | 3.414965 | 1.35185 | 0 | 5.618872 | 0
2018-03-21 05:54 | 45388.61 | 1150.1767 | 2 | 7 | 4.200221 | 3.259983 | 1.416892 | 0 | 5.892065 | 0
2018-03-21 05:56 | 45508.62 | 120.0005 | 3 | 7 | 4.220415 | 3.25983 | 1.52518 | 0 | 6.347882 | 0
2018-03-21 05:58 | 45628.62 | 240.001 | 3 | 7 | 4.24425 | 3.260136 | 1.633844 | 0 | 6.807774 | 0
2018-03-21 06:00 | 45748.62 | 360.0014 | 3 | 7 | 4.26966 | 3.260141 | 1.742512 | 0 | 7.270345 | 0
2018-03-21 06:02 | 45868.62 | 480.0002 | 3 | 7 | 4.297764 | 3.25983 | 1.851178 | 0 | 7.735818 | 0
2018-03-21 06:04 | 45988.62 | 600.0007 | 3 | 7 | 4.327916 | 3.260115 | 1.959847 | 0 | 8.204468 | 0
2018-03-21 06:06 | 46108.62 | 720.0019 | 3 | 7 | 4.360679 | 3.260147 | 2.068514 | 0 | 8.676522 | 0
2018-03-21 06:08 | 46228.62 | 840.0007 | 3 | 7 | 4.397427 | 3.260157 | 2.177168 | 0 | 9.152283 | 0
2018-03-21 06:10 | 46348.62 | 960.0001 | 3 | 7 | 4.400271 | 2.827131 | 2.278579 | 0 | 9.598508 | 0
2018-03-21 06:12 | 46468.62 | 1080.0016 | 3 | 7 | 4.400272 | 2.460949 | 2.366563 | 0 | 9.985661 | 0
2018-03-21 06:14 | 46588.62 | 1200.0019 | 3 | 7 | 4.400261 | 2.150887 | 2.443281 | 0 | 10.32324 | 0
2018-03-21 06:16 | 46708.62 | 1320.0007 | 3 | 7 | 4.400221 | 1.885808 | 2.510427 | 0 | 10.61869 | 0
2018-03-21 06:18 | 46828.62 | 1440.0005 | 3 | 7 | 4.400212 | 1.659404 | 2.569421 | 0 | 10.87829 | 0
2018-03-21 06:20 | 46948.62 | 1560.0016 | 3 | 7 | 4.400217 | 1.465039 | 2.621404 | 0 | 11.10702 | 0
2018-03-21 06:22 | 47068.62 | 1680.0003 | 3 | 7 | 4.400214 | 1.297997 | 2.667372 | 0 | 11.30929 | 0
2018-03-21 06:24 | 47188.62 | 1800.0007 | 3 | 7 | 4.400205 | 1.155159 | 2.708197 | 0 | 11.48893 | 0
2018-03-21 06:26 | 47308.62 | 1920.0002 | 3 | 7 | 4.400211 | 1.029943 | 2.744559 | 0 | 11.64893 | 0
2018-03-21 06:28 | 47428.62 | 2040.0007 | 3 | 7 | 4.400211 | 0.9214993 | 2.777045 | 0 | 11.79188 | 0
2018-03-21 06:30 | 47548.62 | 2160 | 3 | 7 | 4.400189 | 0.8275652 | 2.806157 | 0 | 11.91997 | 0
2018-03-21 06:32 | 47668.62 | 2280.0006 | 3 | 7 | 4.400211 | 0.7456608 | 2.832343 | 0 | 12.0352 | 0
2018-03-21 06:34 | 47788.62 | 2400.001 | 3 | 7 | 4.400175 | 0.673336 | 2.855956 | 0 | 12.1391 | 0
2018-03-21 06:34 | 47827.27 | 2438.65 | 3 | 7 | 4.400183 | 0.6519995 | 2.863069 | 0 | 12.17039 | 0
2018-03-21 06:36 | 47947.31274 | 120.0001 | 4 | 7 | 4.329407 | 0 | 2.863069 | 0 | 12.17039 | 0
2018-03-21 06:38 | 48067.31324 | 240.0006 | 4 | 7 | 4.323302 | 0 | 2.863069 | 0 | 12.17039 | 0
2018-03-21 06:39 | 48127.31534 | 300.0027 | 4 | 7 | 4.321503 | 0 | 2.863069 | 0 | 12.17039 | 0
2018-03-21 06:41 | 48247.4 | 120.0005 | 5 | 7 | 3.976251 | -3.260052 | 2.863069 | 0.1086484 | 12.17039 | 0.4368292
2018-03-21 06:43 | 48367.4 | 240.0009 | 5 | 7 | 3.933024 | -3.260069 | 2.863069 | 0.2173209 | 12.17039 | 0.8665159
2018-03-21 06:45 | 48487.4 | 360.0005 | 5 | 7 | 3.892899 | -3.260038 | 2.863069 | 0.325978 | 12.17039 | 1.291669
2018-03-21 06:47 | 48607.4 | 480.0001 | 5 | 7 | 3.854107 | -3.260098 | 2.863069 | 0.4346456 | 12.17039 | 1.71258
2018-03-21 06:49 | 48727.4 | 600.0013 | 5 | 7 | 3.81646 | -3.26004 | 2.863069 | 0.5433222 | 12.17039 | 2.129381
2018-03-21 06:51 | 48847.4 | 720.0001 | 5 | 7 | 3.779923 | -3.259972 | 2.863069 | 0.6519684 | 12.17039 | 2.542032
2018-03-21 06:53 | 48967.4 | 840.0006 | 5 | 7 | 3.744469 | -3.260027 | 2.863069 | 0.7606527 | 12.17039 | 2.950906
2018-03-21 06:55 | 49087.4 | 960.0009 | 5 | 7 | 3.711371 | -3.259996 | 2.863069 | 0.8693132 | 12.17039 | 3.355958
2018-03-21 06:57 | 49207.4 | 1080.0013 | 5 | 7 | 3.680774 | -3.260049 | 2.863069 | 0.977982 | 12.17039 | 3.757586
2018-03-21 06:59 | 49327.4 | 1200.0001 | 5 | 7 | 3.651886 | -3.259994 | 2.863069 | 1.08664 | 12.17039 | 4.155951
2018-03-21 07:01 | 49447.4 | 1320.0005 | 5 | 7 | 3.623322 | -3.260036 | 2.863069 | 1.195308 | 12.17039 | 4.551237
2018-03-21 07:03 | 49567.4 | 1440.0008 | 5 | 7 | 3.595639 | -3.260029 | 2.863069 | 1.303972 | 12.17039 | 4.943449
2018-03-21 07:05 | 49687.4 | 1560.0005 | 5 | 7 | 3.569598 | -3.260064 | 2.863069 | 1.412636 | 12.17039 | 5.332727
2018-03-21 07:07 | 49807.4 | 1680.0001 | 5 | 7 | 3.546468 | -3.259972 | 2.863069 | 1.521296 | 12.17039 | 5.719327
2018-03-21 07:09 | 49927.4 | 1800.0005 | 5 | 7 | 3.525376 | -3.259983 | 2.863069 | 1.629971 | 12.17039 | 6.103573
2018-03-21 07:11 | 50047.4 | 1920.0001 | 5 | 7 | 3.506215 | -3.260012 | 2.863069 | 1.738627 | 12.17039 | 6.485573
2018-03-21 07:13 | 50167.4 | 2040.0005 | 5 | 7 | 3.488376 | -3.260069 | 2.863069 | 1.847283 | 12.17039 | 6.865564
2018-03-21 07:15 | 50287.4 | 2160.0008 | 5 | 7 | 3.471946 | -3.260023 | 2.863069 | 1.955958 | 12.17039 | 7.243756
2018-03-21 07:17 | 50407.4 | 2280.0004 | 5 | 7 | 3.455696 | -3.260045 | 2.863069 | 2.064618 | 12.17039 | 7.620137
2018-03-21 07:19 | 50527.4 | 2400.0007 | 5 | 7 | 3.438754 | -3.260085 | 2.863069 | 2.173284 | 12.17039 | 7.99475
2018-03-21 07:21 | 50647.4 | 2520.0003 | 5 | 7 | 3.420612 | -3.260038 | 2.863069 | 2.281957 | 12.17039 | 8.367481
2018-03-21 07:23 | 50767.4 | 2640.0014 | 5 | 7 | 3.398788 | -3.260049 | 2.863069 | 2.39062 | 12.17039 | 8.73803
2018-03-21 07:25 | 50887.4 | 2760.0011 | 5 | 7 | 3.370304 | -3.26005 | 2.863069 | 2.499294 | 12.17039 | 9.105926
2018-03-21 07:27 | 51007.4 | 2880.0005 | 5 | 7 | 3.328018 | -3.260049 | 2.863069 | 2.607955 | 12.17039 | 9.47002
2018-03-21 07:29 | 51127.4 | 3000.001 | 5 | 7 | 3.256668 | -3.260105 | 2.863069 | 2.716615 | 12.17039 | 9.828131
2018-03-21 07:31 | 51247.4 | 3120.0012 | 5 | 7 | 3.113519 | -3.260092 | 2.863069 | 2.825287 | 12.17039 | 10.17536
2018-03-21 07:32 | 51294.23 | 3166.8305 | 5 | 7 | 2.999999 | -3.260127 | 2.863069 | 2.867695 | 12.17039 | 10.30521
2018-03-21 07:34 | 51414.27 | 120.0006 | 6 | 7 | 3.467287 | 0 | 2.863069 | 2.867695 | 12.17039 | 10.30521
2018-03-21 07:36 | 51534.27 | 240.001 | 6 | 7 | 3.487182 | 0 | 2.863069 | 2.867695 | 12.17039 | 10.30521
2018-03-21 07:37 | 51594.28 | 300.0045 | 6 | 7 | 3.491585 | 0 | 2.863069 | 2.867695 | 12.17039 | 10.30521
2018-03-21 07:37 | 51594.29 | 0.0023 | 7 | 8 | 3.491554 | 0 | 0 | 0 | 0 | 0
2018-03-21 07:39 | 51714.36388 | 120.0013 | 2 | 8 | 4.082444 | 4.889908 | 0.1623879 | 3.17e-10 | 0.6497077 | 1.107e-09
2018-03-21 07:41 | 51834.36398 | 240.0014 | 2 | 8 | 4.118346 | 4.889898 | 0.3254021 | 3.17e-10 | 1.317976 | 1.107e-09
2018-03-21 07:43 | 51954.36278 | 360.0002 | 2 | 8 | 4.151744 | 4.889864 | 0.4883755 | 3.17e-10 | 1.992023 | 1.107e-09
2018-03-21 07:45 | 52074.36398 | 480.0014 | 2 | 8 | 4.178908 | 4.889856 | 0.6513845 | 3.17e-10 | 2.671061 | 1.107e-09
2018-03-21 07:47 | 52194.36318 | 600.0006 | 2 | 8 | 4.200261 | 4.801153 | 0.8140827 | 3.17e-10 | 3.353 | 1.107e-09
2018-03-21 07:49 | 52314.36408 | 720.0015 | 2 | 8 | 4.200238 | 4.39529 | 0.9672438 | 3.17e-10 | 3.996318 | 1.107e-09
2018-03-21 07:51 | 52434.36388 | 840.0013 | 2 | 8 | 4.200235 | 4.034449 | 1.107626 | 3.17e-10 | 4.585961 | 1.107e-09
2018-03-21 07:53 | 52554.36278 | 960.0002 | 2 | 8 | 4.200222 | 3.71043 | 1.236597 | 3.17e-10 | 5.127672 | 1.107e-09
2018-03-21 07:55 | 52674.36348 | 1080.0009 | 2 | 8 | 4.200244 | 3.418434 | 1.35534 | 3.17e-10 | 5.626422 | 1.107e-09
2018-03-21 07:56 | 52744.42638 | 1150.0638 | 2 | 8 | 4.200251 | 3.259995 | 1.420332 | 3.17e-10 | 5.899404 | 1.107e-09
2018-03-21 07:58 | 52864.44 | 120.0008 | 3 | 8 | 4.220371 | 3.260159 | 1.528623 | 3.17e-10 | 6.355236 | 1.107e-09
2018-03-21 08:00 | 52984.44 | 240.0014 | 3 | 8 | 4.244378 | 3.260166 | 1.637293 | 3.17e-10 | 6.81515 | 1.107e-09
2018-03-21 08:02 | 53104.44 | 360.0011 | 3 | 8 | 4.270281 | 3.260111 | 1.745951 | 3.17e-10 | 7.277721 | 1.107e-09
2018-03-21 08:04 | 53224.44 | 480.0014 | 3 | 8 | 4.298354 | 3.260118 | 1.854623 | 3.17e-10 | 7.743287 | 1.107e-09
2018-03-21 08:06 | 53344.44 | 600.0022 | 3 | 8 | 4.32856 | 3.260136 | 1.963303 | 3.17e-10 | 8.212052 | 1.107e-09
2018-03-21 08:08 | 53464.44 | 720.0012 | 3 | 8 | 4.361451 | 3.260113 | 2.071964 | 3.17e-10 | 8.68416 | 1.107e-09
2018-03-21 08:10 | 53584.44 | 840.0001 | 3 | 8 | 4.397178 | 3.260139 | 2.180627 | 3.17e-10 | 9.159999 | 1.107e-09
2018-03-21 08:12 | 53704.44 | 960.0011 | 3 | 8 | 4.400267 | 2.850384 | 2.282483 | 3.17e-10 | 9.60818 | 1.107e-09
2018-03-21 08:14 | 53824.44 | 1080.0013 | 3 | 8 | 4.400265 | 2.502424 | 2.37157 | 3.17e-10 | 10.00019 | 1.107e-09
2018-03-21 08:16 | 53944.44 | 1200.0002 | 3 | 8 | 4.400271 | 2.197201 | 2.449773 | 3.17e-10 | 10.3443 | 1.107e-09
2018-03-21 08:18 | 54064.44 | 1320.0019 | 3 | 8 | 4.400205 | 1.929104 | 2.518434 | 3.17e-10 | 10.64643 | 1.107e-09
2018-03-21 08:20 | 54184.44 | 1440.0012 | 3 | 8 | 4.400241 | 1.698278 | 2.578794 | 3.17e-10 | 10.91202 | 1.107e-09
2018-03-21 08:22 | 54304.44 | 1560.0021 | 3 | 8 | 4.400166 | 1.495995 | 2.631974 | 3.17e-10 | 11.14603 | 1.107e-09
2018-03-21 08:24 | 54424.44 | 1680 | 3 | 8 | 4.400211 | 1.316829 | 2.678823 | 3.17e-10 | 11.35217 | 1.107e-09
2018-03-21 08:26 | 54544.44 | 1800.0011 | 3 | 8 | 4.400243 | 1.159162 | 2.720024 | 3.17e-10 | 11.53347 | 1.107e-09
2018-03-21 08:28 | 54664.44 | 1920.0006 | 3 | 8 | 4.400228 | 1.023171 | 2.75632 | 3.17e-10 | 11.69318 | 1.107e-09
2018-03-21 08:30 | 54784.44 | 2040.0004 | 3 | 8 | 4.400221 | 0.9109335 | 2.788487 | 3.17e-10 | 11.83472 | 1.107e-09
2018-03-21 08:32 | 54904.44 | 2160.0004 | 3 | 8 | 4.40022 | 0.8142071 | 2.81718 | 3.17e-10 | 11.96097 | 1.107e-09
2018-03-21 08:34 | 55024.44 | 2280.0007 | 3 | 8 | 4.400183 | 0.7316551 | 2.842907 | 3.17e-10 | 12.07418 | 1.107e-09
2018-03-21 08:36 | 55144.44 | 2400.0001 | 3 | 8 | 4.400081 | 0.6587019 | 2.866066 | 3.17e-10 | 12.17608 | 1.107e-09
2018-03-21 08:37 | 55158.72 | 2414.2832 | 3 | 8 | 4.400183 | 0.6519995 | 2.868668 | 3.17e-10 | 12.18753 | 1.107e-09
2018-03-21 08:39 | 55278.77 | 120.0005 | 4 | 8 | 4.329722 | 0 | 2.868668 | 3.17e-10 | 12.18753 | 1.107e-09
2018-03-21 08:41 | 55398.77 | 240.0004 | 4 | 8 | 4.323616 | 0 | 2.868668 | 3.17e-10 | 12.18753 | 1.107e-09
2018-03-21 08:42 | 55458.77 | 300.0014 | 4 | 8 | 4.321893 | 0 | 2.868668 | 3.17e-10 | 12.18753 | 1.107e-09
2018-03-21 08:44 | 55578.85 | 120.001 | 5 | 8 | 3.9779 | -3.260012 | 2.868668 | 0.1086592 | 12.18753 | 0.4370324
2018-03-21 08:46 | 55698.84 | 240.0006 | 5 | 8 | 3.934911 | -3.26001 | 2.868668 | 0.2173263 | 12.18753 | 0.8668889
2018-03-21 08:48 | 55818.85 | 360.0016 | 5 | 8 | 3.895285 | -3.259996 | 2.868668 | 0.3259862 | 12.18753 | 1.292296
2018-03-21 08:50 | 55938.85 | 480.0013 | 5 | 8 | 3.856757 | -3.260036 | 2.868668 | 0.434659 | 12.18753 | 1.713503
2018-03-21 08:52 | 56058.84 | 600.0001 | 5 | 8 | 3.81946 | -3.260058 | 2.868668 | 0.5433155 | 12.18753 | 2.130527
2018-03-21 08:54 | 56178.84 | 720.0006 | 5 | 8 | 3.783228 | -3.260025 | 2.868668 | 0.6519816 | 12.18753 | 2.543595
2018-03-21 08:56 | 56298.84 | 840.0003 | 5 | 8 | 3.747967 | -3.259916 | 2.868668 | 0.7606453 | 12.18753 | 2.952761
2018-03-21 08:58 | 56418.85 | 960.0015 | 5 | 8 | 3.715016 | -3.259989 | 2.868668 | 0.8692984 | 12.18753 | 3.358172
2018-03-21 09:00 | 56538.85 | 1080.0016 | 5 | 8 | 3.684594 | -3.25996 | 2.868668 | 0.9779758 | 12.18753 | 3.76024
2018-03-21 09:02 | 56658.84 | 1200.0001 | 5 | 8 | 3.655945 | -3.259932 | 2.868668 | 1.086619 | 12.18753 | 4.158978
2018-03-21 09:04 | 56778.85 | 1320.0009 | 5 | 8 | 3.627698 | -3.259976 | 2.868668 | 1.195286 | 12.18753 | 4.554724
2018-03-21 09:06 | 56898.85 | 1440.0009 | 5 | 8 | 3.599864 | -3.26 | 2.868668 | 1.303958 | 12.18753 | 4.947429
2018-03-21 09:08 | 57018.85 | 1560.0009 | 5 | 8 | 3.572917 | -3.259992 | 2.868668 | 1.412631 | 12.18753 | 5.337156
2018-03-21 09:10 | 57138.85 | 1680.0017 | 5 | 8 | 3.548884 | -3.260007 | 2.868668 | 1.521287 | 12.18753 | 5.72404
2018-03-21 09:12 | 57258.84 | 1800.0001 | 5 | 8 | 3.527626 | -3.260018 | 2.868668 | 1.629938 | 12.18753 | 6.108454
2018-03-21 09:14 | 57378.84 | 1920.0001 | 5 | 8 | 3.508167 | -3.259914 | 2.868668 | 1.738606 | 12.18753 | 6.490722
2018-03-21 09:16 | 57498.85 | 2040.0016 | 5 | 8 | 3.490587 | -3.260036 | 2.868668 | 1.84727 | 12.18753 | 6.870964
2018-03-21 09:18 | 57618.85 | 2160.001 | 5 | 8 | 3.474193 | -3.260009 | 2.868668 | 1.955937 | 12.18753 | 7.249372
2018-03-21 09:20 | 57738.84 | 2280.0001 | 5 | 8 | 3.458375 | -3.259995 | 2.868668 | 2.064598 | 12.18753 | 7.626021
2018-03-21 09:22 | 57858.84 | 2400.0002 | 5 | 8 | 3.441857 | -3.259969 | 2.868668 | 2.173265 | 12.18753 | 8.000943
2018-03-21 09:24 | 57978.85 | 2520.0011 | 5 | 8 | 3.423775 | -3.260009 | 2.868668 | 2.28194 | 12.18753 | 8.374023
2018-03-21 09:26 | 58098.84 | 2640.0003 | 5 | 8 | 3.402586 | -3.259952 | 2.868668 | 2.390602 | 12.18753 | 8.744948
2018-03-21 09:28 | 58218.85 | 2760.001 | 5 | 8 | 3.37455 | -3.26 | 2.868668 | 2.499256 | 12.18753 | 9.113214
2018-03-21 09:30 | 58338.84 | 2880.0003 | 5 | 8 | 3.332707 | -3.259985 | 2.868668 | 2.60793 | 12.18753 | 9.47784
2018-03-21 09:32 | 58458.85 | 3000.0028 | 5 | 8 | 3.262577 | -3.260056 | 2.868668 | 2.716602 | 12.18753 | 9.836555
2018-03-21 09:34 | 58578.84 | 3120.0004 | 5 | 8 | 3.122749 | -3.260012 | 2.868668 | 2.825263 | 12.18753 | 10.18454
2018-03-21 09:34 | 58629.73 | 3170.889 | 5 | 8 | 2.999991 | -3.260154 | 2.868668 | 2.871344 | 12.18753 | 10.32589
2018-03-21 09:37 | 58749.77686 | 120.0018 | 6 | 8 | 3.463081 | 0 | 2.868668 | 2.871344 | 12.18753 | 10.32589
2018-03-21 09:39 | 58869.77536 | 240.0003 | 6 | 8 | 3.482739 | 0 | 2.868668 | 2.871344 | 12.18753 | 10.32589
2018-03-21 09:40 | 58929.77856 | 300.0035 | 6 | 8 | 3.486961 | 0 | 2.868668 | 2.871344 | 12.18753 | 10.32589
2018-03-21 09:40 | 58929.79 | 0.0025 | 7 | 9 | 3.486925 | 0 | 0 | 0 | 0 | 0
2018-03-21 09:42 | 59049.87 | 120.001 | 2 | 9 | 4.080197 | 4.890133 | 0.1623593 | 1.637e-09 | 0.6489376 | 5.709e-09
2018-03-21 09:44 | 59169.87 | 240.0002 | 2 | 9 | 4.118332 | 4.890139 | 0.3253872 | 1.637e-09 | 1.317057 | 5.709e-09
2018-03-21 09:46 | 59289.87 | 360.0002 | 2 | 9 | 4.154217 | 4.889797 | 0.488387 | 1.637e-09 | 1.991398 | 5.709e-09
2018-03-21 09:48 | 59409.87 | 480.001 | 2 | 9 | 4.182409 | 4.89015 | 0.6513855 | 1.637e-09 | 2.670926 | 5.709e-09
2018-03-21 09:50 | 59529.87 | 600.0002 | 2 | 9 | 4.200305 | 4.775969 | 0.8138192 | 1.637e-09 | 3.352137 | 5.709e-09
2018-03-21 09:52 | 59649.87 | 720.001 | 2 | 9 | 4.200297 | 4.404861 | 0.9667982 | 1.637e-09 | 3.994689 | 5.709e-09
2018-03-21 09:54 | 59769.87 | 840.0003 | 2 | 9 | 4.200266 | 4.051466 | 1.107619 | 1.637e-09 | 4.586174 | 5.709e-09
2018-03-21 09:56 | 59889.87 | 960.0003 | 2 | 9 | 4.20025 | 3.727684 | 1.237167 | 1.637e-09 | 5.130311 | 5.709e-09
2018-03-21 09:58 | 60009.87 | 1080.0011 | 2 | 9 | 4.200235 | 3.439365 | 1.356511 | 1.637e-09 | 5.631584 | 5.709e-09
2018-03-21 09:59 | 60090.21 | 1160.3401 | 2 | 9 | 4.200249 | 3.259989 | 1.431264 | 1.637e-09 | 5.945564 | 5.709e-09
2018-03-21 10:01 | 60210.22544 | 120.0011 | 3 | 9 | 4.220362 | 3.260143 | 1.539533 | 1.637e-09 | 6.401305 | 5.709e-09
2018-03-21 10:03 | 60330.22514 | 240.0008 | 3 | 9 | 4.244236 | 3.259893 | 1.648207 | 1.637e-09 | 6.861231 | 5.709e-09
2018-03-21 10:05 | 60450.22564 | 360.0013 | 3 | 9 | 4.270216 | 3.260214 | 1.756871 | 1.637e-09 | 7.323816 | 5.709e-09
2018-03-21 10:07 | 60570.22574 | 480.0014 | 3 | 9 | 4.298334 | 3.260187 | 1.865527 | 1.637e-09 | 7.78931 | 5.709e-09
2018-03-21 10:09 | 60690.22494 | 600.0006 | 3 | 9 | 4.328767 | 3.260159 | 1.974195 | 1.637e-09 | 8.258036 | 5.709e-09
2018-03-21 10:11 | 60810.22584 | 720.0015 | 3 | 9 | 4.361796 | 3.259802 | 2.082857 | 1.637e-09 | 8.730175 | 5.709e-09
2018-03-21 10:13 | 60930.22494 | 840.0006 | 3 | 9 | 4.397764 | 3.259859 | 2.191509 | 1.637e-09 | 9.206023 | 5.709e-09
2018-03-21 10:15 | 61050.22514 | 960.0008 | 3 | 9 | 4.400299 | 2.843332 | 2.293118 | 1.637e-09 | 9.653121 | 5.709e-09
2018-03-21 10:17 | 61170.22504 | 1080.0007 | 3 | 9 | 4.400292 | 2.491894 | 2.381877 | 1.637e-09 | 10.04368 | 5.709e-09
2018-03-21 10:19 | 61290.22674 | 1200.0024 | 3 | 9 | 4.400252 | 2.183746 | 2.45966 | 1.637e-09 | 10.38595 | 5.709e-09
2018-03-21 10:21 | 61410.22604 | 1320.0017 | 3 | 9 | 4.400279 | 1.906173 | 2.527717 | 1.637e-09 | 10.68542 | 5.709e-09
2018-03-21 10:23 | 61530.22534 | 1440.001 | 3 | 9 | 4.40024 | 1.665403 | 2.587137 | 1.637e-09 | 10.94688 | 5.709e-09
2018-03-21 10:25 | 61650.22544 | 1560.0011 | 3 | 9 | 4.400261 | 1.458345 | 2.639098 | 1.637e-09 | 11.17552 | 5.709e-09
2018-03-21 10:27 | 61770.22454 | 1680.0002 | 3 | 9 | 4.400183 | 1.282826 | 2.68468 | 1.637e-09 | 11.37609 | 5.709e-09
2018-03-21 10:29 | 61890.22464 | 1800.0003 | 3 | 9 | 4.400211 | 1.136946 | 2.724944 | 1.637e-09 | 11.55326 | 5.709e-09
2018-03-21 10:31 | 62010.22624 | 1920.0019 | 3 | 9 | 4.400233 | 1.012681 | 2.760705 | 1.637e-09 | 11.71062 | 5.709e-09
2018-03-21 10:33 | 62130.22474 | 2040.0004 | 3 | 9 | 4.400199 | 0.9047985 | 2.792604 | 1.637e-09 | 11.85098 | 5.709e-09
2018-03-21 10:35 | 62250.22604 | 2160.0017 | 3 | 9 | 4.400205 | 0.8108511 | 2.821162 | 1.637e-09 | 11.97664 | 5.709e-09
2018-03-21 10:37 | 62370.22524 | 2280.0009 | 3 | 9 | 4.400189 | 0.7298517 | 2.84681 | 1.637e-09 | 12.0895 | 5.709e-09
2018-03-21 10:39 | 62490.22524 | 2400.0009 | 3 | 9 | 4.400156 | 0.6589212 | 2.869931 | 1.637e-09 | 12.19123 | 5.709e-09
2018-03-21 10:39 | 62504.02994 | 2413.8056 | 3 | 9 | 4.400168 | 0.6519928 | 2.872445 | 1.637e-09 | 12.20229 | 5.709e-09
2018-03-21 10:41 | 62624.07 | 120 | 4 | 9 | 4.330156 | 0 | 2.872449 | 1.637e-09 | 12.20231 | 5.709e-09
2018-03-21 10:43 | 62744.07 | 240.0008 | 4 | 9 | 4.324086 | 0 | 2.872449 | 1.637e-09 | 12.20231 | 5.709e-09
2018-03-21 10:44 | 62804.07 | 300.0038 | 4 | 9 | 4.322374 | 0 | 2.872449 | 1.637e-09 | 12.20231 | 5.709e-09
2018-03-21 10:46 | 62924.16 | 120.001 | 5 | 9 | 3.981086 | -3.260098 | 2.872449 | 0.1086522 | 12.20231 | 0.4373037
2018-03-21 10:48 | 63044.16 | 240.0002 | 5 | 9 | 3.938061 | -3.260094 | 2.872449 | 0.2173189 | 12.20231 | 0.8675077
2018-03-21 10:50 | 63164.16 | 360.0019 | 5 | 9 | 3.898407 | -3.260149 | 2.872449 | 0.3259992 | 12.20231 | 1.293332
2018-03-21 10:52 | 63284.16 | 480.0002 | 5 | 9 | 3.85979 | -3.260077 | 2.872449 | 0.4346585 | 12.20231 | 1.714821
2018-03-21 10:54 | 63404.16 | 600.0002 | 5 | 9 | 3.822361 | -3.260111 | 2.872449 | 0.5433169 | 12.20231 | 2.132173
2018-03-21 10:56 | 63524.16 | 720.0009 | 5 | 9 | 3.785874 | -3.260074 | 2.872449 | 0.6519903 | 12.20231 | 2.545588
2018-03-21 10:58 | 63644.16 | 840.001 | 5 | 9 | 3.748396 | -3.26008 | 2.872449 | 0.760648 | 12.20231 | 2.954912
2018-03-21 11:00 | 63764.16 | 960.0002 | 5 | 9 | 3.712673 | -3.260038 | 2.872449 | 0.8693253 | 12.20231 | 3.360309
2018-03-21 11:02 | 63884.16 | 1080.0002 | 5 | 9 | 3.679609 | -3.259976 | 2.872449 | 0.9779806 | 12.20231 | 3.761886
2018-03-21 11:04 | 64004.16 | 1200.001 | 5 | 9 | 3.649707 | -3.260016 | 2.872449 | 1.086653 | 12.20231 | 4.160109
2018-03-21 11:06 | 64124.16 | 1320.0009 | 5 | 9 | 3.622014 | -3.25989 | 2.872449 | 1.195306 | 12.20231 | 4.55514
2018-03-21 11:08 | 64244.16 | 1440.001 | 5 | 9 | 3.595985 | -3.259969 | 2.872449 | 1.30397 | 12.20231 | 4.947291
2018-03-21 11:10 | 64364.16 | 1560.0002 | 5 | 9 | 3.571757 | -3.259956 | 2.872449 | 1.412633 | 12.20231 | 5.336706
2018-03-21 11:12 | 64484.16 | 1680.0002 | 5 | 9 | 3.549462 | -3.260045 | 2.872449 | 1.521302 | 12.20231 | 5.723622
2018-03-21 11:14 | 64604.16 | 1800.0002 | 5 | 9 | 3.528992 | -3.259976 | 2.872449 | 1.629969 | 12.20231 | 6.108202
2018-03-21 11:16 | 64724.16 | 1920.0002 | 5 | 9 | 3.510374 | -3.259992 | 2.872449 | 1.738625 | 12.20231 | 6.490624
2018-03-21 11:18 | 64844.16 | 2040.0001 | 5 | 9 | 3.493286 | -3.260009 | 2.872449 | 1.84729 | 12.20231 | 6.871133
2018-03-21 11:20 | 64964.16 | 2160.0001 | 5 | 9 | 3.477221 | -3.260009 | 2.872449 | 1.955952 | 12.20231 | 7.249838
2018-03-21 11:22 | 65084.16 | 2280.0002 | 5 | 9 | 3.46161 | -3.259952 | 2.872449 | 2.064614 | 12.20231 | 7.626834
2018-03-21 11:24 | 65204.16 | 2400.0009 | 5 | 9 | 3.445579 | -3.259948 | 2.872449 | 2.173289 | 12.20231 | 8.002162
2018-03-21 11:26 | 65324.16 | 2520.0002 | 5 | 9 | 3.427724 | -3.259976 | 2.872449 | 2.281955 | 12.20231 | 8.375626
2018-03-21 11:28 | 65444.16 | 2640.0018 | 5 | 9 | 3.406873 | -3.259972 | 2.872449 | 2.39061 | 12.20231 | 8.746967
2018-03-21 11:30 | 65564.16 | 2760.0002 | 5 | 9 | 3.379404 | -3.260054 | 2.872449 | 2.49928 | 12.20231 | 9.115785
2018-03-21 11:32 | 65684.16 | 2880.001 | 5 | 9 | 3.336606 | -3.260078 | 2.872449 | 2.607948 | 12.20231 | 9.480905
2018-03-21 11:34 | 65804.16 | 3000.0002 | 5 | 9 | 3.262267 | -3.260109 | 2.872449 | 2.716612 | 12.20231 | 9.839775
2018-03-21 11:36 | 65924.16 | 3120.0017 | 5 | 9 | 3.116242 | -3.260058 | 2.872449 | 2.825264 | 12.20231 | 10.18738
2018-03-21 11:37 | 65971.8 | 3167.6391 | 5 | 9 | 2.999994 | -3.260145 | 2.872449 | 2.868413 | 12.20231 | 10.31957
2018-03-21 11:39 | 66091.83478 | 120 | 6 | 9 | 3.469947 | 0 | 2.872449 | 2.868413 | 12.20231 | 10.31957
2018-03-21 11:41 | 66211.83468 | 239.9999 | 6 | 9 | 3.490242 | 0 | 2.872449 | 2.868413 | 12.20231 | 10.31957
2018-03-21 11:42 | 66271.83628 | 300.0015 | 6 | 9 | 3.494717 | 0 | 2.872449 | 2.868413 | 12.20231 | 10.31957
2018-03-21 11:42 | 66271.84 | 0.0024 | 7 | 10 | 3.494704 | 0 | 0 | 0 | 0 | 0
2018-03-21 11:44 | 66391.92912 | 120.001 | 2 | 10 | 4.088547 | 4.889874 | 0.1624173 | 0 | 0.6508957 | 0
2018-03-21 11:46 | 66511.92912 | 240.001 | 2 | 10 | 4.123993 | 4.889812 | 0.3253867 | 0 | 1.319933 | 0
2018-03-21 11:48 | 66631.92902 | 360.0009 | 2 | 10 | 4.156791 | 4.889883 | 0.4883959 | 0 | 1.994984 | 0
2018-03-21 11:50 | 66751.92912 | 480.001 | 2 | 10 | 4.181805 | 4.889933 | 0.6513895 | 0 | 2.674628 | 0
2018-03-21 11:52 | 66871.92822 | 600.0001 | 2 | 10 | 4.200241 | 4.798183 | 0.814018 | 0 | 3.356526 | 0
2018-03-21 11:54 | 66991.92832 | 720.0002 | 2 | 10 | 4.200241 | 4.436382 | 0.9679155 | 0 | 4.002935 | 0
2018-03-21 11:56 | 67111.92822 | 840.0001 | 2 | 10 | 4.200292 | 4.087679 | 1.109917 | 0 | 4.599378 | 0
2018-03-21 11:58 | 67231.92832 | 960.0002 | 2 | 10 | 4.200248 | 3.765329 | 1.240726 | 0 | 5.148812 | 0
2018-03-21 12:00 | 67351.92822 | 1080.0001 | 2 | 10 | 4.200246 | 3.474304 | 1.361315 | 0 | 5.655314 | 0
2018-03-21 12:01 | 67447.19612 | 1175.268 | 2 | 10 | 4.200271 | 3.259996 | 1.450384 | 0 | 6.029426 | 0
2018-03-21 12:03 | 67567.21 | 120.0001 | 3 | 10 | 4.220444 | 3.259853 | 1.558663 | 0 | 6.48521 | 0
2018-03-21 12:05 | 67687.21 | 240.0002 | 3 | 10 | 4.244452 | 3.259844 | 1.667335 | 0 | 6.94514 | 0
2018-03-21 12:07 | 67807.21 | 360.001 | 3 | 10 | 4.271319 | 3.260168 | 1.775984 | 0 | 7.407716 | 0
2018-03-21 12:09 | 67927.21 | 480.001 | 3 | 10 | 4.301961 | 3.26009 | 1.88467 | 0 | 7.873586 | 0
2018-03-21 12:11 | 68047.21 | 600.0002 | 3 | 10 | 4.33566 | 3.260145 | 1.993334 | 0 | 8.342856 | 0
2018-03-21 12:13 | 68167.21 | 720.0002 | 3 | 10 | 4.371722 | 3.259912 | 2.101991 | 0 | 8.815907 | 0
2018-03-21 12:15 | 68287.21 | 840.0003 | 3 | 10 | 4.400265 | 3.125069 | 2.210074 | 0 | 9.290313 | 0
2018-03-21 12:17 | 68407.21 | 960.001 | 3 | 10 | 4.400214 | 2.725475 | 2.30731 | 0 | 9.718181 | 0
2018-03-21 12:19 | 68527.21 | 1080.0003 | 3 | 10 | 4.400236 | 2.388386 | 2.392408 | 0 | 10.09263 | 0
2018-03-21 12:21 | 68647.21 | 1200.001 | 3 | 10 | 4.40025 | 2.094999 | 2.467027 | 0 | 10.42098 | 0
2018-03-21 12:23 | 68767.21 | 1320.0017 | 3 | 10 | 4.400267 | 1.842435 | 2.532541 | 0 | 10.70925 | 0
2018-03-21 12:25 | 68887.21 | 1440.0001 | 3 | 10 | 4.400252 | 1.623596 | 2.590194 | 0 | 10.96294 | 0
2018-03-21 12:27 | 69007.21 | 1560.001 | 3 | 10 | 4.400142 | 1.433847 | 2.641078 | 0 | 11.18684 | 0
2018-03-21 12:29 | 69127.21 | 1680.0012 | 3 | 10 | 4.400238 | 1.272617 | 2.686131 | 0 | 11.38508 | 0
2018-03-21 12:31 | 69247.21 | 1800.0011 | 3 | 10 | 4.400197 | 1.130928 | 2.726116 | 0 | 11.56103 | 0
2018-03-21 12:33 | 69367.21 | 1920.0011 | 3 | 10 | 4.400218 | 1.009299 | 2.761737 | 0 | 11.71777 | 0
2018-03-21 12:35 | 69487.21 | 2040.0011 | 3 | 10 | 4.400194 | 0.9033813 | 2.793572 | 0 | 11.85785 | 0
2018-03-21 12:37 | 69607.21 | 2160.0002 | 3 | 10 | 4.40021 | 0.8114948 | 2.822117 | 0 | 11.98345 | 0
2018-03-21 12:39 | 69727.21 | 2280.0002 | 3 | 10 | 4.400225 | 0.7310123 | 2.847781 | 0 | 12.09638 | 0
2018-03-21 12:41 | 69847.21 | 2400.0002 | 3 | 10 | 4.400214 | 0.6605473 | 2.870924 | 0 | 12.19821 | 0
2018-03-21 12:42 | 69861.62 | 2414.4057 | 3 | 10 | 4.400186 | 0.6519995 | 2.87355 | 0 | 12.20977 | 0
2018-03-21 12:44 | 69981.66 | 120.0006 | 4 | 10 | 4.331297 | 0 | 2.87355 | 0 | 12.20977 | 0
2018-03-21 12:46 | 70101.66 | 240.0014 | 4 | 10 | 4.325385 | 0 | 2.87355 | 0 | 12.20977 | 0
2018-03-21 12:47 | 70161.66 | 300.002 | 4 | 10 | 4.323761 | 0 | 2.87355 | 0 | 12.20977 | 0
2018-03-21 12:49 | 70281.73638 | 120.001 | 5 | 10 | 3.979963 | -3.260062 | 2.87355 | 0.1086452 | 12.20977 | 0.4372779
2018-03-21 12:51 | 70401.73638 | 240.001 | 5 | 10 | 3.935568 | -3.260109 | 2.87355 | 0.2173257 | 12.20977 | 0.8673284
2018-03-21 12:53 | 70521.73558 | 360.0002 | 5 | 10 | 3.894895 | -3.260012 | 2.87355 | 0.325995 | 12.20977 | 1.292782
2018-03-21 12:55 | 70641.73558 | 480.0002 | 5 | 10 | 3.855736 | -3.260114 | 2.87355 | 0.4346538 | 12.20977 | 1.713858
2018-03-21 12:57 | 70761.73558 | 600.0002 | 5 | 10 | 3.81823 | -3.26008 | 2.87355 | 0.5433308 | 12.20977 | 2.130833
2018-03-21 12:59 | 70881.73638 | 720.001 | 5 | 10 | 3.781728 | -3.260147 | 2.87355 | 0.6519938 | 12.20977 | 2.543738
2018-03-21 13:01 | 71001.73548 | 840.0001 | 5 | 10 | 3.746246 | -3.26004 | 2.87355 | 0.7606562 | 12.20977 | 2.952725
2018-03-21 13:03 | 71121.73638 | 960.001 | 5 | 10 | 3.713214 | -3.260096 | 2.87355 | 0.8693271 | 12.20977 | 3.358012
2018-03-21 13:05 | 71241.73638 | 1080.001 | 5 | 10 | 3.682518 | -3.260045 | 2.87355 | 0.9779829 | 12.20977 | 3.759787
2018-03-21 13:07 | 71361.73638 | 1200.001 | 5 | 10 | 3.654021 | -3.260056 | 2.87355 | 1.086662 | 12.20977 | 4.158435
2018-03-21 13:09 | 71481.73568 | 1320.0003 | 5 | 10 | 3.62713 | -3.260151 | 2.87355 | 1.195317 | 12.20977 | 4.553988
2018-03-21 13:11 | 71601.73638 | 1440.001 | 5 | 10 | 3.601701 | -3.259852 | 2.87355 | 1.303997 | 12.20977 | 4.946788
2018-03-21 13:13 | 71721.73638 | 1560.001 | 5 | 10 | 3.577674 | -3.260139 | 2.87355 | 1.412652 | 12.20977 | 5.336807
2018-03-21 13:15 | 71841.73638 | 1680.001 | 5 | 10 | 3.55538 | -3.260091 | 2.87355 | 1.521324 | 12.20977 | 5.724373
2018-03-21 13:17 | 71961.73558 | 1800.0002 | 5 | 10 | 3.535065 | -3.260089 | 2.87355 | 1.629983 | 12.20977 | 6.10958
2018-03-21 13:19 | 72081.73558 | 1920.0002 | 5 | 10 | 3.515433 | -3.260116 | 2.87355 | 1.738649 | 12.20977 | 6.492661
2018-03-21 13:21 | 72201.73558 | 2040.0002 | 5 | 10 | 3.495996 | -3.260125 | 2.87355 | 1.847327 | 12.20977 | 6.873654
2018-03-21 13:23 | 72321.73558 | 2160.0002 | 5 | 10 | 3.477071 | -3.260167 | 2.87355 | 1.955977 | 12.20977 | 7.252468
2018-03-21 13:25 | 72441.73568 | 2280.0003 | 5 | 10 | 3.459087 | -3.260054 | 2.87355 | 2.064652 | 12.20977 | 7.629348
2018-03-21 13:27 | 72561.73568 | 2400.0003 | 5 | 10 | 3.441938 | -3.260069 | 2.87355 | 2.173332 | 12.20977 | 8.004359
2018-03-21 13:29 | 72681.73658 | 2520.0012 | 5 | 10 | 3.423102 | -3.260114 | 2.87355 | 2.281992 | 12.20977 | 8.377353
2018-03-21 13:31 | 72801.73588 | 2640.0005 | 5 | 10 | 3.401173 | -3.26001 | 2.87355 | 2.390653 | 12.20977 | 8.748158
2018-03-21 13:33 | 72921.73778 | 2760.0024 | 5 | 10 | 3.372859 | -3.259976 | 2.87355 | 2.499332 | 12.20977 | 9.11634
2018-03-21 13:35 | 73041.73698 | 2880.0016 | 5 | 10 | 3.331035 | -3.260105 | 2.87355 | 2.607996 | 12.20977 | 9.480742
2018-03-21 13:37 | 73161.73568 | 3000.0003 | 5 | 10 | 3.261596 | -3.260076 | 2.87355 | 2.716658 | 12.20977 | 9.839276
2018-03-21 13:39 | 73281.73568 | 3120.0003 | 5 | 10 | 3.125246 | -3.260027 | 2.87355 | 2.825297 | 12.20977 | 10.1872
2018-03-21 13:40 | 73335.32988 | 3173.5945 | 5 | 10 | 2.999984 | -3.259934 | 2.87355 | 2.873857 | 12.20977 | 10.33623
2018-03-21 13:42 | 73455.37 | 120.0005 | 6 | 10 | 3.467332 | 0 | 2.87355 | 2.873857 | 12.20977 | 10.33623
2018-03-21 13:44 | 73575.37 | 240.0008 | 6 | 10 | 3.48735 | 0 | 2.87355 | 2.873857 | 12.20977 | 10.33623
2018-03-21 13:45 | 73635.38 | 300.0037 | 6 | 10 | 3.491754 | 0 | 2.87355 | 2.873857 | 12.20977 | 10.33623
2018-03-21 13:45 | 73635.38 | 0.0025 | 7 | 11 | 3.491773 | 0 | 0 | 0 | 0 | 0
2018-03-21 13:47 | 73755.47286 | 120.0017 | 2 | 11 | 4.083532 | 4.890179 | 0.1623931 | 7.04e-10 | 0.6499038 | 2.457e-09
2018-03-21 13:49 | 73875.47146 | 240.0003 | 2 | 11 | 4.11908 | 4.889893 | 0.3253645 | 7.04e-10 | 1.318145 | 2.457e-09
2018-03-21 13:51 | 73995.47176 | 360.0006 | 2 | 11 | 4.151924 | 4.889887 | 0.4883622 | 7.04e-10 | 1.992344 | 2.457e-09
2018-03-21 13:53 | 74115.47196 | 480.0008 | 2 | 11 | 4.177237 | 4.889927 | 0.6513457 | 7.04e-10 | 2.671172 | 2.457e-09
2018-03-21 13:55 | 74235.47286 | 600.0017 | 2 | 11 | 4.200278 | 4.869844 | 0.814326 | 7.04e-10 | 3.353897 | 2.457e-09
2018-03-21 13:57 | 74355.47186 | 720.0007 | 2 | 11 | 4.200234 | 4.463577 | 0.9697985 | 7.04e-10 | 4.006923 | 2.457e-09
2018-03-21 13:59 | 74475.47206 | 840.0009 | 2 | 11 | 4.200274 | 4.080343 | 1.112129 | 7.04e-10 | 4.60475 | 2.457e-09
2018-03-21 14:01 | 74595.47246 | 960.0013 | 2 | 11 | 4.200252 | 3.723942 | 1.242072 | 7.04e-10 | 5.150545 | 2.457e-09
2018-03-21 14:03 | 74715.47186 | 1080.0007 | 2 | 11 | 4.200238 | 3.41975 | 1.36102 | 7.04e-10 | 5.650156 | 2.457e-09
2018-03-21 14:04 | 74785.04436 | 1149.5732 | 2 | 11 | 4.200226 | 3.259989 | 1.425558 | 7.04e-10 | 5.921229 | 2.457e-09
2018-03-21 14:06 | 74905.05472 | 120.0002 | 3 | 11 | 4.221013 | 3.259878 | 1.533818 | 7.04e-10 | 6.376962 | 2.457e-09
2018-03-21 14:08 | 75025.05582 | 240.0013 | 3 | 11 | 4.245541 | 3.259811 | 1.642481 | 7.04e-10 | 6.836948 | 2.457e-09
2018-03-21 14:10 | 75145.05532 | 360.0008 | 3 | 11 | 4.271789 | 3.259939 | 1.751148 | 7.04e-10 | 7.299706 | 2.457e-09
2018-03-21 14:12 | 75265.05462 | 480.0001 | 3 | 11 | 4.300262 | 3.260088 | 1.859804 | 7.04e-10 | 7.76539 | 2.457e-09
2018-03-21 14:14 | 75385.05512 | 600.0006 | 3 | 11 | 4.330889 | 3.259874 | 1.968463 | 7.04e-10 | 8.234296 | 2.457e-09
2018-03-21 14:16 | 75505.05512 | 720.0006 | 3 | 11 | 4.364154 | 3.259834 | 2.077124 | 7.04e-10 | 8.706674 | 2.457e-09
2018-03-21 14:18 | 75625.05492 | 840.0004 | 3 | 11 | 4.400083 | 3.260202 | 2.185775 | 7.04e-10 | 9.182774 | 2.457e-09
2018-03-21 14:20 | 75745.05492 | 960.0004 | 3 | 11 | 4.400281 | 2.823551 | 2.286565 | 7.04e-10 | 9.626279 | 2.457e-09
2018-03-21 14:22 | 75865.05662 | 1080.0021 | 3 | 11 | 4.400301 | 2.479023 | 2.374806 | 7.04e-10 | 10.01456 | 2.457e-09
2018-03-21 14:24 | 75985.05552 | 1200.001 | 3 | 11 | 4.400261 | 2.176115 | 2.452257 | 7.04e-10 | 10.35536 | 2.457e-09
2018-03-21 14:26 | 76105.05482 | 1320.0003 | 3 | 11 | 4.400232 | 1.91013 | 2.52027 | 7.04e-10 | 10.65464 | 2.457e-09
2018-03-21 14:28 | 76225.05732 | 1440.0028 | 3 | 11 | 4.400248 | 1.682211 | 2.580042 | 7.04e-10 | 10.91765 | 2.457e-09
2018-03-21 14:30 | 76345.05532 | 1560.0008 | 3 | 11 | 4.400202 | 1.48432 | 2.63273 | 7.04e-10 | 11.14949 | 2.457e-09
2018-03-21 14:32 | 76465.05572 | 1680.0012 | 3 | 11 | 4.400234 | 1.312671 | 2.679295 | 7.04e-10 | 11.35438 | 2.457e-09
2018-03-21 14:34 | 76585.05492 | 1800.0004 | 3 | 11 | 4.400253 | 1.157547 | 2.720393 | 7.04e-10 | 11.53522 | 2.457e-09
2018-03-21 14:36 | 76705.05582 | 1920.0013 | 3 | 11 | 4.400189 | 1.021819 | 2.756659 | 7.04e-10 | 11.69481 | 2.457e-09
2018-03-21 14:38 | 76825.05532 | 2040.0008 | 3 | 11 | 4.400217 | 0.9068174 | 2.788729 | 7.04e-10 | 11.83592 | 2.457e-09
2018-03-21 14:40 | 76945.05532 | 2160.0008 | 3 | 11 | 4.400184 | 0.8095074 | 2.817281 | 7.04e-10 | 11.96155 | 2.457e-09
2018-03-21 14:42 | 77065.05552 | 2280.001 | 3 | 11 | 4.400197 | 0.7272701 | 2.842861 | 7.04e-10 | 12.07411 | 2.457e-09
2018-03-21 14:44 | 77185.05612 | 2400.0016 | 3 | 11 | 4.400174 | 0.6556931 | 2.865882 | 7.04e-10 | 12.17541 | 2.457e-09
2018-03-21 14:44 | 77191.85432 | 2406.7998 | 3 | 11 | 4.40016 | 0.6519995 | 2.867116 | 7.04e-10 | 12.18084 | 2.457e-09
2018-03-21 14:46 | 77311.9 | 120.0012 | 4 | 11 | 4.329718 | 0 | 2.867116 | 7.04e-10 | 12.18084 | 2.457e-09
2018-03-21 14:48 | 77431.9 | 240.0004 | 4 | 11 | 4.323613 | 0 | 2.867116 | 7.04e-10 | 12.18084 | 2.457e-09
2018-03-21 14:49 | 77491.9 | 300.0016 | 4 | 11 | 4.321881 | 0 | 2.867116 | 7.04e-10 | 12.18084 | 2.457e-09
2018-03-21 14:51 | 77611.97874 | 120.0008 | 5 | 11 | 3.97803 | -3.260018 | 2.867116 | 0.1086433 | 12.18084 | 0.4369801
2018-03-21 14:53 | 77731.97844 | 240.0005 | 5 | 11 | 3.93496 | -3.26005 | 2.867116 | 0.2173075 | 12.18084 | 0.8668386
2018-03-21 14:55 | 77851.97934 | 360.0014 | 5 | 11 | 3.895338 | -3.260022 | 2.867116 | 0.3259895 | 12.18084 | 1.292334
2018-03-21 14:57 | 77971.97824 | 480.0003 | 5 | 11 | 3.856752 | -3.260015 | 2.867116 | 0.4346509 | 12.18084 | 1.713496
2018-03-21 14:59 | 78091.97864 | 600.0007 | 5 | 11 | 3.819497 | -3.260069 | 2.867116 | 0.5433231 | 12.18084 | 2.130584
2018-03-21 15:01 | 78211.97954 | 720.0016 | 5 | 11 | 3.78319 | -3.259928 | 2.867116 | 0.6519924 | 12.18084 | 2.543668
2018-03-21 15:03 | 78331.97834 | 840.0004 | 5 | 11 | 3.747937 | -3.260056 | 2.867116 | 0.7606403 | 12.18084 | 2.952772
2018-03-21 15:05 | 78451.97924 | 960.0013 | 5 | 11 | 3.715042 | -3.260047 | 2.867116 | 0.8693125 | 12.18084 | 3.358258
2018-03-21 15:07 | 78571.97934 | 1080.0014 | 5 | 11 | 3.684567 | -3.260084 | 2.867116 | 0.9779782 | 12.18084 | 3.760286
2018-03-21 15:09 | 78691.97854 | 1200.0006 | 5 | 11 | 3.654229 | -3.259965 | 2.867116 | 1.086647 | 12.18084 | 4.159034
2018-03-21 15:11 | 78811.97854 | 1320.0006 | 5 | 11 | 3.6249 | -3.260069 | 2.867116 | 1.195302 | 12.18084 | 4.554484
2018-03-21 15:13 | 78931.97944 | 1440.0015 | 5 | 11 | 3.59682 | -3.260029 | 2.867116 | 1.303972 | 12.18084 | 4.94686
2018-03-21 15:15 | 79051.97874 | 1560.0008 | 5 | 11 | 3.571494 | -3.26 | 2.867116 | 1.412625 | 12.18084 | 5.336266
2018-03-21 15:17 | 79171.97864 | 1680.0007 | 5 | 11 | 3.548441 | -3.26004 | 2.867116 | 1.52129 | 12.18084 | 5.723087
2018-03-21 15:19 | 79291.97794 | 1800 | 5 | 11 | 3.527568 | -3.260071 | 2.867116 | 1.62997 | 12.18084 | 6.107581
2018-03-21 15:21 | 79411.97874 | 1920.0008 | 5 | 11 | 3.508697 | -3.26004 | 2.867116 | 1.738626 | 12.18084 | 6.489833
2018-03-21 15:23 | 79531.97884 | 2040.0009 | 5 | 11 | 3.491094 | -3.260094 | 2.867116 | 1.847306 | 12.18084 | 6.870186
2018-03-21 15:25 | 79651.97884 | 2160.0009 | 5 | 11 | 3.474738 | -3.260118 | 2.867116 | 1.95596 | 12.18084 | 7.248608
2018-03-21 15:27 | 79771.97894 | 2280.001 | 5 | 11 | 3.459051 | -3.260127 | 2.867116 | 2.064635 | 12.18084 | 7.62538
2018-03-21 15:29 | 79891.97894 | 2400.001 | 5 | 11 | 3.442935 | -3.260145 | 2.867116 | 2.1733 | 12.18084 | 8.000388
2018-03-21 15:31 | 80011.97814 | 2520.0002 | 5 | 11 | 3.425044 | -3.260058 | 2.867116 | 2.281961 | 12.18084 | 8.373551
2018-03-21 15:33 | 80131.97804 | 2640.0001 | 5 | 11 | 3.403818 | -3.260058 | 2.867116 | 2.390628 | 12.18084 | 8.744623
2018-03-21 15:35 | 80251.97814 | 2760.0002 | 5 | 11 | 3.375763 | -3.260154 | 2.867116 | 2.499304 | 12.18084 | 9.113093
2018-03-21 15:37 | 80371.97804 | 2880.0001 | 5 | 11 | 3.333634 | -3.260152 | 2.867116 | 2.607963 | 12.18084 | 9.4778
2018-03-21 15:39 | 80491.97884 | 3000.0009 | 5 | 11 | 3.262756 | -3.260176 | 2.867116 | 2.716635 | 12.18084 | 9.836588
2018-03-21 15:41 | 80611.97894 | 3120.001 | 5 | 11 | 3.119119 | -3.260194 | 2.867116 | 2.825297 | 12.18084 | 10.18444
2018-03-21 15:42 | 80659.89634 | 3167.9184 | 5 | 11 | 2.999986 | -3.259808 | 2.867116 | 2.868689 | 12.18084 | 10.31744
2018-03-21 15:44 | 80779.94 | 119.9998 | 6 | 11 | 3.462512 | 0 | 2.867116 | 2.868689 | 12.18084 | 10.31744
2018-03-21 15:46 | 80899.94 | 240.0007 | 6 | 11 | 3.482377 | 0 | 2.867116 | 2.868689 | 12.18084 | 10.31744
2018-03-21 15:47 | 80959.94 | 300.003 | 6 | 11 | 3.486725 | 0 | 2.867116 | 2.868689 | 12.18084 | 10.31744
2018-03-21 15:47 | 80959.95 | 0.0025 | 7 | 12 | 3.486903 | 0 | 0 | 0 | 0 | 0
2018-03-21 15:49 | 81080.03 | 120.001 | 2 | 12 | 4.08863 | 4.890104 | 0.1623912 | 0 | 0.650282 | 0
2018-03-21 15:51 | 81200.03 | 240.0004 | 2 | 12 | 4.124455 | 4.890097 | 0.3254133 | 0 | 1.319578 | 0
2018-03-21 15:53 | 81320.03 | 360.001 | 2 | 12 | 4.157721 | 4.890139 | 0.4884086 | 0 | 1.994689 | 0
2018-03-21 15:55 | 81440.03 | 480.001 | 2 | 12 | 4.183158 | 4.890152 | 0.6513966 | 0 | 2.674492 | 0
2018-03-21 15:57 | 81560.03 | 600.0003 | 2 | 12 | 4.200271 | 4.779741 | 0.8138703 | 0 | 3.355898 | 0
2018-03-21 15:59 | 81680.03 | 720.0009 | 2 | 12 | 4.200279 | 4.419567 | 0.9671945 | 0 | 3.9999 | 0
2018-03-21 16:01 | 81800.03 | 840.0009 | 2 | 12 | 4.200269 | 4.071791 | 1.108636 | 0 | 4.59399 | 0
2018-03-21 16:03 | 81920.03 | 960.0002 | 2 | 12 | 4.200229 | 3.752884 | 1.238978 | 0 | 5.141461 | 0
2018-03-21 16:05 | 82040.03 | 1080.001 | 2 | 12 | 4.200254 | 3.463938 | 1.359181 | 0 | 5.646345 | 0
2018-03-21 16:06 | 82130.59 | 1170.56 | 2 | 12 | 4.200246 | 3.259998 | 1.443717 | 0 | 6.001416 | 0
2018-03-21 16:08 | 82250.6 | 120.0002 | 3 | 12 | 4.220336 | 3.260197 | 1.552003 | 0 | 6.457224 | 0
2018-03-21 16:10 | 82370.6 | 240.001 | 3 | 12 | 4.244154 | 3.260166 | 1.660656 | 0 | 6.917054 | 0
2018-03-21 16:12 | 82490.6 | 360.0002 | 3 | 12 | 4.270201 | 3.260157 | 1.769331 | 0 | 7.379679 | 0
2018-03-21 16:14 | 82610.6 | 480.001 | 3 | 12 | 4.299942 | 3.26016 | 1.878009 | 0 | 7.845336 | 0
2018-03-21 16:16 | 82730.6 | 600.0011 | 3 | 12 | 4.332942 | 3.260082 | 1.986656 | 0 | 8.314281 | 0
2018-03-21 16:18 | 82850.6 | 720.0019 | 3 | 12 | 4.369145 | 3.259857 | 2.095328 | 0 | 8.787089 | 0
2018-03-21 16:20 | 82970.6 | 840.0011 | 3 | 12 | 4.400286 | 3.152 | 2.203634 | 0 | 9.262272 | 0
2018-03-21 16:22 | 83090.6 | 960.0003 | 3 | 12 | 4.400273 | 2.742081 | 2.301521 | 0 | 9.693002 | 0
2018-03-21 16:24 | 83210.6 | 1080.001 | 3 | 12 | 4.400237 | 2.402645 | 2.387136 | 0 | 10.06973 | 0
2018-03-21 16:26 | 83330.6 | 1200.0018 | 3 | 12 | 4.400273 | 2.107965 | 2.462199 | 0 | 10.40003 | 0
2018-03-21 16:28 | 83450.6 | 1320.0003 | 3 | 12 | 4.400289 | 1.855366 | 2.528135 | 0 | 10.69016 | 0
2018-03-21 16:30 | 83570.6 | 1440.0003 | 3 | 12 | 4.400232 | 1.634594 | 2.586196 | 0 | 10.94565 | 0
2018-03-21 16:32 | 83690.6 | 1560.0013 | 3 | 12 | 4.400282 | 1.446476 | 2.637455 | 0 | 11.17119 | 0
2018-03-21 16:34 | 83810.6 | 1680.0001 | 3 | 12 | 4.400189 | 1.28172 | 2.682854 | 0 | 11.37096 | 0
2018-03-21 16:36 | 83930.6 | 1800.0008 | 3 | 12 | 4.400156 | 1.140935 | 2.723195 | 0 | 11.54847 | 0
2018-03-21 16:38 | 84050.6 | 1920.0004 | 3 | 12 | 4.400189 | 1.019199 | 2.759161 | 0 | 11.70673 | 0
2018-03-21 16:40 | 84170.6 | 2040.0014 | 3 | 12 | 4.400216 | 0.9131155 | 2.791329 | 0 | 11.84827 | 0
2018-03-21 16:42 | 84290.6 | 2160.0008 | 3 | 12 | 4.400174 | 0.8203201 | 2.82018 | 0 | 11.97522 | 0
2018-03-21 16:44 | 84410.6 | 2280.0001 | 3 | 12 | 4.400141 | 0.7389717 | 2.846133 | 0 | 12.08942 | 0
2018-03-21 16:46 | 84530.6 | 2400.0006 | 3 | 12 | 4.400209 | 0.667388 | 2.869548 | 0 | 12.19245 | 0
2018-03-21 16:47 | 84557.03 | 2426.4333 | 3 | 12 | 4.400176 | 0.651989 | 2.874389 | 0 | 12.21375 | 0
2018-03-21 16:49 | 84677.08 | 120.0011 | 4 | 12 | 4.331128 | 0 | 2.874389 | 0 | 12.21375 | 0
2018-03-21 16:51 | 84797.08 | 240.0009 | 4 | 12 | 4.325219 | 0 | 2.874389 | 0 | 12.21375 | 0
2018-03-21 16:52 | 84857.08 | 300.0043 | 4 | 12 | 4.323549 | 0 | 2.874389 | 0 | 12.21375 | 0
2018-03-21 16:54 | 84977.16098 | 120.0016 | 5 | 12 | 3.978085 | -3.26004 | 2.874389 | 0.1086561 | 12.21375 | 0.4371628
2018-03-21 16:56 | 85097.15968 | 240.0003 | 5 | 12 | 3.934579 | -3.260054 | 2.874389 | 0.2173141 | 12.21375 | 0.8669796
2018-03-21 16:58 | 85217.16088 | 360.0015 | 5 | 12 | 3.894282 | -3.259998 | 2.874389 | 0.3259673 | 12.21375 | 1.292282
2018-03-21 17:00 | 85337.15988 | 480.0005 | 5 | 12 | 3.855271 | -3.260025 | 2.874389 | 0.4346585 | 12.21375 | 1.713425
2018-03-21 17:02 | 85457.15958 | 600.0002 | 5 | 12 | 3.817641 | -3.260052 | 2.874389 | 0.5433229 | 12.21375 | 2.130298
2018-03-21 17:04 | 85577.16038 | 720.001 | 5 | 12 | 3.781283 | -3.25998 | 2.874389 | 0.6519842 | 12.21375 | 2.543145
2018-03-21 17:06 | 85697.15958 | 840.0002 | 5 | 12 | 3.745862 | -3.26003 | 2.874389 | 0.7606453 | 12.21375 | 2.952086
2018-03-21 17:08 | 85817.16028 | 960.0009 | 5 | 12 | 3.7129 | -3.259972 | 2.874389 | 0.8693188 | 12.21375 | 3.357343
2018-03-21 17:10 | 85937.16078 | 1080.0014 | 5 | 12 | 3.682413 | -3.260027 | 2.874389 | 0.9779786 | 12.21375 | 3.759112
2018-03-21 17:12 | 86057.16028 | 1200.0009 | 5 | 12 | 3.653739 | -3.260047 | 2.874389 | 1.086636 | 12.21375 | 4.157667
2018-03-21 17:14 | 86177.15998 | 1320.0006 | 5 | 12 | 3.626697 | -3.260009 | 2.874389 | 1.195298 | 12.21375 | 4.553205
2018-03-21 17:16 | 86297.16018 | 1440.0008 | 5 | 12 | 3.601258 | -3.25999 | 2.874389 | 1.303956 | 12.21375 | 4.945883
2018-03-21 17:18 | 86417.16048 | 1560.0011 | 5 | 12 | 3.577137 | -3.260047 | 2.874389 | 1.412622 | 12.21375 | 5.335896
2018-03-21 17:20 | 86537.15968 | 1680.0003 | 5 | 12 | 3.554682 | -3.260018 | 2.874389 | 1.521295 | 12.21375 | 5.723397
2018-03-21 17:22 | 86657.16048 | 1800.0011 | 5 | 12 | 3.532942 | -3.260002 | 2.874389 | 1.629971 | 12.21375 | 6.108521
2018-03-21 17:24 | 86777.16078 | 1920.0014 | 5 | 12 | 3.511976 | -3.259995 | 2.874389 | 1.738616 | 12.21375 | 6.49121
2018-03-21 17:26 | 86897.15968 | 2040.0003 | 5 | 12 | 3.491796 | -3.26004 | 2.874389 | 1.847296 | 12.21375 | 6.87178
2018-03-21 17:28 | 87017.16088 | 2160.0015 | 5 | 12 | 3.47402 | -3.26004 | 2.874389 | 1.955953 | 12.21375 | 7.250205
2018-03-21 17:30 | 87137.15968 | 2280.0003 | 5 | 12 | 3.457037 | -3.260023 | 2.874389 | 2.064631 | 12.21375 | 7.626826
2018-03-21 17:32 | 87257.16168 | 2400.0023 | 5 | 12 | 3.440049 | -3.26006 | 2.874389 | 2.173296 | 12.21375 | 8.001575
2018-03-21 17:34 | 87377.15948 | 2520.0001 | 5 | 12 | 3.42168 | -3.260023 | 2.874389 | 2.281942 | 12.21375 | 8.374339
2018-03-21 17:36 | 87497.16018 | 2640.0008 | 5 | 12 | 3.39993 | -3.259958 | 2.874389 | 2.390618 | 12.21375 | 8.745049
2018-03-21 17:38 | 87617.16088 | 2760.0015 | 5 | 12 | 3.371696 | -3.260098 | 2.874389 | 2.499281 | 12.21375 | 9.11305
2018-03-21 17:40 | 87737.16018 | 2880.0008 | 5 | 12 | 3.329471 | -3.260089 | 2.874389 | 2.607938 | 12.21375 | 9.477293
2018-03-21 17:42 | 87857.16058 | 3000.0012 | 5 | 12 | 3.25962 | -3.259831 | 2.874389 | 2.716603 | 12.21375 | 9.835648
2018-03-21 17:44 | 87977.16028 | 3120.0009 | 5 | 12 | 3.121776 | -3.259907 | 2.874389 | 2.825257 | 12.21375 | 10.18335
2018-03-21 17:44 | 88028.82028 | 3171.6609 | 5 | 12 | 2.999998 | -3.259885 | 2.874389 | 2.872046 | 12.21375 | 10.32685
2018-03-21 17:46 | 88148.87 | 120.0011 | 6 | 12 | 3.467289 | 0 | 2.874389 | 2.872046 | 12.21375 | 10.32685
2018-03-21 17:48 | 88268.86 | 239.9999 | 6 | 12 | 3.487292 | 0 | 2.874389 | 2.872046 | 12.21375 | 10.32685
2018-03-21 17:49 | 88328.87 | 300.003 | 6 | 12 | 3.491695 | 0 | 2.874389 | 2.872046 | 12.21375 | 10.32685
2018-03-21 17:49 | 88328.87 | 0.0025 | 7 | 13 | 3.491559 | 0 | 0 | 0 | 0 | 0
2018-03-21 17:51 | 88448.96 | 120.001 | 2 | 13 | 4.083171 | 4.889734 | 0.162402 | 8.439e-09 | 0.649888 | 2.9468e-08
2018-03-21 17:53 | 88568.96 | 240.0005 | 2 | 13 | 4.11867 | 4.890152 | 0.3253964 | 8.439e-09 | 1.318153 | 2.9468e-08
2018-03-21 17:55 | 88688.96 | 360.0003 | 2 | 13 | 4.152687 | 4.890114 | 0.4883838 | 8.439e-09 | 1.9923 | 2.9468e-08
2018-03-21 17:57 | 88808.96 | 480.0001 | 2 | 13 | 4.180302 | 4.889858 | 0.6513801 | 8.439e-09 | 2.671487 | 2.9468e-08
2018-03-21 17:59 | 88928.96 | 600.0012 | 2 | 13 | 4.200288 | 4.772373 | 0.8138549 | 8.439e-09 | 3.352684 | 2.9468e-08
2018-03-21 18:01 | 89048.96 | 720.0013 | 2 | 13 | 4.200217 | 4.385576 | 0.9663551 | 8.439e-09 | 3.993225 | 2.9468e-08
2018-03-21 18:03 | 89168.96 | 840.0001 | 2 | 13 | 4.200256 | 4.028902 | 1.106494 | 8.439e-09 | 4.581845 | 2.9468e-08
2018-03-21 18:05 | 89288.96 | 960.0001 | 2 | 13 | 4.200247 | 3.708881 | 1.235392 | 8.439e-09 | 5.12325 | 2.9468e-08
2018-03-21 18:07 | 89408.96 | 1080.0014 | 2 | 13 | 4.200233 | 3.419237 | 1.354086 | 8.439e-09 | 5.621795 | 2.9468e-08
2018-03-21 18:09 | 89480.28 | 1151.3216 | 2 | 13 | 4.200266 | 3.259985 | 1.42024 | 8.439e-09 | 5.899656 | 2.9468e-08
2018-03-21 18:11 | 89600.3 | 120.0015 | 3 | 13 | 4.220479 | 3.260151 | 1.528527 | 8.439e-09 | 6.355477 | 2.9468e-08
2018-03-21 18:13 | 89720.3 | 240.0016 | 3 | 13 | 4.244373 | 3.260139 | 1.637196 | 8.439e-09 | 6.815392 | 2.9468e-08
2018-03-21 18:15 | 89840.3 | 360.0014 | 3 | 13 | 4.270383 | 3.260136 | 1.745866 | 8.439e-09 | 7.278021 | 2.9468e-08
2018-03-21 18:17 | 89960.3 | 480.0014 | 3 | 13 | 4.298522 | 3.260122 | 1.854531 | 8.439e-09 | 7.743569 | 2.9468e-08
2018-03-21 18:19 | 90080.3 | 600.0014 | 3 | 13 | 4.328658 | 3.260172 | 1.963189 | 8.439e-09 | 8.212252 | 2.9468e-08
2018-03-21 18:21 | 90200.3 | 720.0021 | 3 | 13 | 4.361617 | 3.260151 | 2.071846 | 8.439e-09 | 8.684355 | 2.9468e-08
2018-03-21 18:23 | 90320.3 | 840.001 | 3 | 13 | 4.397419 | 3.260143 | 2.180524 | 8.439e-09 | 9.160294 | 2.9468e-08
2018-03-21 18:25 | 90440.3 | 960.0017 | 3 | 13 | 4.400239 | 2.849812 | 2.282329 | 8.439e-09 | 9.608252 | 2.9468e-08
2018-03-21 18:27 | 90560.3 | 1080.0018 | 3 | 13 | 4.400261 | 2.500666 | 2.371379 | 8.439e-09 | 10.00009 | 2.9468e-08
2018-03-21 18:29 | 90680.3 | 1200.0004 | 3 | 13 | 4.400247 | 2.192495 | 2.449491 | 8.439e-09 | 10.34381 | 2.9468e-08
2018-03-21 18:31 | 90800.3 | 1320.0012 | 3 | 13 | 4.400243 | 1.914752 | 2.517831 | 8.439e-09 | 10.64452 | 2.9468e-08
2018-03-21 18:33 | 90920.3 | 1440.0004 | 3 | 13 | 4.400259 | 1.671824 | 2.577497 | 8.439e-09 | 10.90706 | 2.9468e-08
2018-03-21 18:35 | 91040.3 | 1560.0016 | 3 | 13 | 4.400217 | 1.462446 | 2.629623 | 8.439e-09 | 11.13643 | 2.9468e-08
2018-03-21 18:37 | 91160.3 | 1680.0005 | 3 | 13 | 4.400222 | 1.290141 | 2.675421 | 8.439e-09 | 11.33795 | 2.9468e-08
2018-03-21 18:39 | 91280.3 | 1800.0004 | 3 | 13 | 4.400229 | 1.145058 | 2.715937 | 8.439e-09 | 11.51623 | 2.9468e-08
2018-03-21 18:41 | 91400.3 | 1920.0007 | 3 | 13 | 4.400214 | 1.019745 | 2.751953 | 8.439e-09 | 11.67471 | 2.9468e-08
2018-03-21 18:43 | 91520.3 | 2040.0009 | 3 | 13 | 4.400217 | 0.9124622 | 2.784101 | 8.439e-09 | 11.81617 | 2.9468e-08
2018-03-21 18:45 | 91640.3 | 2160.0013 | 3 | 13 | 4.400142 | 0.8183565 | 2.812912 | 8.439e-09 | 11.94294 | 2.9468e-08
2018-03-21 18:47 | 91760.3 | 2280.0006 | 3 | 13 | 4.400202 | 0.7379141 | 2.838824 | 8.439e-09 | 12.05696 | 2.9468e-08
2018-03-21 18:49 | 91880.3 | 2400 | 3 | 13 | 4.400142 | 0.6665621 | 2.862214 | 8.439e-09 | 12.15988 | 2.9468e-08
2018-03-21 18:49 | 91908.06 | 2427.7624 | 3 | 13 | 4.400135 | 0.6519947 | 2.867296 | 8.439e-09 | 12.18224 | 2.9468e-08
2018-03-21 18:51 | 92028.11 | 120.0014 | 4 | 13 | 4.330032 | 0 | 2.867296 | 8.439e-09 | 12.18224 | 2.9468e-08
2018-03-21 18:53 | 92148.1 | 240.0009 | 4 | 13 | 4.323983 | 0 | 2.867296 | 8.439e-09 | 12.18224 | 2.9468e-08
2018-03-21 18:54 | 92208.11 | 300.0027 | 4 | 13 | 4.322251 | 0 | 2.867296 | 8.439e-09 | 12.18224 | 2.9468e-08
2018-03-21 18:56 | 92328.19 | 120.0009 | 5 | 13 | 3.981555 | -3.260038 | 2.867296 | 0.1086589 | 12.18224 | 0.4373648
2018-03-21 18:58 | 92448.19 | 240.0003 | 5 | 13 | 3.938553 | -3.260043 | 2.867296 | 0.2173175 | 12.18224 | 0.8675884
2018-03-21 19:00 | 92568.19 | 360.0013 | 5 | 13 | 3.898952 | -3.260094 | 2.867296 | 0.3259888 | 12.18224 | 1.293436
2018-03-21 19:02 | 92688.19 | 480.0004 | 5 | 13 | 3.860279 | -3.26 | 2.867296 | 0.4346446 | 12.18224 | 1.714968
2018-03-21 19:04 | 92808.19 | 600.0014 | 5 | 13 | 3.821493 | -3.259831 | 2.867296 | 0.5433114 | 12.18224 | 2.132351
2018-03-21 19:06 | 92928.19 | 720.0012 | 5 | 13 | 3.782861 | -3.26 | 2.867296 | 0.6519718 | 12.18224 | 2.545493
2018-03-21 19:08 | 93048.19 | 840.0012 | 5 | 13 | 3.74473 | -3.25998 | 2.867296 | 0.7606484 | 12.18224 | 2.954519
2018-03-21 19:10 | 93168.19 | 960.0007 | 5 | 13 | 3.709909 | -3.260018 | 2.867296 | 0.8693085 | 12.18224 | 3.359488
2018-03-21 19:12 | 93288.19 | 1080.0005 | 5 | 13 | 3.678545 | -3.260003 | 2.867296 | 0.9779778 | 12.18224 | 3.760917
2018-03-21 19:14 | 93408.19 | 1200.0015 | 5 | 13 | 3.649131 | -3.260015 | 2.867296 | 1.086643 | 12.18224 | 4.159036
2018-03-21 19:16 | 93528.19 | 1320.0003 | 5 | 13 | 3.62178 | -3.259941 | 2.867296 | 1.195294 | 12.18224 | 4.554017
2018-03-21 19:18 | 93648.19 | 1440.0015 | 5 | 13 | 3.59606 | -3.259928 | 2.867296 | 1.303964 | 12.18224 | 4.946187
2018-03-21 19:20 | 93768.19 | 1560.001 | 5 | 13 | 3.571953 | -3.259989 | 2.867296 | 1.41262 | 12.18224 | 5.335594
2018-03-21 19:22 | 93888.19 | 1680.0004 | 5 | 13 | 3.549755 | -3.259945 | 2.867296 | 1.521288 | 12.18224 | 5.722524
2018-03-21 19:24 | 94008.19 | 1800.0011 | 5 | 13 | 3.529503 | -3.260047 | 2.867296 | 1.629956 | 12.18224 | 6.107155
2018-03-21 19:26 | 94128.19 | 1920.0012 | 5 | 13 | 3.510922 | -3.260045 | 2.867296 | 1.738629 | 12.18224 | 6.489694
2018-03-21 19:28 | 94248.19 | 2040.0009 | 5 | 13 | 3.493661 | -3.259967 | 2.867296 | 1.847284 | 12.18224 | 6.87022
2018-03-21 19:30 | 94368.19 | 2160.0011 | 5 | 13 | 3.47744 | -3.259989 | 2.867296 | 1.955956 | 12.18224 | 7.248999
2018-03-21 19:32 | 94488.19 | 2280.0011 | 5 | 13 | 3.461741 | -3.259947 | 2.867296 | 2.064626 | 12.18224 | 7.626036
2018-03-21 19:34 | 94608.19 | 2400.0014 | 5 | 13 | 3.445514 | -3.260018 | 2.867296 | 2.173284 | 12.18224 | 8.001313
2018-03-21 19:36 | 94728.19 | 2520.0012 | 5 | 13 | 3.427629 | -3.259996 | 2.867296 | 2.281939 | 12.18224 | 8.374736
2018-03-21 19:38 | 94848.19 | 2640.0012 | 5 | 13 | 3.406456 | -3.260047 | 2.867296 | 2.390603 | 12.18224 | 8.746087
2018-03-21 19:40 | 94968.19 | 2760.0009 | 5 | 13 | 3.376546 | -3.260038 | 2.867296 | 2.499265 | 12.18224 | 9.114732
2018-03-21 19:42 | 95088.19 | 2880.0012 | 5 | 13 | 3.330446 | -3.260045 | 2.867296 | 2.607938 | 12.18224 | 9.479352
2018-03-21 19:44 | 95208.19 | 3000.0013 | 5 | 13 | 3.253937 | -3.260122 | 2.867296 | 2.716609 | 12.18224 | 9.837502
2018-03-21 19:46 | 95328.19 | 3120.0006 | 5 | 13 | 3.106752 | -3.260104 | 2.867296 | 2.825266 | 12.18224 | 10.18415
2018-03-21 19:47 | 95372.24 | 3164.0577 | 5 | 13 | 2.999995 | -3.260116 | 2.867296 | 2.865149 | 12.18224 | 10.30611
2018-03-21 19:49 | 95492.2883 | 120.0006 | 6 | 13 | 3.471667 | 0 | 2.867296 | 2.865178 | 12.18224 | 10.3062
2018-03-21 19:51 | 95612.289 | 240.0013 | 6 | 13 | 3.492165 | 0 | 2.867296 | 2.865178 | 12.18224 | 10.3062
2018-03-21 19:52 | 95672.2908 | 300.0031 | 6 | 13 | 3.496654 | 0 | 2.867296 | 2.865178 | 12.18224 | 10.3062
2018-03-21 19:52 | 95672.3 | 0.0025 | 7 | 14 | 3.496516 | 0 | 0 | 0 | 0 | 0
2018-03-21 19:54 | 95792.39 | 120.0003 | 2 | 14 | 4.089141 | 4.890097 | 0.1623947 | 0 | 0.6510305 | 0
2018-03-21 19:56 | 95912.39 | 240.0002 | 2 | 14 | 4.124546 | 4.889963 | 0.3253773 | 0 | 1.320225 | 0
2018-03-21 19:58 | 96032.39 | 360.0004 | 2 | 14 | 4.156972 | 4.890196 | 0.4883686 | 0 | 1.995253 | 0
2018-03-21 20:00 | 96152.39 | 480.0009 | 2 | 14 | 4.182054 | 4.889801 | 0.6513687 | 0 | 2.67495 | 0
2018-03-21 20:02 | 96272.39 | 600.0014 | 2 | 14 | 4.200238 | 4.790937 | 0.8139488 | 0 | 3.356681 | 0
2018-03-21 20:04 | 96392.39 | 720.0012 | 2 | 14 | 4.200269 | 4.424709 | 0.9674998 | 0 | 4.001636 | 0
2018-03-21 20:06 | 96512.39 | 840.0015 | 2 | 14 | 4.200282 | 4.071779 | 1.109049 | 0 | 4.596179 | 0
2018-03-21 20:08 | 96632.39 | 960.0019 | 2 | 14 | 4.200268 | 3.748415 | 1.239288 | 0 | 5.143217 | 0
2018-03-21 20:10 | 96752.39 | 1080.003 | 2 | 14 | 4.200251 | 3.457151 | 1.359288 | 0 | 5.647246 | 0
2018-03-21 20:11 | 96839.91 | 1167.5215 | 2 | 14 | 4.200263 | 3.259987 | 1.440915 | 0 | 5.9901 | 0
2018-03-21 20:13 | 96959.92 | 120.0013 | 3 | 14 | 4.22054 | 3.260162 | 1.549203 | 1.17e-09 | 6.445934 | 4.738e-09
2018-03-21 20:15 | 97079.92 | 240.0008 | 3 | 14 | 4.244553 | 3.260117 | 1.657869 | 1.17e-09 | 6.905842 | 4.738e-09
2018-03-21 20:17 | 97199.92 | 360.0011 | 3 | 14 | 4.272306 | 3.260147 | 1.766537 | 1.17e-09 | 7.368562 | 4.738e-09
2018-03-21 20:19 | 97319.92 | 480.0006 | 3 | 14 | 4.303039 | 3.260122 | 1.875207 | 1.17e-09 | 7.834474 | 4.738e-09
2018-03-21 20:21 | 97439.92 | 600.0016 | 3 | 14 | 4.336787 | 3.260092 | 1.983875 | 1.17e-09 | 8.303885 | 4.738e-09
2018-03-21 20:23 | 97559.92 | 720.0021 | 3 | 14 | 4.371988 | 3.259846 | 2.092537 | 1.17e-09 | 8.777023 | 4.738e-09
2018-03-21 20:25 | 97679.92 | 840.0014 | 3 | 14 | 4.400273 | 3.125746 | 2.200632 | 1.17e-09 | 9.251493 | 4.738e-09
2018-03-21 20:27 | 97799.92 | 960.0003 | 3 | 14 | 4.400245 | 2.72847 | 2.297923 | 1.17e-09 | 9.679601 | 4.738e-09
2018-03-21 20:29 | 97919.92 | 1080.0022 | 3 | 14 | 4.400249 | 2.393766 | 2.383175 | 1.17e-09 | 10.05473 | 4.738e-09
2018-03-21 20:31 | 98039.92 | 1200.0022 | 3 | 14 | 4.400246 | 2.102129 | 2.45799 | 1.17e-09 | 10.38393 | 4.738e-09
2018-03-21 20:33 | 98159.92 | 1320.0009 | 3 | 14 | 4.400213 | 1.848639 | 2.523739 | 1.17e-09 | 10.67325 | 4.738e-09
2018-03-21 20:35 | 98279.92 | 1440.0021 | 3 | 14 | 4.40025 | 1.630605 | 2.581644 | 1.17e-09 | 10.92804 | 4.738e-09
2018-03-21 20:37 | 98399.92 | 1560.0008 | 3 | 14 | 4.400231 | 1.441813 | 2.632763 | 1.17e-09 | 11.15298 | 4.738e-09
2018-03-21 20:39 | 98519.92 | 1680.002 | 3 | 14 | 4.400204 | 1.279028 | 2.678039 | 1.17e-09 | 11.3522 | 4.738e-09
2018-03-21 20:41 | 98639.92 | 1800.0008 | 3 | 14 | 4.400205 | 1.138027 | 2.718265 | 1.17e-09 | 11.5292 | 4.738e-09
2018-03-21 20:43 | 98759.92 | 1920.0004 | 3 | 14 | 4.40023 | 1.016465 | 2.754118 | 1.17e-09 | 11.68696 | 4.738e-09
2018-03-21 20:45 | 98879.92 | 2040.0008 | 3 | 14 | 4.400231 | 0.9107666 | 2.786186 | 1.17e-09 | 11.82807 | 4.738e-09
2018-03-21 20:47 | 98999.92 | 2160.0011 | 3 | 14 | 4.400207 | 0.8176517 | 2.814943 | 1.17e-09 | 11.9546 | 4.738e-09
2018-03-21 20:49 | 99119.92 | 2280.0001 | 3 | 14 | 4.400146 | 0.7357588 | 2.840814 | 1.17e-09 | 12.06844 | 4.738e-09
2018-03-21 20:51 | 99239.92 | 2400.0011 | 3 | 14 | 4.400203 | 0.6658697 | 2.864149 | 1.17e-09 | 12.17112 | 4.738e-09
2018-03-21 20:52 | 99263.49 | 2423.5686 | 3 | 14 | 4.400133 | 0.6519823 | 2.868464 | 1.17e-09 | 12.19011 | 4.738e-09
2018-03-21 20:54 | 99383.52 | 120.0006 | 4 | 14 | 4.330886 | 0 | 2.868464 | 1.17e-09 | 12.19011 | 4.738e-09
2018-03-21 20:56 | 99503.52 | 240.0018 | 4 | 14 | 4.324946 | 0 | 2.868464 | 1.17e-09 | 12.19011 | 4.738e-09
2018-03-21 20:57 | 99563.53 | 300.0047 | 4 | 14 | 4.323249 | 0 | 2.868464 | 1.17e-09 | 12.19011 | 4.738e-09
2018-03-21 20:59 | 99683.61 | 120.0013 | 5 | 14 | 3.979445 | -3.259982 | 2.868464 | 0.1086439 | 12.19011 | 0.4372454
2018-03-21 21:01 | 99803.61 | 240.001 | 5 | 14 | 3.934695 | -3.25995 | 2.868464 | 0.2173258 | 12.19011 | 0.8672236
2018-03-21 21:03 | 99923.61 | 360.0005 | 5 | 14 | 3.894068 | -3.26004 | 2.868464 | 0.325978 | 12.19011 | 1.292516
2018-03-21 21:05 | 100043.6 | 480.0009 | 5 | 14 | 3.85468 | -3.260009 | 2.868464 | 0.434641 | 12.19011 | 1.713506
2018-03-21 21:07 | 100163.6 | 600.0003 | 5 | 14 | 3.816845 | -3.259969 | 2.868464 | 0.5432981 | 12.19011 | 2.130275
2018-03-21 21:09 | 100283.6 | 720.0016 | 5 | 14 | 3.780318 | -3.259956 | 2.868464 | 0.6519741 | 12.19011 | 2.543086
2018-03-21 21:11 | 100403.6 | 840.0012 | 5 | 14 | 3.744378 | -3.26 | 2.868464 | 0.7606487 | 12.19011 | 2.951937
2018-03-21 21:13 | 100523.6 | 960.0014 | 5 | 14 | 3.711076 | -3.260038 | 2.868464 | 0.8693005 | 12.19011 | 3.356935
2018-03-21 21:15 | 100643.6 | 1080.0002 | 5 | 14 | 3.68034 | -3.260015 | 2.868464 | 0.9779751 | 12.19011 | 3.758541
2018-03-21 21:17 | 100763.6 | 1200.0006 | 5 | 14 | 3.651555 | -3.260089 | 2.868464 | 1.086636 | 12.19011 | 4.156871
2018-03-21 21:19 | 100883.6 | 1320.0003 | 5 | 14 | 3.6246 | -3.260018 | 2.868464 | 1.195308 | 12.19011 | 4.552214
2018-03-21 21:21 | 101003.6 | 1440.0005 | 5 | 14 | 3.599102 | -3.259983 | 2.868464 | 1.303965 | 12.19011 | 4.944651
2018-03-21 21:23 | 101123.6 | 1560.001 | 5 | 14 | 3.574902 | -3.260064 | 2.868464 | 1.412634 | 12.19011 | 5.334432
2018-03-21 21:25 | 101243.6 | 1680.0005 | 5 | 14 | 3.552663 | -3.259989 | 2.868464 | 1.521296 | 12.19011 | 5.721659
2018-03-21 21:27 | 101363.6 | 1800.0001 | 5 | 14 | 3.532423 | -3.260005 | 2.868464 | 1.629955 | 12.19011 | 6.106567
2018-03-21 21:29 | 101483.6 | 1920.0012 | 5 | 14 | 3.51395 | -3.26005 | 2.868464 | 1.738622 | 12.19011 | 6.489407
2018-03-21 21:31 | 101603.6 | 2040.0007 | 5 | 14 | 3.496576 | -3.260036 | 2.868464 | 1.847292 | 12.19011 | 6.87033
2018-03-21 21:33 | 101723.6 | 2160.0005 | 5 | 14 | 3.478528 | -3.260054 | 2.868464 | 1.955954 | 12.19011 | 7.249299
2018-03-21 21:35 | 101843.6 | 2280.0012 | 5 | 14 | 3.460107 | -3.260016 | 2.868464 | 2.06463 | 12.19011 | 7.626337
2018-03-21 21:37 | 101963.6 | 2400.0016 | 5 | 14 | 3.441227 | -3.260087 | 2.868464 | 2.173293 | 12.19011 | 8.001291
2018-03-21 21:39 | 102083.6 | 2520.0008 | 5 | 14 | 3.422074 | -3.26004 | 2.868464 | 2.28196 | 12.19011 | 8.37422
2018-03-21 21:41 | 102203.6 | 2640.0006 | 5 | 14 | 3.399844 | -3.260089 | 2.868464 | 2.390623 | 12.19011 | 8.744905
2018-03-21 21:43 | 102323.6 | 2760.0009 | 5 | 14 | 3.37073 | -3.260069 | 2.868464 | 2.49929 | 12.19011 | 9.112849
2018-03-21 21:45 | 102443.6 | 2880.0001 | 5 | 14 | 3.327609 | -3.260131 | 2.868464 | 2.607957 | 12.19011 | 9.476965
2018-03-21 21:47 | 102563.6 | 3000.0013 | 5 | 14 | 3.256371 | -3.259803 | 2.868464 | 2.716608 | 12.19011 | 9.83499
2018-03-21 21:49 | 102683.6 | 3120.0008 | 5 | 14 | 3.115613 | -3.260105 | 2.868464 | 2.825287 | 12.19011 | 10.1823
2018-03-21 21:50 | 102732.2 | 3168.5724 | 5 | 14 | 2.999996 | -3.260176 | 2.868464 | 2.869276 | 12.19011 | 10.31706
2018-03-21 21:52 | 102852.2 | 120.0015 | 6 | 14 | 3.469434 | 0 | 2.868464 | 2.869276 | 12.19011 | 10.31706
2018-03-21 21:54 | 102972.2 | 240.0002 | 6 | 14 | 3.489726 | 0 | 2.868464 | 2.869276 | 12.19011 | 10.31706
2018-03-21 21:55 | 103032.2 | 300.0031 | 6 | 14 | 3.494201 | 0 | 2.868464 | 2.869276 | 12.19011 | 10.31706
2018-03-21 21:55 | 103032.2 | 0.0025 | 7 | 15 | 3.49419 | 0 | 0 | 0 | 0 | 0
2018-03-21 21:57 | 103152.3 | 120.0008 | 2 | 15 | 4.085961 | 4.890001 | 0.1624082 | 1.505e-09 | 0.6504784 | 5.259e-09
2018-03-21 21:59 | 103272.3 | 240.0018 | 2 | 15 | 4.121656 | 4.889872 | 0.3253929 | 1.505e-09 | 1.319181 | 5.259e-09
2018-03-21 22:01 | 103392.3 | 360.0012 | 2 | 15 | 4.154502 | 4.889986 | 0.4883849 | 1.505e-09 | 1.993783 | 5.259e-09
2018-03-21 22:03 | 103512.3 | 480.0017 | 2 | 15 | 4.179497 | 4.889801 | 0.651354 | 1.505e-09 | 2.672937 | 5.259e-09
2018-03-21 22:05 | 103632.3 | 600.002 | 2 | 15 | 4.200264 | 4.834351 | 0.8142521 | 1.505e-09 | 3.355649 | 5.259e-09
2018-03-21 22:07 | 103752.3 | 720.0015 | 2 | 15 | 4.200291 | 4.463388 | 0.9691055 | 1.505e-09 | 4.006074 | 5.259e-09
2018-03-21 22:09 | 103872.3 | 840.0008 | 2 | 15 | 4.200255 | 4.099096 | 1.111759 | 1.505e-09 | 4.605257 | 5.259e-09
2018-03-21 22:11 | 103992.3 | 960.0009 | 2 | 15 | 4.200267 | 3.749798 | 1.2425 | 1.505e-09 | 5.154405 | 5.259e-09
2018-03-21 22:13 | 104112.3 | 1080.0022 | 2 | 15 | 4.200273 | 3.429676 | 1.362064 | 1.505e-09 | 5.656603 | 5.259e-09
2018-03-21 22:14 | 104180 | 1147.6947 | 2 | 15 | 4.200227 | 3.259996 | 1.424928 | 1.505e-09 | 5.920647 | 5.259e-09
2018-03-21 22:16 | 104300 | 120.0003 | 3 | 15 | 4.221618 | 3.259871 | 1.533216 | 1.505e-09 | 6.376536 | 5.259e-09
2018-03-21 22:18 | 104420 | 240.0003 | 3 | 15 | 4.246623 | 3.259848 | 1.641877 | 1.505e-09 | 6.836604 | 5.259e-09
2018-03-21 22:20 | 104540 | 360.0014 | 3 | 15 | 4.273525 | 3.25985 | 1.750531 | 1.505e-09 | 7.299459 | 5.259e-09
2018-03-21 22:22 | 104660 | 480.0022 | 3 | 15 | 4.302505 | 3.259844 | 1.859196 | 1.505e-09 | 7.765399 | 5.259e-09
2018-03-21 22:24 | 104780 | 600.0005 | 3 | 15 | 4.333598 | 3.259851 | 1.967848 | 1.505e-09 | 8.234547 | 5.259e-09
2018-03-21 22:26 | 104900 | 720.0023 | 3 | 15 | 4.367163 | 3.259903 | 2.076513 | 1.505e-09 | 8.707253 | 5.259e-09
2018-03-21 22:28 | 105020 | 840.0001 | 3 | 15 | 4.400292 | 3.207802 | 2.185094 | 1.505e-09 | 9.183368 | 5.259e-09
2018-03-21 22:30 | 105140 | 960 | 3 | 15 | 4.400285 | 2.792841 | 2.284661 | 1.505e-09 | 9.621492 | 5.259e-09
2018-03-21 22:32 | 105260 | 1080.0009 | 3 | 15 | 4.400256 | 2.451197 | 2.371923 | 1.505e-09 | 10.00547 | 5.259e-09
2018-03-21 22:34 | 105380 | 1200.0015 | 3 | 15 | 4.40024 | 2.152657 | 2.448541 | 1.505e-09 | 10.3426 | 5.259e-09
2018-03-21 22:36 | 105500 | 1320.0009 | 3 | 15 | 4.400236 | 1.893333 | 2.515851 | 1.505e-09 | 10.63879 | 5.259e-09
2018-03-21 22:38 | 105620 | 1440.0021 | 3 | 15 | 4.400202 | 1.668895 | 2.575132 | 1.505e-09 | 10.89963 | 5.259e-09
2018-03-21 22:40 | 105740 | 1560.0008 | 3 | 15 | 4.400243 | 1.475943 | 2.627458 | 1.505e-09 | 11.12988 | 5.259e-09
2018-03-21 22:42 | 105860 | 1680.0022 | 3 | 15 | 4.400173 | 1.307833 | 2.673795 | 1.505e-09 | 11.33377 | 5.259e-09
2018-03-21 22:44 | 105980 | 1800.0007 | 3 | 15 | 4.400199 | 1.163565 | 2.714933 | 1.505e-09 | 11.51479 | 5.259e-09
2018-03-21 22:46 | 106100 | 1920.0003 | 3 | 15 | 4.400183 | 1.037992 | 2.751572 | 1.505e-09 | 11.67601 | 5.259e-09
2018-03-21 22:48 | 106220 | 2040.0012 | 3 | 15 | 4.400185 | 0.9245663 | 2.784256 | 1.505e-09 | 11.81982 | 5.259e-09
2018-03-21 22:50 | 106340 | 2160.0008 | 3 | 15 | 4.400145 | 0.8227262 | 2.813355 | 1.505e-09 | 11.94787 | 5.259e-09
2018-03-21 22:52 | 106460 | 2280.0009 | 3 | 15 | 4.400138 | 0.7334824 | 2.839286 | 1.505e-09 | 12.06197 | 5.259e-09
2018-03-21 22:54 | 106580 | 2400.0001 | 3 | 15 | 4.400161 | 0.6590261 | 2.86247 | 1.505e-09 | 12.16398 | 5.259e-09
2018-03-21 22:54 | 106591.6 | 2411.6206 | 3 | 15 | 4.400155 | 0.6519995 | 2.864587 | 1.505e-09 | 12.1733 | 5.259e-09
2018-03-21 22:56 | 106711.7 | 120.0012 | 4 | 15 | 4.329902 | 0 | 2.864587 | 1.505e-09 | 12.1733 | 5.259e-09
2018-03-21 22:58 | 106831.7 | 240.0006 | 4 | 15 | 4.32387 | 0 | 2.864587 | 1.505e-09 | 12.1733 | 5.259e-09
2018-03-21 22:59 | 106891.7 | 300.0027 | 4 | 15 | 4.322122 | 0 | 2.864587 | 1.505e-09 | 12.1733 | 5.259e-09
2018-03-21 23:01 | 107011.8 | 120.0013 | 5 | 15 | 3.97748 | -3.260167 | 2.864587 | 0.1086555 | 12.1733 | 0.4369927
2018-03-21 23:03 | 107131.8 | 240 | 5 | 15 | 3.934111 | -3.260118 | 2.864587 | 0.2173263 | 12.1733 | 0.8667963
2018-03-21 23:05 | 107251.8 | 360.0029 | 5 | 15 | 3.893841 | -3.26006 | 2.864587 | 0.3259871 | 12.1733 | 1.292094
2018-03-21 23:07 | 107371.8 | 480.0008 | 5 | 15 | 3.855041 | -3.260132 | 2.864587 | 0.4346672 | 12.1733 | 1.713158
2018-03-21 23:09 | 107491.8 | 600.0011 | 5 | 15 | 3.817342 | -3.260098 | 2.864587 | 0.5433206 | 12.1733 | 2.129964
2018-03-21 23:11 | 107611.8 | 720.0006 | 5 | 15 | 3.780973 | -3.260151 | 2.864587 | 0.6519835 | 12.1733 | 2.542784
2018-03-21 23:13 | 107731.8 | 840.0002 | 5 | 15 | 3.745562 | -3.26014 | 2.864587 | 0.7606636 | 12.1733 | 2.951766
2018-03-21 23:15 | 107851.8 | 960.0006 | 5 | 15 | 3.712486 | -3.260078 | 2.864587 | 0.8693187 | 12.1733 | 3.35691
2018-03-21 23:17 | 107971.8 | 1080.0009 | 5 | 15 | 3.682005 | -3.260112 | 2.864587 | 0.9779817 | 12.1733 | 3.758641
2018-03-21 23:19 | 108091.8 | 1200.0013 | 5 | 15 | 3.653389 | -3.260139 | 2.864587 | 1.086658 | 12.1733 | 4.157216
2018-03-21 23:21 | 108211.8 | 1320.0008 | 5 | 15 | 3.62637 | -3.259994 | 2.864587 | 1.195323 | 12.1733 | 4.552728
2018-03-21 23:23 | 108331.8 | 1440.0003 | 5 | 15 | 3.600773 | -3.260036 | 2.864587 | 1.303987 | 12.1733 | 4.945383
2018-03-21 23:25 | 108451.8 | 1560.0005 | 5 | 15 | 3.576583 | -3.259994 | 2.864587 | 1.412654 | 12.1733 | 5.335337
2018-03-21 23:27 | 108571.8 | 1680.0015 | 5 | 15 | 3.553313 | -3.259982 | 2.864587 | 1.521304 | 12.1733 | 5.722667
2018-03-21 23:29 | 108691.8 | 1800.0011 | 5 | 15 | 3.530809 | -3.260036 | 2.864587 | 1.629984 | 12.1733 | 6.107608
2018-03-21 23:31 | 108811.8 | 1920.0031 | 5 | 15 | 3.50925 | -3.26003 | 2.864587 | 1.73865 | 12.1733 | 6.490098
2018-03-21 23:33 | 108931.8 | 2040.0009 | 5 | 15 | 3.490277 | -3.259974 | 2.864587 | 1.847315 | 12.1733 | 6.870378
2018-03-21 23:35 | 109051.8 | 2160.0029 | 5 | 15 | 3.472949 | -3.260034 | 2.864587 | 1.955981 | 12.1733 | 7.248699
2018-03-21 23:37 | 109171.8 | 2280.0032 | 5 | 15 | 3.456291 | -3.259975 | 2.864587 | 2.064636 | 12.1733 | 7.625149
2018-03-21 23:39 | 109291.8 | 2400.0004 | 5 | 15 | 3.439365 | -3.259969 | 2.864587 | 2.173308 | 12.1733 | 7.999836
2018-03-21 23:41 | 109411.8 | 2520 | 5 | 15 | 3.420285 | -3.259976 | 2.864587 | 2.281972 | 12.1733 | 8.372553
2018-03-21 23:43 | 109531.8 | 2640.0003 | 5 | 15 | 3.39806 | -3.259998 | 2.864587 | 2.390622 | 12.1733 | 8.743013
2018-03-21 23:45 | 109651.8 | 2760 | 5 | 15 | 3.368762 | -3.260067 | 2.864587 | 2.499287 | 12.1733 | 9.11075
2018-03-21 23:47 | 109771.8 | 2880.0011 | 5 | 15 | 3.325578 | -3.260111 | 2.864587 | 2.607954 | 12.1733 | 9.474651
2018-03-21 23:49 | 109891.8 | 3000.0008 | 5 | 15 | 3.252401 | -3.259846 | 2.864587 | 2.716609 | 12.1733 | 9.832404
2018-03-21 23:51 | 110011.8 | 3120.0004 | 5 | 15 | 3.106711 | -3.260166 | 2.864587 | 2.825284 | 12.1733 | 10.17906
2018-03-21 23:52 | 110055.5 | 3163.776 | 5 | 15 | 2.999987 | -3.259938 | 2.864587 | 2.864904 | 12.1733 | 10.30022
2018-03-21 23:54 | 110175.6 | 120.0011 | 6 | 15 | 3.469115 | 0 | 2.864587 | 2.864904 | 12.1733 | 10.30022
2018-03-21 23:56 | 110295.6 | 239.9999 | 6 | 15 | 3.48929 | 0 | 2.864587 | 2.864904 | 12.1733 | 10.30022
2018-03-21 23:57 | 110355.6 | 300.0028 | 6 | 15 | 3.493749 | 0 | 2.864587 | 2.864904 | 12.1733 | 10.30022
2018-03-21 23:57 | 110355.6 | 0.0024 | 7 | 16 | 3.493726 | 0 | 0 | 0 | 0 | 0
2018-03-21 23:59 | 110475.7 | 120.0015 | 2 | 16 | 4.08554 | 4.889946 | 0.1623968 | 0 | 0.6503392 | 0
2018-03-22 00:01 | 110595.7 | 240.001 | 2 | 16 | 4.120972 | 4.889914 | 0.3253855 | 0 | 1.318972 | 0
2018-03-22 00:03 | 110715.7 | 360.0014 | 2 | 16 | 4.154051 | 4.889883 | 0.4883676 | 0 | 1.993423 | 0
2018-03-22 00:05 | 110835.7 | 480.001 | 2 | 16 | 4.179129 | 4.889893 | 0.6513515 | 0 | 2.67257 | 0
2018-03-22 00:07 | 110955.7 | 600.0016 | 2 | 16 | 4.200276 | 4.8375 | 0.8142505 | 0 | 3.355244 | 0
2018-03-22 00:09 | 111075.7 | 720.0003 | 2 | 16 | 4.200284 | 4.44647 | 0.9689624 | 0 | 4.005075 | 0
2018-03-22 00:11 | 111195.7 | 840.0006 | 2 | 16 | 4.200314 | 4.067448 | 1.110737 | 0 | 4.600567 | 0
2018-03-22 00:13 | 111315.7 | 960.0019 | 2 | 16 | 4.200245 | 3.714188 | 1.24031 | 0 | 5.144807 | 0
2018-03-22 00:15 | 111435.7 | 1080.0014 | 2 | 16 | 4.200239 | 3.404562 | 1.358798 | 0 | 5.642485 | 0
2018-03-22 00:16 | 111497.5 | 1141.8027 | 2 | 16 | 4.200245 | 3.259996 | 1.415989 | 0 | 5.882701 | 0
2018-03-22 00:18 | 111617.5 | 120.0004 | 3 | 16 | 4.221147 | 3.259899 | 1.524277 | 0 | 6.338558 | 0
2018-03-22 00:20 | 111737.5 | 240.0009 | 3 | 16 | 4.24592 | 3.259846 | 1.632926 | 0 | 6.798518 | 0
2018-03-22 00:22 | 111857.5 | 360.0013 | 3 | 16 | 4.272767 | 3.259848 | 1.741599 | 0 | 7.26137 | 0
2018-03-22 00:24 | 111977.5 | 480.0001 | 3 | 16 | 4.301588 | 3.259918 | 1.850253 | 0 | 7.72717 | 0
2018-03-22 00:26 | 112097.5 | 600.0005 | 3 | 16 | 4.33247 | 3.259911 | 1.958915 | 0 | 8.19625 | 0
2018-03-22 00:28 | 112217.5 | 720.0001 | 3 | 16 | 4.365923 | 3.259872 | 2.067577 | 0 | 8.668813 | 0
2018-03-22 00:30 | 112337.5 | 840.0007 | 3 | 16 | 4.400344 | 3.229918 | 2.176214 | 0 | 9.145049 | 0
2018-03-22 00:32 | 112457.5 | 960.001 | 3 | 16 | 4.400278 | 2.807337 | 2.27631 | 0 | 9.5855 | 0
2018-03-22 00:34 | 112577.5 | 1080.0021 | 3 | 16 | 4.400257 | 2.466679 | 2.364073 | 0 | 9.971679 | 0
2018-03-22 00:36 | 112697.5 | 1200.0009 | 3 | 16 | 4.400222 | 2.168041 | 2.4412 | 0 | 10.31106 | 0
2018-03-22 00:38 | 112817.5 | 1320.0021 | 3 | 16 | 4.400192 | 1.906958 | 2.509033 | 0 | 10.60954 | 0
2018-03-22 00:40 | 112937.5 | 1440.0027 | 3 | 16 | 4.400232 | 1.682842 | 2.568771 | 0 | 10.8724 | 0
2018-03-22 00:42 | 113057.5 | 1560.0021 | 3 | 16 | 4.400245 | 1.487786 | 2.621518 | 0 | 11.1045 | 0
2018-03-22 00:44 | 113177.5 | 1680.0001 | 3 | 16 | 4.400225 | 1.318841 | 2.668226 | 0 | 11.31002 | 0
2018-03-22 00:46 | 113297.5 | 1800.0022 | 3 | 16 | 4.400201 | 1.171828 | 2.709676 | 0 | 11.49241 | 0
2018-03-22 00:48 | 113417.5 | 1920.0009 | 3 | 16 | 4.400193 | 1.044021 | 2.746551 | 0 | 11.65467 | 0
2018-03-22 00:50 | 113537.5 | 2040.0005 | 3 | 16 | 4.400172 | 0.9330902 | 2.77947 | 0 | 11.79952 | 0
2018-03-22 00:52 | 113657.5 | 2160.0009 | 3 | 16 | 4.400195 | 0.8373356 | 2.808953 | 0 | 11.92925 | 0
2018-03-22 00:54 | 113777.5 | 2280.0013 | 3 | 16 | 4.40018 | 0.7533932 | 2.835432 | 0 | 12.04576 | 0
2018-03-22 00:56 | 113897.5 | 2400.0009 | 3 | 16 | 4.400192 | 0.6771154 | 2.859247 | 0 | 12.15056 | 0
2018-03-22 00:56 | 113937.7 | 2440.2267 | 3 | 16 | 4.400124 | 0.6519928 | 2.866674 | 0 | 12.18323 | 0
2018-03-22 00:58 | 114057.8 | 120.0013 | 4 | 16 | 4.330517 | 0 | 2.866678 | 0 | 12.18325 | 0
2018-03-22 01:00 | 114177.8 | 240.0008 | 4 | 16 | 4.324553 | 0 | 2.866678 | 0 | 12.18325 | 0
2018-03-22 01:01 | 114237.8 | 300.0029 | 4 | 16 | 4.322859 | 0 | 2.866678 | 0 | 12.18325 | 0
2018-03-22 01:03 | 114357.8499 | 120.0006 | 5 | 16 | 3.977474 | -3.260118 | 2.866678 | 0.1086532 | 12.18325 | 0.4370118
2018-03-22 01:05 | 114477.8494 | 240.0001 | 5 | 16 | 3.933583 | -3.260034 | 2.866678 | 0.2173165 | 12.18325 | 0.8667597
2018-03-22 01:07 | 114597.8499 | 360.0006 | 5 | 16 | 3.893233 | -3.260159 | 2.866678 | 0.3259982 | 12.18325 | 1.29206
2018-03-22 01:09 | 114717.8494 | 480.0001 | 5 | 16 | 3.854283 | -3.260074 | 2.866678 | 0.4346597 | 12.18325 | 1.712977
2018-03-22 01:11 | 114837.8499 | 600.0006 | 5 | 16 | 3.816633 | -3.260092 | 2.866678 | 0.5433201 | 12.18325 | 2.129727
2018-03-22 01:13 | 114957.8493 | 720 | 5 | 16 | 3.780128 | -3.260054 | 2.866678 | 0.6519999 | 12.18325 | 2.542523
2018-03-22 01:15 | 115077.8504 | 840.0011 | 5 | 16 | 3.744567 | -3.260171 | 2.866678 | 0.7606707 | 12.18325 | 2.951368
2018-03-22 01:17 | 115197.8508 | 960.0015 | 5 | 16 | 3.711625 | -3.260029 | 2.866678 | 0.8693296 | 12.18325 | 3.35643
2018-03-22 01:19 | 115317.8497 | 1080.0004 | 5 | 16 | 3.681011 | -3.260072 | 2.866678 | 0.9780034 | 12.18325 | 3.758102
2018-03-22 01:21 | 115437.85 | 1200.0007 | 5 | 16 | 3.65245 | -3.260127 | 2.866678 | 1.086672 | 12.18325 | 4.156546
2018-03-22 01:23 | 115557.8496 | 1320.0003 | 5 | 16 | 3.625386 | -3.260094 | 2.866678 | 1.195335 | 12.18325 | 4.55195
2018-03-22 01:25 | 115677.8498 | 1440.0005 | 5 | 16 | 3.599758 | -3.260027 | 2.866678 | 1.304005 | 12.18325 | 4.944515
2018-03-22 01:27 | 115797.8503 | 1560.001 | 5 | 16 | 3.575789 | -3.260118 | 2.866678 | 1.412664 | 12.18325 | 5.334342
2018-03-22 01:29 | 115917.8504 | 1680.0011 | 5 | 16 | 3.55358 | -3.260077 | 2.866678 | 1.521344 | 12.18325 | 5.721733
2018-03-22 01:31 | 116037.8508 | 1800.0015 | 5 | 16 | 3.53316 | -3.260065 | 2.866678 | 1.630002 | 12.18325 | 6.106731
2018-03-22 01:33 | 116157.8503 | 1920.001 | 5 | 16 | 3.514364 | -3.260138 | 2.866678 | 1.73866 | 12.18325 | 6.489602
2018-03-22 01:35 | 116277.8499 | 2040.0006 | 5 | 16 | 3.496636 | -3.260118 | 2.866678 | 1.847337 | 12.18325 | 6.870572
2018-03-22 01:37 | 116397.8501 | 2160.0008 | 5 | 16 | 3.478554 | -3.26012 | 2.866678 | 1.956004 | 12.18325 | 7.249557
2018-03-22 01:39 | 116517.8503 | 2280.001 | 5 | 16 | 3.460245 | -3.260098 | 2.866678 | 2.064679 | 12.18325 | 7.626598
2018-03-22 01:41 | 116637.8497 | 2400.0004 | 5 | 16 | 3.441173 | -3.260154 | 2.866678 | 2.173346 | 12.18325 | 8.001568
2018-03-22 01:43 | 116757.8499 | 2520.0006 | 5 | 16 | 3.421937 | -3.260062 | 2.866678 | 2.282007 | 12.18325 | 8.374465
2018-03-22 01:45 | 116877.8496 | 2640.0003 | 5 | 16 | 3.399418 | -3.260071 | 2.866678 | 2.390671 | 12.18325 | 8.74512
2018-03-22 01:47 | 116997.8507 | 2760.0014 | 5 | 16 | 3.370089 | -3.260092 | 2.866678 | 2.499335 | 12.18325 | 9.113006
2018-03-22 01:49 | 117117.8496 | 2880.0003 | 5 | 16 | 3.326624 | -3.2602 | 2.866678 | 2.607989 | 12.18325 | 9.477002
2018-03-22 01:51 | 117237.8499 | 3000.0006 | 5 | 16 | 3.254761 | -3.260154 | 2.866678 | 2.716668 | 12.18325 | 9.834983
2018-03-22 01:53 | 117357.8502 | 3120.0009 | 5 | 16 | 3.112437 | -3.260206 | 2.866678 | 2.825324 | 12.18325 | 10.18198
2018-03-22 01:54 | 117404.7499 | 3166.9006 | 5 | 16 | 2.999999 | -3.260014 | 2.866678 | 2.867789 | 12.18325 | 10.31198
2018-03-22 01:56 | 117524.8 | 120.0002 | 6 | 16 | 3.469258 | 0 | 2.866678 | 2.867789 | 12.18325 | 10.31198
2018-03-22 01:58 | 117644.8 | 240.0013 | 6 | 16 | 3.489618 | 0 | 2.866678 | 2.867789 | 12.18325 | 10.31198
2018-03-22 01:59 | 117704.8 | 300.0018 | 6 | 16 | 3.494052 | 0 | 2.866678 | 2.867789 | 12.18325 | 10.31198
2018-03-22 01:59 | 117704.8 | 0.0024 | 7 | 17 | 3.493782 | 0 | 0 | 0 | 0 | 0
2018-03-22 02:01 | 117824.9 | 120.0005 | 2 | 17 | 4.086257 | 4.889893 | 0.1623975 | 0 | 0.6504688 | 0
2018-03-22 02:03 | 117944.9 | 240.0007 | 2 | 17 | 4.121688 | 4.889921 | 0.3253899 | 0 | 1.319235 | 0
2018-03-22 02:05 | 118064.9 | 360.0022 | 2 | 17 | 4.154243 | 4.889946 | 0.4883647 | 0 | 1.993741 | 0
2018-03-22 02:07 | 118184.9 | 480.0006 | 2 | 17 | 4.179422 | 4.88994 | 0.6513611 | 0 | 2.672992 | 0
2018-03-22 02:09 | 118304.9 | 600.001 | 2 | 17 | 4.200302 | 4.836727 | 0.814249 | 0 | 3.355647 | 0
2018-03-22 02:11 | 118424.9 | 720.0012 | 2 | 17 | 4.200271 | 4.461109 | 0.9690908 | 0 | 4.006024 | 0
2018-03-22 02:13 | 118544.9 | 840.003 | 2 | 17 | 4.200274 | 4.105841 | 1.111776 | 0 | 4.605339 | 0
2018-03-22 02:15 | 118664.9 | 960.0009 | 2 | 17 | 4.200263 | 3.775801 | 1.243081 | 0 | 5.156854 | 0
2018-03-22 02:17 | 118784.9 | 1080.0012 | 2 | 17 | 4.200253 | 3.458162 | 1.363595 | 0 | 5.663045 | 0
2018-03-22 02:18 | 118863.1 | 1158.2136 | 2 | 17 | 4.200229 | 3.259996 | 1.436564 | 0 | 5.969532 | 0
2018-03-22 02:20 | 118983.1 | 120.0006 | 3 | 17 | 4.222919 | 3.260218 | 1.544837 | 0 | 6.425416 | 0
2018-03-22 02:22 | 119103.1 | 240.0007 | 3 | 17 | 4.248719 | 3.259829 | 1.653502 | 0 | 6.88569 | 0
2018-03-22 02:24 | 119223.1 | 360.0001 | 3 | 17 | 4.275978 | 3.259876 | 1.76217 | 0 | 7.348854 | 0
2018-03-22 02:26 | 119343.1 | 480.0013 | 3 | 17 | 4.305315 | 3.259899 | 1.870835 | 0 | 7.815076 | 0
2018-03-22 02:28 | 119463.1 | 600.0002 | 3 | 17 | 4.336646 | 3.259895 | 1.979485 | 0 | 8.284534 | 0
2018-03-22 02:30 | 119583.1 | 720.0012 | 3 | 17 | 4.370614 | 3.259888 | 2.088149 | 0 | 8.757586 | 0
2018-03-22 02:32 | 119703.1 | 840.0008 | 3 | 17 | 4.400289 | 3.155539 | 2.196473 | 0 | 9.232911 | 0
2018-03-22 02:34 | 119823.1 | 960.0002 | 3 | 17 | 4.400235 | 2.75633 | 2.294703 | 0 | 9.665154 | 0
2018-03-22 02:36 | 119943.1 | 1080.0005 | 3 | 17 | 4.400257 | 2.421104 | 2.380855 | 0 | 10.04424 | 0
2018-03-22 02:38 | 120063.1 | 1200.0015 | 3 | 17 | 4.40025 | 2.127008 | 2.456542 | 0 | 10.37728 | 0
2018-03-22 02:40 | 120183.1 | 1320.0002 | 3 | 17 | 4.400259 | 1.871037 | 2.523067 | 0 | 10.67001 | 0
2018-03-22 02:42 | 120303.1 | 1440.0009 | 3 | 17 | 4.400276 | 1.649407 | 2.581636 | 0 | 10.92773 | 0
2018-03-22 02:44 | 120423.1 | 1560.001 | 3 | 17 | 4.400214 | 1.457155 | 2.633332 | 0 | 11.1552 | 0
2018-03-22 02:46 | 120543.1 | 1680.0009 | 3 | 17 | 4.400215 | 1.292417 | 2.67909 | 0 | 11.35654 | 0
2018-03-22 02:48 | 120663.1 | 1800.0001 | 3 | 17 | 4.400188 | 1.148702 | 2.719712 | 0 | 11.53529 | 0
2018-03-22 02:50 | 120783.1 | 1920.0009 | 3 | 17 | 4.400221 | 1.024816 | 2.75588 | 0 | 11.69444 | 0
2018-03-22 02:52 | 120903.1 | 2040.0011 | 3 | 17 | 4.400213 | 0.9170771 | 2.788186 | 0 | 11.83659 | 0
2018-03-22 02:54 | 121023.1 | 2160.0006 | 3 | 17 | 4.40017 | 0.8209782 | 2.817125 | 0 | 11.96393 | 0
2018-03-22 02:56 | 121143.1 | 2280.0003 | 3 | 17 | 4.400155 | 0.7327213 | 2.842996 | 0 | 12.07776 | 0
2018-03-22 02:58 | 121263.1 | 2400.0004 | 3 | 17 | 4.400168 | 0.6559629 | 2.866113 | 0 | 12.17948 | 0
2018-03-22 02:59 | 121269.9 | 2406.8206 | 3 | 17 | 4.400217 | 0.6519947 | 2.867353 | 0 | 12.18494 | 0
2018-03-22 03:01 | 121390 | 120.0001 | 4 | 17 | 4.330507 | 0 | 2.867353 | 0 | 12.18494 | 0
2018-03-22 03:03 | 121510 | 240.0012 | 4 | 17 | 4.324551 | 0 | 2.867353 | 0 | 12.18494 | 0
2018-03-22 03:04 | 121570 | 300.0016 | 4 | 17 | 4.322871 | 0 | 2.867353 | 0 | 12.18494 | 0
2018-03-22 03:06 | 121690.1 | 120.0006 | 5 | 17 | 3.978047 | -3.25995 | 2.867353 | 0.1086632 | 12.18494 | 0.4370968
2018-03-22 03:08 | 121810.1 | 240.0001 | 5 | 17 | 3.934491 | -3.260042 | 2.867353 | 0.2173018 | 12.18494 | 0.866823
2018-03-22 03:10 | 121930.1 | 360.0012 | 5 | 17 | 3.894455 | -3.259967 | 2.867353 | 0.3259825 | 12.18494 | 1.292243
2018-03-22 03:12 | 122050.1 | 480.0008 | 5 | 17 | 3.855498 | -3.259952 | 2.867353 | 0.4346372 | 12.18494 | 1.713268
2018-03-22 03:14 | 122170.1 | 600.0002 | 5 | 17 | 3.817987 | -3.259953 | 2.867353 | 0.5433168 | 12.18494 | 2.130233
2018-03-22 03:16 | 122290.1 | 720.0014 | 5 | 17 | 3.781587 | -3.25995 | 2.867353 | 0.6519643 | 12.18494 | 2.543063
2018-03-22 03:18 | 122410.1 | 840.0005 | 5 | 17 | 3.746035 | -3.260042 | 2.867353 | 0.7606297 | 12.18494 | 2.952048
2018-03-22 03:20 | 122530.1 | 960.0008 | 5 | 17 | 3.712914 | -3.259985 | 2.867353 | 0.8692918 | 12.18494 | 3.357276
2018-03-22 03:22 | 122650.1 | 1080.0001 | 5 | 17 | 3.682308 | -3.260015 | 2.867353 | 0.9779617 | 12.18494 | 3.759076
2018-03-22 03:24 | 122770.1 | 1200.0005 | 5 | 17 | 3.653493 | -3.259814 | 2.867353 | 1.086631 | 12.18494 | 4.157649
2018-03-22 03:26 | 122890.1 | 1320.0016 | 5 | 17 | 3.62617 | -3.260084 | 2.867353 | 1.195291 | 12.18494 | 4.553137
2018-03-22 03:28 | 123010.1 | 1440.0011 | 5 | 17 | 3.60042 | -3.260074 | 2.867353 | 1.303964 | 12.18494 | 4.945787
2018-03-22 03:30 | 123130.1 | 1560.0007 | 5 | 17 | 3.576426 | -3.259848 | 2.867353 | 1.412629 | 12.18494 | 5.335704
2018-03-22 03:32 | 123250.1 | 1680.0002 | 5 | 17 | 3.554323 | -3.260105 | 2.867353 | 1.521302 | 12.18494 | 5.723142
2018-03-22 03:34 | 123370.1 | 1800.0005 | 5 | 17 | 3.533999 | -3.260145 | 2.867353 | 1.629961 | 12.18494 | 6.108234
2018-03-22 03:36 | 123490.1 | 1920.0013 | 5 | 17 | 3.514292 | -3.260136 | 2.867353 | 1.738634 | 12.18494 | 6.491224
2018-03-22 03:38 | 123610.1 | 2040.0015 | 5 | 17 | 3.494503 | -3.259779 | 2.867353 | 1.84729 | 12.18494 | 6.871994
2018-03-22 03:40 | 123730.1 | 2160.0001 | 5 | 17 | 3.475549 | -3.260111 | 2.867353 | 1.95596 | 12.18494 | 7.250714
2018-03-22 03:42 | 123850.1 | 2280.0005 | 5 | 17 | 3.457647 | -3.2601 | 2.867353 | 2.064645 | 12.18494 | 7.627468
2018-03-22 03:44 | 123970.1 | 2400 | 5 | 17 | 3.439944 | -3.260125 | 2.867353 | 2.173312 | 12.18494 | 8.002237
2018-03-22 03:46 | 124090.1 | 2520.0004 | 5 | 17 | 3.421207 | -3.260111 | 2.867353 | 2.281957 | 12.18494 | 8.374962
2018-03-22 03:48 | 124210.1 | 2640.0007 | 5 | 17 | 3.398804 | -3.260116 | 2.867353 | 2.390647 | 12.18494 | 8.745649
2018-03-22 03:50 | 124330.1 | 2760.0004 | 5 | 17 | 3.369087 | -3.260176 | 2.867353 | 2.499294 | 12.18494 | 9.113391
2018-03-22 03:52 | 124450.1 | 2880.0016 | 5 | 17 | 3.32562 | -3.259995 | 2.867353 | 2.607969 | 12.18494 | 9.477348
2018-03-22 03:54 | 124570.1 | 3000.0012 | 5 | 17 | 3.253005 | -3.260154 | 2.867353 | 2.716623 | 12.18494 | 9.83512
2018-03-22 03:56 | 124690.1 | 3120.0016 | 5 | 17 | 3.109717 | -3.260156 | 2.867353 | 2.825293 | 12.18494 | 10.18193
2018-03-22 03:56 | 124735.6 | 3165.5028 | 5 | 17 | 2.999989 | -3.25983 | 2.867353 | 2.866483 | 12.18494 | 10.30796
2018-03-22 03:58 | 124855.6 | 120.0004 | 6 | 17 | 3.469276 | 0 | 2.867353 | 2.866483 | 12.18494 | 10.30796
2018-03-22 04:00 | 124975.6 | 240 | 6 | 17 | 3.489609 | 0 | 2.867353 | 2.866483 | 12.18494 | 10.30796
2018-03-22 04:01 | 125035.6 | 300.0037 | 6 | 17 | 3.494071 | 0 | 2.867353 | 2.866483 | 12.18494 | 10.30796
2018-03-22 04:01 | 125035.6 | 0.0024 | 7 | 18 | 3.494154 | 0 | 0 | 0 | 0 | 0
2018-03-22 04:03 | 125155.7 | 120.0005 | 2 | 18 | 4.086351 | 4.889839 | 0.1623935 | 1.828e-09 | 0.6504605 | 6.388e-09
2018-03-22 04:05 | 125275.7 | 240.0017 | 2 | 18 | 4.121704 | 4.889818 | 0.3253887 | 1.828e-09 | 1.319238 | 6.388e-09
2018-03-22 04:07 | 125395.7 | 360.0005 | 2 | 18 | 4.15458 | 4.889906 | 0.4883778 | 1.828e-09 | 1.99384 | 6.388e-09
2018-03-22 04:09 | 125515.7 | 480.0001 | 2 | 18 | 4.180012 | 4.889898 | 0.6513582 | 1.828e-09 | 2.673094 | 6.388e-09
2018-03-22 04:11 | 125635.7 | 600.0013 | 2 | 18 | 4.200288 | 4.819178 | 0.8141548 | 1.828e-09 | 3.355491 | 6.388e-09
2018-03-22 04:13 | 125755.7 | 720.0008 | 2 | 18 | 4.200253 | 4.445795 | 0.9685032 | 1.828e-09 | 4.003795 | 6.388e-09
2018-03-22 04:15 | 125875.7 | 840.0022 | 2 | 18 | 4.200276 | 4.085583 | 1.110608 | 1.828e-09 | 4.600674 | 6.388e-09
2018-03-22 04:17 | 125995.7 | 960.0017 | 2 | 18 | 4.200246 | 3.757124 | 1.24121 | 1.828e-09 | 5.149237 | 6.388e-09
2018-03-22 04:19 | 126115.7 | 1080.0001 | 2 | 18 | 4.200243 | 3.453094 | 1.361347 | 1.828e-09 | 5.653842 | 6.388e-09
2018-03-22 04:21 | 126194.4 | 1158.7513 | 2 | 18 | 4.200234 | 3.259989 | 1.43473 | 1.828e-09 | 5.962068 | 6.388e-09
2018-03-22 04:23 | 126314.5 | 120.0006 | 3 | 18 | 4.222501 | 3.259819 | 1.543016 | 1.828e-09 | 6.417979 | 6.388e-09
2018-03-22 04:25 | 126434.5 | 240.0002 | 3 | 18 | 4.249263 | 3.259846 | 1.651679 | 1.828e-09 | 6.87825 | 6.388e-09
2018-03-22 04:27 | 126554.5 | 360.0005 | 3 | 18 | 4.277249 | 3.259922 | 1.760328 | 1.828e-09 | 7.341435 | 6.388e-09
2018-03-22 04:29 | 126674.5 | 480.0002 | 3 | 18 | 4.307153 | 3.259901 | 1.868995 | 1.828e-09 | 7.807842 | 6.388e-09
2018-03-22 04:31 | 126794.5 | 600.0014 | 3 | 18 | 4.339153 | 3.259918 | 1.977653 | 1.828e-09 | 8.27757 | 6.388e-09
2018-03-22 04:33 | 126914.5 | 720.0002 | 3 | 18 | 4.373312 | 3.259943 | 2.086311 | 1.828e-09 | 8.750884 | 6.388e-09
2018-03-22 04:35 | 127034.5 | 840.0014 | 3 | 18 | 4.400284 | 3.118176 | 2.194308 | 1.828e-09 | 9.225009 | 6.388e-09
2018-03-22 04:37 | 127154.5 | 960.001 | 3 | 18 | 4.400284 | 2.730722 | 2.291528 | 1.828e-09 | 9.652805 | 6.388e-09
2018-03-22 04:39 | 127274.5 | 1080.0021 | 3 | 18 | 4.400275 | 2.40019 | 2.376917 | 1.828e-09 | 10.02853 | 6.388e-09
2018-03-22 04:41 | 127394.5 | 1200.001 | 3 | 18 | 4.400266 | 2.111149 | 2.451988 | 1.828e-09 | 10.35887 | 6.388e-09
2018-03-22 04:43 | 127514.5 | 1320.0022 | 3 | 18 | 4.400219 | 1.858778 | 2.518042 | 1.828e-09 | 10.64952 | 6.388e-09
2018-03-22 04:45 | 127634.5 | 1440.001 | 3 | 18 | 4.400201 | 1.640226 | 2.576285 | 1.828e-09 | 10.9058 | 6.388e-09
2018-03-22 04:47 | 127754.5 | 1560.0006 | 3 | 18 | 4.400181 | 1.451413 | 2.627736 | 1.828e-09 | 11.1322 | 6.388e-09
2018-03-22 04:49 | 127874.5 | 1680.001 | 3 | 18 | 4.400196 | 1.28793 | 2.673348 | 1.828e-09 | 11.3329 | 6.388e-09
2018-03-22 04:51 | 127994.5 | 1800.0022 | 3 | 18 | 4.400259 | 1.147449 | 2.713873 | 1.828e-09 | 11.51122 | 6.388e-09
2018-03-22 04:53 | 128114.5 | 1920.0008 | 3 | 18 | 4.400197 | 1.022223 | 2.749953 | 1.828e-09 | 11.66998 | 6.388e-09
2018-03-22 04:55 | 128234.5 | 2040.0014 | 3 | 18 | 4.400179 | 0.9144936 | 2.782207 | 1.828e-09 | 11.8119 | 6.388e-09
2018-03-22 04:57 | 128354.5 | 2160.0018 | 3 | 18 | 4.400214 | 0.8219767 | 2.811122 | 1.828e-09 | 11.93913 | 6.388e-09
2018-03-22 04:59 | 128474.5 | 2280.0006 | 3 | 18 | 4.400239 | 0.7406778 | 2.837115 | 1.828e-09 | 12.05351 | 6.388e-09
2018-03-22 05:01 | 128594.5 | 2400.0002 | 3 | 18 | 4.400175 | 0.668272 | 2.860554 | 1.828e-09 | 12.15665 | 6.388e-09
2018-03-22 05:01 | 128623.9 | 2429.4254 | 3 | 18 | 4.400189 | 0.6519909 | 2.86595 | 1.828e-09 | 12.18039 | 6.388e-09
2018-03-22 05:03 | 128743.9 | 120.0014 | 4 | 18 | 4.330336 | 0 | 2.86595 | 1.828e-09 | 12.18039 | 6.388e-09
2018-03-22 05:05 | 128863.9 | 240.0009 | 4 | 18 | 4.324319 | 0 | 2.86595 | 1.828e-09 | 12.18039 | 6.388e-09
2018-03-22 05:06 | 128923.9 | 300.0046 | 4 | 18 | 4.322603 | 0 | 2.86595 | 1.828e-09 | 12.18039 | 6.388e-09
2018-03-22 05:08 | 129044 | 120.0014 | 5 | 18 | 3.981393 | -3.26006 | 2.86595 | 0.1086504 | 12.18039 | 0.4373474
2018-03-22 05:10 | 129164 | 240.0002 | 5 | 18 | 3.937981 | -3.26005 | 2.86595 | 0.2173252 | 12.18039 | 0.8675936
2018-03-22 05:12 | 129284 | 360.0005 | 5 | 18 | 3.897839 | -3.260056 | 2.86595 | 0.3259875 | 12.18039 | 1.29331
2018-03-22 05:14 | 129404 | 480.001 | 5 | 18 | 3.857563 | -3.26004 | 2.86595 | 0.4346474 | 12.18039 | 1.714659
2018-03-22 05:16 | 129524 | 600.0013 | 5 | 18 | 3.817877 | -3.260056 | 2.86595 | 0.5433085 | 12.18039 | 2.131661
2018-03-22 05:18 | 129644 | 720.0002 | 5 | 18 | 3.779013 | -3.260067 | 2.86595 | 0.6519793 | 12.18039 | 2.544438
2018-03-22 05:20 | 129764 | 840.0013 | 5 | 18 | 3.74208 | -3.260029 | 2.86595 | 0.760649 | 12.18039 | 2.95307
2018-03-22 05:22 | 129884 | 960.001 | 5 | 18 | 3.707757 | -3.260005 | 2.86595 | 0.869307 | 12.18039 | 3.357781
2018-03-22 05:24 | 130004 | 1080.0005 | 5 | 18 | 3.676499 | -3.26002 | 2.86595 | 0.9779791 | 12.18039 | 3.758991
2018-03-22 05:26 | 130124 | 1200.0009 | 5 | 18 | 3.647135 | -3.260036 | 2.86595 | 1.086639 | 12.18039 | 4.156865
2018-03-22 05:28 | 130244 | 1320.0014 | 5 | 18 | 3.619746 | -3.260058 | 2.86595 | 1.195299 | 12.18039 | 4.551656
2018-03-22 05:30 | 130364 | 1440.0001 | 5 | 18 | 3.593754 | -3.260076 | 2.86595 | 1.303965 | 12.18039 | 4.943577
2018-03-22 05:32 | 130484 | 1560.0005 | 5 | 18 | 3.569458 | -3.259994 | 2.86595 | 1.412638 | 12.18039 | 5.33278
2018-03-22 05:34 | 130604 | 1680.001 | 5 | 18 | 3.546939 | -3.260078 | 2.86595 | 1.521292 | 12.18039 | 5.71937
2018-03-22 05:36 | 130724 | 1800.0013 | 5 | 18 | 3.526218 | -3.259992 | 2.86595 | 1.629969 | 12.18039 | 6.103696
2018-03-22 05:38 | 130844 | 1920.0009 | 5 | 18 | 3.506949 | -3.260036 | 2.86595 | 1.738619 | 12.18039 | 6.485762
2018-03-22 05:40 | 130964 | 2040.0005 | 5 | 18 | 3.489124 | -3.260015 | 2.86595 | 1.847281 | 12.18039 | 6.865847
2018-03-22 05:42 | 131084 | 2160.001 | 5 | 18 | 3.472545 | -3.260032 | 2.86595 | 1.955954 | 12.18039 | 7.244115
2018-03-22 05:44 | 131204 | 2280.0005 | 5 | 18 | 3.456565 | -3.260023 | 2.86595 | 2.064627 | 12.18039 | 7.620619
2018-03-22 05:46 | 131324 | 2400.0001 | 5 | 18 | 3.440272 | -3.260036 | 2.86595 | 2.173285 | 12.18039 | 7.995315
2018-03-22 05:48 | 131444 | 2520.0005 | 5 | 18 | 3.422186 | -3.260062 | 2.86595 | 2.281947 | 12.18039 | 8.368197
2018-03-22 05:50 | 131564 | 2640.0009 | 5 | 18 | 3.39989 | -3.260118 | 2.86595 | 2.390623 | 12.18039 | 8.738936
2018-03-22 05:52 | 131684 | 2760.0005 | 5 | 18 | 3.371091 | -3.260196 | 2.86595 | 2.499285 | 12.18039 | 9.106893
2018-03-22 05:54 | 131804 | 2880.0018 | 5 | 18 | 3.32807 | -3.259778 | 2.86595 | 2.607946 | 12.18039 | 9.471047
2018-03-22 05:56 | 131924 | 3000.0006 | 5 | 18 | 3.256161 | -3.260176 | 2.86595 | 2.716609 | 12.18039 | 9.829135
2018-03-22 05:58 | 132044 | 3120.001 | 5 | 18 | 3.112444 | -3.260118 | 2.86595 | 2.825261 | 12.18039 | 10.17622
2018-03-22 05:59 | 132090.1 | 3166.0847 | 5 | 18 | 2.999984 | -3.259995 | 2.86595 | 2.86699 | 12.18039 | 10.30397
2018-03-22 06:01 | 132210.1 | 120.0006 | 6 | 18 | 3.465417 | 0 | 2.86595 | 2.86699 | 12.18039 | 10.30397
2018-03-22 06:03 | 132330.1 | 240.0002 | 6 | 18 | 3.485388 | 0 | 2.86595 | 2.86699 | 12.18039 | 10.30397
2018-03-22 06:04 | 132390.1 | 300.0046 | 6 | 18 | 3.489841 | 0 | 2.86595 | 2.86699 | 12.18039 | 10.30397
2018-03-22 06:04 | 132390.1 | 0.0024 | 7 | 19 | 3.490001 | 0 | 0 | 0 | 0 | 0
2018-03-22 06:06 | 132510.2 | 120.001 | 2 | 19 | 4.087447 | 4.889816 | 0.162394 | 0 | 0.6501918 | 0
2018-03-22 06:08 | 132630.2 | 240.0011 | 2 | 19 | 4.125315 | 4.889845 | 0.3253837 | 0 | 1.319349 | 0
2018-03-22 06:10 | 132750.2 | 360.0015 | 2 | 19 | 4.159249 | 4.889893 | 0.4883664 | 0 | 1.994613 | 0
2018-03-22 06:12 | 132870.2 | 480.0002 | 2 | 19 | 4.18478 | 4.889921 | 0.6513617 | 0 | 2.674704 | 0
2018-03-22 06:14 | 132990.2 | 600.0006 | 2 | 19 | 4.200254 | 4.74398 | 0.8134415 | 0 | 3.354666 | 0
2018-03-22 06:16 | 133110.2 | 720.0009 | 2 | 19 | 4.200251 | 4.378263 | 0.965471 | 0 | 3.993229 | 0
2018-03-22 06:18 | 133230.2 | 840.0006 | 2 | 19 | 4.20026 | 4.028816 | 1.105477 | 0 | 4.58129 | 0
2018-03-22 06:20 | 133350.2 | 960.0009 | 2 | 19 | 4.200226 | 3.708815 | 1.234368 | 0 | 5.122664 | 0
2018-03-22 06:22 | 133470.2 | 1080.0005 | 2 | 19 | 4.200274 | 3.42238 | 1.353124 | 0 | 5.621471 | 0
2018-03-22 06:23 | 133544 | 1153.7537 | 2 | 19 | 4.200278 | 3.259996 | 1.421536 | 0 | 5.908818 | 0
2018-03-22 06:25 | 133664 | 120.0006 | 3 | 19 | 4.22034 | 3.259838 | 1.529817 | 0 | 6.36461 | 0
2018-03-22 06:27 | 133784 | 240.001 | 3 | 19 | 4.244034 | 3.259819 | 1.638485 | 0 | 6.824492 | 0
2018-03-22 06:29 | 133904 | 360.0006 | 3 | 19 | 4.269806 | 3.260155 | 1.74716 | 0 | 7.287095 | 0
2018-03-22 06:31 | 134024 | 480.0016 | 3 | 19 | 4.298275 | 3.26017 | 1.855816 | 0 | 7.752552 | 0
2018-03-22 06:33 | 134144 | 600.002 | 3 | 19 | 4.329203 | 3.259813 | 1.964486 | 0 | 8.221304 | 0
2018-03-22 06:35 | 134264 | 720.0008 | 3 | 19 | 4.362644 | 3.259842 | 2.073147 | 0 | 8.693508 | 0
2018-03-22 06:37 | 134384 | 840.001 | 3 | 19 | 4.39879 | 3.25984 | 2.181795 | 0 | 9.169445 | 0
2018-03-22 06:39 | 134504 | 960.0016 | 3 | 19 | 4.400296 | 2.834328 | 2.283053 | 0 | 9.615005 | 0
2018-03-22 06:41 | 134624 | 1080.0005 | 3 | 19 | 4.400256 | 2.483011 | 2.371539 | 0 | 10.00436 | 0
2018-03-22 06:43 | 134744 | 1200.0008 | 3 | 19 | 4.40027 | 2.176731 | 2.449083 | 0 | 10.34558 | 0
2018-03-22 06:45 | 134864 | 1320.0005 | 3 | 19 | 4.400197 | 1.909901 | 2.517094 | 0 | 10.64485 | 0
2018-03-22 06:47 | 134984 | 1440.0001 | 3 | 19 | 4.400175 | 1.669686 | 2.576672 | 0 | 10.907 | 0
2018-03-22 06:49 | 135104 | 1560.0012 | 3 | 19 | 4.400228 | 1.464025 | 2.628838 | 0 | 11.13654 | 0
2018-03-22 06:51 | 135224 | 1680.0012 | 3 | 19 | 4.400212 | 1.287999 | 2.674626 | 0 | 11.33802 | 0
2018-03-22 06:53 | 135344 | 1800.0012 | 3 | 19 | 4.400195 | 1.141355 | 2.71506 | 0 | 11.51594 | 0
2018-03-22 06:55 | 135464 | 1920 | 3 | 19 | 4.400175 | 1.016146 | 2.750975 | 0 | 11.67397 | 0
2018-03-22 06:57 | 135584 | 2040.0005 | 3 | 19 | 4.400172 | 0.9088755 | 2.78302 | 0 | 11.81498 | 0
2018-03-22 06:59 | 135704 | 2160.0017 | 3 | 19 | 4.400199 | 0.8162737 | 2.811739 | 0 | 11.94135 | 0
2018-03-22 07:01 | 135824 | 2280.0005 | 3 | 19 | 4.400167 | 0.735364 | 2.837572 | 0 | 12.05502 | 0
2018-03-22 07:03 | 135944 | 2400.0008 | 3 | 19 | 4.40016 | 0.6647949 | 2.860883 | 0 | 12.15759 | 0
2018-03-22 07:03 | 135968.7 | 2424.7393 | 3 | 19 | 4.40018 | 0.6519957 | 2.86541 | 0 | 12.17751 | 0
2018-03-22 07:05 | 136088.8 | 120.0013 | 4 | 19 | 4.329833 | 0 | 2.86541 | 0 | 12.17751 | 0
2018-03-22 07:07 | 136208.8 | 240.0015 | 4 | 19 | 4.323725 | 0 | 2.86541 | 0 | 12.17751 | 0
2018-03-22 07:08 | 136268.8 | 300.0034 | 4 | 19 | 4.321984 | 0 | 2.86541 | 0 | 12.17751 | 0
2018-03-22 07:10 | 136388.9 | 120.001 | 5 | 19 | 3.980197 | -3.26002 | 2.86541 | 0.1086477 | 12.17751 | 0.4371882
2018-03-22 07:12 | 136508.9 | 240.0003 | 5 | 19 | 3.937244 | -3.26003 | 2.86541 | 0.2173243 | 12.17751 | 0.8673353
2018-03-22 07:14 | 136628.9 | 360.0005 | 5 | 19 | 3.897548 | -3.260014 | 2.86541 | 0.3259649 | 12.17751 | 1.292914
2018-03-22 07:16 | 136748.9 | 480.001 | 5 | 19 | 3.858801 | -3.260077 | 2.86541 | 0.4346574 | 12.17751 | 1.714428
2018-03-22 07:18 | 136868.9 | 600.0006 | 5 | 19 | 3.821308 | -3.25995 | 2.86541 | 0.5432883 | 12.17751 | 2.131564
2018-03-22 07:20 | 136988.9 | 720.0008 | 5 | 19 | 3.784999 | -3.26003 | 2.86541 | 0.6519743 | 12.17751 | 2.544905
2018-03-22 07:22 | 137108.9 | 840.0003 | 5 | 19 | 3.749687 | -3.260052 | 2.86541 | 0.7606471 | 12.17751 | 2.954299
2018-03-22 07:24 | 137228.9 | 960.0016 | 5 | 19 | 3.715938 | -3.260029 | 2.86541 | 0.8692957 | 12.17751 | 3.359859
2018-03-22 07:26 | 137348.9 | 1080.0001 | 5 | 19 | 3.683104 | -3.260003 | 2.86541 | 0.977969 | 12.17751 | 3.761884
2018-03-22 07:28 | 137468.9 | 1200.0007 | 5 | 19 | 3.651627 | -3.260047 | 2.86541 | 1.086622 | 12.17751 | 4.16034
2018-03-22 07:30 | 137588.9 | 1320.0001 | 5 | 19 | 3.622097 | -3.260074 | 2.86541 | 1.195299 | 12.17751 | 4.555553
2018-03-22 07:32 | 137708.9 | 1440.0007 | 5 | 19 | 3.595239 | -3.260038 | 2.86541 | 1.303958 | 12.17751 | 4.94765
2018-03-22 07:34 | 137828.9 | 1560.0014 | 5 | 19 | 3.570473 | -3.260047 | 2.86541 | 1.412628 | 12.17751 | 5.336978
2018-03-22 07:36 | 137948.9 | 1680.0013 | 5 | 19 | 3.547781 | -3.260027 | 2.86541 | 1.521304 | 12.17751 | 5.723749
2018-03-22 07:38 | 138068.9 | 1800.001 | 5 | 19 | 3.527151 | -3.260025 | 2.86541 | 1.62997 | 12.17751 | 6.108133
2018-03-22 07:40 | 138188.9 | 1920.0006 | 5 | 19 | 3.508328 | -3.26003 | 2.86541 | 1.738616 | 12.17751 | 6.490307
2018-03-22 07:42 | 138308.9 | 2040.0011 | 5 | 19 | 3.491082 | -3.260058 | 2.86541 | 1.847283 | 12.17751 | 6.870599
2018-03-22 07:44 | 138428.9 | 2160.0005 | 5 | 19 | 3.474697 | -3.25998 | 2.86541 | 1.95595 | 12.17751 | 7.249065
2018-03-22 07:46 | 138548.9 | 2280.0008 | 5 | 19 | 3.458954 | -3.260052 | 2.86541 | 2.064611 | 12.17751 | 7.625779
2018-03-22 07:48 | 138668.9 | 2400.0011 | 5 | 19 | 3.442527 | -3.260058 | 2.86541 | 2.17329 | 12.17751 | 8.000816
2018-03-22 07:50 | 138788.9 | 2520.0004 | 5 | 19 | 3.424686 | -3.260042 | 2.86541 | 2.281956 | 12.17751 | 8.373952
2018-03-22 07:52 | 138908.9 | 2640.0015 | 5 | 19 | 3.403279 | -3.26002 | 2.86541 | 2.390617 | 12.17751 | 8.744967
2018-03-22 07:54 | 139028.9 | 2760.0013 | 5 | 19 | 3.374776 | -3.260067 | 2.86541 | 2.499276 | 12.17751 | 9.113304
2018-03-22 07:56 | 139148.9 | 2880.0011 | 5 | 19 | 3.33189 | -3.260087 | 2.86541 | 2.607944 | 12.17751 | 9.47789
2018-03-22 07:58 | 139268.9 | 3000.0013 | 5 | 19 | 3.259918 | -3.260105 | 2.86541 | 2.716615 | 12.17751 | 9.836432
2018-03-22 08:00 | 139388.9 | 3120.0002 | 5 | 19 | 3.11493 | -3.260074 | 2.86541 | 2.825268 | 12.17751 | 10.18387
2018-03-22 08:01 | 139435.2 | 3166.3656 | 5 | 19 | 2.999987 | -3.26008 | 2.86541 | 2.867268 | 12.17751 | 10.31251
2018-03-22 08:03 | 139555.3 | 120.0003 | 6 | 19 | 3.459889 | 0 | 2.86541 | 2.867268 | 12.17751 | 10.31251
2018-03-22 08:05 | 139675.3 | 240.0003 | 6 | 19 | 3.479474 | 0 | 2.86541 | 2.867268 | 12.17751 | 10.31251
2018-03-22 08:06 | 139735.3 | 300.0025 | 6 | 19 | 3.483833 | 0 | 2.86541 | 2.867268 | 12.17751 | 10.31251
2018-03-22 08:06 | 139735.3 | 0.0025 | 7 | 20 | 3.483992 | 0 | 0 | 0 | 0 | 0
2018-03-22 08:08 | 139855.4 | 120.0011 | 2 | 20 | 4.087427 | 4.889915 | 0.1623844 | 0 | 0.6497425 | 0
2018-03-22 08:10 | 139975.4 | 240.0003 | 2 | 20 | 4.124671 | 4.889835 | 0.3253843 | 0 | 1.318911 | 0
2018-03-22 08:12 | 140095.4 | 360.0012 | 2 | 20 | 4.158418 | 4.889902 | 0.4883712 | 0 | 1.994064 | 0
2018-03-22 08:14 | 140215.4 | 480.0009 | 2 | 20 | 4.184104 | 4.889912 | 0.6513585 | 0 | 2.673991 | 0
2018-03-22 08:16 | 140335.4 | 600.001 | 2 | 20 | 4.200269 | 4.758762 | 0.8135991 | 0 | 3.354552 | 0
2018-03-22 08:18 | 140455.4 | 720.0009 | 2 | 20 | 4.200218 | 4.395739 | 0.9661669 | 0 | 3.995377 | 0
2018-03-22 08:20 | 140575.4 | 840.0001 | 2 | 20 | 4.200258 | 4.04911 | 1.106872 | 0 | 4.586374 | 0
2018-03-22 08:22 | 140695.4 | 960.0002 | 2 | 20 | 4.200245 | 3.729935 | 1.236428 | 0 | 5.130545 | 0
2018-03-22 08:24 | 140815.4 | 1080.0003 | 2 | 20 | 4.20024 | 3.441519 | 1.355874 | 0 | 5.632246 | 0
2018-03-22 08:26 | 140896.2 | 1160.8394 | 2 | 20 | 4.200251 | 3.259991 | 1.431101 | 0 | 5.948216 | 0
2018-03-22 08:28 | 141016.2 | 120.0009 | 3 | 20 | 4.220498 | 3.260124 | 1.539384 | 0 | 6.404018 | 0
2018-03-22 08:30 | 141136.2 | 240.0002 | 3 | 20 | 4.244445 | 3.260134 | 1.648059 | 0 | 6.863967 | 0
2018-03-22 08:32 | 141256.2 | 360.0002 | 3 | 20 | 4.270432 | 3.259947 | 1.756732 | 0 | 7.326618 | 0
2018-03-22 08:34 | 141376.2 | 480.0003 | 3 | 20 | 4.298584 | 3.260105 | 1.865386 | 0 | 7.792127 | 0
2018-03-22 08:36 | 141496.2 | 600.0002 | 3 | 20 | 4.329154 | 3.26017 | 1.974056 | 0 | 8.260895 | 0
2018-03-22 08:38 | 141616.2 | 720.0011 | 3 | 20 | 4.362378 | 3.260126 | 2.082726 | 0 | 8.733123 | 0
2018-03-22 08:40 | 141736.2 | 840.0001 | 3 | 20 | 4.398447 | 3.259809 | 2.191391 | 0 | 9.209098 | 0
2018-03-22 08:42 | 141856.2 | 960.0002 | 3 | 20 | 4.40026 | 2.826315 | 2.292661 | 0 | 9.654709 | 0
2018-03-22 08:44 | 141976.2 | 1080.0001 | 3 | 20 | 4.400256 | 2.458271 | 2.380619 | 0 | 10.04175 | 0
2018-03-22 08:46 | 142096.2 | 1200.0011 | 3 | 20 | 4.400239 | 2.137594 | 2.457094 | 0 | 10.37826 | 0
2018-03-22 08:48 | 142216.2 | 1320.0002 | 3 | 20 | 4.400212 | 1.862258 | 2.523612 | 0 | 10.67095 | 0
2018-03-22 08:50 | 142336.2 | 1440.0003 | 3 | 20 | 4.400247 | 1.635719 | 2.581805 | 0 | 10.92702 | 0
2018-03-22 08:52 | 142456.2 | 1560.001 | 3 | 20 | 4.400223 | 1.44255 | 2.633013 | 0 | 11.15234 | 0
2018-03-22 08:54 | 142576.2 | 1680.0018 | 3 | 20 | 4.400241 | 1.278419 | 2.678281 | 0 | 11.35153 | 0
2018-03-22 08:56 | 142696.2 | 1800.001 | 3 | 20 | 4.400204 | 1.136555 | 2.718462 | 0 | 11.52834 | 0
2018-03-22 08:58 | 142816.2 | 1920.001 | 3 | 20 | 4.4002 | 1.01423 | 2.754258 | 0 | 11.68585 | 0
2018-03-22 09:00 | 142936.2 | 2040.0001 | 3 | 20 | 4.400184 | 0.9084425 | 2.786268 | 0 | 11.8267 | 0
2018-03-22 09:02 | 143056.2 | 2160.0002 | 3 | 20 | 4.400185 | 0.8169212 | 2.814993 | 0 | 11.95309 | 0
2018-03-22 09:04 | 143176.2 | 2280.0002 | 3 | 20 | 4.400197 | 0.7370625 | 2.840858 | 0 | 12.0669 | 0
2018-03-22 09:06 | 143296.2 | 2400.0009 | 3 | 20 | 4.400133 | 0.6661015 | 2.864225 | 0 | 12.16972 | 0
2018-03-22 09:06 | 143321.9 | 2425.6407 | 3 | 20 | 4.400135 | 0.6519928 | 2.868922 | 0 | 12.19039 | 0
2018-03-22 09:08 | 143441.9071 | 120.0002 | 4 | 20 | 4.330219 | 0 | 2.868922 | 0 | 12.19039 | 0
2018-03-22 09:10 | 143561.9071 | 240.0002 | 4 | 20 | 4.324152 | 0 | 2.868922 | 0 | 12.19039 | 0
2018-03-22 09:11 | 143621.9086 | 300.0017 | 4 | 20 | 4.322459 | 0 | 2.868922 | 0 | 12.19039 | 0
2018-03-22 09:13 | 143742 | 120.0009 | 5 | 20 | 3.983372 | -3.259969 | 2.868922 | 0.108655 | 12.19039 | 0.4375165
2018-03-22 09:15 | 143862 | 240.0009 | 5 | 20 | 3.940566 | -3.25999 | 2.868922 | 0.2173154 | 12.19039 | 0.8679561
2018-03-22 09:17 | 143982 | 360.0009 | 5 | 20 | 3.90086 | -3.260023 | 2.868922 | 0.3259707 | 12.19039 | 1.293955
2018-03-22 09:19 | 144102 | 480.0009 | 5 | 20 | 3.861052 | -3.260023 | 2.868922 | 0.4346504 | 12.19039 | 1.715752
2018-03-22 09:21 | 144222 | 600.0001 | 5 | 20 | 3.821222 | -3.259996 | 2.868922 | 0.5432994 | 12.19039 | 2.133075
2018-03-22 09:23 | 144342 | 720.0001 | 5 | 20 | 3.781854 | -3.25988 | 2.868922 | 0.6519768 | 12.19039 | 2.546211
2018-03-22 09:25 | 144462 | 840.0009 | 5 | 20 | 3.744431 | -3.259953 | 2.868922 | 0.7606378 | 12.19039 | 2.955086
2018-03-22 09:27 | 144582 | 960.0009 | 5 | 20 | 3.710205 | -3.259927 | 2.868922 | 0.8692936 | 12.19039 | 3.360047
2018-03-22 09:29 | 144702 | 1080.0001 | 5 | 20 | 3.678924 | -3.260042 | 2.868922 | 0.9779491 | 12.19039 | 3.761465
2018-03-22 09:31 | 144822 | 1200.001 | 5 | 20 | 3.649844 | -3.25997 | 2.868922 | 1.086626 | 12.19039 | 4.15968
2018-03-22 09:33 | 144942 | 1320.0009 | 5 | 20 | 3.622478 | -3.259945 | 2.868922 | 1.195282 | 12.19039 | 4.554758
2018-03-22 09:35 | 145062 | 1440.0002 | 5 | 20 | 3.596786 | -3.25996 | 2.868922 | 1.303946 | 12.19039 | 4.946978
2018-03-22 09:37 | 145182 | 1560.0001 | 5 | 20 | 3.572792 | -3.260002 | 2.868922 | 1.412609 | 12.19039 | 5.336493
2018-03-22 09:39 | 145302 | 1680.0009 | 5 | 20 | 3.550528 | -3.259954 | 2.868922 | 1.521264 | 12.19039 | 5.723469
2018-03-22 09:41 | 145422 | 1800.001 | 5 | 20 | 3.530228 | -3.260042 | 2.868922 | 1.62994 | 12.19039 | 6.1082
2018-03-22 09:43 | 145542 | 1920.0003 | 5 | 20 | 3.511683 | -3.260049 | 2.868922 | 1.738594 | 12.19039 | 6.490746
2018-03-22 09:45 | 145662 | 2040.001 | 5 | 20 | 3.494556 | -3.259953 | 2.868922 | 1.847248 | 12.19039 | 6.871361
2018-03-22 09:47 | 145782 | 2160.0011 | 5 | 20 | 3.478571 | -3.260025 | 2.868922 | 1.95592 | 12.19039 | 7.250248
2018-03-22 09:49 | 145902 | 2280.0003 | 5 | 20 | 3.463096 | -3.259962 | 2.868922 | 2.064587 | 12.19039 | 7.627411
2018-03-22 09:51 | 146022 | 2400.0003 | 5 | 20 | 3.447152 | -3.26 | 2.868922 | 2.173245 | 12.19039 | 8.002846
2018-03-22 09:53 | 146142 | 2520.001 | 5 | 20 | 3.429496 | -3.26 | 2.868922 | 2.281921 | 12.19039 | 8.376534
2018-03-22 09:55 | 146262 | 2640.001 | 5 | 20 | 3.406082 | -3.259976 | 2.868922 | 2.39057 | 12.19039 | 8.747947
2018-03-22 09:57 | 146382 | 2760.0002 | 5 | 20 | 3.374768 | -3.26005 | 2.868922 | 2.499233 | 12.19039 | 9.116453
2018-03-22 09:59 | 146502 | 2880.0011 | 5 | 20 | 3.327654 | -3.26006 | 2.868922 | 2.607915 | 12.19039 | 9.480845
2018-03-22 10:01 | 146622 | 3000.0011 | 5 | 20 | 3.252646 | -3.2601 | 2.868922 | 2.716583 | 12.19039 | 9.838712
2018-03-22 10:03 | 146742 | 3120.0011 | 5 | 20 | 3.105834 | -3.260134 | 2.868922 | 2.825233 | 12.19039 | 10.18524
2018-03-22 10:04 | 146785.3 | 3163.3273 | 5 | 20 | 2.999989 | -3.260114 | 2.868922 | 2.864469 | 12.19039 | 10.3052
2018-03-22 10:06 | 146905.4 | 120.001 | 6 | 20 | 3.469473 | 0 | 2.868922 | 2.864469 | 12.19039 | 10.3052
2018-03-22 10:08 | 147025.4 | 240.0009 | 6 | 20 | 3.489824 | 0 | 2.868922 | 2.864469 | 12.19039 | 10.3052
2018-03-22 10:09 | 147085.4 | 300.004 | 6 | 20 | 3.494279 | 0 | 2.868922 | 2.864469 | 12.19039 | 10.3052
2018-03-22 10:09 | 147085.4 | 0.0025 | 7 | 21 | 3.494306 | 0 | 0 | 0 | 0 | 0
2018-03-22 10:11 | 147205.4 | 120.0009 | 2 | 21 | 4.088238 | 4.890028 | 0.1624042 | 0 | 0.6508045 | 0
2018-03-22 10:13 | 147325.4 | 240.0001 | 2 | 21 | 4.123565 | 4.890142 | 0.3253796 | 0 | 1.319803 | 0
2018-03-22 10:15 | 147445.4 | 360.0001 | 2 | 21 | 4.155976 | 4.88991 | 0.488392 | 0 | 1.994759 | 0
2018-03-22 10:17 | 147565.4 | 480.0008 | 2 | 21 | 4.180956 | 4.889854 | 0.6513786 | 0 | 2.674233 | 0
2018-03-22 10:19 | 147685.4 | 600.0001 | 2 | 21 | 4.200261 | 4.812721 | 0.8141295 | 0 | 3.356523 | 0
2018-03-22 10:21 | 147805.4 | 720.0005 | 2 | 21 | 4.200229 | 4.446638 | 0.968447 | 0 | 4.004697 | 0
2018-03-22 10:23 | 147925.4 | 840.0017 | 2 | 21 | 4.200264 | 4.0961 | 1.110783 | 0 | 4.602547 | 0
2018-03-22 10:25 | 148045.4 | 960.0001 | 2 | 21 | 4.200222 | 3.772554 | 1.241812 | 0 | 5.152901 | 0
2018-03-22 10:27 | 148165.4 | 1080.0009 | 2 | 21 | 4.20024 | 3.479708 | 1.362639 | 0 | 5.660406 | 0
2018-03-22 10:28 | 148260.2 | 1174.7095 | 2 | 21 | 4.20026 | 3.259996 | 1.451297 | 0 | 6.03279 | 0
2018-03-22 10:30 | 148380.2 | 120.0017 | 3 | 21 | 4.222346 | 3.260113 | 1.55958 | 0 | 6.488687 | 0
2018-03-22 10:32 | 148500.2 | 240.001 | 3 | 21 | 4.249097 | 3.260145 | 1.668242 | 0 | 6.948918 | 0
2018-03-22 10:34 | 148620.2 | 360.0017 | 3 | 21 | 4.278444 | 3.26008 | 1.776902 | 0 | 7.41221 | 0
2018-03-22 10:36 | 148740.2 | 480.0002 | 3 | 21 | 4.308762 | 3.260117 | 1.885563 | 0 | 7.878747 | 0
2018-03-22 10:38 | 148860.2 | 600.0009 | 3 | 21 | 4.341229 | 3.260136 | 1.994238 | 0 | 8.348751 | 0
2018-03-22 10:40 | 148980.2 | 720.0009 | 3 | 21 | 4.375811 | 3.260141 | 2.102902 | 0 | 8.822341 | 0
2018-03-22 10:42 | 149100.2 | 840.0008 | 3 | 21 | 4.400284 | 3.083113 | 2.210499 | 0 | 9.294909 | 0
2018-03-22 10:44 | 149220.2 | 960.0001 | 3 | 21 | 4.400274 | 2.6998 | 2.306641 | 0 | 9.717959 | 0
2018-03-22 10:46 | 149340.2 | 1080.0001 | 3 | 21 | 4.400287 | 2.370626 | 2.391002 | 0 | 10.08917 | 0
2018-03-22 10:48 | 149460.2 | 1200.0003 | 3 | 21 | 4.400259 | 2.082064 | 2.465083 | 0 | 10.41514 | 0
2018-03-22 10:50 | 149580.2 | 1320.0009 | 3 | 21 | 4.400255 | 1.832226 | 2.530216 | 0 | 10.70174 | 0
2018-03-22 10:52 | 149700.2 | 1440.0017 | 3 | 21 | 4.400239 | 1.615415 | 2.587574 | 0 | 10.95413 | 0
2018-03-22 10:54 | 149820.2 | 1560.0018 | 3 | 21 | 4.400183 | 1.428287 | 2.638225 | 0 | 11.17701 | 0
2018-03-22 10:56 | 149940.2 | 1680.0001 | 3 | 21 | 4.400202 | 1.267388 | 2.683097 | 0 | 11.37445 | 0
2018-03-22 10:58 | 150060.2 | 1800.0011 | 3 | 21 | 4.400164 | 1.127832 | 2.72297 | 0 | 11.5499 | 0
2018-03-22 11:00 | 150180.2 | 1920.0009 | 3 | 21 | 4.400202 | 1.00703 | 2.758503 | 0 | 11.70626 | 0
2018-03-22 11:02 | 150300.2 | 2040 | 3 | 21 | 4.400142 | 0.8986349 | 2.790256 | 0 | 11.84598 | 0
2018-03-22 11:04 | 150420.2 | 2160.0001 | 3 | 21 | 4.400155 | 0.8017445 | 2.81858 | 0 | 11.97061 | 0
2018-03-22 11:06 | 150540.2 | 2280.0005 | 3 | 21 | 4.400207 | 0.7163029 | 2.843851 | 0 | 12.0818 | 0
2018-03-22 11:08 | 150643.6 | 2383.3887 | 3 | 21 | 4.400214 | 0.6519947 | 2.86346 | 0 | 12.16809 | 0
2018-03-22 11:10 | 150763.6 | 120.001 | 4 | 21 | 4.330066 | 0 | 2.86346 | 0 | 12.16809 | 0
2018-03-22 11:12 | 150883.6 | 240.0002 | 4 | 21 | 4.32405 | 0 | 2.86346 | 0 | 12.16809 | 0
2018-03-22 11:13 | 150943.6 | 300.0024 | 4 | 21 | 4.32233 | 0 | 2.86346 | 0 | 12.16809 | 0
2018-03-22 11:15 | 151063.7 | 120.001 | 5 | 21 | 3.977766 | -3.260112 | 2.86346 | 0.1086643 | 12.16809 | 0.4370602
2018-03-22 11:17 | 151183.7 | 240.0002 | 5 | 21 | 3.934577 | -3.26006 | 2.86346 | 0.2173221 | 12.16809 | 0.8668519
2018-03-22 11:19 | 151303.7 | 360.0018 | 5 | 21 | 3.894704 | -3.260002 | 2.86346 | 0.3259853 | 12.16809 | 1.292219
2018-03-22 11:21 | 151423.7 | 480.0002 | 5 | 21 | 3.855964 | -3.260032 | 2.86346 | 0.4346513 | 12.16809 | 1.713326
2018-03-22 11:23 | 151543.7 | 600.001 | 5 | 21 | 3.818543 | -3.260036 | 2.86346 | 0.5433257 | 12.16809 | 2.130324
2018-03-22 11:25 | 151663.7 | 720.0002 | 5 | 21 | 3.782227 | -3.259967 | 2.86346 | 0.6519871 | 12.16809 | 2.543277
2018-03-22 11:27 | 151783.7 | 840.0002 | 5 | 21 | 3.74677 | -3.260015 | 2.86346 | 0.7606302 | 12.16809 | 2.95225
2018-03-22 11:29 | 151903.7 | 960.0009 | 5 | 21 | 3.713761 | -3.260047 | 2.86346 | 0.8693141 | 12.16809 | 3.357647
2018-03-22 11:31 | 152023.7 | 1080.0002 | 5 | 21 | 3.683361 | -3.259976 | 2.86346 | 0.9779649 | 12.16809 | 3.75948
2018-03-22 11:33 | 152143.7 | 1200.001 | 5 | 21 | 3.654636 | -3.260016 | 2.86346 | 1.086636 | 12.16809 | 4.158175
2018-03-22 11:35 | 152263.7 | 1320.0009 | 5 | 21 | 3.627375 | -3.260029 | 2.86346 | 1.195287 | 12.16809 | 4.55377
2018-03-22 11:37 | 152383.7 | 1440.0002 | 5 | 21 | 3.601152 | -3.259948 | 2.86346 | 1.303951 | 12.16809 | 4.946518
2018-03-22 11:39 | 152503.7 | 1560.0002 | 5 | 21 | 3.574963 | -3.260005 | 2.86346 | 1.412617 | 12.16809 | 5.336403
2018-03-22 11:41 | 152623.7 | 1680.0002 | 5 | 21 | 3.550337 | -3.259962 | 2.86346 | 1.521273 | 12.16809 | 5.72349
2018-03-22 11:43 | 152743.7 | 1800.0001 | 5 | 21 | 3.527771 | -3.26001 | 2.86346 | 1.62995 | 12.16809 | 6.108072
2018-03-22 11:45 | 152863.7 | 1920.0002 | 5 | 21 | 3.508081 | -3.260022 | 2.86346 | 1.738614 | 12.16809 | 6.490323
2018-03-22 11:47 | 152983.7 | 2040.0002 | 5 | 21 | 3.490014 | -3.260005 | 2.86346 | 1.847285 | 12.16809 | 6.870558
2018-03-22 11:49 | 153103.7 | 2160.001 | 5 | 21 | 3.473382 | -3.26006 | 2.86346 | 1.95593 | 12.16809 | 7.24882
2018-03-22 11:51 | 153223.7 | 2280.0002 | 5 | 21 | 3.457233 | -3.260062 | 2.86346 | 2.064614 | 12.16809 | 7.62544
2018-03-22 11:53 | 153343.7 | 2400.001 | 5 | 21 | 3.44078 | -3.260077 | 2.86346 | 2.173269 | 12.16809 | 8.000203
2018-03-22 11:55 | 153463.7 | 2520.0011 | 5 | 21 | 3.422766 | -3.260094 | 2.86346 | 2.281943 | 12.16809 | 8.37316
2018-03-22 11:57 | 153583.7 | 2640.0003 | 5 | 21 | 3.401202 | -3.260084 | 2.86346 | 2.390608 | 12.16809 | 8.743968
2018-03-22 11:59 | 153703.7 | 2760.0004 | 5 | 21 | 3.372615 | -3.260111 | 2.86346 | 2.499264 | 12.16809 | 9.112057
2018-03-22 12:01 | 153823.7 | 2880.0003 | 5 | 21 | 3.329628 | -3.260077 | 2.86346 | 2.607937 | 12.16809 | 9.476419
2018-03-22 12:03 | 153943.7 | 3000.0004 | 5 | 21 | 3.257585 | -3.26008 | 2.86346 | 2.716607 | 12.16809 | 9.834688
2018-03-22 12:05 | 154063.7 | 3120.0012 | 5 | 21 | 3.112866 | -3.260089 | 2.86346 | 2.825274 | 12.16809 | 10.18192
2018-03-22 12:06 | 154109.5 | 3165.8298 | 5 | 21 | 2.999996 | -3.26016 | 2.86346 | 2.866768 | 12.16809 | 10.30896
2018-03-22 12:08 | 154229.5431 | 120.001 | 6 | 21 | 3.462058 | 0 | 2.86346 | 2.866782 | 12.16809 | 10.309
2018-03-22 12:10 | 154349.5422 | 240.0001 | 6 | 21 | 3.481652 | 0 | 2.86346 | 2.866782 | 12.16809 | 10.309
2018-03-22 12:11 | 154409.5445 | 300.0024 | 6 | 21 | 3.485964 | 0 | 2.86346 | 2.866782 | 12.16809 | 10.309
2018-03-22 12:11 | 154409.6 | 0.0024 | 7 | 22 | 3.486045 | 0 | 0 | 0 | 0 | 0
2018-03-22 12:13 | 154529.6 | 120.0018 | 2 | 22 | 4.084047 | 4.890047 | 0.1623912 | 3.435e-09 | 0.6494649 | 1.1974e-08
2018-03-22 12:15 | 154649.6 | 240.0003 | 2 | 22 | 4.122418 | 4.889877 | 0.3253676 | 3.435e-09 | 1.318029 | 1.1974e-08
2018-03-22 12:17 | 154769.6 | 360.0002 | 2 | 22 | 4.157948 | 4.889843 | 0.488357 | 3.435e-09 | 1.992976 | 1.1974e-08
2018-03-22 12:19 | 154889.6 | 480.0002 | 2 | 22 | 4.184278 | 4.889833 | 0.6513441 | 3.435e-09 | 2.672895 | 1.1974e-08
2018-03-22 12:21 | 155009.6 | 600.001 | 2 | 22 | 4.200275 | 4.75366 | 0.8135374 | 3.435e-09 | 3.353291 | 1.1974e-08
2018-03-22 12:23 | 155129.6 | 720.0003 | 2 | 22 | 4.200256 | 4.39016 | 0.965916 | 3.435e-09 | 3.993321 | 1.1974e-08
2018-03-22 12:25 | 155249.6 | 840.001 | 2 | 22 | 4.200258 | 4.040792 | 1.106365 | 3.435e-09 | 4.583244 | 1.1974e-08
2018-03-22 12:27 | 155369.6 | 960.0002 | 2 | 22 | 4.200231 | 3.721294 | 1.235605 | 3.435e-09 | 5.126088 | 1.1974e-08
2018-03-22 12:29 | 155489.6 | 1080.0009 | 2 | 22 | 4.200229 | 3.430925 | 1.354746 | 3.435e-09 | 5.626509 | 1.1974e-08
2018-03-22 12:30 | 155566 | 1156.3152 | 2 | 22 | 4.200274 | 3.259998 | 1.425643 | 3.435e-09 | 5.924292 | 1.1974e-08
2018-03-22 12:32 | 155686 | 120.0002 | 3 | 22 | 4.22045 | 3.259928 | 1.533913 | 3.435e-09 | 6.380041 | 1.1974e-08
2018-03-22 12:34 | 155806 | 240.001 | 3 | 22 | 4.244513 | 3.260155 | 1.642574 | 3.435e-09 | 6.839939 | 1.1974e-08
2018-03-22 12:36 | 155926 | 360.0011 | 3 | 22 | 4.270445 | 3.26009 | 1.751237 | 3.435e-09 | 7.302549 | 1.1974e-08
2018-03-22 12:38 | 156046 | 480.0011 | 3 | 22 | 4.298588 | 3.260189 | 1.859899 | 3.435e-09 | 7.768091 | 1.1974e-08
2018-03-22 12:40 | 156166 | 600.001 | 3 | 22 | 4.328955 | 3.25983 | 1.968563 | 3.435e-09 | 8.236823 | 1.1974e-08
2018-03-22 12:42 | 156286 | 720.0019 | 3 | 22 | 4.36204 | 3.259796 | 2.077221 | 3.435e-09 | 8.708968 | 1.1974e-08
2018-03-22 12:44 | 156406 | 840.0003 | 3 | 22 | 4.397907 | 3.25983 | 2.185877 | 3.435e-09 | 9.184855 | 1.1974e-08
2018-03-22 12:46 | 156526 | 960.001 | 3 | 22 | 4.400298 | 2.826815 | 2.28719 | 3.435e-09 | 9.630651 | 1.1974e-08
2018-03-22 12:48 | 156646 | 1080.0011 | 3 | 22 | 4.400259 | 2.457924 | 2.375122 | 3.435e-09 | 10.01757 | 1.1974e-08
2018-03-22 12:50 | 156766 | 1200.0011 | 3 | 22 | 4.400244 | 2.138124 | 2.451589 | 3.435e-09 | 10.35405 | 1.1974e-08
2018-03-22 12:52 | 156886 | 1320.0012 | 3 | 22 | 4.400241 | 1.871003 | 2.518262 | 3.435e-09 | 10.64743 | 1.1974e-08
2018-03-22 12:54 | 157006 | 1440.0003 | 3 | 22 | 4.400247 | 1.645873 | 2.576765 | 3.435e-09 | 10.90485 | 1.1974e-08
2018-03-22 12:56 | 157126 | 1560.0004 | 3 | 22 | 4.400248 | 1.452645 | 2.628299 | 3.435e-09 | 11.13162 | 1.1974e-08
2018-03-22 12:58 | 157246 | 1680.001 | 3 | 22 | 4.400222 | 1.287498 | 2.673887 | 3.435e-09 | 11.33222 | 1.1974e-08
2018-03-22 13:00 | 157366 | 1800.0009 | 3 | 22 | 4.400236 | 1.145939 | 2.714374 | 3.435e-09 | 11.51036 | 1.1974e-08
2018-03-22 13:02 | 157486 | 1920.0003 | 3 | 22 | 4.400252 | 1.02327 | 2.750462 | 3.435e-09 | 11.66916 | 1.1974e-08
2018-03-22 13:04 | 157606 | 2040.0003 | 3 | 22 | 4.400217 | 0.9167795 | 2.782737 | 3.435e-09 | 11.81118 | 1.1974e-08
2018-03-22 13:06 | 157726 | 2160.0011 | 3 | 22 | 4.400203 | 0.8243942 | 2.811709 | 3.435e-09 | 11.93866 | 1.1974e-08
2018-03-22 13:08 | 157846 | 2280.0003 | 3 | 22 | 4.400167 | 0.7427826 | 2.837792 | 3.435e-09 | 12.05343 | 1.1974e-08
2018-03-22 13:10 | 157966 | 2400.0003 | 3 | 22 | 4.400192 | 0.6726742 | 2.861356 | 3.435e-09 | 12.15711 | 1.1974e-08
2018-03-22 13:11 | 158003.9 | 2437.9033 | 3 | 22 | 4.400175 | 0.6519909 | 2.868323 | 3.435e-09 | 12.18777 | 1.1974e-08
2018-03-22 13:13 | 158123.9 | 120.0001 | 4 | 22 | 4.330525 | 0 | 2.868323 | 3.435e-09 | 12.18777 | 1.1974e-08
2018-03-22 13:15 | 158243.9 | 240.0002 | 4 | 22 | 4.324453 | 0 | 2.868323 | 3.435e-09 | 12.18777 | 1.1974e-08
2018-03-22 13:16 | 158303.9 | 300.0032 | 4 | 22 | 4.322749 | 0 | 2.868323 | 3.435e-09 | 12.18777 | 1.1974e-08
2018-03-22 13:18 | 158424 | 120.0009 | 5 | 22 | 3.984698 | -3.260069 | 2.868323 | 0.1086545 | 12.18777 | 0.4376661
2018-03-22 13:20 | 158544 | 240.0001 | 5 | 22 | 3.939648 | -3.260067 | 2.868323 | 0.2173301 | 12.18777 | 0.8681983
2018-03-22 13:22 | 158664 | 360.0009 | 5 | 22 | 3.897149 | -3.260109 | 2.868323 | 0.3260009 | 12.18777 | 1.294004
2018-03-22 13:24 | 158784 | 480.001 | 5 | 22 | 3.855752 | -3.260104 | 2.868323 | 0.4346637 | 12.18777 | 1.715204
2018-03-22 13:26 | 158904 | 600.001 | 5 | 22 | 3.817262 | -3.260072 | 2.868323 | 0.5433251 | 12.18777 | 2.132065
2018-03-22 13:28 | 159024 | 720.0002 | 5 | 22 | 3.780288 | -3.26008 | 2.868323 | 0.6519988 | 12.18777 | 2.544886
2018-03-22 13:30 | 159144 | 840.0009 | 5 | 22 | 3.744358 | -3.260071 | 2.868323 | 0.7606523 | 12.18777 | 2.953655
2018-03-22 13:32 | 159264 | 960.0009 | 5 | 22 | 3.710764 | -3.260007 | 2.868323 | 0.8693216 | 12.18777 | 3.358684
2018-03-22 13:34 | 159384 | 1080.001 | 5 | 22 | 3.680047 | -3.260052 | 2.868323 | 0.9779868 | 12.18777 | 3.760231
2018-03-22 13:36 | 159504 | 1200.0009 | 5 | 22 | 3.651206 | -3.260045 | 2.868323 | 1.086653 | 12.18777 | 4.158545
2018-03-22 13:38 | 159624 | 1320.0002 | 5 | 22 | 3.624188 | -3.260065 | 2.868323 | 1.19531 | 12.18777 | 4.553796
2018-03-22 13:40 | 159744 | 1440.0001 | 5 | 22 | 3.598712 | -3.26004 | 2.868323 | 1.303989 | 12.18777 | 4.946269
2018-03-22 13:42 | 159864 | 1560.0002 | 5 | 22 | 3.574661 | -3.260112 | 2.868323 | 1.412652 | 12.18777 | 5.335996
2018-03-22 13:44 | 159984 | 1680.001 | 5 | 22 | 3.552639 | -3.260032 | 2.868323 | 1.521313 | 12.18777 | 5.723215
2018-03-22 13:46 | 160104 | 1800.0002 | 5 | 22 | 3.532358 | -3.259992 | 2.868323 | 1.629985 | 12.18777 | 6.108168
2018-03-22 13:48 | 160224 | 1920.001 | 5 | 22 | 3.513977 | -3.259996 | 2.868323 | 1.738651 | 12.18777 | 6.490999
2018-03-22 13:50 | 160344 | 2040.0001 | 5 | 22 | 3.496303 | -3.259975 | 2.868323 | 1.847315 | 12.18777 | 6.871891
2018-03-22 13:52 | 160464 | 2160.0002 | 5 | 22 | 3.478284 | -3.259994 | 2.868323 | 1.955969 | 12.18777 | 7.250798
2018-03-22 13:54 | 160584 | 2280.001 | 5 | 22 | 3.46002 | -3.260034 | 2.868323 | 2.064628 | 12.18777 | 7.627759
2018-03-22 13:56 | 160704 | 2400.0009 | 5 | 22 | 3.441069 | -3.260062 | 2.868323 | 2.173311 | 12.18777 | 8.002772
2018-03-22 13:58 | 160824 | 2520.0002 | 5 | 22 | 3.421869 | -3.260087 | 2.868323 | 2.281958 | 12.18777 | 8.37561
2018-03-22 14:00 | 160944 | 2640.0009 | 5 | 22 | 3.399326 | -3.260069 | 2.868323 | 2.390639 | 12.18777 | 8.746305
2018-03-22 14:02 | 161064 | 2760.0009 | 5 | 22 | 3.369984 | -3.260087 | 2.868323 | 2.499292 | 12.18777 | 9.114135
2018-03-22 14:04 | 161184 | 2880.0001 | 5 | 22 | 3.32626 | -3.260065 | 2.868323 | 2.607965 | 12.18777 | 9.478174
2018-03-22 14:06 | 161304 | 3000.0002 | 5 | 22 | 3.254154 | -3.260187 | 2.868323 | 2.716613 | 12.18777 | 9.836017
2018-03-22 14:08 | 161424 | 3120.0002 | 5 | 22 | 3.109706 | -3.259893 | 2.868323 | 2.825298 | 12.18777 | 10.18295
2018-03-22 14:08 | 161469.1 | 3165.08 | 5 | 22 | 2.999989 | -3.260156 | 2.868323 | 2.866104 | 12.18777 | 10.30781
2018-03-22 14:10 | 161589.1 | 120.0007 | 6 | 22 | 3.466985 | 0 | 2.868323 | 2.866104 | 12.18777 | 10.30781
2018-03-22 14:12 | 161709.1 | 239.9998 | 6 | 22 | 3.487066 | 0 | 2.868323 | 2.866104 | 12.18777 | 10.30781
2018-03-22 14:13 | 161769.1 | 300.0014 | 6 | 22 | 3.49149 | 0 | 2.868323 | 2.866104 | 12.18777 | 10.30781
2018-03-22 14:13 | 161769.1 | 0.0025 | 7 | 23 | 3.491466 | 0 | 0 | 0 | 0 | 0
2018-03-22 14:15 | 161889.2 | 120.0018 | 2 | 23 | 4.085011 | 4.890167 | 0.1624085 | 1.531e-09 | 0.650193 | 5.346e-09
2018-03-22 14:17 | 162009.2 | 240.0002 | 2 | 23 | 4.120225 | 4.889832 | 0.3253997 | 1.531e-09 | 1.318729 | 5.346e-09
2018-03-22 14:19 | 162129.2 | 360.0002 | 2 | 23 | 4.152687 | 4.889824 | 0.4883763 | 1.531e-09 | 1.993007 | 5.346e-09
2018-03-22 14:21 | 162249.2 | 480.0002 | 2 | 23 | 4.177938 | 4.89006 | 0.6513792 | 1.531e-09 | 2.672019 | 5.346e-09
2018-03-22 14:23 | 162369.2 | 600.001 | 2 | 23 | 4.200289 | 4.823135 | 0.8142089 | 1.531e-09 | 3.354361 | 5.346e-09
2018-03-22 14:25 | 162489.2 | 720.0001 | 2 | 23 | 4.200252 | 4.418066 | 0.9681861 | 1.531e-09 | 4.001107 | 5.346e-09
2018-03-22 14:27 | 162609.2 | 840.001 | 2 | 23 | 4.20026 | 4.037703 | 1.108978 | 1.531e-09 | 4.59247 | 5.346e-09
2018-03-22 14:29 | 162729.2 | 960.001 | 2 | 23 | 4.200265 | 3.705469 | 1.23787 | 1.531e-09 | 5.13385 | 5.346e-09
2018-03-22 14:31 | 162849.2 | 1080.0009 | 2 | 23 | 4.20022 | 3.408295 | 1.356379 | 1.531e-09 | 5.631619 | 5.346e-09
2018-03-22 14:33 | 162914.2 | 1144.9337 | 2 | 23 | 4.200266 | 3.259993 | 1.416492 | 1.531e-09 | 5.88411 | 5.346e-09
2018-03-22 14:35 | 163034.2 | 120.001 | 3 | 23 | 4.220761 | 3.260084 | 1.524763 | 2.342e-09 | 6.339876 | 8.629e-09
2018-03-22 14:37 | 163154.2 | 240.0017 | 3 | 23 | 4.244763 | 3.260208 | 1.633456 | 2.342e-09 | 6.799931 | 8.629e-09
2018-03-22 14:39 | 163274.2 | 360.0009 | 3 | 23 | 4.27086 | 3.259819 | 1.742118 | 2.342e-09 | 7.262577 | 8.629e-09
2018-03-22 14:41 | 163394.2 | 480.0008 | 3 | 23 | 4.299059 | 3.259796 | 1.850776 | 2.342e-09 | 7.728153 | 8.629e-09
2018-03-22 14:43 | 163514.2 | 600.0008 | 3 | 23 | 4.329494 | 3.259874 | 1.959432 | 2.342e-09 | 8.196902 | 8.629e-09
2018-03-22 14:45 | 163634.2 | 720.0008 | 3 | 23 | 4.362461 | 3.259848 | 2.068092 | 2.342e-09 | 8.669108 | 8.629e-09
2018-03-22 14:47 | 163754.2 | 840.0002 | 3 | 23 | 4.398137 | 3.259832 | 2.176756 | 2.342e-09 | 9.14507 | 8.629e-09
2018-03-22 14:49 | 163874.2 | 960.0008 | 3 | 23 | 4.400268 | 2.842978 | 2.278279 | 2.342e-09 | 9.59179 | 8.629e-09
2018-03-22 14:51 | 163994.2 | 1080.0007 | 3 | 23 | 4.400253 | 2.494137 | 2.367107 | 2.342e-09 | 9.982658 | 8.629e-09
2018-03-22 14:53 | 164114.2 | 1200.0001 | 3 | 23 | 4.400267 | 2.188948 | 2.445042 | 2.342e-09 | 10.32559 | 8.629e-09
2018-03-22 14:55 | 164234.2 | 1320.0017 | 3 | 23 | 4.400234 | 1.912117 | 2.513306 | 2.342e-09 | 10.62597 | 8.629e-09
2018-03-22 14:57 | 164354.2 | 1440.0009 | 3 | 23 | 4.400217 | 1.671303 | 2.572923 | 2.342e-09 | 10.8883 | 8.629e-09
2018-03-22 14:59 | 164474.2 | 1560.0008 | 3 | 23 | 4.400225 | 1.462667 | 2.625054 | 2.342e-09 | 11.11769 | 8.629e-09
2018-03-22 15:01 | 164594.2 | 1680.0001 | 3 | 23 | 4.400238 | 1.290627 | 2.670844 | 2.342e-09 | 11.31917 | 8.629e-09
2018-03-22 15:03 | 164714.2 | 1800.0017 | 3 | 23 | 4.400211 | 1.145067 | 2.711364 | 2.342e-09 | 11.49747 | 8.629e-09
2018-03-22 15:05 | 164834.2 | 1920.0008 | 3 | 23 | 4.400198 | 1.020236 | 2.747401 | 2.342e-09 | 11.65604 | 8.629e-09
2018-03-22 15:07 | 164954.2 | 2040.0016 | 3 | 23 | 4.400214 | 0.9133682 | 2.779574 | 2.342e-09 | 11.79761 | 8.629e-09
2018-03-22 15:09 | 165074.2 | 2160.0008 | 3 | 23 | 4.400149 | 0.8195496 | 2.808426 | 2.342e-09 | 11.92456 | 8.629e-09
2018-03-22 15:11 | 165194.2 | 2280.0008 | 3 | 23 | 4.400164 | 0.7394466 | 2.834401 | 2.342e-09 | 12.03886 | 8.629e-09
2018-03-22 15:13 | 165314.2 | 2400.0008 | 3 | 23 | 4.400138 | 0.6688051 | 2.857852 | 2.342e-09 | 12.14205 | 8.629e-09
2018-03-22 15:13 | 165346.9 | 2432.7558 | 3 | 23 | 4.400208 | 0.6519909 | 2.86386 | 2.342e-09 | 12.16848 | 8.629e-09
2018-03-22 15:15 | 165467 | 119.9999 | 4 | 23 | 4.330116 | 0 | 2.86386 | 2.342e-09 | 12.16848 | 8.629e-09
2018-03-22 15:17 | 165587 | 240 | 4 | 23 | 4.324045 | 0 | 2.86386 | 2.342e-09 | 12.16848 | 8.629e-09
2018-03-22 15:18 | 165647 | 300.0013 | 4 | 23 | 4.322315 | 0 | 2.86386 | 2.342e-09 | 12.16848 | 8.629e-09
2018-03-22 15:20 | 165767 | 120.0011 | 5 | 23 | 3.982433 | -3.260036 | 2.86386 | 0.1086629 | 12.16848 | 0.4374527
2018-03-22 15:22 | 165887 | 240.0011 | 5 | 23 | 3.939637 | -3.26004 | 2.86386 | 0.2173267 | 12.16848 | 0.8678027
2018-03-22 15:24 | 166007 | 360.001 | 5 | 23 | 3.899554 | -3.26 | 2.86386 | 0.3259869 | 12.16848 | 1.293716
2018-03-22 15:26 | 166127 | 480.0003 | 5 | 23 | 3.858302 | -3.260023 | 2.86386 | 0.4346443 | 12.16848 | 1.715196
2018-03-22 15:28 | 166247 | 600.0004 | 5 | 23 | 3.818129 | -3.259978 | 2.86386 | 0.5433117 | 12.16848 | 2.13227
2018-03-22 15:30 | 166367 | 720.0003 | 5 | 23 | 3.778986 | -3.259898 | 2.86386 | 0.651979 | 12.16848 | 2.54503
2018-03-22 15:32 | 166487 | 840.0003 | 5 | 23 | 3.742525 | -3.259982 | 2.86386 | 0.7606329 | 12.16848 | 2.953627
2018-03-22 15:34 | 166607 | 960.0003 | 5 | 23 | 3.70899 | -3.260022 | 2.86386 | 0.8692982 | 12.16848 | 3.358455
2018-03-22 15:36 | 166727 | 1080.0003 | 5 | 23 | 3.677937 | -3.260087 | 2.86386 | 0.9779714 | 12.16848 | 3.759814
2018-03-22 15:38 | 166847 | 1200.0004 | 5 | 23 | 3.649019 | -3.260114 | 2.86386 | 1.086635 | 12.16848 | 4.157882
2018-03-22 15:40 | 166967 | 1320.001 | 5 | 23 | 3.621888 | -3.260105 | 2.86386 | 1.195308 | 12.16848 | 4.552942
2018-03-22 15:42 | 167087 | 1440.0003 | 5 | 23 | 3.596241 | -3.260087 | 2.86386 | 1.303967 | 12.16848 | 4.945088
2018-03-22 15:44 | 167207 | 1560.0003 | 5 | 23 | 3.572357 | -3.260076 | 2.86386 | 1.412638 | 12.16848 | 5.334586
2018-03-22 15:46 | 167327 | 1680.0003 | 5 | 23 | 3.550399 | -3.260027 | 2.86386 | 1.521294 | 12.16848 | 5.72153
2018-03-22 15:48 | 167447 | 1800.0011 | 5 | 23 | 3.530078 | -3.260078 | 2.86386 | 1.62998 | 12.16848 | 6.106289
2018-03-22 15:50 | 167567 | 1920.0004 | 5 | 23 | 3.511607 | -3.260112 | 2.86386 | 1.738626 | 12.16848 | 6.488801
2018-03-22 15:52 | 167687 | 2040.0012 | 5 | 23 | 3.494536 | -3.260142 | 2.86386 | 1.847314 | 12.16848 | 6.869532
2018-03-22 15:54 | 167807 | 2160.0011 | 5 | 23 | 3.478632 | -3.260052 | 2.86386 | 1.955976 | 12.16848 | 7.24838
2018-03-22 15:56 | 167927 | 2280.0004 | 5 | 23 | 3.462257 | -3.260122 | 2.86386 | 2.064636 | 12.16848 | 7.625504
2018-03-22 15:58 | 168047 | 2400.0003 | 5 | 23 | 3.443707 | -3.260132 | 2.86386 | 2.173315 | 12.16848 | 8.000786
2018-03-22 16:00 | 168167 | 2520.0004 | 5 | 23 | 3.422424 | -3.260122 | 2.86386 | 2.281968 | 12.16848 | 8.373828
2018-03-22 16:02 | 168287 | 2640.0012 | 5 | 23 | 3.398361 | -3.260071 | 2.86386 | 2.390637 | 12.16848 | 8.744452
2018-03-22 16:04 | 168407 | 2760.0011 | 5 | 23 | 3.368314 | -3.260244 | 2.86386 | 2.499303 | 12.16848 | 9.112193
2018-03-22 16:06 | 168527 | 2880.0003 | 5 | 23 | 3.324026 | -3.259803 | 2.86386 | 2.607969 | 12.16848 | 9.47598
2018-03-22 16:08 | 168647 | 3000.0011 | 5 | 23 | 3.250101 | -3.259843 | 2.86386 | 2.71664 | 12.16848 | 9.83356
2018-03-22 16:10 | 168767 | 3120.0004 | 5 | 23 | 3.102425 | -3.259819 | 2.86386 | 2.825293 | 12.16848 | 10.1798
2018-03-22 16:11 | 168808.8 | 3161.7666 | 5 | 23 | 2.999984 | -3.259812 | 2.86386 | 2.863108 | 12.16848 | 10.29534
2018-03-22 16:13 | 168928.8 | 120.0002 | 6 | 23 | 3.46906 | 0 | 2.86386 | 2.863108 | 12.16848 | 10.29534
2018-03-22 16:15 | 169048.8 | 240.001 | 6 | 23 | 3.489366 | 0 | 2.86386 | 2.863108 | 12.16848 | 10.29534
2018-03-22 16:16 | 169108.8 | 300.0033 | 6 | 23 | 3.493847 | 0 | 2.86386 | 2.863108 | 12.16848 | 10.29534
2018-03-22 16:16 | 169108.9 | 0.0024 | 7 | 24 | 3.493822 | 0 | 0 | 0 | 0 | 0
2018-03-22 16:18 | 169228.9 | 120.0011 | 2 | 24 | 4.086939 | 4.89016 | 0.1623943 | 0 | 0.650566 | 0
2018-03-22 16:20 | 169348.9 | 240.0012 | 2 | 24 | 4.122102 | 4.890144 | 0.3253787 | 0 | 1.319386 | 0
2018-03-22 16:22 | 169468.9 | 360.0002 | 2 | 24 | 4.154369 | 4.890137 | 0.4883739 | 0 | 1.99402 | 0
2018-03-22 16:24 | 169588.9 | 480.0002 | 2 | 24 | 4.179513 | 4.890144 | 0.651391 | 0 | 2.673372 | 0
2018-03-22 16:26 | 169708.9 | 600.0003 | 2 | 24 | 4.200252 | 4.83239 | 0.814255 | 0 | 3.355953 | 0
2018-03-22 16:28 | 169828.9 | 720.001 | 2 | 24 | 4.200245 | 4.441093 | 0.9687908 | 0 | 4.005044 | 0
2018-03-22 16:30 | 169948.9 | 840.0003 | 2 | 24 | 4.20026 | 4.056787 | 1.110331 | 0 | 4.599549 | 0
2018-03-22 16:32 | 170068.9 | 960.0002 | 2 | 24 | 4.200265 | 3.703453 | 1.23954 | 0 | 5.142263 | 0
2018-03-22 16:34 | 170188.9 | 1080.0011 | 2 | 24 | 4.200226 | 3.399902 | 1.357821 | 0 | 5.639072 | 0
2018-03-22 16:35 | 170249.6 | 1140.6906 | 2 | 24 | 4.20025 | 3.259995 | 1.413934 | 0 | 5.87476 | 0
2018-03-22 16:37 | 170369.6 | 120.0009 | 3 | 24 | 4.221128 | 3.260117 | 1.522214 | 4.08e-10 | 6.330588 | 1.652e-09
2018-03-22 16:39 | 170489.6 | 240.0009 | 3 | 24 | 4.245513 | 3.260105 | 1.630884 | 4.08e-10 | 6.790602 | 1.652e-09
2018-03-22 16:41 | 170609.6 | 360.0011 | 3 | 24 | 4.271821 | 3.260143 | 1.739559 | 4.08e-10 | 7.253395 | 1.652e-09
2018-03-22 16:43 | 170729.6 | 480.0002 | 3 | 24 | 4.300058 | 3.260157 | 1.848228 | 4.08e-10 | 7.719125 | 1.652e-09
2018-03-22 16:45 | 170849.6 | 600.0011 | 3 | 24 | 4.330519 | 3.260183 | 1.956886 | 4.08e-10 | 8.187992 | 1.652e-09
2018-03-22 16:47 | 170969.6 | 720.001 | 3 | 24 | 4.363441 | 3.260048 | 2.06555 | 4.08e-10 | 8.660326 | 1.652e-09
2018-03-22 16:49 | 171089.6 | 840.0003 | 3 | 24 | 4.399151 | 3.259899 | 2.174214 | 4.08e-10 | 9.136394 | 1.652e-09
2018-03-22 16:51 | 171209.6 | 960.0009 | 3 | 24 | 4.400199 | 2.83337 | 2.275404 | 4.08e-10 | 9.581655 | 1.652e-09
2018-03-22 16:53 | 171329.6 | 1080.0009 | 3 | 24 | 4.400221 | 2.488356 | 2.363996 | 4.08e-10 | 9.97148 | 1.652e-09
2018-03-22 16:55 | 171449.6 | 1200.0001 | 3 | 24 | 4.400253 | 2.185852 | 2.441797 | 4.08e-10 | 10.31382 | 1.652e-09
2018-03-22 16:57 | 171569.6 | 1320.0001 | 3 | 24 | 4.400201 | 1.92104 | 2.510147 | 4.08e-10 | 10.61458 | 1.652e-09
2018-03-22 16:59 | 171689.6 | 1440.0003 | 3 | 24 | 4.400196 | 1.683889 | 2.570177 | 4.08e-10 | 10.87873 | 1.652e-09
2018-03-22 17:01 | 171809.6 | 1560.0017 | 3 | 24 | 4.400229 | 1.476883 | 2.622771 | 4.08e-10 | 11.11015 | 1.652e-09
2018-03-22 17:03 | 171929.6 | 1680.0007 | 3 | 24 | 4.400208 | 1.295606 | 2.668903 | 4.08e-10 | 11.31315 | 1.652e-09
2018-03-22 17:05 | 172049.6 | 1800.001 | 3 | 24 | 4.400183 | 1.146526 | 2.709543 | 4.08e-10 | 11.49197 | 1.652e-09
2018-03-22 17:07 | 172169.6 | 1920.0012 | 3 | 24 | 4.400152 | 1.020153 | 2.745619 | 4.08e-10 | 11.65071 | 1.652e-09
2018-03-22 17:09 | 172289.6 | 2040.0002 | 3 | 24 | 4.400224 | 0.9129181 | 2.7778 | 4.08e-10 | 11.79231 | 1.652e-09
2018-03-22 17:11 | 172409.6 | 2160.0002 | 3 | 24 | 4.400197 | 0.8197031 | 2.806628 | 4.08e-10 | 11.91917 | 1.652e-09
2018-03-22 17:13 | 172529.6 | 2280.001 | 3 | 24 | 4.400163 | 0.7382689 | 2.83256 | 4.08e-10 | 12.03327 | 1.652e-09
2018-03-22 17:15 | 172649.6 | 2400.001 | 3 | 24 | 4.400183 | 0.6681108 | 2.855984 | 4.08e-10 | 12.13634 | 1.652e-09
2018-03-22 17:15 | 172679.8 | 2430.1552 | 3 | 24 | 4.40018 | 0.6519995 | 2.861512 | 4.08e-10 | 12.16067 | 1.652e-09
2018-03-22 17:17 | 172799.8 | 120.0002 | 4 | 24 | 4.32988 | 0 | 2.861512 | 4.08e-10 | 12.16067 | 1.652e-09
2018-03-22 17:19 | 172919.8 | 240.0009 | 4 | 24 | 4.323806 | 0 | 2.861512 | 4.08e-10 | 12.16067 | 1.652e-09
2018-03-22 17:20 | 172979.8 | 300.0024 | 4 | 24 | 4.322063 | 0 | 2.861512 | 4.08e-10 | 12.16067 | 1.652e-09
2018-03-22 17:22 | 173099.9 | 120.0009 | 5 | 24 | 3.980927 | -3.259908 | 2.861512 | 0.1086475 | 12.16067 | 0.4371983
2018-03-22 17:24 | 173219.9 | 240.001 | 5 | 24 | 3.938296 | -3.259985 | 2.861512 | 0.2173035 | 12.16067 | 0.8673629
2018-03-22 17:26 | 173339.9 | 360.0001 | 5 | 24 | 3.89869 | -3.259948 | 2.861512 | 0.3259731 | 12.16067 | 1.293174
2018-03-22 17:28 | 173459.9 | 480.0002 | 5 | 24 | 3.86002 | -3.259994 | 2.861512 | 0.4346357 | 12.16067 | 1.714707
2018-03-22 17:30 | 173579.9 | 600.001 | 5 | 24 | 3.820997 | -3.25993 | 2.861512 | 0.5433012 | 12.16067 | 2.132035
2018-03-22 17:32 | 173699.9 | 720.0009 | 5 | 24 | 3.782011 | -3.259989 | 2.861512 | 0.6519764 | 12.16067 | 2.545163
2018-03-22 17:34 | 173819.9 | 840.0002 | 5 | 24 | 3.743619 | -3.259913 | 2.861512 | 0.7606283 | 12.16067 | 2.953988
2018-03-22 17:36 | 173939.9 | 960.0009 | 5 | 24 | 3.7092 | -3.26001 | 2.861512 | 0.8692914 | 12.16067 | 3.358874
2018-03-22 17:38 | 174059.9 | 1080.001 | 5 | 24 | 3.677825 | -3.259996 | 2.861512 | 0.9779429 | 12.16067 | 3.760162
2018-03-22 17:40 | 174179.9 | 1200.0011 | 5 | 24 | 3.648523 | -3.260064 | 2.861512 | 1.086611 | 12.16067 | 4.158213
2018-03-22 17:42 | 174299.9 | 1320.0012 | 5 | 24 | 3.621119 | -3.260022 | 2.861512 | 1.19529 | 12.16067 | 4.553228
2018-03-22 17:44 | 174419.9 | 1440.0004 | 5 | 24 | 3.595462 | -3.260065 | 2.861512 | 1.303927 | 12.16067 | 4.945207
2018-03-22 17:46 | 174539.9 | 1560.0004 | 5 | 24 | 3.571501 | -3.259987 | 2.861512 | 1.412601 | 12.16067 | 5.334621
2018-03-22 17:48 | 174659.9 | 1680.0006 | 5 | 24 | 3.549374 | -3.259932 | 2.861512 | 1.521266 | 12.16067 | 5.721498
2018-03-22 17:50 | 174779.9 | 1800.0006 | 5 | 24 | 3.529125 | -3.260018 | 2.861512 | 1.629946 | 12.16067 | 6.106126
2018-03-22 17:52 | 174899.9 | 1920.0015 | 5 | 24 | 3.510647 | -3.26005 | 2.861512 | 1.738606 | 12.16067 | 6.488581
2018-03-22 17:54 | 175019.9 | 2040.0015 | 5 | 24 | 3.493601 | -3.260072 | 2.861512 | 1.847263 | 12.16067 | 6.869097
2018-03-22 17:56 | 175139.9 | 2160.0015 | 5 | 24 | 3.477732 | -3.259998 | 2.861512 | 1.955933 | 12.16067 | 7.247874
2018-03-22 17:58 | 175259.9 | 2280.0015 | 5 | 24 | 3.462105 | -3.260092 | 2.861512 | 2.064597 | 12.16067 | 7.62493
2018-03-22 18:00 | 175379.9 | 2400.0015 | 5 | 24 | 3.446283 | -3.260007 | 2.861512 | 2.173264 | 12.16067 | 8.000297
2018-03-22 18:02 | 175499.9 | 2520.0016 | 5 | 24 | 3.427236 | -3.260147 | 2.861512 | 2.281932 | 12.16067 | 8.373813
2018-03-22 18:04 | 175619.9 | 2640.0007 | 5 | 24 | 3.402851 | -3.260122 | 2.861512 | 2.390594 | 12.16067 | 8.744945
2018-03-22 18:06 | 175739.9 | 2760 | 5 | 24 | 3.370372 | -3.260213 | 2.861512 | 2.499259 | 12.16067 | 9.11305
2018-03-22 18:08 | 175859.9 | 2880.0002 | 5 | 24 | 3.324004 | -3.26022 | 2.861512 | 2.607911 | 12.16067 | 9.476896
2018-03-22 18:10 | 175979.9 | 3000.0003 | 5 | 24 | 3.24912 | -3.25987 | 2.861512 | 2.716587 | 12.16067 | 9.834448
2018-03-22 18:12 | 176099.9 | 3120.0005 | 5 | 24 | 3.099261 | -3.259978 | 2.861512 | 2.825227 | 12.16067 | 10.18046
2018-03-22 18:13 | 176140.1 | 3160.1381 | 5 | 24 | 2.999983 | -3.259826 | 2.861512 | 2.861588 | 12.16067 | 10.29149
2018-03-22 18:15 | 176260.1 | 120.0009 | 6 | 24 | 3.469868 | 0 | 2.861512 | 2.861588 | 12.16067 | 10.29149
2018-03-22 18:17 | 176380.1 | 240.0004 | 6 | 24 | 3.490264 | 0 | 2.861512 | 2.861588 | 12.16067 | 10.29149
2018-03-22 18:18 | 176440.1 | 300.0035 | 6 | 24 | 3.494756 | 0 | 2.861512 | 2.861588 | 12.16067 | 10.29149
2018-03-22 18:18 | 176440.1 | 0.0024 | 7 | 25 | 3.494509 | 0 | 0 | 0 | 0 | 0
2018-03-22 18:20 | 176560.2 | 120.0002 | 2 | 25 | 4.088671 | 4.890121 | 0.1623895 | 1.57e-10 | 0.6510948 | 5.5e-10
2018-03-22 18:22 | 176680.2 | 240.0015 | 2 | 25 | 4.12405 | 4.889973 | 0.3253864 | 1.57e-10 | 1.32027 | 5.5e-10
2018-03-22 18:24 | 176800.2 | 360.0001 | 2 | 25 | 4.156345 | 4.890127 | 0.4883745 | 1.57e-10 | 1.995201 | 5.5e-10
2018-03-22 18:26 | 176920.2 | 480.0005 | 2 | 25 | 4.181141 | 4.890003 | 0.6513677 | 1.57e-10 | 2.674743 | 5.5e-10
2018-03-22 18:28 | 177040.2 | 600.0014 | 2 | 25 | 4.200231 | 4.806458 | 0.8140928 | 1.57e-10 | 3.356965 | 5.5e-10
2018-03-22 18:30 | 177160.2 | 720.001 | 2 | 25 | 4.200264 | 4.442205 | 0.9681441 | 1.57e-10 | 4.004021 | 5.5e-10
2018-03-22 18:32 | 177280.2 | 840.0004 | 2 | 25 | 4.20025 | 4.090202 | 1.110306 | 1.57e-10 | 4.601137 | 5.5e-10
2018-03-22 18:34 | 177400.2 | 960.0014 | 2 | 25 | 4.200261 | 3.760185 | 1.241139 | 1.57e-10 | 5.150669 | 5.5e-10
2018-03-22 18:36 | 177520.2 | 1080.0008 | 2 | 25 | 4.200223 | 3.44006 | 1.361084 | 1.57e-10 | 5.654472 | 5.5e-10
2018-03-22 18:37 | 177592.2 | 1151.9743 | 2 | 25 | 4.200269 | 3.259975 | 1.428041 | 1.57e-10 | 5.935708 | 5.5e-10
2018-03-22 18:39 | 177712.2 | 120.0014 | 3 | 25 | 4.22287 | 3.259821 | 1.536334 | 1.57e-10 | 6.391678 | 5.5e-10
2018-03-22 18:41 | 177832.2 | 240.0008 | 3 | 25 | 4.248477 | 3.259901 | 1.644974 | 1.57e-10 | 6.851829 | 5.5e-10
2018-03-22 18:43 | 177952.2 | 360.0009 | 3 | 25 | 4.275753 | 3.25985 | 1.753657 | 1.57e-10 | 7.315032 | 5.5e-10
2018-03-22 18:45 | 178072.2 | 480.0015 | 3 | 25 | 4.304927 | 3.259834 | 1.862308 | 1.57e-10 | 7.781164 | 5.5e-10
2018-03-22 18:47 | 178192.2 | 600.0006 | 3 | 25 | 4.336309 | 3.25992 | 1.970958 | 1.57e-10 | 8.25058 | 5.5e-10
2018-03-22 18:49 | 178312.2 | 720.0009 | 3 | 25 | 4.37015 | 3.259838 | 2.079629 | 1.57e-10 | 8.723627 | 5.5e-10
2018-03-22 18:51 | 178432.2 | 840.0016 | 3 | 25 | 4.400308 | 3.162714 | 2.187995 | 1.57e-10 | 9.199085 | 5.5e-10
2018-03-22 18:53 | 178552.2 | 960.0011 | 3 | 25 | 4.400279 | 2.764002 | 2.28644 | 1.57e-10 | 9.632272 | 5.5e-10
2018-03-22 18:55 | 178672.2 | 1080.0014 | 3 | 25 | 4.400256 | 2.428934 | 2.37286 | 1.57e-10 | 10.01254 | 5.5e-10
2018-03-22 18:57 | 178792.2 | 1200.0017 | 3 | 25 | 4.400246 | 2.135633 | 2.448826 | 1.57e-10 | 10.34681 | 5.5e-10
2018-03-22 18:59 | 178912.2 | 1320.0012 | 3 | 25 | 4.400226 | 1.879321 | 2.515646 | 1.57e-10 | 10.64084 | 5.5e-10
2018-03-22 19:01 | 179032.2 | 1440.0022 | 3 | 25 | 4.400229 | 1.657849 | 2.574508 | 1.57e-10 | 10.89984 | 5.5e-10
2018-03-22 19:03 | 179152.2 | 1560.0015 | 3 | 25 | 4.400197 | 1.464855 | 2.626471 | 1.57e-10 | 11.12849 | 5.5e-10
2018-03-22 19:05 | 179272.2 | 1680.0014 | 3 | 25 | 4.400173 | 1.299191 | 2.672503 | 1.57e-10 | 11.33104 | 5.5e-10
2018-03-22 19:07 | 179392.2 | 1800.0008 | 3 | 25 | 4.400232 | 1.154748 | 2.713371 | 1.57e-10 | 11.51087 | 5.5e-10
2018-03-22 19:09 | 179512.2 | 1920.0016 | 3 | 25 | 4.400231 | 1.023702 | 2.749616 | 1.57e-10 | 11.67036 | 5.5e-10
2018-03-22 19:11 | 179632.2 | 2040.0008 | 3 | 25 | 4.400195 | 0.9079552 | 2.781754 | 1.57e-10 | 11.81177 | 5.5e-10
2018-03-22 19:13 | 179752.2 | 2160.0009 | 3 | 25 | 4.400208 | 0.8089466 | 2.810306 | 1.57e-10 | 11.9374 | 5.5e-10
2018-03-22 19:15 | 179872.2 | 2280.0001 | 3 | 25 | 4.400193 | 0.7263479 | 2.835851 | 1.57e-10 | 12.04981 | 5.5e-10
2018-03-22 19:17 | 179992.2 | 2400.0016 | 3 | 25 | 4.400189 | 0.6544123 | 2.858823 | 1.57e-10 | 12.15089 | 5.5e-10
2018-03-22 19:17 | 179997.2 | 2405.0527 | 3 | 25 | 4.400207 | 0.6519861 | 2.859739 | 1.57e-10 | 12.15492 | 5.5e-10
2018-03-22 19:19 | 180117.3 | 120.0007 | 4 | 25 | 4.329675 | 0 | 2.859739 | 1.57e-10 | 12.15492 | 5.5e-10
2018-03-22 19:21 | 180237.3 | 240.0007 | 4 | 25 | 4.323596 | 0 | 2.859739 | 1.57e-10 | 12.15492 | 5.5e-10
2018-03-22 19:22 | 180297.3 | 300.0021 | 4 | 25 | 4.32187 | 0 | 2.859739 | 1.57e-10 | 12.15492 | 5.5e-10
2018-03-22 19:24 | 180417.4 | 120.0001 | 5 | 25 | 3.978367 | -3.259995 | 2.859739 | 0.1086567 | 12.15492 | 0.4370503
2018-03-22 19:26 | 180537.4 | 240.0001 | 5 | 25 | 3.935433 | -3.259969 | 2.859739 | 0.2173118 | 12.15492 | 0.8669131
2018-03-22 19:28 | 180657.4 | 360.0002 | 5 | 25 | 3.895823 | -3.259985 | 2.859739 | 0.3259766 | 12.15492 | 1.292395
2018-03-22 19:30 | 180777.4 | 480.001 | 5 | 25 | 3.857212 | -3.259958 | 2.859739 | 0.4346339 | 12.15492 | 1.713598
2018-03-22 19:32 | 180897.4 | 600.0013 | 5 | 25 | 3.81974 | -3.259921 | 2.859739 | 0.5432938 | 12.15492 | 2.130672
2018-03-22 19:34 | 181017.4 | 720.0003 | 5 | 25 | 3.783527 | -3.260018 | 2.859739 | 0.6519601 | 12.15492 | 2.543773
2018-03-22 19:36 | 181137.4 | 840.0013 | 5 | 25 | 3.748156 | -3.260027 | 2.859739 | 0.760627 | 12.15492 | 2.952982
2018-03-22 19:38 | 181257.4 | 960.0007 | 5 | 25 | 3.71517 | -3.259952 | 2.859739 | 0.8692991 | 12.15492 | 3.35848
2018-03-22 19:40 | 181377.4 | 1080.0001 | 5 | 25 | 3.683559 | -3.260005 | 2.859739 | 0.9779668 | 12.15492 | 3.760484
2018-03-22 19:42 | 181497.4 | 1200.0001 | 5 | 25 | 3.652462 | -3.260034 | 2.859739 | 1.08663 | 12.15492 | 4.159047
2018-03-22 19:44 | 181617.4 | 1320.0007 | 5 | 25 | 3.622888 | -3.26 | 2.859739 | 1.195295 | 12.15492 | 4.554332
2018-03-22 19:46 | 181737.4 | 1440.0004 | 5 | 25 | 3.595428 | -3.26 | 2.859739 | 1.303945 | 12.15492 | 4.946433
2018-03-22 19:48 | 181857.4 | 1560.0015 | 5 | 25 | 3.57047 | -3.25999 | 2.859739 | 1.41261 | 12.15492 | 5.335752
2018-03-22 19:50 | 181977.4 | 1680.0005 | 5 | 25 | 3.547644 | -3.259901 | 2.859739 | 1.521272 | 12.15492 | 5.722463
2018-03-22 19:52 | 182097.4 | 1800.001 | 5 | 25 | 3.526923 | -3.259985 | 2.859739 | 1.629944 | 12.15492 | 6.106843
2018-03-22 19:54 | 182217.4 | 1920.001 | 5 | 25 | 3.508043 | -3.259952 | 2.859739 | 1.738612 | 12.15492 | 6.489064
2018-03-22 19:56 | 182337.4 | 2040.001 | 5 | 25 | 3.490677 | -3.259885 | 2.859739 | 1.847258 | 12.15492 | 6.869243
2018-03-22 19:58 | 182457.4 | 2160.0003 | 5 | 25 | 3.474554 | -3.259965 | 2.859739 | 1.955922 | 12.15492 | 7.247668
2018-03-22 20:00 | 182577.4 | 2280.0011 | 5 | 25 | 3.458807 | -3.260036 | 2.859739 | 2.064597 | 12.15492 | 7.624411
2018-03-22 20:02 | 182697.4 | 2400.0012 | 5 | 25 | 3.442613 | -3.259901 | 2.859739 | 2.173255 | 12.15492 | 7.999366
2018-03-22 20:04 | 182817.4 | 2520.0013 | 5 | 25 | 3.424791 | -3.260023 | 2.859739 | 2.281921 | 12.15492 | 8.372513
2018-03-22 20:06 | 182937.4 | 2640.0007 | 5 | 25 | 3.403194 | -3.260074 | 2.859739 | 2.390589 | 12.15492 | 8.743548
2018-03-22 20:08 | 183057.4 | 2760.0001 | 5 | 25 | 3.374715 | -3.260074 | 2.859739 | 2.499257 | 12.15492 | 9.111907
2018-03-22 20:10 | 183177.4 | 2880.0009 | 5 | 25 | 3.331732 | -3.260098 | 2.859739 | 2.607923 | 12.15492 | 9.476477
2018-03-22 20:12 | 183297.4 | 3000.0005 | 5 | 25 | 3.258756 | -3.26016 | 2.859739 | 2.716569 | 12.15492 | 9.834873
2018-03-22 20:14 | 183417.4 | 3120.0007 | 5 | 25 | 3.106138 | -3.260054 | 2.859739 | 2.825241 | 12.15492 | 10.18193
2018-03-22 20:15 | 183459 | 3161.5967 | 5 | 25 | 2.999996 | -3.259826 | 2.859739 | 2.862913 | 12.15492 | 10.29712
2018-03-22 20:17 | 183579.022 | 120.0012 | 6 | 25 | 3.464047 | 0 | 2.859739 | 2.862913 | 12.15492 | 10.29712
2018-03-22 20:19 | 183699.0208 | 240 | 6 | 25 | 3.484054 | 0 | 2.859739 | 2.862913 | 12.15492 | 10.29712
2018-03-22 20:20 | 183759.0238 | 300.003 | 6 | 25 | 3.488452 | 0 | 2.859739 | 2.862913 | 12.15492 | 10.29712
2018-03-22 20:20 | 183759 | 0.0039 | 7 | 26 | 3.488545 | 0 | 0 | 0 | 0 | 0
2018-03-22 20:22 | 183879.1 | 120.0005 | 2 | 26 | 4.090764 | 4.890219 | 0.1624153 | 0 | 0.6508389 | 0
2018-03-22 20:24 | 183999.1 | 240.001 | 2 | 26 | 4.126124 | 4.890186 | 0.3253972 | 0 | 1.320279 | 0
2018-03-22 20:26 | 184119.1 | 360.0005 | 2 | 26 | 4.159015 | 4.890198 | 0.4883902 | 0 | 1.995614 | 0
2018-03-22 20:28 | 184239.1 | 480.001 | 2 | 26 | 4.184151 | 4.890165 | 0.6513829 | 0 | 2.67562 | 0
2018-03-22 20:30 | 184359.1 | 600.0007 | 2 | 26 | 4.200256 | 4.76446 | 0.8137067 | 0 | 3.356515 | 0
2018-03-22 20:32 | 184479.1 | 720.0003 | 2 | 26 | 4.200249 | 4.404585 | 0.9665155 | 0 | 3.998352 | 0
2018-03-22 20:34 | 184599.1 | 840.0012 | 2 | 26 | 4.20025 | 4.058537 | 1.107496 | 0 | 4.590506 | 0
2018-03-22 20:36 | 184719.1 | 960.0013 | 2 | 26 | 4.200248 | 3.739588 | 1.237365 | 0 | 5.135987 | 0
2018-03-22 20:38 | 184839.1 | 1080 | 2 | 26 | 4.200243 | 3.449516 | 1.357127 | 0 | 5.639017 | 0
2018-03-22 20:39 | 184922.8 | 1163.6688 | 2 | 26 | 4.200204 | 3.259996 | 1.435081 | 0 | 5.966443 | 0
2018-03-22 20:41 | 185042.8 | 120.0001 | 3 | 26 | 4.220362 | 3.260015 | 1.54336 | 2.046e-09 | 6.42222 | 8.286e-09
2018-03-22 20:43 | 185162.8 | 240.0003 | 3 | 26 | 4.24438 | 3.260115 | 1.652023 | 2.046e-09 | 6.882102 | 8.286e-09
2018-03-22 20:45 | 185282.8 | 360.0002 | 3 | 26 | 4.270561 | 3.25992 | 1.760686 | 2.046e-09 | 7.34471 | 8.286e-09
2018-03-22 20:47 | 185402.8 | 480.001 | 3 | 26 | 4.30022 | 3.26016 | 1.869347 | 2.046e-09 | 7.810327 | 8.286e-09
2018-03-22 20:49 | 185522.8 | 600.0006 | 3 | 26 | 4.33341 | 3.259977 | 1.978016 | 2.046e-09 | 8.279398 | 8.286e-09
2018-03-22 20:51 | 185642.8 | 720.0008 | 3 | 26 | 4.369762 | 3.260036 | 2.08667 | 2.046e-09 | 8.752182 | 8.286e-09
2018-03-22 20:53 | 185762.8 | 840.0012 | 3 | 26 | 4.400276 | 3.14452 | 2.194937 | 2.046e-09 | 9.22725 | 8.286e-09
2018-03-22 20:55 | 185882.8 | 960.0005 | 3 | 26 | 4.400267 | 2.740892 | 2.292715 | 2.046e-09 | 9.6575 | 8.286e-09
2018-03-22 20:57 | 186002.8 | 1080.0001 | 3 | 26 | 4.40027 | 2.403008 | 2.378313 | 2.046e-09 | 10.03415 | 8.286e-09
2018-03-22 20:59 | 186122.8 | 1200.0009 | 3 | 26 | 4.400239 | 2.109634 | 2.453406 | 2.046e-09 | 10.36458 | 8.286e-09
2018-03-22 21:01 | 186242.8 | 1320.0006 | 3 | 26 | 4.400247 | 1.856377 | 2.5194 | 2.046e-09 | 10.65497 | 8.286e-09
2018-03-22 21:03 | 186362.8 | 1440.0007 | 3 | 26 | 4.400193 | 1.637627 | 2.577551 | 2.046e-09 | 10.91085 | 8.286e-09
2018-03-22 21:05 | 186482.8 | 1560.0011 | 3 | 26 | 4.400197 | 1.449841 | 2.628938 | 2.046e-09 | 11.13696 | 8.286e-09
2018-03-22 21:07 | 186602.8 | 1680.0015 | 3 | 26 | 4.400214 | 1.287682 | 2.674499 | 2.046e-09 | 11.33744 | 8.286e-09
2018-03-22 21:09 | 186722.8 | 1800.0007 | 3 | 26 | 4.400214 | 1.147163 | 2.715018 | 2.046e-09 | 11.51573 | 8.286e-09
2018-03-22 21:11 | 186842.8 | 1920.0005 | 3 | 26 | 4.400218 | 1.02421 | 2.751164 | 2.046e-09 | 11.67478 | 8.286e-09
2018-03-22 21:13 | 186962.8 | 2040.0004 | 3 | 26 | 4.400156 | 0.9174538 | 2.783481 | 2.046e-09 | 11.81698 | 8.286e-09
2018-03-22 21:15 | 187082.8 | 2160.001 | 3 | 26 | 4.400213 | 0.8255787 | 2.812498 | 2.046e-09 | 11.94466 | 8.286e-09
2018-03-22 21:17 | 187202.8 | 2280.0003 | 3 | 26 | 4.400172 | 0.7436361 | 2.838617 | 2.046e-09 | 12.05959 | 8.286e-09
2018-03-22 21:19 | 187322.8 | 2400.0011 | 3 | 26 | 4.400198 | 0.6728878 | 2.862203 | 2.046e-09 | 12.16337 | 8.286e-09
2018-03-22 21:20 | 187361.3 | 2438.5571 | 3 | 26 | 4.400206 | 0.6519957 | 2.869292 | 2.046e-09 | 12.19456 | 8.286e-09
2018-03-22 21:22 | 187481.4 | 120.0008 | 4 | 26 | 4.331129 | 0 | 2.869292 | 2.046e-09 | 12.19456 | 8.286e-09
2018-03-22 21:24 | 187601.4 | 239.9997 | 4 | 26 | 4.325206 | 0 | 2.869292 | 2.046e-09 | 12.19456 | 8.286e-09
2018-03-22 21:25 | 187661.4 | 300.0015 | 4 | 26 | 4.323545 | 0 | 2.869292 | 2.046e-09 | 12.19456 | 8.286e-09
2018-03-22 21:27 | 187781.5 | 120.0009 | 5 | 26 | 3.980193 | -3.260007 | 2.869292 | 0.1086545 | 12.19456 | 0.4373271
2018-03-22 21:29 | 187901.5 | 240.0007 | 5 | 26 | 3.935919 | -3.259976 | 2.869292 | 0.2173063 | 12.19456 | 0.8672989
2018-03-22 21:31 | 188021.5 | 360.0008 | 5 | 26 | 3.895206 | -3.260023 | 2.869292 | 0.3259791 | 12.19456 | 1.292803
2018-03-22 21:33 | 188141.5 | 480.0001 | 5 | 26 | 3.855909 | -3.260007 | 2.869292 | 0.4346565 | 12.19456 | 1.713975
2018-03-22 21:35 | 188261.5 | 600.0011 | 5 | 26 | 3.818064 | -3.259992 | 2.869292 | 0.5433048 | 12.19456 | 2.130844
2018-03-22 21:37 | 188381.5 | 720.0008 | 5 | 26 | 3.781442 | -3.260014 | 2.869292 | 0.6519694 | 12.19456 | 2.543736
2018-03-22 21:39 | 188501.5 | 840.0019 | 5 | 26 | 3.745711 | -3.260071 | 2.869292 | 0.7606491 | 12.19456 | 2.952747
2018-03-22 21:41 | 188621.5 | 960.0009 | 5 | 26 | 3.712353 | -3.26 | 2.869292 | 0.8693063 | 12.19456 | 3.357908
2018-03-22 21:43 | 188741.5 | 1080.0012 | 5 | 26 | 3.681691 | -3.260047 | 2.869292 | 0.9779533 | 12.19456 | 3.759565
2018-03-22 21:45 | 188861.5 | 1200.0014 | 5 | 26 | 3.652741 | -3.260094 | 2.869292 | 1.086635 | 12.19456 | 4.158109
2018-03-22 21:47 | 188981.5 | 1320.0006 | 5 | 26 | 3.625432 | -3.259987 | 2.869292 | 1.195302 | 12.19456 | 4.553546
2018-03-22 21:49 | 189101.5 | 1440.0024 | 5 | 26 | 3.599901 | -3.260012 | 2.869292 | 1.30397 | 12.19456 | 4.946112
2018-03-22 21:51 | 189221.5 | 1560.0009 | 5 | 26 | 3.575797 | -3.26002 | 2.869292 | 1.412617 | 12.19456 | 5.335902
2018-03-22 21:53 | 189341.5 | 1680.0017 | 5 | 26 | 3.553768 | -3.25998 | 2.869292 | 1.521274 | 12.19456 | 5.72322
2018-03-22 21:55 | 189461.5 | 1800.0007 | 5 | 26 | 3.533598 | -3.259969 | 2.869292 | 1.629955 | 12.19456 | 6.108334
2018-03-22 21:57 | 189581.5 | 1920.0014 | 5 | 26 | 3.514165 | -3.259992 | 2.869292 | 1.738623 | 12.19456 | 6.491275
2018-03-22 21:59 | 189701.5 | 2040.0003 | 5 | 26 | 3.49482 | -3.259982 | 2.869292 | 1.84729 | 12.19456 | 6.872094
2018-03-22 22:01 | 189821.5 | 2160.0014 | 5 | 26 | 3.475668 | -3.260042 | 2.869292 | 1.95594 | 12.19456 | 7.250758
2018-03-22 22:03 | 189941.5 | 2280.0011 | 5 | 26 | 3.457807 | -3.260069 | 2.869292 | 2.064602 | 12.19456 | 7.62744
2018-03-22 22:05 | 190061.5 | 2400.002 | 5 | 26 | 3.440374 | -3.260056 | 2.869292 | 2.173281 | 12.19456 | 8.002296
2018-03-22 22:07 | 190181.5 | 2520.0012 | 5 | 26 | 3.42167 | -3.260087 | 2.869292 | 2.281943 | 12.19456 | 8.375134
2018-03-22 22:09 | 190301.5 | 2640.0013 | 5 | 26 | 3.399059 | -3.259965 | 2.869292 | 2.390608 | 12.19456 | 8.745773
2018-03-22 22:11 | 190421.5 | 2760.0011 | 5 | 26 | 3.369948 | -3.260098 | 2.869292 | 2.499272 | 12.19456 | 9.11363
2018-03-22 22:13 | 190541.5 | 2880.0017 | 5 | 26 | 3.32656 | -3.26003 | 2.869292 | 2.607949 | 12.19456 | 9.477689
2018-03-22 22:15 | 190661.5 | 3000.0003 | 5 | 26 | 3.254865 | -3.260138 | 2.869292 | 2.716604 | 12.19456 | 9.835602
2018-03-22 22:17 | 190781.5 | 3120.0014 | 5 | 26 | 3.112045 | -3.260098 | 2.869292 | 2.825269 | 12.19456 | 10.18261
2018-03-22 22:18 | 190827.9 | 3166.4026 | 5 | 26 | 2.999998 | -3.260102 | 2.869292 | 2.867299 | 12.19456 | 10.31127
2018-03-22 22:20 | 190947.9 | 120.0006 | 6 | 26 | 3.467041 | 0 | 2.869292 | 2.867299 | 12.19456 | 10.31127
2018-03-22 22:22 | 191067.9 | 240.001 | 6 | 26 | 3.487184 | 0 | 2.869292 | 2.867299 | 12.19456 | 10.31127
2018-03-22 22:23 | 191127.9 | 300.0019 | 6 | 26 | 3.491582 | 0 | 2.869292 | 2.867299 | 12.19456 | 10.31127
2018-03-22 22:23 | 191127.9 | 0.0025 | 7 | 27 | 3.491731 | 0 | 0 | 0 | 0 | 0
2018-03-22 22:25 | 191248 | 120.0003 | 2 | 27 | 4.085431 | 4.889908 | 0.1623952 | 0 | 0.6502119 | 0
2018-03-22 22:27 | 191368 | 240.0013 | 2 | 27 | 4.120649 | 4.889931 | 0.3253618 | 0 | 1.318716 | 0
2018-03-22 22:29 | 191488 | 360.0015 | 2 | 27 | 4.153265 | 4.889925 | 0.4883763 | 0 | 1.993219 | 0
2018-03-22 22:31 | 191608 | 480.001 | 2 | 27 | 4.179934 | 4.889936 | 0.6513655 | 0 | 2.672365 | 0
2018-03-22 22:33 | 191728 | 600.0008 | 2 | 27 | 4.200266 | 4.787189 | 0.8139561 | 0 | 3.353985 | 0
2018-03-22 22:35 | 191848 | 720.0012 | 2 | 27 | 4.200297 | 4.387657 | 0.9667975 | 0 | 3.99596 | 0
2018-03-22 22:37 | 191968 | 840.0003 | 2 | 27 | 4.200283 | 4.023424 | 1.106853 | 0 | 4.58423 | 0
2018-03-22 22:39 | 192088 | 960.0001 | 2 | 27 | 4.200223 | 3.694101 | 1.235392 | 0 | 5.124128 | 0
2018-03-22 22:41 | 192208 | 1080.0012 | 2 | 27 | 4.200299 | 3.401972 | 1.353552 | 0 | 5.620428 | 0
2018-03-22 22:42 | 192269.7 | 1141.7392 | 2 | 27 | 4.200243 | 3.259983 | 1.410667 | 0 | 5.860325 | 0
2018-03-22 22:44 | 192389.7 | 120.0021 | 3 | 27 | 4.220624 | 3.259874 | 1.518954 | 0 | 6.316156 | 0
2018-03-22 22:46 | 192509.7 | 240.0003 | 3 | 27 | 4.244633 | 3.259901 | 1.627603 | 0 | 6.776007 | 0
2018-03-22 22:48 | 192629.7 | 360.0006 | 3 | 27 | 4.270604 | 3.259798 | 1.736265 | 0 | 7.238626 | 0
2018-03-22 22:50 | 192749.7 | 480.0001 | 3 | 27 | 4.29864 | 3.259874 | 1.844918 | 0 | 7.704141 | 0
2018-03-22 22:52 | 192869.7 | 600.0013 | 3 | 27 | 4.328929 | 3.260206 | 1.953592 | 0 | 8.172915 | 0
2018-03-22 22:54 | 192989.7 | 720.0007 | 3 | 27 | 4.361774 | 3.259991 | 2.062243 | 0 | 8.645018 | 0
2018-03-22 22:56 | 193109.7 | 840.0004 | 3 | 27 | 4.397404 | 3.260164 | 2.170921 | 0 | 9.120958 | 0
2018-03-22 22:58 | 193229.7 | 960.0003 | 3 | 27 | 4.400286 | 2.852697 | 2.272766 | 0 | 9.569091 | 0
2018-03-22 23:00 | 193349.7 | 1080.0016 | 3 | 27 | 4.40028 | 2.505283 | 2.361936 | 0 | 9.961465 | 0
2018-03-22 23:02 | 193469.7 | 1200.0006 | 3 | 27 | 4.40023 | 2.200039 | 2.440232 | 0 | 10.30599 | 0
2018-03-22 23:04 | 193589.7 | 1320.0003 | 3 | 27 | 4.400225 | 1.927848 | 2.50897 | 0 | 10.60845 | 0
2018-03-22 23:06 | 193709.7 | 1440.0016 | 3 | 27 | 4.40025 | 1.686262 | 2.569101 | 0 | 10.87304 | 0
2018-03-22 23:08 | 193829.7 | 1560.0015 | 3 | 27 | 4.400245 | 1.473644 | 2.621667 | 0 | 11.10435 | 0
2018-03-22 23:10 | 193949.7 | 1680.0011 | 3 | 27 | 4.400156 | 1.296342 | 2.667744 | 0 | 11.30709 | 0
2018-03-22 23:12 | 194069.7 | 1800.0009 | 3 | 27 | 4.400218 | 1.150632 | 2.70847 | 0 | 11.48629 | 0
2018-03-22 23:14 | 194189.7 | 1920.0012 | 3 | 27 | 4.400205 | 1.02537 | 2.744676 | 0 | 11.64561 | 0
2018-03-22 23:16 | 194309.7 | 2040.0004 | 3 | 27 | 4.400188 | 0.9174204 | 2.777008 | 0 | 11.78788 | 0
2018-03-22 23:18 | 194429.7 | 2160.0003 | 3 | 27 | 4.400198 | 0.8244095 | 2.805992 | 0 | 11.91541 | 0
2018-03-22 23:20 | 194549.7 | 2280.0004 | 3 | 27 | 4.400211 | 0.7435274 | 2.832083 | 0 | 12.03022 | 0
2018-03-22 23:22 | 194669.7 | 2400.0008 | 3 | 27 | 4.400137 | 0.6716232 | 2.855643 | 0 | 12.13389 | 0
2018-03-22 23:22 | 194707 | 2437.2086 | 3 | 27 | 4.400163 | 0.6519976 | 2.862489 | 0 | 12.16401 | 0
2018-03-22 23:24 | 194827 | 120.0003 | 4 | 27 | 4.329905 | 0 | 2.862489 | 0 | 12.16401 | 0
2018-03-22 23:26 | 194947 | 240.0005 | 4 | 27 | 4.323817 | 0 | 2.862489 | 0 | 12.16401 | 0
2018-03-22 23:27 | 195007 | 300.0016 | 4 | 27 | 4.322077 | 0 | 2.862489 | 0 | 12.16401 | 0
2018-03-22 23:29 | 195127.1 | 120.0007 | 5 | 27 | 3.981617 | -3.26006 | 2.862489 | 0.1086536 | 12.16401 | 0.4373404
2018-03-22 23:31 | 195247.1 | 240.0005 | 5 | 27 | 3.938801 | -3.260038 | 2.862489 | 0.2173183 | 12.16401 | 0.8676053
2018-03-22 23:33 | 195367.1 | 360.0016 | 5 | 27 | 3.899131 | -3.260069 | 2.862489 | 0.3259977 | 12.16401 | 1.293508
2018-03-22 23:35 | 195487.1 | 480.0013 | 5 | 27 | 3.86033 | -3.260025 | 2.862489 | 0.4346499 | 12.16401 | 1.715044
2018-03-22 23:37 | 195607.1 | 600.0016 | 5 | 27 | 3.822821 | -3.260076 | 2.862489 | 0.5433227 | 12.16401 | 2.132506
2018-03-22 23:39 | 195727.1 | 720.0007 | 5 | 27 | 3.784811 | -3.26012 | 2.862489 | 0.6519877 | 12.16401 | 2.545854
2018-03-22 23:41 | 195847.1 | 840.0013 | 5 | 27 | 3.746905 | -3.260076 | 2.862489 | 0.7606403 | 12.16401 | 2.955016
2018-03-22 23:43 | 195967.1 | 960.0014 | 5 | 27 | 3.710957 | -3.260032 | 2.862489 | 0.8693223 | 12.16401 | 3.360262
2018-03-22 23:45 | 196087.1 | 1080.0007 | 5 | 27 | 3.678773 | -3.260087 | 2.862489 | 0.9779784 | 12.16401 | 3.761702
2018-03-22 23:47 | 196207.1 | 1200.0002 | 5 | 27 | 3.649249 | -3.26004 | 2.862489 | 1.086653 | 12.16401 | 4.15987
2018-03-22 23:49 | 196327.1 | 1320.0003 | 5 | 27 | 3.62164 | -3.259989 | 2.862489 | 1.195312 | 12.16401 | 4.554878
2018-03-22 23:51 | 196447.1 | 1440.0002 | 5 | 27 | 3.595582 | -3.260098 | 2.862489 | 1.303976 | 12.16401 | 4.94699
2018-03-22 23:53 | 196567.1 | 1560.0006 | 5 | 27 | 3.571326 | -3.260034 | 2.862489 | 1.412638 | 12.16401 | 5.33636
2018-03-22 23:55 | 196687.1 | 1680.001 | 5 | 27 | 3.548899 | -3.260047 | 2.862489 | 1.521304 | 12.16401 | 5.723208
2018-03-22 23:57 | 196807.1 | 1800.0015 | 5 | 27 | 3.528438 | -3.260003 | 2.862489 | 1.629974 | 12.16401 | 6.107735
2018-03-22 23:59 | 196927.1 | 1920.0013 | 5 | 27 | 3.509719 | -3.260016 | 2.862489 | 1.738635 | 12.16401 | 6.490108
2018-03-23 00:01 | 197047.1 | 2040.0013 | 5 | 27 | 3.492589 | -3.259969 | 2.862489 | 1.847304 | 12.16401 | 6.87056
2018-03-23 00:03 | 197167.1 | 2160.0008 | 5 | 27 | 3.476534 | -3.260029 | 2.862489 | 1.955975 | 12.16401 | 7.249221
2018-03-23 00:05 | 197287.1 | 2280.0016 | 5 | 27 | 3.460773 | -3.260116 | 2.862489 | 2.064624 | 12.16401 | 7.626087
2018-03-23 00:07 | 197407.1 | 2400.0011 | 5 | 27 | 3.444667 | -3.260076 | 2.862489 | 2.173299 | 12.16401 | 8.001323
2018-03-23 00:09 | 197527.1 | 2520.0009 | 5 | 27 | 3.426775 | -3.260154 | 2.862489 | 2.281955 | 12.16401 | 8.37466
2018-03-23 00:11 | 197647.1 | 2640.0003 | 5 | 27 | 3.405479 | -3.260091 | 2.862489 | 2.390634 | 12.16401 | 8.745962
2018-03-23 00:13 | 197767.1 | 2760.0023 | 5 | 27 | 3.375226 | -3.260062 | 2.862489 | 2.499302 | 12.16401 | 9.11451
2018-03-23 00:15 | 197887.1 | 2880.0008 | 5 | 27 | 3.32807 | -3.260198 | 2.862489 | 2.607973 | 12.16401 | 9.47894
2018-03-23 00:17 | 198007.1 | 3000.0015 | 5 | 27 | 3.249481 | -3.260173 | 2.862489 | 2.716637 | 12.16401 | 9.836709
2018-03-23 00:19 | 198127.1 | 3120.0001 | 5 | 27 | 3.096007 | -3.259805 | 2.862489 | 2.825303 | 12.16401 | 10.18261
2018-03-23 00:20 | 198165.7 | 3158.5915 | 5 | 27 | 2.999998 | -3.26012 | 2.862489 | 2.860246 | 12.16401 | 10.28925
2018-03-23 00:22 | 198285.7 | 120 | 6 | 27 | 3.47078 | 0 | 2.862489 | 2.860246 | 12.16401 | 10.28925
2018-03-23 00:24 | 198405.7 | 240.0009 | 6 | 27 | 3.491275 | 0 | 2.862489 | 2.860246 | 12.16401 | 10.28925
2018-03-23 00:25 | 198465.7 | 300.0038 | 6 | 27 | 3.495825 | 0 | 2.862489 | 2.860246 | 12.16401 | 10.28925
2018-03-23 00:25 | 198465.7 | 0.0025 | 7 | 28 | 3.495823 | 0 | 0 | 0 | 0 | 0
2018-03-23 00:27 | 198585.8 | 120.0004 | 2 | 28 | 4.090525 | 4.889856 | 0.1623911 | 1.0004e-08 | 0.6511877 | 3.4971e-08
2018-03-23 00:29 | 198705.8 | 240.0001 | 2 | 28 | 4.12576 | 4.889875 | 0.3253843 | 1.0004e-08 | 1.320634 | 3.4971e-08
2018-03-23 00:31 | 198825.8 | 360.0001 | 2 | 28 | 4.158045 | 4.889864 | 0.4883647 | 1.0004e-08 | 1.995804 | 3.4971e-08
2018-03-23 00:33 | 198945.8 | 480.0005 | 2 | 28 | 4.183157 | 4.889828 | 0.6513636 | 1.0004e-08 | 2.675678 | 3.4971e-08
2018-03-23 00:35 | 199065.8 | 600.0006 | 2 | 28 | 4.200277 | 4.778347 | 0.8138211 | 1.0004e-08 | 3.357018 | 3.4971e-08
2018-03-23 00:37 | 199185.8 | 720.0017 | 2 | 28 | 4.20027 | 4.417084 | 0.9670416 | 1.0004e-08 | 4.000585 | 3.4971e-08
2018-03-23 00:39 | 199305.8 | 840.0023 | 2 | 28 | 4.200269 | 4.066948 | 1.108367 | 1.0004e-08 | 4.59419 | 3.4971e-08
2018-03-23 00:41 | 199425.8 | 960.0033 | 2 | 28 | 4.200253 | 3.745512 | 1.23847 | 1.0004e-08 | 5.140654 | 3.4971e-08
2018-03-23 00:43 | 199545.8 | 1080.0011 | 2 | 28 | 4.200243 | 3.453697 | 1.358382 | 1.0004e-08 | 5.644318 | 3.4971e-08
2018-03-23 00:45 | 199632 | 1166.1593 | 2 | 28 | 4.200265 | 3.259996 | 1.438698 | 1.0004e-08 | 5.981664 | 3.4971e-08
2018-03-23 00:47 | 199752 | 120.0013 | 3 | 28 | 4.220606 | 3.260094 | 1.546974 | 1.0004e-08 | 6.437442 | 3.4971e-08
2018-03-23 00:49 | 199872 | 240.0019 | 3 | 28 | 4.245967 | 3.26016 | 1.655642 | 1.0004e-08 | 6.897428 | 3.4971e-08
2018-03-23 00:51 | 199992 | 360.0013 | 3 | 28 | 4.274613 | 3.260143 | 1.764307 | 1.0004e-08 | 7.360348 | 3.4971e-08
2018-03-23 00:53 | 200112 | 480.0005 | 3 | 28 | 4.306145 | 3.259943 | 1.872966 | 1.0004e-08 | 7.82651 | 3.4971e-08
2018-03-23 00:55 | 200232 | 600.0009 | 3 | 28 | 4.339077 | 3.260202 | 1.981629 | 1.0004e-08 | 8.296208 | 3.4971e-08
2018-03-23 00:57 | 200352 | 720.0012 | 3 | 28 | 4.37403 | 3.260107 | 2.090288 | 1.0004e-08 | 8.769561 | 3.4971e-08
2018-03-23 00:59 | 200472 | 840.0004 | 3 | 28 | 4.400292 | 3.10195 | 2.19812 | 1.0004e-08 | 9.243032 | 3.4971e-08
2018-03-23 01:01 | 200592 | 960.0023 | 3 | 28 | 4.400282 | 2.714005 | 2.294806 | 1.0004e-08 | 9.66848 | 3.4971e-08
2018-03-23 01:03 | 200712 | 1080.0001 | 3 | 28 | 4.400247 | 2.379404 | 2.37959 | 1.0004e-08 | 10.04155 | 3.4971e-08
2018-03-23 01:05 | 200832 | 1200.0023 | 3 | 28 | 4.400259 | 2.089994 | 2.453971 | 1.0004e-08 | 10.36884 | 3.4971e-08
2018-03-23 01:07 | 200952 | 1320.001 | 3 | 28 | 4.400251 | 1.839665 | 2.519357 | 1.0004e-08 | 10.65656 | 3.4971e-08
2018-03-23 01:09 | 201072 | 1440.0005 | 3 | 28 | 4.400231 | 1.623953 | 2.576985 | 1.0004e-08 | 10.91013 | 3.4971e-08
2018-03-23 01:11 | 201192 | 1560 | 3 | 28 | 4.400211 | 1.437119 | 2.627925 | 1.0004e-08 | 11.13428 | 3.4971e-08
2018-03-23 01:13 | 201312 | 1680.0014 | 3 | 28 | 4.400223 | 1.27602 | 2.673071 | 1.0004e-08 | 11.33293 | 3.4971e-08
2018-03-23 01:15 | 201432 | 1800.0009 | 3 | 28 | 4.400174 | 1.135678 | 2.713216 | 1.0004e-08 | 11.50958 | 3.4971e-08
2018-03-23 01:17 | 201552 | 1920.0005 | 3 | 28 | 4.400181 | 1.015485 | 2.749028 | 1.0004e-08 | 11.66716 | 3.4971e-08
2018-03-23 01:19 | 201672 | 2040 | 3 | 28 | 4.400166 | 0.9103413 | 2.781084 | 1.0004e-08 | 11.80821 | 3.4971e-08
2018-03-23 01:21 | 201792 | 2160.0005 | 3 | 28 | 4.400218 | 0.8194504 | 2.809873 | 1.0004e-08 | 11.93489 | 3.4971e-08
2018-03-23 01:23 | 201912 | 2280.0016 | 3 | 28 | 4.400264 | 0.7395973 | 2.835805 | 1.0004e-08 | 12.049 | 3.4971e-08
2018-03-23 01:25 | 202032 | 2400.0012 | 3 | 28 | 4.400185 | 0.6680508 | 2.859218 | 1.0004e-08 | 12.15202 | 3.4971e-08
2018-03-23 01:25 | 202060.7 | 2428.7009 | 3 | 28 | 4.400192 | 0.6519957 | 2.864478 | 1.0004e-08 | 12.17516 | 3.4971e-08
2018-03-23 01:27 | 202180.7 | 120.0012 | 4 | 28 | 4.33094 | 0 | 2.864478 | 1.0004e-08 | 12.17516 | 3.4971e-08
2018-03-23 01:29 | 202300.7 | 240.0009 | 4 | 28 | 4.325015 | 0 | 2.864478 | 1.0004e-08 | 12.17516 | 3.4971e-08
2018-03-23 01:30 | 202360.7 | 300.0045 | 4 | 28 | 4.323361 | 0 | 2.864478 | 1.0004e-08 | 12.17516 | 3.4971e-08
2018-03-23 01:32 | 202480.8 | 120.0013 | 5 | 28 | 3.979311 | -3.260131 | 2.864478 | 0.1086511 | 12.17516 | 0.4372065
2018-03-23 01:34 | 202600.8 | 240 | 5 | 28 | 3.935086 | -3.260064 | 2.864478 | 0.2173297 | 12.17516 | 0.8671901
2018-03-23 01:36 | 202720.8 | 360.0006 | 5 | 28 | 3.894448 | -3.260102 | 2.864478 | 0.3259956 | 12.17516 | 1.292578
2018-03-23 01:38 | 202840.8 | 480 | 5 | 28 | 3.854876 | -3.26012 | 2.864478 | 0.4346578 | 12.17516 | 1.713595
2018-03-23 01:40 | 202960.8 | 600.0005 | 5 | 28 | 3.816945 | -3.26012 | 2.864478 | 0.5433211 | 12.17516 | 2.130401
2018-03-23 01:42 | 203080.8 | 720.0016 | 5 | 28 | 3.780087 | -3.259983 | 2.864478 | 0.6519844 | 12.17516 | 2.543156
2018-03-23 01:44 | 203200.8 | 840.0005 | 5 | 28 | 3.744336 | -3.26003 | 2.864478 | 0.7606548 | 12.17516 | 2.951986
2018-03-23 01:46 | 203320.8 | 960.0009 | 5 | 28 | 3.710893 | -3.260084 | 2.864478 | 0.8693128 | 12.17516 | 3.35699
2018-03-23 01:48 | 203440.8 | 1080.0005 | 5 | 28 | 3.680156 | -3.260032 | 2.864478 | 0.9779869 | 12.17516 | 3.758581
2018-03-23 01:50 | 203560.8 | 1200.0009 | 5 | 28 | 3.651283 | -3.260077 | 2.864478 | 1.086635 | 12.17516 | 4.156836
2018-03-23 01:52 | 203680.8 | 1320.0005 | 5 | 28 | 3.624084 | -3.260098 | 2.864478 | 1.195323 | 12.17516 | 4.552193
2018-03-23 01:54 | 203800.8 | 1440.0008 | 5 | 28 | 3.598444 | -3.260036 | 2.864478 | 1.303979 | 12.17516 | 4.944569
2018-03-23 01:56 | 203920.8 | 1560.0004 | 5 | 28 | 3.574303 | -3.259995 | 2.864478 | 1.412647 | 12.17516 | 5.334276
2018-03-23 01:58 | 204040.8 | 1680.0008 | 5 | 28 | 3.551902 | -3.260036 | 2.864478 | 1.521318 | 12.17516 | 5.721464
2018-03-23 02:00 | 204160.8 | 1800.001 | 5 | 28 | 3.531227 | -3.260038 | 2.864478 | 1.629979 | 12.17516 | 6.106283
2018-03-23 02:02 | 204280.8 | 1920.0014 | 5 | 28 | 3.512285 | -3.259953 | 2.864478 | 1.738631 | 12.17516 | 6.488916
2018-03-23 02:04 | 204400.8 | 2040.0003 | 5 | 28 | 3.494635 | -3.25995 | 2.864478 | 1.847306 | 12.17516 | 6.869654
2018-03-23 02:06 | 204520.8 | 2160.0015 | 5 | 28 | 3.476607 | -3.259972 | 2.864478 | 1.955968 | 12.17516 | 7.248409
2018-03-23 02:08 | 204640.8 | 2280.0003 | 5 | 28 | 3.458394 | -3.260016 | 2.864478 | 2.064632 | 12.17516 | 7.625208
2018-03-23 02:10 | 204760.8 | 2400.0015 | 5 | 28 | 3.439174 | -3.260111 | 2.864478 | 2.173305 | 12.17516 | 7.999992
2018-03-23 02:12 | 204880.8 | 2520.0003 | 5 | 28 | 3.419352 | -3.260132 | 2.864478 | 2.281954 | 12.17516 | 8.372595
2018-03-23 02:14 | 205000.8 | 2640.0014 | 5 | 28 | 3.396363 | -3.260109 | 2.864478 | 2.39064 | 12.17516 | 8.743031
2018-03-23 02:16 | 205120.8 | 2760.0003 | 5 | 28 | 3.366208 | -3.260078 | 2.864478 | 2.499299 | 12.17516 | 9.110529
2018-03-23 02:18 | 205240.8 | 2880.0006 | 5 | 28 | 3.321573 | -3.260056 | 2.864478 | 2.607969 | 12.17516 | 9.474086
2018-03-23 02:20 | 205360.8 | 3000.001 | 5 | 28 | 3.248141 | -3.260096 | 2.864478 | 2.716638 | 12.17516 | 9.831407
2018-03-23 02:22 | 205480.8 | 3120.0014 | 5 | 28 | 3.102067 | -3.260142 | 2.864478 | 2.825306 | 12.17516 | 10.17756
2018-03-23 02:23 | 205523.1 | 3162.257 | 5 | 28 | 2.999984 | -3.26014 | 2.864478 | 2.86357 | 12.17516 | 10.29446
2018-03-23 02:25 | 205643.1 | 120.0005 | 6 | 28 | 3.472252 | 0 | 2.864478 | 2.86357 | 12.17516 | 10.29446
2018-03-23 02:27 | 205763.1 | 240.0008 | 6 | 28 | 3.492924 | 0 | 2.864478 | 2.86357 | 12.17516 | 10.29446
2018-03-23 02:28 | 205823.1 | 300.0036 | 6 | 28 | 3.497447 | 0 | 2.864478 | 2.86357 | 12.17516 | 10.29446
2018-03-23 02:28 | 205823.1 | 0.0025 | 7 | 29 | 3.497421 | 0 | 0 | 0 | 0 | 0
2018-03-23 02:30 | 205943.2 | 120.0014 | 2 | 29 | 4.089822 | 4.889956 | 0.1623875 | 0 | 0.6511703 | 0
2018-03-23 02:32 | 206063.2 | 240.0018 | 2 | 29 | 4.124997 | 4.889988 | 0.3253794 | 0 | 1.320505 | 0
2018-03-23 02:34 | 206183.2 | 360.0004 | 2 | 29 | 4.157379 | 4.889921 | 0.4883686 | 0 | 1.9956 | 0
2018-03-23 02:36 | 206303.2 | 480.0017 | 2 | 29 | 4.182528 | 4.889914 | 0.6513645 | 0 | 2.675354 | 0
2018-03-23 02:38 | 206423.2 | 600.0012 | 2 | 29 | 4.200242 | 4.778996 | 0.813855 | 0 | 3.356783 | 0
2018-03-23 02:40 | 206543.2 | 720.0008 | 2 | 29 | 4.200243 | 4.411253 | 0.9670078 | 0 | 4.000065 | 0
2018-03-23 02:42 | 206663.2 | 840.0005 | 2 | 29 | 4.200243 | 4.056049 | 1.108065 | 0 | 4.592543 | 0
2018-03-23 02:44 | 206783.2 | 960.0008 | 2 | 29 | 4.200273 | 3.732735 | 1.23779 | 0 | 5.13742 | 0
2018-03-23 02:46 | 206903.2 | 1080.0012 | 2 | 29 | 4.20023 | 3.438124 | 1.357201 | 0 | 5.638977 | 0
2018-03-23 02:47 | 206978.7 | 1155.4793 | 2 | 29 | 4.200247 | 3.259983 | 1.42742 | 0 | 5.933915 | 0
2018-03-23 02:49 | 207098.7 | 120.0014 | 3 | 29 | 4.22226 | 3.259874 | 1.535681 | 0 | 6.38971 | 0
2018-03-23 02:51 | 207218.7 | 240.001 | 3 | 29 | 4.248865 | 3.259892 | 1.644338 | 0 | 6.849906 | 0
2018-03-23 02:53 | 207338.7 | 360.0014 | 3 | 29 | 4.277365 | 3.259907 | 1.752992 | 0 | 7.313108 | 0
2018-03-23 02:55 | 207458.7 | 480.0002 | 3 | 29 | 4.307233 | 3.259892 | 1.861656 | 0 | 7.779509 | 0
2018-03-23 02:57 | 207578.7 | 600.0014 | 3 | 29 | 4.338973 | 3.259876 | 1.970307 | 0 | 8.249197 | 0
2018-03-23 02:59 | 207698.7 | 720.0001 | 3 | 29 | 4.37352 | 3.259905 | 2.078977 | 0 | 8.722574 | 0
2018-03-23 03:01 | 207818.7 | 840.0022 | 3 | 29 | 4.400243 | 3.115513 | 2.186957 | 0 | 9.19664 | 0
2018-03-23 03:03 | 207938.7 | 960.0001 | 3 | 29 | 4.400298 | 2.730986 | 2.28415 | 0 | 9.624314 | 0
2018-03-23 03:05 | 208058.7 | 1080.0022 | 3 | 29 | 4.400301 | 2.401142 | 2.369529 | 0 | 10 | 0
2018-03-23 03:07 | 208178.7 | 1200.0009 | 3 | 29 | 4.400265 | 2.112722 | 2.444628 | 0 | 10.33046 | 0
2018-03-23 03:09 | 208298.7 | 1320.0022 | 3 | 29 | 4.400249 | 1.861107 | 2.510756 | 0 | 10.62144 | 0
2018-03-23 03:11 | 208418.7 | 1440.0001 | 3 | 29 | 4.400228 | 1.64363 | 2.569072 | 0 | 10.87804 | 0
2018-03-23 03:13 | 208538.7 | 1560.0006 | 3 | 29 | 4.400234 | 1.455682 | 2.620657 | 0 | 11.10503 | 0
2018-03-23 03:15 | 208658.7 | 1680.0009 | 3 | 29 | 4.400199 | 1.292854 | 2.666393 | 0 | 11.30628 | 0
2018-03-23 03:17 | 208778.7 | 1800.0014 | 3 | 29 | 4.400216 | 1.151967 | 2.707083 | 0 | 11.48532 | 0
2018-03-23 03:19 | 208898.7 | 1920.0001 | 3 | 29 | 4.400204 | 1.029519 | 2.743387 | 0 | 11.64506 | 0
2018-03-23 03:21 | 209018.7 | 2040.0006 | 3 | 29 | 4.400178 | 0.9222803 | 2.775877 | 0 | 11.78803 | 0
2018-03-23 03:23 | 209138.7 | 2160.0009 | 3 | 29 | 4.400228 | 0.8297052 | 2.805034 | 0 | 11.91633 | 0
2018-03-23 03:25 | 209258.7 | 2280.0012 | 3 | 29 | 4.400211 | 0.7477875 | 2.831286 | 0 | 12.03184 | 0
2018-03-23 03:27 | 209378.7 | 2400.0009 | 3 | 29 | 4.400174 | 0.675416 | 2.854978 | 0 | 12.13609 | 0
2018-03-23 03:28 | 209422.7 | 2443.9956 | 3 | 29 | 4.400191 | 0.6519976 | 2.863082 | 0 | 12.17175 | 0
2018-03-23 03:30 | 209542.7 | 120.0014 | 4 | 29 | 4.330902 | 0 | 2.863082 | 0 | 12.17175 | 0
2018-03-23 03:32 | 209662.7 | 240.0002 | 4 | 29 | 4.324899 | 0 | 2.863082 | 0 | 12.17175 | 0
2018-03-23 03:33 | 209722.7 | 300.0023 | 4 | 29 | 4.323221 | 0 | 2.863082 | 0 | 12.17175 | 0
2018-03-23 03:35 | 209842.8 | 120.0012 | 5 | 29 | 3.979447 | -3.259883 | 2.863082 | 0.1086429 | 12.17175 | 0.437203
2018-03-23 03:37 | 209962.8 | 240.0008 | 5 | 29 | 3.935097 | -3.259905 | 2.863082 | 0.217318 | 12.17175 | 0.8671853
2018-03-23 03:39 | 210082.8 | 360.0003 | 5 | 29 | 3.894208 | -3.25999 | 2.863082 | 0.3259861 | 12.17175 | 1.292579
2018-03-23 03:41 | 210202.8 | 480.0015 | 5 | 29 | 3.854656 | -3.259967 | 2.863082 | 0.4346443 | 12.17175 | 1.713554
2018-03-23 03:43 | 210322.8 | 600.0011 | 5 | 29 | 3.816571 | -3.260054 | 2.863082 | 0.5433077 | 12.17175 | 2.13033
2018-03-23 03:45 | 210442.8 | 720.0007 | 5 | 29 | 3.779726 | -3.26005 | 2.863082 | 0.6519677 | 12.17175 | 2.543027
2018-03-23 03:47 | 210562.8 | 840.0003 | 5 | 29 | 3.744071 | -3.260145 | 2.863082 | 0.7606379 | 12.17175 | 2.95182
2018-03-23 03:49 | 210682.8 | 960.0007 | 5 | 29 | 3.710826 | -3.260139 | 2.863082 | 0.8692994 | 12.17175 | 3.356821
2018-03-23 03:51 | 210802.8 | 1080.0012 | 5 | 29 | 3.680077 | -3.260122 | 2.863082 | 0.9779683 | 12.17175 | 3.758383
2018-03-23 03:53 | 210922.8 | 1200.0007 | 5 | 29 | 3.651228 | -3.260082 | 2.863082 | 1.086638 | 12.17175 | 4.156708
2018-03-23 03:55 | 211042.8 | 1320.0003 | 5 | 29 | 3.624164 | -3.260058 | 2.863082 | 1.195296 | 12.17175 | 4.551959
2018-03-23 03:57 | 211162.8 | 1440.0015 | 5 | 29 | 3.598383 | -3.260152 | 2.863082 | 1.30397 | 12.17175 | 4.944388
2018-03-23 03:59 | 211282.8 | 1560.0002 | 5 | 29 | 3.574526 | -3.26014 | 2.863082 | 1.412632 | 12.17175 | 5.334081
2018-03-23 04:01 | 211402.8 | 1680.0006 | 5 | 29 | 3.552627 | -3.260152 | 2.863082 | 1.521296 | 12.17175 | 5.721298
2018-03-23 04:03 | 211522.8 | 1800.0001 | 5 | 29 | 3.532431 | -3.260107 | 2.863082 | 1.629954 | 12.17175 | 6.106208
2018-03-23 04:05 | 211642.8 | 1920.0003 | 5 | 29 | 3.51365 | -3.260056 | 2.863082 | 1.738617 | 12.17175 | 6.48902
2018-03-23 04:07 | 211762.8 | 2040.0005 | 5 | 29 | 3.49648 | -3.260052 | 2.863082 | 1.847286 | 12.17175 | 6.869893
2018-03-23 04:09 | 211882.8 | 2160.0015 | 5 | 29 | 3.479461 | -3.26018 | 2.863082 | 1.95595 | 12.17175 | 7.248919
2018-03-23 04:11 | 212002.8 | 2280.0015 | 5 | 29 | 3.461487 | -3.260091 | 2.863082 | 2.064609 | 12.17175 | 7.626029
2018-03-23 04:13 | 212122.8 | 2400.0016 | 5 | 29 | 3.442246 | -3.260036 | 2.863082 | 2.17327 | 12.17175 | 8.001129
2018-03-23 04:15 | 212242.8 | 2520.0002 | 5 | 29 | 3.421954 | -3.260171 | 2.863082 | 2.28194 | 12.17175 | 8.374095
2018-03-23 04:17 | 212362.8 | 2640.0005 | 5 | 29 | 3.39924 | -3.260016 | 2.863082 | 2.390602 | 12.17175 | 8.744744
2018-03-23 04:19 | 212482.8 | 2760.0009 | 5 | 29 | 3.368996 | -3.25996 | 2.863082 | 2.499257 | 12.17175 | 9.112532
2018-03-23 04:21 | 212602.8 | 2880.0005 | 5 | 29 | 3.324769 | -3.25996 | 2.863082 | 2.607906 | 12.17175 | 9.476346
2018-03-23 04:23 | 212722.8 | 3000.0009 | 5 | 29 | 3.251317 | -3.260182 | 2.863082 | 2.716566 | 12.17175 | 9.833982
2018-03-23 04:25 | 212842.8 | 3120.0004 | 5 | 29 | 3.10529 | -3.259883 | 2.863082 | 2.82522 | 12.17175 | 10.18044
2018-03-23 04:25 | 212886 | 3163.1327 | 5 | 29 | 2.999993 | -3.259805 | 2.863082 | 2.864283 | 12.17175 | 10.29986
2018-03-23 04:27 | 213006 | 120.0002 | 6 | 29 | 3.469146 | 0 | 2.863082 | 2.864283 | 12.17175 | 10.29986
2018-03-23 04:29 | 213126 | 240.0013 | 6 | 29 | 3.489529 | 0 | 2.863082 | 2.864283 | 12.17175 | 10.29986
2018-03-23 04:30 | 213186 | 300.0018 | 6 | 29 | 3.49399 | 0 | 2.863082 | 2.864283 | 12.17175 | 10.29986
2018-03-23 04:30 | 213186 | 0.0026 | 7 | 30 | 3.493943 | 0 | 0 | 0 | 0 | 0
2018-03-23 04:32 | 213306.1 | 120.0012 | 2 | 30 | 4.088526 | 4.890162 | 0.1623987 | 2.42e-10 | 0.6507962 | 8.47e-10
2018-03-23 04:34 | 213426.1 | 240.0015 | 2 | 30 | 4.123832 | 4.889818 | 0.3253849 | 2.42e-10 | 1.319892 | 8.47e-10
2018-03-23 04:36 | 213546.1 | 360.0011 | 2 | 30 | 4.156487 | 4.889826 | 0.4883758 | 2.42e-10 | 1.994832 | 8.47e-10
2018-03-23 04:38 | 213666.1 | 480 | 2 | 30 | 4.181631 | 4.889805 | 0.6513637 | 2.42e-10 | 2.674411 | 8.47e-10
2018-03-23 04:40 | 213786.1 | 600.0002 | 2 | 30 | 4.200266 | 4.798649 | 0.8140041 | 2.42e-10 | 3.356339 | 8.47e-10
2018-03-23 04:42 | 213906.1 | 720.0007 | 2 | 30 | 4.200276 | 4.431585 | 0.9677815 | 2.42e-10 | 4.002245 | 8.47e-10
2018-03-23 04:44 | 214026.1 | 840.0002 | 2 | 30 | 4.200252 | 4.076775 | 1.109515 | 2.42e-10 | 4.597563 | 8.47e-10
2018-03-23 04:46 | 214146.1 | 960.0007 | 2 | 30 | 4.200268 | 3.751957 | 1.239914 | 2.42e-10 | 5.145271 | 8.47e-10
2018-03-23 04:48 | 214266.1 | 1080.0009 | 2 | 30 | 4.200248 | 3.438995 | 1.359728 | 2.42e-10 | 5.648522 | 8.47e-10
2018-03-23 04:50 | 214338 | 1151.9012 | 2 | 30 | 4.200213 | 3.259998 | 1.426614 | 2.42e-10 | 5.929459 | 8.47e-10
2018-03-23 04:52 | 214458 | 120.0004 | 3 | 30 | 4.222785 | 3.259848 | 1.534884 | 1.495e-09 | 6.385315 | 5.927e-09
2018-03-23 04:54 | 214578 | 240 | 3 | 30 | 4.249321 | 3.259872 | 1.643535 | 1.495e-09 | 6.84556 | 5.927e-09
2018-03-23 04:56 | 214698 | 360.0004 | 3 | 30 | 4.276804 | 3.259916 | 1.752195 | 1.495e-09 | 7.308765 | 5.927e-09
2018-03-23 04:58 | 214818 | 480.0007 | 3 | 30 | 4.306276 | 3.259918 | 1.860852 | 1.495e-09 | 7.775054 | 5.927e-09
2018-03-23 05:00 | 214938 | 600.0013 | 3 | 30 | 4.337905 | 3.259922 | 1.969513 | 1.495e-09 | 8.244675 | 5.927e-09
2018-03-23 05:02 | 215058 | 720.0007 | 3 | 30 | 4.371894 | 3.259949 | 2.078167 | 1.495e-09 | 8.717835 | 5.927e-09
2018-03-23 05:04 | 215178 | 840.0005 | 3 | 30 | 4.400301 | 3.136492 | 2.186332 | 1.495e-09 | 9.192577 | 5.927e-09
2018-03-23 05:06 | 215298 | 960 | 3 | 30 | 4.400272 | 2.743181 | 2.284038 | 1.495e-09 | 9.622513 | 5.927e-09
2018-03-23 05:08 | 215418 | 1080.0004 | 3 | 30 | 4.400264 | 2.410894 | 2.369806 | 1.495e-09 | 9.999915 | 5.927e-09
2018-03-23 05:10 | 215538 | 1200 | 3 | 30 | 4.400241 | 2.119732 | 2.445197 | 1.495e-09 | 10.33165 | 5.927e-09
2018-03-23 05:12 | 215658 | 1320.0013 | 3 | 30 | 4.400243 | 1.86649 | 2.511526 | 1.495e-09 | 10.62352 | 5.927e-09
2018-03-23 05:14 | 215778 | 1440.0007 | 3 | 30 | 4.400223 | 1.648519 | 2.57003 | 1.495e-09 | 10.88095 | 5.927e-09
2018-03-23 05:16 | 215898 | 1560.0013 | 3 | 30 | 4.40027 | 1.459903 | 2.621745 | 1.495e-09 | 11.10851 | 5.927e-09
2018-03-23 05:18 | 216018 | 1680.0015 | 3 | 30 | 4.400179 | 1.295457 | 2.667595 | 1.495e-09 | 11.31025 | 5.927e-09
2018-03-23 05:20 | 216138 | 1800.002 | 3 | 30 | 4.400202 | 1.154507 | 2.708377 | 1.495e-09 | 11.48971 | 5.927e-09
2018-03-23 05:22 | 216258 | 1920.0007 | 3 | 30 | 4.400237 | 1.031735 | 2.744765 | 1.495e-09 | 11.64982 | 5.927e-09
2018-03-23 05:24 | 216378 | 2040.0002 | 3 | 30 | 4.400208 | 0.9246645 | 2.777325 | 1.495e-09 | 11.79309 | 5.927e-09
2018-03-23 05:26 | 216498 | 2160.0014 | 3 | 30 | 4.40018 | 0.830965 | 2.806544 | 1.495e-09 | 11.92166 | 5.927e-09
2018-03-23 05:28 | 216618 | 2280.0011 | 3 | 30 | 4.400196 | 0.7469072 | 2.832817 | 1.495e-09 | 12.03726 | 5.927e-09
2018-03-23 05:30 | 216738 | 2400.0006 | 3 | 30 | 4.400161 | 0.6698608 | 2.856403 | 1.495e-09 | 12.14105 | 5.927e-09
2018-03-23 05:30 | 216768.3 | 2430.258 | 3 | 30 | 4.400171 | 0.6519995 | 2.861959 | 1.495e-09 | 12.16549 | 5.927e-09
2018-03-23 05:32 | 216888.3 | 120.0005 | 4 | 30 | 4.330346 | 0 | 2.861959 | 1.495e-09 | 12.16549 | 5.927e-09
2018-03-23 05:34 | 217008.3 | 240.0017 | 4 | 30 | 4.324375 | 0 | 2.861959 | 1.495e-09 | 12.16549 | 5.927e-09
2018-03-23 05:35 | 217068.3 | 300.0029 | 4 | 30 | 4.32272 | 0 | 2.861959 | 1.495e-09 | 12.16549 | 5.927e-09
2018-03-23 05:37 | 217188.4 | 120.0006 | 5 | 30 | 3.977293 | -3.260105 | 2.861959 | 0.1086567 | 12.16549 | 0.4369965
2018-03-23 05:39 | 217308.4 | 240.0001 | 5 | 30 | 3.933444 | -3.260114 | 2.861959 | 0.2173173 | 12.16549 | 0.8667147
2018-03-23 05:41 | 217428.4 | 360.0014 | 5 | 30 | 3.893171 | -3.260076 | 2.861959 | 0.325983 | 12.16549 | 1.291944
2018-03-23 05:43 | 217548.4 | 480.0009 | 5 | 30 | 3.853998 | -3.26008 | 2.861959 | 0.4346415 | 12.16549 | 1.712832
2018-03-23 05:45 | 217668.4 | 600.0014 | 5 | 30 | 3.816296 | -3.260111 | 2.861959 | 0.5433043 | 12.16549 | 2.129556
2018-03-23 05:47 | 217788.4 | 720.0001 | 5 | 30 | 3.779692 | -3.260111 | 2.861959 | 0.6519676 | 12.16549 | 2.542254
2018-03-23 05:49 | 217908.4 | 840.0006 | 5 | 30 | 3.744101 | -3.26008 | 2.861959 | 0.7606289 | 12.16549 | 2.951012
2018-03-23 05:51 | 218028.4 | 960.0002 | 5 | 30 | 3.710716 | -3.260134 | 2.861959 | 0.8692886 | 12.16549 | 3.356006
2018-03-23 05:53 | 218148.4 | 1080.0006 | 5 | 30 | 3.680095 | -3.260071 | 2.861959 | 0.9779491 | 12.16549 | 3.757529
2018-03-23 05:55 | 218268.4 | 1200.0002 | 5 | 30 | 3.651253 | -3.260067 | 2.861959 | 1.086608 | 12.16549 | 4.155818
2018-03-23 05:57 | 218388.4 | 1320.0014 | 5 | 30 | 3.624107 | -3.260077 | 2.861959 | 1.195274 | 12.16549 | 4.551095
2018-03-23 05:59 | 218508.4 | 1440.0008 | 5 | 30 | 3.598454 | -3.260065 | 2.861959 | 1.303933 | 12.16549 | 4.943481
2018-03-23 06:01 | 218628.4 | 1560.0005 | 5 | 30 | 3.57423 | -3.260114 | 2.861959 | 1.41259 | 12.16549 | 5.333149
2018-03-23 06:03 | 218748.4 | 1680.0016 | 5 | 30 | 3.551891 | -3.260045 | 2.861959 | 1.521253 | 12.16549 | 5.720302
2018-03-23 06:05 | 218868.4 | 1800.0005 | 5 | 30 | 3.531479 | -3.260015 | 2.861959 | 1.629912 | 12.16549 | 6.105115
2018-03-23 06:07 | 218988.4 | 1920.0009 | 5 | 30 | 3.51293 | -3.260029 | 2.861959 | 1.738576 | 12.16549 | 6.487844
2018-03-23 06:09 | 219108.4 | 2040.0012 | 5 | 30 | 3.493915 | -3.260104 | 2.861959 | 1.847233 | 12.16549 | 6.868511
2018-03-23 06:11 | 219228.4 | 2160.0009 | 5 | 30 | 3.475367 | -3.260134 | 2.861959 | 1.955891 | 12.16549 | 7.247143
2018-03-23 06:13 | 219348.4 | 2280.0011 | 5 | 30 | 3.456848 | -3.260107 | 2.861959 | 2.064551 | 12.16549 | 7.623768
2018-03-23 06:15 | 219468.4 | 2400.0016 | 5 | 30 | 3.438899 | -3.260145 | 2.861959 | 2.173206 | 12.16549 | 7.998395
2018-03-23 06:17 | 219588.4 | 2520.0002 | 5 | 30 | 3.419745 | -3.259848 | 2.861959 | 2.281868 | 12.16549 | 8.371054
2018-03-23 06:19 | 219708.4 | 2640.0007 | 5 | 30 | 3.397079 | -3.260036 | 2.861959 | 2.390528 | 12.16549 | 8.741454
2018-03-23 06:21 | 219828.4 | 2760.001 | 5 | 30 | 3.366962 | -3.259859 | 2.861959 | 2.499187 | 12.16549 | 9.109041
2018-03-23 06:23 | 219948.4 | 2880.0015 | 5 | 30 | 3.322167 | -3.259828 | 2.861959 | 2.607841 | 12.16549 | 9.47262
2018-03-23 06:25 | 220068.4 | 3000.0009 | 5 | 30 | 3.248314 | -3.260134 | 2.861959 | 2.716497 | 12.16549 | 9.829952
2018-03-23 06:27 | 220188.4 | 3120.0014 | 5 | 30 | 3.098857 | -3.259878 | 2.861959 | 2.82515 | 12.16549 | 10.17593
2018-03-23 06:28 | 220228.4 | 3160.0433 | 5 | 30 | 2.999991 | -3.259843 | 2.861959 | 2.861406 | 12.16549 | 10.28663
2018-03-23 06:30 | 220348.5 | 120.0003 | 6 | 30 | 3.469912 | 0 | 2.861959 | 2.861406 | 12.16549 | 10.28663
2018-03-23 06:32 | 220468.5 | 240 | 6 | 30 | 3.490361 | 0 | 2.861959 | 2.861406 | 12.16549 | 10.28663
2018-03-23 06:33 | 220528.5 | 300.0028 | 6 | 30 | 3.494856 | 0 | 2.861959 | 2.861406 | 12.16549 | 10.28663
2018-03-23 06:33 | 220528.5 | 0.0024 | 7 | 31 | 3.494876 | 0 | 0 | 0 | 0 | 0
2018-03-23 06:35 | 220648.6 | 120.0014 | 2 | 31 | 4.088492 | 4.890169 | 0.1624098 | 2.503e-09 | 0.6509116 | 8.746e-09
2018-03-23 06:37 | 220768.6 | 240.0011 | 2 | 31 | 4.12379 | 4.89015 | 0.3253972 | 2.503e-09 | 1.320005 | 8.746e-09
2018-03-23 06:39 | 220888.6 | 360.0005 | 2 | 31 | 4.156349 | 4.890091 | 0.4883887 | 2.503e-09 | 1.99492 | 8.746e-09
2018-03-23 06:41 | 221008.6 | 480 | 2 | 31 | 4.181391 | 4.890154 | 0.651378 | 2.503e-09 | 2.674478 | 8.746e-09
2018-03-23 06:43 | 221128.6 | 600.0012 | 2 | 31 | 4.200255 | 4.802792 | 0.8140665 | 2.503e-09 | 3.356571 | 8.746e-09
2018-03-23 06:45 | 221248.6 | 720.0017 | 2 | 31 | 4.200254 | 4.433842 | 0.9679626 | 2.503e-09 | 4.002976 | 8.746e-09
2018-03-23 06:47 | 221368.6 | 840.0004 | 2 | 31 | 4.200255 | 4.079628 | 1.109777 | 2.503e-09 | 4.598635 | 8.746e-09
2018-03-23 06:49 | 221488.6 | 960.0015 | 2 | 31 | 4.200227 | 3.732677 | 1.239953 | 2.503e-09 | 5.145405 | 8.746e-09
2018-03-23 06:51 | 221608.6 | 1080.0011 | 2 | 31 | 4.200253 | 3.415962 | 1.359021 | 2.503e-09 | 5.645524 | 8.746e-09
2018-03-23 06:52 | 221670.8 | 1142.2281 | 2 | 31 | 4.200245 | 3.259996 | 1.416719 | 2.503e-09 | 5.887868 | 8.746e-09
2018-03-23 06:54 | 221790.8 | 120.001 | 3 | 31 | 4.222346 | 3.259806 | 1.525001 | 4.016e-09 | 6.343771 | 1.4878e-08
2018-03-23 06:56 | 221910.8 | 240.0001 | 3 | 31 | 4.247646 | 3.25983 | 1.633657 | 4.016e-09 | 6.803912 | 1.4878e-08
2018-03-23 06:58 | 222030.8 | 360.0012 | 3 | 31 | 4.274598 | 3.259893 | 1.742314 | 4.016e-09 | 7.266891 | 1.4878e-08
2018-03-23 07:00 | 222150.8 | 480.0001 | 3 | 31 | 4.303773 | 3.259863 | 1.850967 | 4.016e-09 | 7.732902 | 1.4878e-08
2018-03-23 07:02 | 222270.8 | 600.0014 | 3 | 31 | 4.334974 | 3.259977 | 1.959627 | 4.016e-09 | 8.202228 | 1.4878e-08
2018-03-23 07:04 | 222390.8 | 720.0007 | 3 | 31 | 4.368482 | 3.259884 | 2.068283 | 4.016e-09 | 8.675042 | 1.4878e-08
2018-03-23 07:06 | 222510.8 | 840.0005 | 3 | 31 | 4.400299 | 3.189375 | 2.176797 | 4.016e-09 | 9.150993 | 1.4878e-08
2018-03-23 07:08 | 222630.8 | 960.0015 | 3 | 31 | 4.400241 | 2.781303 | 2.275925 | 4.016e-09 | 9.587187 | 1.4878e-08
2018-03-23 07:10 | 222750.8 | 1080.0005 | 3 | 31 | 4.400277 | 2.444654 | 2.362907 | 4.016e-09 | 9.969927 | 1.4878e-08
2018-03-23 07:12 | 222870.8 | 1200.0007 | 3 | 31 | 4.400231 | 2.149551 | 2.43939 | 4.016e-09 | 10.30647 | 1.4878e-08
2018-03-23 07:14 | 222990.8 | 1320.0011 | 3 | 31 | 4.400248 | 1.89395 | 2.506683 | 4.016e-09 | 10.60258 | 1.4878e-08
2018-03-23 07:16 | 223110.8 | 1440.0004 | 3 | 31 | 4.400218 | 1.671314 | 2.565995 | 4.016e-09 | 10.86357 | 1.4878e-08
2018-03-23 07:18 | 223230.8 | 1560.0015 | 3 | 31 | 4.400217 | 1.478216 | 2.6184 | 4.016e-09 | 11.09416 | 1.4878e-08
2018-03-23 07:20 | 223350.8 | 1680.0017 | 3 | 31 | 4.40021 | 1.312119 | 2.664833 | 4.016e-09 | 11.29848 | 1.4878e-08
2018-03-23 07:22 | 223470.8 | 1800.0013 | 3 | 31 | 4.40025 | 1.169014 | 2.706112 | 4.016e-09 | 11.48011 | 1.4878e-08
2018-03-23 07:24 | 223590.8 | 1920.001 | 3 | 31 | 4.400231 | 1.043641 | 2.742925 | 4.016e-09 | 11.64209 | 1.4878e-08
2018-03-23 07:26 | 223710.8 | 2040.0005 | 3 | 31 | 4.400217 | 0.9332724 | 2.775835 | 4.016e-09 | 11.7869 | 1.4878e-08
2018-03-23 07:28 | 223830.8 | 2160.0013 | 3 | 31 | 4.40022 | 0.8324842 | 2.805213 | 4.016e-09 | 11.91618 | 1.4878e-08
2018-03-23 07:30 | 223950.8 | 2280.0001 | 3 | 31 | 4.400179 | 0.742815 | 2.831429 | 4.016e-09 | 12.03153 | 1.4878e-08
2018-03-23 07:32 | 224070.8 | 2400.0011 | 3 | 31 | 4.400204 | 0.6662436 | 2.854867 | 4.016e-09 | 12.13466 | 1.4878e-08
2018-03-23 07:32 | 224095.2 | 2424.4323 | 3 | 31 | 4.400191 | 0.6519842 | 2.859337 | 4.016e-09 | 12.15433 | 1.4878e-08
2018-03-23 07:34 | 224215.3 | 120.0004 | 4 | 31 | 4.329867 | 0 | 2.859337 | 4.016e-09 | 12.15433 | 1.4878e-08
2018-03-23 07:36 | 224335.3 | 240.0006 | 4 | 31 | 4.32382 | 0 | 2.859337 | 4.016e-09 | 12.15433 | 1.4878e-08
2018-03-23 07:37 | 224395.3 | 300.0027 | 4 | 31 | 4.322098 | 0 | 2.859337 | 4.016e-09 | 12.15433 | 1.4878e-08
2018-03-23 07:39 | 224515.4 | 120.0014 | 5 | 31 | 3.977652 | -3.260015 | 2.859337 | 0.1086528 | 12.15433 | 0.4369845
2018-03-23 07:41 | 224635.4 | 240.001 | 5 | 31 | 3.934357 | -3.25996 | 2.859337 | 0.2173137 | 12.15433 | 0.8667735
2018-03-23 07:43 | 224755.4 | 360.0009 | 5 | 31 | 3.894557 | -3.259941 | 2.859337 | 0.3259746 | 12.15433 | 1.292111
2018-03-23 07:45 | 224875.4 | 480.0015 | 5 | 31 | 3.85575 | -3.260078 | 2.859337 | 0.4346353 | 12.15433 | 1.713178
2018-03-23 07:47 | 224995.4 | 600.0004 | 5 | 31 | 3.817937 | -3.259992 | 2.859337 | 0.5432958 | 12.15433 | 2.130074
2018-03-23 07:49 | 225115.4 | 720.0013 | 5 | 31 | 3.781602 | -3.259969 | 2.859337 | 0.651958 | 12.15433 | 2.542957
2018-03-23 07:51 | 225235.4 | 840.0002 | 5 | 31 | 3.746227 | -3.26002 | 2.859337 | 0.760614 | 12.15433 | 2.951913
2018-03-23 07:53 | 225355.4 | 960.0008 | 5 | 31 | 3.713204 | -3.259995 | 2.859337 | 0.8692753 | 12.15433 | 3.357159
2018-03-23 07:55 | 225475.4 | 1080.0009 | 5 | 31 | 3.682737 | -3.259996 | 2.859337 | 0.9779332 | 12.15433 | 3.758956
2018-03-23 07:57 | 225595.4 | 1200.0012 | 5 | 31 | 3.654014 | -3.260098 | 2.859337 | 1.086595 | 12.15433 | 4.157551
2018-03-23 07:59 | 225715.4 | 1320.0003 | 5 | 31 | 3.627005 | -3.259985 | 2.859337 | 1.195252 | 12.15433 | 4.553101
2018-03-23 08:01 | 225835.4 | 1440.0006 | 5 | 31 | 3.600791 | -3.260002 | 2.859337 | 1.303912 | 12.15433 | 4.945787
2018-03-23 08:03 | 225955.4 | 1560.0015 | 5 | 31 | 3.574883 | -3.260056 | 2.859337 | 1.412571 | 12.15433 | 5.335633
2018-03-23 08:05 | 226075.4 | 1680.0008 | 5 | 31 | 3.549945 | -3.260018 | 2.859337 | 1.52123 | 12.15433 | 5.722708
2018-03-23 08:07 | 226195.4 | 1800 | 5 | 31 | 3.52718 | -3.259994 | 2.859337 | 1.629895 | 12.15433 | 6.107189
2018-03-23 08:09 | 226315.4 | 1920.0003 | 5 | 31 | 3.507408 | -3.260015 | 2.859337 | 1.738553 | 12.15433 | 6.489348
2018-03-23 08:11 | 226435.4 | 2040.001 | 5 | 31 | 3.489554 | -3.260042 | 2.859337 | 1.847209 | 12.15433 | 6.869462
2018-03-23 08:13 | 226555.4 | 2160.0005 | 5 | 31 | 3.47291 | -3.260105 | 2.859337 | 1.95587 | 12.15433 | 7.247725
2018-03-23 08:15 | 226675.4 | 2280.0007 | 5 | 31 | 3.456674 | -3.259974 | 2.859337 | 2.064527 | 12.15433 | 7.624201
2018-03-23 08:17 | 226795.4 | 2400.0002 | 5 | 31 | 3.440066 | -3.26006 | 2.859337 | 2.173187 | 12.15433 | 7.998908
2018-03-23 08:19 | 226915.4 | 2520.0011 | 5 | 31 | 3.421786 | -3.260098 | 2.859337 | 2.281848 | 12.15433 | 8.371742
2018-03-23 08:21 | 227035.4 | 2640.0003 | 5 | 31 | 3.399862 | -3.260116 | 2.859337 | 2.390502 | 12.15433 | 8.742385
2018-03-23 08:23 | 227155.4 | 2760.0011 | 5 | 31 | 3.370986 | -3.260018 | 2.859337 | 2.499166 | 12.15433 | 9.110352
2018-03-23 08:25 | 227275.4 | 2880.0002 | 5 | 31 | 3.326922 | -3.260092 | 2.859337 | 2.607823 | 12.15433 | 9.474431
2018-03-23 08:27 | 227395.4 | 3000.0003 | 5 | 31 | 3.25346 | -3.260118 | 2.859337 | 2.716476 | 12.15433 | 9.832296
2018-03-23 08:29 | 227515.4 | 3120.0011 | 5 | 31 | 3.103915 | -3.260098 | 2.859337 | 2.825135 | 12.15433 | 10.17887
2018-03-23 08:30 | 227556.8 | 3161.3985 | 5 | 31 | 2.999996 | -3.260109 | 2.859337 | 2.862625 | 12.15433 | 10.29345
2018-03-23 08:32 | 227676.8 | 120.0009 | 6 | 31 | 3.462295 | 0 | 2.859337 | 2.862625 | 12.15433 | 10.29345
2018-03-23 08:34 | 227796.8 | 240.0001 | 6 | 31 | 3.48199 | 0 | 2.859337 | 2.862625 | 12.15433 | 10.29345
2018-03-23 08:35 | 227856.8 | 300.0015 | 6 | 31 | 3.486319 | 0 | 2.859337 | 2.862625 | 12.15433 | 10.29345
2018-03-23 08:35 | 227856.8 | 0.0024 | 7 | 32 | 3.486303 | 0 | 0 | 0 | 0 | 0
2018-03-23 08:37 | 227976.9 | 120 | 2 | 32 | 4.085529 | 4.8901 | 0.162393 | 4.1e-10 | 0.649699 | 1.43e-09
2018-03-23 08:39 | 228096.9 | 240.0002 | 2 | 32 | 4.123617 | 4.890129 | 0.3253817 | 4.1e-10 | 1.318526 | 1.43e-09
2018-03-23 08:41 | 228216.9 | 360 | 2 | 32 | 4.159075 | 4.890144 | 0.4883718 | 4.1e-10 | 1.993681 | 1.43e-09
2018-03-23 08:43 | 228336.9 | 480.0001 | 2 | 32 | 4.185218 | 4.890173 | 0.6513497 | 4.1e-10 | 2.673735 | 1.43e-09
2018-03-23 08:45 | 228456.9 | 600.0009 | 2 | 32 | 4.200295 | 4.737343 | 0.813318 | 4.1e-10 | 3.353293 | 1.43e-09
2018-03-23 08:47 | 228576.9 | 720.0009 | 2 | 32 | 4.200281 | 4.374857 | 0.9651651 | 4.1e-10 | 3.991091 | 1.43e-09
2018-03-23 08:49 | 228696.9 | 840.0001 | 2 | 32 | 4.200248 | 4.025322 | 1.105082 | 4.1e-10 | 4.578778 | 1.43e-09
2018-03-23 08:51 | 228816.9 | 960.0009 | 2 | 32 | 4.200264 | 3.707098 | 1.233845 | 4.1e-10 | 5.119615 | 1.43e-09
2018-03-23 08:53 | 228936.9 | 1080.0009 | 2 | 32 | 4.200266 | 3.421 | 1.352539 | 4.1e-10 | 5.618162 | 1.43e-09
2018-03-23 08:54 | 229008.2 | 1151.2864 | 2 | 32 | 4.200271 | 3.259996 | 1.418659 | 4.1e-10 | 5.89588 | 1.43e-09
2018-03-23 08:56 | 229128.2 | 120.0003 | 3 | 32 | 4.220478 | 3.260077 | 1.52694 | 4.1e-10 | 6.351675 | 1.43e-09
2018-03-23 08:58 | 229248.2 | 240.0003 | 3 | 32 | 4.244425 | 3.260075 | 1.635598 | 4.1e-10 | 6.811552 | 1.43e-09
2018-03-23 09:00 | 229368.2 | 360.0003 | 3 | 32 | 4.27049 | 3.260099 | 1.744262 | 4.1e-10 | 7.274163 | 1.43e-09
2018-03-23 09:02 | 229488.2 | 480.0011 | 3 | 32 | 4.29866 | 3.26009 | 1.852922 | 4.1e-10 | 7.73971 | 1.43e-09
2018-03-23 09:04 | 229608.2 | 600.0002 | 3 | 32 | 4.32906 | 3.260088 | 1.961588 | 4.1e-10 | 8.208455 | 1.43e-09
2018-03-23 09:06 | 229728.2 | 720.0004 | 3 | 32 | 4.362019 | 3.260143 | 2.070248 | 4.1e-10 | 8.680619 | 1.43e-09
2018-03-23 09:08 | 229848.2 | 840.0003 | 3 | 32 | 4.398448 | 3.260096 | 2.178918 | 4.1e-10 | 9.156569 | 1.43e-09
2018-03-23 09:10 | 229968.2 | 960.001 | 3 | 32 | 4.400301 | 2.816164 | 2.279907 | 4.1e-10 | 9.600948 | 1.43e-09
2018-03-23 09:12 | 230088.2 | 1080.0012 | 3 | 32 | 4.400241 | 2.448782 | 2.367508 | 4.1e-10 | 9.986412 | 1.43e-09
2018-03-23 09:14 | 230208.2 | 1200.0002 | 3 | 32 | 4.40025 | 2.137058 | 2.443767 | 4.1e-10 | 10.32197 | 1.43e-09
2018-03-23 09:16 | 230328.2 | 1320.0004 | 3 | 32 | 4.400265 | 1.875351 | 2.510497 | 4.1e-10 | 10.6156 | 1.43e-09
2018-03-23 09:18 | 230448.2 | 1440.0002 | 3 | 32 | 4.400244 | 1.650756 | 2.569157 | 4.1e-10 | 10.87372 | 1.43e-09
2018-03-23 09:20 | 230568.2 | 1560.0011 | 3 | 32 | 4.400233 | 1.458532 | 2.620889 | 4.1e-10 | 11.10135 | 1.43e-09
2018-03-23 09:22 | 230688.2 | 1680.0003 | 3 | 32 | 4.400192 | 1.293961 | 2.666696 | 4.1e-10 | 11.30291 | 1.43e-09
2018-03-23 09:24 | 230808.2 | 1800.0003 | 3 | 32 | 4.40015 | 1.151994 | 2.707421 | 4.1e-10 | 11.48211 | 1.43e-09
2018-03-23 09:26 | 230928.2 | 1920.0012 | 3 | 32 | 4.400214 | 1.030611 | 2.743755 | 4.1e-10 | 11.64199 | 1.43e-09
2018-03-23 09:28 | 231048.2 | 2040.0002 | 3 | 32 | 4.400207 | 0.9243698 | 2.776284 | 4.1e-10 | 11.78512 | 1.43e-09
2018-03-23 09:30 | 231168.2 | 2160.0012 | 3 | 32 | 4.400231 | 0.8319054 | 2.805509 | 4.1e-10 | 11.91372 | 1.43e-09
2018-03-23 09:32 | 231288.2 | 2280.0002 | 3 | 32 | 4.40014 | 0.7497311 | 2.831835 | 4.1e-10 | 12.02956 | 1.43e-09
2018-03-23 09:34 | 231408.2 | 2400.0005 | 3 | 32 | 4.400141 | 0.6785583 | 2.855639 | 4.1e-10 | 12.1343 | 1.43e-09
2018-03-23 09:35 | 231458.7 | 2450.521 | 3 | 32 | 4.40019 | 0.6519995 | 2.864978 | 4.1e-10 | 12.17539 | 1.43e-09
2018-03-23 09:37 | 231578.8 | 119.9998 | 4 | 32 | 4.330481 | 0 | 2.864978 | 4.1e-10 | 12.17539 | 1.43e-09
2018-03-23 09:39 | 231698.8 | 240.0007 | 4 | 32 | 4.324428 | 0 | 2.864978 | 4.1e-10 | 12.17539 | 1.43e-09
2018-03-23 09:40 | 231758.8 | 300.0029 | 4 | 32 | 4.322737 | 0 | 2.864978 | 4.1e-10 | 12.17539 | 1.43e-09
2018-03-23 09:42 | 231878.8 | 120.0002 | 5 | 32 | 3.982976 | -3.260082 | 2.864978 | 0.1086637 | 12.17539 | 0.4376174
2018-03-23 09:44 | 231998.8 | 240.001 | 5 | 32 | 3.937447 | -3.260012 | 2.864978 | 0.2173318 | 12.17539 | 0.8679021
2018-03-23 09:46 | 232118.8 | 360.0002 | 5 | 32 | 3.894845 | -3.260022 | 2.864978 | 0.3259901 | 12.17539 | 1.293407
2018-03-23 09:48 | 232238.8 | 480.0011 | 5 | 32 | 3.854545 | -3.260056 | 2.864978 | 0.4346374 | 12.17539 | 1.714361
2018-03-23 09:50 | 232358.8 | 600.0002 | 5 | 32 | 3.816185 | -3.260036 | 2.864978 | 0.5433276 | 12.17539 | 2.131215
2018-03-23 09:52 | 232478.8 | 720.0002 | 5 | 32 | 3.779262 | -3.260043 | 2.864978 | 0.6519824 | 12.17539 | 2.543848
2018-03-23 09:54 | 232598.8 | 840.0001 | 5 | 32 | 3.743519 | -3.260049 | 2.864978 | 0.7606608 | 12.17539 | 2.952614
2018-03-23 09:56 | 232718.8 | 960.001 | 5 | 32 | 3.710311 | -3.260098 | 2.864978 | 0.8693166 | 12.17539 | 3.35754
2018-03-23 09:58 | 232838.8 | 1080.001 | 5 | 32 | 3.679715 | -3.260069 | 2.864978 | 0.9779865 | 12.17539 | 3.759058
2018-03-23 10:00 | 232958.8 | 1200.001 | 5 | 32 | 3.651021 | -3.260047 | 2.864978 | 1.086651 | 12.17539 | 4.157334
2018-03-23 10:02 | 233078.8 | 1320.001 | 5 | 32 | 3.624056 | -3.260014 | 2.864978 | 1.195304 | 12.17539 | 4.552548
2018-03-23 10:04 | 233198.8 | 1440.0002 | 5 | 32 | 3.598564 | -3.260014 | 2.864978 | 1.303968 | 12.17539 | 4.944958
2018-03-23 10:06 | 233318.8 | 1560.0002 | 5 | 32 | 3.574707 | -3.259974 | 2.864978 | 1.412624 | 12.17539 | 5.334655
2018-03-23 10:08 | 233438.8 | 1680.0009 | 5 | 32 | 3.552625 | -3.260014 | 2.864978 | 1.521288 | 12.17539 | 5.721878
2018-03-23 10:10 | 233558.8 | 1800.001 | 5 | 32 | 3.532383 | -3.259883 | 2.864978 | 1.629972 | 12.17539 | 6.106877
2018-03-23 10:12 | 233678.8 | 1920.0002 | 5 | 32 | 3.513815 | -3.259941 | 2.864978 | 1.738629 | 12.17539 | 6.489666
2018-03-23 10:14 | 233798.8 | 2040.0001 | 5 | 32 | 3.495443 | -3.259918 | 2.864978 | 1.8473 | 12.17539 | 6.870519
2018-03-23 10:16 | 233918.8 | 2160.0002 | 5 | 32 | 3.476785 | -3.25999 | 2.864978 | 1.955958 | 12.17539 | 7.249308
2018-03-23 10:18 | 234038.8 | 2280.0001 | 5 | 32 | 3.458277 | -3.260038 | 2.864978 | 2.064606 | 12.17539 | 7.626051
2018-03-23 10:20 | 234158.8 | 2400.0002 | 5 | 32 | 3.439889 | -3.259989 | 2.864978 | 2.17329 | 12.17539 | 8.000911
2018-03-23 10:22 | 234278.8 | 2520.001 | 5 | 32 | 3.420641 | -3.260064 | 2.864978 | 2.281935 | 12.17539 | 8.373609
2018-03-23 10:24 | 234398.8 | 2640.001 | 5 | 32 | 3.398263 | -3.260056 | 2.864978 | 2.390625 | 12.17539 | 8.744226
2018-03-23 10:26 | 234518.8 | 2760.0002 | 5 | 32 | 3.368831 | -3.260047 | 2.864978 | 2.499288 | 12.17539 | 9.111985
2018-03-23 10:28 | 234638.8 | 2880.001 | 5 | 32 | 3.324759 | -3.260069 | 2.864978 | 2.607949 | 12.17539 | 9.47583
2018-03-23 10:30 | 234758.8 | 3000.001 | 5 | 32 | 3.251721 | -3.260056 | 2.864978 | 2.716619 | 12.17539 | 9.833541
2018-03-23 10:32 | 234878.8 | 3120.0001 | 5 | 32 | 3.104948 | -3.260015 | 2.864978 | 2.825281 | 12.17539 | 10.18005
2018-03-23 10:33 | 234921.4 | 3162.5968 | 5 | 32 | 2.999982 | -3.260029 | 2.864978 | 2.863834 | 12.17539 | 10.2979
2018-03-23 10:35 | 235041.5 | 120.0009 | 6 | 32 | 3.465946 | 0 | 2.864978 | 2.863834 | 12.17539 | 10.2979
2018-03-23 10:37 | 235161.5 | 240.0009 | 6 | 32 | 3.486008 | 0 | 2.864978 | 2.863834 | 12.17539 | 10.2979
2018-03-23 10:38 | 235221.5 | 300.0031 | 6 | 32 | 3.490411 | 0 | 2.864978 | 2.863834 | 12.17539 | 10.2979
2018-03-23 10:38 | 235221.5 | 0.0023 | 7 | 33 | 3.490286 | 0 | 0 | 0 | 0 | 0
2018-03-23 10:40 | 235341.6 | 120.0003 | 2 | 33 | 4.085562 | 4.889898 | 0.1623891 | 0 | 0.6501324 | 0
2018-03-23 10:42 | 235461.6 | 240.0011 | 2 | 33 | 4.120879 | 4.889908 | 0.3253787 | 0 | 1.318763 | 0
2018-03-23 10:44 | 235581.6 | 360.0012 | 2 | 33 | 4.153545 | 4.889824 | 0.4883844 | 0 | 1.993268 | 0
2018-03-23 10:46 | 235701.6 | 480.0011 | 2 | 33 | 4.180582 | 4.889885 | 0.6513613 | 0 | 2.672458 | 0
2018-03-23 10:48 | 235821.6 | 600.0011 | 2 | 33 | 4.200298 | 4.771175 | 0.8138157 | 0 | 3.353609 | 0
2018-03-23 10:50 | 235941.6 | 720.0012 | 2 | 33 | 4.200266 | 4.375738 | 0.9662096 | 0 | 3.993704 | 0
2018-03-23 10:52 | 236061.6 | 840.0004 | 2 | 33 | 4.200264 | 4.013268 | 1.105888 | 0 | 4.580389 | 0
2018-03-23 10:54 | 236181.6 | 960.0004 | 2 | 33 | 4.200218 | 3.689779 | 1.23419 | 0 | 5.119294 | 0
2018-03-23 10:56 | 236301.6 | 1080.0011 | 2 | 33 | 4.200266 | 3.399858 | 1.352276 | 0 | 5.615282 | 0
2018-03-23 10:57 | 236363.8 | 1142.2354 | 2 | 33 | 4.200235 | 3.259991 | 1.409839 | 0 | 5.857059 | 0
2018-03-23 10:59 | 236483.8 | 120.0001 | 3 | 33 | 4.220608 | 3.259846 | 1.518099 | 0 | 6.312776 | 0
2018-03-23 11:01 | 236603.8 | 240.0006 | 3 | 33 | 4.244725 | 3.26016 | 1.62677 | 0 | 6.772724 | 0
2018-03-23 11:03 | 236723.8 | 360.0011 | 3 | 33 | 4.270589 | 3.260139 | 1.735437 | 0 | 7.235372 | 0
2018-03-23 11:05 | 236843.8 | 480.0017 | 3 | 33 | 4.298635 | 3.260118 | 1.844098 | 0 | 7.700928 | 0
2018-03-23 11:07 | 236963.8 | 600.0001 | 3 | 33 | 4.3289 | 3.259827 | 1.952757 | 0 | 8.169631 | 0
2018-03-23 11:09 | 237083.8 | 720.0002 | 3 | 33 | 4.361814 | 3.260105 | 2.061418 | 0 | 8.641778 | 0
2018-03-23 11:11 | 237203.8 | 840.0017 | 3 | 33 | 4.397507 | 3.260172 | 2.170089 | 0 | 9.117698 | 0
2018-03-23 11:13 | 237323.8 | 960.001 | 3 | 33 | 4.400295 | 2.850344 | 2.27187 | 0 | 9.565551 | 0
2018-03-23 11:15 | 237443.8 | 1080.0026 | 3 | 33 | 4.400258 | 2.499418 | 2.360924 | 0 | 9.957412 | 0
2018-03-23 11:17 | 237563.8 | 1200.0009 | 3 | 33 | 4.400266 | 2.18079 | 2.438798 | 0 | 10.30008 | 0
2018-03-23 11:19 | 237683.8 | 1320.0008 | 3 | 33 | 4.400222 | 1.900872 | 2.50672 | 0 | 10.59895 | 0
2018-03-23 11:21 | 237803.8 | 1440 | 3 | 33 | 4.400208 | 1.662012 | 2.565996 | 0 | 10.85978 | 0
2018-03-23 11:23 | 237923.8 | 1560.0008 | 3 | 33 | 4.400227 | 1.463673 | 2.617991 | 0 | 11.08857 | 0
2018-03-23 11:25 | 238043.8 | 1680.0001 | 3 | 33 | 4.400249 | 1.296656 | 2.663914 | 0 | 11.29064 | 0
2018-03-23 11:27 | 238163.8 | 1800.0017 | 3 | 33 | 4.400219 | 1.153336 | 2.704675 | 0 | 11.47 | 0
2018-03-23 11:29 | 238283.8 | 1920 | 3 | 33 | 4.400231 | 1.029823 | 2.740993 | 0 | 11.6298 | 0
2018-03-23 11:31 | 238403.8 | 2040.0009 | 3 | 33 | 4.400138 | 0.922513 | 2.773494 | 0 | 11.77281 | 0
2018-03-23 11:33 | 238523.8 | 2160.0009 | 3 | 33 | 4.40019 | 0.8306637 | 2.802685 | 0 | 11.90126 | 0
2018-03-23 11:35 | 238643.8 | 2280.0009 | 3 | 33 | 4.400177 | 0.7496462 | 2.828984 | 0 | 12.01698 | 0
2018-03-23 11:37 | 238763.8 | 2400.0008 | 3 | 33 | 4.40018 | 0.6778889 | 2.85275 | 0 | 12.12155 | 0
2018-03-23 11:38 | 238811.1 | 2447.2544 | 3 | 33 | 4.400152 | 0.6519957 | 2.86148 | 0 | 12.15997 | 0
2018-03-23 11:40 | 238931.1 | 120.0004 | 4 | 33 | 4.330142 | 0 | 2.86148 | 0 | 12.15997 | 0
2018-03-23 11:42 | 239051.1 | 240.0008 | 4 | 33 | 4.324089 | 0 | 2.86148 | 0 | 12.15997 | 0
2018-03-23 11:43 | 239111.1 | 300.003 | 4 | 33 | 4.322367 | 0 | 2.86148 | 0 | 12.15997 | 0
2018-03-23 11:45 | 239231.2 | 120.0009 | 5 | 33 | 3.983924 | -3.25996 | 2.86148 | 0.1086497 | 12.15997 | 0.4375337
2018-03-23 11:47 | 239351.2 | 240.0016 | 5 | 33 | 3.939864 | -3.259996 | 2.86148 | 0.2173231 | 12.15997 | 0.8680383
2018-03-23 11:49 | 239471.2 | 360.0001 | 5 | 33 | 3.89746 | -3.259938 | 2.86148 | 0.3259894 | 12.15997 | 1.293864
2018-03-23 11:51 | 239591.2 | 480.0003 | 5 | 33 | 3.855901 | -3.259962 | 2.86148 | 0.4346335 | 12.15997 | 1.715033
2018-03-23 11:53 | 239711.2 | 600.0009 | 5 | 33 | 3.81643 | -3.259912 | 2.86148 | 0.5433076 | 12.15997 | 2.131893
2018-03-23 11:55 | 239831.2 | 720.0002 | 5 | 33 | 3.779073 | -3.259969 | 2.86148 | 0.6519639 | 12.15997 | 2.544533
2018-03-23 11:57 | 239951.2 | 840.001 | 5 | 33 | 3.743029 | -3.259912 | 2.86148 | 0.7606371 | 12.15997 | 2.953243
2018-03-23 11:59 | 240071.2 | 960.0011 | 5 | 33 | 3.709716 | -3.259965 | 2.86148 | 0.8692892 | 12.15997 | 3.358094
2018-03-23 12:01 | 240191.2 | 1080.0004 | 5 | 33 | 3.678977 | -3.259972 | 2.86148 | 0.977962 | 12.15997 | 3.75955
2018-03-23 12:03 | 240311.2 | 1200.0006 | 5 | 33 | 3.65033 | -3.259974 | 2.86148 | 1.086623 | 12.15997 | 4.157742
2018-03-23 12:05 | 240431.2 | 1320.0007 | 5 | 33 | 3.623313 | -3.259994 | 2.86148 | 1.195274 | 12.15997 | 4.552874
2018-03-23 12:07 | 240551.2 | 1440.0014 | 5 | 33 | 3.597704 | -3.25999 | 2.86148 | 1.303948 | 12.15997 | 4.945233
2018-03-23 12:09 | 240671.2 | 1560.0006 | 5 | 33 | 3.573906 | -3.259914 | 2.86148 | 1.412612 | 12.15997 | 5.334865
2018-03-23 12:11 | 240791.2 | 1680.0015 | 5 | 33 | 3.551858 | -3.25998 | 2.86148 | 1.521266 | 12.15997 | 5.721969
2018-03-23 12:13 | 240911.2 | 1800.0014 | 5 | 33 | 3.531658 | -3.259972 | 2.86148 | 1.629926 | 12.15997 | 6.106801
2018-03-23 12:15 | 241031.2 | 1920.0015 | 5 | 33 | 3.51325 | -3.259923 | 2.86148 | 1.738594 | 12.15997 | 6.489567
2018-03-23 12:17 | 241151.2 | 2040.0006 | 5 | 33 | 3.495083 | -3.260016 | 2.86148 | 1.847257 | 12.15997 | 6.870353
2018-03-23 12:19 | 241271.2 | 2160.0015 | 5 | 33 | 3.476692 | -3.260007 | 2.86148 | 1.955928 | 12.15997 | 7.249166
2018-03-23 12:21 | 241391.2 | 2280.0015 | 5 | 33 | 3.458271 | -3.259982 | 2.86148 | 2.064592 | 12.15997 | 7.625965
2018-03-23 12:23 | 241511.2 | 2400.0006 | 5 | 33 | 3.439457 | -3.260042 | 2.86148 | 2.173248 | 12.15997 | 8.000698
2018-03-23 12:25 | 241631.2 | 2520.0006 | 5 | 33 | 3.42039 | -3.259982 | 2.86148 | 2.281915 | 12.15997 | 8.373435
2018-03-23 12:27 | 241751.2 | 2640.0007 | 5 | 33 | 3.398091 | -3.25994 | 2.86148 | 2.390585 | 12.15997 | 8.743958
2018-03-23 12:29 | 241871.2 | 2760.0014 | 5 | 33 | 3.368466 | -3.260118 | 2.86148 | 2.499231 | 12.15997 | 9.111628
2018-03-23 12:31 | 241991.2 | 2880.0014 | 5 | 33 | 3.324386 | -3.260094 | 2.86148 | 2.607906 | 12.15997 | 9.475487
2018-03-23 12:33 | 242111.2 | 3000.0015 | 5 | 33 | 3.250684 | -3.260087 | 2.86148 | 2.716563 | 12.15997 | 9.833078
2018-03-23 12:35 | 242231.2 | 3120.0006 | 5 | 33 | 3.100674 | -3.260064 | 2.86148 | 2.825233 | 12.15997 | 10.17942
2018-03-23 12:35 | 242271.7 | 3160.4757 | 5 | 33 | 2.999999 | -3.260206 | 2.86148 | 2.861896 | 12.15997 | 10.29141
2018-03-23 12:37 | 242391.7 | 120 | 6 | 33 | 3.466539 | 0 | 2.86148 | 2.861896 | 12.15997 | 10.29141
2018-03-23 12:39 | 242511.7 | 240.0007 | 6 | 33 | 3.48664 | 0 | 2.86148 | 2.861896 | 12.15997 | 10.29141
2018-03-23 12:40 | 242571.7 | 300.003 | 6 | 33 | 3.491061 | 0 | 2.86148 | 2.861896 | 12.15997 | 10.29141
2018-03-23 12:40 | 242571.7 | 0.0024 | 7 | 34 | 3.491171 | 0 | 0 | 0 | 0 | 0
2018-03-23 12:42 | 242691.8 | 120.001 | 2 | 34 | 4.085664 | 4.889877 | 0.1623762 | 0 | 0.6501361 | 0
2018-03-23 12:44 | 242811.8 | 240.001 | 2 | 34 | 4.120835 | 4.889866 | 0.3253909 | 0 | 1.318873 | 0
2018-03-23 12:46 | 242931.8 | 360.0019 | 2 | 34 | 4.153938 | 4.889862 | 0.4883678 | 0 | 1.993256 | 0
2018-03-23 12:48 | 243051.8 | 480.0002 | 2 | 34 | 4.181596 | 4.890116 | 0.65135 | 0 | 2.672591 | 0
2018-03-23 12:50 | 243171.8 | 600.0003 | 2 | 34 | 4.200235 | 4.762648 | 0.8137146 | 0 | 3.353469 | 0
2018-03-23 12:52 | 243291.8 | 720.0019 | 2 | 34 | 4.200262 | 4.370911 | 0.9658417 | 0 | 3.992443 | 0
2018-03-23 12:54 | 243411.8 | 840.0018 | 2 | 34 | 4.200229 | 4.016167 | 1.105544 | 0 | 4.57923 | 0
2018-03-23 12:56 | 243531.8 | 960.0011 | 2 | 34 | 4.200255 | 3.69376 | 1.233921 | 0 | 5.118446 | 0
2018-03-23 12:58 | 243651.8 | 1080.0002 | 2 | 34 | 4.20026 | 3.403976 | 1.352136 | 0 | 5.614977 | 0
2018-03-23 12:59 | 243716.3 | 1144.5287 | 2 | 34 | 4.200244 | 3.259991 | 1.41184 | 0 | 5.865749 | 0
2018-03-23 13:01 | 243836.3 | 120.0009 | 3 | 34 | 4.220481 | 3.260063 | 1.520121 | 0 | 6.321544 | 0
2018-03-23 13:03 | 243956.3 | 240.0009 | 3 | 34 | 4.244336 | 3.260038 | 1.628793 | 0 | 6.781472 | 0
2018-03-23 13:05 | 244076.3 | 360.0009 | 3 | 34 | 4.270252 | 3.260084 | 1.737457 | 0 | 7.244064 | 0
2018-03-23 13:07 | 244196.3 | 480.0009 | 3 | 34 | 4.298412 | 3.260136 | 1.846114 | 0 | 7.709568 | 0
2018-03-23 13:09 | 244316.3 | 600.0001 | 3 | 34 | 4.328663 | 3.260166 | 1.954783 | 0 | 8.178298 | 0
2018-03-23 13:11 | 244436.3 | 720.0009 | 3 | 34 | 4.361476 | 3.260109 | 2.063448 | 0 | 8.650431 | 0
2018-03-23 13:13 | 244556.3 | 840.001 | 3 | 34 | 4.397049 | 3.260157 | 2.17211 | 0 | 9.126263 | 0
2018-03-23 13:15 | 244676.3 | 960.0009 | 3 | 34 | 4.400262 | 2.853943 | 2.274073 | 0 | 9.574915 | 0
2018-03-23 13:17 | 244796.3 | 1080.001 | 3 | 34 | 4.400257 | 2.490602 | 2.363052 | 0 | 9.966444 | 0
2018-03-23 13:19 | 244916.3 | 1200.0008 | 3 | 34 | 4.400217 | 2.169031 | 2.440607 | 0 | 10.30771 | 0
2018-03-23 13:21 | 245036.3 | 1320.0001 | 3 | 34 | 4.400241 | 1.890954 | 2.508147 | 0 | 10.6049 | 0
2018-03-23 13:23 | 245156.3 | 1440.0009 | 3 | 34 | 4.400237 | 1.659308 | 2.56718 | 0 | 10.86466 | 0
2018-03-23 13:25 | 245276.3 | 1560.001 | 3 | 34 | 4.400252 | 1.464286 | 2.61915 | 0 | 11.09334 | 0
2018-03-23 13:27 | 245396.3 | 1680.0018 | 3 | 34 | 4.400234 | 1.298079 | 2.66511 | 0 | 11.29557 | 0
2018-03-23 13:29 | 245516.3 | 1800.0018 | 3 | 34 | 4.400175 | 1.154042 | 2.705921 | 0 | 11.47515 | 0
2018-03-23 13:31 | 245636.3 | 1920.0002 | 3 | 34 | 4.400144 | 1.031229 | 2.742312 | 0 | 11.63528 | 0
2018-03-23 13:33 | 245756.3 | 2040.0003 | 3 | 34 | 4.400156 | 0.9236355 | 2.77486 | 0 | 11.7785 | 0
2018-03-23 13:35 | 245876.3 | 2160.0013 | 3 | 34 | 4.400188 | 0.8316088 | 2.804082 | 0 | 11.90708 | 0
2018-03-23 13:37 | 245996.3 | 2280.0019 | 3 | 34 | 4.400176 | 0.7504778 | 2.830414 | 0 | 12.02294 | 0
2018-03-23 13:39 | 246116.3 | 2400.0002 | 3 | 34 | 4.400202 | 0.6796856 | 2.854214 | 0 | 12.12767 | 0
2018-03-23 13:40 | 246167 | 2450.6409 | 3 | 34 | 4.400165 | 0.6519928 | 2.863574 | 0 | 12.16885 | 0
2018-03-23 13:42 | 246287 | 119.9999 | 4 | 34 | 4.330486 | 0 | 2.863575 | 0 | 12.16886 | 0
2018-03-23 13:44 | 246407 | 240 | 4 | 34 | 4.324436 | 0 | 2.863575 | 0 | 12.16886 | 0
2018-03-23 13:45 | 246467 | 300.003 | 4 | 34 | 4.322727 | 0 | 2.863575 | 0 | 12.16886 | 0
2018-03-23 13:47 | 246587.1 | 120.001 | 5 | 34 | 3.982838 | -3.260012 | 2.863575 | 0.1086514 | 12.16886 | 0.4375407
2018-03-23 13:49 | 246707.1 | 240.001 | 5 | 34 | 3.937126 | -3.260104 | 2.863575 | 0.2173147 | 12.16886 | 0.8677808
2018-03-23 13:51 | 246827.1 | 360.001 | 5 | 34 | 3.894791 | -3.26006 | 2.863575 | 0.3259955 | 12.16886 | 1.293335
2018-03-23 13:53 | 246947.1 | 480.0001 | 5 | 34 | 3.854787 | -3.259969 | 2.863575 | 0.4346544 | 12.16886 | 1.714351
2018-03-23 13:55 | 247067.1 | 600.0018 | 5 | 34 | 3.816754 | -3.259995 | 2.863575 | 0.543294 | 12.16886 | 2.131053
2018-03-23 13:57 | 247187.1 | 720.001 | 5 | 34 | 3.780093 | -3.259907 | 2.863575 | 0.6519688 | 12.16886 | 2.543839
2018-03-23 13:59 | 247307.1 | 840.0002 | 5 | 34 | 3.744447 | -3.259987 | 2.863575 | 0.760646 | 12.16886 | 2.9527
2018-03-23 14:01 | 247427.1 | 960.0003 | 5 | 34 | 3.711132 | -3.259928 | 2.863575 | 0.8692958 | 12.16886 | 3.357698
2018-03-23 14:03 | 247547.1 | 1080.0002 | 5 | 34 | 3.680564 | -3.259956 | 2.863575 | 0.9779611 | 12.16886 | 3.759287
2018-03-23 14:05 | 247667.1 | 1200.001 | 5 | 34 | 3.651989 | -3.25995 | 2.863575 | 1.086624 | 12.16886 | 4.157661
2018-03-23 14:07 | 247787.1 | 1320.0002 | 5 | 34 | 3.625107 | -3.260002 | 2.863575 | 1.195296 | 12.16886 | 4.553056
2018-03-23 14:09 | 247907.1 | 1440.0009 | 5 | 34 | 3.599534 | -3.25996 | 2.863575 | 1.303951 | 12.16886 | 4.945536
2018-03-23 14:11 | 248027.1 | 1560.001 | 5 | 34 | 3.575639 | -3.259938 | 2.863575 | 1.412621 | 12.16886 | 5.335381
2018-03-23 14:13 | 248147.1 | 1680.0018 | 5 | 34 | 3.552392 | -3.259945 | 2.863575 | 1.521285 | 12.16886 | 5.722666
2018-03-23 14:15 | 248267.1 | 1800.001 | 5 | 34 | 3.529984 | -3.259933 | 2.863575 | 1.629938 | 12.16886 | 6.107421
2018-03-23 14:17 | 248387.1 | 1920.0009 | 5 | 34 | 3.508623 | -3.259987 | 2.863575 | 1.7386 | 12.16886 | 6.489831
2018-03-23 14:19 | 248507.1 | 2040.001 | 5 | 34 | 3.489611 | -3.259967 | 2.863575 | 1.84726 | 12.16886 | 6.870017
2018-03-23 14:21 | 248627.1 | 2160.0006 | 5 | 34 | 3.472496 | -3.260036 | 2.863575 | 1.955932 | 12.16886 | 7.248296
2018-03-23 14:23 | 248747.1 | 2280.0002 | 5 | 34 | 3.455946 | -3.259956 | 2.863575 | 2.064578 | 12.16886 | 7.624671
2018-03-23 14:25 | 248867.1 | 2400.001 | 5 | 34 | 3.439337 | -3.26005 | 2.863575 | 2.173251 | 12.16886 | 7.999343
2018-03-23 14:27 | 248987.1 | 2520.0002 | 5 | 34 | 3.421036 | -3.259975 | 2.863575 | 2.281926 | 12.16886 | 8.372143
2018-03-23 14:29 | 249107.1 | 2640.001 | 5 | 34 | 3.399349 | -3.260022 | 2.863575 | 2.39057 | 12.16886 | 8.742681
2018-03-23 14:31 | 249227.1 | 2760.0002 | 5 | 34 | 3.370439 | -3.26003 | 2.863575 | 2.499236 | 12.16886 | 9.110582
2018-03-23 14:33 | 249347.1 | 2880.0001 | 5 | 34 | 3.326945 | -3.26002 | 2.863575 | 2.607912 | 12.16886 | 9.474687
2018-03-23 14:35 | 249467.1 | 3000.0002 | 5 | 34 | 3.254203 | -3.260034 | 2.863575 | 2.716564 | 12.16886 | 9.832585
2018-03-23 14:37 | 249587.1 | 3120.001 | 5 | 34 | 3.10749 | -3.260094 | 2.863575 | 2.825236 | 12.16886 | 10.17939
2018-03-23 14:38 | 249630.6 | 3163.4336 | 5 | 34 | 2.99999 | -3.260096 | 2.863575 | 2.864569 | 12.16886 | 10.29969
2018-03-23 14:40 | 249750.6 | 120 | 6 | 34 | 3.462834 | 0 | 2.863575 | 2.864569 | 12.16886 | 10.29969
2018-03-23 14:42 | 249870.6 | 240.0008 | 6 | 34 | 3.482743 | 0 | 2.863575 | 2.864569 | 12.16886 | 10.29969
2018-03-23 14:43 | 249930.6 | 300.0029 | 6 | 34 | 3.487151 | 0 | 2.863575 | 2.864569 | 12.16886 | 10.29969
2018-03-23 14:43 | 249930.6 | 0.0024 | 7 | 35 | 3.487518 | 0 | 0 | 0 | 0 | 0
2018-03-23 14:45 | 250050.7 | 120.001 | 2 | 35 | 4.089641 | 4.889914 | 0.1623872 | 0 | 0.6503192 | 0
2018-03-23 14:47 | 250170.7 | 240.0002 | 2 | 35 | 4.127079 | 4.889927 | 0.3253866 | 0 | 1.319846 | 0
2018-03-23 14:49 | 250290.7 | 360.0018 | 2 | 35 | 4.160531 | 4.889965 | 0.4883793 | 0 | 1.995382 | 0
2018-03-23 14:51 | 250410.7 | 480.0001 | 2 | 35 | 4.18608 | 4.889833 | 0.6513636 | 0 | 2.675633 | 0
2018-03-23 14:53 | 250530.7 | 600.0002 | 2 | 35 | 4.200265 | 4.732714 | 0.8132334 | 0 | 3.354841 | 0
2018-03-23 14:55 | 250650.7 | 720.0001 | 2 | 35 | 4.200296 | 4.375931 | 0.9650326 | 0 | 3.992438 | 0
2018-03-23 14:57 | 250770.7 | 840.001 | 2 | 35 | 4.20025 | 4.027292 | 1.105022 | 0 | 4.580428 | 0
2018-03-23 14:59 | 250890.7 | 960.0011 | 2 | 35 | 4.200229 | 3.710718 | 1.233886 | 0 | 5.121693 | 0
2018-03-23 15:01 | 251010.7 | 1080.0009 | 2 | 35 | 4.200249 | 3.425385 | 1.352727 | 0 | 5.620855 | 0
2018-03-23 15:02 | 251084.9 | 1154.1768 | 2 | 35 | 4.200232 | 3.259996 | 1.421573 | 0 | 5.910025 | 0
2018-03-23 15:04 | 251204.9 | 120.0002 | 3 | 35 | 4.220268 | 3.259861 | 1.529863 | 0 | 6.365843 | 0
2018-03-23 15:06 | 251324.9 | 240.0002 | 3 | 35 | 4.244143 | 3.259838 | 1.638531 | 0 | 6.825729 | 0
2018-03-23 15:08 | 251444.9 | 360.0011 | 3 | 35 | 4.270098 | 3.26016 | 1.747189 | 0 | 7.28828 | 0
2018-03-23 15:10 | 251564.9 | 480.0004 | 3 | 35 | 4.298628 | 3.259916 | 1.855846 | 0 | 7.753767 | 0
2018-03-23 15:12 | 251684.9 | 600.0003 | 3 | 35 | 4.331057 | 3.259846 | 1.964498 | 0 | 8.222558 | 0
2018-03-23 15:14 | 251804.9 | 720.0019 | 3 | 35 | 4.366963 | 3.259886 | 2.073162 | 0 | 8.695103 | 0
2018-03-23 15:16 | 251924.9 | 840.0011 | 3 | 35 | 4.40025 | 3.177847 | 2.181638 | 0 | 9.170848 | 0
2018-03-23 15:18 | 252044.9 | 960.0011 | 3 | 35 | 4.40026 | 2.765842 | 2.280331 | 0 | 9.605124 | 0
2018-03-23 15:20 | 252164.9 | 1080.0003 | 3 | 35 | 4.400265 | 2.427166 | 2.366745 | 0 | 9.985369 | 0
2018-03-23 15:22 | 252284.9 | 1200.0003 | 3 | 35 | 4.400235 | 2.131586 | 2.442597 | 0 | 10.31913 | 0
2018-03-23 15:24 | 252404.9 | 1320.0004 | 3 | 35 | 4.400234 | 1.87779 | 2.509325 | 0 | 10.61276 | 0
2018-03-23 15:26 | 252524.9 | 1440.0004 | 3 | 35 | 4.400225 | 1.657925 | 2.568161 | 0 | 10.87165 | 0
2018-03-23 15:28 | 252644.9 | 1560.0011 | 3 | 35 | 4.400209 | 1.466725 | 2.620169 | 0 | 11.10049 | 0
2018-03-23 15:30 | 252764.9 | 1680.0003 | 3 | 35 | 4.400208 | 1.303559 | 2.666279 | 0 | 11.30339 | 0
2018-03-23 15:32 | 252884.9 | 1800.0003 | 3 | 35 | 4.400216 | 1.162768 | 2.707318 | 0 | 11.48397 | 0
2018-03-23 15:34 | 253004.9 | 1920.0004 | 3 | 35 | 4.400186 | 1.039144 | 2.74396 | 0 | 11.6452 | 0
2018-03-23 15:36 | 253124.9 | 2040.0004 | 3 | 35 | 4.400212 | 0.9329844 | 2.776783 | 0 | 11.78963 | 0
2018-03-23 15:38 | 253244.9 | 2160.0004 | 3 | 35 | 4.400219 | 0.8391209 | 2.806272 | 0 | 11.91938 | 0
2018-03-23 15:40 | 253364.9 | 2280.0004 | 3 | 35 | 4.400208 | 0.7525787 | 2.832775 | 0 | 12.036 | 0
2018-03-23 15:42 | 253484.9 | 2400.0003 | 3 | 35 | 4.400118 | 0.6746826 | 2.856546 | 0 | 12.1406 | 0
2018-03-23 15:43 | 253524.5 | 2439.6378 | 3 | 35 | 4.400208 | 0.651988 | 2.86385 | 0 | 12.17274 | 0
2018-03-23 15:45 | 253644.6 | 120.0001 | 4 | 35 | 4.330312 | 0 | 2.86385 | 0 | 12.17274 | 0
2018-03-23 15:47 | 253764.6 | 240.0009 | 4 | 35 | 4.324321 | 0 | 2.86385 | 0 | 12.17274 | 0
2018-03-23 15:48 | 253824.6 | 300.0031 | 4 | 35 | 4.322626 | 0 | 2.86385 | 0 | 12.17274 | 0
2018-03-23 15:50 | 253944.6 | 120.0002 | 5 | 35 | 3.978188 | -3.25998 | 2.86385 | 0.108662 | 12.17274 | 0.4370834
2018-03-23 15:52 | 254064.6 | 240.0002 | 5 | 35 | 3.934791 | -3.259967 | 2.86385 | 0.2173195 | 12.17274 | 0.8669093
2018-03-23 15:54 | 254184.6 | 360.0003 | 5 | 35 | 3.894927 | -3.26004 | 2.86385 | 0.325981 | 12.17274 | 1.292292
2018-03-23 15:56 | 254304.6 | 480.0003 | 5 | 35 | 3.85612 | -3.260016 | 2.86385 | 0.4346464 | 12.17274 | 1.713417
2018-03-23 15:58 | 254424.6 | 600.001 | 5 | 35 | 3.818663 | -3.260003 | 2.86385 | 0.5432988 | 12.17274 | 2.130347
2018-03-23 16:00 | 254544.6 | 720.0003 | 5 | 35 | 3.782265 | -3.26002 | 2.86385 | 0.6519746 | 12.17274 | 2.543358
2018-03-23 16:02 | 254664.6 | 840.0002 | 5 | 35 | 3.746931 | -3.259953 | 2.86385 | 0.7606354 | 12.17274 | 2.952406
2018-03-23 16:04 | 254784.6 | 960.0002 | 5 | 35 | 3.714004 | -3.260025 | 2.86385 | 0.8692963 | 12.17274 | 3.357735
2018-03-23 16:06 | 254904.6 | 1080.0011 | 5 | 35 | 3.683465 | -3.260062 | 2.86385 | 0.9779651 | 12.17274 | 3.759652
2018-03-23 16:08 | 255024.6 | 1200.0002 | 5 | 35 | 3.653803 | -3.260036 | 2.86385 | 1.08663 | 12.17274 | 4.15831
2018-03-23 16:10 | 255144.6 | 1320.0011 | 5 | 35 | 3.624621 | -3.260043 | 2.86385 | 1.195284 | 12.17274 | 4.55371
2018-03-23 16:12 | 255264.6 | 1440.0003 | 5 | 35 | 3.596624 | -3.260012 | 2.86385 | 1.303955 | 12.17274 | 4.946067
2018-03-23 16:14 | 255384.6 | 1560.0002 | 5 | 35 | 3.570845 | -3.259995 | 2.86385 | 1.412613 | 12.17274 | 5.335438
2018-03-23 16:16 | 255504.6 | 1680.0011 | 5 | 35 | 3.547795 | -3.26005 | 2.86385 | 1.521272 | 12.17274 | 5.722175
2018-03-23 16:18 | 255624.6 | 1800.001 | 5 | 35 | 3.526757 | -3.26001 | 2.86385 | 1.629951 | 12.17274 | 6.106584
2018-03-23 16:20 | 255744.6 | 1920.0018 | 5 | 35 | 3.507832 | -3.260124 | 2.86385 | 1.738608 | 12.17274 | 6.488746
2018-03-23 16:22 | 255864.6 | 2040.001 | 5 | 35 | 3.490386 | -3.260102 | 2.86385 | 1.847263 | 12.17274 | 6.868927
2018-03-23 16:24 | 255984.6 | 2160.0002 | 5 | 35 | 3.474226 | -3.260169 | 2.86385 | 1.955923 | 12.17274 | 7.247305
2018-03-23 16:26 | 256104.6 | 2280.0004 | 5 | 35 | 3.458321 | -3.260173 | 2.86385 | 2.064599 | 12.17274 | 7.624009
2018-03-23 16:28 | 256224.6 | 2400.0003 | 5 | 35 | 3.441992 | -3.26016 | 2.86385 | 2.173263 | 12.17274 | 7.998923
2018-03-23 16:30 | 256344.6 | 2520.0003 | 5 | 35 | 3.424194 | -3.259839 | 2.86385 | 2.281928 | 12.17274 | 8.372002
2018-03-23 16:32 | 256464.6 | 2640.0012 | 5 | 35 | 3.402857 | -3.260131 | 2.86385 | 2.390581 | 12.17274 | 8.742936
2018-03-23 16:34 | 256584.6 | 2760.0003 | 5 | 35 | 3.374447 | -3.260014 | 2.86385 | 2.499259 | 12.17274 | 9.111289
2018-03-23 16:36 | 256704.6 | 2880.0013 | 5 | 35 | 3.329865 | -3.26014 | 2.86385 | 2.607934 | 12.17274 | 9.475802
2018-03-23 16:38 | 256824.6 | 3000.0004 | 5 | 35 | 3.25272 | -3.260158 | 2.86385 | 2.716595 | 12.17274 | 9.833834
2018-03-23 16:40 | 256944.6 | 3120.0004 | 5 | 35 | 3.098586 | -3.2599 | 2.86385 | 2.825256 | 12.17274 | 10.18008
2018-03-23 16:40 | 256983.6 | 3158.9274 | 5 | 35 | 2.999987 | -3.260164 | 2.86385 | 2.860494 | 12.17274 | 10.28767
2018-03-23 16:42 | 257103.6 | 120.0001 | 6 | 35 | 3.469018 | 0 | 2.86385 | 2.860494 | 12.17274 | 10.28767
2018-03-23 16:44 | 257223.6 | 240.0001 | 6 | 35 | 3.489453 | 0 | 2.86385 | 2.860494 | 12.17274 | 10.28767
2018-03-23 16:45 | 257283.6 | 300.0016 | 6 | 35 | 3.493955 | 0 | 2.86385 | 2.860494 | 12.17274 | 10.28767
2018-03-23 16:45 | 257283.6 | 0.0024 | 7 | 36 | 3.494072 | 0 | 0 | 0 | 0 | 0
2018-03-23 16:47 | 257403.7 | 120.0002 | 2 | 36 | 4.091943 | 4.890089 | 0.1624056 | 0 | 0.6513339 | 0
2018-03-23 16:49 | 257523.7 | 240.0009 | 2 | 36 | 4.127035 | 4.890196 | 0.3254063 | 0 | 1.321032 | 0
2018-03-23 16:51 | 257643.7 | 360.0001 | 2 | 36 | 4.159188 | 4.890177 | 0.4884046 | 0 | 1.996477 | 0
2018-03-23 16:53 | 257763.7 | 480.001 | 2 | 36 | 4.184022 | 4.890179 | 0.6513943 | 0 | 2.676471 | 0
2018-03-23 16:55 | 257883.7 | 600.0019 | 2 | 36 | 4.200309 | 4.767696 | 0.8137481 | 0 | 3.357478 | 0
2018-03-23 16:57 | 258003.7 | 720.0011 | 2 | 36 | 4.20028 | 4.410053 | 0.9666542 | 0 | 3.999724 | 0
2018-03-23 16:59 | 258123.7 | 840.0002 | 2 | 36 | 4.200292 | 4.065001 | 1.107815 | 0 | 4.592634 | 0
2018-03-23 17:01 | 258243.7 | 960.0011 | 2 | 36 | 4.200227 | 3.745419 | 1.237892 | 0 | 5.138994 | 0
2018-03-23 17:03 | 258363.7 | 1080.0002 | 2 | 36 | 4.200234 | 3.449686 | 1.357816 | 0 | 5.642702 | 0
2018-03-23 17:05 | 258441.7 | 1158.0352 | 2 | 36 | 4.200243 | 3.259996 | 1.430532 | 0 | 5.948129 | 0
2018-03-23 17:07 | 258561.8 | 120.0011 | 3 | 36 | 4.222534 | 3.260195 | 1.538823 | 2.734e-09 | 6.404062 | 1.1068e-08
2018-03-23 17:09 | 258681.8 | 240.0026 | 3 | 36 | 4.249279 | 3.260201 | 1.647489 | 2.734e-09 | 6.864338 | 1.1068e-08
2018-03-23 17:11 | 258801.8 | 360.0008 | 3 | 36 | 4.27719 | 3.259861 | 1.75614 | 2.734e-09 | 7.32753 | 1.1068e-08
2018-03-23 17:13 | 258921.8 | 480.0001 | 3 | 36 | 4.306836 | 3.259893 | 1.864801 | 2.734e-09 | 7.79389 | 1.1068e-08
2018-03-23 17:15 | 259041.8 | 600.0011 | 3 | 36 | 4.338498 | 3.259909 | 1.973452 | 2.734e-09 | 8.263535 | 1.1068e-08
2018-03-23 17:17 | 259161.8 | 720.001 | 3 | 36 | 4.372449 | 3.259842 | 2.082108 | 2.734e-09 | 8.736756 | 1.1068e-08
2018-03-23 17:19 | 259281.8 | 840.0004 | 3 | 36 | 4.400264 | 3.131531 | 2.190247 | 2.734e-09 | 9.211426 | 1.1068e-08
2018-03-23 17:21 | 259401.8 | 960.0004 | 3 | 36 | 4.400264 | 2.741228 | 2.287857 | 2.734e-09 | 9.640938 | 1.1068e-08
2018-03-23 17:23 | 259521.8 | 1080.0008 | 3 | 36 | 4.400275 | 2.407848 | 2.373594 | 2.734e-09 | 10.0182 | 1.1068e-08
2018-03-23 17:25 | 259641.8 | 1200.0013 | 3 | 36 | 4.40024 | 2.118107 | 2.44891 | 2.734e-09 | 10.34961 | 1.1068e-08
2018-03-23 17:27 | 259761.8 | 1320.0014 | 3 | 36 | 4.400226 | 1.865793 | 2.515194 | 2.734e-09 | 10.64128 | 1.1068e-08
2018-03-23 17:29 | 259881.8 | 1440.0008 | 3 | 36 | 4.400217 | 1.646909 | 2.573671 | 2.734e-09 | 10.89859 | 1.1068e-08
2018-03-23 17:31 | 260001.8 | 1560.001 | 3 | 36 | 4.400232 | 1.458805 | 2.62536 | 2.734e-09 | 11.12603 | 1.1068e-08
2018-03-23 17:33 | 260121.8 | 1680.0004 | 3 | 36 | 4.400197 | 1.291481 | 2.671169 | 2.734e-09 | 11.3276 | 1.1068e-08
2018-03-23 17:35 | 260241.8 | 1800.0019 | 3 | 36 | 4.400195 | 1.142909 | 2.711691 | 2.734e-09 | 11.50591 | 1.1068e-08
2018-03-23 17:37 | 260361.8 | 1920.0005 | 3 | 36 | 4.400196 | 1.012444 | 2.747568 | 2.734e-09 | 11.66377 | 1.1068e-08
2018-03-23 17:39 | 260481.8 | 2040 | 3 | 36 | 4.400223 | 0.9018335 | 2.779395 | 2.734e-09 | 11.80382 | 1.1068e-08
2018-03-23 17:41 | 260601.8 | 2160.001 | 3 | 36 | 4.40019 | 0.8072433 | 2.807833 | 2.734e-09 | 11.92895 | 1.1068e-08
2018-03-23 17:43 | 260721.8 | 2280.0015 | 3 | 36 | 4.400172 | 0.7271042 | 2.833382 | 2.734e-09 | 12.04137 | 1.1068e-08
2018-03-23 17:45 | 260841.8 | 2400.001 | 3 | 36 | 4.400157 | 0.65732 | 2.85643 | 2.734e-09 | 12.14279 | 1.1068e-08
2018-03-23 17:45 | 260850.4 | 2408.6659 | 3 | 36 | 4.40016 | 0.6519842 | 2.858007 | 2.734e-09 | 12.14972 | 1.1068e-08
2018-03-23 17:47 | 260970.5 | 120.001 | 4 | 36 | 4.329617 | 0 | 2.858007 | 2.734e-09 | 12.14972 | 1.1068e-08
2018-03-23 17:49 | 261090.5 | 240.0002 | 4 | 36 | 4.323513 | 0 | 2.858007 | 2.734e-09 | 12.14972 | 1.1068e-08
2018-03-23 17:50 | 261150.5 | 300.0045 | 4 | 36 | 4.321768 | 0 | 2.858007 | 2.734e-09 | 12.14972 | 1.1068e-08
2018-03-23 17:52 | 261270.5 | 120.0003 | 5 | 36 | 3.980036 | -3.26 | 2.858007 | 0.1086607 | 12.14972 | 0.4372111
2018-03-23 17:54 | 261390.5 | 240.0014 | 5 | 36 | 3.937171 | -3.259932 | 2.858007 | 0.2173132 | 12.14972 | 0.8672506
2018-03-23 17:56 | 261510.5 | 360.0014 | 5 | 36 | 3.897443 | -3.259992 | 2.858007 | 0.3259752 | 12.14972 | 1.292905
2018-03-23 17:58 | 261630.5 | 480.0002 | 5 | 36 | 3.858663 | -3.259975 | 2.858007 | 0.4346338 | 12.14972 | 1.714277
2018-03-23 18:00 | 261750.5 | 600.0006 | 5 | 36 | 3.821333 | -3.259954 | 2.858007 | 0.5432863 | 12.14972 | 2.131488
2018-03-23 18:02 | 261870.5 | 720.0014 | 5 | 36 | 3.783953 | -3.260052 | 2.858007 | 0.6519672 | 12.14972 | 2.54478
2018-03-23 18:04 | 261990.5 | 840.0016 | 5 | 36 | 3.746299 | -3.259933 | 2.858007 | 0.7606189 | 12.14972 | 2.953864
2018-03-23 18:06 | 262110.5 | 960 | 5 | 36 | 3.710484 | -3.259987 | 2.858007 | 0.8692925 | 12.14972 | 3.359029
2018-03-23 18:08 | 262230.5 | 1080.0009 | 5 | 36 | 3.677919 | -3.25995 | 2.858007 | 0.9779589 | 12.14972 | 3.76043
2018-03-23 18:10 | 262350.5 | 1200.0017 | 5 | 36 | 3.648416 | -3.259918 | 2.858007 | 1.08663 | 12.14972 | 4.158489
2018-03-23 18:12 | 262470.5 | 1320.0009 | 5 | 36 | 3.620683 | -3.259938 | 2.858007 | 1.195284 | 12.14972 | 4.553379
2018-03-23 18:14 | 262590.5 | 1440.0002 | 5 | 36 | 3.594833 | -3.25994 | 2.858007 | 1.303951 | 12.14972 | 4.945411
2018-03-23 18:16 | 262710.5 | 1560.0002 | 5 | 36 | 3.570681 | -3.259941 | 2.858007 | 1.412606 | 12.14972 | 5.334679
2018-03-23 18:18 | 262830.5 | 1680.001 | 5 | 36 | 3.548527 | -3.259938 | 2.858007 | 1.521265 | 12.14972 | 5.721443
2018-03-23 18:20 | 262950.5 | 1800.0005 | 5 | 36 | 3.528225 | -3.260042 | 2.858007 | 1.629943 | 12.14972 | 6.105971
2018-03-23 18:22 | 263070.5 | 1920.001 | 5 | 36 | 3.509449 | -3.260056 | 2.858007 | 1.738595 | 12.14972 | 6.488282
2018-03-23 18:24 | 263190.5 | 2040.0001 | 5 | 36 | 3.492307 | -3.260065 | 2.858007 | 1.84727 | 12.14972 | 6.86873
2018-03-23 18:26 | 263310.5 | 2160.001 | 5 | 36 | 3.476464 | -3.260094 | 2.858007 | 1.955931 | 12.14972 | 7.247337
2018-03-23 18:28 | 263430.5 | 2280.0011 | 5 | 36 | 3.460892 | -3.260131 | 2.858007 | 2.064597 | 12.14972 | 7.624269
2018-03-23 18:30 | 263550.5 | 2400.0003 | 5 | 36 | 3.444483 | -3.260091 | 2.858007 | 2.17326 | 12.14972 | 7.999469
2018-03-23 18:32 | 263670.5 | 2520.0012 | 5 | 36 | 3.424066 | -3.259982 | 2.858007 | 2.281924 | 12.14972 | 8.372684
2018-03-23 18:34 | 263790.5 | 2640.0005 | 5 | 36 | 3.399291 | -3.26018 | 2.858007 | 2.390585 | 12.14972 | 8.743454
2018-03-23 18:36 | 263910.5 | 2760.0001 | 5 | 36 | 3.366407 | -3.260147 | 2.858007 | 2.499247 | 12.14972 | 9.111125
2018-03-23 18:38 | 264030.5 | 2880.0012 | 5 | 36 | 3.319911 | -3.260194 | 2.858007 | 2.60791 | 12.14972 | 9.47457
2018-03-23 18:40 | 264150.5 | 3000.0005 | 5 | 36 | 3.243739 | -3.260064 | 2.858007 | 2.716559 | 12.14972 | 9.831523
2018-03-23 18:42 | 264270.5 | 3120.0014 | 5 | 36 | 3.088896 | -3.259839 | 2.858007 | 2.825209 | 12.14972 | 10.17677
2018-03-23 18:42 | 264305.8 | 3155.2501 | 5 | 36 | 2.999988 | -3.259927 | 2.858007 | 2.857124 | 12.14972 | 10.27404
2018-03-23 18:44 | 264425.8 | 120.0006 | 6 | 36 | 3.47027 | 0 | 2.858007 | 2.857124 | 12.14972 | 10.27404
2018-03-23 18:46 | 264545.8 | 240.0008 | 6 | 36 | 3.490747 | 0 | 2.858007 | 2.857124 | 12.14972 | 10.27404
2018-03-23 18:47 | 264605.8 | 300.0023 | 6 | 36 | 3.495295 | 0 | 2.858007 | 2.857124 | 12.14972 | 10.27404
2018-03-23 18:47 | 264605.8 | 0.0025 | 7 | 37 | 3.495258 | 0 | 0 | 0 | 0 | 0
2018-03-23 18:49 | 264725.9 | 120.0012 | 2 | 37 | 4.089767 | 4.890039 | 0.1624016 | 0 | 0.6510993 | 0
2018-03-23 18:51 | 264845.9 | 240.0007 | 2 | 37 | 4.124775 | 4.890095 | 0.3253888 | 0 | 1.320378 | 0
2018-03-23 18:53 | 264965.9 | 360.0001 | 2 | 37 | 4.156866 | 4.890129 | 0.4883835 | 0 | 1.995439 | 0
2018-03-23 18:55 | 265085.9 | 480.0002 | 2 | 37 | 4.181615 | 4.890171 | 0.6513814 | 0 | 2.675089 | 0
2018-03-23 18:57 | 265205.9 | 600.0014 | 2 | 37 | 4.200271 | 4.804272 | 0.8140573 | 0 | 3.357149 | 0
2018-03-23 18:59 | 265325.9 | 720.0008 | 2 | 37 | 4.200275 | 4.428772 | 0.9680025 | 0 | 4.00376 | 0
2018-03-23 19:01 | 265445.9 | 840.0009 | 2 | 37 | 4.200237 | 4.046968 | 1.109187 | 0 | 4.596771 | 0
2018-03-23 19:03 | 265565.9 | 960.0001 | 2 | 37 | 4.200241 | 3.697121 | 1.238167 | 0 | 5.13852 | 0
2018-03-23 19:05 | 265685.9 | 1080.0002 | 2 | 37 | 4.200246 | 3.385612 | 1.356064 | 0 | 5.63372 | 0
2018-03-23 19:06 | 265739.6 | 1133.6768 | 2 | 37 | 4.200246 | 3.259989 | 1.405588 | 0 | 5.841731 | 0
2018-03-23 19:08 | 265859.6 | 120.0011 | 3 | 37 | 4.221201 | 3.260206 | 1.51387 | 9.14e-10 | 6.297568 | 3.706e-09
2018-03-23 19:10 | 265979.6 | 240.0013 | 3 | 37 | 4.245648 | 3.260206 | 1.622532 | 9.14e-10 | 6.757568 | 3.706e-09
2018-03-23 19:12 | 266099.6 | 360.0015 | 3 | 37 | 4.272025 | 3.259809 | 1.731189 | 9.14e-10 | 7.220302 | 3.706e-09
2018-03-23 19:14 | 266219.6 | 480.0017 | 3 | 37 | 4.30033 | 3.259872 | 1.839851 | 9.14e-10 | 7.686029 | 3.706e-09
2018-03-23 19:16 | 266339.6 | 600.0027 | 3 | 37 | 4.330744 | 3.259857 | 1.948502 | 9.14e-10 | 8.154891 | 3.706e-09
2018-03-23 19:18 | 266459.6 | 720.0008 | 3 | 37 | 4.363873 | 3.259958 | 2.057158 | 9.14e-10 | 8.627221 | 3.706e-09
2018-03-23 19:20 | 266579.6 | 840.0003 | 3 | 37 | 4.399356 | 3.259871 | 2.165823 | 9.14e-10 | 9.103328 | 3.706e-09
2018-03-23 19:22 | 266699.6 | 960.0001 | 3 | 37 | 4.400244 | 2.833538 | 2.266954 | 9.14e-10 | 9.54833 | 3.706e-09
2018-03-23 19:24 | 266819.6 | 1080.0017 | 3 | 37 | 4.400259 | 2.489862 | 2.355566 | 9.14e-10 | 9.938247 | 3.706e-09
2018-03-23 19:26 | 266939.6 | 1200.0006 | 3 | 37 | 4.400222 | 2.188948 | 2.433437 | 9.14e-10 | 10.2809 | 3.706e-09
2018-03-23 19:28 | 267059.6 | 1320.0003 | 3 | 37 | 4.400219 | 1.923098 | 2.501898 | 9.14e-10 | 10.58215 | 3.706e-09
2018-03-23 19:30 | 267179.6 | 1440.0027 | 3 | 37 | 4.400193 | 1.68495 | 2.561956 | 9.14e-10 | 10.84641 | 3.706e-09
2018-03-23 19:32 | 267299.6 | 1560.0004 | 3 | 37 | 4.400279 | 1.478216 | 2.61459 | 9.14e-10 | 11.07802 | 3.706e-09
2018-03-23 19:34 | 267419.6 | 1680.0007 | 3 | 37 | 4.400234 | 1.301068 | 2.660798 | 9.14e-10 | 11.28134 | 3.706e-09
2018-03-23 19:36 | 267539.6 | 1800.0005 | 3 | 37 | 4.400219 | 1.154533 | 2.701648 | 9.14e-10 | 11.46109 | 3.706e-09
2018-03-23 19:38 | 267659.6 | 1920.0005 | 3 | 37 | 4.400166 | 1.02873 | 2.737979 | 9.14e-10 | 11.62095 | 3.706e-09
2018-03-23 19:40 | 267779.6 | 2040.0007 | 3 | 37 | 4.400169 | 0.9216146 | 2.770442 | 9.14e-10 | 11.7638 | 3.706e-09
2018-03-23 19:42 | 267899.6 | 2160.0006 | 3 | 37 | 4.400217 | 0.8292227 | 2.799576 | 9.14e-10 | 11.89199 | 3.706e-09
2018-03-23 19:44 | 268019.6 | 2280.0013 | 3 | 37 | 4.400147 | 0.7472296 | 2.825816 | 9.14e-10 | 12.00745 | 3.706e-09
2018-03-23 19:46 | 268139.6 | 2400.0008 | 3 | 37 | 4.400125 | 0.6760521 | 2.849529 | 9.14e-10 | 12.1118 | 3.706e-09
2018-03-23 19:47 | 268185.6 | 2445.9804 | 3 | 37 | 4.400169 | 0.6519976 | 2.858014 | 9.14e-10 | 12.14913 | 3.706e-09
2018-03-23 19:49 | 268305.6 | 120.0005 | 4 | 37 | 4.329917 | 0 | 2.858014 | 9.14e-10 | 12.14913 | 3.706e-09
2018-03-23 19:51 | 268425.6 | 240.0001 | 4 | 37 | 4.323824 | 0 | 2.858014 | 9.14e-10 | 12.14913 | 3.706e-09
2018-03-23 19:52 | 268485.6 | 300.0007 | 4 | 37 | 4.322089 | 0 | 2.858014 | 9.14e-10 | 12.14913 | 3.706e-09
2018-03-23 19:54 | 268605.7 | 120.0009 | 5 | 37 | 3.982279 | -3.26 | 2.858014 | 0.1086551 | 12.14913 | 0.4374026
2018-03-23 19:56 | 268725.7 | 240.0003 | 5 | 37 | 3.939429 | -3.259978 | 2.858014 | 0.217317 | 12.14913 | 0.867728
2018-03-23 19:58 | 268845.7 | 360.0004 | 5 | 37 | 3.899498 | -3.260025 | 2.858014 | 0.325973 | 12.14913 | 1.2936
2018-03-23 20:00 | 268965.7 | 480.0014 | 5 | 37 | 3.858653 | -3.259992 | 2.858014 | 0.4346338 | 12.14913 | 1.715106
2018-03-23 20:02 | 269085.7 | 600.0014 | 5 | 37 | 3.81855 | -3.260022 | 2.858014 | 0.5432906 | 12.14913 | 2.132185
2018-03-23 20:04 | 269205.7 | 720.0015 | 5 | 37 | 3.779567 | -3.259996 | 2.858014 | 0.6519513 | 12.14913 | 2.544985
2018-03-23 20:06 | 269325.7 | 840.0015 | 5 | 37 | 3.742736 | -3.260109 | 2.858014 | 0.7606116 | 12.14913 | 2.953652
2018-03-23 20:08 | 269445.7 | 960.0007 | 5 | 37 | 3.70894 | -3.260047 | 2.858014 | 0.8692686 | 12.14913 | 3.358461
2018-03-23 20:10 | 269565.7 | 1080.0013 | 5 | 37 | 3.677755 | -3.260002 | 2.858014 | 0.977929 | 12.14913 | 3.759758
2018-03-23 20:12 | 269685.7 | 1200.0002 | 5 | 37 | 3.648785 | -3.259969 | 2.858014 | 1.086586 | 12.14913 | 4.157779
2018-03-23 20:14 | 269805.7 | 1320.0004 | 5 | 37 | 3.621523 | -3.25999 | 2.858014 | 1.195244 | 12.14913 | 4.552752
2018-03-23 20:16 | 269925.7 | 1440.0002 | 5 | 37 | 3.59564 | -3.26008 | 2.858014 | 1.303903 | 12.14913 | 4.944846
2018-03-23 20:18 | 270045.7 | 1560.0012 | 5 | 37 | 3.571743 | -3.259976 | 2.858014 | 1.412566 | 12.14913 | 5.334246
2018-03-23 20:20 | 270165.7 | 1680.0014 | 5 | 37 | 3.549813 | -3.259989 | 2.858014 | 1.521223 | 12.14913 | 5.721129
2018-03-23 20:22 | 270285.7 | 1800.0006 | 5 | 37 | 3.529704 | -3.260071 | 2.858014 | 1.629883 | 12.14913 | 6.105746
2018-03-23 20:24 | 270405.7 | 1920.0002 | 5 | 37 | 3.511294 | -3.260003 | 2.858014 | 1.73853 | 12.14913 | 6.488225
2018-03-23 20:26 | 270525.7 | 2040.0013 | 5 | 37 | 3.494118 | -3.25995 | 2.858014 | 1.847203 | 12.14913 | 6.86886
2018-03-23 20:28 | 270645.7 | 2160.0015 | 5 | 37 | 3.477894 | -3.260045 | 2.858014 | 1.955864 | 12.14913 | 7.247654
2018-03-23 20:30 | 270765.7 | 2280.0016 | 5 | 37 | 3.460089 | -3.260064 | 2.858014 | 2.064523 | 12.14913 | 7.6246
2018-03-23 20:32 | 270885.7 | 2400.0015 | 5 | 37 | 3.440953 | -3.26001 | 2.858014 | 2.173191 | 12.14913 | 7.999581
2018-03-23 20:34 | 271005.7 | 2520.0008 | 5 | 37 | 3.419859 | -3.259989 | 2.858014 | 2.281846 | 12.14913 | 8.372323
2018-03-23 20:36 | 271125.7 | 2640.0008 | 5 | 37 | 3.396763 | -3.259953 | 2.858014 | 2.390519 | 12.14913 | 8.742752
2018-03-23 20:38 | 271245.7 | 2760.0017 | 5 | 37 | 3.366204 | -3.260027 | 2.858014 | 2.499188 | 12.14913 | 9.11031
2018-03-23 20:40 | 271365.7 | 2880 | 5 | 37 | 3.320997 | -3.260056 | 2.858014 | 2.607845 | 12.14913 | 9.473797
2018-03-23 20:42 | 271485.7 | 3000.001 | 5 | 37 | 3.245779 | -3.260014 | 2.858014 | 2.716513 | 12.14913 | 9.830984
2018-03-23 20:44 | 271605.7 | 3120.001 | 5 | 37 | 3.093226 | -3.260002 | 2.858014 | 2.825177 | 12.14913 | 10.1766
2018-03-23 20:45 | 271642.9 | 3157.1544 | 5 | 37 | 2.999995 | -3.26002 | 2.858014 | 2.858815 | 12.14913 | 10.2792
2018-03-23 20:47 | 271762.9 | 120.0001 | 6 | 37 | 3.468262 | 0 | 2.858014 | 2.858815 | 12.14913 | 10.2792
2018-03-23 20:49 | 271882.9 | 240.001 | 6 | 37 | 3.48857 | 0 | 2.858014 | 2.858815 | 12.14913 | 10.2792
2018-03-23 20:50 | 271942.9 | 300.004 | 6 | 37 | 3.493024 | 0 | 2.858014 | 2.858815 | 12.14913 | 10.2792
2018-03-23 20:50 | 271942.9 | 0.0024 | 7 | 38 | 3.493087 | 0 | 0 | 0 | 0 | 0
2018-03-23 20:52 | 272063 | 120.001 | 2 | 38 | 4.087855 | 4.890152 | 0.1624366 | 1.318e-09 | 0.6508047 | 4.605e-09
2018-03-23 20:54 | 272183 | 240.0003 | 2 | 38 | 4.122847 | 4.889847 | 0.3254019 | 1.318e-09 | 1.31969 | 4.605e-09
2018-03-23 20:56 | 272303 | 360.0002 | 2 | 38 | 4.155113 | 4.890028 | 0.4884293 | 1.318e-09 | 1.994584 | 4.605e-09
2018-03-23 20:58 | 272423 | 480.001 | 2 | 38 | 4.179948 | 4.890139 | 0.651424 | 1.318e-09 | 2.673939 | 4.605e-09
2018-03-23 21:00 | 272543 | 600.0003 | 2 | 38 | 4.200278 | 4.798613 | 0.8141106 | 1.318e-09 | 3.355902 | 4.605e-09
2018-03-23 21:02 | 272663 | 720.0019 | 2 | 38 | 4.200266 | 4.401419 | 0.9674209 | 1.318e-09 | 3.999847 | 4.605e-09
2018-03-23 21:04 | 272783 | 840.0005 | 2 | 38 | 4.200255 | 4.01754 | 1.107632 | 1.318e-09 | 4.58877 | 4.605e-09
2018-03-23 21:06 | 272903 | 960.0012 | 2 | 38 | 4.200272 | 3.685083 | 1.235853 | 1.318e-09 | 5.127332 | 4.605e-09
2018-03-23 21:08 | 273023 | 1080.0004 | 2 | 38 | 4.200227 | 3.390491 | 1.353676 | 1.318e-09 | 5.62222 | 4.605e-09
2018-03-23 21:09 | 273079.9 | 1136.9218 | 2 | 38 | 4.200246 | 3.259998 | 1.406244 | 1.318e-09 | 5.843016 | 4.605e-09
2018-03-23 21:11 | 273199.9 | 120.0011 | 3 | 38 | 4.220812 | 3.259796 | 1.514508 | 1.318e-09 | 6.298757 | 4.605e-09
2018-03-23 21:13 | 273319.9 | 240.0004 | 3 | 38 | 4.24508 | 3.260147 | 1.623163 | 1.318e-09 | 6.758677 | 4.605e-09
2018-03-23 21:15 | 273439.9 | 360.0012 | 3 | 38 | 4.27142 | 3.26005 | 1.731848 | 1.318e-09 | 7.221468 | 4.605e-09
2018-03-23 21:17 | 273559.9 | 480.0006 | 3 | 38 | 4.29963 | 3.259819 | 1.840514 | 1.318e-09 | 7.687143 | 4.605e-09
2018-03-23 21:19 | 273679.9 | 600.0008 | 3 | 38 | 4.330016 | 3.259914 | 1.949164 | 1.318e-09 | 8.155927 | 4.605e-09
2018-03-23 21:21 | 273799.9 | 720.0013 | 3 | 38 | 4.362844 | 3.259884 | 2.057834 | 1.318e-09 | 8.628231 | 4.605e-09
2018-03-23 21:23 | 273919.9 | 840.001 | 3 | 38 | 4.398506 | 3.259829 | 2.166483 | 1.318e-09 | 9.104162 | 4.605e-09
2018-03-23 21:25 | 274039.9 | 960.0008 | 3 | 38 | 4.400275 | 2.842619 | 2.267948 | 1.318e-09 | 9.550629 | 4.605e-09
2018-03-23 21:27 | 274159.9 | 1080.0016 | 3 | 38 | 4.400253 | 2.496935 | 2.356825 | 1.318e-09 | 9.941713 | 4.605e-09
2018-03-23 21:29 | 274279.9 | 1200.0003 | 3 | 38 | 4.400269 | 2.192923 | 2.434874 | 1.318e-09 | 10.28515 | 4.605e-09
2018-03-23 21:31 | 274399.9 | 1320.0013 | 3 | 38 | 4.400215 | 1.917211 | 2.503286 | 1.318e-09 | 10.58618 | 4.605e-09
2018-03-23 21:33 | 274519.9 | 1440.0002 | 3 | 38 | 4.400216 | 1.676819 | 2.563102 | 1.318e-09 | 10.84938 | 4.605e-09
2018-03-23 21:35 | 274639.9 | 1560.0004 | 3 | 38 | 4.400247 | 1.471332 | 2.615478 | 1.318e-09 | 11.07985 | 4.605e-09
2018-03-23 21:37 | 274759.9 | 1680.0013 | 3 | 38 | 4.400219 | 1.300164 | 2.661579 | 1.318e-09 | 11.2827 | 4.605e-09
2018-03-23 21:39 | 274879.9 | 1800.0014 | 3 | 38 | 4.400206 | 1.155352 | 2.702441 | 1.318e-09 | 11.46251 | 4.605e-09
2018-03-23 21:41 | 274999.9 | 1920.0012 | 3 | 38 | 4.400238 | 1.031857 | 2.738825 | 1.318e-09 | 11.6226 | 4.605e-09
2018-03-23 21:43 | 275119.9 | 2040.0004 | 3 | 38 | 4.400172 | 0.9240303 | 2.771375 | 1.318e-09 | 11.76583 | 4.605e-09
2018-03-23 21:45 | 275239.9 | 2160.0006 | 3 | 38 | 4.400192 | 0.8318748 | 2.800599 | 1.318e-09 | 11.89442 | 4.605e-09
2018-03-23 21:47 | 275359.9 | 2280.0015 | 3 | 38 | 4.400212 | 0.750782 | 2.826933 | 1.318e-09 | 12.01029 | 4.605e-09
2018-03-23 21:49 | 275479.9 | 2400.0002 | 3 | 38 | 4.400139 | 0.6787825 | 2.850732 | 1.318e-09 | 12.11501 | 4.605e-09
2018-03-23 21:50 | 275530.5 | 2450.5885 | 3 | 38 | 4.400177 | 0.6519928 | 2.860083 | 1.318e-09 | 12.15616 | 4.605e-09
2018-03-23 21:52 | 275650.5484 | 120.0014 | 4 | 38 | 4.330235 | 0 | 2.860083 | 1.318e-09 | 12.15616 | 4.605e-09
2018-03-23 21:54 | 275770.5486 | 240.0016 | 4 | 38 | 4.324182 | 0 | 2.860083 | 1.318e-09 | 12.15616 | 4.605e-09
2018-03-23 21:55 | 275830.5488 | 300.0018 | 4 | 38 | 4.322434 | 0 | 2.860083 | 1.318e-09 | 12.15616 | 4.605e-09
2018-03-23 21:57 | 275950.7 | 120.0009 | 5 | 38 | 3.984036 | -3.260016 | 2.860083 | 0.1086444 | 12.15616 | 0.4375258
2018-03-23 21:59 | 276070.7 | 240.0011 | 5 | 38 | 3.941034 | -3.259998 | 2.860083 | 0.2172984 | 12.15616 | 0.8680012
2018-03-23 22:01 | 276190.7 | 360.0015 | 5 | 38 | 3.900233 | -3.259965 | 2.860083 | 0.3259535 | 12.15616 | 1.294011
2018-03-23 22:03 | 276310.7 | 480.0011 | 5 | 38 | 3.859082 | -3.259969 | 2.860083 | 0.4346134 | 12.15616 | 1.715567
2018-03-23 22:05 | 276430.7 | 600.0002 | 5 | 38 | 3.818872 | -3.259976 | 2.860083 | 0.5432686 | 12.15616 | 2.132682
2018-03-23 22:07 | 276550.7 | 720.0002 | 5 | 38 | 3.780115 | -3.259967 | 2.860083 | 0.6519245 | 12.15616 | 2.545491
2018-03-23 22:09 | 276670.7 | 840.0014 | 5 | 38 | 3.743454 | -3.259987 | 2.860083 | 0.7605915 | 12.15616 | 2.954255
2018-03-23 22:11 | 276790.7 | 960.0014 | 5 | 38 | 3.709607 | -3.259992 | 2.860083 | 0.8692492 | 12.15616 | 3.359137
2018-03-23 22:13 | 276910.7 | 1080.0007 | 5 | 38 | 3.678234 | -3.259998 | 2.860083 | 0.9779068 | 12.15616 | 3.760484
2018-03-23 22:15 | 277030.7 | 1200.0008 | 5 | 38 | 3.649054 | -3.259947 | 2.860083 | 1.086567 | 12.15616 | 4.158556
2018-03-23 22:17 | 277150.7 | 1320.0004 | 5 | 38 | 3.621833 | -3.260029 | 2.860083 | 1.195226 | 12.15616 | 4.553571
2018-03-23 22:19 | 277270.7 | 1440.0008 | 5 | 38 | 3.596187 | -3.26 | 2.860083 | 1.303888 | 12.15616 | 4.945719
2018-03-23 22:21 | 277390.7 | 1560.0012 | 5 | 38 | 3.572045 | -3.260016 | 2.860083 | 1.412546 | 12.15616 | 5.335145
2018-03-23 22:23 | 277510.7 | 1680.0004 | 5 | 38 | 3.550033 | -3.260045 | 2.860083 | 1.521204 | 12.15616 | 5.722067
2018-03-23 22:25 | 277630.7 | 1800.0012 | 5 | 38 | 3.529807 | -3.260067 | 2.860083 | 1.62986 | 12.15616 | 6.106682
2018-03-23 22:27 | 277750.7 | 1920.0009 | 5 | 38 | 3.51129 | -3.260122 | 2.860083 | 1.738521 | 12.15616 | 6.489213
2018-03-23 22:29 | 277870.7 | 2040.0014 | 5 | 38 | 3.49394 | -3.260076 | 2.860083 | 1.847178 | 12.15616 | 6.869786
2018-03-23 22:31 | 277990.7 | 2160.0007 | 5 | 38 | 3.47786 | -3.260023 | 2.860083 | 1.955832 | 12.15616 | 7.248536
2018-03-23 22:33 | 278110.7 | 2280.0005 | 5 | 38 | 3.461236 | -3.260054 | 2.860083 | 2.064499 | 12.15616 | 7.625581
2018-03-23 22:35 | 278230.7 | 2400.0004 | 5 | 38 | 3.442703 | -3.260091 | 2.860083 | 2.173158 | 12.15616 | 8.000691
2018-03-23 22:37 | 278350.7 | 2520.0004 | 5 | 38 | 3.421444 | -3.260069 | 2.860083 | 2.281817 | 12.15616 | 8.373632
2018-03-23 22:39 | 278470.7 | 2640.0006 | 5 | 38 | 3.397167 | -3.260098 | 2.860083 | 2.390479 | 12.15616 | 8.744125
2018-03-23 22:41 | 278590.7 | 2760.0002 | 5 | 38 | 3.366679 | -3.260091 | 2.860083 | 2.499141 | 12.15616 | 9.111699
2018-03-23 22:43 | 278710.7 | 2880.0009 | 5 | 38 | 3.321506 | -3.260015 | 2.860083 | 2.6078 | 12.15616 | 9.475252
2018-03-23 22:45 | 278830.7 | 3000.0009 | 5 | 38 | 3.246576 | -3.260087 | 2.860083 | 2.716457 | 12.15616 | 9.832469
2018-03-23 22:47 | 278950.7 | 3120.0007 | 5 | 38 | 3.094861 | -3.260012 | 2.860083 | 2.825115 | 12.15616 | 10.17818
2018-03-23 22:47 | 278988.6 | 3157.9345 | 5 | 38 | 2.999993 | -3.260067 | 2.860083 | 2.859464 | 12.15616 | 10.28298
2018-03-23 22:49 | 279108.6 | 120.0017 | 6 | 38 | 3.469067 | 0 | 2.860083 | 2.859464 | 12.15616 | 10.28298
2018-03-23 22:51 | 279228.6 | 240.0012 | 6 | 38 | 3.489444 | 0 | 2.860083 | 2.859464 | 12.15616 | 10.28298
2018-03-23 22:52 | 279288.6 | 300.0016 | 6 | 38 | 3.493935 | 0 | 2.860083 | 2.859464 | 12.15616 | 10.28298
2018-03-23 22:52 | 279288.6 | 0.0024 | 7 | 39 | 3.493778 | 0 | 0 | 0 | 0 | 0
2018-03-23 22:54 | 279408.7 | 120.0001 | 2 | 39 | 4.088927 | 4.889893 | 0.1623993 | 0 | 0.6508903 | 0
2018-03-23 22:56 | 279528.7 | 240.0014 | 2 | 39 | 4.123856 | 4.889843 | 0.3253854 | 0 | 1.320018 | 0
2018-03-23 22:58 | 279648.7 | 360.0012 | 2 | 39 | 4.156099 | 4.889832 | 0.4883717 | 0 | 1.994895 | 0
2018-03-23 23:00 | 279768.7 | 480.0006 | 2 | 39 | 4.18101 | 4.889887 | 0.6513464 | 0 | 2.674335 | 0
2018-03-23 23:02 | 279888.7 | 600.001 | 2 | 39 | 4.200279 | 4.811022 | 0.8140786 | 0 | 3.356567 | 0
2018-03-23 23:04 | 280008.7 | 720.0017 | 2 | 39 | 4.20026 | 4.432205 | 0.9681844 | 0 | 4.003852 | 0
2018-03-23 23:06 | 280128.7 | 840.0011 | 2 | 39 | 4.200269 | 4.048735 | 1.109476 | 0 | 4.597313 | 0
2018-03-23 23:08 | 280248.7 | 960.0013 | 2 | 39 | 4.200317 | 3.698351 | 1.238515 | 0 | 5.13931 | 0
2018-03-23 23:10 | 280368.7 | 1080.0003 | 2 | 39 | 4.200263 | 3.382046 | 1.356315 | 0 | 5.634101 | 0
2018-03-23 23:11 | 280420.8 | 1132.1186 | 2 | 39 | 4.200239 | 3.259983 | 1.404387 | 0 | 5.836017 | 0
2018-03-23 23:13 | 280540.8 | 120.0016 | 3 | 39 | 4.221189 | 3.260138 | 1.512671 | 0 | 6.291865 | 0
2018-03-23 23:15 | 280660.8 | 240.0009 | 3 | 39 | 4.245892 | 3.260147 | 1.621331 | 0 | 6.751865 | 0
2018-03-23 23:17 | 280780.8 | 360.0015 | 3 | 39 | 4.272427 | 3.260098 | 1.729993 | 0 | 7.214657 | 0
2018-03-23 23:19 | 280900.8 | 480.001 | 3 | 39 | 4.30085 | 3.260105 | 1.838652 | 0 | 7.680421 | 0
2018-03-23 23:21 | 281020.8 | 600.0013 | 3 | 39 | 4.331413 | 3.260118 | 1.947316 | 0 | 8.149414 | 0
2018-03-23 23:23 | 281140.8 | 720.0003 | 3 | 39 | 4.364362 | 3.260014 | 2.055972 | 0 | 8.621816 | 0
2018-03-23 23:25 | 281260.8 | 840.0002 | 3 | 39 | 4.400117 | 3.260201 | 2.164642 | 0 | 9.09801 | 0
2018-03-23 23:27 | 281380.8 | 960.0014 | 3 | 39 | 4.400267 | 2.828377 | 2.265523 | 0 | 9.541917 | 0
2018-03-23 23:29 | 281500.8 | 1080.0004 | 3 | 39 | 4.400252 | 2.486139 | 2.353976 | 0 | 9.931131 | 0
2018-03-23 23:31 | 281620.8 | 1200.0003 | 3 | 39 | 4.400254 | 2.186094 | 2.431736 | 0 | 10.2733 | 0
2018-03-23 23:33 | 281740.8 | 1320.0014 | 3 | 39 | 4.400256 | 1.924696 | 2.500136 | 0 | 10.57427 | 0
2018-03-23 23:35 | 281860.8 | 1440.0009 | 3 | 39 | 4.400234 | 1.697674 | 2.56041 | 0 | 10.83949 | 0
2018-03-23 23:37 | 281980.8 | 1560.0016 | 3 | 39 | 4.400213 | 1.494721 | 2.61356 | 0 | 11.07336 | 0
2018-03-23 23:39 | 282100.8 | 1680.0014 | 3 | 39 | 4.400197 | 1.316946 | 2.660345 | 0 | 11.27923 | 0
2018-03-23 23:41 | 282220.8 | 1800.001 | 3 | 39 | 4.400218 | 1.161229 | 2.70158 | 0 | 11.46067 | 0
2018-03-23 23:43 | 282340.8 | 1920.0006 | 3 | 39 | 4.400248 | 1.031615 | 2.738046 | 0 | 11.62113 | 0
2018-03-23 23:45 | 282460.8 | 2040.0008 | 3 | 39 | 4.400213 | 0.9216595 | 2.770535 | 0 | 11.76409 | 0
2018-03-23 23:47 | 282580.8 | 2160.0001 | 3 | 39 | 4.400198 | 0.8270712 | 2.799635 | 0 | 11.89213 | 0
2018-03-23 23:49 | 282700.8 | 2280.0003 | 3 | 39 | 4.40018 | 0.7458515 | 2.825805 | 0 | 12.00728 | 0
2018-03-23 23:51 | 282820.8 | 2400.0008 | 3 | 39 | 4.400179 | 0.6742535 | 2.849434 | 0 | 12.11125 | 0
2018-03-23 23:52 | 282860.9 | 2440.0134 | 3 | 39 | 4.400152 | 0.6519995 | 2.856802 | 0 | 12.14368 | 0
2018-03-23 23:54 | 282980.9 | 119.9999 | 4 | 39 | 4.329634 | 0 | 2.856802 | 0 | 12.14368 | 0
2018-03-23 23:56 | 283100.9 | 240.0013 | 4 | 39 | 4.323521 | 0 | 2.856802 | 0 | 12.14368 | 0
2018-03-23 23:57 | 283160.9 | 300 | 4 | 39 | 4.321773 | 0 | 2.856802 | 0 | 12.14368 | 0
2018-03-23 23:59 | 283281 | 120.0002 | 5 | 39 | 3.980283 | -3.260027 | 2.856802 | 0.1086522 | 12.14368 | 0.4372006
2018-03-24 00:01 | 283401 | 240.0001 | 5 | 39 | 3.937416 | -3.259952 | 2.856802 | 0.2173137 | 12.14368 | 0.8673071
2018-03-24 00:03 | 283521 | 360.0012 | 5 | 39 | 3.897679 | -3.259995 | 2.856802 | 0.3259639 | 12.14368 | 1.292939
2018-03-24 00:05 | 283641 | 480.0007 | 5 | 39 | 3.858737 | -3.2599 | 2.856802 | 0.4346227 | 12.14368 | 1.71433
2018-03-24 00:07 | 283761 | 600.0014 | 5 | 39 | 3.820795 | -3.25993 | 2.856802 | 0.5432819 | 12.14368 | 2.13155
2018-03-24 00:09 | 283881 | 720.0015 | 5 | 39 | 3.784002 | -3.259969 | 2.856802 | 0.6519445 | 12.14368 | 2.544732
2018-03-24 00:11 | 284001 | 840 | 5 | 39 | 3.746824 | -3.259948 | 2.856802 | 0.7605996 | 12.14368 | 2.953854
2018-03-24 00:13 | 284121 | 960.0004 | 5 | 39 | 3.711147 | -3.259953 | 2.856802 | 0.8692557 | 12.14368 | 3.359013
2018-03-24 00:15 | 284241 | 1080.0007 | 5 | 39 | 3.678108 | -3.259928 | 2.856802 | 0.9779144 | 12.14368 | 3.76045
2018-03-24 00:17 | 284361 | 1200.0001 | 5 | 39 | 3.647904 | -3.259969 | 2.856802 | 1.086575 | 12.14368 | 4.158453
2018-03-24 00:19 | 284481 | 1320.0005 | 5 | 39 | 3.619996 | -3.259976 | 2.856802 | 1.195229 | 12.14368 | 4.553281
2018-03-24 00:21 | 284601 | 1440.0007 | 5 | 39 | 3.593759 | -3.259934 | 2.856802 | 1.303892 | 12.14368 | 4.945199
2018-03-24 00:23 | 284721 | 1560.0003 | 5 | 39 | 3.569342 | -3.26003 | 2.856802 | 1.412551 | 12.14368 | 5.334344
2018-03-24 00:25 | 284841 | 1680.0014 | 5 | 39 | 3.546964 | -3.26006 | 2.856802 | 1.521211 | 12.14368 | 5.720952
2018-03-24 00:27 | 284961 | 1800.0001 | 5 | 39 | 3.526534 | -3.26 | 2.856802 | 1.629871 | 12.14368 | 6.105241
2018-03-24 00:29 | 285081 | 1920.0012 | 5 | 39 | 3.507788 | -3.260036 | 2.856802 | 1.738527 | 12.14368 | 6.487387
2018-03-24 00:31 | 285201 | 2040.0005 | 5 | 39 | 3.490471 | -3.260003 | 2.856802 | 1.847183 | 12.14368 | 6.867577
2018-03-24 00:33 | 285321 | 2160.0001 | 5 | 39 | 3.474287 | -3.260091 | 2.856802 | 1.955845 | 12.14368 | 7.245967
2018-03-24 00:35 | 285441 | 2280.0011 | 5 | 39 | 3.458254 | -3.260029 | 2.856802 | 2.064497 | 12.14368 | 7.622589
2018-03-24 00:37 | 285561 | 2400.0011 | 5 | 39 | 3.441754 | -3.260049 | 2.856802 | 2.173166 | 12.14368 | 7.997516
2018-03-24 00:39 | 285681 | 2520.0002 | 5 | 39 | 3.423711 | -3.260067 | 2.856802 | 2.281826 | 12.14368 | 8.370535
2018-03-24 00:41 | 285801 | 2640.0013 | 5 | 39 | 3.401881 | -3.260105 | 2.856802 | 2.390484 | 12.14368 | 8.741413
2018-03-24 00:43 | 285921 | 2760.0009 | 5 | 39 | 3.372205 | -3.260109 | 2.856802 | 2.499141 | 12.14368 | 9.10955
2018-03-24 00:45 | 286041 | 2880.0012 | 5 | 39 | 3.325006 | -3.2601 | 2.856802 | 2.607806 | 12.14368 | 9.473633
2018-03-24 00:47 | 286161 | 3000.0005 | 5 | 39 | 3.245771 | -3.260069 | 2.856802 | 2.716464 | 12.14368 | 9.831015
2018-03-24 00:49 | 286281 | 3120.0001 | 5 | 39 | 3.086063 | -3.260078 | 2.856802 | 2.825122 | 12.14368 | 10.17626
2018-03-24 00:49 | 286314.8 | 3153.8385 | 5 | 39 | 2.999992 | -3.260056 | 2.856802 | 2.85576 | 12.14368 | 10.26958
2018-03-24 00:51 | 286434.9 | 120.0005 | 6 | 39 | 3.47127 | 0 | 2.856802 | 2.85576 | 12.14368 | 10.26958
2018-03-24 00:53 | 286554.9 | 240.0008 | 6 | 39 | 3.49196 | 0 | 2.856802 | 2.85576 | 12.14368 | 10.26958
2018-03-24 00:54 | 286614.9 | 300.0013 | 6 | 39 | 3.496476 | 0 | 2.856802 | 2.85576 | 12.14368 | 10.26958
2018-03-24 00:54 | 286614.9 | 0.0025 | 7 | 40 | 3.496418 | 0 | 0 | 0 | 0 | 0
2018-03-24 00:56 | 286735 | 120.0005 | 2 | 40 | 4.09354 | 4.889925 | 0.1623835 | 0 | 0.6516247 | 0
2018-03-24 00:58 | 286855 | 240 | 2 | 40 | 4.128835 | 4.889948 | 0.3253652 | 0 | 1.321514 | 0
2018-03-24 01:00 | 286975 | 360.0013 | 2 | 40 | 4.161313 | 4.889921 | 0.4883539 | 0 | 1.997236 | 0
2018-03-24 01:02 | 287095 | 480.0009 | 2 | 40 | 4.186236 | 4.890015 | 0.651336 | 0 | 2.677549 | 0
2018-03-24 01:04 | 287215 | 600.0004 | 2 | 40 | 4.200274 | 4.733801 | 0.8132645 | 0 | 3.356997 | 0
2018-03-24 01:06 | 287335 | 720.0008 | 2 | 40 | 4.200261 | 4.372871 | 0.9650219 | 0 | 3.994418 | 0
2018-03-24 01:08 | 287455 | 840.001 | 2 | 40 | 4.200257 | 4.027378 | 1.104961 | 0 | 4.582199 | 0
2018-03-24 01:10 | 287575 | 960.0013 | 2 | 40 | 4.200245 | 3.708284 | 1.233799 | 0 | 5.123352 | 0
2018-03-24 01:12 | 287695 | 1080 | 2 | 40 | 4.200231 | 3.418728 | 1.352516 | 0 | 5.621994 | 0
2018-03-24 01:13 | 287765.9 | 1150.8747 | 2 | 40 | 4.200262 | 3.259974 | 1.418246 | 0 | 5.898077 | 0
2018-03-24 01:15 | 287885.9 | 120.0007 | 3 | 40 | 4.220561 | 3.25992 | 1.526521 | 0 | 6.353847 | 0
2018-03-24 01:17 | 288005.9 | 240.001 | 3 | 40 | 4.244938 | 3.259851 | 1.635175 | 0 | 6.813717 | 0
2018-03-24 01:19 | 288125.9 | 360.0014 | 3 | 40 | 4.272917 | 3.259859 | 1.74383 | 0 | 7.27644 | 0
2018-03-24 01:21 | 288245.9 | 480.0007 | 3 | 40 | 4.30371 | 3.259912 | 1.852479 | 0 | 7.742339 | 0
2018-03-24 01:23 | 288365.9 | 600.0003 | 3 | 40 | 4.336793 | 3.25989 | 1.961143 | 0 | 8.211786 | 0
2018-03-24 01:25 | 288485.9 | 720.0005 | 3 | 40 | 4.371435 | 3.25983 | 2.069794 | 0 | 8.684843 | 0
2018-03-24 01:27 | 288605.9 | 840.0003 | 3 | 40 | 4.400285 | 3.139418 | 2.177993 | 0 | 9.159711 | 0
2018-03-24 01:29 | 288725.9 | 960.0014 | 3 | 40 | 4.400249 | 2.745472 | 2.275788 | 0 | 9.590037 | 0
2018-03-24 01:31 | 288845.9 | 1080.0007 | 3 | 40 | 4.400281 | 2.413654 | 2.361639 | 0 | 9.967805 | 0
2018-03-24 01:33 | 288965.9 | 1200.0004 | 3 | 40 | 4.400257 | 2.123314 | 2.437128 | 0 | 10.29997 | 0
2018-03-24 01:35 | 289085.9 | 1320.0007 | 3 | 40 | 4.400243 | 1.871039 | 2.503598 | 0 | 10.59246 | 0
2018-03-24 01:37 | 289205.9 | 1440.0002 | 3 | 40 | 4.400218 | 1.653398 | 2.562251 | 0 | 10.85054 | 0
2018-03-24 01:39 | 289325.9 | 1560.0006 | 3 | 40 | 4.400217 | 1.465962 | 2.614169 | 0 | 11.07899 | 0
2018-03-24 01:41 | 289445.9 | 1680.0009 | 3 | 40 | 4.400202 | 1.303373 | 2.660253 | 0 | 11.28177 | 0
2018-03-24 01:43 | 289565.9 | 1800.0018 | 3 | 40 | 4.40018 | 1.161945 | 2.7013 | 0 | 11.46239 | 0
2018-03-24 01:45 | 289685.9 | 1920.0012 | 3 | 40 | 4.400197 | 1.0398 | 2.737954 | 0 | 11.62368 | 0
2018-03-24 01:47 | 289805.9 | 2040.0012 | 3 | 40 | 4.400179 | 0.9326019 | 2.770782 | 0 | 11.76813 | 0
2018-03-24 01:49 | 289925.9 | 2160.0007 | 3 | 40 | 4.400193 | 0.8390541 | 2.800267 | 0 | 11.89787 | 0
2018-03-24 01:51 | 290045.9 | 2280.0013 | 3 | 40 | 4.400225 | 0.7552118 | 2.826808 | 0 | 12.01465 | 0
2018-03-24 01:53 | 290165.9 | 2400.0011 | 3 | 40 | 4.40016 | 0.6770191 | 2.850645 | 0 | 12.11954 | 0
2018-03-24 01:54 | 290208.5 | 2442.6086 | 3 | 40 | 4.400198 | 0.6519976 | 2.85851 | 0 | 12.15414 | 0
2018-03-24 01:56 | 290328.5 | 120.0009 | 4 | 40 | 4.330472 | 0 | 2.85851 | 0 | 12.15414 | 0
2018-03-24 01:58 | 290448.5 | 240.0004 | 4 | 40 | 4.324485 | 0 | 2.85851 | 0 | 12.15414 | 0
2018-03-24 01:59 | 290508.5 | 300.0023 | 4 | 40 | 4.322806 | 0 | 2.85851 | 0 | 12.15414 | 0
2018-03-24 02:01 | 290628.6 | 120.0003 | 5 | 40 | 3.978411 | -3.260118 | 2.85851 | 0.1086575 | 12.15414 | 0.4370976
2018-03-24 02:03 | 290748.6 | 240.0016 | 5 | 40 | 3.934443 | -3.25998 | 2.85851 | 0.2173187 | 12.15414 | 0.866926
2018-03-24 02:05 | 290868.6 | 360.0017 | 5 | 40 | 3.894227 | -3.260067 | 2.85851 | 0.3259797 | 12.15414 | 1.292252
2018-03-24 02:07 | 290988.6 | 480.001 | 5 | 40 | 3.855097 | -3.260078 | 2.85851 | 0.4346335 | 12.15414 | 1.71324
2018-03-24 02:09 | 291108.6 | 600.0003 | 5 | 40 | 3.817437 | -3.260007 | 2.85851 | 0.5432918 | 12.15414 | 2.13007
2018-03-24 02:11 | 291228.6 | 720.0007 | 5 | 40 | 3.780894 | -3.260015 | 2.85851 | 0.6519578 | 12.15414 | 2.542901
2018-03-24 02:13 | 291348.6 | 840.0005 | 5 | 40 | 3.745365 | -3.260018 | 2.85851 | 0.7606162 | 12.15414 | 2.951779
2018-03-24 02:15 | 291468.6 | 960.0015 | 5 | 40 | 3.712224 | -3.26002 | 2.85851 | 0.8692719 | 12.15414 | 3.356908
2018-03-24 02:17 | 291588.6 | 1080.0009 | 5 | 40 | 3.681544 | -3.260114 | 2.85851 | 0.9779351 | 12.15414 | 3.758604
2018-03-24 02:19 | 291708.6 | 1200.0011 | 5 | 40 | 3.652771 | -3.25998 | 2.85851 | 1.086596 | 12.15414 | 4.157063
2018-03-24 02:21 | 291828.6 | 1320.0005 | 5 | 40 | 3.625656 | -3.2601 | 2.85851 | 1.195247 | 12.15414 | 4.552454
2018-03-24 02:23 | 291948.6 | 1440.0004 | 5 | 40 | 3.600064 | -3.260042 | 2.85851 | 1.303901 | 12.15414 | 4.944995
2018-03-24 02:25 | 292068.6 | 1560.0006 | 5 | 40 | 3.575901 | -3.26003 | 2.85851 | 1.412555 | 12.15414 | 5.334837
2018-03-24 02:27 | 292188.6 | 1680.0007 | 5 | 40 | 3.552143 | -3.260131 | 2.85851 | 1.521221 | 12.15414 | 5.722112
2018-03-24 02:29 | 292308.6 | 1800.0008 | 5 | 40 | 3.529342 | -3.260025 | 2.85851 | 1.629875 | 12.15414 | 6.106815
2018-03-24 02:31 | 292428.6 | 1920.0014 | 5 | 40 | 3.507859 | -3.260038 | 2.85851 | 1.73853 | 12.15414 | 6.489106
2018-03-24 02:33 | 292548.6 | 2040.0002 | 5 | 40 | 3.489281 | -3.260056 | 2.85851 | 1.847193 | 12.15414 | 6.869251
2018-03-24 02:35 | 292668.6 | 2160.0001 | 5 | 40 | 3.472215 | -3.26006 | 2.85851 | 1.955855 | 12.15414 | 7.247457
2018-03-24 02:37 | 292788.6 | 2280.0011 | 5 | 40 | 3.455854 | -3.26001 | 2.85851 | 2.064517 | 12.15414 | 7.623869
2018-03-24 02:39 | 292908.6 | 2400.0014 | 5 | 40 | 3.438885 | -3.260054 | 2.85851 | 2.173174 | 12.15414 | 7.998458
2018-03-24 02:41 | 293028.6 | 2520.0007 | 5 | 40 | 3.420252 | -3.259978 | 2.85851 | 2.281833 | 12.15414 | 8.37114
2018-03-24 02:43 | 293148.6 | 2640.0008 | 5 | 40 | 3.398109 | -3.259982 | 2.85851 | 2.390488 | 12.15414 | 8.741606
2018-03-24 02:45 | 293268.6 | 2760.0006 | 5 | 40 | 3.368914 | -3.260027 | 2.85851 | 2.499149 | 12.15414 | 9.109352
2018-03-24 02:47 | 293388.6 | 2880.0012 | 5 | 40 | 3.32496 | -3.259976 | 2.85851 | 2.607812 | 12.15414 | 9.473227
2018-03-24 02:49 | 293508.6 | 3000.0008 | 5 | 40 | 3.251193 | -3.260047 | 2.85851 | 2.716468 | 12.15414 | 9.830872
2018-03-24 02:51 | 293628.6 | 3120.0011 | 5 | 40 | 3.101671 | -3.260043 | 2.85851 | 2.825119 | 12.15414 | 10.17717
2018-03-24 02:52 | 293669.2 | 3160.6237 | 5 | 40 | 2.999986 | -3.260034 | 2.85851 | 2.861903 | 12.15414 | 10.28954
2018-03-24 02:54 | 293789.2 | 120.001 | 6 | 40 | 3.464191 | 0 | 2.85851 | 2.861903 | 12.15414 | 10.28954
2018-03-24 02:56 | 293909.2 | 240.001 | 6 | 40 | 3.484075 | 0 | 2.85851 | 2.861903 | 12.15414 | 10.28954
2018-03-24 02:57 | 293969.2 | 300.0018 | 6 | 40 | 3.488466 | 0 | 2.85851 | 2.861903 | 12.15414 | 10.28954
2018-03-24 02:57 | 293969.3 | 0.0026 | 7 | 41 | 3.488507 | 0 | 0 | 0 | 0 | 0
2018-03-24 02:59 | 294089.3 | 120.0003 | 2 | 41 | 4.085481 | 4.889931 | 0.1623925 | 0 | 0.6499885 | 0
2018-03-24 03:01 | 294209.3 | 240.0015 | 2 | 41 | 4.12322 | 4.88998 | 0.3253877 | 0 | 1.318812 | 0
2018-03-24 03:03 | 294329.3 | 360.0008 | 2 | 41 | 4.158723 | 4.889919 | 0.488367 | 0 | 1.993817 | 0
2018-03-24 03:05 | 294449.3 | 480.0002 | 2 | 41 | 4.186232 | 4.889927 | 0.6513513 | 0 | 2.673953 | 0
2018-03-24 03:07 | 294569.3 | 600.0014 | 2 | 41 | 4.200239 | 4.715118 | 0.813014 | 0 | 3.352339 | 0
2018-03-24 03:09 | 294689.3 | 720.0008 | 2 | 41 | 4.200283 | 4.350368 | 0.9640917 | 0 | 3.986906 | 0
2018-03-24 03:11 | 294809.3 | 840.0005 | 2 | 41 | 4.200259 | 4.000185 | 1.10319 | 0 | 4.571155 | 0
2018-03-24 03:13 | 294929.3 | 960.001 | 2 | 41 | 4.200261 | 3.683115 | 1.231149 | 0 | 5.108614 | 0
2018-03-24 03:15 | 295049.3 | 1080.0001 | 2 | 41 | 4.200232 | 3.395622 | 1.349042 | 0 | 5.603795 | 0
2018-03-24 03:16 | 295109.7 | 1140.3688 | 2 | 41 | 4.2002 | 3.259995 | 1.404837 | 0 | 5.838149 | 0
2018-03-24 03:18 | 295229.7 | 120.0007 | 3 | 41 | 4.220415 | 3.259878 | 1.513121 | 0 | 6.29395 | 0
2018-03-24 03:20 | 295349.7 | 240.0011 | 3 | 41 | 4.244367 | 3.259893 | 1.621776 | 0 | 6.753802 | 0
2018-03-24 03:22 | 295469.7 | 360.0009 | 3 | 41 | 4.270255 | 3.259924 | 1.730438 | 0 | 7.216392 | 0
2018-03-24 03:24 | 295589.7 | 480.0007 | 3 | 41 | 4.298318 | 3.259846 | 1.83909 | 0 | 7.681865 | 0
2018-03-24 03:26 | 295709.7 | 600.001 | 3 | 41 | 4.328443 | 3.259892 | 1.947742 | 0 | 8.150501 | 0
2018-03-24 03:28 | 295829.7 | 720.0012 | 3 | 41 | 4.361146 | 3.259848 | 2.056396 | 0 | 8.622557 | 0
2018-03-24 03:30 | 295949.7 | 840.0016 | 3 | 41 | 4.396679 | 3.259859 | 2.165054 | 0 | 9.098333 | 0
2018-03-24 03:32 | 296069.7 | 960.0007 | 3 | 41 | 4.400266 | 2.85498 | 2.267116 | 0 | 9.547415 | 0
2018-03-24 03:34 | 296189.7 | 1080.0011 | 3 | 41 | 4.400264 | 2.491261 | 2.356072 | 0 | 9.938847 | 0
2018-03-24 03:36 | 296309.7 | 1200.0007 | 3 | 41 | 4.400295 | 2.170496 | 2.43363 | 0 | 10.28012 | 0
2018-03-24 03:38 | 296429.7 | 1320.0007 | 3 | 41 | 4.400183 | 1.894227 | 2.501251 | 0 | 10.57767 | 0
2018-03-24 03:40 | 296549.7 | 1440.0014 | 3 | 41 | 4.400197 | 1.665711 | 2.560483 | 0 | 10.83831 | 0
2018-03-24 03:42 | 296669.7 | 1560.0001 | 3 | 41 | 4.400219 | 1.471636 | 2.612692 | 0 | 11.06804 | 0
2018-03-24 03:44 | 296789.7 | 1680.0006 | 3 | 41 | 4.400218 | 1.305274 | 2.658896 | 0 | 11.27135 | 0
2018-03-24 03:46 | 296909.7 | 1800.0004 | 3 | 41 | 4.40022 | 1.162548 | 2.699958 | 0 | 11.45203 | 0
2018-03-24 03:48 | 297029.7 | 1920.001 | 3 | 41 | 4.400229 | 1.039154 | 2.736592 | 0 | 11.61322 | 0
2018-03-24 03:50 | 297149.7 | 2040.0012 | 3 | 41 | 4.400183 | 0.9319191 | 2.769395 | 0 | 11.75756 | 0
2018-03-24 03:52 | 297269.7 | 2160.0003 | 3 | 41 | 4.400214 | 0.8391161 | 2.79887 | 0 | 11.88726 | 0
2018-03-24 03:54 | 297389.7 | 2280.0009 | 3 | 41 | 4.400166 | 0.7566147 | 2.825429 | 0 | 12.00412 | 0
2018-03-24 03:56 | 297509.7 | 2400.0006 | 3 | 41 | 4.400185 | 0.6850567 | 2.849427 | 0 | 12.10972 | 0
2018-03-24 03:57 | 297570.3 | 2460.5411 | 3 | 41 | 4.400184 | 0.6519976 | 2.860662 | 0 | 12.15916 | 0
2018-03-24 03:59 | 297690.3048 | 120.0008 | 4 | 41 | 4.330146 | 0 | 2.860662 | 0 | 12.15916 | 0
2018-03-24 04:01 | 297810.3044 | 240.0004 | 4 | 41 | 4.324164 | 0 | 2.860662 | 0 | 12.15916 | 0
2018-03-24 04:02 | 297870.3057 | 300.0017 | 4 | 41 | 4.322464 | 0 | 2.860662 | 0 | 12.15916 | 0
2018-03-24 04:04 | 297990.4 | 120.0011 | 5 | 41 | 3.98359 | -3.259996 | 2.860662 | 0.1086575 | 12.15916 | 0.4375429
2018-03-24 04:06 | 298110.4 | 240.0015 | 5 | 41 | 3.940448 | -3.260018 | 2.860662 | 0.2173178 | 12.15916 | 0.867988
2018-03-24 04:08 | 298230.4 | 360.0001 | 5 | 41 | 3.898838 | -3.26004 | 2.860662 | 0.3259718 | 12.15916 | 1.293885
2018-03-24 04:10 | 298350.4 | 480.0005 | 5 | 41 | 3.857465 | -3.260032 | 2.860662 | 0.4346366 | 12.15916 | 1.715301
2018-03-24 04:12 | 298470.4 | 600.0008 | 5 | 41 | 3.817068 | -3.260056 | 2.860662 | 0.5432981 | 12.15916 | 2.132244
2018-03-24 04:14 | 298590.4 | 720.0011 | 5 | 41 | 3.77893 | -3.259989 | 2.860662 | 0.6519508 | 12.15916 | 2.54489
2018-03-24 04:16 | 298710.4 | 840.0016 | 5 | 41 | 3.742373 | -3.259963 | 2.860662 | 0.7606161 | 12.15916 | 2.953525
2018-03-24 04:18 | 298830.4 | 960.0012 | 5 | 41 | 3.70855 | -3.259996 | 2.860662 | 0.8692726 | 12.15916 | 3.358291
2018-03-24 04:20 | 298950.4 | 1080.0015 | 5 | 41 | 3.6774 | -3.25999 | 2.860662 | 0.9779333 | 12.15916 | 3.759551
2018-03-24 04:22 | 299070.4 | 1200.001 | 5 | 41 | 3.648394 | -3.260016 | 2.860662 | 1.086591 | 12.15916 | 4.157535
2018-03-24 04:24 | 299190.4 | 1320.0012 | 5 | 41 | 3.621153 | -3.259974 | 2.860662 | 1.195251 | 12.15916 | 4.552476
2018-03-24 04:26 | 299310.4 | 1440.0001 | 5 | 41 | 3.595433 | -3.260139 | 2.860662 | 1.303907 | 12.15916 | 4.944524
2018-03-24 04:28 | 299430.4 | 1560.0005 | 5 | 41 | 3.571227 | -3.260036 | 2.860662 | 1.412564 | 12.15916 | 5.333861
2018-03-24 04:30 | 299550.4 | 1680.0001 | 5 | 41 | 3.549057 | -3.260149 | 2.860662 | 1.521225 | 12.15916 | 5.720691
2018-03-24 04:32 | 299670.4 | 1800.0004 | 5 | 41 | 3.528733 | -3.260047 | 2.860662 | 1.629885 | 12.15916 | 6.105212
2018-03-24 04:34 | 299790.4 | 1920.0008 | 5 | 41 | 3.509906 | -3.260071 | 2.860662 | 1.738541 | 12.15916 | 6.487595
2018-03-24 04:36 | 299910.4 | 2040.0011 | 5 | 41 | 3.492568 | -3.260091 | 2.860662 | 1.847204 | 12.15916 | 6.868038
2018-03-24 04:38 | 300030.4 | 2160.0014 | 5 | 41 | 3.476484 | -3.260007 | 2.860662 | 1.955867 | 12.15916 | 7.246668
2018-03-24 04:40 | 300150.4 | 2280.0001 | 5 | 41 | 3.460644 | -3.260047 | 2.860662 | 2.064527 | 12.15916 | 7.623565
2018-03-24 04:42 | 300270.4 | 2400.0005 | 5 | 41 | 3.443579 | -3.260076 | 2.860662 | 2.173189 | 12.15916 | 7.9987
2018-03-24 04:44 | 300390.4 | 2520 | 5 | 41 | 3.42315 | -3.260067 | 2.860662 | 2.28185 | 12.15916 | 8.371805
2018-03-24 04:46 | 300510.4 | 2640.0012 | 5 | 41 | 3.39808 | -3.259983 | 2.860662 | 2.390512 | 12.15916 | 8.742462
2018-03-24 04:48 | 300630.4 | 2760.0017 | 5 | 41 | 3.36595 | -3.26003 | 2.860662 | 2.499169 | 12.15916 | 9.110008
2018-03-24 04:50 | 300750.4 | 2880.0011 | 5 | 41 | 3.320003 | -3.260018 | 2.860662 | 2.607829 | 12.15916 | 9.473437
2018-03-24 04:52 | 300870.4 | 3000.0005 | 5 | 41 | 3.244545 | -3.260043 | 2.860662 | 2.716485 | 12.15916 | 9.83045
2018-03-24 04:54 | 300990.4 | 3120.0002 | 5 | 41 | 3.092245 | -3.260007 | 2.860662 | 2.825144 | 12.15916 | 10.17592
2018-03-24 04:54 | 301027.4 | 3157.0403 | 5 | 41 | 2.999999 | -3.260032 | 2.860662 | 2.858678 | 12.15916 | 10.27819
2018-03-24 04:56 | 301147.5 | 120.0003 | 6 | 41 | 3.471614 | 0 | 2.860662 | 2.858678 | 12.15916 | 10.27819
2018-03-24 04:58 | 301267.5 | 240.0006 | 6 | 41 | 3.492031 | 0 | 2.860662 | 2.858678 | 12.15916 | 10.27819
2018-03-24 04:59 | 301327.5 | 300.0002 | 6 | 41 | 3.496556 | 0 | 2.860662 | 2.858678 | 12.15916 | 10.27819
2018-03-24 04:59 | 301327.5 | 0.0025 | 7 | 42 | 3.49644 | 0 | 0 | 0 | 0 | 0
2018-03-24 05:01 | 301447.5 | 120.0005 | 2 | 42 | 4.091602 | 4.889978 | 0.1624008 | 3.12e-10 | 0.6514429 | 1.091e-09
2018-03-24 05:03 | 301567.5 | 240.0001 | 2 | 42 | 4.126665 | 4.889973 | 0.3253896 | 3.12e-10 | 1.321031 | 1.091e-09
2018-03-24 05:05 | 301687.5 | 360.0013 | 2 | 42 | 4.158878 | 4.889933 | 0.4883692 | 3.12e-10 | 1.99634 | 1.091e-09
2018-03-24 05:07 | 301807.5 | 480.0008 | 2 | 42 | 4.183815 | 4.889988 | 0.6513645 | 3.12e-10 | 2.676314 | 1.091e-09
2018-03-24 05:09 | 301927.5 | 600.0002 | 2 | 42 | 4.200264 | 4.766254 | 0.8136957 | 3.12e-10 | 3.357207 | 1.091e-09
2018-03-24 05:11 | 302047.5 | 720.0012 | 2 | 42 | 4.200271 | 4.403095 | 0.966499 | 3.12e-10 | 3.999021 | 1.091e-09
2018-03-24 05:13 | 302167.5 | 840.0005 | 2 | 42 | 4.200259 | 4.053671 | 1.107378 | 3.12e-10 | 4.590752 | 1.091e-09
2018-03-24 05:15 | 302287.5 | 960.0011 | 2 | 42 | 4.200255 | 3.730995 | 1.237041 | 3.12e-10 | 5.135369 | 1.091e-09
2018-03-24 05:17 | 302407.5 | 1080.0005 | 2 | 42 | 4.200241 | 3.421679 | 1.356204 | 3.12e-10 | 5.635882 | 1.091e-09
2018-03-24 05:19 | 302472.5 | 1144.9733 | 2 | 42 | 4.200236 | 3.259996 | 1.41649 | 3.12e-10 | 5.889099 | 1.091e-09
2018-03-24 05:21 | 302592.5 | 120.0005 | 3 | 42 | 4.222628 | 3.259876 | 1.524761 | 3.12e-10 | 6.344955 | 1.091e-09
2018-03-24 05:23 | 302712.5 | 240.0008 | 3 | 42 | 4.24888 | 3.259914 | 1.633417 | 3.12e-10 | 6.805189 | 1.091e-09
2018-03-24 05:25 | 302832.5 | 360.0014 | 3 | 42 | 4.276407 | 3.259882 | 1.742067 | 3.12e-10 | 7.268306 | 1.091e-09
2018-03-24 05:27 | 302952.5 | 480.0009 | 3 | 42 | 4.305972 | 3.259912 | 1.85072 | 3.12e-10 | 7.734537 | 1.091e-09
2018-03-24 05:29 | 303072.5 | 600.0014 | 3 | 42 | 4.337401 | 3.259882 | 1.959384 | 3.12e-10 | 8.204132 | 1.091e-09
2018-03-24 05:31 | 303192.5 | 720.0001 | 3 | 42 | 4.371184 | 3.259968 | 2.068038 | 3.12e-10 | 8.677218 | 1.091e-09
2018-03-24 05:33 | 303312.5 | 840.0011 | 3 | 42 | 4.400306 | 3.150957 | 2.176322 | 3.12e-10 | 9.152409 | 1.091e-09
2018-03-24 05:35 | 303432.5 | 960.0006 | 3 | 42 | 4.400257 | 2.758793 | 2.27451 | 3.12e-10 | 9.584465 | 1.091e-09
2018-03-24 05:37 | 303552.5 | 1080.0004 | 3 | 42 | 4.400254 | 2.426594 | 2.360811 | 3.12e-10 | 9.964211 | 1.091e-09
2018-03-24 05:39 | 303672.5 | 1200.0015 | 3 | 42 | 4.400285 | 2.136381 | 2.43674 | 3.12e-10 | 10.29832 | 1.091e-09
2018-03-24 05:41 | 303792.5 | 1320.0004 | 3 | 42 | 4.400277 | 1.883399 | 2.50362 | 3.12e-10 | 10.59261 | 1.091e-09
2018-03-24 05:43 | 303912.5 | 1440.0006 | 3 | 42 | 4.400279 | 1.664505 | 2.562644 | 3.12e-10 | 10.85233 | 1.091e-09
2018-03-24 05:45 | 304032.5 | 1560.0011 | 3 | 42 | 4.400214 | 1.473803 | 2.614876 | 3.12e-10 | 11.08216 | 1.091e-09
2018-03-24 05:47 | 304152.5 | 1680.0006 | 3 | 42 | 4.400177 | 1.309257 | 2.661212 | 3.12e-10 | 11.28605 | 1.091e-09
2018-03-24 05:49 | 304272.5 | 1800.0011 | 3 | 42 | 4.400221 | 1.167665 | 2.70244 | 3.12e-10 | 11.46746 | 1.091e-09
2018-03-24 05:51 | 304392.5 | 1920.0015 | 3 | 42 | 4.400174 | 1.043496 | 2.739239 | 3.12e-10 | 11.62938 | 1.091e-09
2018-03-24 05:53 | 304512.5 | 2040.0002 | 3 | 42 | 4.400183 | 0.932888 | 2.772178 | 3.12e-10 | 11.77432 | 1.091e-09
2018-03-24 05:55 | 304632.5 | 2160.0007 | 3 | 42 | 4.400181 | 0.8328724 | 2.801582 | 3.12e-10 | 11.9037 | 1.091e-09
2018-03-24 05:57 | 304752.5 | 2280.0009 | 3 | 42 | 4.400177 | 0.7440758 | 2.827835 | 3.12e-10 | 12.01922 | 1.091e-09
2018-03-24 05:59 | 304872.5 | 2400.0011 | 3 | 42 | 4.400193 | 0.6679792 | 2.85133 | 3.12e-10 | 12.1226 | 1.091e-09
2018-03-24 05:59 | 304901 | 2428.4783 | 3 | 42 | 4.400192 | 0.651989 | 2.856547 | 3.12e-10 | 12.14556 | 1.091e-09
2018-03-24 06:01 | 305021.1 | 120.0008 | 4 | 42 | 4.329826 | 0 | 2.856547 | 3.12e-10 | 12.14556 | 1.091e-09
2018-03-24 06:03 | 305141.1 | 240.0004 | 4 | 42 | 4.323767 | 0 | 2.856547 | 3.12e-10 | 12.14556 | 1.091e-09
2018-03-24 06:04 | 305201.1 | 300.0017 | 4 | 42 | 4.322054 | 0 | 2.856547 | 3.12e-10 | 12.14556 | 1.091e-09
2018-03-24 06:06 | 305321.1 | 120.0012 | 5 | 42 | 3.977936 | -3.260005 | 2.856547 | 0.1086565 | 12.14556 | 0.437019
2018-03-24 06:08 | 305441.1 | 240.0007 | 5 | 42 | 3.934645 | -3.260043 | 2.856547 | 0.2173127 | 12.14556 | 0.8668195
2018-03-24 06:10 | 305561.1 | 360.0011 | 5 | 42 | 3.894598 | -3.259933 | 2.856547 | 0.3259734 | 12.14556 | 1.292174
2018-03-24 06:12 | 305681.1 | 480.0004 | 5 | 42 | 3.855715 | -3.259969 | 2.856547 | 0.4346263 | 12.14556 | 1.71321
2018-03-24 06:14 | 305801.1 | 600.0004 | 5 | 42 | 3.818182 | -3.259995 | 2.856547 | 0.5432887 | 12.14556 | 2.130127
2018-03-24 06:16 | 305921.1 | 720.0004 | 5 | 42 | 3.781627 | -3.26001 | 2.856547 | 0.6519442 | 12.14556 | 2.543003
2018-03-24 06:18 | 306041.1 | 840.0006 | 5 | 42 | 3.746029 | -3.260012 | 2.856547 | 0.760605 | 12.14556 | 2.95197
2018-03-24 06:20 | 306161.1 | 960.0013 | 5 | 42 | 3.712928 | -3.26006 | 2.856547 | 0.8692646 | 12.14556 | 3.357188
2018-03-24 06:22 | 306281.1 | 1080.0005 | 5 | 42 | 3.682268 | -3.260025 | 2.856547 | 0.9779156 | 12.14556 | 3.758921
2018-03-24 06:24 | 306401.1 | 1200.0012 | 5 | 42 | 3.653619 | -3.259975 | 2.856547 | 1.086576 | 12.14556 | 4.157466
2018-03-24 06:26 | 306521.1 | 1320.0009 | 5 | 42 | 3.626453 | -3.259998 | 2.856547 | 1.195233 | 12.14556 | 4.552968
2018-03-24 06:28 | 306641.1 | 1440.0006 | 5 | 42 | 3.600154 | -3.259976 | 2.856547 | 1.303895 | 12.14556 | 4.945605
2018-03-24 06:30 | 306761.1 | 1560.0014 | 5 | 42 | 3.574242 | -3.260145 | 2.856547 | 1.412553 | 12.14556 | 5.335371
2018-03-24 06:32 | 306881.1 | 1680.0012 | 5 | 42 | 3.549499 | -3.26016 | 2.856547 | 1.521211 | 12.14556 | 5.722382
2018-03-24 06:34 | 307001.1 | 1800.0009 | 5 | 42 | 3.526874 | -3.260187 | 2.856547 | 1.629869 | 12.14556 | 6.106799
2018-03-24 06:36 | 307121.1 | 1920.0005 | 5 | 42 | 3.507123 | -3.260178 | 2.856547 | 1.738528 | 12.14556 | 6.48893
2018-03-24 06:38 | 307241.1 | 2040.0003 | 5 | 42 | 3.488904 | -3.260085 | 2.856547 | 1.847189 | 12.14556 | 6.869018
2018-03-24 06:40 | 307361.1 | 2160.0002 | 5 | 42 | 3.472103 | -3.260109 | 2.856547 | 1.955852 | 12.14556 | 7.247207
2018-03-24 06:42 | 307481.1 | 2280.0002 | 5 | 42 | 3.455714 | -3.260144 | 2.856547 | 2.064512 | 12.14556 | 7.623596
2018-03-24 06:44 | 307601.1 | 2400.0002 | 5 | 42 | 3.438892 | -3.260159 | 2.856547 | 2.173171 | 12.14556 | 7.998186
2018-03-24 06:46 | 307721.1 | 2520 | 5 | 42 | 3.420456 | -3.259772 | 2.856547 | 2.281831 | 12.14556 | 8.370872
2018-03-24 06:48 | 307841.1 | 2640.0007 | 5 | 42 | 3.398294 | -3.260159 | 2.856547 | 2.390492 | 12.14556 | 8.741386
2018-03-24 06:50 | 307961.1 | 2760.0001 | 5 | 42 | 3.368852 | -3.260116 | 2.856547 | 2.499145 | 12.14556 | 9.109117
2018-03-24 06:52 | 308081.1 | 2880.0008 | 5 | 42 | 3.324381 | -3.260149 | 2.856547 | 2.607812 | 12.14556 | 9.472963
2018-03-24 06:54 | 308201.1 | 3000.0015 | 5 | 42 | 3.249558 | -3.260134 | 2.856547 | 2.716473 | 12.14556 | 9.830502
2018-03-24 06:56 | 308321.1 | 3120.0001 | 5 | 42 | 3.096202 | -3.259826 | 2.856547 | 2.825125 | 12.14556 | 10.17647
2018-03-24 06:57 | 308358.7 | 3157.6177 | 5 | 42 | 2.999982 | -3.260118 | 2.856547 | 2.859186 | 12.14556 | 10.28042
2018-03-24 06:59 | 308478.8 | 120.001 | 6 | 42 | 3.463486 | 0 | 2.856547 | 2.859186 | 12.14556 | 10.28042
2018-03-24 07:01 | 308598.8 | 240.0004 | 6 | 42 | 3.483324 | 0 | 2.856547 | 2.859186 | 12.14556 | 10.28042
2018-03-24 07:02 | 308658.8 | 300.0016 | 6 | 42 | 3.487704 | 0 | 2.856547 | 2.859186 | 12.14556 | 10.28042
2018-03-24 07:02 | 308658.8 | 0.0023 | 7 | 43 | 3.487703 | 0 | 0 | 0 | 0 | 0
2018-03-24 07:04 | 308778.9 | 120.0002 | 2 | 43 | 4.086532 | 4.890099 | 0.1624011 | 3.969e-09 | 0.6500284 | 1.3842e-08
2018-03-24 07:06 | 308898.9 | 240.0012 | 2 | 43 | 4.124238 | 4.890156 | 0.3253884 | 3.969e-09 | 1.318984 | 1.3842e-08
2018-03-24 07:08 | 309018.9 | 360.0015 | 2 | 43 | 4.159653 | 4.889893 | 0.4883829 | 3.969e-09 | 1.994225 | 1.3842e-08
2018-03-24 07:10 | 309138.9 | 480.0009 | 2 | 43 | 4.186516 | 4.889904 | 0.6513644 | 3.969e-09 | 2.674468 | 1.3842e-08
2018-03-24 07:12 | 309258.9 | 600.0004 | 2 | 43 | 4.200269 | 4.718187 | 0.8130624 | 3.969e-09 | 3.353008 | 1.3842e-08
2018-03-24 07:14 | 309378.9 | 720.0011 | 2 | 43 | 4.20027 | 4.354395 | 0.9642726 | 3.969e-09 | 3.988131 | 1.3842e-08
2018-03-24 07:16 | 309498.9 | 840.0012 | 2 | 43 | 4.200288 | 4.004684 | 1.103481 | 3.969e-09 | 4.572842 | 1.3842e-08
2018-03-24 07:18 | 309618.9 | 960.0006 | 2 | 43 | 4.200202 | 3.685003 | 1.231544 | 3.969e-09 | 5.110741 | 1.3842e-08
2018-03-24 07:20 | 309738.9 | 1080.0012 | 2 | 43 | 4.200257 | 3.39901 | 1.349533 | 3.969e-09 | 5.606326 | 1.3842e-08
2018-03-24 07:21 | 309800.2 | 1141.2998 | 2 | 43 | 4.200246 | 3.259993 | 1.406213 | 3.969e-09 | 5.844393 | 1.3842e-08
2018-03-24 07:23 | 309920.2 | 120.0013 | 3 | 43 | 4.220655 | 3.259796 | 1.514491 | 3.969e-09 | 6.300183 | 1.3842e-08
2018-03-24 07:25 | 310040.2 | 240.0017 | 3 | 43 | 4.244835 | 3.259876 | 1.623149 | 3.969e-09 | 6.760085 | 1.3842e-08
2018-03-24 07:27 | 310160.2 | 360.0027 | 3 | 43 | 4.270977 | 3.259905 | 1.731806 | 3.969e-09 | 7.222717 | 1.3842e-08
2018-03-24 07:29 | 310280.2 | 480.0007 | 3 | 43 | 4.299195 | 3.259918 | 1.84046 | 3.969e-09 | 7.688288 | 1.3842e-08
2018-03-24 07:31 | 310400.2 | 600.0004 | 3 | 43 | 4.329505 | 3.25993 | 1.949119 | 3.969e-09 | 8.15706 | 1.3842e-08
2018-03-24 07:33 | 310520.2 | 720.0005 | 3 | 43 | 4.36236 | 3.259951 | 2.057776 | 3.969e-09 | 8.629251 | 1.3842e-08
2018-03-24 07:35 | 310640.2 | 840.001 | 3 | 43 | 4.398118 | 3.259928 | 2.166432 | 3.969e-09 | 9.105169 | 1.3842e-08
2018-03-24 07:37 | 310760.2 | 960.0015 | 3 | 43 | 4.400247 | 2.844946 | 2.268023 | 3.969e-09 | 9.552192 | 1.3842e-08
2018-03-24 07:39 | 310880.2 | 1080.0002 | 3 | 43 | 4.400258 | 2.493244 | 2.356905 | 3.969e-09 | 9.943295 | 1.3842e-08
2018-03-24 07:41 | 311000.2 | 1200.0014 | 3 | 43 | 4.400264 | 2.176161 | 2.434589 | 3.969e-09 | 10.28512 | 1.3842e-08
2018-03-24 07:43 | 311120.2 | 1320.0009 | 3 | 43 | 4.400233 | 1.898853 | 2.50238 | 3.969e-09 | 10.58342 | 1.3842e-08
2018-03-24 07:45 | 311240.2 | 1440.0005 | 3 | 43 | 4.40024 | 1.665547 | 2.561643 | 3.969e-09 | 10.84419 | 1.3842e-08
2018-03-24 07:47 | 311360.2 | 1560.0008 | 3 | 43 | 4.400225 | 1.469819 | 2.613798 | 3.969e-09 | 11.07369 | 1.3842e-08
2018-03-24 07:49 | 311480.2 | 1680.0013 | 3 | 43 | 4.400213 | 1.302073 | 2.659927 | 3.969e-09 | 11.27666 | 1.3842e-08
2018-03-24 07:51 | 311600.2 | 1800.0017 | 3 | 43 | 4.400237 | 1.160125 | 2.700894 | 3.969e-09 | 11.45693 | 1.3842e-08
2018-03-24 07:53 | 311720.2 | 1920.0003 | 3 | 43 | 4.400195 | 1.036603 | 2.737444 | 3.969e-09 | 11.61775 | 1.3842e-08
2018-03-24 07:55 | 311840.2 | 2040.0015 | 3 | 43 | 4.400177 | 0.9295931 | 2.770178 | 3.969e-09 | 11.76179 | 1.3842e-08
2018-03-24 07:57 | 311960.2 | 2160.0009 | 3 | 43 | 4.400197 | 0.8370781 | 2.799592 | 3.969e-09 | 11.89122 | 1.3842e-08
2018-03-24 07:59 | 312080.2 | 2280.0013 | 3 | 43 | 4.400196 | 0.7553749 | 2.826092 | 3.969e-09 | 12.00782 | 1.3842e-08
2018-03-24 08:01 | 312200.2 | 2400.0005 | 3 | 43 | 4.400193 | 0.6836958 | 2.850044 | 3.969e-09 | 12.11322 | 1.3842e-08
2018-03-24 08:02 | 312258.3 | 2458.1274 | 3 | 43 | 4.400195 | 0.6519976 | 2.860822 | 3.969e-09 | 12.16064 | 1.3842e-08
2018-03-24 08:04 | 312378.4 | 120.0004 | 4 | 43 | 4.33008 | 0 | 2.860823 | 3.969e-09 | 12.16065 | 1.3842e-08
2018-03-24 08:06 | 312498.4 | 240.0005 | 4 | 43 | 4.324036 | 0 | 2.860823 | 3.969e-09 | 12.16065 | 1.3842e-08
2018-03-24 08:07 | 312558.4 | 300.0017 | 4 | 43 | 4.322293 | 0 | 2.860823 | 3.969e-09 | 12.16065 | 1.3842e-08
2018-03-24 08:09 | 312678.5 | 120.0014 | 5 | 43 | 3.982795 | -3.260015 | 2.860823 | 0.1086537 | 12.16065 | 0.4374524
2018-03-24 08:11 | 312798.5 | 240.0008 | 5 | 43 | 3.939697 | -3.260082 | 2.860823 | 0.2173078 | 12.16065 | 0.8677905
2018-03-24 08:13 | 312918.5 | 360.0012 | 5 | 43 | 3.899587 | -3.25998 | 2.860823 | 0.3259709 | 12.16065 | 1.293705
2018-03-24 08:15 | 313038.5 | 480.0016 | 5 | 43 | 3.85889 | -3.260045 | 2.860823 | 0.4346341 | 12.16065 | 1.715235
2018-03-24 08:17 | 313158.5 | 600.0003 | 5 | 43 | 3.81887 | -3.260005 | 2.860823 | 0.5432928 | 12.16065 | 2.132358
2018-03-24 08:19 | 313278.5 | 720.0004 | 5 | 43 | 3.779595 | -3.260098 | 2.860823 | 0.6519475 | 12.16065 | 2.545152
2018-03-24 08:21 | 313398.5 | 840.0015 | 5 | 43 | 3.742568 | -3.26003 | 2.860823 | 0.7606097 | 12.16065 | 2.953817
2018-03-24 08:23 | 313518.5 | 960.0007 | 5 | 43 | 3.708635 | -3.260038 | 2.860823 | 0.8692687 | 12.16065 | 3.35861
2018-03-24 08:25 | 313638.5 | 1080.0008 | 5 | 43 | 3.677474 | -3.260084 | 2.860823 | 0.9779308 | 12.16065 | 3.759886
2018-03-24 08:27 | 313758.5 | 1200.0016 | 5 | 43 | 3.648412 | -3.260087 | 2.860823 | 1.086593 | 12.16065 | 4.157888
2018-03-24 08:29 | 313878.5 | 1320.0006 | 5 | 43 | 3.621054 | -3.260067 | 2.860823 | 1.195254 | 12.16065 | 4.552831
2018-03-24 08:31 | 313998.5 | 1440.0016 | 5 | 43 | 3.595369 | -3.260049 | 2.860823 | 1.303912 | 12.16065 | 4.944878
2018-03-24 08:33 | 314118.5 | 1560.0014 | 5 | 43 | 3.571249 | -3.260071 | 2.860823 | 1.412571 | 12.16065 | 5.33422
2018-03-24 08:35 | 314238.5 | 1680.0002 | 5 | 43 | 3.549075 | -3.260043 | 2.860823 | 1.521227 | 12.16065 | 5.721037
2018-03-24 08:37 | 314358.5 | 1800.0015 | 5 | 43 | 3.528712 | -3.260016 | 2.860823 | 1.629886 | 12.16065 | 6.105553
2018-03-24 08:39 | 314478.5 | 1920.0004 | 5 | 43 | 3.509883 | -3.260118 | 2.860823 | 1.738541 | 12.16065 | 6.487926
2018-03-24 08:41 | 314598.5 | 2040.0003 | 5 | 43 | 3.492693 | -3.260092 | 2.860823 | 1.847206 | 12.16065 | 6.86838
2018-03-24 08:43 | 314718.5 | 2160.0013 | 5 | 43 | 3.476485 | -3.260087 | 2.860823 | 1.955863 | 12.16065 | 7.246997
2018-03-24 08:45 | 314838.5 | 2280.001 | 5 | 43 | 3.461079 | -3.260096 | 2.860823 | 2.064525 | 12.16065 | 7.623924
2018-03-24 08:47 | 314958.5 | 2400.0012 | 5 | 43 | 3.444212 | -3.260002 | 2.860823 | 2.173187 | 12.16065 | 7.999129
2018-03-24 08:49 | 315078.5 | 2520.0004 | 5 | 43 | 3.423949 | -3.260116 | 2.860823 | 2.281845 | 12.16065 | 8.372301
2018-03-24 08:51 | 315198.5 | 2640.0012 | 5 | 43 | 3.398998 | -3.260049 | 2.860823 | 2.390505 | 12.16065 | 8.743044
2018-03-24 08:53 | 315318.5 | 2760.0003 | 5 | 43 | 3.366729 | -3.260032 | 2.860823 | 2.499164 | 12.16065 | 9.110688
2018-03-24 08:55 | 315438.5 | 2880.0012 | 5 | 43 | 3.320467 | -3.260077 | 2.860823 | 2.607828 | 12.16065 | 9.47419
2018-03-24 08:57 | 315558.5 | 3000.0012 | 5 | 43 | 3.244457 | -3.260132 | 2.860823 | 2.71649 | 12.16065 | 9.831253
2018-03-24 08:59 | 315678.5 | 3120.0012 | 5 | 43 | 3.090257 | -3.260147 | 2.860823 | 2.825152 | 12.16065 | 10.17665
2018-03-24 08:59 | 315714.3 | 3155.8131 | 5 | 43 | 3 | -3.260186 | 2.860823 | 2.857573 | 12.16065 | 10.27548
2018-03-24 09:01 | 315834.3 | 120.0001 | 6 | 43 | 3.469149 | 0 | 2.860823 | 2.857573 | 12.16065 | 10.27548
2018-03-24 09:03 | 315954.3 | 240.0008 | 6 | 43 | 3.489535 | 0 | 2.860823 | 2.857573 | 12.16065 | 10.27548
2018-03-24 09:04 | 316014.3 | 300.0023 | 6 | 43 | 3.494032 | 0 | 2.860823 | 2.857573 | 12.16065 | 10.27548
2018-03-24 09:04 | 316014.3 | 0.0023 | 7 | 44 | 3.493994 | 0 | 0 | 0 | 0 | 0
2018-03-24 09:06 | 316134.4 | 120.0009 | 2 | 44 | 4.0903 | 4.890097 | 0.16239 | 1.61e-10 | 0.6510454 | 5.62e-10
2018-03-24 09:08 | 316254.4 | 240 | 2 | 44 | 4.125381 | 4.890125 | 0.3253779 | 1.61e-10 | 1.320424 | 5.62e-10
2018-03-24 09:10 | 316374.4 | 360.0009 | 2 | 44 | 4.157572 | 4.890039 | 0.4883807 | 1.61e-10 | 1.99562 | 5.62e-10
2018-03-24 09:12 | 316494.4 | 480.0001 | 2 | 44 | 4.182283 | 4.890112 | 0.6513749 | 1.61e-10 | 2.675364 | 5.62e-10
2018-03-24 09:14 | 316614.4 | 600.0009 | 2 | 44 | 4.200282 | 4.79225 | 0.8139659 | 1.61e-10 | 3.357154 | 5.62e-10
2018-03-24 09:16 | 316734.4 | 720.001 | 2 | 44 | 4.200264 | 4.429569 | 0.9676137 | 1.61e-10 | 4.002514 | 5.62e-10
2018-03-24 09:18 | 316854.4 | 840.0001 | 2 | 44 | 4.200269 | 4.071192 | 1.109301 | 1.61e-10 | 4.597639 | 5.62e-10
2018-03-24 09:20 | 316974.4 | 960.0002 | 2 | 44 | 4.200226 | 3.720789 | 1.239055 | 1.61e-10 | 5.14264 | 5.62e-10
2018-03-24 09:22 | 317094.4 | 1080.0009 | 2 | 44 | 4.200222 | 3.401537 | 1.357722 | 1.61e-10 | 5.641069 | 5.62e-10
2018-03-24 09:23 | 317150.5 | 1136.0825 | 2 | 44 | 4.200247 | 3.259996 | 1.409603 | 1.61e-10 | 5.858982 | 5.62e-10
2018-03-24 09:25 | 317270.5 | 120.0009 | 3 | 44 | 4.222075 | 3.260197 | 1.517882 | 2.233e-09 | 6.314863 | 8.96e-09
2018-03-24 09:27 | 317390.5 | 240.001 | 3 | 44 | 4.247163 | 3.260143 | 1.626549 | 2.233e-09 | 6.77501 | 8.96e-09
2018-03-24 09:29 | 317510.5 | 360.0014 | 3 | 44 | 4.274155 | 3.260117 | 1.735208 | 2.233e-09 | 7.237951 | 8.96e-09
2018-03-24 09:31 | 317630.5 | 480.0013 | 3 | 44 | 4.302844 | 3.260128 | 1.84387 | 2.233e-09 | 7.703932 | 8.96e-09
2018-03-24 09:33 | 317750.5 | 600.0005 | 3 | 44 | 4.333717 | 3.260096 | 1.952529 | 2.233e-09 | 8.173134 | 8.96e-09
2018-03-24 09:35 | 317870.5 | 720.0014 | 3 | 44 | 4.366971 | 3.260185 | 2.061187 | 2.233e-09 | 8.645807 | 8.96e-09
2018-03-24 09:37 | 317990.5 | 840.0005 | 3 | 44 | 4.400274 | 3.216438 | 2.169794 | 2.233e-09 | 9.122004 | 8.96e-09
2018-03-24 09:39 | 318110.5 | 960.0013 | 3 | 44 | 4.400234 | 2.802757 | 2.269666 | 2.233e-09 | 9.561466 | 8.96e-09
2018-03-24 09:41 | 318230.5 | 1080.0004 | 3 | 44 | 4.400279 | 2.464897 | 2.357338 | 2.233e-09 | 9.947247 | 8.96e-09
2018-03-24 09:43 | 318350.5 | 1200.0013 | 3 | 44 | 4.400242 | 2.167652 | 2.434434 | 2.233e-09 | 10.28649 | 8.96e-09
2018-03-24 09:45 | 318470.5 | 1320.0013 | 3 | 44 | 4.400221 | 1.906743 | 2.502211 | 2.233e-09 | 10.58473 | 8.96e-09
2018-03-24 09:47 | 318590.5 | 1440.0005 | 3 | 44 | 4.400231 | 1.683869 | 2.561964 | 2.233e-09 | 10.84765 | 8.96e-09
2018-03-24 09:49 | 318710.5 | 1560.0013 | 3 | 44 | 4.40021 | 1.489488 | 2.614769 | 2.233e-09 | 11.08 | 8.96e-09
2018-03-24 09:51 | 318830.5 | 1680.0006 | 3 | 44 | 4.400244 | 1.318071 | 2.66152 | 2.233e-09 | 11.28572 | 8.96e-09
2018-03-24 09:53 | 318950.5 | 1800.0013 | 3 | 44 | 4.400169 | 1.164882 | 2.702835 | 2.233e-09 | 11.46751 | 8.96e-09
2018-03-24 09:55 | 319070.5 | 1920.0013 | 3 | 44 | 4.400219 | 1.031291 | 2.739377 | 2.233e-09 | 11.62831 | 8.96e-09
2018-03-24 09:57 | 319190.5 | 2040.0005 | 3 | 44 | 4.400206 | 0.9180794 | 2.771796 | 2.233e-09 | 11.77095 | 8.96e-09
2018-03-24 09:59 | 319310.5 | 2160.0005 | 3 | 44 | 4.400167 | 0.8220339 | 2.800754 | 2.233e-09 | 11.89838 | 8.96e-09
2018-03-24 10:01 | 319430.5 | 2280.0013 | 3 | 44 | 4.400173 | 0.739728 | 2.826756 | 2.233e-09 | 12.01279 | 8.96e-09
2018-03-24 10:03 | 319550.5 | 2400.0004 | 3 | 44 | 4.400217 | 0.6691704 | 2.850208 | 2.233e-09 | 12.11598 | 8.96e-09
2018-03-24 10:04 | 319581.8 | 2431.3427 | 3 | 44 | 4.400199 | 0.651988 | 2.855955 | 2.233e-09 | 12.14127 | 8.96e-09
2018-03-24 10:06 | 319701.9 | 120.0007 | 4 | 44 | 4.329628 | 0 | 2.855955 | 2.233e-09 | 12.14127 | 8.96e-09
2018-03-24 10:08 | 319821.9 | 240.0008 | 4 | 44 | 4.323538 | 0 | 2.855955 | 2.233e-09 | 12.14127 | 8.96e-09
2018-03-24 10:09 | 319881.9 | 300.0031 | 4 | 44 | 4.321755 | 0 | 2.855955 | 2.233e-09 | 12.14127 | 8.96e-09
2018-03-24 10:11 | 320002 | 120.0009 | 5 | 44 | 3.979619 | -3.260077 | 2.855955 | 0.1086515 | 12.14127 | 0.4371315
2018-03-24 10:13 | 320122 | 240.0008 | 5 | 44 | 3.936816 | -3.26003 | 2.855955 | 0.2173135 | 12.14127 | 0.8671678
2018-03-24 10:15 | 320242 | 360.0001 | 5 | 44 | 3.897229 | -3.260002 | 2.855955 | 0.3259756 | 12.14127 | 1.29279
2018-03-24 10:17 | 320362 | 480.0001 | 5 | 44 | 3.858552 | -3.26001 | 2.855955 | 0.4346315 | 12.14127 | 1.714137
2018-03-24 10:19 | 320482 | 600.0001 | 5 | 44 | 3.821028 | -3.260002 | 2.855955 | 0.5432903 | 12.14127 | 2.131352
2018-03-24 10:21 | 320602 | 720.0008 | 5 | 44 | 3.784654 | -3.260005 | 2.855955 | 0.6519546 | 12.14127 | 2.544582
2018-03-24 10:23 | 320722 | 840.0001 | 5 | 44 | 3.747733 | -3.26002 | 2.855955 | 0.7606105 | 12.14127 | 2.953809
2018-03-24 10:25 | 320842 | 960.0001 | 5 | 44 | 3.71236 | -3.25992 | 2.855955 | 0.8692655 | 12.14127 | 3.359076
2018-03-24 10:27 | 320962 | 1080.0001 | 5 | 44 | 3.679068 | -3.260018 | 2.855955 | 0.9779298 | 12.14127 | 3.760651
2018-03-24 10:29 | 321082 | 1200.0001 | 5 | 44 | 3.648586 | -3.260042 | 2.855955 | 1.086591 | 12.14127 | 4.158737
2018-03-24 10:31 | 321202 | 1320.0008 | 5 | 44 | 3.620662 | -3.260056 | 2.855955 | 1.195253 | 12.14127 | 4.553662
2018-03-24 10:33 | 321322 | 1440.0009 | 5 | 44 | 3.594562 | -3.260018 | 2.855955 | 1.303913 | 12.14127 | 4.945653
2018-03-24 10:35 | 321442 | 1560.0008 | 5 | 44 | 3.570152 | -3.259987 | 2.855955 | 1.412572 | 12.14127 | 5.33489
2018-03-24 10:37 | 321562 | 1680.0001 | 5 | 44 | 3.547725 | -3.260077 | 2.855955 | 1.521228 | 12.14127 | 5.721571
2018-03-24 10:39 | 321682 | 1800.0001 | 5 | 44 | 3.527275 | -3.259996 | 2.855955 | 1.62989 | 12.14127 | 6.105947
2018-03-24 10:41 | 321802 | 1920.0008 | 5 | 44 | 3.508731 | -3.260038 | 2.855955 | 1.738546 | 12.14127 | 6.488188
2018-03-24 10:43 | 321922 | 2040.0002 | 5 | 44 | 3.491412 | -3.260038 | 2.855955 | 1.847208 | 12.14127 | 6.868495
2018-03-24 10:45 | 322042 | 2160.0002 | 5 | 44 | 3.475438 | -3.260054 | 2.855955 | 1.955869 | 12.14127 | 7.247002
2018-03-24 10:47 | 322162 | 2280.001 | 5 | 44 | 3.45976 | -3.26006 | 2.855955 | 2.064525 | 12.14127 | 7.62378
2018-03-24 10:49 | 322282 | 2400.0009 | 5 | 44 | 3.443622 | -3.260071 | 2.855955 | 2.173187 | 12.14127 | 7.998862
2018-03-24 10:51 | 322402 | 2520.0009 | 5 | 44 | 3.42586 | -3.260047 | 2.855955 | 2.281841 | 12.14127 | 8.372078
2018-03-24 10:53 | 322522 | 2640.001 | 5 | 44 | 3.402625 | -3.260089 | 2.855955 | 2.390503 | 12.14127 | 8.743158
2018-03-24 10:55 | 322642 | 2760.0002 | 5 | 44 | 3.370551 | -3.260078 | 2.855955 | 2.499166 | 12.14127 | 9.111267
2018-03-24 10:57 | 322762 | 2880.0002 | 5 | 44 | 3.321909 | -3.259996 | 2.855955 | 2.607828 | 12.14127 | 9.475082
2018-03-24 10:59 | 322882 | 3000.0002 | 5 | 44 | 3.243163 | -3.260082 | 2.855955 | 2.716487 | 12.14127 | 9.832122
2018-03-24 11:01 | 323002 | 3120.0002 | 5 | 44 | 3.085263 | -3.260042 | 2.855955 | 2.825147 | 12.14127 | 10.1772
2018-03-24 11:01 | 323035.3 | 3153.3192 | 5 | 44 | 2.999987 | -3.260018 | 2.855955 | 2.855317 | 12.14127 | 10.26909
2018-03-24 11:03 | 323155.3 | 119.9998 | 6 | 44 | 3.469515 | 0 | 2.855955 | 2.855317 | 12.14127 | 10.26909
2018-03-24 11:05 | 323275.3 | 239.9999 | 6 | 44 | 3.489993 | 0 | 2.855955 | 2.855317 | 12.14127 | 10.26909
2018-03-24 11:06 | 323335.3 | 300.003 | 6 | 44 | 3.494515 | 0 | 2.855955 | 2.855317 | 12.14127 | 10.26909
2018-03-24 11:06 | 323335.4 | 0.0025 | 7 | 45 | 3.494543 | 0 | 0 | 0 | 0 | 0
2018-03-24 11:08 | 323455.4 | 120.001 | 2 | 45 | 4.091308 | 4.890163 | 0.1623964 | 0 | 0.651244 | 0
2018-03-24 11:10 | 323575.4 | 240.0011 | 2 | 45 | 4.126269 | 4.889832 | 0.3253765 | 0 | 1.320745 | 0
2018-03-24 11:12 | 323695.4 | 360.0001 | 2 | 45 | 4.158365 | 4.890102 | 0.4883583 | 0 | 1.995992 | 0
2018-03-24 11:14 | 323815.4 | 480.0002 | 2 | 45 | 4.18315 | 4.890142 | 0.6513442 | 0 | 2.675826 | 0
2018-03-24 11:16 | 323935.4 | 600.0001 | 2 | 45 | 4.200264 | 4.780355 | 0.8138058 | 0 | 3.357179 | 0
2018-03-24 11:18 | 324055.4 | 720.0011 | 2 | 45 | 4.200267 | 4.419176 | 0.9671218 | 0 | 4.001147 | 0
2018-03-24 11:20 | 324175.4 | 840.0002 | 2 | 45 | 4.20026 | 4.069204 | 1.108506 | 0 | 4.594996 | 0
2018-03-24 11:22 | 324295.4 | 960.001 | 2 | 45 | 4.200247 | 3.732651 | 1.23855 | 0 | 5.141216 | 0
2018-03-24 11:24 | 324415.4 | 1080.0002 | 2 | 45 | 4.200226 | 3.415482 | 1.357625 | 0 | 5.64136 | 0
2018-03-24 11:25 | 324476.8 | 1141.3929 | 2 | 45 | 4.200256 | 3.259993 | 1.414522 | 0 | 5.880343 | 0
2018-03-24 11:27 | 324596.8 | 120 | 3 | 45 | 4.222939 | 3.260061 | 1.522807 | 2.3e-10 | 6.336286 | 9.32e-10
2018-03-24 11:29 | 324716.8 | 240.0009 | 3 | 45 | 4.248393 | 3.26013 | 1.631474 | 2.3e-10 | 6.796556 | 9.32e-10
2018-03-24 11:31 | 324836.8 | 360.001 | 3 | 45 | 4.27561 | 3.260138 | 1.740137 | 2.3e-10 | 7.259664 | 9.32e-10
2018-03-24 11:33 | 324956.8 | 480 | 3 | 45 | 4.304527 | 3.260143 | 1.848793 | 2.3e-10 | 7.725789 | 9.32e-10
2018-03-24 11:35 | 325076.8 | 600.0002 | 3 | 45 | 4.335465 | 3.260141 | 1.957462 | 2.3e-10 | 8.195214 | 9.32e-10
2018-03-24 11:37 | 325196.8 | 720 | 3 | 45 | 4.368958 | 3.260124 | 2.066125 | 2.3e-10 | 8.668116 | 9.32e-10
2018-03-24 11:39 | 325316.8 | 840.0009 | 3 | 45 | 4.400261 | 3.179924 | 2.174593 | 2.3e-10 | 9.143917 | 9.32e-10
2018-03-24 11:41 | 325436.8 | 960.0001 | 3 | 45 | 4.400251 | 2.780487 | 2.273571 | 2.3e-10 | 9.579444 | 9.32e-10
2018-03-24 11:43 | 325556.8 | 1080.0001 | 3 | 45 | 4.400259 | 2.445755 | 2.360557 | 2.3e-10 | 9.962205 | 9.32e-10
2018-03-24 11:45 | 325676.8 | 1200 | 3 | 45 | 4.400238 | 2.152336 | 2.43708 | 2.3e-10 | 10.29893 | 9.32e-10
2018-03-24 11:47 | 325796.8 | 1320.0002 | 3 | 45 | 4.40022 | 1.896114 | 2.504465 | 2.3e-10 | 10.59544 | 9.32e-10
2018-03-24 11:49 | 325916.8 | 1440.0008 | 3 | 45 | 4.400256 | 1.674873 | 2.563882 | 2.3e-10 | 10.85688 | 9.32e-10
2018-03-24 11:51 | 326036.8 | 1560.0009 | 3 | 45 | 4.400222 | 1.477832 | 2.616375 | 2.3e-10 | 11.08787 | 9.32e-10
2018-03-24 11:53 | 326156.8 | 1680 | 3 | 45 | 4.400259 | 1.303746 | 2.662648 | 2.3e-10 | 11.29148 | 9.32e-10
2018-03-24 11:55 | 326276.8 | 1800.0008 | 3 | 45 | 4.400186 | 1.149305 | 2.703455 | 2.3e-10 | 11.47104 | 9.32e-10
2018-03-24 11:57 | 326396.8 | 1920.0001 | 3 | 45 | 4.400197 | 1.020643 | 2.739547 | 2.3e-10 | 11.62985 | 9.32e-10
2018-03-24 11:59 | 326516.8 | 2040.0009 | 3 | 45 | 4.400233 | 0.912816 | 2.771708 | 2.3e-10 | 11.77137 | 9.32e-10
2018-03-24 12:01 | 326636.8 | 2160.001 | 3 | 45 | 4.400225 | 0.8194284 | 2.800525 | 2.3e-10 | 11.89816 | 9.32e-10
2018-03-24 12:03 | 326756.8 | 2280.0009 | 3 | 45 | 4.400183 | 0.738513 | 2.826451 | 2.3e-10 | 12.01224 | 9.32e-10
2018-03-24 12:05 | 326876.8 | 2400.0009 | 3 | 45 | 4.400175 | 0.6680021 | 2.849861 | 2.3e-10 | 12.11525 | 9.32e-10
2018-03-24 12:06 | 326905.8 | 2428.9983 | 3 | 45 | 4.400149 | 0.6519928 | 2.855178 | 2.3e-10 | 12.13865 | 9.32e-10
2018-03-24 12:08 | 327025.8574 | 120.0014 | 4 | 45 | 4.329606 | 0 | 2.855178 | 2.3e-10 | 12.13865 | 9.32e-10
2018-03-24 12:10 | 327145.8565 | 240.0005 | 4 | 45 | 4.323493 | 0 | 2.855178 | 2.3e-10 | 12.13865 | 9.32e-10
2018-03-24 12:11 | 327205.8564 | 300.0004 | 4 | 45 | 4.321769 | 0 | 2.855178 | 2.3e-10 | 12.13865 | 9.32e-10
2018-03-24 12:13 | 327325.9 | 120.0011 | 5 | 45 | 3.980252 | -3.260003 | 2.855178 | 0.1086523 | 12.13865 | 0.4371918
2018-03-24 12:15 | 327445.9 | 240.0011 | 5 | 45 | 3.93751 | -3.26 | 2.855178 | 0.2173097 | 12.13865 | 0.8672808
2018-03-24 12:17 | 327565.9 | 360.0011 | 5 | 45 | 3.897864 | -3.259948 | 2.855178 | 0.325969 | 12.13865 | 1.292966
2018-03-24 12:19 | 327685.9 | 480.0011 | 5 | 45 | 3.859128 | -3.260029 | 2.855178 | 0.4346307 | 12.13865 | 1.714399
2018-03-24 12:21 | 327805.9 | 600.0002 | 5 | 45 | 3.821186 | -3.259965 | 2.855178 | 0.543288 | 12.13865 | 2.131666
2018-03-24 12:23 | 327925.9 | 720.0002 | 5 | 45 | 3.78265 | -3.26005 | 2.855178 | 0.6519465 | 12.13865 | 2.544781
2018-03-24 12:25 | 328045.9 | 840.0011 | 5 | 45 | 3.744722 | -3.259965 | 2.855178 | 0.7606024 | 12.13865 | 2.953709
2018-03-24 12:27 | 328165.9 | 960.0011 | 5 | 45 | 3.709167 | -3.25996 | 2.855178 | 0.8692637 | 12.13865 | 3.35865
2018-03-24 12:29 | 328285.9 | 1080.0003 | 5 | 45 | 3.677409 | -3.260042 | 2.855178 | 0.9779233 | 12.13865 | 3.759934
2018-03-24 12:31 | 328405.9 | 1200.0011 | 5 | 45 | 3.647973 | -3.259947 | 2.855178 | 1.086578 | 12.13865 | 4.157878
2018-03-24 12:33 | 328525.9 | 1320.0011 | 5 | 45 | 3.620357 | -3.259982 | 2.855178 | 1.19524 | 12.13865 | 4.552759
2018-03-24 12:35 | 328645.9 | 1440.0011 | 5 | 45 | 3.59457 | -3.260016 | 2.855178 | 1.303899 | 12.13865 | 4.944726
2018-03-24 12:37 | 328765.9 | 1560.0011 | 5 | 45 | 3.570255 | -3.260049 | 2.855178 | 1.412554 | 12.13865 | 5.33396
2018-03-24 12:39 | 328885.9 | 1680.0002 | 5 | 45 | 3.548028 | -3.260002 | 2.855178 | 1.521206 | 12.13865 | 5.720649
2018-03-24 12:41 | 329005.9 | 1800.0011 | 5 | 45 | 3.527651 | -3.260065 | 2.855178 | 1.62987 | 12.13865 | 6.105065
2018-03-24 12:43 | 329125.9 | 1920.0002 | 5 | 45 | 3.509094 | -3.260062 | 2.855178 | 1.738527 | 12.13865 | 6.487347
2018-03-24 12:45 | 329245.9 | 2040.0003 | 5 | 45 | 3.491948 | -3.260018 | 2.855178 | 1.847189 | 12.13865 | 6.867706
2018-03-24 12:47 | 329365.9 | 2160.0012 | 5 | 45 | 3.475988 | -3.260034 | 2.855178 | 1.95585 | 12.13865 | 7.246269
2018-03-24 12:49 | 329485.9 | 2280.0011 | 5 | 45 | 3.460331 | -3.260105 | 2.855178 | 2.064504 | 12.13865 | 7.623098
2018-03-24 12:51 | 329605.9 | 2400.0012 | 5 | 45 | 3.444086 | -3.260085 | 2.855178 | 2.173163 | 12.13865 | 7.998228
2018-03-24 12:53 | 329725.9 | 2520.0002 | 5 | 45 | 3.42412 | -3.260038 | 2.855178 | 2.281825 | 12.13865 | 8.371417
2018-03-24 12:55 | 329845.9 | 2640.0011 | 5 | 45 | 3.399181 | -3.260052 | 2.855178 | 2.390485 | 12.13865 | 8.742188
2018-03-24 12:57 | 329965.9 | 2760.0011 | 5 | 45 | 3.365681 | -3.25999 | 2.855178 | 2.499143 | 12.13865 | 9.109813
2018-03-24 12:59 | 330085.9 | 2880.0003 | 5 | 45 | 3.318898 | -3.260025 | 2.855178 | 2.607805 | 12.13865 | 9.473168
2018-03-24 13:01 | 330205.9 | 3000.0003 | 5 | 45 | 3.241774 | -3.260091 | 2.855178 | 2.716464 | 12.13865 | 9.829997
2018-03-24 13:03 | 330325.9 | 3120.0012 | 5 | 45 | 3.08429 | -3.26002 | 2.855178 | 2.825124 | 12.13865 | 10.17496
2018-03-24 13:03 | 330358.9 | 3152.9738 | 5 | 45 | 2.999993 | -3.26003 | 2.855178 | 2.85498 | 12.13865 | 10.26587
2018-03-24 13:05 | 330479 | 120.0007 | 6 | 45 | 3.469766 | 0 | 2.855178 | 2.85498 | 12.13865 | 10.26587
2018-03-24 13:07 | 330599 | 239.9998 | 6 | 45 | 3.490226 | 0 | 2.855178 | 2.85498 | 12.13865 | 10.26587
2018-03-24 13:08 | 330659 | 300.0014 | 6 | 45 | 3.494722 | 0 | 2.855178 | 2.85498 | 12.13865 | 10.26587
2018-03-24 13:08 | 330659 | 0.0024 | 7 | 46 | 3.4948 | 0 | 0 | 0 | 0 | 0
2018-03-24 13:10 | 330779 | 120.001 | 2 | 46 | 4.090755 | 4.8899 | 0.1623973 | 0 | 0.6511881 | 0
2018-03-24 13:12 | 330899 | 240.0001 | 2 | 46 | 4.125688 | 4.889797 | 0.3253808 | 0 | 1.320609 | 0
2018-03-24 13:14 | 331019 | 360.001 | 2 | 46 | 4.157882 | 4.889925 | 0.4883732 | 0 | 1.995805 | 0
2018-03-24 13:16 | 331139 | 480.0011 | 2 | 46 | 4.182642 | 4.889879 | 0.6513628 | 0 | 2.675585 | 0
2018-03-24 13:18 | 331259 | 600.0002 | 2 | 46 | 4.200264 | 4.785765 | 0.8138782 | 0 | 3.35711 | 0
2018-03-24 13:20 | 331379 | 720.0011 | 2 | 46 | 4.200252 | 4.422207 | 0.9673304 | 0 | 4.001649 | 0
2018-03-24 13:22 | 331499 | 840.0002 | 2 | 46 | 4.200278 | 4.063433 | 1.108764 | 0 | 4.59571 | 0
2018-03-24 13:24 | 331619 | 960.0003 | 2 | 46 | 4.200264 | 3.716251 | 1.238339 | 0 | 5.139957 | 0
2018-03-24 13:26 | 331739 | 1080.0002 | 2 | 46 | 4.200257 | 3.397757 | 1.356789 | 0 | 5.637475 | 0
2018-03-24 13:27 | 331793.5 | 1134.4698 | 2 | 46 | 4.200261 | 3.259996 | 1.407149 | 0 | 5.849003 | 0
2018-03-24 13:29 | 331913.5 | 120.0003 | 3 | 46 | 4.221984 | 3.259937 | 1.515428 | 3.164e-09 | 6.304873 | 1.2825e-08
2018-03-24 13:31 | 332033.5 | 240.0002 | 3 | 46 | 4.246988 | 3.259909 | 1.624077 | 3.164e-09 | 6.764931 | 1.2825e-08
2018-03-24 13:33 | 332153.5 | 360.0011 | 3 | 46 | 4.27378 | 3.259893 | 1.732736 | 3.164e-09 | 7.227843 | 1.2825e-08
2018-03-24 13:35 | 332273.5 | 480.0012 | 3 | 46 | 4.302706 | 3.259916 | 1.841393 | 3.164e-09 | 7.693777 | 1.2825e-08
2018-03-24 13:37 | 332393.5 | 600.0005 | 3 | 46 | 4.333423 | 3.259874 | 1.950051 | 3.164e-09 | 8.162952 | 1.2825e-08
2018-03-24 13:39 | 332513.5 | 720.0014 | 3 | 46 | 4.366674 | 3.259874 | 2.058709 | 3.164e-09 | 8.635601 | 1.2825e-08
2018-03-24 13:41 | 332633.5 | 840.0015 | 3 | 46 | 4.400315 | 3.221746 | 2.167321 | 3.164e-09 | 9.111788 | 1.2825e-08
2018-03-24 13:43 | 332753.5 | 960.0016 | 3 | 46 | 4.400274 | 2.805983 | 2.2673 | 3.164e-09 | 9.551722 | 1.2825e-08
2018-03-24 13:45 | 332873.5 | 1080.0014 | 3 | 46 | 4.400261 | 2.469206 | 2.355093 | 3.164e-09 | 9.938033 | 1.2825e-08
2018-03-24 13:47 | 332993.5 | 1200.0015 | 3 | 46 | 4.400218 | 2.172018 | 2.432331 | 3.164e-09 | 10.2779 | 1.2825e-08
2018-03-24 13:49 | 333113.5 | 1320.0014 | 3 | 46 | 4.400226 | 1.912862 | 2.500323 | 3.164e-09 | 10.57708 | 1.2825e-08
2018-03-24 13:51 | 333233.5 | 1440.0001 | 3 | 46 | 4.400218 | 1.68821 | 2.560256 | 3.164e-09 | 10.8408 | 1.2825e-08
2018-03-24 13:53 | 333353.5 | 1560.0008 | 3 | 46 | 4.400189 | 1.492131 | 2.61321 | 3.164e-09 | 11.07381 | 1.2825e-08
2018-03-24 13:55 | 333473.5 | 1680.0009 | 3 | 46 | 4.40022 | 1.31537 | 2.659932 | 3.164e-09 | 11.2794 | 1.2825e-08
2018-03-24 13:57 | 333593.5 | 1800.0018 | 3 | 46 | 4.400189 | 1.160657 | 2.701136 | 3.164e-09 | 11.46071 | 1.2825e-08
2018-03-24 13:59 | 333713.5 | 1920.0009 | 3 | 46 | 4.400189 | 1.029204 | 2.737566 | 3.164e-09 | 11.621 | 1.2825e-08
2018-03-24 14:01 | 333833.5 | 2040.0018 | 3 | 46 | 4.400195 | 0.9190092 | 2.769988 | 3.164e-09 | 11.76367 | 1.2825e-08
2018-03-24 14:03 | 333953.5 | 2160.0008 | 3 | 46 | 4.400211 | 0.8250198 | 2.79901 | 3.164e-09 | 11.89137 | 1.2825e-08
2018-03-24 14:05 | 334073.5 | 2280.0002 | 3 | 46 | 4.400183 | 0.7431412 | 2.825102 | 3.164e-09 | 12.00618 | 1.2825e-08
2018-03-24 14:07 | 334193.5 | 2400.0009 | 3 | 46 | 4.400191 | 0.6720409 | 2.848654 | 3.164e-09 | 12.10981 | 1.2825e-08
2018-03-24 14:08 | 334228.6 | 2435.1104 | 3 | 46 | 4.400123 | 0.6519947 | 2.855111 | 3.164e-09 | 12.13823 | 1.2825e-08
2018-03-24 14:10 | 334348.6846 | 120 | 4 | 46 | 4.329656 | 0 | 2.855111 | 3.164e-09 | 12.13823 | 1.2825e-08
2018-03-24 14:12 | 334468.6856 | 240.001 | 4 | 46 | 4.323535 | 0 | 2.855111 | 3.164e-09 | 12.13823 | 1.2825e-08
2018-03-24 14:13 | 334528.6862 | 300.0016 | 4 | 46 | 4.321802 | 0 | 2.855111 | 3.164e-09 | 12.13823 | 1.2825e-08
2018-03-24 14:15 | 334648.7 | 120.0009 | 5 | 46 | 3.980773 | -3.260084 | 2.855111 | 0.1086527 | 12.13823 | 0.4372388
2018-03-24 14:17 | 334768.7 | 240.0008 | 5 | 46 | 3.937893 | -3.260034 | 2.855111 | 0.2173108 | 12.13823 | 0.8673807
2018-03-24 14:19 | 334888.7 | 360.0009 | 5 | 46 | 3.89823 | -3.260034 | 2.855111 | 0.3259744 | 12.13823 | 1.293126
2018-03-24 14:21 | 335008.7 | 480.0009 | 5 | 46 | 3.859506 | -3.259958 | 2.855111 | 0.434632 | 12.13823 | 1.714587
2018-03-24 14:23 | 335128.7 | 600.0001 | 5 | 46 | 3.821617 | -3.259893 | 2.855111 | 0.5432912 | 12.13823 | 2.131906
2018-03-24 14:25 | 335248.7 | 720.0005 | 5 | 46 | 3.78312 | -3.259934 | 2.855111 | 0.6519506 | 12.13823 | 2.545069
2018-03-24 14:27 | 335368.7 | 840.0008 | 5 | 46 | 3.74516 | -3.259994 | 2.855111 | 0.7606066 | 12.13823 | 2.954055
2018-03-24 14:29 | 335488.7 | 960.0001 | 5 | 46 | 3.709421 | -3.25999 | 2.855111 | 0.8692631 | 12.13823 | 3.359013
2018-03-24 14:31 | 335608.7 | 1080.0008 | 5 | 46 | 3.677674 | -3.259956 | 2.855111 | 0.9779221 | 12.13823 | 3.760324
2018-03-24 14:33 | 335728.7 | 1200.0001 | 5 | 46 | 3.648031 | -3.25992 | 2.855111 | 1.086578 | 12.13823 | 4.158293
2018-03-24 14:35 | 335848.7 | 1320.0008 | 5 | 46 | 3.620563 | -3.259987 | 2.855111 | 1.195234 | 12.13823 | 4.553169
2018-03-24 14:37 | 335968.7 | 1440.0001 | 5 | 46 | 3.594727 | -3.259995 | 2.855111 | 1.303891 | 12.13823 | 4.945146
2018-03-24 14:39 | 336088.7 | 1560.0008 | 5 | 46 | 3.570534 | -3.259987 | 2.855111 | 1.412548 | 12.13823 | 5.334403
2018-03-24 14:41 | 336208.7 | 1680.0001 | 5 | 46 | 3.54826 | -3.259923 | 2.855111 | 1.521197 | 12.13823 | 5.72111
2018-03-24 14:43 | 336328.7 | 1800.0008 | 5 | 46 | 3.528023 | -3.260052 | 2.855111 | 1.629859 | 12.13823 | 6.105555
2018-03-24 14:45 | 336448.7 | 1920.0001 | 5 | 46 | 3.509521 | -3.260069 | 2.855111 | 1.738516 | 12.13823 | 6.487884
2018-03-24 14:47 | 336568.7 | 2040.0009 | 5 | 46 | 3.492393 | -3.25998 | 2.855111 | 1.847177 | 12.13823 | 6.868285
2018-03-24 14:49 | 336688.7 | 2160.0008 | 5 | 46 | 3.476324 | -3.259921 | 2.855111 | 1.955833 | 12.13823 | 7.246876
2018-03-24 14:51 | 336808.7 | 2280.0009 | 5 | 46 | 3.460824 | -3.259983 | 2.855111 | 2.064493 | 12.13823 | 7.623769
2018-03-24 14:53 | 336928.7 | 2400.0009 | 5 | 46 | 3.443769 | -3.25998 | 2.855111 | 2.173153 | 12.13823 | 7.998932
2018-03-24 14:55 | 337048.7 | 2520.0009 | 5 | 46 | 3.423251 | -3.26 | 2.855111 | 2.281808 | 12.13823 | 8.372024
2018-03-24 14:57 | 337168.7 | 2640.0009 | 5 | 46 | 3.398147 | -3.260032 | 2.855111 | 2.390471 | 12.13823 | 8.742698
2018-03-24 14:59 | 337288.7 | 2760.0009 | 5 | 46 | 3.365722 | -3.259994 | 2.855111 | 2.499136 | 12.13823 | 9.110267
2018-03-24 15:01 | 337408.7 | 2880.0009 | 5 | 46 | 3.319598 | -3.259947 | 2.855111 | 2.607798 | 12.13823 | 9.473675
2018-03-24 15:03 | 337528.7 | 3000.0001 | 5 | 46 | 3.242893 | -3.259998 | 2.855111 | 2.716454 | 12.13823 | 9.830597
2018-03-24 15:05 | 337648.7 | 3120.0009 | 5 | 46 | 3.085905 | -3.260078 | 2.855111 | 2.825111 | 12.13823 | 10.1757
2018-03-24 15:05 | 337682.3 | 3153.5568 | 5 | 46 | 2.999984 | -3.260098 | 2.855111 | 2.855495 | 12.13823 | 10.26825
2018-03-24 15:07 | 337802.3 | 120 | 6 | 46 | 3.468574 | 0 | 2.855111 | 2.855495 | 12.13823 | 10.26825
2018-03-24 15:09 | 337922.3 | 240 | 6 | 46 | 3.488926 | 0 | 2.855111 | 2.855495 | 12.13823 | 10.26825
2018-03-24 15:10 | 337982.3 | 300.0014 | 6 | 46 | 3.493392 | 0 | 2.855111 | 2.855495 | 12.13823 | 10.26825
2018-03-24 15:10 | 337982.4 | 0.0022 | 7 | 47 | 3.493304 | 0 | 0 | 0 | 0 | 0
2018-03-24 15:12 | 338102.4 | 120.0009 | 2 | 47 | 4.089818 | 4.889877 | 0.1623892 | 7.25e-10 | 0.6509416 | 2.532e-09
2018-03-24 15:14 | 338222.4 | 240.0009 | 2 | 47 | 4.124753 | 4.889915 | 0.3253731 | 7.25e-10 | 1.320211 | 2.532e-09
2018-03-24 15:16 | 338342.4 | 360 | 2 | 47 | 4.156827 | 4.889893 | 0.4883639 | 7.25e-10 | 1.995243 | 2.532e-09
2018-03-24 15:18 | 338462.4 | 480.0009 | 2 | 47 | 4.181588 | 4.889843 | 0.6513489 | 7.25e-10 | 2.674831 | 2.532e-09
2018-03-24 15:20 | 338582.4 | 600.0011 | 2 | 47 | 4.20028 | 4.802551 | 0.8140231 | 7.25e-10 | 3.356887 | 2.532e-09
2018-03-24 15:22 | 338702.4 | 720.0009 | 2 | 47 | 4.200252 | 4.416565 | 0.9677153 | 7.25e-10 | 4.002435 | 2.532e-09
2018-03-24 15:24 | 338822.4 | 840.0003 | 2 | 47 | 4.200289 | 4.039858 | 1.108561 | 7.25e-10 | 4.594025 | 2.532e-09
2018-03-24 15:26 | 338942.4 | 960.0002 | 2 | 47 | 4.200252 | 3.68808 | 1.237237 | 7.25e-10 | 5.134498 | 2.532e-09
2018-03-24 15:28 | 339062.4 | 1080.0003 | 2 | 47 | 4.20024 | 3.378826 | 1.354872 | 7.25e-10 | 5.628594 | 2.532e-09
2018-03-24 15:29 | 339113.8 | 1131.3312 | 2 | 47 | 4.200235 | 3.259998 | 1.402196 | 7.25e-10 | 5.827365 | 2.532e-09
2018-03-24 15:31 | 339233.8 | 120.0001 | 3 | 47 | 4.221591 | 3.259903 | 1.510467 | 7.25e-10 | 6.283185 | 2.532e-09
2018-03-24 15:33 | 339353.8 | 240.0009 | 3 | 47 | 4.246055 | 3.259899 | 1.619124 | 7.25e-10 | 6.743204 | 2.532e-09
2018-03-24 15:35 | 339473.8 | 360.0003 | 3 | 47 | 4.272412 | 3.25992 | 1.727774 | 7.25e-10 | 7.205951 | 2.532e-09
2018-03-24 15:37 | 339593.8 | 480.0001 | 3 | 47 | 4.300759 | 3.259855 | 1.836425 | 7.25e-10 | 7.671672 | 2.532e-09
2018-03-24 15:39 | 339713.8 | 600.0011 | 3 | 47 | 4.331161 | 3.259865 | 1.945076 | 7.25e-10 | 8.140588 | 2.532e-09
2018-03-24 15:41 | 339833.8 | 720.001 | 3 | 47 | 4.364117 | 3.259878 | 2.05373 | 7.25e-10 | 8.612949 | 2.532e-09
2018-03-24 15:43 | 339953.8 | 840.001 | 3 | 47 | 4.399669 | 3.259953 | 2.162379 | 7.25e-10 | 9.089013 | 2.532e-09
2018-03-24 15:45 | 340073.8 | 960.0002 | 3 | 47 | 4.400267 | 2.833138 | 2.263424 | 7.25e-10 | 9.533642 | 2.532e-09
2018-03-24 15:47 | 340193.8 | 1080.0004 | 3 | 47 | 4.400279 | 2.491829 | 2.352043 | 7.25e-10 | 9.923585 | 2.532e-09
2018-03-24 15:49 | 340313.8 | 1200.0014 | 3 | 47 | 4.400232 | 2.190039 | 2.42997 | 7.25e-10 | 10.26649 | 2.532e-09
2018-03-24 15:51 | 340433.8 | 1320.0006 | 3 | 47 | 4.400265 | 1.928696 | 2.498522 | 7.25e-10 | 10.56813 | 2.532e-09
2018-03-24 15:53 | 340553.8 | 1440.001 | 3 | 47 | 4.400244 | 1.691748 | 2.558764 | 7.25e-10 | 10.83321 | 2.532e-09
2018-03-24 15:55 | 340673.8 | 1560.0003 | 3 | 47 | 4.400242 | 1.485049 | 2.611614 | 7.25e-10 | 11.06576 | 2.532e-09
2018-03-24 15:57 | 340793.8 | 1680.0004 | 3 | 47 | 4.400227 | 1.305943 | 2.658036 | 7.25e-10 | 11.27003 | 2.532e-09
2018-03-24 15:59 | 340913.8 | 1800.0002 | 3 | 47 | 4.400184 | 1.157845 | 2.69903 | 7.25e-10 | 11.45041 | 2.532e-09
2018-03-24 16:01 | 341033.8 | 1920.0005 | 3 | 47 | 4.400202 | 1.032558 | 2.735486 | 7.25e-10 | 11.61083 | 2.532e-09
2018-03-24 16:03 | 341153.8 | 2040.0014 | 3 | 47 | 4.400198 | 0.924695 | 2.768063 | 7.25e-10 | 11.75417 | 2.532e-09
2018-03-24 16:05 | 341273.8 | 2160.0029 | 3 | 47 | 4.400195 | 0.8312645 | 2.797288 | 7.25e-10 | 11.88277 | 2.532e-09
2018-03-24 16:07 | 341393.8 | 2280.0007 | 3 | 47 | 4.400208 | 0.7502079 | 2.823606 | 7.25e-10 | 11.99857 | 2.532e-09
2018-03-24 16:09 | 341513.8 | 2400.0001 | 3 | 47 | 4.400164 | 0.6783504 | 2.847384 | 7.25e-10 | 12.1032 | 2.532e-09
2018-03-24 16:10 | 341562.3 | 2448.5688 | 3 | 47 | 4.400147 | 0.6519957 | 2.856359 | 7.25e-10 | 12.14269 | 2.532e-09
2018-03-24 16:12 | 341682.4 | 120 | 4 | 47 | 4.329895 | 0 | 2.856359 | 7.25e-10 | 12.14269 | 2.532e-09
2018-03-24 16:14 | 341802.4 | 239.9998 | 4 | 47 | 4.323806 | 0 | 2.856359 | 7.25e-10 | 12.14269 | 2.532e-09
2018-03-24 16:15 | 341862.4 | 300.0022 | 4 | 47 | 4.322095 | 0 | 2.856359 | 7.25e-10 | 12.14269 | 2.532e-09
2018-03-24 16:17 | 341982.5 | 120.001 | 5 | 47 | 3.982234 | -3.26012 | 2.856359 | 0.1086593 | 12.14269 | 0.4374119
2018-03-24 16:19 | 342102.5 | 240.0004 | 5 | 47 | 3.93932 | -3.260089 | 2.856359 | 0.2173187 | 12.14269 | 0.867721
2018-03-24 16:21 | 342222.5 | 360.0012 | 5 | 47 | 3.899562 | -3.26002 | 2.856359 | 0.3259792 | 12.14269 | 1.293602
2018-03-24 16:23 | 342342.5 | 480.0028 | 5 | 47 | 3.859967 | -3.259978 | 2.856359 | 0.434637 | 12.14269 | 1.715179
2018-03-24 16:25 | 342462.5 | 600.0014 | 5 | 47 | 3.820226 | -3.259962 | 2.856359 | 0.5433056 | 12.14269 | 2.132471
2018-03-24 16:27 | 342582.5 | 720.0005 | 5 | 47 | 3.781208 | -3.260082 | 2.856359 | 0.6519635 | 12.14269 | 2.545443
2018-03-24 16:29 | 342702.5 | 840.0006 | 5 | 47 | 3.742969 | -3.259989 | 2.856359 | 0.760626 | 12.14269 | 2.95419
2018-03-24 16:31 | 342822.5 | 960.0001 | 5 | 47 | 3.708705 | -3.260032 | 2.856359 | 0.8692817 | 12.14269 | 3.358993
2018-03-24 16:33 | 342942.5 | 1080 | 5 | 47 | 3.677403 | -3.260022 | 2.856359 | 0.977935 | 12.14269 | 3.760232
2018-03-24 16:35 | 343062.5 | 1200.0001 | 5 | 47 | 3.648316 | -3.260087 | 2.856359 | 1.086591 | 12.14269 | 4.158207
2018-03-24 16:37 | 343182.5 | 1320.0011 | 5 | 47 | 3.620945 | -3.260016 | 2.856359 | 1.195255 | 12.14269 | 4.553145
2018-03-24 16:39 | 343302.5 | 1440.0005 | 5 | 47 | 3.595378 | -3.260104 | 2.856359 | 1.303907 | 12.14269 | 4.945169
2018-03-24 16:41 | 343422.5 | 1560.0011 | 5 | 47 | 3.571254 | -3.26014 | 2.856359 | 1.41257 | 12.14269 | 5.334527
2018-03-24 16:43 | 343542.5 | 1680.0003 | 5 | 47 | 3.548896 | -3.260114 | 2.856359 | 1.521228 | 12.14269 | 5.721344
2018-03-24 16:45 | 343662.5 | 1800.001 | 5 | 47 | 3.528459 | -3.260132 | 2.856359 | 1.629888 | 12.14269 | 6.105836
2018-03-24 16:47 | 343782.5 | 1920.0014 | 5 | 47 | 3.509765 | -3.260156 | 2.856359 | 1.738548 | 12.14269 | 6.488208
2018-03-24 16:49 | 343902.5 | 2040.0008 | 5 | 47 | 3.492704 | -3.260127 | 2.856359 | 1.847208 | 12.14269 | 6.868641
2018-03-24 16:51 | 344022.5 | 2160.0001 | 5 | 47 | 3.476506 | -3.260102 | 2.856359 | 1.95587 | 12.14269 | 7.247274
2018-03-24 16:53 | 344142.5 | 2280.0003 | 5 | 47 | 3.460801 | -3.260104 | 2.856359 | 2.064534 | 12.14269 | 7.624195
2018-03-24 16:55 | 344262.5 | 2400.0009 | 5 | 47 | 3.443429 | -3.260064 | 2.856359 | 2.173193 | 12.14269 | 7.999331
2018-03-24 16:57 | 344382.5 | 2520.0019 | 5 | 47 | 3.423007 | -3.260007 | 2.856359 | 2.281852 | 12.14269 | 8.372412
2018-03-24 16:59 | 344502.5 | 2640.0002 | 5 | 47 | 3.397702 | -3.260007 | 2.856359 | 2.390513 | 12.14269 | 8.743038
2018-03-24 17:01 | 344622.5 | 2760.0006 | 5 | 47 | 3.365449 | -3.260043 | 2.856359 | 2.499169 | 12.14269 | 9.110542
2018-03-24 17:03 | 344742.5 | 2880.0004 | 5 | 47 | 3.319273 | -3.260022 | 2.856359 | 2.607827 | 12.14269 | 9.473905
2018-03-24 17:05 | 344862.5 | 3000.0003 | 5 | 47 | 3.242486 | -3.260036 | 2.856359 | 2.716487 | 12.14269 | 9.830807
2018-03-24 17:07 | 344982.5 | 3120.0012 | 5 | 47 | 3.086024 | -3.260043 | 2.856359 | 2.825149 | 12.14269 | 10.17588
2018-03-24 17:08 | 345016.3 | 3153.7961 | 5 | 47 | 2.999984 | -3.259985 | 2.856359 | 2.85575 | 12.14269 | 10.26909
2018-03-24 17:10 | 345136.3 | 120.0014 | 6 | 47 | 3.469718 | 0 | 2.856359 | 2.85575 | 12.14269 | 10.26909
2018-03-24 17:12 | 345256.3 | 240.0006 | 6 | 47 | 3.490208 | 0 | 2.856359 | 2.85575 | 12.14269 | 10.26909
2018-03-24 17:13 | 345316.3 | 300.0019 | 6 | 47 | 3.494704 | 0 | 2.856359 | 2.85575 | 12.14269 | 10.26909
2018-03-24 17:13 | 345316.3 | 0.0025 | 7 | 48 | 3.494638 | 0 | 0 | 0 | 0 | 0
2018-03-24 17:15 | 345436.4 | 120.0016 | 2 | 48 | 4.090985 | 4.889845 | 0.1623888 | 2.489e-09 | 0.6511999 | 8.699e-09
2018-03-24 17:17 | 345556.4 | 240.0016 | 2 | 48 | 4.125762 | 4.889843 | 0.3253804 | 2.489e-09 | 1.32068 | 8.699e-09
2018-03-24 17:19 | 345676.4 | 360.0015 | 2 | 48 | 4.157796 | 4.88982 | 0.4883566 | 2.489e-09 | 1.995814 | 8.699e-09
2018-03-24 17:21 | 345796.4 | 480.0013 | 2 | 48 | 4.18263 | 4.890228 | 0.6513425 | 2.489e-09 | 2.675567 | 8.699e-09
2018-03-24 17:23 | 345916.4 | 600.0012 | 2 | 48 | 4.200275 | 4.786783 | 0.8138852 | 2.489e-09 | 3.357207 | 8.699e-09
2018-03-24 17:25 | 346036.4 | 720.0015 | 2 | 48 | 4.200247 | 4.423721 | 0.9673586 | 2.489e-09 | 4.001836 | 8.699e-09
2018-03-24 17:27 | 346156.4 | 840.0009 | 2 | 48 | 4.200243 | 4.059151 | 1.108747 | 2.489e-09 | 4.595706 | 8.699e-09
2018-03-24 17:29 | 346276.4 | 960.0011 | 2 | 48 | 4.200261 | 3.713657 | 1.238219 | 2.489e-09 | 5.139521 | 8.699e-09
2018-03-24 17:31 | 346396.4 | 1080.0004 | 2 | 48 | 4.200206 | 3.393942 | 1.356616 | 2.489e-09 | 5.636817 | 8.699e-09
2018-03-24 17:32 | 346450.3 | 1133.9051 | 2 | 48 | 4.200222 | 3.259987 | 1.406428 | 2.489e-09 | 5.846039 | 8.699e-09
2018-03-24 17:34 | 346570.3296 | 120.0002 | 3 | 48 | 4.221907 | 3.259888 | 1.514703 | 6.157e-09 | 6.301888 | 2.3566e-08
2018-03-24 17:36 | 346690.3305 | 240.0011 | 3 | 48 | 4.247076 | 3.259909 | 1.623354 | 6.157e-09 | 6.761961 | 2.3566e-08
2018-03-24 17:38 | 346810.3297 | 360.0003 | 3 | 48 | 4.273919 | 3.259859 | 1.732012 | 6.157e-09 | 7.224881 | 2.3566e-08
2018-03-24 17:40 | 346930.3298 | 480.0004 | 3 | 48 | 4.302634 | 3.259907 | 1.840662 | 6.157e-09 | 7.69078 | 2.3566e-08
2018-03-24 17:42 | 347050.3306 | 600.0012 | 3 | 48 | 4.333499 | 3.259876 | 1.949327 | 6.157e-09 | 8.159986 | 2.3566e-08
2018-03-24 17:44 | 347170.3308 | 720.0014 | 3 | 48 | 4.366772 | 3.259928 | 2.057971 | 6.157e-09 | 8.63258 | 2.3566e-08
2018-03-24 17:46 | 347290.33 | 840.0006 | 3 | 48 | 4.40029 | 3.219061 | 2.166585 | 6.157e-09 | 9.108782 | 2.3566e-08
2018-03-24 17:48 | 347410.3295 | 960.0001 | 3 | 48 | 4.400249 | 2.804304 | 2.266501 | 6.157e-09 | 9.548441 | 2.3566e-08
2018-03-24 17:50 | 347530.3303 | 1080.0009 | 3 | 48 | 4.40024 | 2.467199 | 2.354246 | 6.157e-09 | 9.934544 | 2.3566e-08
2018-03-24 17:52 | 347650.33 | 1200.0006 | 3 | 48 | 4.40026 | 2.171734 | 2.431444 | 6.157e-09 | 10.27423 | 2.3566e-08
2018-03-24 17:54 | 347770.3295 | 1320.0001 | 3 | 48 | 4.400252 | 1.912566 | 2.499416 | 6.157e-09 | 10.57333 | 2.3566e-08
2018-03-24 17:56 | 347890.3308 | 1440.0014 | 3 | 48 | 4.400189 | 1.687833 | 2.559349 | 6.157e-09 | 10.83705 | 2.3566e-08
2018-03-24 17:58 | 348010.331 | 1560.0016 | 3 | 48 | 4.400216 | 1.492386 | 2.612321 | 6.157e-09 | 11.07013 | 2.3566e-08
2018-03-24 18:00 | 348130.3297 | 1680.0003 | 3 | 48 | 4.40022 | 1.315865 | 2.659063 | 6.157e-09 | 11.27581 | 2.3566e-08
2018-03-24 18:02 | 348250.3308 | 1800.0014 | 3 | 48 | 4.400239 | 1.162269 | 2.700291 | 6.157e-09 | 11.45722 | 2.3566e-08
2018-03-24 18:04 | 348370.3305 | 1920.0011 | 3 | 48 | 4.400192 | 1.029737 | 2.736745 | 6.157e-09 | 11.61763 | 2.3566e-08
2018-03-24 18:06 | 348490.3297 | 2040.0003 | 3 | 48 | 4.400166 | 0.9193192 | 2.769189 | 6.157e-09 | 11.76039 | 2.3566e-08
2018-03-24 18:08 | 348610.3303 | 2160.0009 | 3 | 48 | 4.400177 | 0.8249817 | 2.798232 | 6.157e-09 | 11.88818 | 2.3566e-08
2018-03-24 18:10 | 348730.3298 | 2280.0004 | 3 | 48 | 4.400181 | 0.7433853 | 2.824337 | 6.157e-09 | 12.00305 | 2.3566e-08
2018-03-24 18:12 | 348850.3297 | 2400.0003 | 3 | 48 | 4.400154 | 0.671978 | 2.847899 | 6.157e-09 | 12.10672 | 2.3566e-08
2018-03-24 18:12 | 348887.6459 | 2437.3165 | 3 | 48 | 4.400174 | 0.6519928 | 2.85476 | 6.157e-09 | 12.13692 | 2.3566e-08
2018-03-24 18:14 | 349007.7 | 120.0009 | 4 | 48 | 4.329774 | 0 | 2.85476 | 6.157e-09 | 12.13692 | 2.3566e-08
2018-03-24 18:16 | 349127.7 | 240.0009 | 4 | 48 | 4.323668 | 0 | 2.85476 | 6.157e-09 | 12.13692 | 2.3566e-08
2018-03-24 18:17 | 349187.7 | 300.0029 | 4 | 48 | 4.321949 | 0 | 2.85476 | 6.157e-09 | 12.13692 | 2.3566e-08
2018-03-24 18:19 | 349307.8 | 120.0002 | 5 | 48 | 3.980876 | -3.260052 | 2.85476 | 0.1086512 | 12.13692 | 0.4372496
2018-03-24 18:21 | 349427.8 | 240.0016 | 5 | 48 | 3.937906 | -3.25994 | 2.85476 | 0.2173133 | 12.13692 | 0.8674155
2018-03-24 18:23 | 349547.8 | 360.0001 | 5 | 48 | 3.897742 | -3.259978 | 2.85476 | 0.3259739 | 12.13692 | 1.293125
2018-03-24 18:25 | 349667.8 | 480.0001 | 5 | 48 | 3.85885 | -3.26 | 2.85476 | 0.4346356 | 12.13692 | 1.714535
2018-03-24 18:27 | 349787.8 | 600.0007 | 5 | 48 | 3.821274 | -3.25997 | 2.85476 | 0.5432903 | 12.13692 | 2.131765
2018-03-24 18:29 | 349907.8 | 720.0012 | 5 | 48 | 3.783827 | -3.259967 | 2.85476 | 0.651948 | 12.13692 | 2.544956
2018-03-24 18:31 | 350027.8 | 840.0008 | 5 | 48 | 3.746284 | -3.25998 | 2.85476 | 0.7606089 | 12.13692 | 2.954064
2018-03-24 18:33 | 350147.8 | 960.0004 | 5 | 48 | 3.710459 | -3.259945 | 2.85476 | 0.8692679 | 12.13692 | 3.359169
2018-03-24 18:35 | 350267.8 | 1080.0006 | 5 | 48 | 3.677798 | -3.26002 | 2.85476 | 0.9779217 | 12.13692 | 3.760516
2018-03-24 18:37 | 350387.8 | 1200.0008 | 5 | 48 | 3.648141 | -3.25997 | 2.85476 | 1.086566 | 12.13692 | 4.158454
2018-03-24 18:39 | 350507.8 | 1320.0019 | 5 | 48 | 3.620326 | -3.259995 | 2.85476 | 1.195221 | 12.13692 | 4.553311
2018-03-24 18:41 | 350627.8 | 1440.0016 | 5 | 48 | 3.594262 | -3.259941 | 2.85476 | 1.303881 | 12.13692 | 4.945267
2018-03-24 18:43 | 350747.8 | 1560.0012 | 5 | 48 | 3.569983 | -3.259995 | 2.85476 | 1.412533 | 12.13692 | 5.334458
2018-03-24 18:45 | 350867.8 | 1680.0011 | 5 | 48 | 3.547686 | -3.260169 | 2.85476 | 1.521195 | 12.13692 | 5.721148
2018-03-24 18:47 | 350987.8 | 1800.0001 | 5 | 48 | 3.527244 | -3.260077 | 2.85476 | 1.629854 | 12.13692 | 6.10551
2018-03-24 18:49 | 351107.8 | 1920.0001 | 5 | 48 | 3.508551 | -3.260077 | 2.85476 | 1.738517 | 12.13692 | 6.487761
2018-03-24 18:51 | 351227.8 | 2040.0011 | 5 | 48 | 3.491347 | -3.260074 | 2.85476 | 1.847176 | 12.13692 | 6.868048
2018-03-24 18:53 | 351347.8 | 2160.0006 | 5 | 48 | 3.475284 | -3.260074 | 2.85476 | 1.95584 | 12.13692 | 7.246551
2018-03-24 18:55 | 351467.8 | 2280.0001 | 5 | 48 | 3.459563 | -3.260082 | 2.85476 | 2.064494 | 12.13692 | 7.623307
2018-03-24 18:57 | 351587.8 | 2400.0011 | 5 | 48 | 3.443356 | -3.260129 | 2.85476 | 2.173161 | 12.13692 | 7.998372
2018-03-24 18:59 | 351707.8 | 2520.0008 | 5 | 48 | 3.425188 | -3.260052 | 2.85476 | 2.281821 | 12.13692 | 8.371572
2018-03-24 19:01 | 351827.8 | 2640 | 5 | 48 | 3.401215 | -3.260045 | 2.85476 | 2.390484 | 12.13692 | 8.742526
2018-03-24 19:03 | 351947.8 | 2760 | 5 | 48 | 3.369187 | -3.259995 | 2.85476 | 2.499145 | 12.13692 | 9.110473
2018-03-24 19:05 | 352067.8 | 2880.0002 | 5 | 48 | 3.320457 | -3.260056 | 2.85476 | 2.607805 | 12.13692 | 9.474113
2018-03-24 19:07 | 352187.8 | 3000.0008 | 5 | 48 | 3.242486 | -3.260058 | 2.85476 | 2.716465 | 12.13692 | 9.831059
2018-03-24 19:09 | 352307.8 | 3120.0003 | 5 | 48 | 3.084104 | -3.260091 | 2.85476 | 2.82512 | 12.13692 | 10.17603
2018-03-24 19:10 | 352340.6 | 3152.836 | 5 | 48 | 2.999995 | -3.260111 | 2.85476 | 2.854855 | 12.13692 | 10.26657
2018-03-24 19:12 | 352460.7 | 120.0009 | 6 | 48 | 3.469868 | 0 | 2.85476 | 2.854855 | 12.13692 | 10.26657
2018-03-24 19:14 | 352580.7 | 239.9999 | 6 | 48 | 3.490373 | 0 | 2.85476 | 2.854855 | 12.13692 | 10.26657
2018-03-24 19:15 | 352640.7 | 300.0024 | 6 | 48 | 3.494894 | 0 | 2.85476 | 2.854855 | 12.13692 | 10.26657
2018-03-24 19:15 | 352640.7 | 0.0025 | 7 | 49 | 3.494822 | 0 | 0 | 0 | 0 | 0
2018-03-24 19:17 | 352760.8 | 120.0012 | 2 | 49 | 4.091673 | 4.889811 | 0.1623875 | 2.786e-09 | 0.6513033 | 9.738e-09
2018-03-24 19:19 | 352880.8 | 240.0014 | 2 | 49 | 4.12677 | 4.889822 | 0.3253774 | 2.786e-09 | 1.32092 | 9.738e-09
2018-03-24 19:21 | 353000.8 | 360.0024 | 2 | 49 | 4.159198 | 4.889917 | 0.4883567 | 2.786e-09 | 1.996253 | 9.738e-09
2018-03-24 19:23 | 353120.8 | 480.0012 | 2 | 49 | 4.183873 | 4.889946 | 0.651339 | 2.786e-09 | 2.676208 | 9.738e-09
2018-03-24 19:25 | 353240.8 | 600.0005 | 2 | 49 | 4.200262 | 4.767521 | 0.8136778 | 2.786e-09 | 3.357141 | 9.738e-09
2018-03-24 19:27 | 353360.8 | 720.0006 | 2 | 49 | 4.200275 | 4.406984 | 0.9665636 | 2.786e-09 | 3.999302 | 9.738e-09
2018-03-24 19:29 | 353480.8 | 840.0014 | 2 | 49 | 4.200238 | 4.057602 | 1.107582 | 2.786e-09 | 4.591618 | 9.738e-09
2018-03-24 19:31 | 353600.8 | 960.0005 | 2 | 49 | 4.200245 | 3.73197 | 1.237382 | 2.786e-09 | 5.136809 | 9.738e-09
2018-03-24 19:33 | 353720.8 | 1080.0004 | 2 | 49 | 4.200261 | 3.417562 | 1.356448 | 2.786e-09 | 5.636917 | 9.738e-09
2018-03-24 19:34 | 353784 | 1143.2206 | 2 | 49 | 4.200288 | 3.259987 | 1.415062 | 2.786e-09 | 5.883111 | 9.738e-09
2018-03-24 19:36 | 353904 | 120.0011 | 3 | 49 | 4.22305 | 3.259905 | 1.523338 | 2.786e-09 | 6.339015 | 9.738e-09
2018-03-24 19:38 | 354024 | 240.0016 | 3 | 49 | 4.249259 | 3.259909 | 1.631998 | 2.786e-09 | 6.799307 | 9.738e-09
2018-03-24 19:40 | 354144 | 360.0019 | 3 | 49 | 4.276656 | 3.259933 | 1.740648 | 2.786e-09 | 7.262462 | 9.738e-09
2018-03-24 19:42 | 354264 | 480.0014 | 3 | 49 | 4.305967 | 3.259914 | 1.849309 | 2.786e-09 | 7.728745 | 9.738e-09
2018-03-24 19:44 | 354384 | 600.0004 | 3 | 49 | 4.337143 | 3.259954 | 1.95796 | 2.786e-09 | 8.198265 | 9.738e-09
2018-03-24 19:46 | 354504 | 720.0008 | 3 | 49 | 4.370845 | 3.259956 | 2.066612 | 2.786e-09 | 8.671311 | 9.738e-09
2018-03-24 19:48 | 354624 | 840.0003 | 3 | 49 | 4.400286 | 3.156563 | 2.174933 | 2.786e-09 | 9.146631 | 9.738e-09
2018-03-24 19:50 | 354744 | 960.0002 | 3 | 49 | 4.400265 | 2.764759 | 2.273322 | 2.786e-09 | 9.579568 | 9.738e-09
2018-03-24 19:52 | 354864 | 1080.0004 | 3 | 49 | 4.400286 | 2.433571 | 2.359831 | 2.786e-09 | 9.960233 | 9.738e-09
2018-03-24 19:54 | 354984 | 1200.0001 | 3 | 49 | 4.400311 | 2.142927 | 2.435972 | 2.786e-09 | 10.29527 | 9.738e-09
2018-03-24 19:56 | 355104 | 1320.0009 | 3 | 49 | 4.400199 | 1.887239 | 2.503037 | 2.786e-09 | 10.59037 | 9.738e-09
2018-03-24 19:58 | 355224 | 1440.0006 | 3 | 49 | 4.400256 | 1.668788 | 2.562218 | 2.786e-09 | 10.85079 | 9.738e-09
2018-03-24 20:00 | 355344 | 1560.001 | 3 | 49 | 4.400239 | 1.477785 | 2.614569 | 2.786e-09 | 11.08114 | 9.738e-09
2018-03-24 20:02 | 355464 | 1680.0012 | 3 | 49 | 4.400206 | 1.312702 | 2.661002 | 2.786e-09 | 11.28546 | 9.738e-09
2018-03-24 20:04 | 355584 | 1800.0016 | 3 | 49 | 4.400199 | 1.166466 | 2.702284 | 2.786e-09 | 11.46711 | 9.738e-09
2018-03-24 20:06 | 355704 | 1920.0008 | 3 | 49 | 4.400217 | 1.034812 | 2.738922 | 2.786e-09 | 11.62832 | 9.738e-09
2018-03-24 20:08 | 355824 | 2040.0009 | 3 | 49 | 4.400179 | 0.9184017 | 2.771441 | 2.786e-09 | 11.77141 | 9.738e-09
2018-03-24 20:10 | 355944 | 2160.0006 | 3 | 49 | 4.400216 | 0.8197165 | 2.800355 | 2.786e-09 | 11.89864 | 9.738e-09
2018-03-24 20:12 | 356064 | 2280.0012 | 3 | 49 | 4.400181 | 0.7364969 | 2.826243 | 2.786e-09 | 12.01255 | 9.738e-09
2018-03-24 20:14 | 356184 | 2400.0003 | 3 | 49 | 4.400197 | 0.6645622 | 2.849557 | 2.786e-09 | 12.11514 | 9.738e-09
2018-03-24 20:14 | 356205.7 | 2421.7651 | 3 | 49 | 4.40016 | 0.6519957 | 2.853538 | 2.786e-09 | 12.13265 | 9.738e-09
2018-03-24 20:16 | 356325.8 | 120.0012 | 4 | 49 | 4.32959 | 0 | 2.853538 | 2.786e-09 | 12.13265 | 9.738e-09
2018-03-24 20:18 | 356445.8 | 240.0003 | 4 | 49 | 4.323488 | 0 | 2.853538 | 2.786e-09 | 12.13265 | 9.738e-09
2018-03-24 20:19 | 356505.8 | 300.0022 | 4 | 49 | 4.321742 | 0 | 2.853538 | 2.786e-09 | 12.13265 | 9.738e-09
2018-03-24 20:21 | 356625.9 | 120.0009 | 5 | 49 | 3.978747 | -3.259952 | 2.853538 | 0.1086515 | 12.13265 | 0.4370601
2018-03-24 20:23 | 356745.9 | 240.0014 | 5 | 49 | 3.935596 | -3.260009 | 2.853538 | 0.217316 | 12.13265 | 0.866993
2018-03-24 20:25 | 356865.9 | 360.0008 | 5 | 49 | 3.895806 | -3.259962 | 2.853538 | 0.3259729 | 12.13265 | 1.292452
2018-03-24 20:27 | 356985.9 | 480.0012 | 5 | 49 | 3.856966 | -3.259978 | 2.853538 | 0.4346319 | 12.13265 | 1.713645
2018-03-24 20:29 | 357105.9 | 600.001 | 5 | 49 | 3.819318 | -3.259912 | 2.853538 | 0.5432878 | 12.13265 | 2.13067
2018-03-24 20:31 | 357225.9 | 720.0013 | 5 | 49 | 3.78277 | -3.259954 | 2.853538 | 0.6519493 | 12.13265 | 2.543691
2018-03-24 20:33 | 357345.9 | 840.0002 | 5 | 49 | 3.747254 | -3.260007 | 2.853538 | 0.7606061 | 12.13265 | 2.952769
2018-03-24 20:35 | 357465.9 | 960.0008 | 5 | 49 | 3.71394 | -3.260132 | 2.853538 | 0.8692526 | 12.13265 | 3.358058
2018-03-24 20:37 | 357585.9 | 1080.0001 | 5 | 49 | 3.682459 | -3.260127 | 2.853538 | 0.9779179 | 12.13265 | 3.759926
2018-03-24 20:39 | 357705.9 | 1200.0016 | 5 | 49 | 3.651672 | -3.260098 | 2.853538 | 1.086601 | 12.13265 | 4.158456
2018-03-24 20:41 | 357825.9 | 1320.0014 | 5 | 49 | 3.622026 | -3.260196 | 2.853538 | 1.195271 | 12.13265 | 4.553662
2018-03-24 20:43 | 357945.9 | 1440.0012 | 5 | 49 | 3.594374 | -3.260091 | 2.853538 | 1.303935 | 12.13265 | 4.945714
2018-03-24 20:45 | 358065.9 | 1560.0001 | 5 | 49 | 3.569308 | -3.260122 | 2.853538 | 1.412597 | 12.13265 | 5.334905
2018-03-24 20:47 | 358185.9 | 1680.0011 | 5 | 49 | 3.54636 | -3.259896 | 2.853538 | 1.521266 | 12.13265 | 5.721509
2018-03-24 20:49 | 358305.9 | 1800.0013 | 5 | 49 | 3.525618 | -3.259743 | 2.853538 | 1.629936 | 12.13265 | 6.105745
2018-03-24 20:51 | 358425.9 | 1920 | 5 | 49 | 3.506646 | -3.260149 | 2.853538 | 1.738593 | 12.13265 | 6.487786
2018-03-24 20:53 | 358545.9 | 2040.0005 | 5 | 49 | 3.489221 | -3.260134 | 2.853538 | 1.847266 | 12.13265 | 6.867901
2018-03-24 20:55 | 358665.9 | 2160 | 5 | 49 | 3.472967 | -3.26018 | 2.853538 | 1.955928 | 12.13265 | 7.246159
2018-03-24 20:57 | 358785.9 | 2280.0006 | 5 | 49 | 3.457143 | -3.260102 | 2.853538 | 2.064594 | 12.13265 | 7.62269
2018-03-24 20:59 | 358905.9 | 2400.0006 | 5 | 49 | 3.440931 | -3.260105 | 2.853538 | 2.173258 | 12.13265 | 7.997483
2018-03-24 21:01 | 359025.9 | 2520.001 | 5 | 49 | 3.42287 | -3.260139 | 2.853538 | 2.281933 | 12.13265 | 8.370469
2018-03-24 21:03 | 359145.9 | 2640.0004 | 5 | 49 | 3.401419 | -3.260112 | 2.853538 | 2.390588 | 12.13265 | 8.741264
2018-03-24 21:05 | 359265.9 | 2760.0013 | 5 | 49 | 3.372542 | -3.260116 | 2.853538 | 2.499263 | 12.13265 | 9.109433
2018-03-24 21:07 | 359385.9 | 2880.0014 | 5 | 49 | 3.328488 | -3.260118 | 2.853538 | 2.607919 | 12.13265 | 9.473672
2018-03-24 21:09 | 359505.9 | 3000.0007 | 5 | 49 | 3.251591 | -3.260084 | 2.853538 | 2.716598 | 12.13265 | 9.831665
2018-03-24 21:11 | 359625.9 | 3120.0008 | 5 | 49 | 3.092119 | -3.260176 | 2.853538 | 2.825265 | 12.13265 | 10.17761
2018-03-24 21:12 | 359661.2 | 3155.3166 | 5 | 49 | 2.999984 | -3.260085 | 2.853538 | 2.857247 | 12.13265 | 10.27514
2018-03-24 21:14 | 359781.2 | 119.9999 | 6 | 49 | 3.464478 | 0 | 2.853538 | 2.857247 | 12.13265 | 10.27514
2018-03-24 21:16 | 359901.2 | 240.0009 | 6 | 49 | 3.484663 | 0 | 2.853538 | 2.857247 | 12.13265 | 10.27514
2018-03-24 21:17 | 359961.2 | 300.0032 | 6 | 49 | 3.48905 | 0 | 2.853538 | 2.857247 | 12.13265 | 10.27514
2018-03-24 21:17 | 359961.2 | 0.0025 | 7 | 50 | 3.488978 | 0 | 0 | 0 | 0 | 0
2018-03-24 21:19 | 360081.3 | 120.0003 | 2 | 50 | 4.093229 | 4.890041 | 0.1623822 | 1.837e-09 | 0.6511154 | 6.411e-09
2018-03-24 21:21 | 360201.3 | 240.0011 | 2 | 50 | 4.128444 | 4.889957 | 0.3253953 | 1.837e-09 | 1.321066 | 6.411e-09
2018-03-24 21:23 | 360321.3 | 360.0015 | 2 | 50 | 4.16126 | 4.889847 | 0.488378 | 1.837e-09 | 1.996734 | 6.411e-09
2018-03-24 21:25 | 360441.3 | 480.0024 | 2 | 50 | 4.186221 | 4.88986 | 0.6513722 | 1.837e-09 | 2.677101 | 6.411e-09
2018-03-24 21:27 | 360561.3 | 600.0008 | 2 | 50 | 4.20028 | 4.730024 | 0.8132101 | 1.837e-09 | 3.356185 | 6.411e-09
2018-03-24 21:29 | 360681.3 | 720.0011 | 2 | 50 | 4.200284 | 4.371655 | 0.964905 | 1.837e-09 | 3.993344 | 6.411e-09
2018-03-24 21:31 | 360801.3 | 840.0013 | 2 | 50 | 4.200279 | 4.022932 | 1.104724 | 1.837e-09 | 4.58062 | 6.411e-09
2018-03-24 21:33 | 360921.3 | 960.0002 | 2 | 50 | 4.200267 | 3.704809 | 1.233408 | 1.837e-09 | 5.121126 | 6.411e-09
2018-03-24 21:35 | 361041.3 | 1080.0016 | 2 | 50 | 4.200265 | 3.417698 | 1.352035 | 1.837e-09 | 5.619387 | 6.411e-09
2018-03-24 21:36 | 361110.9 | 1149.6521 | 2 | 50 | 4.200224 | 3.259995 | 1.416612 | 1.837e-09 | 5.890626 | 6.411e-09
2018-03-24 21:38 | 361231 | 120.0012 | 3 | 50 | 4.220488 | 3.259815 | 1.52489 | 1.837e-09 | 6.346407 | 6.411e-09
2018-03-24 21:40 | 361351 | 240.001 | 3 | 50 | 4.244544 | 3.259888 | 1.633542 | 1.837e-09 | 6.806261 | 6.411e-09
2018-03-24 21:42 | 361471 | 360.0013 | 3 | 50 | 4.270717 | 3.259794 | 1.742191 | 1.837e-09 | 7.268831 | 6.411e-09
2018-03-24 21:44 | 361591 | 480.0005 | 3 | 50 | 4.300399 | 3.26001 | 1.850864 | 1.837e-09 | 7.734523 | 6.411e-09
2018-03-24 21:46 | 361711 | 600.0002 | 3 | 50 | 4.333271 | 3.259943 | 1.959515 | 1.837e-09 | 8.20352 | 6.411e-09
2018-03-24 21:48 | 361831 | 720.0002 | 3 | 50 | 4.369204 | 3.25989 | 2.068185 | 1.837e-09 | 8.676348 | 6.411e-09
2018-03-24 21:50 | 361951 | 840.0018 | 3 | 50 | 4.400286 | 3.157574 | 2.176529 | 1.837e-09 | 9.15169 | 6.411e-09
2018-03-24 21:52 | 362071 | 960.0009 | 3 | 50 | 4.400252 | 2.757315 | 2.274791 | 1.837e-09 | 9.58407 | 6.411e-09
2018-03-24 21:54 | 362191 | 1080.0006 | 3 | 50 | 4.400233 | 2.421877 | 2.360989 | 1.837e-09 | 9.963361 | 6.411e-09
2018-03-24 21:56 | 362311 | 1200.0021 | 3 | 50 | 4.400238 | 2.130299 | 2.436762 | 1.837e-09 | 10.29678 | 6.411e-09
2018-03-24 21:58 | 362431 | 1320.0007 | 3 | 50 | 4.400258 | 1.877956 | 2.503453 | 1.837e-09 | 10.59024 | 6.411e-09
2018-03-24 22:00 | 362551 | 1440.0012 | 3 | 50 | 4.400233 | 1.659526 | 2.562301 | 1.837e-09 | 10.84918 | 6.411e-09
2018-03-24 22:02 | 362671 | 1560.002 | 3 | 50 | 4.400212 | 1.470156 | 2.614388 | 1.837e-09 | 11.07838 | 6.411e-09
2018-03-24 22:04 | 362791 | 1680.0004 | 3 | 50 | 4.400183 | 1.306668 | 2.66061 | 1.837e-09 | 11.28176 | 6.411e-09
2018-03-24 22:06 | 362911 | 1800.0006 | 3 | 50 | 4.400211 | 1.16564 | 2.70176 | 1.837e-09 | 11.46283 | 6.411e-09
2018-03-24 22:08 | 363031 | 1920.0015 | 3 | 50 | 4.400229 | 1.042809 | 2.738502 | 1.837e-09 | 11.62451 | 6.411e-09
2018-03-24 22:10 | 363151 | 2040.001 | 3 | 50 | 4.40022 | 0.9352865 | 2.771402 | 1.837e-09 | 11.76927 | 6.411e-09
2018-03-24 22:12 | 363271 | 2160.0005 | 3 | 50 | 4.400211 | 0.8408442 | 2.800956 | 1.837e-09 | 11.89931 | 6.411e-09
2018-03-24 22:14 | 363391 | 2280.0002 | 3 | 50 | 4.400177 | 0.7576818 | 2.827563 | 1.837e-09 | 12.01639 | 6.411e-09
2018-03-24 22:16 | 363511 | 2400.002 | 3 | 50 | 4.4002 | 0.6844988 | 2.85157 | 1.837e-09 | 12.12203 | 6.411e-09
2018-03-24 22:17 | 363566.7 | 2455.7702 | 3 | 50 | 4.400195 | 0.6519909 | 2.86192 | 1.837e-09 | 12.16757 | 6.411e-09
2018-03-24 22:19 | 363686.8 | 120.0007 | 4 | 50 | 4.330805 | 0 | 2.86192 | 1.837e-09 | 12.16757 | 6.411e-09
2018-03-24 22:21 | 363806.8 | 240.0001 | 4 | 50 | 4.324894 | 0 | 2.86192 | 1.837e-09 | 12.16757 | 6.411e-09
2018-03-24 22:22 | 363866.8 | 300.0047 | 4 | 50 | 4.323197 | 0 | 2.86192 | 1.837e-09 | 12.16757 | 6.411e-09
2018-03-24 22:24 | 363986.9 | 120.0005 | 5 | 50 | 3.97928 | -3.260014 | 2.86192 | 0.108662 | 12.16757 | 0.4372269
2018-03-24 22:26 | 364106.9 | 240.0014 | 5 | 50 | 3.935204 | -3.259945 | 2.86192 | 0.2173041 | 12.16757 | 0.8670778
2018-03-24 22:28 | 364226.9 | 360.0002 | 5 | 50 | 3.894613 | -3.259936 | 2.86192 | 0.3259783 | 12.16757 | 1.292516
2018-03-24 22:30 | 364346.9 | 480.0013 | 5 | 50 | 3.855217 | -3.259941 | 2.86192 | 0.4346442 | 12.16757 | 1.713573
2018-03-24 22:32 | 364466.9 | 600.0015 | 5 | 50 | 3.817147 | -3.259913 | 2.86192 | 0.5433125 | 12.16757 | 2.130433
2018-03-24 22:34 | 364586.9 | 720.001 | 5 | 50 | 3.780353 | -3.259969 | 2.86192 | 0.6519692 | 12.16757 | 2.543186
2018-03-24 22:36 | 364706.9 | 840.0005 | 5 | 50 | 3.744823 | -3.259983 | 2.86192 | 0.7606162 | 12.16757 | 2.951966
2018-03-24 22:38 | 364826.9 | 960.0016 | 5 | 50 | 3.711615 | -3.259956 | 2.86192 | 0.8692928 | 12.16757 | 3.357109
2018-03-24 22:40 | 364946.9 | 1080.0014 | 5 | 50 | 3.681023 | -3.259996 | 2.86192 | 0.9779592 | 12.16757 | 3.758755
2018-03-24 22:42 | 365066.9 | 1200.0015 | 5 | 50 | 3.652329 | -3.259969 | 2.86192 | 1.086612 | 12.16757 | 4.157135
2018-03-24 22:44 | 365186.9 | 1320.0011 | 5 | 50 | 3.625292 | -3.260014 | 2.86192 | 1.195278 | 12.16757 | 4.552537
2018-03-24 22:46 | 365306.9 | 1440.0015 | 5 | 50 | 3.599438 | -3.260016 | 2.86192 | 1.303941 | 12.16757 | 4.945056
2018-03-24 22:48 | 365426.9 | 1560.0006 | 5 | 50 | 3.57525 | -3.260062 | 2.86192 | 1.412603 | 12.16757 | 5.334851
2018-03-24 22:50 | 365546.9 | 1680.0007 | 5 | 50 | 3.552166 | -3.25997 | 2.86192 | 1.521259 | 12.16757 | 5.722075
2018-03-24 22:52 | 365666.9 | 1800.0004 | 5 | 50 | 3.529782 | -3.260022 | 2.86192 | 1.629927 | 12.16757 | 6.106861
2018-03-24 22:54 | 365786.9 | 1920.0001 | 5 | 50 | 3.508288 | -3.259996 | 2.86192 | 1.738591 | 12.16757 | 6.489239
2018-03-24 22:56 | 365906.9 | 2040.0002 | 5 | 50 | 3.488612 | -3.259972 | 2.86192 | 1.847251 | 12.16757 | 6.86935
2018-03-24 22:58 | 366026.9 | 2160.0008 | 5 | 50 | 3.470953 | -3.260012 | 2.86192 | 1.95592 | 12.16757 | 7.247478
2018-03-24 23:00 | 366146.9 | 2280.0012 | 5 | 50 | 3.454283 | -3.259948 | 2.86192 | 2.064589 | 12.16757 | 7.623756
2018-03-24 23:02 | 366266.9 | 2400.0001 | 5 | 50 | 3.437269 | -3.260005 | 2.86192 | 2.173238 | 12.16757 | 7.998147
2018-03-24 23:04 | 366386.9 | 2520.0007 | 5 | 50 | 3.418587 | -3.260018 | 2.86192 | 2.281915 | 12.16757 | 8.370708
2018-03-24 23:06 | 366506.9 | 2640.0015 | 5 | 50 | 3.396524 | -3.260009 | 2.86192 | 2.390576 | 12.16757 | 8.741018
2018-03-24 23:08 | 366626.9 | 2760.0016 | 5 | 50 | 3.367117 | -3.260029 | 2.86192 | 2.499241 | 12.16757 | 9.1086
2018-03-24 23:10 | 366746.9 | 2880.0007 | 5 | 50 | 3.322903 | -3.260032 | 2.86192 | 2.607891 | 12.16757 | 9.472217
2018-03-24 23:12 | 366866.9 | 3000.0012 | 5 | 50 | 3.248096 | -3.260002 | 2.86192 | 2.716556 | 12.16757 | 9.82963
2018-03-24 23:14 | 366986.9 | 3120.0015 | 5 | 50 | 3.097292 | -3.260009 | 2.86192 | 2.825226 | 12.16757 | 10.1756
2018-03-24 23:14 | 367025.7 | 3158.8404 | 5 | 50 | 2.999999 | -3.260036 | 2.86192 | 2.860395 | 12.16757 | 10.28296
2018-03-24 23:16 | 367145.8 | 120.0002 | 6 | 50 | 3.466222 | 0 | 2.86192 | 2.860395 | 12.16757 | 10.28296
2018-03-24 23:18 | 367265.8 | 240.0005 | 6 | 50 | 3.486361 | 0 | 2.86192 | 2.860395 | 12.16757 | 10.28296
2018-03-24 23:19 | 367325.8 | 300.003 | 6 | 50 | 3.490796 | 0 | 2.86192 | 2.860395 | 12.16757 | 10.28296
2018-03-24 23:19 | 367325.8 | 0.0023 | 7 | 51 | 3.491077 | 0 | 0 | 0 | 0 | 0
2018-03-24 23:21 | 367445.8 | 120.0013 | 8 | 51 | 3.957697 | 3.259951 | 0.1086532 | 0 | 0.4197292 | 0
2018-03-24 23:23 | 367565.8 | 240.0008 | 8 | 51 | 3.98507 | 3.259928 | 0.2173147 | 0 | 0.8514888 | 0
2018-03-24 23:25 | 367685.8 | 360.0016 | 8 | 51 | 4.01382 | 3.259922 | 0.32597 | 0 | 1.286034 | 0
2018-03-24 23:27 | 367805.8 | 480.0009 | 8 | 51 | 4.041139 | 3.259947 | 0.4346261 | 0 | 1.723668 | 0
2018-03-24 23:29 | 367925.8 | 600.0007 | 8 | 51 | 4.065113 | 3.259888 | 0.5432847 | 0 | 2.164125 | 0
2018-03-24 23:31 | 368045.8 | 720.0015 | 8 | 51 | 4.082632 | 3.25989 | 0.6519488 | 0 | 2.606868 | 0
2018-03-24 23:33 | 368165.8 | 840.0004 | 8 | 51 | 4.096334 | 3.260178 | 0.7606031 | 0 | 3.051217 | 0
2018-03-24 23:35 | 368285.8 | 960.001 | 8 | 51 | 4.110033 | 3.260168 | 0.8692684 | 0 | 3.497078 | 0
2018-03-24 23:37 | 368405.8 | 1080.0013 | 8 | 51 | 4.125341 | 3.259996 | 0.977925 | 0 | 3.944474 | 0
2018-03-24 23:39 | 368525.8 | 1200.0003 | 8 | 51 | 4.142217 | 3.260214 | 1.086583 | 0 | 4.393631 | 0
2018-03-24 23:41 | 368645.8 | 1320.0007 | 8 | 51 | 4.160115 | 3.25988 | 1.195245 | 0 | 4.844694 | 0
2018-03-24 23:43 | 368765.8 | 1440.0013 | 8 | 51 | 4.178964 | 3.259914 | 1.303894 | 0 | 5.297697 | 0
2018-03-24 23:45 | 368885.8 | 1560.0016 | 8 | 51 | 4.199261 | 3.259892 | 1.412552 | 0 | 5.752864 | 0
2018-03-24 23:46 | 368890 | 1564.1554 | 8 | 51 | 4.200001 | 3.25992 | 1.416316 | 0 | 5.768671 | 0

## Statistics_49
Date_Time | Test_Time(s) | Step_Time(s) | Step_Index | Cycle_Index | Voltage(V) | Current(A) | Charge_Capacity(Ah) | Discharge_Capacity(Ah) | Charge_Energy(Wh) | Discharge_Energy(Wh) | ACR(Ohm) | Internal Resistance(Ohm)
2018-03-20 19:45 | 7496.695392 | 300.0025 | 6 | 1 | 3.523211 | 0 | 2.893192 | 2.858315 | 12.33339 | 10.23423
2018-03-20 21:48 | 14880.34 | 300.0026 | 6 | 2 | 3.533088 | 0 | 2.855139 | 2.848046 | 12.15364 | 10.20923
2018-03-20 23:52 | 22310.55 | 300.0018 | 6 | 3 | 3.530671 | 0 | 2.858843 | 2.858249 | 12.17579 | 10.24518
2018-03-21 01:55 | 29725.79 | 300.0027 | 6 | 4 | 3.531612 | 0 | 2.858367 | 2.856291 | 12.16848 | 10.23898
2018-03-21 03:59 | 37151.51 | 300.0031 | 6 | 5 | 3.50598 | 0 | 2.856306 | 2.867013 | 12.16024 | 10.28439
2018-03-21 06:01 | 44490.75 | 300.0015 | 6 | 6 | 3.525082 | 0 | 2.855258 | 2.845282 | 12.15424 | 10.20296
2018-03-21 08:05 | 51907.07 | 300.0015 | 6 | 7 | 3.508386 | 0 | 2.856079 | 2.862469 | 12.15356 | 10.26866
2018-03-21 10:08 | 59315.02 | 300.0025 | 6 | 8 | 3.507272 | 0 | 2.857233 | 2.857092 | 12.16264 | 10.2438
2018-03-21 12:12 | 66738.81 | 300.0015 | 6 | 9 | 3.528895 | 0 | 2.862368 | 2.851171 | 12.18758 | 10.22061
2018-03-21 14:14 | 74063.44 | 300.001 | 6 | 10 | 3.512325 | 0 | 2.841805 | 2.848853 | 12.10287 | 10.20845
2018-03-21 16:17 | 81458.02362 | 300.0026 | 6 | 11 | 3.531857 | 0 | 2.85439 | 2.844311 | 12.14971 | 10.20017
2018-03-21 18:19 | 88784.38 | 300.0009 | 6 | 12 | 3.509233 | 0 | 2.838235 | 2.848375 | 12.08983 | 10.20707
2018-03-21 20:23 | 96220.69 | 300.0019 | 6 | 13 | 3.525033 | 0 | 2.860266 | 2.852049 | 12.17925 | 10.22076
2018-03-21 22:25 | 103539.1 | 300.0022 | 6 | 14 | 3.513025 | 0 | 2.841844 | 2.846706 | 12.10274 | 10.20161
2018-03-22 00:28 | 110916.9 | 300.0026 | 6 | 15 | 3.508708 | 0 | 2.849279 | 2.850546 | 12.12851 | 10.21955
2018-03-22 02:31 | 118260.8 | 300.0017 | 6 | 16 | 3.512671 | 0 | 2.848676 | 2.846179 | 12.12626 | 10.20313
2018-03-22 04:33 | 125617.2 | 300.0017 | 6 | 17 | 3.511041 | 0 | 2.846894 | 2.846943 | 12.11831 | 10.20537
2018-03-22 06:37 | 133022.1 | 300.0025 | 6 | 18 | 3.527604 | 0 | 2.862185 | 2.853879 | 12.18538 | 10.24434
2018-03-22 08:40 | 140429 | 300.0024 | 6 | 19 | 3.529701 | 0 | 2.849005 | 2.84707 | 12.13047 | 10.2137
2018-03-22 10:44 | 147843 | 300.0007 | 6 | 20 | 3.517559 | 0 | 2.850288 | 2.855468 | 12.13889 | 10.23372
2018-03-22 12:47 | 155222.4 | 300.0016 | 6 | 21 | 3.530215 | 0 | 2.84694 | 2.840386 | 12.12116 | 10.18895
2018-03-22 14:49 | 162557.3 | 300.0028 | 6 | 22 | 3.507861 | 0 | 2.836625 | 2.846857 | 12.08216 | 10.20284
2018-03-22 16:52 | 169962.3 | 300.0018 | 6 | 23 | 3.50867 | 0 | 2.853093 | 2.852257 | 12.15115 | 10.22222
2018-03-22 18:56 | 177386.7 | 300.0028 | 6 | 24 | 3.511622 | 0 | 2.854664 | 2.852693 | 12.15783 | 10.22209
2018-03-22 21:00 | 184821.5 | 300.0029 | 6 | 25 | 3.519997 | 0 | 2.85423 | 2.849821 | 12.15366 | 10.21323
2018-03-22 23:03 | 192178.7 | 300.0022 | 6 | 26 | 3.524766 | 0 | 2.841908 | 2.839067 | 12.1019 | 10.1839
2018-03-23 01:06 | 199572.9 | 300.0027 | 6 | 27 | 3.513443 | 0 | 2.846228 | 2.850931 | 12.12469 | 10.21766
2018-03-23 03:09 | 206960.6 | 300.0025 | 6 | 28 | 3.50562 | 0 | 2.845604 | 2.848547 | 12.11513 | 10.21573
2018-03-23 05:12 | 214343.1 | 300.0019 | 6 | 29 | 3.506097 | 0 | 2.847542 | 2.847306 | 12.12385 | 10.2119
2018-03-23 07:16 | 221755.7 | 300.0018 | 6 | 30 | 3.504192 | 0 | 2.846081 | 2.850901 | 12.12093 | 10.22734
2018-03-23 09:19 | 229180.2 | 300.0016 | 6 | 31 | 3.52351 | 0 | 2.850397 | 2.845094 | 12.13956 | 10.19872
2018-03-23 11:22 | 236528.4 | 300.0022 | 6 | 32 | 3.529787 | 0 | 2.838566 | 2.833347 | 12.09128 | 10.16184
2018-03-23 13:24 | 243856.7 | 300.0023 | 6 | 33 | 3.52979 | 0 | 2.833023 | 2.829187 | 12.07041 | 10.14388
2018-03-23 15:27 | 251215.5 | 300.0015 | 6 | 34 | 3.520349 | 0 | 2.835562 | 2.838963 | 12.08245 | 10.17343
2018-03-23 17:30 | 258644 | 300.0018 | 6 | 35 | 3.509961 | 0 | 2.846451 | 2.850136 | 12.12204 | 10.21232
2018-03-23 19:33 | 265994.4 | 300.0019 | 6 | 36 | 3.527205 | 0 | 2.841318 | 2.831634 | 12.10334 | 10.15257
2018-03-23 21:35 | 273323.3 | 300.0028 | 6 | 37 | 3.530769 | 0 | 2.832033 | 2.827037 | 12.06803 | 10.13581
2018-03-23 23:37 | 280647.6 | 300.0026 | 6 | 38 | 3.523992 | 0 | 2.830297 | 2.833127 | 12.06016 | 10.16058
2018-03-24 01:40 | 287999.7 | 300.0016 | 6 | 39 | 3.509031 | 0 | 2.836069 | 2.842537 | 12.08303 | 10.18659
2018-03-24 03:43 | 295424.9933 | 300.0015 | 6 | 40 | 3.523233 | 0 | 2.850199 | 2.841357 | 12.13684 | 10.18728
2018-03-24 05:46 | 302761.9 | 300.0004 | 6 | 41 | 3.509018 | 0 | 2.833434 | 2.839491 | 12.07043 | 10.18334
2018-03-24 07:50 | 310193.3 | 300.0024 | 6 | 42 | 3.52011 | 0 | 2.852168 | 2.843794 | 12.1485 | 10.19504
2018-03-24 09:52 | 317520.6 | 300.0023 | 6 | 43 | 3.522753 | 0 | 2.83497 | 2.832374 | 12.07578 | 10.15915
2018-03-24 11:54 | 324853.8 | 300.0014 | 6 | 44 | 3.519273 | 0 | 2.833067 | 2.833342 | 12.06971 | 10.15774
2018-03-24 13:56 | 332185.2 | 300.0022 | 6 | 45 | 3.525504 | 0 | 2.833338 | 2.82729 | 12.07294 | 10.13933
2018-03-24 15:58 | 339505.3 | 300.0002 | 6 | 46 | 3.529019 | 0 | 2.829861 | 2.826737 | 12.05731 | 10.13376
2018-03-24 18:00 | 346830.1 | 300.001 | 6 | 47 | 3.523726 | 0 | 2.828919 | 2.83124 | 12.05496 | 10.15361
2018-03-24 20:02 | 354156.9 | 300.001 | 6 | 48 | 3.515714 | 0 | 2.830484 | 2.833936 | 12.05989 | 10.15948
2018-03-24 22:05 | 361546.7224 | 300.0025 | 6 | 49 | 3.50814 | 0 | 2.842752 | 2.845577 | 12.1111 | 10.198
2018-03-25 00:09 | 368972 | 300.0015 | 6 | 50 | 3.521304 | 0 | 2.848112 | 2.841609 | 12.12926 | 10.18594
2018-03-25 00:34 | 370443.4 | 1471.3034 | 8 | 51 | 4.200001 | 3.260078 | 1.332317 | 0 | 5.429294 | 0

## Channel_49_1
Date_Time | Test_Time(s) | Step_Time(s) | Step_Index | Cycle_Index | Voltage(V) | Current(A) | Charge_Capacity(Ah) | Discharge_Capacity(Ah) | Charge_Energy(Wh) | Discharge_Energy(Wh) | ACR(Ohm) | Internal Resistance(Ohm) | dV/dt(V/s) | dI/dt(A/s)
2018-03-20 17:40 | 10.0006 | 10.0004 | 1 | 1 | 3.46615 | 0 | 0 | 0 | 0 | 0
2018-03-20 17:40 | 10.0022 | 10.002 | 1 | 1 | 3.466151 | 0 | 0 | 0 | 0 | 0
2018-03-20 17:42 | 130.0799 | 120.0011 | 2 | 1 | 4.138354 | 4.889956 | 0.1624317 | 0 | 0.6569348 | 0
2018-03-20 17:44 | 250.0801 | 240.0013 | 2 | 1 | 4.162069 | 4.889858 | 0.3254293 | 0 | 1.3331 | 0
2018-03-20 17:46 | 370.0802 | 360.0014 | 2 | 1 | 4.192148 | 4.889893 | 0.4884266 | 0 | 2.014031 | 0
2018-03-20 17:48 | 490.0788 | 480 | 2 | 1 | 4.200275 | 4.665323 | 0.6487104 | 0 | 2.687059 | 0
2018-03-20 17:50 | 610.0795 | 600.0007 | 2 | 1 | 4.200287 | 4.37846 | 0.7994465 | 0 | 3.320192 | 0
2018-03-20 17:52 | 730.0802 | 720.0014 | 2 | 1 | 4.2003 | 4.091009 | 0.9405699 | 0 | 3.912949 | 0
2018-03-20 17:54 | 850.0794 | 840.0006 | 2 | 1 | 4.20026 | 3.815586 | 1.072305 | 0 | 4.466273 | 0
2018-03-20 17:56 | 970.0794 | 960.0006 | 2 | 1 | 4.200268 | 3.563488 | 1.195226 | 0 | 4.982572 | 0
2018-03-20 17:58 | 1090.0794 | 1080.0006 | 2 | 1 | 4.200239 | 3.330524 | 1.310091 | 0 | 5.465036 | 0
2018-03-20 17:58 | 1129.3001 | 1119.2213 | 2 | 1 | 4.200298 | 3.259991 | 1.345974 | 0 | 5.615753 | 0
2018-03-20 18:00 | 1249.313952 | 120.001 | 3 | 1 | 4.217615 | 3.260109 | 1.454252 | 0 | 6.071392 | 0
2018-03-20 18:02 | 1369.313852 | 240.0009 | 3 | 1 | 4.238023 | 3.260065 | 1.562916 | 0 | 6.530794 | 0
2018-03-20 18:04 | 1489.312952 | 360 | 3 | 1 | 4.260205 | 3.260099 | 1.671574 | 0 | 6.992475 | 0
2018-03-20 18:06 | 1609.313152 | 480.0002 | 3 | 1 | 4.28686 | 3.26008 | 1.780218 | 0 | 7.456697 | 0
2018-03-20 18:08 | 1729.313252 | 600.0003 | 3 | 1 | 4.318801 | 3.260021 | 1.888903 | 0 | 7.924316 | 0
2018-03-20 18:10 | 1849.313352 | 720.0004 | 3 | 1 | 4.354318 | 3.260075 | 1.997566 | 0 | 8.395513 | 0
2018-03-20 18:12 | 1969.314252 | 840.0013 | 3 | 1 | 4.391168 | 3.260084 | 2.106251 | 0 | 8.87077 | 0
2018-03-20 18:14 | 2089.313452 | 960.0005 | 3 | 1 | 4.400272 | 2.936493 | 2.210485 | 0 | 9.329308 | 0
2018-03-20 18:16 | 2209.314252 | 1080.0013 | 3 | 1 | 4.400274 | 2.607588 | 2.302765 | 0 | 9.735366 | 0
2018-03-20 18:18 | 2329.313952 | 1200.001 | 3 | 1 | 4.400308 | 2.319746 | 2.384773 | 0 | 10.09622 | 0
2018-03-20 18:20 | 2449.313252 | 1320.0003 | 3 | 1 | 4.400274 | 2.066599 | 2.457785 | 0 | 10.41749 | 0
2018-03-20 18:22 | 2569.313852 | 1440.0009 | 3 | 1 | 4.400218 | 1.843664 | 2.522883 | 0 | 10.70394 | 0
2018-03-20 18:24 | 2689.314452 | 1560.0015 | 3 | 1 | 4.400237 | 1.647934 | 2.581017 | 0 | 10.95975 | 0
2018-03-20 18:26 | 2809.314252 | 1680.0013 | 3 | 1 | 4.400243 | 1.475263 | 2.633018 | 0 | 11.18856 | 0
2018-03-20 18:28 | 2929.313552 | 1800.0006 | 3 | 1 | 4.400249 | 1.323395 | 2.679609 | 0 | 11.39357 | 0
2018-03-20 18:30 | 3049.314352 | 1920.0014 | 3 | 1 | 4.400244 | 1.188861 | 2.721414 | 0 | 11.57753 | 0
2018-03-20 18:32 | 3169.314352 | 2040.0014 | 3 | 1 | 4.400222 | 1.06951 | 2.759012 | 0 | 11.74297 | 0
2018-03-20 18:34 | 3289.313252 | 2160.0003 | 3 | 1 | 4.400224 | 0.9641838 | 2.792871 | 0 | 11.89195 | 0
2018-03-20 18:36 | 3409.313252 | 2280.0003 | 3 | 1 | 4.400191 | 0.8702297 | 2.823417 | 0 | 12.02637 | 0
2018-03-20 18:38 | 3529.313452 | 2400.0005 | 3 | 1 | 4.400222 | 0.7880955 | 2.851022 | 0 | 12.14783 | 0
2018-03-20 18:40 | 3649.314352 | 2520.0014 | 3 | 1 | 4.400216 | 0.710803 | 2.876013 | 0 | 12.2578 | 0
2018-03-20 18:42 | 3740.102452 | 2610.7895 | 3 | 1 | 4.400204 | 0.6519995 | 2.893192 | 0 | 12.33339 | 0
2018-03-20 18:44 | 3860.147332 | 120.0011 | 4 | 1 | 4.329714 | 0 | 2.893192 | 0 | 12.33339 | 0
2018-03-20 18:46 | 3980.147632 | 240.0014 | 4 | 1 | 4.323762 | 0 | 2.893192 | 0 | 12.33339 | 0
2018-03-20 18:47 | 4040.148032 | 300.0018 | 4 | 1 | 4.32209 | 0 | 2.893192 | 0 | 12.33339 | 0
2018-03-20 18:49 | 4160.227784 | 120.0004 | 5 | 1 | 3.962117 | -3.25996 | 2.893192 | 0.1086458 | 12.33339 | 0.4355313
2018-03-20 18:51 | 4280.227984 | 240.0006 | 5 | 1 | 3.917778 | -3.26018 | 2.893192 | 0.2173289 | 12.33339 | 0.8636466
2018-03-20 18:53 | 4400.228884 | 360.0015 | 5 | 1 | 3.877746 | -3.26016 | 2.893192 | 0.3259781 | 12.33339 | 1.287118
2018-03-20 18:55 | 4520.228184 | 480.0008 | 5 | 1 | 3.839302 | -3.259811 | 2.893192 | 0.4346479 | 12.33339 | 1.706411
2018-03-20 18:57 | 4640.227384 | 600 | 5 | 1 | 3.802446 | -3.260127 | 2.893192 | 0.543318 | 12.33339 | 2.121613
2018-03-20 18:59 | 4760.227484 | 720.0001 | 5 | 1 | 3.766399 | -3.260261 | 2.893192 | 0.6519787 | 12.33339 | 2.532831
2018-03-20 19:01 | 4880.227684 | 840.0003 | 5 | 1 | 3.731753 | -3.259945 | 2.893192 | 0.7606596 | 12.33339 | 2.940265
2018-03-20 19:03 | 5000.228384 | 960.001 | 5 | 1 | 3.699642 | -3.260078 | 2.893192 | 0.8692978 | 12.33339 | 3.343911
2018-03-20 19:05 | 5120.228484 | 1080.0011 | 5 | 1 | 3.669827 | -3.259877 | 2.893192 | 0.9779938 | 12.33339 | 3.744408
2018-03-20 19:07 | 5240.227884 | 1200.0005 | 5 | 1 | 3.641745 | -3.260187 | 2.893192 | 1.086653 | 12.33339 | 4.141628
2018-03-20 19:09 | 5360.227984 | 1320.0006 | 5 | 1 | 3.615149 | -3.260122 | 2.893192 | 1.195338 | 12.33339 | 4.535974
2018-03-20 19:11 | 5480.228884 | 1440.0015 | 5 | 1 | 3.589991 | -3.259951 | 2.893192 | 1.303992 | 12.33339 | 4.927394
2018-03-20 19:13 | 5600.228384 | 1560.001 | 5 | 1 | 3.566425 | -3.260071 | 2.893192 | 1.412656 | 12.33339 | 5.316196
2018-03-20 19:15 | 5720.228584 | 1680.0012 | 5 | 1 | 3.544564 | -3.259847 | 2.893192 | 1.52133 | 12.33339 | 5.702567
2018-03-20 19:17 | 5840.228584 | 1800.0012 | 5 | 1 | 3.522949 | -3.259837 | 2.893192 | 1.630003 | 12.33339 | 6.086622
2018-03-20 19:19 | 5960.228784 | 1920.0014 | 5 | 1 | 3.499148 | -3.260158 | 2.893192 | 1.738657 | 12.33339 | 6.468111
2018-03-20 19:21 | 6080.227384 | 2040 | 5 | 1 | 3.47556 | -3.259885 | 2.893192 | 1.847286 | 12.33339 | 6.846944
2018-03-20 19:23 | 6200.228884 | 2160.0015 | 5 | 1 | 3.453361 | -3.259912 | 2.893192 | 1.955989 | 12.33339 | 7.223519
2018-03-20 19:25 | 6320.227484 | 2280.0001 | 5 | 1 | 3.434721 | -3.260145 | 2.893192 | 2.064647 | 12.33339 | 7.597713
2018-03-20 19:27 | 6440.227884 | 2400.0005 | 5 | 1 | 3.416401 | -3.260107 | 2.893192 | 2.173321 | 12.33339 | 7.969986
2018-03-20 19:29 | 6560.228884 | 2520.0015 | 5 | 1 | 3.396761 | -3.260114 | 2.893192 | 2.282001 | 12.33339 | 8.340229
2018-03-20 19:31 | 6680.228284 | 2640.0009 | 5 | 1 | 3.37408 | -3.259887 | 2.893192 | 2.39066 | 12.33339 | 8.708135
2018-03-20 19:33 | 6800.228484 | 2760.0011 | 5 | 1 | 3.343981 | -3.259825 | 2.893192 | 2.499314 | 12.33339 | 9.073195
2018-03-20 19:35 | 6920.228484 | 2880.0011 | 5 | 1 | 3.300644 | -3.260147 | 2.893192 | 2.607973 | 12.33339 | 9.434354
2018-03-20 19:37 | 7040.227884 | 3000.0005 | 5 | 1 | 3.229643 | -3.259998 | 2.893192 | 2.716655 | 12.33339 | 9.789598
2018-03-20 19:39 | 7160.228684 | 3120.0013 | 5 | 1 | 3.084138 | -3.259904 | 2.893192 | 2.825329 | 12.33339 | 10.1338
2018-03-20 19:40 | 7196.649384 | 3156.422 | 5 | 1 | 2.999995 | -3.259789 | 2.893192 | 2.858315 | 12.33339 | 10.23423
2018-03-20 19:42 | 7316.693792 | 120.0009 | 6 | 1 | 3.495339 | 0 | 2.893192 | 2.858315 | 12.33339 | 10.23423
2018-03-20 19:44 | 7436.693492 | 240.0006 | 6 | 1 | 3.518079 | 0 | 2.893192 | 2.858315 | 12.33339 | 10.23423
2018-03-20 19:45 | 7496.695392 | 300.0025 | 6 | 1 | 3.523211 | 0 | 2.893192 | 2.858315 | 12.33339 | 10.23423
2018-03-20 19:45 | 7496.704052 | 0.0024 | 7 | 2 | 3.523103 | 0 | 0 | 0 | 0 | 0
2018-03-20 19:47 | 7616.783136 | 120.0011 | 2 | 2 | 4.094804 | 4.889936 | 0.1624422 | 0 | 0.6537275 | 0
2018-03-20 19:49 | 7736.782236 | 240.0002 | 2 | 2 | 4.131914 | 4.889894 | 0.3254244 | 0 | 1.324016 | 0
2018-03-20 19:51 | 7856.783436 | 360.0014 | 2 | 2 | 4.164771 | 4.889948 | 0.4884228 | 0 | 2.000329 | 0
2018-03-20 19:53 | 7976.783336 | 480.0013 | 2 | 2 | 4.19122 | 4.889935 | 0.6514201 | 0 | 2.681316 | 0
2018-03-20 19:55 | 8096.783236 | 600.0012 | 2 | 2 | 4.200282 | 4.581961 | 0.8107783 | 0 | 3.35043 | 0
2018-03-20 19:57 | 8216.783036 | 720.001 | 2 | 2 | 4.200299 | 4.169353 | 0.9566423 | 0 | 3.963102 | 0
2018-03-20 19:59 | 8336.782336 | 840.0003 | 2 | 2 | 4.200218 | 3.796631 | 1.089178 | 0 | 4.519789 | 0
2018-03-20 20:01 | 8456.782736 | 960.0007 | 2 | 2 | 4.200308 | 3.499544 | 1.210593 | 0 | 5.029765 | 0
2018-03-20 20:02 | 8569.010136 | 1072.2281 | 2 | 2 | 4.200274 | 3.259996 | 1.315806 | 0 | 5.471689 | 0
2018-03-20 20:04 | 8689.02134 | 120.0001 | 3 | 2 | 4.219206 | 3.260103 | 1.424075 | 2.39e-10 | 5.927376 | 9.68e-10
2018-03-20 20:06 | 8809.02154 | 240.0003 | 3 | 2 | 4.241005 | 3.260082 | 1.532702 | 2.39e-10 | 6.386862 | 9.68e-10
2018-03-20 20:08 | 8929.02244 | 360.0012 | 3 | 2 | 4.264433 | 3.260061 | 1.641422 | 2.39e-10 | 6.849208 | 9.68e-10
2018-03-20 20:10 | 9049.02164 | 480.0004 | 3 | 2 | 4.289631 | 3.260115 | 1.750093 | 2.39e-10 | 7.313978 | 9.68e-10
2018-03-20 20:12 | 9169.02244 | 600.0012 | 3 | 2 | 4.316898 | 3.26008 | 1.858744 | 2.39e-10 | 7.781508 | 9.68e-10
2018-03-20 20:14 | 9289.02154 | 720.0003 | 3 | 2 | 4.346642 | 3.26008 | 1.967415 | 2.39e-10 | 8.252223 | 9.68e-10
2018-03-20 20:16 | 9409.02214 | 840.0009 | 3 | 2 | 4.379063 | 3.260078 | 2.076102 | 2.39e-10 | 8.726386 | 9.68e-10
2018-03-20 20:18 | 9529.02234 | 960.0011 | 3 | 2 | 4.400292 | 3.07342 | 2.18346 | 2.39e-10 | 9.198083 | 9.68e-10
2018-03-20 20:20 | 9649.02234 | 1080.0011 | 3 | 2 | 4.400306 | 2.716375 | 2.279752 | 2.39e-10 | 9.621795 | 9.68e-10
2018-03-20 20:22 | 9769.02164 | 1200.0004 | 3 | 2 | 4.400259 | 2.402365 | 2.364985 | 2.39e-10 | 9.996843 | 9.68e-10
2018-03-20 20:24 | 9889.02204 | 1320.0008 | 3 | 2 | 4.400291 | 2.125935 | 2.440352 | 2.39e-10 | 10.32848 | 9.68e-10
2018-03-20 20:26 | 10009.02214 | 1440.0009 | 3 | 2 | 4.400286 | 1.882284 | 2.507058 | 2.39e-10 | 10.622 | 9.68e-10
2018-03-20 20:28 | 10129.02154 | 1560.0003 | 3 | 2 | 4.400272 | 1.648448 | 2.565856 | 2.39e-10 | 10.88073 | 9.68e-10
2018-03-20 20:30 | 10249.02224 | 1680.001 | 3 | 2 | 4.400258 | 1.439053 | 2.61721 | 2.39e-10 | 11.1067 | 9.68e-10
2018-03-20 20:32 | 10369.02154 | 1800.0003 | 3 | 2 | 4.40027 | 1.25892 | 2.662091 | 2.39e-10 | 11.30418 | 9.68e-10
2018-03-20 20:34 | 10489.02234 | 1920.0011 | 3 | 2 | 4.400255 | 1.116543 | 2.701569 | 2.39e-10 | 11.4779 | 9.68e-10
2018-03-20 20:36 | 10609.02194 | 2040.0007 | 3 | 2 | 4.40024 | 1.000774 | 2.736789 | 2.39e-10 | 11.63288 | 9.68e-10
2018-03-20 20:38 | 10729.02264 | 2160.0014 | 3 | 2 | 4.400196 | 0.9020491 | 2.76846 | 2.39e-10 | 11.77224 | 9.68e-10
2018-03-20 20:40 | 10849.02194 | 2280.0007 | 3 | 2 | 4.400187 | 0.8166342 | 2.797088 | 2.39e-10 | 11.8982 | 9.68e-10
2018-03-20 20:42 | 10969.02224 | 2400.001 | 3 | 2 | 4.400255 | 0.7427778 | 2.823049 | 2.39e-10 | 12.01244 | 9.68e-10
2018-03-20 20:44 | 11089.02234 | 2520.0011 | 3 | 2 | 4.400222 | 0.6757908 | 2.846645 | 2.39e-10 | 12.11627 | 9.68e-10
2018-03-20 20:45 | 11135.05624 | 2566.035 | 3 | 2 | 4.400186 | 0.6519938 | 2.855139 | 2.39e-10 | 12.15364 | 9.68e-10
2018-03-20 20:47 | 11255.1 | 120.0002 | 4 | 2 | 4.328612 | 0 | 2.855139 | 2.39e-10 | 12.15364 | 9.68e-10
2018-03-20 20:49 | 11375.1 | 240.0003 | 4 | 2 | 4.322405 | 0 | 2.855139 | 2.39e-10 | 12.15364 | 9.68e-10
2018-03-20 20:50 | 11435.1 | 300.0016 | 4 | 2 | 4.320626 | 0 | 2.855139 | 2.39e-10 | 12.15364 | 9.68e-10
2018-03-20 20:52 | 11555.18 | 120.0004 | 5 | 2 | 3.974839 | -3.260189 | 2.855139 | 0.108634 | 12.15364 | 0.4366124
2018-03-20 20:54 | 11675.18 | 240.0014 | 5 | 2 | 3.930972 | -3.26016 | 2.855139 | 0.2173225 | 12.15364 | 0.8661776
2018-03-20 20:56 | 11795.18 | 360.0001 | 5 | 2 | 3.890659 | -3.260169 | 2.855139 | 0.3259852 | 12.15364 | 1.291122
2018-03-20 20:58 | 11915.18 | 480.001 | 5 | 2 | 3.851394 | -3.259887 | 2.855139 | 0.4346386 | 12.15364 | 1.711714
2018-03-20 21:00 | 12035.18 | 600.0012 | 5 | 2 | 3.813576 | -3.259845 | 2.855139 | 0.5433056 | 12.15364 | 2.128165
2018-03-20 21:02 | 12155.18 | 720.0004 | 5 | 2 | 3.775743 | -3.259837 | 2.855139 | 0.6519723 | 12.15364 | 2.540553
2018-03-20 21:04 | 12275.18 | 840.0006 | 5 | 2 | 3.734638 | -3.259805 | 2.855139 | 0.760651 | 12.15364 | 2.948656
2018-03-20 21:06 | 12395.18 | 960.001 | 5 | 2 | 3.695911 | -3.260198 | 2.855139 | 0.8693095 | 12.15364 | 3.352318
2018-03-20 21:08 | 12515.18 | 1080.0012 | 5 | 2 | 3.660164 | -3.259851 | 2.855139 | 0.9779779 | 12.15364 | 3.751962
2018-03-20 21:10 | 12635.18 | 1200.0012 | 5 | 2 | 3.629745 | -3.260002 | 2.855139 | 1.086595 | 12.15364 | 4.147832
2018-03-20 21:12 | 12755.18 | 1320.0005 | 5 | 2 | 3.602441 | -3.259864 | 2.855139 | 1.195314 | 12.15364 | 4.540946
2018-03-20 21:14 | 12875.18 | 1440.0012 | 5 | 2 | 3.577184 | -3.259905 | 2.855139 | 1.303978 | 12.15364 | 4.931016
2018-03-20 21:16 | 12995.18 | 1560.0013 | 5 | 2 | 3.553771 | -3.260199 | 2.855139 | 1.412634 | 12.15364 | 5.318414
2018-03-20 21:18 | 13115.18 | 1680.0007 | 5 | 2 | 3.532489 | -3.260182 | 2.855139 | 1.521303 | 12.15364 | 5.703424
2018-03-20 21:20 | 13235.18 | 1800.0008 | 5 | 2 | 3.512836 | -3.260147 | 2.855139 | 1.629972 | 12.15364 | 6.086224
2018-03-20 21:22 | 13355.18 | 1920.0001 | 5 | 2 | 3.494652 | -3.260134 | 2.855139 | 1.738645 | 12.15364 | 6.466968
2018-03-20 21:24 | 13475.18 | 2040.0013 | 5 | 2 | 3.477816 | -3.260167 | 2.855139 | 1.847302 | 12.15364 | 6.845768
2018-03-20 21:26 | 13595.18 | 2160.0006 | 5 | 2 | 3.461584 | -3.26016 | 2.855139 | 1.955981 | 12.15364 | 7.22285
2018-03-20 21:28 | 13715.18 | 2280.0008 | 5 | 2 | 3.445655 | -3.260078 | 2.855139 | 2.064631 | 12.15364 | 7.598079
2018-03-20 21:30 | 13835.18 | 2400.0003 | 5 | 2 | 3.428736 | -3.260152 | 2.855139 | 2.173305 | 12.15364 | 7.971624
2018-03-20 21:32 | 13955.18 | 2520.0014 | 5 | 2 | 3.409985 | -3.260158 | 2.855139 | 2.281973 | 12.15364 | 8.343225
2018-03-20 21:34 | 14075.18 | 2640.0005 | 5 | 2 | 3.387671 | -3.259825 | 2.855139 | 2.390638 | 12.15364 | 8.712602
2018-03-20 21:36 | 14195.18 | 2760.0007 | 5 | 2 | 3.358283 | -3.260047 | 2.855139 | 2.499295 | 12.15364 | 9.079181
2018-03-20 21:38 | 14315.18 | 2880.0002 | 5 | 2 | 3.309546 | -3.259807 | 2.855139 | 2.607958 | 12.15364 | 9.441709
2018-03-20 21:40 | 14435.18 | 3000.0005 | 5 | 2 | 3.226882 | -3.259857 | 2.855139 | 2.716642 | 12.15364 | 9.797296
2018-03-20 21:42 | 14555.18 | 3120.0015 | 5 | 2 | 3.061844 | -3.259972 | 2.855139 | 2.825301 | 12.15364 | 10.14027
2018-03-20 21:43 | 14580.29 | 3145.1114 | 5 | 2 | 2.999995 | -3.259927 | 2.855139 | 2.848046 | 12.15364 | 10.20923
2018-03-20 21:45 | 14700.34 | 120.001 | 6 | 2 | 3.504008 | 0 | 2.855139 | 2.848046 | 12.15364 | 10.20923
2018-03-20 21:47 | 14820.34 | 240.0013 | 6 | 2 | 3.52765 | 0 | 2.855139 | 2.848046 | 12.15364 | 10.20923
2018-03-20 21:48 | 14880.34 | 300.0026 | 6 | 2 | 3.533088 | 0 | 2.855139 | 2.848046 | 12.15364 | 10.20923
2018-03-20 21:48 | 14880.35 | 0.0024 | 7 | 3 | 3.533154 | 0 | 0 | 0 | 0 | 0
2018-03-20 21:50 | 15000.43 | 120.0003 | 2 | 3 | 4.108891 | 4.889956 | 0.1624082 | 0 | 0.6562604 | 0
2018-03-20 21:52 | 15120.43 | 240.0012 | 2 | 3 | 4.145293 | 4.88998 | 0.3254223 | 0 | 1.328944 | 0
2018-03-20 21:54 | 15240.43 | 360.0012 | 2 | 3 | 4.177128 | 4.889929 | 0.4884139 | 0 | 2.007318 | 0
2018-03-20 21:56 | 15360.43 | 480.0013 | 2 | 3 | 4.200265 | 4.871223 | 0.6513928 | 0 | 2.690128 | 0
2018-03-20 21:58 | 15480.43 | 600.0015 | 2 | 3 | 4.200265 | 4.534756 | 0.8080611 | 0 | 3.348179 | 0
2018-03-20 22:00 | 15600.43 | 720.0001 | 2 | 3 | 4.20033 | 4.203684 | 0.9536756 | 0 | 3.959801 | 0
2018-03-20 22:02 | 15720.43 | 840.0002 | 2 | 3 | 4.200268 | 3.886583 | 1.088438 | 0 | 4.525841 | 0
2018-03-20 22:04 | 15840.43 | 960.0009 | 2 | 3 | 4.200276 | 3.602671 | 1.213183 | 0 | 5.049805 | 0
2018-03-20 22:06 | 15960.43 | 1080.0008 | 2 | 3 | 4.200301 | 3.345215 | 1.328908 | 0 | 5.53588 | 0
2018-03-20 22:06 | 16002.47 | 1122.0417 | 2 | 3 | 4.200279 | 3.259996 | 1.367464 | 0 | 5.697824 | 0
2018-03-20 22:08 | 16122.48 | 120.0009 | 3 | 3 | 4.218974 | 3.260141 | 1.475747 | 0 | 6.153554 | 0
2018-03-20 22:10 | 16242.48 | 240.0013 | 3 | 3 | 4.241178 | 3.260071 | 1.584433 | 0 | 6.613284 | 0
2018-03-20 22:12 | 16362.48 | 360.0005 | 3 | 3 | 4.265868 | 3.260038 | 1.693083 | 0 | 7.075392 | 0
2018-03-20 22:14 | 16482.48 | 480.0005 | 3 | 3 | 4.296623 | 3.260046 | 1.801779 | 0 | 7.540703 | 0
2018-03-20 22:16 | 16602.48 | 600.0007 | 3 | 3 | 4.331199 | 3.26012 | 1.910444 | 0 | 8.009443 | 0
2018-03-20 22:18 | 16722.48 | 720.0008 | 3 | 3 | 4.369136 | 3.260084 | 2.0191 | 0 | 8.482099 | 0
2018-03-20 22:20 | 16842.48 | 840.001 | 3 | 3 | 4.40028 | 3.161613 | 2.12747 | 0 | 8.957568 | 0
2018-03-20 22:22 | 16962.48 | 960.0006 | 3 | 3 | 4.400281 | 2.7838 | 2.226227 | 0 | 9.392125 | 0
2018-03-20 22:24 | 17082.48 | 1080.0007 | 3 | 3 | 4.400245 | 2.468735 | 2.313655 | 0 | 9.776834 | 0
2018-03-20 22:26 | 17202.48 | 1200.0001 | 3 | 3 | 4.400249 | 2.192741 | 2.391251 | 0 | 10.11828 | 0
2018-03-20 22:28 | 17322.48 | 1320.0012 | 3 | 3 | 4.400254 | 1.949525 | 2.460207 | 0 | 10.4217 | 0
2018-03-20 22:30 | 17442.48 | 1440.0014 | 3 | 3 | 4.400252 | 1.737426 | 2.521592 | 0 | 10.69181 | 0
2018-03-20 22:32 | 17562.48 | 1560.0006 | 3 | 3 | 4.400264 | 1.550763 | 2.576315 | 0 | 10.93261 | 0
2018-03-20 22:34 | 17682.48 | 1680.001 | 3 | 3 | 4.400254 | 1.387135 | 2.625213 | 0 | 11.14777 | 0
2018-03-20 22:36 | 17802.48 | 1800.0014 | 3 | 3 | 4.400262 | 1.242637 | 2.668983 | 0 | 11.34037 | 0
2018-03-20 22:38 | 17922.48 | 1920.0007 | 3 | 3 | 4.400247 | 1.114857 | 2.708221 | 0 | 11.51303 | 0
2018-03-20 22:40 | 18042.48 | 2040.0016 | 3 | 3 | 4.400247 | 1.002955 | 2.743467 | 0 | 11.66812 | 0
2018-03-20 22:42 | 18162.48 | 2160.0002 | 3 | 3 | 4.400193 | 0.9024286 | 2.775194 | 0 | 11.80772 | 0
2018-03-20 22:44 | 18282.48 | 2280.0005 | 3 | 3 | 4.400215 | 0.8153477 | 2.803804 | 0 | 11.93361 | 0
2018-03-20 22:46 | 18402.48 | 2400.0008 | 3 | 3 | 4.400182 | 0.7369537 | 2.829657 | 0 | 12.04737 | 0
2018-03-20 22:48 | 18522.48 | 2520.0012 | 3 | 3 | 4.400234 | 0.6688595 | 2.853069 | 0 | 12.15039 | 0
2018-03-20 22:49 | 18553.97 | 2551.4889 | 3 | 3 | 4.400206 | 0.6519976 | 2.858843 | 0 | 12.17579 | 0
2018-03-20 22:51 | 18674.01 | 120.0002 | 4 | 3 | 4.331144 | 0 | 2.858843 | 0 | 12.17579 | 0
2018-03-20 22:53 | 18794.02 | 240.003 | 4 | 3 | 4.325311 | 0 | 2.858843 | 0 | 12.17579 | 0
2018-03-20 22:54 | 18854.02 | 300.0017 | 4 | 3 | 4.323694 | 0 | 2.858843 | 0 | 12.17579 | 0
2018-03-20 22:56 | 18974.093 | 120.0004 | 5 | 3 | 3.970588 | -3.260182 | 2.858843 | 0.1086532 | 12.17579 | 0.4366145
2018-03-20 22:58 | 19094.0932 | 240.0006 | 5 | 3 | 3.922704 | -3.259844 | 2.858843 | 0.2172851 | 12.17579 | 0.8652362
2018-03-20 23:00 | 19214.0928 | 360.0002 | 5 | 3 | 3.881015 | -3.260087 | 2.858843 | 0.325987 | 12.17579 | 1.289351
2018-03-20 23:02 | 19334.0928 | 480.0002 | 5 | 3 | 3.841686 | -3.260102 | 2.858843 | 0.4346479 | 12.17579 | 1.708908
2018-03-20 23:04 | 19454.0932 | 600.0006 | 5 | 3 | 3.803991 | -3.260152 | 2.858843 | 0.543274 | 12.17579 | 2.124152
2018-03-20 23:06 | 19574.0936 | 720.001 | 5 | 3 | 3.76757 | -3.260132 | 2.858843 | 0.6519778 | 12.17579 | 2.535677
2018-03-20 23:08 | 19694.0931 | 840.0005 | 5 | 3 | 3.732419 | -3.260189 | 2.858843 | 0.7606365 | 12.17579 | 2.943131
2018-03-20 23:10 | 19814.0932 | 960.0006 | 5 | 3 | 3.699921 | -3.260098 | 2.858843 | 0.8693092 | 12.17579 | 3.34695
2018-03-20 23:12 | 19934.0932 | 1080.0006 | 5 | 3 | 3.66993 | -3.260127 | 2.858843 | 0.9779304 | 12.17579 | 3.747193
2018-03-20 23:14 | 20054.0936 | 1200.001 | 5 | 3 | 3.641545 | -3.259885 | 2.858843 | 1.086633 | 12.17579 | 4.144567
2018-03-20 23:16 | 20174.0929 | 1320.0003 | 5 | 3 | 3.614807 | -3.259847 | 2.858843 | 1.1953 | 12.17579 | 4.538815
2018-03-20 23:18 | 20294.0931 | 1440.0005 | 5 | 3 | 3.589563 | -3.259855 | 2.858843 | 1.303975 | 12.17579 | 4.930266
2018-03-20 23:20 | 20414.0932 | 1560.0006 | 5 | 3 | 3.565824 | -3.260222 | 2.858843 | 1.412646 | 12.17579 | 5.319047
2018-03-20 23:22 | 20534.0927 | 1680.0001 | 5 | 3 | 3.543769 | -3.260114 | 2.858843 | 1.521287 | 12.17579 | 5.705224
2018-03-20 23:24 | 20654.0938 | 1800.0012 | 5 | 3 | 3.52341 | -3.259878 | 2.858843 | 1.629974 | 12.17579 | 6.089264
2018-03-20 23:26 | 20774.0933 | 1920.0007 | 5 | 3 | 3.504669 | -3.260152 | 2.858843 | 1.738595 | 12.17579 | 6.470953
2018-03-20 23:28 | 20894.0935 | 2040.0009 | 5 | 3 | 3.487367 | -3.259918 | 2.858843 | 1.847293 | 12.17579 | 6.850955
2018-03-20 23:30 | 21014.0929 | 2160.0003 | 5 | 3 | 3.470696 | -3.260169 | 2.858843 | 1.955935 | 12.17579 | 7.228915
2018-03-20 23:32 | 21134.0941 | 2280.0015 | 5 | 3 | 3.454566 | -3.259785 | 2.858843 | 2.064613 | 12.17579 | 7.605227
2018-03-20 23:34 | 21254.0928 | 2400.0002 | 5 | 3 | 3.433604 | -3.259842 | 2.858843 | 2.173248 | 12.17579 | 7.97944
2018-03-20 23:36 | 21374.093 | 2520.0004 | 5 | 3 | 3.408319 | -3.259804 | 2.858843 | 2.281955 | 12.17579 | 8.351359
2018-03-20 23:38 | 21494.0932 | 2640.0006 | 5 | 3 | 3.378273 | -3.260191 | 2.858843 | 2.390617 | 12.17579 | 8.72013
2018-03-20 23:40 | 21614.0928 | 2760.0002 | 5 | 3 | 3.343649 | -3.259784 | 2.858843 | 2.499264 | 12.17579 | 9.085326
2018-03-20 23:42 | 21734.0937 | 2880.0011 | 5 | 3 | 3.297403 | -3.260205 | 2.858843 | 2.60794 | 12.17579 | 9.44634
2018-03-20 23:44 | 21854.0941 | 3000.0015 | 5 | 3 | 3.225129 | -3.259844 | 2.858843 | 2.716611 | 12.17579 | 9.801089
2018-03-20 23:46 | 21974.0927 | 3120.0001 | 5 | 3 | 3.081552 | -3.259882 | 2.858843 | 2.825279 | 12.17579 | 10.14484
2018-03-20 23:46 | 22010.5055 | 3156.4129 | 5 | 3 | 2.99999 | -3.259837 | 2.858843 | 2.858249 | 12.17579 | 10.24518
2018-03-20 23:48 | 22130.55 | 120.0011 | 6 | 3 | 3.501861 | 0 | 2.858843 | 2.858249 | 12.17579 | 10.24518
2018-03-20 23:50 | 22250.55 | 240.0006 | 6 | 3 | 3.525355 | 0 | 2.858843 | 2.858249 | 12.17579 | 10.24518
2018-03-20 23:51 | 22310.55 | 300.0018 | 6 | 3 | 3.530671 | 0 | 2.858843 | 2.858249 | 12.17579 | 10.24518
2018-03-20 23:51 | 22310.56 | 0.0024 | 7 | 4 | 3.53065 | 0 | 0 | 0 | 0 | 0
2018-03-20 23:53 | 22430.64 | 120.0014 | 2 | 4 | 4.102166 | 4.889973 | 0.1624029 | 0 | 0.6550866 | 0
2018-03-20 23:55 | 22550.64 | 240.0001 | 2 | 4 | 4.138978 | 4.889931 | 0.3253429 | 0 | 1.326389 | 0
2018-03-20 23:57 | 22670.64 | 360.0012 | 2 | 4 | 4.171346 | 4.889927 | 0.4883806 | 0 | 2.003968 | 0
2018-03-20 23:59 | 22790.64 | 480.0013 | 2 | 4 | 4.195979 | 4.889948 | 0.6514016 | 0 | 2.68606 | 0
2018-03-21 00:01 | 22910.64 | 600.0009 | 2 | 4 | 4.200303 | 4.596884 | 0.8102416 | 0 | 3.353168 | 0
2018-03-21 00:03 | 23030.64 | 720.0011 | 2 | 4 | 4.200294 | 4.25271 | 0.9577386 | 0 | 3.972698 | 0
2018-03-21 00:05 | 23150.64 | 840 | 2 | 4 | 4.200311 | 3.928215 | 1.094037 | 0 | 4.545191 | 0
2018-03-21 00:07 | 23270.64 | 960.0001 | 2 | 4 | 4.200273 | 3.633284 | 1.219958 | 0 | 5.074092 | 0
2018-03-21 00:09 | 23390.64 | 1080.0005 | 2 | 4 | 4.200283 | 3.369225 | 1.33654 | 0 | 5.563769 | 0
2018-03-21 00:10 | 23442.85 | 1132.2068 | 2 | 4 | 4.200284 | 3.259996 | 1.384618 | 0 | 5.765709 | 0
2018-03-21 00:12 | 23562.86 | 120.0012 | 3 | 4 | 4.219482 | 3.260006 | 1.492902 | 0 | 6.221467 | 0
2018-03-21 00:14 | 23682.86 | 240.0005 | 3 | 4 | 4.24239 | 3.26009 | 1.601556 | 0 | 6.681154 | 0
2018-03-21 00:16 | 23802.86 | 360.0009 | 3 | 4 | 4.269004 | 3.260035 | 1.710242 | 0 | 7.14362 | 0
2018-03-21 00:18 | 23922.86 | 480.0012 | 3 | 4 | 4.301231 | 3.260111 | 1.818877 | 0 | 7.609106 | 0
2018-03-21 00:20 | 24042.86 | 600.0007 | 3 | 4 | 4.337065 | 3.260082 | 1.927579 | 0 | 8.078576 | 0
2018-03-21 00:22 | 24162.86 | 720.0009 | 3 | 4 | 4.374404 | 3.260067 | 2.036232 | 0 | 8.551849 | 0
2018-03-21 00:24 | 24282.86 | 840.0013 | 3 | 4 | 4.400286 | 3.102057 | 2.144026 | 0 | 9.025198 | 0
2018-03-21 00:26 | 24402.86 | 960.0025 | 3 | 4 | 4.400264 | 2.738688 | 2.241128 | 0 | 9.452475 | 0
2018-03-21 00:28 | 24522.86 | 1080.0011 | 3 | 4 | 4.400279 | 2.427443 | 2.327128 | 0 | 9.8309 | 0
2018-03-21 00:30 | 24642.86 | 1200.0004 | 3 | 4 | 4.40027 | 2.155376 | 2.403391 | 0 | 10.16648 | 0
2018-03-21 00:32 | 24762.86 | 1320.0009 | 3 | 4 | 4.400259 | 1.916019 | 2.471161 | 0 | 10.46468 | 0
2018-03-21 00:34 | 24882.86 | 1440.0002 | 3 | 4 | 4.400247 | 1.706284 | 2.531452 | 0 | 10.72998 | 0
2018-03-21 00:36 | 25002.86 | 1560.0007 | 3 | 4 | 4.400263 | 1.522951 | 2.585207 | 0 | 10.96651 | 0
2018-03-21 00:38 | 25122.86 | 1680.0011 | 3 | 4 | 4.400271 | 1.362064 | 2.633214 | 0 | 11.17776 | 0
2018-03-21 00:40 | 25242.86 | 1800.0005 | 3 | 4 | 4.400211 | 1.218848 | 2.676173 | 0 | 11.36679 | 0
2018-03-21 00:42 | 25362.86 | 1920.0016 | 3 | 4 | 4.400216 | 1.094104 | 2.714679 | 0 | 11.53622 | 0
2018-03-21 00:44 | 25482.86 | 2040.0003 | 3 | 4 | 4.400235 | 0.9839287 | 2.749273 | 0 | 11.68844 | 0
2018-03-21 00:46 | 25602.86 | 2160.0014 | 3 | 4 | 4.400255 | 0.8868027 | 2.780408 | 0 | 11.82544 | 0
2018-03-21 00:48 | 25722.86 | 2280.0015 | 3 | 4 | 4.400213 | 0.8003645 | 2.808476 | 0 | 11.94895 | 0
2018-03-21 00:50 | 25842.86 | 2400.0012 | 3 | 4 | 4.400165 | 0.7228708 | 2.833852 | 0 | 12.06061 | 0
2018-03-21 00:52 | 25962.86 | 2520.0006 | 3 | 4 | 4.400166 | 0.656127 | 2.856828 | 0 | 12.16171 | 0
2018-03-21 00:53 | 25971.33 | 2528.4729 | 3 | 4 | 4.400212 | 0.6519928 | 2.858367 | 0 | 12.16848 | 0
2018-03-21 00:55 | 26091.37 | 120.0011 | 4 | 4 | 4.331096 | 0 | 2.858367 | 0 | 12.16848 | 0
2018-03-21 00:57 | 26211.37 | 240.0006 | 4 | 4 | 4.325149 | 0 | 2.858367 | 0 | 12.16848 | 0
2018-03-21 00:58 | 26271.37 | 300.0019 | 4 | 4 | 4.323466 | 0 | 2.858367 | 0 | 12.16848 | 0
2018-03-21 01:00 | 26391.45 | 120.0012 | 5 | 4 | 3.980296 | -3.259813 | 2.858367 | 0.1086481 | 12.16848 | 0.4374934
2018-03-21 01:02 | 26511.45 | 240.0012 | 5 | 4 | 3.929335 | -3.259847 | 2.858367 | 0.217302 | 12.16848 | 0.867129
2018-03-21 01:04 | 26631.45 | 360.0007 | 5 | 4 | 3.882766 | -3.259924 | 2.858367 | 0.3259586 | 12.16848 | 1.291493
2018-03-21 01:06 | 26751.45 | 480.0001 | 5 | 4 | 3.84134 | -3.259892 | 2.858367 | 0.4346302 | 12.16848 | 1.711159
2018-03-21 01:08 | 26871.45 | 600.0006 | 5 | 4 | 3.80277 | -3.259935 | 2.858367 | 0.5432911 | 12.16848 | 2.126441
2018-03-21 01:10 | 26991.45 | 720.0015 | 5 | 4 | 3.765999 | -3.259853 | 2.858367 | 0.6519608 | 12.16848 | 2.537675
2018-03-21 01:12 | 27111.45 | 840.0004 | 5 | 4 | 3.730606 | -3.259947 | 2.858367 | 0.7606325 | 12.16848 | 2.944987
2018-03-21 01:14 | 27231.45 | 960.0004 | 5 | 4 | 3.697998 | -3.260092 | 2.858367 | 0.8692994 | 12.16848 | 3.348582
2018-03-21 01:16 | 27351.45 | 1080.0015 | 5 | 4 | 3.667804 | -3.260114 | 2.858367 | 0.977935 | 12.16848 | 3.748662
2018-03-21 01:18 | 27471.45 | 1200.0003 | 5 | 4 | 3.63959 | -3.260132 | 2.858367 | 1.086633 | 12.16848 | 4.145795
2018-03-21 01:20 | 27591.45 | 1320.0013 | 5 | 4 | 3.613017 | -3.25986 | 2.858367 | 1.195301 | 12.16848 | 4.539849
2018-03-21 01:22 | 27711.45 | 1440.0001 | 5 | 4 | 3.58791 | -3.259809 | 2.858367 | 1.303944 | 12.16848 | 4.930998
2018-03-21 01:24 | 27831.45 | 1560.0002 | 5 | 4 | 3.56432 | -3.259875 | 2.858367 | 1.412627 | 12.16848 | 5.31965
2018-03-21 01:26 | 27951.45 | 1680.0006 | 5 | 4 | 3.542401 | -3.260139 | 2.858367 | 1.521283 | 12.16848 | 5.705728
2018-03-21 01:28 | 28071.45 | 1800.0008 | 5 | 4 | 3.522095 | -3.26006 | 2.858367 | 1.629959 | 12.16848 | 6.089581
2018-03-21 01:30 | 28191.45 | 1920.0011 | 5 | 4 | 3.503363 | -3.260191 | 2.858367 | 1.738615 | 12.16848 | 6.471248
2018-03-21 01:32 | 28311.45 | 2040.0013 | 5 | 4 | 3.486021 | -3.260244 | 2.858367 | 1.847235 | 12.16848 | 6.850835
2018-03-21 01:34 | 28431.45 | 2160.001 | 5 | 4 | 3.469626 | -3.259838 | 2.858367 | 1.955937 | 12.16848 | 7.228868
2018-03-21 01:36 | 28551.45 | 2280.0011 | 5 | 4 | 3.45351 | -3.259898 | 2.858367 | 2.064603 | 12.16848 | 7.605026
2018-03-21 01:38 | 28671.45 | 2400.0015 | 5 | 4 | 3.435867 | -3.260042 | 2.858367 | 2.173267 | 12.16848 | 7.979387
2018-03-21 01:40 | 28791.45 | 2520.0009 | 5 | 4 | 3.411081 | -3.259877 | 2.858367 | 2.281922 | 12.16848 | 8.351417
2018-03-21 01:42 | 28911.45 | 2640.0012 | 5 | 4 | 3.380404 | -3.259909 | 2.858367 | 2.390592 | 12.16848 | 8.720503
2018-03-21 01:44 | 29031.45 | 2760.0004 | 5 | 4 | 3.342999 | -3.259842 | 2.858367 | 2.499263 | 12.16848 | 9.085897
2018-03-21 01:46 | 29151.45 | 2880.0014 | 5 | 4 | 3.295705 | -3.259851 | 2.858367 | 2.607901 | 12.16848 | 9.446645
2018-03-21 01:48 | 29271.45 | 3000.0001 | 5 | 4 | 3.222596 | -3.259907 | 2.858367 | 2.716587 | 12.16848 | 9.80122
2018-03-21 01:50 | 29391.45 | 3120.0003 | 5 | 4 | 3.076873 | -3.259997 | 2.858367 | 2.825243 | 12.16848 | 10.14457
2018-03-21 01:50 | 29425.74 | 3154.2874 | 5 | 4 | 2.999994 | -3.259884 | 2.858367 | 2.856291 | 12.16848 | 10.23898
2018-03-21 01:52 | 29545.79 | 120.0012 | 6 | 4 | 3.502593 | 0 | 2.858367 | 2.856291 | 12.16848 | 10.23898
2018-03-21 01:54 | 29665.79 | 240.0015 | 6 | 4 | 3.526253 | 0 | 2.858367 | 2.856291 | 12.16848 | 10.23898
2018-03-21 01:55 | 29725.79 | 300.0027 | 6 | 4 | 3.531612 | 0 | 2.858367 | 2.856291 | 12.16848 | 10.23898
2018-03-21 01:55 | 29725.8 | 0.0026 | 7 | 5 | 3.531772 | 0 | 0 | 0 | 0 | 0
2018-03-21 01:57 | 29845.87 | 120.0003 | 2 | 5 | 4.103362 | 4.889894 | 0.1624113 | 6.81e-10 | 0.6553604 | 2.406e-09
2018-03-21 01:59 | 29965.87 | 240.0014 | 2 | 5 | 4.140138 | 4.889935 | 0.3254107 | 6.81e-10 | 1.327093 | 2.406e-09
2018-03-21 02:01 | 30085.87 | 360.0008 | 2 | 5 | 4.172435 | 4.889957 | 0.488356 | 6.81e-10 | 2.004468 | 2.406e-09
2018-03-21 02:03 | 30205.87 | 480.0013 | 2 | 5 | 4.196996 | 4.889959 | 0.6513938 | 6.81e-10 | 2.686793 | 2.406e-09
2018-03-21 02:05 | 30325.87 | 600.0008 | 2 | 5 | 4.200301 | 4.587679 | 0.8099369 | 6.81e-10 | 3.352682 | 2.406e-09
2018-03-21 02:07 | 30445.87 | 720.0012 | 2 | 5 | 4.200283 | 4.244278 | 0.9570804 | 6.81e-10 | 3.970726 | 2.406e-09
2018-03-21 02:09 | 30565.87 | 840.0013 | 2 | 5 | 4.200293 | 3.919407 | 1.093049 | 6.81e-10 | 4.541834 | 2.406e-09
2018-03-21 02:11 | 30685.87 | 960.0009 | 2 | 5 | 4.200272 | 3.62701 | 1.218734 | 6.81e-10 | 5.069744 | 2.406e-09
2018-03-21 02:13 | 30805.87 | 1080.0008 | 2 | 5 | 4.200254 | 3.362467 | 1.335149 | 6.81e-10 | 5.558717 | 2.406e-09
2018-03-21 02:14 | 30855.42 | 1129.5495 | 2 | 5 | 4.200265 | 3.259991 | 1.380706 | 6.81e-10 | 5.750071 | 2.406e-09
2018-03-21 02:16 | 30975.44 | 120.0005 | 3 | 5 | 4.219477 | 3.26001 | 1.488976 | 6.9e-10 | 6.205765 | 2.443e-09
2018-03-21 02:18 | 31095.44 | 240.0008 | 3 | 5 | 4.24223 | 3.260035 | 1.597646 | 6.9e-10 | 6.665514 | 2.443e-09
2018-03-21 02:20 | 31215.44 | 360.0002 | 3 | 5 | 4.267921 | 3.260059 | 1.706284 | 6.9e-10 | 7.127723 | 2.443e-09
2018-03-21 02:22 | 31335.44 | 480.0005 | 3 | 5 | 4.299635 | 3.260092 | 1.814974 | 6.9e-10 | 7.593284 | 2.443e-09
2018-03-21 02:24 | 31455.44 | 600.0001 | 3 | 5 | 4.334849 | 3.26009 | 1.92365 | 6.9e-10 | 8.062432 | 2.443e-09
2018-03-21 02:26 | 31575.44 | 720.0004 | 3 | 5 | 4.3729 | 3.260046 | 2.032319 | 6.9e-10 | 8.53556 | 2.443e-09
2018-03-21 02:28 | 31695.44 | 840 | 3 | 5 | 4.400327 | 3.115122 | 2.140258 | 6.9e-10 | 9.009445 | 2.443e-09
2018-03-21 02:30 | 31815.44 | 960.0012 | 3 | 5 | 4.400277 | 2.74571 | 2.237675 | 6.9e-10 | 9.438111 | 2.443e-09
2018-03-21 02:32 | 31935.44 | 1080.0015 | 3 | 5 | 4.400245 | 2.433233 | 2.323871 | 6.9e-10 | 9.817395 | 2.443e-09
2018-03-21 02:34 | 32055.44 | 1200.0002 | 3 | 5 | 4.400226 | 2.157984 | 2.400325 | 6.9e-10 | 10.15381 | 2.443e-09
2018-03-21 02:36 | 32175.44 | 1320.0004 | 3 | 5 | 4.400266 | 1.919977 | 2.468222 | 6.9e-10 | 10.45258 | 2.443e-09
2018-03-21 02:38 | 32295.44 | 1440.0016 | 3 | 5 | 4.400247 | 1.709368 | 2.528634 | 6.9e-10 | 10.71841 | 2.443e-09
2018-03-21 02:40 | 32415.44 | 1560.0002 | 3 | 5 | 4.400266 | 1.525423 | 2.582484 | 6.9e-10 | 10.95536 | 2.443e-09
2018-03-21 02:42 | 32535.44 | 1680.0004 | 3 | 5 | 4.400239 | 1.363433 | 2.630573 | 6.9e-10 | 11.16696 | 2.443e-09
2018-03-21 02:44 | 32655.44 | 1800.0014 | 3 | 5 | 4.400287 | 1.222203 | 2.6736 | 6.9e-10 | 11.35629 | 2.443e-09
2018-03-21 02:46 | 32775.44 | 1920.0001 | 3 | 5 | 4.4003 | 1.09679 | 2.712177 | 6.9e-10 | 11.52604 | 2.443e-09
2018-03-21 02:48 | 32895.44 | 2040.0003 | 3 | 5 | 4.400203 | 0.9849501 | 2.746821 | 6.9e-10 | 11.67848 | 2.443e-09
2018-03-21 02:50 | 33015.44 | 2160.0005 | 3 | 5 | 4.400232 | 0.8881311 | 2.777999 | 6.9e-10 | 11.81567 | 2.443e-09
2018-03-21 02:52 | 33135.44 | 2280.0005 | 3 | 5 | 4.400235 | 0.8015957 | 2.806117 | 6.9e-10 | 11.9394 | 2.443e-09
2018-03-21 02:54 | 33255.44 | 2400 | 3 | 5 | 4.400201 | 0.724596 | 2.831524 | 6.9e-10 | 12.05119 | 2.443e-09
2018-03-21 02:56 | 33375.44 | 2520.0001 | 3 | 5 | 4.40013 | 0.6559706 | 2.854534 | 6.9e-10 | 12.15244 | 2.443e-09
2018-03-21 02:56 | 33385.18 | 2529.7484 | 3 | 5 | 4.400199 | 0.6519938 | 2.856306 | 6.9e-10 | 12.16024 | 2.443e-09
2018-03-21 02:58 | 33505.22704 | 120.0009 | 4 | 5 | 4.331023 | 0 | 2.856306 | 6.9e-10 | 12.16024 | 2.443e-09
2018-03-21 03:00 | 33625.22654 | 240.0004 | 4 | 5 | 4.325104 | 0 | 2.856306 | 6.9e-10 | 12.16024 | 2.443e-09
2018-03-21 03:01 | 33685.22764 | 300.0015 | 4 | 5 | 4.323375 | 0 | 2.856306 | 6.9e-10 | 12.16024 | 2.443e-09
2018-03-21 03:03 | 33805.31034 | 120.0011 | 5 | 5 | 3.987038 | -3.259925 | 2.856306 | 0.1086589 | 12.16024 | 0.4379111
2018-03-21 03:05 | 33925.31044 | 240.0012 | 5 | 5 | 3.942581 | -3.260189 | 2.856306 | 0.2173191 | 12.16024 | 0.8686616
2018-03-21 03:07 | 34045.31004 | 360.0008 | 5 | 5 | 3.901033 | -3.260158 | 2.856306 | 0.3259404 | 12.16024 | 1.294655
2018-03-21 03:09 | 34165.30944 | 480.0002 | 5 | 5 | 3.85632 | -3.260045 | 2.856306 | 0.4346512 | 12.16024 | 1.716328
2018-03-21 03:11 | 34285.31054 | 600.0013 | 5 | 5 | 3.811883 | -3.25982 | 2.856306 | 0.5433071 | 12.16024 | 2.132907
2018-03-21 03:13 | 34405.31064 | 720.0014 | 5 | 5 | 3.768656 | -3.260192 | 2.856306 | 0.6519565 | 12.16024 | 2.544706
2018-03-21 03:15 | 34525.30994 | 840.0007 | 5 | 5 | 3.72948 | -3.260156 | 2.856306 | 0.7606233 | 12.16024 | 2.952067
2018-03-21 03:17 | 34645.30934 | 960.0001 | 5 | 5 | 3.694988 | -3.25976 | 2.856306 | 0.8692623 | 12.16024 | 3.355325
2018-03-21 03:19 | 34765.30974 | 1080.0005 | 5 | 5 | 3.664103 | -3.25988 | 2.856306 | 0.9779477 | 12.16024 | 3.755214
2018-03-21 03:21 | 34885.30984 | 1200.0006 | 5 | 5 | 3.635404 | -3.259982 | 2.856306 | 1.086624 | 12.16024 | 4.151834
2018-03-21 03:23 | 35005.31034 | 1320.0011 | 5 | 5 | 3.608663 | -3.259873 | 2.856306 | 1.195269 | 12.16024 | 4.545338
2018-03-21 03:25 | 35125.30974 | 1440.0005 | 5 | 5 | 3.58343 | -3.260118 | 2.856306 | 1.303914 | 12.16024 | 4.936017
2018-03-21 03:27 | 35245.30994 | 1560.0007 | 5 | 5 | 3.559877 | -3.260189 | 2.856306 | 1.412602 | 12.16024 | 5.324198
2018-03-21 03:29 | 35365.31084 | 1680.0016 | 5 | 5 | 3.53813 | -3.259867 | 2.856306 | 1.521277 | 12.16024 | 5.709872
2018-03-21 03:31 | 35485.31004 | 1800.0008 | 5 | 5 | 3.517899 | -3.259918 | 2.856306 | 1.629943 | 12.16024 | 6.09323
2018-03-21 03:33 | 35605.31024 | 1920.001 | 5 | 5 | 3.499494 | -3.259865 | 2.856306 | 1.738583 | 12.16024 | 6.474411
2018-03-21 03:35 | 35725.31024 | 2040.001 | 5 | 5 | 3.482023 | -3.260292 | 2.856306 | 1.847243 | 12.16024 | 6.853705
2018-03-21 03:37 | 35845.30974 | 2160.0005 | 5 | 5 | 3.46563 | -3.260187 | 2.856306 | 1.955908 | 12.16024 | 7.231186
2018-03-21 03:39 | 35965.30974 | 2280.0005 | 5 | 5 | 3.449275 | -3.259818 | 2.856306 | 2.064588 | 12.16024 | 7.606952
2018-03-21 03:41 | 36085.31074 | 2400.0015 | 5 | 5 | 3.432169 | -3.259865 | 2.856306 | 2.173233 | 12.16024 | 7.980783
2018-03-21 03:43 | 36205.31064 | 2520.0014 | 5 | 5 | 3.413654 | -3.260112 | 2.856306 | 2.281903 | 12.16024 | 8.352771
2018-03-21 03:45 | 36325.30944 | 2640.0002 | 5 | 5 | 3.391775 | -3.259944 | 2.856306 | 2.390553 | 12.16024 | 8.722516
2018-03-21 03:47 | 36445.30954 | 2760.0003 | 5 | 5 | 3.362687 | -3.259838 | 2.856306 | 2.499233 | 12.16024 | 9.089643
2018-03-21 03:49 | 36565.30974 | 2880.0005 | 5 | 5 | 3.319504 | -3.259978 | 2.856306 | 2.607893 | 12.16024 | 9.452864
2018-03-21 03:51 | 36685.30924 | 3000 | 5 | 5 | 3.249214 | -3.259873 | 2.856306 | 2.716562 | 12.16024 | 9.810136
2018-03-21 03:53 | 36805.31024 | 3120.001 | 5 | 5 | 3.10764 | -3.259912 | 2.856306 | 2.825226 | 12.16024 | 10.15658
2018-03-21 03:54 | 36851.46284 | 3166.1536 | 5 | 5 | 3 | -3.25994 | 2.856306 | 2.867013 | 12.16024 | 10.28439
2018-03-21 03:56 | 36971.5 | 120.0004 | 6 | 5 | 3.479691 | 0 | 2.856306 | 2.867013 | 12.16024 | 10.28439
2018-03-21 03:58 | 37091.5 | 240.0004 | 6 | 5 | 3.501076 | 0 | 2.856306 | 2.867013 | 12.16024 | 10.28439
2018-03-21 03:59 | 37151.51 | 300.0031 | 6 | 5 | 3.50598 | 0 | 2.856306 | 2.867013 | 12.16024 | 10.28439
2018-03-21 03:59 | 37151.52 | 0.0024 | 7 | 6 | 3.506124 | 0 | 0 | 0 | 0 | 0
2018-03-21 04:01 | 37271.59 | 120.0003 | 2 | 6 | 4.096521 | 4.889994 | 0.1624191 | 0 | 0.6523942 | 0
2018-03-21 04:03 | 37391.59 | 240.0005 | 2 | 6 | 4.139845 | 4.88994 | 0.3253961 | 0 | 1.323388 | 0
2018-03-21 04:05 | 37511.59 | 360.0015 | 2 | 6 | 4.17853 | 4.889956 | 0.4884189 | 0 | 2.001632 | 0
2018-03-21 04:07 | 37631.59 | 480.001 | 2 | 6 | 4.200293 | 4.802156 | 0.6510569 | 0 | 2.683434 | 0
2018-03-21 04:09 | 37751.59 | 600.0015 | 2 | 6 | 4.200275 | 4.469885 | 0.805546 | 0 | 3.332332 | 0
2018-03-21 04:11 | 37871.59 | 720.0007 | 2 | 6 | 4.200268 | 4.13909 | 0.9489893 | 0 | 3.934834 | 0
2018-03-21 04:13 | 37991.59 | 840.0011 | 2 | 6 | 4.200259 | 3.829624 | 1.081734 | 0 | 4.492401 | 0
2018-03-21 04:15 | 38111.59 | 960.0009 | 2 | 6 | 4.200271 | 3.549639 | 1.204638 | 0 | 5.008628 | 0
2018-03-21 04:17 | 38231.59 | 1080.0012 | 2 | 6 | 4.200268 | 3.298397 | 1.318698 | 0 | 5.48771 | 0
2018-03-21 04:17 | 38251.01 | 1099.4204 | 2 | 6 | 4.200258 | 3.259993 | 1.336393 | 0 | 5.562035 | 0
2018-03-21 04:19 | 38371.02868 | 120.0004 | 3 | 6 | 4.218713 | 3.26009 | 1.44466 | 0 | 6.017682 | 0
2018-03-21 04:21 | 38491.02898 | 240.0007 | 3 | 6 | 4.240401 | 3.260078 | 1.553329 | 0 | 6.477289 | 0
2018-03-21 04:23 | 38611.02898 | 360.0007 | 3 | 6 | 4.264037 | 3.260048 | 1.662008 | 0 | 6.939399 | 0
2018-03-21 04:25 | 38731.02858 | 480.0003 | 3 | 6 | 4.289731 | 3.260096 | 1.770668 | 0 | 7.404103 | 0
2018-03-21 04:27 | 38851.02948 | 600.0012 | 3 | 6 | 4.317549 | 3.260038 | 1.879327 | 0 | 7.871719 | 0
2018-03-21 04:29 | 38971.02888 | 720.0006 | 3 | 6 | 4.347952 | 3.260101 | 1.988003 | 0 | 8.342559 | 0
2018-03-21 04:31 | 39091.02988 | 840.0016 | 3 | 6 | 4.381214 | 3.260122 | 2.096655 | 0 | 8.816755 | 0
2018-03-21 04:33 | 39211.02828 | 960 | 3 | 6 | 4.400297 | 3.041552 | 2.203514 | 0 | 9.2864 | 0
2018-03-21 04:35 | 39331.02848 | 1080.0002 | 3 | 6 | 4.400261 | 2.681416 | 2.298773 | 0 | 9.705566 | 0
2018-03-21 04:37 | 39451.02858 | 1200.0003 | 3 | 6 | 4.400286 | 2.366869 | 2.382801 | 0 | 10.07531 | 0
2018-03-21 04:39 | 39571.02858 | 1320.0003 | 3 | 6 | 4.400274 | 2.089445 | 2.456954 | 0 | 10.40161 | 0
2018-03-21 04:41 | 39691.02888 | 1440.0006 | 3 | 6 | 4.400244 | 1.846484 | 2.52245 | 0 | 10.68981 | 0
2018-03-21 04:43 | 39811.02928 | 1560.001 | 3 | 6 | 4.40027 | 1.635336 | 2.580386 | 0 | 10.94474 | 0
2018-03-21 04:45 | 39931.02928 | 1680.001 | 3 | 6 | 4.400234 | 1.451256 | 2.631773 | 0 | 11.17086 | 0
2018-03-21 04:47 | 40051.02958 | 1800.0013 | 3 | 6 | 4.400234 | 1.290417 | 2.677405 | 0 | 11.37165 | 0
2018-03-21 04:49 | 40171.02878 | 1920.0005 | 3 | 6 | 4.400203 | 1.136268 | 2.71786 | 0 | 11.54966 | 0
2018-03-21 04:51 | 40291.02868 | 2040.0004 | 3 | 6 | 4.400197 | 0.996768 | 2.753369 | 0 | 11.70591 | 0
2018-03-21 04:53 | 40411.02868 | 2160.0004 | 3 | 6 | 4.400227 | 0.877058 | 2.784556 | 0 | 11.84314 | 0
2018-03-21 04:55 | 40531.02958 | 2280.0013 | 3 | 6 | 4.400197 | 0.7822199 | 2.81214 | 0 | 11.96451 | 0
2018-03-21 04:57 | 40651.02888 | 2400.0006 | 3 | 6 | 4.400201 | 0.7057581 | 2.836906 | 0 | 12.07349 | 0
2018-03-21 04:59 | 40748.42128 | 2497.393 | 3 | 6 | 4.40021 | 0.651989 | 2.855258 | 0 | 12.15424 | 0
2018-03-21 05:01 | 40868.47 | 120.001 | 4 | 6 | 4.328135 | 0 | 2.855258 | 0 | 12.15424 | 0
2018-03-21 05:03 | 40988.47 | 240.0011 | 4 | 6 | 4.32189 | 0 | 2.855258 | 0 | 12.15424 | 0
2018-03-21 05:04 | 41048.47 | 300.0006 | 4 | 6 | 4.320124 | 0 | 2.855258 | 0 | 12.15424 | 0
2018-03-21 05:06 | 41168.54 | 120.001 | 5 | 6 | 3.970822 | -3.259884 | 2.855258 | 0.1086406 | 12.15424 | 0.4362684
2018-03-21 05:08 | 41288.54 | 240.0013 | 5 | 6 | 3.926729 | -3.259867 | 2.855258 | 0.2173104 | 12.15424 | 0.8653029
2018-03-21 05:10 | 41408.54 | 360.0016 | 5 | 6 | 3.886223 | -3.259929 | 2.855258 | 0.3259543 | 12.15424 | 1.289704
2018-03-21 05:12 | 41528.54 | 480.0016 | 5 | 6 | 3.847069 | -3.259862 | 2.855258 | 0.4346303 | 12.15424 | 1.709906
2018-03-21 05:14 | 41648.54 | 600.0007 | 5 | 6 | 3.809373 | -3.260049 | 2.855258 | 0.5432946 | 12.15424 | 2.125882
2018-03-21 05:16 | 41768.54 | 720.0006 | 5 | 6 | 3.7726 | -3.259887 | 2.855258 | 0.6519684 | 12.15424 | 2.537856
2018-03-21 05:18 | 41888.54 | 840.0008 | 5 | 6 | 3.736831 | -3.259952 | 2.855258 | 0.7606336 | 12.15424 | 2.945846
2018-03-21 05:20 | 42008.54 | 960.0005 | 5 | 6 | 3.703694 | -3.259895 | 2.855258 | 0.8692836 | 12.15424 | 3.350024
2018-03-21 05:22 | 42128.54 | 1080.0008 | 5 | 6 | 3.673033 | -3.259942 | 2.855258 | 0.9779039 | 12.15424 | 3.750634
2018-03-21 05:24 | 42248.54 | 1200.0002 | 5 | 6 | 3.644262 | -3.25988 | 2.855258 | 1.086605 | 12.15424 | 4.148315
2018-03-21 05:26 | 42368.54 | 1320.0003 | 5 | 6 | 3.617041 | -3.260098 | 2.855258 | 1.195265 | 12.15424 | 4.542816
2018-03-21 05:28 | 42488.54 | 1440.0015 | 5 | 6 | 3.591424 | -3.259904 | 2.855258 | 1.303945 | 12.15424 | 4.934508
2018-03-21 05:30 | 42608.54 | 1560.0002 | 5 | 6 | 3.567244 | -3.259892 | 2.855258 | 1.412605 | 12.15424 | 5.323424
2018-03-21 05:32 | 42728.54 | 1680.0019 | 5 | 6 | 3.544902 | -3.259929 | 2.855258 | 1.521275 | 12.15424 | 5.70985
2018-03-21 05:34 | 42848.54 | 1800.0011 | 5 | 6 | 3.524249 | -3.260245 | 2.855258 | 1.62993 | 12.15424 | 6.093884
2018-03-21 05:36 | 42968.54 | 1920.0005 | 5 | 6 | 3.505302 | -3.259887 | 2.855258 | 1.738575 | 12.15424 | 6.475732
2018-03-21 05:38 | 43088.55 | 2040.0024 | 5 | 6 | 3.487815 | -3.259922 | 2.855258 | 1.847259 | 12.15424 | 6.855745
2018-03-21 05:40 | 43208.54 | 2160 | 5 | 6 | 3.46919 | -3.259873 | 2.855258 | 1.955889 | 12.15424 | 7.233662
2018-03-21 05:42 | 43328.54 | 2280.0011 | 5 | 6 | 3.446873 | -3.259844 | 2.855258 | 2.064569 | 12.15424 | 7.609497
2018-03-21 05:44 | 43448.54 | 2400.0004 | 5 | 6 | 3.422451 | -3.259904 | 2.855258 | 2.173213 | 12.15424 | 7.982671
2018-03-21 05:46 | 43568.54 | 2520.0016 | 5 | 6 | 3.397595 | -3.259884 | 2.855258 | 2.281893 | 12.15424 | 8.353255
2018-03-21 05:48 | 43688.54 | 2640 | 5 | 6 | 3.371912 | -3.259851 | 2.855258 | 2.390552 | 12.15424 | 8.721073
2018-03-21 05:50 | 43808.54 | 2760.0011 | 5 | 6 | 3.338881 | -3.259927 | 2.855258 | 2.499212 | 12.15424 | 9.085752
2018-03-21 05:52 | 43928.54 | 2880.0014 | 5 | 6 | 3.292265 | -3.259838 | 2.855258 | 2.607855 | 12.15424 | 9.446133
2018-03-21 05:54 | 44048.54 | 3000.001 | 5 | 6 | 3.215441 | -3.260082 | 2.855258 | 2.716548 | 12.15424 | 9.800209
2018-03-21 05:56 | 44168.54 | 3120.0012 | 5 | 6 | 3.054455 | -3.259917 | 2.855258 | 2.825212 | 12.15424 | 10.14218
2018-03-21 05:56 | 44190.71 | 3142.1653 | 5 | 6 | 2.999991 | -3.259975 | 2.855258 | 2.845282 | 12.15424 | 10.20296
2018-03-21 05:58 | 44310.75 | 120.0002 | 6 | 6 | 3.496742 | 0 | 2.855258 | 2.845282 | 12.15424 | 10.20296
2018-03-21 06:00 | 44430.75 | 240.0004 | 6 | 6 | 3.519861 | 0 | 2.855258 | 2.845282 | 12.15424 | 10.20296
2018-03-21 06:01 | 44490.75 | 300.0015 | 6 | 6 | 3.525082 | 0 | 2.855258 | 2.845282 | 12.15424 | 10.20296
2018-03-21 06:01 | 44490.76 | 0.0024 | 7 | 7 | 3.525229 | 0 | 0 | 0 | 0 | 0
2018-03-21 06:03 | 44610.84 | 120.0005 | 2 | 7 | 4.10029 | 4.889891 | 0.1624361 | 0 | 0.6545944 | 0
2018-03-21 06:05 | 44730.84 | 240 | 2 | 7 | 4.137225 | 4.889906 | 0.3254254 | 0 | 1.325793 | 0
2018-03-21 06:07 | 44850.84 | 360.0012 | 2 | 7 | 4.169868 | 4.889927 | 0.4884249 | 0 | 2.002941 | 0
2018-03-21 06:09 | 44970.84 | 480.0006 | 2 | 7 | 4.194721 | 4.889879 | 0.65142 | 0 | 2.684692 | 0
2018-03-21 06:11 | 45090.84 | 600.001 | 2 | 7 | 4.200312 | 4.612549 | 0.8107267 | 0 | 3.353723 | 0
2018-03-21 06:13 | 45210.84 | 720.0003 | 2 | 7 | 4.200253 | 4.266768 | 0.9587129 | 0 | 3.975306 | 0
2018-03-21 06:15 | 45330.84 | 840 | 2 | 7 | 4.20027 | 3.936291 | 1.095314 | 0 | 4.549069 | 0
2018-03-21 06:17 | 45450.84 | 960.0008 | 2 | 7 | 4.200266 | 3.637266 | 1.221464 | 0 | 5.078933 | 0
2018-03-21 06:19 | 45570.84 | 1080.0005 | 2 | 7 | 4.200258 | 3.36949 | 1.338164 | 0 | 5.569107 | 0
2018-03-21 06:20 | 45623.4 | 1132.5606 | 2 | 7 | 4.200295 | 3.259989 | 1.386558 | 0 | 5.772373 | 0
2018-03-21 06:22 | 45743.41 | 120.0011 | 3 | 7 | 4.219699 | 3.260048 | 1.494832 | 3.044e-09 | 6.228106 | 1.2333e-08
2018-03-21 06:24 | 45863.41 | 240.0014 | 3 | 7 | 4.242775 | 3.260035 | 1.603503 | 3.044e-09 | 6.687899 | 1.2333e-08
2018-03-21 06:26 | 45983.41 | 360.0007 | 3 | 7 | 4.267824 | 3.260063 | 1.712169 | 3.044e-09 | 7.150289 | 1.2333e-08
2018-03-21 06:28 | 46103.41 | 480.0009 | 3 | 7 | 4.295209 | 3.260021 | 1.820832 | 3.044e-09 | 7.615514 | 1.2333e-08
2018-03-21 06:30 | 46223.41 | 600.0008 | 3 | 7 | 4.327383 | 3.260038 | 1.929506 | 3.044e-09 | 8.083972 | 1.2333e-08
2018-03-21 06:32 | 46343.41 | 720.0005 | 3 | 7 | 4.365051 | 3.260098 | 2.038172 | 3.044e-09 | 8.556213 | 1.2333e-08
2018-03-21 06:34 | 46463.41 | 840.0014 | 3 | 7 | 4.400333 | 3.164896 | 2.146601 | 3.044e-09 | 9.031675 | 1.2333e-08
2018-03-21 06:36 | 46583.41 | 960.0001 | 3 | 7 | 4.40029 | 2.742496 | 2.244499 | 3.044e-09 | 9.462455 | 1.2333e-08
2018-03-21 06:38 | 46703.41 | 1080.0016 | 3 | 7 | 4.400275 | 2.41534 | 2.330299 | 3.044e-09 | 9.84 | 1.2333e-08
2018-03-21 06:40 | 46823.41 | 1200 | 3 | 7 | 4.400285 | 2.138115 | 2.406089 | 3.044e-09 | 10.17349 | 1.2333e-08
2018-03-21 06:42 | 46943.41 | 1320.0012 | 3 | 7 | 4.400258 | 1.898093 | 2.473249 | 3.044e-09 | 10.46902 | 1.2333e-08
2018-03-21 06:44 | 47063.41 | 1440.0012 | 3 | 7 | 4.400277 | 1.689404 | 2.532958 | 3.044e-09 | 10.73175 | 1.2333e-08
2018-03-21 06:46 | 47183.41 | 1560.0006 | 3 | 7 | 4.400271 | 1.507963 | 2.586164 | 3.044e-09 | 10.96587 | 1.2333e-08
2018-03-21 06:48 | 47303.41 | 1680.0006 | 3 | 7 | 4.400217 | 1.348119 | 2.633702 | 3.044e-09 | 11.17505 | 1.2333e-08
2018-03-21 06:50 | 47423.41 | 1800.0015 | 3 | 7 | 4.400208 | 1.208177 | 2.676264 | 3.044e-09 | 11.36233 | 1.2333e-08
2018-03-21 06:52 | 47543.41 | 1920.0013 | 3 | 7 | 4.400265 | 1.085744 | 2.714444 | 3.044e-09 | 11.53033 | 1.2333e-08
2018-03-21 06:54 | 47663.41 | 2040.0005 | 3 | 7 | 4.400236 | 0.9761963 | 2.74876 | 3.044e-09 | 11.68133 | 1.2333e-08
2018-03-21 06:56 | 47783.41 | 2160.0003 | 3 | 7 | 4.400242 | 0.880662 | 2.779673 | 3.044e-09 | 11.81735 | 1.2333e-08
2018-03-21 06:58 | 47903.41 | 2280.0002 | 3 | 7 | 4.400213 | 0.7949228 | 2.807561 | 3.044e-09 | 11.94007 | 1.2333e-08
2018-03-21 07:00 | 48023.41 | 2400.0003 | 3 | 7 | 4.400219 | 0.720643 | 2.832792 | 3.044e-09 | 12.05109 | 1.2333e-08
2018-03-21 07:02 | 48143.41 | 2520.0004 | 3 | 7 | 4.400187 | 0.6525383 | 2.855648 | 3.044e-09 | 12.15166 | 1.2333e-08
2018-03-21 07:02 | 48145.79 | 2522.3763 | 3 | 7 | 4.400205 | 0.651989 | 2.856078 | 3.044e-09 | 12.15355 | 1.2333e-08
2018-03-21 07:04 | 48265.83 | 119.9999 | 4 | 7 | 4.33065 | 0 | 2.856079 | 3.044e-09 | 12.15356 | 1.2333e-08
2018-03-21 07:06 | 48385.83 | 240.0001 | 4 | 7 | 4.324676 | 0 | 2.856079 | 3.044e-09 | 12.15356 | 1.2333e-08
2018-03-21 07:07 | 48445.84 | 300.0029 | 4 | 7 | 4.322989 | 0 | 2.856079 | 3.044e-09 | 12.15356 | 1.2333e-08
2018-03-21 07:09 | 48565.92 | 120.0005 | 5 | 7 | 3.984945 | -3.25986 | 2.856079 | 0.1086279 | 12.15356 | 0.4375919
2018-03-21 07:11 | 48685.92 | 240.0005 | 5 | 7 | 3.940444 | -3.260047 | 2.856079 | 0.2173127 | 12.15356 | 0.8682124
2018-03-21 07:13 | 48805.92 | 360.0007 | 5 | 7 | 3.899179 | -3.260051 | 2.856079 | 0.3259626 | 12.15356 | 1.294088
2018-03-21 07:15 | 48925.92 | 480.0008 | 5 | 7 | 3.859016 | -3.259871 | 2.856079 | 0.4346083 | 12.15356 | 1.715524
2018-03-21 07:17 | 49045.92 | 600.0005 | 5 | 7 | 3.820495 | -3.2598 | 2.856079 | 0.5433112 | 12.15356 | 2.132903
2018-03-21 07:19 | 49165.92 | 720.0006 | 5 | 7 | 3.783169 | -3.260116 | 2.856079 | 0.6519607 | 12.15356 | 2.545961
2018-03-21 07:21 | 49285.92 | 840.001 | 5 | 7 | 3.746847 | -3.260171 | 2.856079 | 0.7606116 | 12.15356 | 2.955025
2018-03-21 07:23 | 49405.92 | 960.0013 | 5 | 7 | 3.709446 | -3.259805 | 2.856079 | 0.8692933 | 12.15356 | 3.360223
2018-03-21 07:25 | 49525.92 | 1080.0017 | 5 | 7 | 3.672618 | -3.259911 | 2.856079 | 0.977963 | 12.15356 | 3.76131
2018-03-21 07:27 | 49645.92 | 1200.0004 | 5 | 7 | 3.637148 | -3.26004 | 2.856079 | 1.086603 | 12.15356 | 4.158358
2018-03-21 07:29 | 49765.92 | 1320.0005 | 5 | 7 | 3.606774 | -3.259815 | 2.856079 | 1.195289 | 12.15356 | 4.551968
2018-03-21 07:31 | 49885.92 | 1440.0016 | 5 | 7 | 3.580001 | -3.260249 | 2.856079 | 1.303936 | 12.15356 | 4.942355
2018-03-21 07:33 | 50005.92 | 1560.0009 | 5 | 7 | 3.555454 | -3.259887 | 2.856079 | 1.412606 | 12.15356 | 5.33005
2018-03-21 07:35 | 50125.92 | 1680.0006 | 5 | 7 | 3.533171 | -3.26016 | 2.856079 | 1.521273 | 12.15356 | 5.715178
2018-03-21 07:37 | 50245.92 | 1800.0002 | 5 | 7 | 3.512957 | -3.260104 | 2.856079 | 1.62993 | 12.15356 | 6.097971
2018-03-21 07:39 | 50365.92 | 1920.0012 | 5 | 7 | 3.494476 | -3.260018 | 2.856079 | 1.738588 | 12.15356 | 6.478663
2018-03-21 07:41 | 50485.92 | 2040.0013 | 5 | 7 | 3.477289 | -3.25982 | 2.856079 | 1.847263 | 12.15356 | 6.857484
2018-03-21 07:43 | 50605.92 | 2160.0007 | 5 | 7 | 3.460789 | -3.260151 | 2.856079 | 1.955934 | 12.15356 | 7.23446
2018-03-21 07:45 | 50725.92 | 2280.0002 | 5 | 7 | 3.444692 | -3.260284 | 2.856079 | 2.064601 | 12.15356 | 7.609666
2018-03-21 07:47 | 50845.92 | 2400.0005 | 5 | 7 | 3.427747 | -3.260165 | 2.856079 | 2.173263 | 12.15356 | 7.983057
2018-03-21 07:49 | 50965.92 | 2520.0016 | 5 | 7 | 3.409034 | -3.2599 | 2.856079 | 2.281936 | 12.15356 | 8.354569
2018-03-21 07:51 | 51085.92 | 2640.0011 | 5 | 7 | 3.386796 | -3.259891 | 2.856079 | 2.390582 | 12.15356 | 8.723779
2018-03-21 07:53 | 51205.92 | 2760.0011 | 5 | 7 | 3.357 | -3.259974 | 2.856079 | 2.499248 | 12.15356 | 9.090279
2018-03-21 07:55 | 51325.92 | 2880.0016 | 5 | 7 | 3.313976 | -3.259884 | 2.856079 | 2.607924 | 12.15356 | 9.452944
2018-03-21 07:57 | 51445.92 | 3000.0007 | 5 | 7 | 3.242085 | -3.259851 | 2.856079 | 2.71658 | 12.15356 | 9.80949
2018-03-21 07:59 | 51565.92 | 3120.001 | 5 | 7 | 3.097299 | -3.259845 | 2.856079 | 2.825241 | 12.15356 | 10.15503
2018-03-21 08:00 | 51607.03 | 3161.1141 | 5 | 7 | 2.999989 | -3.259892 | 2.856079 | 2.862469 | 12.15356 | 10.26866
2018-03-21 08:02 | 51727.07 | 120.0001 | 6 | 7 | 3.481952 | 0 | 2.856079 | 2.862469 | 12.15356 | 10.26866
2018-03-21 08:04 | 51847.07 | 240.0011 | 6 | 7 | 3.503593 | 0 | 2.856079 | 2.862469 | 12.15356 | 10.26866
2018-03-21 08:05 | 51907.07 | 300.0015 | 6 | 7 | 3.508386 | 0 | 2.856079 | 2.862469 | 12.15356 | 10.26866
2018-03-21 08:05 | 51907.08 | 0.0024 | 7 | 8 | 3.508475 | 0 | 0 | 0 | 0 | 0
2018-03-21 08:07 | 52027.16 | 120.0012 | 2 | 8 | 4.093134 | 4.889841 | 0.1624232 | 0 | 0.6522201 | 0
2018-03-21 08:09 | 52147.16 | 240.0015 | 2 | 8 | 4.136689 | 4.889887 | 0.3254195 | 0 | 1.322795 | 0
2018-03-21 08:11 | 52267.16 | 360 | 2 | 8 | 4.176377 | 4.889889 | 0.4883942 | 0 | 2.000334 | 0
2018-03-21 08:13 | 52387.16 | 480.0017 | 2 | 8 | 4.200333 | 4.795071 | 0.6510183 | 0 | 2.681975 | 0
2018-03-21 08:15 | 52507.16 | 600.0001 | 2 | 8 | 4.200292 | 4.450253 | 0.80499 | 0 | 3.3287 | 0
2018-03-21 08:17 | 52627.16 | 720.0013 | 2 | 8 | 4.200289 | 4.122038 | 0.9478006 | 0 | 3.928545 | 0
2018-03-21 08:19 | 52747.16 | 840.0012 | 2 | 8 | 4.200257 | 3.813181 | 1.079967 | 0 | 4.483678 | 0
2018-03-21 08:21 | 52867.16 | 960.0003 | 2 | 8 | 4.200264 | 3.536833 | 1.20239 | 0 | 4.997888 | 0
2018-03-21 08:23 | 52987.16 | 1080.001 | 2 | 8 | 4.200287 | 3.288309 | 1.316062 | 0 | 5.47534 | 0
2018-03-21 08:23 | 53001.5 | 1094.3351 | 2 | 8 | 4.200258 | 3.259995 | 1.329106 | 0 | 5.530129 | 0
2018-03-21 08:25 | 53121.51 | 120.0015 | 3 | 8 | 4.21876 | 3.259981 | 1.437382 | 0 | 5.985817 | 0
2018-03-21 08:27 | 53241.51 | 240.0007 | 3 | 8 | 4.24032 | 3.260099 | 1.546045 | 0 | 6.445395 | 0
2018-03-21 08:29 | 53361.51 | 360.0004 | 3 | 8 | 4.263775 | 3.260029 | 1.654703 | 0 | 6.907396 | 0
2018-03-21 08:31 | 53481.51 | 480.0004 | 3 | 8 | 4.289307 | 3.259966 | 1.763376 | 0 | 7.372126 | 0
2018-03-21 08:33 | 53601.51 | 600.0015 | 3 | 8 | 4.316827 | 3.25996 | 1.872033 | 0 | 7.839667 | 0
2018-03-21 08:35 | 53721.51 | 720.001 | 3 | 8 | 4.346714 | 3.259941 | 1.980715 | 0 | 8.310426 | 0
2018-03-21 08:37 | 53841.51 | 840.0009 | 3 | 8 | 4.379869 | 3.260012 | 2.089336 | 0 | 8.784344 | 0
2018-03-21 08:39 | 53961.51 | 960.0001 | 3 | 8 | 4.400275 | 3.055716 | 2.196482 | 0 | 9.255171 | 0
2018-03-21 08:41 | 54081.51 | 1080.0015 | 3 | 8 | 4.400267 | 2.696117 | 2.292195 | 0 | 9.676332 | 0
2018-03-21 08:43 | 54201.51 | 1200.0015 | 3 | 8 | 4.400279 | 2.3818 | 2.37673 | 0 | 10.04831 | 0
2018-03-21 08:45 | 54321.51 | 1320.0003 | 3 | 8 | 4.400274 | 2.101881 | 2.451389 | 0 | 10.37683 | 0
2018-03-21 08:47 | 54441.51 | 1440.0015 | 3 | 8 | 4.400226 | 1.830832 | 2.51687 | 0 | 10.66496 | 0
2018-03-21 08:49 | 54561.51 | 1560.0004 | 3 | 8 | 4.400253 | 1.593619 | 2.573868 | 0 | 10.91577 | 0
2018-03-21 08:51 | 54681.51 | 1680.0006 | 3 | 8 | 4.400244 | 1.391197 | 2.623497 | 0 | 11.13415 | 0
2018-03-21 08:53 | 54801.51 | 1800.0013 | 3 | 8 | 4.400267 | 1.234704 | 2.667153 | 0 | 11.32625 | 0
2018-03-21 08:55 | 54921.51 | 1920.0014 | 3 | 8 | 4.400216 | 1.104168 | 2.706058 | 0 | 11.49744 | 0
2018-03-21 08:57 | 55041.51 | 2040.0004 | 3 | 8 | 4.40019 | 0.9930096 | 2.740975 | 0 | 11.65108 | 0
2018-03-21 08:59 | 55161.51 | 2160 | 3 | 8 | 4.400236 | 0.8974504 | 2.772455 | 0 | 11.7896 | 0
2018-03-21 09:01 | 55281.51 | 2280.0014 | 3 | 8 | 4.400228 | 0.8131647 | 2.800913 | 0 | 11.91482 | 0
2018-03-21 09:03 | 55401.51 | 2400.0002 | 3 | 8 | 4.400219 | 0.7380352 | 2.826737 | 0 | 12.02846 | 0
2018-03-21 09:05 | 55521.51 | 2520.0004 | 3 | 8 | 4.400211 | 0.6717339 | 2.850203 | 0 | 12.13171 | 0
2018-03-21 09:06 | 55559.77 | 2558.2673 | 3 | 8 | 4.400197 | 0.6519995 | 2.857233 | 0 | 12.16264 | 0
2018-03-21 09:08 | 55679.81 | 119.9999 | 4 | 8 | 4.329263 | 0 | 2.857233 | 0 | 12.16264 | 0
2018-03-21 09:10 | 55799.82 | 240.0006 | 4 | 8 | 4.323139 | 0 | 2.857233 | 0 | 12.16264 | 0
2018-03-21 09:11 | 55859.82 | 300.0021 | 4 | 8 | 4.321429 | 0 | 2.857233 | 0 | 12.16264 | 0
2018-03-21 09:13 | 55979.9 | 120.0016 | 5 | 8 | 3.978934 | -3.260144 | 2.857233 | 0.1086494 | 12.16264 | 0.4370825
2018-03-21 09:15 | 56099.9 | 240.0002 | 5 | 8 | 3.934783 | -3.260129 | 2.857233 | 0.2173225 | 12.16264 | 0.8670176
2018-03-21 09:17 | 56219.9 | 360.0011 | 5 | 8 | 3.893933 | -3.259984 | 2.857233 | 0.3259948 | 12.16264 | 1.29239
2018-03-21 09:19 | 56339.9 | 480.0013 | 5 | 8 | 3.854289 | -3.260149 | 2.857233 | 0.434647 | 12.16264 | 1.71331
2018-03-21 09:21 | 56459.9 | 600.0007 | 5 | 8 | 3.816139 | -3.260085 | 2.857233 | 0.5432989 | 12.16264 | 2.130002
2018-03-21 09:23 | 56579.9 | 720.0011 | 5 | 8 | 3.779194 | -3.260078 | 2.857233 | 0.651992 | 12.16264 | 2.542775
2018-03-21 09:25 | 56699.9 | 840.0006 | 5 | 8 | 3.742991 | -3.260149 | 2.857233 | 0.7606329 | 12.16264 | 2.951383
2018-03-21 09:27 | 56819.9 | 960.0007 | 5 | 8 | 3.705248 | -3.260085 | 2.857233 | 0.8693137 | 12.16264 | 3.356135
2018-03-21 09:29 | 56939.9 | 1080.0003 | 5 | 8 | 3.668367 | -3.260139 | 2.857233 | 0.9779749 | 12.16264 | 3.756729
2018-03-21 09:31 | 57059.9 | 1200.0008 | 5 | 8 | 3.633718 | -3.260147 | 2.857233 | 1.086645 | 12.16264 | 4.153464
2018-03-21 09:33 | 57179.9 | 1320.001 | 5 | 8 | 3.603866 | -3.260138 | 2.857233 | 1.195312 | 12.16264 | 4.546669
2018-03-21 09:35 | 57299.9 | 1440.0016 | 5 | 8 | 3.577393 | -3.260118 | 2.857233 | 1.303973 | 12.16264 | 4.93681
2018-03-21 09:37 | 57419.9 | 1560.0006 | 5 | 8 | 3.553304 | -3.260139 | 2.857233 | 1.412644 | 12.16264 | 5.324241
2018-03-21 09:39 | 57539.9 | 1680.0002 | 5 | 8 | 3.531212 | -3.260107 | 2.857233 | 1.521321 | 12.16264 | 5.709178
2018-03-21 09:41 | 57659.9 | 1800.0005 | 5 | 8 | 3.511446 | -3.26018 | 2.857233 | 1.62998 | 12.16264 | 6.091787
2018-03-21 09:43 | 57779.9 | 1920.0009 | 5 | 8 | 3.4931 | -3.259728 | 2.857233 | 1.738641 | 12.16264 | 6.47233
2018-03-21 09:45 | 57899.9 | 2040.001 | 5 | 8 | 3.476009 | -3.260182 | 2.857233 | 1.847312 | 12.16264 | 6.850997
2018-03-21 09:47 | 58019.9 | 2160.0011 | 5 | 8 | 3.460098 | -3.260127 | 2.857233 | 1.955953 | 12.16264 | 7.227768
2018-03-21 09:49 | 58139.9 | 2280.0011 | 5 | 8 | 3.443933 | -3.260125 | 2.857233 | 2.064654 | 12.16264 | 7.603007
2018-03-21 09:51 | 58259.9 | 2400.0012 | 5 | 8 | 3.427026 | -3.260072 | 2.857233 | 2.173325 | 12.16264 | 7.976354
2018-03-21 09:53 | 58379.9 | 2520.0002 | 5 | 8 | 3.4085 | -3.260167 | 2.857233 | 2.282001 | 12.16264 | 8.347812
2018-03-21 09:55 | 58499.9 | 2640.0012 | 5 | 8 | 3.38598 | -3.260056 | 2.857233 | 2.390657 | 12.16264 | 8.716983
2018-03-21 09:57 | 58619.9 | 2760.0006 | 5 | 8 | 3.356024 | -3.259998 | 2.857233 | 2.499334 | 12.16264 | 9.083426
2018-03-21 09:59 | 58739.9 | 2880.0007 | 5 | 8 | 3.312081 | -3.260194 | 2.857233 | 2.608007 | 12.16264 | 9.445932
2018-03-21 10:01 | 58859.9 | 3000.001 | 5 | 8 | 3.238425 | -3.260167 | 2.857233 | 2.716668 | 12.16264 | 9.802217
2018-03-21 10:03 | 58979.9 | 3120.0013 | 5 | 8 | 3.086136 | -3.260145 | 2.857233 | 2.825332 | 12.16264 | 10.14706
2018-03-21 10:03 | 59014.97 | 3155.0743 | 5 | 8 | 2.999994 | -3.260198 | 2.857233 | 2.857092 | 12.16264 | 10.2438
2018-03-21 10:05 | 59135.02 | 119.9999 | 6 | 8 | 3.480385 | 0 | 2.857233 | 2.857092 | 12.16264 | 10.2438
2018-03-21 10:07 | 59255.02 | 240 | 6 | 8 | 3.502206 | 0 | 2.857233 | 2.857092 | 12.16264 | 10.2438
2018-03-21 10:08 | 59315.02 | 300.0025 | 6 | 8 | 3.507272 | 0 | 2.857233 | 2.857092 | 12.16264 | 10.2438
2018-03-21 10:08 | 59315.03 | 0.0024 | 7 | 9 | 3.507289 | 0 | 0 | 0 | 0 | 0
2018-03-21 10:10 | 59435.11 | 120.0002 | 2 | 9 | 4.109091 | 4.889965 | 0.1624492 | 0 | 0.6545608 | 0
2018-03-21 10:12 | 59555.11 | 240.0003 | 2 | 9 | 4.146379 | 4.889856 | 0.3254445 | 0 | 1.327241 | 0
2018-03-21 10:14 | 59675.11 | 360.0012 | 2 | 9 | 4.179773 | 4.889887 | 0.4884265 | 0 | 2.005898 | 0
2018-03-21 10:16 | 59795.11 | 480.0001 | 2 | 9 | 4.200284 | 4.813953 | 0.6511486 | 0 | 2.688086 | 0
2018-03-21 10:18 | 59915.11 | 600.0013 | 2 | 9 | 4.200265 | 4.485401 | 0.8061327 | 0 | 3.339063 | 0
2018-03-21 10:20 | 60035.11 | 720.0004 | 2 | 9 | 4.200299 | 4.159025 | 0.9501694 | 0 | 3.944057 | 0
2018-03-21 10:22 | 60155.11 | 840.0004 | 2 | 9 | 4.200274 | 3.852623 | 1.083592 | 0 | 4.504471 | 0
2018-03-21 10:24 | 60275.11 | 960.0007 | 2 | 9 | 4.200274 | 3.572502 | 1.207216 | 0 | 5.023725 | 0
2018-03-21 10:26 | 60395.11 | 1080.0002 | 2 | 9 | 4.200291 | 3.322762 | 1.32211 | 0 | 5.50631 | 0
2018-03-21 10:27 | 60426.72 | 1111.6165 | 2 | 9 | 4.200237 | 3.259989 | 1.350995 | 0 | 5.627633 | 0
2018-03-21 10:29 | 60546.74 | 120.0011 | 3 | 9 | 4.218893 | 3.260025 | 1.459249 | 0 | 6.083232 | 0
2018-03-21 10:31 | 60666.74 | 240.0005 | 3 | 9 | 4.240795 | 3.260036 | 1.567929 | 0 | 6.542911 | 0
2018-03-21 10:33 | 60786.74 | 360.0013 | 3 | 9 | 4.264563 | 3.260006 | 1.676604 | 0 | 7.005054 | 0
2018-03-21 10:35 | 60906.74 | 480.0005 | 3 | 9 | 4.290511 | 3.260067 | 1.785266 | 0 | 7.46984 | 0
2018-03-21 10:37 | 61026.74 | 600.0003 | 3 | 9 | 4.318697 | 3.259998 | 1.893905 | 0 | 7.937469 | 0
2018-03-21 10:39 | 61146.74 | 720.001 | 3 | 9 | 4.349574 | 3.260014 | 2.002593 | 0 | 8.408515 | 0
2018-03-21 10:41 | 61266.74 | 840.0007 | 3 | 9 | 4.383091 | 3.260044 | 2.111249 | 0 | 8.882917 | 0
2018-03-21 10:43 | 61386.74 | 960.0003 | 3 | 9 | 4.4003 | 2.991041 | 2.217391 | 0 | 9.349523 | 0
2018-03-21 10:45 | 61506.74 | 1080.0006 | 3 | 9 | 4.400274 | 2.594713 | 2.310297 | 0 | 9.758337 | 0
2018-03-21 10:47 | 61626.74 | 1200.0003 | 3 | 9 | 4.400295 | 2.249758 | 2.390907 | 0 | 10.11304 | 0
2018-03-21 10:49 | 61746.74 | 1320.0011 | 3 | 9 | 4.400253 | 1.966132 | 2.460956 | 0 | 10.42128 | 0
2018-03-21 10:51 | 61866.74 | 1440.0006 | 3 | 9 | 4.40027 | 1.740279 | 2.522619 | 0 | 10.69261 | 0
2018-03-21 10:53 | 61986.74 | 1560.0015 | 3 | 9 | 4.400277 | 1.548811 | 2.577319 | 0 | 10.93331 | 0
2018-03-21 10:55 | 62106.74 | 1680 | 3 | 9 | 4.400277 | 1.383385 | 2.626104 | 0 | 11.14797 | 0
2018-03-21 10:57 | 62226.74 | 1800.0004 | 3 | 9 | 4.400247 | 1.240031 | 2.669769 | 0 | 11.34011 | 0
2018-03-21 10:59 | 62346.74 | 1920.0004 | 3 | 9 | 4.400235 | 1.114128 | 2.708952 | 0 | 11.51252 | 0
2018-03-21 11:01 | 62466.74 | 2040.0014 | 3 | 9 | 4.400254 | 1.004263 | 2.744214 | 0 | 11.66768 | 0
2018-03-21 11:03 | 62586.74 | 2160.001 | 3 | 9 | 4.400203 | 0.9060192 | 2.776014 | 0 | 11.80761 | 0
2018-03-21 11:05 | 62706.74 | 2280.0014 | 3 | 9 | 4.400225 | 0.8201246 | 2.804749 | 0 | 11.93405 | 0
2018-03-21 11:07 | 62826.74 | 2400.0008 | 3 | 9 | 4.40021 | 0.7431211 | 2.830774 | 0 | 12.04856 | 0
2018-03-21 11:09 | 62946.74 | 2520.0005 | 3 | 9 | 4.400225 | 0.6746979 | 2.85438 | 0 | 12.15244 | 0
2018-03-21 11:09 | 62990.09 | 2563.3572 | 3 | 9 | 4.400199 | 0.6519957 | 2.862368 | 0 | 12.18758 | 0
2018-03-21 11:11 | 63110.14 | 120.0004 | 4 | 9 | 4.330477 | 0 | 2.862368 | 0 | 12.18758 | 0
2018-03-21 11:13 | 63230.14 | 240.0009 | 4 | 9 | 4.324489 | 0 | 2.862368 | 0 | 12.18758 | 0
2018-03-21 11:14 | 63290.14 | 300.0016 | 4 | 9 | 4.322793 | 0 | 2.862368 | 0 | 12.18758 | 0
2018-03-21 11:16 | 63410.22 | 120.0014 | 5 | 9 | 3.985164 | -3.260067 | 2.862368 | 0.1086641 | 12.18758 | 0.4377457
2018-03-21 11:18 | 63530.22 | 240.001 | 5 | 9 | 3.940442 | -3.260094 | 2.862368 | 0.2173125 | 12.18758 | 0.868253
2018-03-21 11:20 | 63650.22 | 360.0004 | 5 | 9 | 3.894366 | -3.260104 | 2.862368 | 0.3259765 | 12.18758 | 1.293946
2018-03-21 11:22 | 63770.22 | 480 | 5 | 9 | 3.848592 | -3.260136 | 2.862368 | 0.4346564 | 12.18758 | 1.714685
2018-03-21 11:24 | 63890.22 | 600.0001 | 5 | 9 | 3.804844 | -3.260032 | 2.862368 | 0.5432802 | 12.18758 | 2.130337
2018-03-21 11:26 | 64010.22 | 720.0004 | 5 | 9 | 3.765077 | -3.259995 | 2.862368 | 0.6519745 | 12.18758 | 2.541705
2018-03-21 11:28 | 64130.22 | 840.0005 | 5 | 9 | 3.728444 | -3.260094 | 2.862368 | 0.7606387 | 12.18758 | 2.948823
2018-03-21 11:30 | 64250.22 | 960.0013 | 5 | 9 | 3.694919 | -3.260184 | 2.862368 | 0.869319 | 12.18758 | 3.352177
2018-03-21 11:32 | 64370.22 | 1080.0006 | 5 | 9 | 3.664477 | -3.260018 | 2.862368 | 0.977998 | 12.18758 | 3.752059
2018-03-21 11:34 | 64490.22 | 1200.0007 | 5 | 9 | 3.636249 | -3.260007 | 2.862368 | 1.086653 | 12.18758 | 4.148669
2018-03-21 11:36 | 64610.22 | 1320.0007 | 5 | 9 | 3.609682 | -3.260091 | 2.862368 | 1.195285 | 12.18758 | 4.542225
2018-03-21 11:38 | 64730.22 | 1440.0001 | 5 | 9 | 3.58481 | -3.260092 | 2.862368 | 1.303984 | 12.18758 | 4.933226
2018-03-21 11:40 | 64850.22 | 1560.0001 | 5 | 9 | 3.561351 | -3.260054 | 2.862368 | 1.412658 | 12.18758 | 5.321513
2018-03-21 11:42 | 64970.22 | 1680.0002 | 5 | 9 | 3.539672 | -3.260118 | 2.862368 | 1.521321 | 12.18758 | 5.707306
2018-03-21 11:44 | 65090.22 | 1800.0011 | 5 | 9 | 3.519646 | -3.260112 | 2.862368 | 1.629991 | 12.18758 | 6.090855
2018-03-21 11:46 | 65210.22 | 1920.0004 | 5 | 9 | 3.501177 | -3.260085 | 2.862368 | 1.738649 | 12.18758 | 6.472277
2018-03-21 11:48 | 65330.22 | 2040.0005 | 5 | 9 | 3.484205 | -3.260007 | 2.862368 | 1.847308 | 12.18758 | 6.851775
2018-03-21 11:50 | 65450.22 | 2160.0012 | 5 | 9 | 3.467721 | -3.260134 | 2.862368 | 1.955971 | 12.18758 | 7.22948
2018-03-21 11:52 | 65570.22 | 2280.0012 | 5 | 9 | 3.451884 | -3.259938 | 2.862368 | 2.064651 | 12.18758 | 7.605496
2018-03-21 11:54 | 65690.22 | 2400.0005 | 5 | 9 | 3.432918 | -3.260027 | 2.862368 | 2.17331 | 12.18758 | 7.979608
2018-03-21 11:56 | 65810.22 | 2520.0013 | 5 | 9 | 3.407626 | -3.259989 | 2.862368 | 2.281999 | 12.18758 | 8.351398
2018-03-21 11:58 | 65930.22 | 2640.0006 | 5 | 9 | 3.377167 | -3.260064 | 2.862368 | 2.390642 | 12.18758 | 8.720017
2018-03-21 12:00 | 66050.22 | 2760.0013 | 5 | 9 | 3.339565 | -3.259995 | 2.862368 | 2.499325 | 12.18758 | 9.085049
2018-03-21 12:02 | 66170.22 | 2880.0007 | 5 | 9 | 3.292046 | -3.260042 | 2.862368 | 2.607983 | 12.18758 | 9.445481
2018-03-21 12:04 | 66290.22 | 3000.0015 | 5 | 9 | 3.217444 | -3.260085 | 2.862368 | 2.716648 | 12.18758 | 9.799538
2018-03-21 12:06 | 66410.22 | 3120.0016 | 5 | 9 | 3.066176 | -3.260107 | 2.862368 | 2.825313 | 12.18758 | 10.14213
2018-03-21 12:07 | 66438.77 | 3148.5502 | 5 | 9 | 2.999993 | -3.260024 | 2.862368 | 2.851171 | 12.18758 | 10.22061
2018-03-21 12:09 | 66558.81 | 120 | 6 | 9 | 3.500004 | 0 | 2.862368 | 2.851171 | 12.18758 | 10.22061
2018-03-21 12:11 | 66678.81 | 240 | 6 | 9 | 3.523578 | 0 | 2.862368 | 2.851171 | 12.18758 | 10.22061
2018-03-21 12:12 | 66738.81 | 300.0015 | 6 | 9 | 3.528895 | 0 | 2.862368 | 2.851171 | 12.18758 | 10.22061
2018-03-21 12:12 | 66738.82 | 0.0024 | 7 | 10 | 3.529038 | 0 | 0 | 0 | 0 | 0
2018-03-21 12:14 | 66858.9 | 120.0003 | 2 | 10 | 4.102993 | 4.890181 | 0.1623665 | 1.649e-09 | 0.6549808 | 5.818e-09
2018-03-21 12:16 | 66978.9 | 240.0012 | 2 | 10 | 4.139599 | 4.890114 | 0.3254209 | 1.649e-09 | 1.326872 | 5.818e-09
2018-03-21 12:18 | 67098.9 | 360.0013 | 2 | 10 | 4.171707 | 4.890139 | 0.488414 | 1.649e-09 | 2.00434 | 5.818e-09
2018-03-21 12:20 | 67218.9 | 480.0013 | 2 | 10 | 4.196328 | 4.89019 | 0.6514225 | 1.649e-09 | 2.686425 | 5.818e-09
2018-03-21 12:22 | 67338.9 | 600.0007 | 2 | 10 | 4.200307 | 4.597136 | 0.8102651 | 1.649e-09 | 3.353555 | 5.818e-09
2018-03-21 12:24 | 67458.9 | 720.0007 | 2 | 10 | 4.200301 | 4.255232 | 0.9577735 | 1.649e-09 | 3.973132 | 5.818e-09
2018-03-21 12:26 | 67578.9 | 840.0008 | 2 | 10 | 4.200318 | 3.93058 | 1.094086 | 1.649e-09 | 4.545682 | 5.818e-09
2018-03-21 12:28 | 67698.9 | 960.0015 | 2 | 10 | 4.200282 | 3.635351 | 1.220082 | 1.649e-09 | 5.074901 | 5.818e-09
2018-03-21 12:30 | 67818.9 | 1080.0008 | 2 | 10 | 4.200262 | 3.348671 | 1.336573 | 1.649e-09 | 5.564195 | 5.818e-09
2018-03-21 12:31 | 67854.42 | 1115.5223 | 2 | 10 | 4.200315 | 3.259991 | 1.369183 | 1.649e-09 | 5.701164 | 5.818e-09
2018-03-21 12:33 | 67974.43 | 120.001 | 3 | 10 | 4.224031 | 3.260023 | 1.477448 | 1.649e-09 | 6.15707 | 5.818e-09
2018-03-21 12:35 | 68094.43 | 240.0011 | 3 | 10 | 4.252521 | 3.260046 | 1.586109 | 1.649e-09 | 6.617576 | 5.818e-09
2018-03-21 12:37 | 68214.43 | 360.0012 | 3 | 10 | 4.281595 | 3.260012 | 1.694778 | 1.649e-09 | 7.081291 | 5.818e-09
2018-03-21 12:39 | 68334.43 | 480.0007 | 3 | 10 | 4.310136 | 3.260065 | 1.80344 | 1.649e-09 | 7.54808 | 5.818e-09
2018-03-21 12:41 | 68454.43 | 600.0008 | 3 | 10 | 4.340123 | 3.260048 | 1.912113 | 1.649e-09 | 8.018087 | 5.818e-09
2018-03-21 12:43 | 68574.43 | 720.0008 | 3 | 10 | 4.372019 | 3.259996 | 2.020783 | 1.649e-09 | 8.491442 | 5.818e-09
2018-03-21 12:45 | 68694.43 | 840.001 | 3 | 10 | 4.400297 | 3.167734 | 2.129148 | 1.649e-09 | 8.967 | 5.818e-09
2018-03-21 12:47 | 68814.43 | 960.0002 | 3 | 10 | 4.400261 | 2.800907 | 2.228366 | 1.649e-09 | 9.403585 | 5.818e-09
2018-03-21 12:49 | 68934.43 | 1080.0005 | 3 | 10 | 4.400258 | 2.487 | 2.31641 | 1.649e-09 | 9.791006 | 5.818e-09
2018-03-21 12:51 | 69054.43 | 1200.0013 | 3 | 10 | 4.400236 | 2.206749 | 2.394567 | 1.649e-09 | 10.13492 | 5.818e-09
2018-03-21 12:53 | 69174.43 | 1320.001 | 3 | 10 | 4.400282 | 1.960835 | 2.463936 | 1.649e-09 | 10.44016 | 5.818e-09
2018-03-21 12:55 | 69294.43 | 1440.0002 | 3 | 10 | 4.400244 | 1.742825 | 2.525574 | 1.649e-09 | 10.71138 | 5.818e-09
2018-03-21 12:57 | 69414.43 | 1560.0013 | 3 | 10 | 4.400301 | 1.552911 | 2.580419 | 1.649e-09 | 10.95271 | 5.818e-09
2018-03-21 12:59 | 69534.43 | 1680.0005 | 3 | 10 | 4.400247 | 1.384952 | 2.6293 | 1.649e-09 | 11.1678 | 5.818e-09
2018-03-21 13:01 | 69654.43 | 1800.0002 | 3 | 10 | 4.400235 | 1.237642 | 2.672955 | 1.649e-09 | 11.35989 | 5.818e-09
2018-03-21 13:03 | 69774.43 | 1920.0011 | 3 | 10 | 4.400199 | 1.108104 | 2.712014 | 1.649e-09 | 11.53176 | 5.818e-09
2018-03-21 13:05 | 69894.43 | 2040.0013 | 3 | 10 | 4.400241 | 0.9932537 | 2.747021 | 1.649e-09 | 11.6858 | 5.818e-09
2018-03-21 13:07 | 70014.43 | 2160.0009 | 3 | 10 | 4.400242 | 0.8792686 | 2.778188 | 1.649e-09 | 11.82295 | 5.818e-09
2018-03-21 13:09 | 70134.43 | 2280.0006 | 3 | 10 | 4.400208 | 0.7762489 | 2.805741 | 1.649e-09 | 11.94418 | 5.818e-09
2018-03-21 13:11 | 70254.43 | 2400.0001 | 3 | 10 | 4.400198 | 0.6890783 | 2.830106 | 1.649e-09 | 12.0514 | 5.818e-09
2018-03-21 13:12 | 70317.28 | 2462.8538 | 3 | 10 | 4.400227 | 0.6519976 | 2.841805 | 1.649e-09 | 12.10287 | 5.818e-09
2018-03-21 13:14 | 70437.33 | 120.0009 | 4 | 10 | 4.328215 | 0 | 2.841805 | 1.649e-09 | 12.10287 | 5.818e-09
2018-03-21 13:16 | 70557.33 | 239.9999 | 4 | 10 | 4.322034 | 0 | 2.841805 | 1.649e-09 | 12.10287 | 5.818e-09
2018-03-21 13:17 | 70617.33 | 300.0029 | 4 | 10 | 4.320277 | 0 | 2.841805 | 1.649e-09 | 12.10287 | 5.818e-09
2018-03-21 13:19 | 70737.41638 | 120.001 | 5 | 10 | 3.969427 | -3.260164 | 2.841805 | 0.1086639 | 12.10287 | 0.4362337
2018-03-21 13:21 | 70857.41668 | 240.0013 | 5 | 10 | 3.925501 | -3.259837 | 2.841805 | 0.2173226 | 12.10287 | 0.8650801
2018-03-21 13:23 | 70977.41588 | 360.0005 | 5 | 10 | 3.885357 | -3.259913 | 2.841805 | 0.3259926 | 12.10287 | 1.289467
2018-03-21 13:25 | 71097.41568 | 480.0003 | 5 | 10 | 3.846471 | -3.260118 | 2.841805 | 0.4346626 | 12.10287 | 1.709565
2018-03-21 13:27 | 71217.41588 | 600.0005 | 5 | 10 | 3.808924 | -3.26014 | 2.841805 | 0.543323 | 12.10287 | 2.12547
2018-03-21 13:29 | 71337.41608 | 720.0007 | 5 | 10 | 3.772346 | -3.260018 | 2.841805 | 0.6519728 | 12.10287 | 2.537313
2018-03-21 13:31 | 71457.41618 | 840.0008 | 5 | 10 | 3.736989 | -3.260098 | 2.841805 | 0.7606569 | 12.10287 | 2.945366
2018-03-21 13:33 | 71577.41638 | 960.001 | 5 | 10 | 3.704161 | -3.260112 | 2.841805 | 0.8693119 | 12.10287 | 3.349601
2018-03-21 13:35 | 71697.41558 | 1080.0002 | 5 | 10 | 3.673636 | -3.260038 | 2.841805 | 0.9780025 | 12.10287 | 3.75053
2018-03-21 13:37 | 71817.41568 | 1200.0003 | 5 | 10 | 3.645005 | -3.26004 | 2.841805 | 1.086657 | 12.10287 | 4.148118
2018-03-21 13:39 | 71937.41558 | 1320.0002 | 5 | 10 | 3.618126 | -3.260085 | 2.841805 | 1.19532 | 12.10287 | 4.542722
2018-03-21 13:41 | 72057.41638 | 1440.001 | 5 | 10 | 3.591726 | -3.260014 | 2.841805 | 1.303995 | 12.10287 | 4.934507
2018-03-21 13:43 | 72177.41648 | 1560.0011 | 5 | 10 | 3.562852 | -3.260134 | 2.841805 | 1.412653 | 12.10287 | 5.323212
2018-03-21 13:45 | 72297.41758 | 1680.0022 | 5 | 10 | 3.534896 | -3.26002 | 2.841805 | 1.521338 | 12.10287 | 5.708908
2018-03-21 13:47 | 72417.41588 | 1800.0005 | 5 | 10 | 3.509068 | -3.260147 | 2.841805 | 1.629982 | 12.10287 | 6.091509
2018-03-21 13:49 | 72537.41598 | 1920.0006 | 5 | 10 | 3.487957 | -3.26008 | 2.841805 | 1.738653 | 12.10287 | 6.471657
2018-03-21 13:51 | 72657.41598 | 2040.0006 | 5 | 10 | 3.469689 | -3.260012 | 2.841805 | 1.84734 | 12.10287 | 6.849742
2018-03-21 13:53 | 72777.41548 | 2160.0001 | 5 | 10 | 3.452921 | -3.260022 | 2.841805 | 1.956 | 12.10287 | 7.225843
2018-03-21 13:55 | 72897.41718 | 2280.0018 | 5 | 10 | 3.436508 | -3.260194 | 2.841805 | 2.064677 | 12.10287 | 7.600205
2018-03-21 13:57 | 73017.41668 | 2400.0013 | 5 | 10 | 3.419653 | -3.260087 | 2.841805 | 2.173304 | 12.10287 | 7.972592
2018-03-21 13:59 | 73137.41678 | 2520.0014 | 5 | 10 | 3.40099 | -3.260058 | 2.841805 | 2.281955 | 12.10287 | 8.343149
2018-03-21 14:01 | 73257.41648 | 2640.0011 | 5 | 10 | 3.378244 | -3.260025 | 2.841805 | 2.390662 | 12.10287 | 8.711671
2018-03-21 14:03 | 73377.41668 | 2760.0013 | 5 | 10 | 3.348165 | -3.26006 | 2.841805 | 2.499334 | 12.10287 | 9.07725
2018-03-21 14:05 | 73497.41568 | 2880.0003 | 5 | 10 | 3.302737 | -3.260031 | 2.841805 | 2.608001 | 12.10287 | 9.438795
2018-03-21 14:07 | 73617.41578 | 3000.0004 | 5 | 10 | 3.226027 | -3.260129 | 2.841805 | 2.716664 | 12.10287 | 9.793925
2018-03-21 14:09 | 73737.41698 | 3120.0016 | 5 | 10 | 3.065242 | -3.260104 | 2.841805 | 2.825332 | 12.10287 | 10.13708
2018-03-21 14:09 | 73763.39948 | 3145.9841 | 5 | 10 | 3 | -3.259989 | 2.841805 | 2.848853 | 12.10287 | 10.20845
2018-03-21 14:11 | 73883.44 | 120.001 | 6 | 10 | 3.485439 | 0 | 2.841805 | 2.848853 | 12.10287 | 10.20845
2018-03-21 14:13 | 74003.44 | 240.0002 | 6 | 10 | 3.507431 | 0 | 2.841805 | 2.848853 | 12.10287 | 10.20845
2018-03-21 14:14 | 74063.44 | 300.001 | 6 | 10 | 3.512325 | 0 | 2.841805 | 2.848853 | 12.10287 | 10.20845
2018-03-21 14:14 | 74063.45 | 0.0025 | 7 | 11 | 3.512367 | 0 | 0 | 0 | 0 | 0
2018-03-21 14:16 | 74183.52 | 120.0001 | 2 | 11 | 4.093103 | 4.890108 | 0.162401 | 0 | 0.6526515 | 0
2018-03-21 14:18 | 74303.52 | 240.0002 | 2 | 11 | 4.131227 | 4.889803 | 0.3254124 | 0 | 1.322777 | 0
2018-03-21 14:20 | 74423.52 | 360.0003 | 2 | 11 | 4.170428 | 4.88983 | 0.4884062 | 0 | 1.999459 | 0
2018-03-21 14:22 | 74543.52 | 480.001 | 2 | 11 | 4.200341 | 4.863352 | 0.6513851 | 0 | 2.681801 | 0
2018-03-21 14:24 | 74663.52 | 600.0009 | 2 | 11 | 4.200285 | 4.457811 | 0.806419 | 0 | 3.332989 | 0
2018-03-21 14:26 | 74783.52 | 720 | 2 | 11 | 4.200265 | 4.11105 | 0.9491769 | 0 | 3.932612 | 0
2018-03-21 14:28 | 74903.52 | 840.0007 | 2 | 11 | 4.200313 | 3.796021 | 1.080871 | 0 | 4.485764 | 0
2018-03-21 14:30 | 75023.52 | 960.0007 | 2 | 11 | 4.200281 | 3.520443 | 1.202693 | 0 | 4.99745 | 0
2018-03-21 14:32 | 75143.52 | 1080.0001 | 2 | 11 | 4.200252 | 3.273132 | 1.315854 | 0 | 5.472756 | 0
2018-03-21 14:32 | 75150.53 | 1087.0137 | 2 | 11 | 4.200256 | 3.259998 | 1.32221 | 0 | 5.499454 | 0
2018-03-21 14:34 | 75270.56 | 120.0011 | 3 | 11 | 4.218768 | 3.260017 | 1.430483 | 0 | 5.955129 | 0
2018-03-21 14:36 | 75390.56 | 240.0013 | 3 | 11 | 4.240417 | 3.260042 | 1.539138 | 0 | 6.41468 | 0
2018-03-21 14:38 | 75510.56 | 360.0017 | 3 | 11 | 4.263762 | 3.260004 | 1.647819 | 0 | 6.87679 | 0
2018-03-21 14:40 | 75630.56 | 480.0012 | 3 | 11 | 4.289206 | 3.259981 | 1.756477 | 0 | 7.341443 | 0
2018-03-21 14:42 | 75750.56 | 600.0008 | 3 | 11 | 4.316692 | 3.260027 | 1.865136 | 0 | 7.808978 | 0
2018-03-21 14:44 | 75870.56 | 720.0011 | 3 | 11 | 4.34659 | 3.259956 | 1.973809 | 0 | 8.279684 | 0
2018-03-21 14:46 | 75990.56 | 840.0006 | 3 | 11 | 4.379392 | 3.259974 | 2.082469 | 0 | 8.753737 | 0
2018-03-21 14:48 | 76110.56 | 960.0006 | 3 | 11 | 4.400308 | 3.06653 | 2.189716 | 0 | 9.224974 | 0
2018-03-21 14:50 | 76230.56 | 1080.0006 | 3 | 11 | 4.4003 | 2.705685 | 2.285789 | 0 | 9.64772 | 0
2018-03-21 14:52 | 76350.56 | 1200.0005 | 3 | 11 | 4.4003 | 2.391062 | 2.37062 | 0 | 10.021 | 0
2018-03-21 14:54 | 76470.56 | 1320.0002 | 3 | 11 | 4.400277 | 2.106039 | 2.445512 | 0 | 10.35055 | 0
2018-03-21 14:56 | 76590.56 | 1440.0007 | 3 | 11 | 4.400284 | 1.833252 | 2.511072 | 0 | 10.63903 | 0
2018-03-21 14:58 | 76710.56 | 1560.0008 | 3 | 11 | 4.40027 | 1.596152 | 2.568124 | 0 | 10.89007 | 0
2018-03-21 15:00 | 76830.56 | 1680.001 | 3 | 11 | 4.400224 | 1.395836 | 2.617861 | 0 | 11.10893 | 0
2018-03-21 15:02 | 76950.56 | 1800.0012 | 3 | 11 | 4.400239 | 1.239946 | 2.661698 | 0 | 11.30182 | 0
2018-03-21 15:04 | 77070.56 | 1920.0009 | 3 | 11 | 4.400193 | 1.109926 | 2.700812 | 0 | 11.47393 | 0
2018-03-21 15:06 | 77190.56 | 2040.0007 | 3 | 11 | 4.400225 | 0.9997091 | 2.735935 | 0 | 11.62848 | 0
2018-03-21 15:08 | 77310.56 | 2160.0003 | 3 | 11 | 4.400197 | 0.9024286 | 2.767602 | 0 | 11.76782 | 0
2018-03-21 15:10 | 77430.56 | 2280.0009 | 3 | 11 | 4.400223 | 0.818161 | 2.796246 | 0 | 11.89387 | 0
2018-03-21 15:12 | 77550.56 | 2400.0009 | 3 | 11 | 4.400214 | 0.7429609 | 2.822217 | 0 | 12.00814 | 0
2018-03-21 15:14 | 77670.56 | 2520.0009 | 3 | 11 | 4.4002 | 0.6760378 | 2.845846 | 0 | 12.11211 | 0
2018-03-21 15:15 | 77716.91 | 2566.3506 | 3 | 11 | 4.400203 | 0.6519995 | 2.85439 | 0 | 12.14971 | 0
2018-03-21 15:17 | 77836.95 | 120.0011 | 4 | 11 | 4.329498 | 0 | 2.85439 | 0 | 12.14971 | 0
2018-03-21 15:19 | 77956.95 | 240.0002 | 4 | 11 | 4.32338 | 0 | 2.85439 | 0 | 12.14971 | 0
2018-03-21 15:20 | 78016.95 | 300.0024 | 4 | 11 | 4.321636 | 0 | 2.85439 | 0 | 12.14971 | 0
2018-03-21 15:22 | 78137.02 | 120.0014 | 5 | 11 | 3.980658 | -3.260057 | 2.85439 | 0.1086623 | 12.14971 | 0.4372911
2018-03-21 15:24 | 78257.02 | 240.001 | 5 | 11 | 3.936607 | -3.260149 | 2.85439 | 0.2173034 | 12.14971 | 0.8672937
2018-03-21 15:26 | 78377.02 | 360.0008 | 5 | 11 | 3.895797 | -3.260107 | 2.85439 | 0.325972 | 12.14971 | 1.292854
2018-03-21 15:28 | 78497.02 | 480.0005 | 5 | 11 | 3.85631 | -3.260136 | 2.85439 | 0.4346471 | 12.14971 | 1.714074
2018-03-21 15:30 | 78617.02 | 600.0004 | 5 | 11 | 3.817647 | -3.259918 | 2.85439 | 0.5433244 | 12.14971 | 2.131079
2018-03-21 15:32 | 78737.02 | 720.001 | 5 | 11 | 3.775824 | -3.260027 | 2.85439 | 0.6519966 | 12.14971 | 2.543689
2018-03-21 15:34 | 78857.02 | 840.001 | 5 | 11 | 3.733666 | -3.260085 | 2.85439 | 0.7606442 | 12.14971 | 2.951627
2018-03-21 15:36 | 78977.02 | 960.0006 | 5 | 11 | 3.694994 | -3.260017 | 2.85439 | 0.8693229 | 12.14971 | 3.355241
2018-03-21 15:38 | 79097.02 | 1080.0011 | 5 | 11 | 3.662156 | -3.260096 | 2.85439 | 0.9779795 | 12.14971 | 3.754906
2018-03-21 15:40 | 79217.02 | 1200.0009 | 5 | 11 | 3.632785 | -3.260076 | 2.85439 | 1.086667 | 12.14971 | 4.15132
2018-03-21 15:42 | 79337.02 | 1320.0015 | 5 | 11 | 3.605623 | -3.260109 | 2.85439 | 1.195324 | 12.14971 | 4.544547
2018-03-21 15:44 | 79457.02 | 1440.0001 | 5 | 11 | 3.580399 | -3.26012 | 2.85439 | 1.304 | 12.14971 | 4.935003
2018-03-21 15:46 | 79577.02 | 1560.0014 | 5 | 11 | 3.556877 | -3.260102 | 2.85439 | 1.412645 | 12.14971 | 5.322705
2018-03-21 15:48 | 79697.02 | 1680.0006 | 5 | 11 | 3.535334 | -3.2601 | 2.85439 | 1.521321 | 12.14971 | 5.708061
2018-03-21 15:50 | 79817.02 | 1800.0009 | 5 | 11 | 3.515603 | -3.260122 | 2.85439 | 1.630007 | 12.14971 | 6.091219
2018-03-21 15:52 | 79937.02 | 1920 | 5 | 11 | 3.4973 | -3.26014 | 2.85439 | 1.738663 | 12.14971 | 6.472202
2018-03-21 15:54 | 80057.02 | 2040.0013 | 5 | 11 | 3.48033 | -3.260096 | 2.85439 | 1.847328 | 12.14971 | 6.851307
2018-03-21 15:56 | 80177.02 | 2160.0002 | 5 | 11 | 3.464274 | -3.259964 | 2.85439 | 1.955969 | 12.14971 | 7.228538
2018-03-21 15:58 | 80297.02 | 2280.0006 | 5 | 11 | 3.44826 | -3.260174 | 2.85439 | 2.06468 | 12.14971 | 7.604271
2018-03-21 16:00 | 80417.02 | 2400.0004 | 5 | 11 | 3.431519 | -3.260136 | 2.85439 | 2.173335 | 12.14971 | 7.978043
2018-03-21 16:02 | 80537.02 | 2520.0004 | 5 | 11 | 3.413105 | -3.260087 | 2.85439 | 2.281993 | 12.14971 | 8.349931
2018-03-21 16:04 | 80657.02 | 2640.0007 | 5 | 11 | 3.388401 | -3.260065 | 2.85439 | 2.390655 | 12.14971 | 8.71958
2018-03-21 16:06 | 80777.02 | 2760.0002 | 5 | 11 | 3.350644 | -3.260027 | 2.85439 | 2.499337 | 12.14971 | 9.085907
2018-03-21 16:08 | 80897.02 | 2880.0011 | 5 | 11 | 3.296125 | -3.260139 | 2.85439 | 2.608005 | 12.14971 | 9.447264
2018-03-21 16:10 | 81017.02 | 3000.0007 | 5 | 11 | 3.212169 | -3.260116 | 2.85439 | 2.716672 | 12.14971 | 9.801226
2018-03-21 16:12 | 81137.02 | 3120.0002 | 5 | 11 | 3.050228 | -3.260047 | 2.85439 | 2.825334 | 12.14971 | 10.14274
2018-03-21 16:12 | 81157.98 | 3140.9554 | 5 | 11 | 2.999993 | -3.260107 | 2.85439 | 2.844311 | 12.14971 | 10.20017
2018-03-21 16:14 | 81278.02212 | 120.0011 | 6 | 11 | 3.502608 | 0 | 2.85439 | 2.844311 | 12.14971 | 10.20017
2018-03-21 16:16 | 81398.02172 | 240.0007 | 6 | 11 | 3.526472 | 0 | 2.85439 | 2.844311 | 12.14971 | 10.20017
2018-03-21 16:17 | 81458.02362 | 300.0026 | 6 | 11 | 3.531857 | 0 | 2.85439 | 2.844311 | 12.14971 | 10.20017
2018-03-21 16:17 | 81458.03 | 0.0025 | 7 | 12 | 3.531924 | 0 | 0 | 0 | 0 | 0
2018-03-21 16:19 | 81578.12 | 120.0013 | 2 | 12 | 4.106531 | 4.889803 | 0.1624188 | 9.26e-10 | 0.6558945 | 3.272e-09
2018-03-21 16:21 | 81698.12 | 240.0005 | 2 | 12 | 4.142846 | 4.890194 | 0.3254219 | 9.26e-10 | 1.328136 | 3.272e-09
2018-03-21 16:23 | 81818.12 | 360.0007 | 2 | 12 | 4.174515 | 4.890087 | 0.4884217 | 9.26e-10 | 2.006135 | 3.272e-09
2018-03-21 16:25 | 81938.12 | 480.0003 | 2 | 12 | 4.198617 | 4.889971 | 0.6514245 | 9.26e-10 | 2.68861 | 3.272e-09
2018-03-21 16:27 | 82058.12 | 600.0005 | 2 | 12 | 4.200268 | 4.56616 | 0.8093017 | 9.26e-10 | 3.351729 | 3.272e-09
2018-03-21 16:29 | 82178.12 | 720.0005 | 2 | 12 | 4.200268 | 4.229607 | 0.9558571 | 9.26e-10 | 3.967304 | 3.272e-09
2018-03-21 16:31 | 82298.12 | 840.0007 | 2 | 12 | 4.200294 | 3.907799 | 1.091399 | 9.26e-10 | 4.536619 | 3.272e-09
2018-03-21 16:33 | 82418.12 | 960.0024 | 2 | 12 | 4.200315 | 3.619125 | 1.216743 | 9.26e-10 | 5.063099 | 3.272e-09
2018-03-21 16:35 | 82538.12 | 1080.0001 | 2 | 12 | 4.20026 | 3.350027 | 1.332886 | 9.26e-10 | 5.550928 | 3.272e-09
2018-03-21 16:36 | 82577.51 | 1119.3922 | 2 | 12 | 4.200281 | 3.259998 | 1.369056 | 9.26e-10 | 5.702851 | 3.272e-09
2018-03-21 16:38 | 82697.51 | 120.0007 | 3 | 12 | 4.223669 | 3.260082 | 1.477331 | 9.26e-10 | 6.158778 | 3.272e-09
2018-03-21 16:40 | 82817.52 | 240.0015 | 3 | 12 | 4.252008 | 3.260036 | 1.585994 | 9.26e-10 | 6.619248 | 3.272e-09
2018-03-21 16:42 | 82937.52 | 360.0011 | 3 | 12 | 4.282026 | 3.260067 | 1.694651 | 9.26e-10 | 7.082899 | 3.272e-09
2018-03-21 16:44 | 83057.51 | 480.0004 | 3 | 12 | 4.311205 | 3.259979 | 1.803325 | 9.26e-10 | 7.549824 | 3.272e-09
2018-03-21 16:46 | 83177.52 | 600.0015 | 3 | 12 | 4.341413 | 3.259956 | 1.911991 | 9.26e-10 | 8.01993 | 3.272e-09
2018-03-21 16:48 | 83297.51 | 720.0002 | 3 | 12 | 4.3736 | 3.259996 | 2.020652 | 9.26e-10 | 8.493402 | 3.272e-09
2018-03-21 16:50 | 83417.52 | 840.0012 | 3 | 12 | 4.400247 | 3.148609 | 2.128877 | 9.26e-10 | 8.96847 | 3.272e-09
2018-03-21 16:52 | 83537.52 | 960.0011 | 3 | 12 | 4.400292 | 2.788576 | 2.227601 | 9.26e-10 | 9.402884 | 3.272e-09
2018-03-21 16:54 | 83657.52 | 1080.0014 | 3 | 12 | 4.400271 | 2.477741 | 2.315262 | 9.26e-10 | 9.78862 | 3.272e-09
2018-03-21 16:56 | 83777.51 | 1200.0001 | 3 | 12 | 4.400269 | 2.201126 | 2.393163 | 9.26e-10 | 10.13141 | 3.272e-09
2018-03-21 16:58 | 83897.51 | 1320.0007 | 3 | 12 | 4.400303 | 1.956047 | 2.462361 | 9.26e-10 | 10.43589 | 3.272e-09
2018-03-21 17:00 | 84017.52 | 1440.0012 | 3 | 12 | 4.400248 | 1.738937 | 2.523867 | 9.26e-10 | 10.70654 | 3.272e-09
2018-03-21 17:02 | 84137.51 | 1560.0003 | 3 | 12 | 4.400263 | 1.550018 | 2.578603 | 9.26e-10 | 10.94739 | 3.272e-09
2018-03-21 17:04 | 84257.51 | 1680.0005 | 3 | 12 | 4.400265 | 1.383585 | 2.62742 | 9.26e-10 | 11.1622 | 3.272e-09
2018-03-21 17:06 | 84377.52 | 1800.0014 | 3 | 12 | 4.400229 | 1.236057 | 2.671015 | 9.26e-10 | 11.35402 | 3.272e-09
2018-03-21 17:08 | 84497.52 | 1920.0025 | 3 | 12 | 4.400236 | 1.107405 | 2.71003 | 9.26e-10 | 11.5257 | 3.272e-09
2018-03-21 17:10 | 84617.52 | 2040.0012 | 3 | 12 | 4.400192 | 0.981288 | 2.744847 | 9.26e-10 | 11.6789 | 3.272e-09
2018-03-21 17:12 | 84737.52 | 2160.0011 | 3 | 12 | 4.400185 | 0.8654003 | 2.775607 | 9.26e-10 | 11.81425 | 3.272e-09
2018-03-21 17:14 | 84857.52 | 2280.0013 | 3 | 12 | 4.40023 | 0.7657766 | 2.802768 | 9.26e-10 | 11.93377 | 3.272e-09
2018-03-21 17:16 | 84977.52 | 2400.001 | 3 | 12 | 4.400248 | 0.6850567 | 2.826882 | 9.26e-10 | 12.03988 | 3.272e-09
2018-03-21 17:17 | 85038.74 | 2461.2219 | 3 | 12 | 4.400211 | 0.6519938 | 2.838235 | 9.26e-10 | 12.08983 | 3.272e-09
2018-03-21 17:19 | 85158.79 | 120.001 | 4 | 12 | 4.327952 | 0 | 2.838235 | 9.26e-10 | 12.08983 | 3.272e-09
2018-03-21 17:21 | 85278.78 | 239.9998 | 4 | 12 | 4.321744 | 0 | 2.838235 | 9.26e-10 | 12.08983 | 3.272e-09
2018-03-21 17:22 | 85338.79 | 300.0028 | 4 | 12 | 4.319965 | 0 | 2.838235 | 9.26e-10 | 12.08983 | 3.272e-09
2018-03-21 17:24 | 85458.87 | 120.0005 | 5 | 12 | 3.969932 | -3.260045 | 2.838235 | 0.1086504 | 12.08983 | 0.4362143
2018-03-21 17:26 | 85578.87 | 240.001 | 5 | 12 | 3.926143 | -3.260169 | 2.838235 | 0.2173149 | 12.08983 | 0.8651525
2018-03-21 17:28 | 85698.87 | 360.0014 | 5 | 12 | 3.886011 | -3.260025 | 2.838235 | 0.3259884 | 12.08983 | 1.289629
2018-03-21 17:30 | 85818.87 | 480.0018 | 5 | 12 | 3.847039 | -3.260129 | 2.838235 | 0.4346564 | 12.08983 | 1.709784
2018-03-21 17:32 | 85938.87 | 600.0001 | 5 | 12 | 3.809548 | -3.260105 | 2.838235 | 0.5433242 | 12.08983 | 2.125782
2018-03-21 17:34 | 86058.87 | 720.0004 | 5 | 12 | 3.773121 | -3.260156 | 2.838235 | 0.651997 | 12.08983 | 2.537792
2018-03-21 17:36 | 86178.87 | 840.0002 | 5 | 12 | 3.73772 | -3.260074 | 2.838235 | 0.7606595 | 12.08983 | 2.945844
2018-03-21 17:38 | 86298.87 | 960.001 | 5 | 12 | 3.704899 | -3.260071 | 2.838235 | 0.8693318 | 12.08983 | 3.350224
2018-03-21 17:40 | 86418.87 | 1080.0009 | 5 | 12 | 3.674423 | -3.260034 | 2.838235 | 0.9779897 | 12.08983 | 3.751114
2018-03-21 17:42 | 86538.87 | 1200.0015 | 5 | 12 | 3.645796 | -3.259997 | 2.838235 | 1.086643 | 12.08983 | 4.148783
2018-03-21 17:44 | 86658.87 | 1320 | 5 | 12 | 3.616104 | -3.260034 | 2.838235 | 1.195307 | 12.08983 | 4.543374
2018-03-21 17:46 | 86778.87 | 1440.0008 | 5 | 12 | 3.585204 | -3.260147 | 2.838235 | 1.303993 | 12.08983 | 4.934699
2018-03-21 17:48 | 86898.87 | 1560.0003 | 5 | 12 | 3.555335 | -3.260015 | 2.838235 | 1.412641 | 12.08983 | 5.322592
2018-03-21 17:50 | 87018.87 | 1680.0002 | 5 | 12 | 3.529325 | -3.260042 | 2.838235 | 1.52132 | 12.08983 | 5.707514
2018-03-21 17:52 | 87138.87 | 1800.0003 | 5 | 12 | 3.50752 | -3.260078 | 2.838235 | 1.629983 | 12.08983 | 6.089808
2018-03-21 17:54 | 87258.87 | 1920.001 | 5 | 12 | 3.488194 | -3.260067 | 2.838235 | 1.738656 | 12.08983 | 6.469914
2018-03-21 17:56 | 87378.87 | 2040.0014 | 5 | 12 | 3.470751 | -3.260011 | 2.838235 | 1.847284 | 12.08983 | 6.847866
2018-03-21 17:58 | 87498.87 | 2160.0001 | 5 | 12 | 3.454619 | -3.260044 | 2.838235 | 1.955978 | 12.08983 | 7.224228
2018-03-21 18:00 | 87618.87 | 2280.0007 | 5 | 12 | 3.438399 | -3.260002 | 2.838235 | 2.064651 | 12.08983 | 7.598777
2018-03-21 18:02 | 87738.87 | 2400.0006 | 5 | 12 | 3.421413 | -3.260067 | 2.838235 | 2.173318 | 12.08983 | 7.971507
2018-03-21 18:04 | 87858.87 | 2520.0004 | 5 | 12 | 3.402761 | -3.260029 | 2.838235 | 2.281961 | 12.08983 | 8.342236
2018-03-21 18:06 | 87978.87 | 2640.0004 | 5 | 12 | 3.380479 | -3.260027 | 2.838235 | 2.390665 | 12.08983 | 8.710956
2018-03-21 18:08 | 88098.87 | 2760.0006 | 5 | 12 | 3.350131 | -3.260098 | 2.838235 | 2.499329 | 12.08983 | 9.076735
2018-03-21 18:10 | 88218.87 | 2880.0003 | 5 | 12 | 3.304601 | -3.260056 | 2.838235 | 2.607996 | 12.08983 | 9.438516
2018-03-21 18:12 | 88338.87 | 3000.0005 | 5 | 12 | 3.22809 | -3.260151 | 2.838235 | 2.71665 | 12.08983 | 9.793818
2018-03-21 18:14 | 88458.87 | 3120.0007 | 5 | 12 | 3.064984 | -3.260098 | 2.838235 | 2.825315 | 12.08983 | 10.1371
2018-03-21 18:14 | 88484.34 | 3145.4745 | 5 | 12 | 2.999985 | -3.260134 | 2.838235 | 2.848375 | 12.08983 | 10.20707
2018-03-21 18:16 | 88604.38 | 120.0001 | 6 | 12 | 3.482162 | 0 | 2.838235 | 2.848375 | 12.08983 | 10.20707
2018-03-21 18:18 | 88724.38 | 240.0003 | 6 | 12 | 3.504211 | 0 | 2.838235 | 2.848375 | 12.08983 | 10.20707
2018-03-21 18:19 | 88784.38 | 300.0009 | 6 | 12 | 3.509233 | 0 | 2.838235 | 2.848375 | 12.08983 | 10.20707
2018-03-21 18:19 | 88784.39 | 0.0024 | 7 | 13 | 3.509313 | 0 | 0 | 0 | 0 | 0
2018-03-21 18:21 | 88904.48 | 120.0003 | 2 | 13 | 4.104971 | 4.889832 | 0.1624084 | 4.2e-11 | 0.6537929 | 1.48e-10
2018-03-21 18:23 | 89024.48 | 240.0004 | 2 | 13 | 4.146571 | 4.890062 | 0.3254226 | 4.2e-11 | 1.326241 | 1.48e-10
2018-03-21 18:25 | 89144.48 | 360.0005 | 2 | 13 | 4.181214 | 4.889856 | 0.4884146 | 4.2e-11 | 2.005087 | 1.48e-10
2018-03-21 18:27 | 89264.48 | 480.0007 | 2 | 13 | 4.200257 | 4.785456 | 0.6508855 | 4.2e-11 | 2.686426 | 1.48e-10
2018-03-21 18:29 | 89384.48 | 600.0011 | 2 | 13 | 4.20025 | 4.46266 | 0.8050929 | 4.2e-11 | 3.33414 | 1.48e-10
2018-03-21 18:31 | 89504.48 | 720.0008 | 2 | 13 | 4.200287 | 4.140331 | 0.9484291 | 4.2e-11 | 3.936193 | 1.48e-10
2018-03-21 18:33 | 89624.48 | 840.0015 | 2 | 13 | 4.200282 | 3.83428 | 1.081267 | 4.2e-11 | 4.494149 | 1.48e-10
2018-03-21 18:35 | 89744.48 | 960.0011 | 2 | 13 | 4.200243 | 3.556831 | 1.204349 | 4.2e-11 | 5.011127 | 1.48e-10
2018-03-21 18:37 | 89864.48 | 1080.0013 | 2 | 13 | 4.200268 | 3.306572 | 1.318677 | 4.2e-11 | 5.491335 | 1.48e-10
2018-03-21 18:38 | 89887.91 | 1103.4356 | 2 | 13 | 4.200246 | 3.259991 | 1.340041 | 4.2e-11 | 5.58107 | 1.48e-10
2018-03-21 18:40 | 90007.93 | 120.0019 | 3 | 13 | 4.218538 | 3.260044 | 1.448335 | 4.2e-11 | 6.036824 | 1.48e-10
2018-03-21 18:42 | 90127.92 | 240.0006 | 3 | 13 | 4.240199 | 3.260021 | 1.556993 | 4.2e-11 | 6.496361 | 1.48e-10
2018-03-21 18:44 | 90247.92 | 360.0003 | 3 | 13 | 4.263664 | 3.260056 | 1.665659 | 4.2e-11 | 6.958387 | 1.48e-10
2018-03-21 18:46 | 90367.92 | 480.0008 | 3 | 13 | 4.289323 | 3.260008 | 1.774321 | 4.2e-11 | 7.423057 | 1.48e-10
2018-03-21 18:48 | 90487.92 | 600.0005 | 3 | 13 | 4.317389 | 3.260056 | 1.882974 | 4.2e-11 | 7.89061 | 1.48e-10
2018-03-21 18:50 | 90607.93 | 720.0014 | 3 | 13 | 4.347974 | 3.260008 | 1.991666 | 4.2e-11 | 8.361513 | 1.48e-10
2018-03-21 18:52 | 90727.93 | 840.001 | 3 | 13 | 4.382234 | 3.260042 | 2.100291 | 4.2e-11 | 8.835616 | 1.48e-10
2018-03-21 18:54 | 90847.92 | 960.0005 | 3 | 13 | 4.400255 | 2.974562 | 2.206188 | 4.2e-11 | 9.301143 | 1.48e-10
2018-03-21 18:56 | 90967.92 | 1080.0003 | 3 | 13 | 4.400318 | 2.579725 | 2.298568 | 4.2e-11 | 9.707638 | 1.48e-10
2018-03-21 18:58 | 91087.93 | 1200.0013 | 3 | 13 | 4.400311 | 2.248447 | 2.378808 | 4.2e-11 | 10.06072 | 1.48e-10
2018-03-21 19:00 | 91207.92 | 1320.0006 | 3 | 13 | 4.400296 | 1.983398 | 2.44918 | 4.2e-11 | 10.37037 | 1.48e-10
2018-03-21 19:02 | 91327.92 | 1440.0003 | 3 | 13 | 4.400179 | 1.759434 | 2.511471 | 4.2e-11 | 10.64447 | 1.48e-10
2018-03-21 19:04 | 91447.93 | 1560.001 | 3 | 13 | 4.400261 | 1.570497 | 2.566911 | 4.2e-11 | 10.88842 | 1.48e-10
2018-03-21 19:06 | 91567.92 | 1680.0001 | 3 | 13 | 4.400231 | 1.404415 | 2.616427 | 4.2e-11 | 11.1063 | 1.48e-10
2018-03-21 19:08 | 91687.92 | 1800.0008 | 3 | 13 | 4.400246 | 1.260795 | 2.6608 | 4.2e-11 | 11.30156 | 1.48e-10
2018-03-21 19:10 | 91807.93 | 1920.0011 | 3 | 13 | 4.400221 | 1.133316 | 2.700648 | 4.2e-11 | 11.4769 | 1.48e-10
2018-03-21 19:12 | 91927.92 | 2040.0009 | 3 | 13 | 4.40023 | 1.021459 | 2.736517 | 4.2e-11 | 11.63473 | 1.48e-10
2018-03-21 19:14 | 92047.92 | 2160.0001 | 3 | 13 | 4.400197 | 0.9218082 | 2.768867 | 4.2e-11 | 11.77707 | 1.48e-10
2018-03-21 19:16 | 92167.93 | 2280.001 | 3 | 13 | 4.400206 | 0.833951 | 2.798107 | 4.2e-11 | 11.90574 | 1.48e-10
2018-03-21 19:18 | 92287.93 | 2400.0012 | 3 | 13 | 4.400222 | 0.7557278 | 2.824569 | 4.2e-11 | 12.02217 | 1.48e-10
2018-03-21 19:20 | 92407.93 | 2520.001 | 3 | 13 | 4.400173 | 0.685154 | 2.848566 | 4.2e-11 | 12.12777 | 1.48e-10
2018-03-21 19:21 | 92471.01 | 2583.0874 | 3 | 13 | 4.400192 | 0.6519976 | 2.860266 | 4.2e-11 | 12.17925 | 1.48e-10
2018-03-21 19:23 | 92591.06 | 120.0013 | 4 | 13 | 4.330753 | 0 | 2.860266 | 4.2e-11 | 12.17925 | 1.48e-10
2018-03-21 19:25 | 92711.06 | 240.001 | 4 | 13 | 4.324805 | 0 | 2.860266 | 4.2e-11 | 12.17925 | 1.48e-10
2018-03-21 19:26 | 92771.06 | 300.0021 | 4 | 13 | 4.323116 | 0 | 2.860266 | 4.2e-11 | 12.17925 | 1.48e-10
2018-03-21 19:28 | 92891.13 | 120.0006 | 5 | 13 | 3.980688 | -3.259738 | 2.860266 | 0.1086547 | 12.17925 | 0.4375324
2018-03-21 19:30 | 93011.13 | 240.0004 | 5 | 13 | 3.929932 | -3.26004 | 2.860266 | 0.2173259 | 12.17925 | 0.8672984
2018-03-21 19:32 | 93131.13 | 360.0011 | 5 | 13 | 3.88314 | -3.260136 | 2.860266 | 0.3259906 | 12.17925 | 1.291747
2018-03-21 19:34 | 93251.13 | 480.0011 | 5 | 13 | 3.84149 | -3.260037 | 2.860266 | 0.434615 | 12.17925 | 1.711259
2018-03-21 19:36 | 93371.13 | 600.0014 | 5 | 13 | 3.803092 | -3.260158 | 2.860266 | 0.5433015 | 12.17925 | 2.126668
2018-03-21 19:38 | 93491.13 | 720.0013 | 5 | 13 | 3.766073 | -3.260024 | 2.860266 | 0.6519811 | 12.17925 | 2.537967
2018-03-21 19:40 | 93611.13 | 840.001 | 5 | 13 | 3.730662 | -3.260031 | 2.860266 | 0.7606614 | 12.17925 | 2.945321
2018-03-21 19:42 | 93731.13 | 960.0006 | 5 | 13 | 3.698077 | -3.260025 | 2.860266 | 0.8693193 | 12.17925 | 3.348893
2018-03-21 19:44 | 93851.13 | 1080.0014 | 5 | 13 | 3.667916 | -3.260144 | 2.860266 | 0.9779938 | 12.17925 | 3.749124
2018-03-21 19:46 | 93971.13 | 1200.0006 | 5 | 13 | 3.639663 | -3.260098 | 2.860266 | 1.086647 | 12.17925 | 4.146107
2018-03-21 19:48 | 94091.13 | 1320.0013 | 5 | 13 | 3.613092 | -3.260134 | 2.860266 | 1.195317 | 12.17925 | 4.540171
2018-03-21 19:50 | 94211.13 | 1440.0004 | 5 | 13 | 3.587971 | -3.260082 | 2.860266 | 1.304006 | 12.17925 | 4.931494
2018-03-21 19:52 | 94331.13 | 1560.0007 | 5 | 13 | 3.564238 | -3.260069 | 2.860266 | 1.412667 | 12.17925 | 5.32006
2018-03-21 19:54 | 94451.13 | 1680.0004 | 5 | 13 | 3.54235 | -3.260094 | 2.860266 | 1.521341 | 12.17925 | 5.706191
2018-03-21 19:56 | 94571.13 | 1800.0011 | 5 | 13 | 3.522112 | -3.260071 | 2.860266 | 1.63 | 12.17925 | 6.089981
2018-03-21 19:58 | 94691.13 | 1920.0016 | 5 | 13 | 3.503473 | -3.260112 | 2.860266 | 1.738655 | 12.17925 | 6.471649
2018-03-21 20:00 | 94811.13 | 2040.0015 | 5 | 13 | 3.486184 | -3.260091 | 2.860266 | 1.847324 | 12.17925 | 6.851423
2018-03-21 20:02 | 94931.13 | 2160.0008 | 5 | 13 | 3.468742 | -3.260085 | 2.860266 | 1.955995 | 12.17925 | 7.229355
2018-03-21 20:04 | 95051.13 | 2280.0008 | 5 | 13 | 3.447252 | -3.260087 | 2.860266 | 2.06468 | 12.17925 | 7.605207
2018-03-21 20:06 | 95171.13 | 2400.0002 | 5 | 13 | 3.423399 | -3.260031 | 2.860266 | 2.1733 | 12.17925 | 7.978374
2018-03-21 20:08 | 95291.13 | 2520 | 5 | 13 | 3.397659 | -3.260082 | 2.860266 | 2.282006 | 12.17925 | 8.349116
2018-03-21 20:10 | 95411.13 | 2640.0007 | 5 | 13 | 3.37182 | -3.259764 | 2.860266 | 2.390677 | 12.17925 | 8.716975
2018-03-21 20:12 | 95531.13 | 2760.0006 | 5 | 13 | 3.340096 | -3.260029 | 2.860266 | 2.499339 | 12.17925 | 9.081717
2018-03-21 20:14 | 95651.13 | 2880.0003 | 5 | 13 | 3.294687 | -3.259895 | 2.860266 | 2.608009 | 12.17925 | 9.442373
2018-03-21 20:16 | 95771.13 | 3000.0003 | 5 | 13 | 3.220594 | -3.260165 | 2.860266 | 2.716666 | 12.17925 | 9.796712
2018-03-21 20:18 | 95891.13 | 3120.0007 | 5 | 13 | 3.068743 | -3.260105 | 2.860266 | 2.825336 | 12.17925 | 10.13965
2018-03-21 20:18 | 95920.64 | 3149.5115 | 5 | 13 | 2.999999 | -3.260112 | 2.860266 | 2.852049 | 12.17925 | 10.22076
2018-03-21 20:20 | 96040.69 | 120.0001 | 6 | 13 | 3.496528 | 0 | 2.860266 | 2.852049 | 12.17925 | 10.22076
2018-03-21 20:22 | 96160.69 | 240.001 | 6 | 13 | 3.519823 | 0 | 2.860266 | 2.852049 | 12.17925 | 10.22076
2018-03-21 20:23 | 96220.69 | 300.0019 | 6 | 13 | 3.525033 | 0 | 2.860266 | 2.852049 | 12.17925 | 10.22076
2018-03-21 20:23 | 96220.69468 | 0.0025 | 7 | 14 | 3.525106 | 0 | 0 | 0 | 0 | 0
2018-03-21 20:25 | 96340.775 | 120.0008 | 2 | 14 | 4.100748 | 4.889845 | 0.1623917 | 1.22e-09 | 0.6545277 | 4.301e-09
2018-03-21 20:27 | 96460.7749 | 240.0007 | 2 | 14 | 4.137411 | 4.88986 | 0.3254229 | 1.22e-09 | 1.325961 | 4.301e-09
2018-03-21 20:29 | 96580.7748 | 360.0006 | 2 | 14 | 4.169582 | 4.88986 | 0.488398 | 1.22e-09 | 2.002996 | 4.301e-09
2018-03-21 20:31 | 96700.7756 | 480.0014 | 2 | 14 | 4.194254 | 4.889837 | 0.6514079 | 1.22e-09 | 2.684747 | 4.301e-09
2018-03-21 20:33 | 96820.7746 | 600.0004 | 2 | 14 | 4.200283 | 4.622768 | 0.8109564 | 1.22e-09 | 3.35477 | 4.301e-09
2018-03-21 20:35 | 96940.7747 | 720.0005 | 2 | 14 | 4.200259 | 4.275501 | 0.9592733 | 1.22e-09 | 3.977743 | 4.301e-09
2018-03-21 20:37 | 97060.7757 | 840.0015 | 2 | 14 | 4.200262 | 3.945875 | 1.096221 | 1.22e-09 | 4.552964 | 4.301e-09
2018-03-21 20:39 | 97180.7747 | 960.0005 | 2 | 14 | 4.2003 | 3.609329 | 1.222093 | 1.22e-09 | 5.081661 | 4.301e-09
2018-03-21 20:41 | 97300.7755 | 1080.0013 | 2 | 14 | 4.200298 | 3.28619 | 1.337032 | 1.22e-09 | 5.564435 | 4.301e-09
2018-03-21 20:41 | 97310.9573 | 1090.1831 | 2 | 14 | 4.200271 | 3.259996 | 1.346293 | 1.22e-09 | 5.603337 | 4.301e-09
2018-03-21 20:43 | 97430.96586 | 120.0004 | 3 | 14 | 4.224602 | 3.26005 | 1.454581 | 1.22e-09 | 6.059363 | 4.301e-09
2018-03-21 20:45 | 97550.96566 | 240.0002 | 3 | 14 | 4.251013 | 3.26005 | 1.563249 | 1.22e-09 | 6.519885 | 4.301e-09
2018-03-21 20:47 | 97670.96646 | 360.001 | 3 | 14 | 4.277184 | 3.259991 | 1.671923 | 1.22e-09 | 6.983273 | 4.301e-09
2018-03-21 20:49 | 97790.96646 | 480.001 | 3 | 14 | 4.304565 | 3.260071 | 1.780592 | 1.22e-09 | 7.449549 | 4.301e-09
2018-03-21 20:51 | 97910.96646 | 600.001 | 3 | 14 | 4.333297 | 3.260038 | 1.889229 | 1.22e-09 | 7.918719 | 4.301e-09
2018-03-21 20:53 | 98030.96856 | 720.0031 | 3 | 14 | 4.36428 | 3.260035 | 1.997921 | 1.22e-09 | 8.391376 | 4.301e-09
2018-03-21 20:55 | 98150.96706 | 840.0016 | 3 | 14 | 4.397898 | 3.259989 | 2.10659 | 1.22e-09 | 8.86744 | 4.301e-09
2018-03-21 20:57 | 98270.96666 | 960.0012 | 3 | 14 | 4.400299 | 2.881653 | 2.208867 | 1.22e-09 | 9.317483 | 4.301e-09
2018-03-21 20:59 | 98390.96646 | 1080.001 | 3 | 14 | 4.400296 | 2.557629 | 2.299413 | 1.22e-09 | 9.715911 | 4.301e-09
2018-03-21 21:01 | 98510.96556 | 1200.0001 | 3 | 14 | 4.400255 | 2.269394 | 2.379757 | 1.22e-09 | 10.06944 | 4.301e-09
2018-03-21 21:03 | 98630.96636 | 1320.0009 | 3 | 14 | 4.40029 | 2.014805 | 2.451064 | 1.22e-09 | 10.38321 | 4.301e-09
2018-03-21 21:05 | 98750.96646 | 1440.001 | 3 | 14 | 4.400276 | 1.789583 | 2.51437 | 1.22e-09 | 10.66178 | 4.301e-09
2018-03-21 21:07 | 98870.96666 | 1560.0012 | 3 | 14 | 4.400221 | 1.590906 | 2.570638 | 1.22e-09 | 10.90937 | 4.301e-09
2018-03-21 21:09 | 98990.96666 | 1680.0012 | 3 | 14 | 4.400206 | 1.41771 | 2.620752 | 1.22e-09 | 11.12988 | 4.301e-09
2018-03-21 21:11 | 99110.96696 | 1800.0015 | 3 | 14 | 4.400278 | 1.267224 | 2.665452 | 1.22e-09 | 11.32658 | 4.301e-09
2018-03-21 21:13 | 99230.96606 | 1920.0006 | 3 | 14 | 4.400233 | 1.133591 | 2.705398 | 1.22e-09 | 11.50235 | 4.301e-09
2018-03-21 21:15 | 99350.96646 | 2040.001 | 3 | 14 | 4.400225 | 1.014799 | 2.741173 | 1.22e-09 | 11.65977 | 4.301e-09
2018-03-21 21:17 | 99470.96656 | 2160.0011 | 3 | 14 | 4.400215 | 0.8973637 | 2.773015 | 1.22e-09 | 11.79988 | 4.301e-09
2018-03-21 21:19 | 99590.96686 | 2280.0014 | 3 | 14 | 4.400214 | 0.7926941 | 2.801147 | 1.22e-09 | 11.92367 | 4.301e-09
2018-03-21 21:21 | 99710.96616 | 2400.0007 | 3 | 14 | 4.400236 | 0.7025661 | 2.826008 | 1.22e-09 | 12.03306 | 4.301e-09
2018-03-21 21:23 | 99795.27646 | 2484.311 | 3 | 14 | 4.400232 | 0.6519976 | 2.841844 | 1.22e-09 | 12.10274 | 4.301e-09
2018-03-21 21:25 | 99915.33 | 120.0005 | 4 | 14 | 4.328281 | 0 | 2.841844 | 1.22e-09 | 12.10274 | 4.301e-09
2018-03-21 21:27 | 100035.3 | 240.0014 | 4 | 14 | 4.322113 | 0 | 2.841844 | 1.22e-09 | 12.10274 | 4.301e-09
2018-03-21 21:28 | 100095.3 | 300.0018 | 4 | 14 | 4.320351 | 0 | 2.841844 | 1.22e-09 | 12.10274 | 4.301e-09
2018-03-21 21:30 | 100215.4 | 120.0013 | 5 | 14 | 3.970137 | -3.260174 | 2.841844 | 0.1086546 | 12.10274 | 0.4362609
2018-03-21 21:32 | 100335.4 | 240.0013 | 5 | 14 | 3.926085 | -3.260149 | 2.841844 | 0.2173274 | 12.10274 | 0.8652374
2018-03-21 21:34 | 100455.4 | 360.0013 | 5 | 14 | 3.885741 | -3.260067 | 2.841844 | 0.3259872 | 12.10274 | 1.289643
2018-03-21 21:36 | 100575.4 | 480.0016 | 5 | 14 | 3.846681 | -3.260144 | 2.841844 | 0.4346417 | 12.10274 | 1.70971
2018-03-21 21:38 | 100695.4 | 600.0002 | 5 | 14 | 3.80911 | -3.260084 | 2.841844 | 0.543301 | 12.10274 | 2.125631
2018-03-21 21:40 | 100815.4 | 720.0014 | 5 | 14 | 3.772661 | -3.260124 | 2.841844 | 0.6519754 | 12.10274 | 2.537599
2018-03-21 21:42 | 100935.4 | 840.0014 | 5 | 14 | 3.737049 | -3.260098 | 2.841844 | 0.7606522 | 12.10274 | 2.945651
2018-03-21 21:44 | 101055.4 | 960.0011 | 5 | 14 | 3.704032 | -3.260056 | 2.841844 | 0.8692852 | 12.10274 | 3.349796
2018-03-21 21:46 | 101175.4 | 1080.0011 | 5 | 14 | 3.673501 | -3.259887 | 2.841844 | 0.9779818 | 12.10274 | 3.750738
2018-03-21 21:48 | 101295.4 | 1200.0014 | 5 | 14 | 3.644717 | -3.260071 | 2.841844 | 1.086657 | 12.10274 | 4.148379
2018-03-21 21:50 | 101415.4 | 1320.0015 | 5 | 14 | 3.617646 | -3.260091 | 2.841844 | 1.195337 | 12.10274 | 4.543001
2018-03-21 21:52 | 101535.4 | 1440.001 | 5 | 14 | 3.592099 | -3.260131 | 2.841844 | 1.303956 | 12.10274 | 4.934546
2018-03-21 21:54 | 101655.4 | 1560.0003 | 5 | 14 | 3.566148 | -3.260014 | 2.841844 | 1.412657 | 12.10274 | 5.323629
2018-03-21 21:56 | 101775.4 | 1680.0008 | 5 | 14 | 3.539019 | -3.260045 | 2.841844 | 1.521316 | 12.10274 | 5.70963
2018-03-21 21:58 | 101895.4 | 1800.0014 | 5 | 14 | 3.512776 | -3.260158 | 2.841844 | 1.629991 | 12.10274 | 6.09279
2018-03-21 22:00 | 102015.4 | 1920.0009 | 5 | 14 | 3.489121 | -3.260012 | 2.841844 | 1.738666 | 12.10274 | 6.473208
2018-03-21 22:02 | 102135.4 | 2040 | 5 | 14 | 3.469678 | -3.260007 | 2.841844 | 1.847336 | 12.10274 | 6.851287
2018-03-21 22:04 | 102255.4 | 2160.0005 | 5 | 14 | 3.452231 | -3.260077 | 2.841844 | 1.956001 | 12.10274 | 7.227348
2018-03-21 22:06 | 102375.4 | 2280.0003 | 5 | 14 | 3.435584 | -3.260092 | 2.841844 | 2.064678 | 12.10274 | 7.601627
2018-03-21 22:08 | 102495.4 | 2400.0003 | 5 | 14 | 3.418173 | -3.260057 | 2.841844 | 2.173327 | 12.10274 | 7.973961
2018-03-21 22:10 | 102615.4 | 2520.0011 | 5 | 14 | 3.399192 | -3.260102 | 2.841844 | 2.281993 | 12.10274 | 8.344396
2018-03-21 22:12 | 102735.4 | 2640.0009 | 5 | 14 | 3.376278 | -3.260118 | 2.841844 | 2.390667 | 12.10274 | 8.712609
2018-03-21 22:14 | 102855.4 | 2760.0008 | 5 | 14 | 3.345881 | -3.260149 | 2.841844 | 2.499341 | 12.10274 | 9.077969
2018-03-21 22:16 | 102975.4 | 2880.0015 | 5 | 14 | 3.300395 | -3.259889 | 2.841844 | 2.608011 | 12.10274 | 9.439272
2018-03-21 22:18 | 103095.4 | 3000.0018 | 5 | 14 | 3.222967 | -3.259975 | 2.841844 | 2.716644 | 12.10274 | 9.794021
2018-03-21 22:20 | 103215.4 | 3120.001 | 5 | 14 | 3.059813 | -3.260131 | 2.841844 | 2.825336 | 12.10274 | 10.13683
2018-03-21 22:20 | 103239 | 3143.6052 | 5 | 14 | 2.99999 | -3.260164 | 2.841844 | 2.846706 | 12.10274 | 10.20161
2018-03-21 22:22 | 103359.1 | 120.0009 | 6 | 14 | 3.485969 | 0 | 2.841844 | 2.846706 | 12.10274 | 10.20161
2018-03-21 22:24 | 103479.1 | 240.0003 | 6 | 14 | 3.508108 | 0 | 2.841844 | 2.846706 | 12.10274 | 10.20161
2018-03-21 22:25 | 103539.1 | 300.0022 | 6 | 14 | 3.513025 | 0 | 2.841844 | 2.846706 | 12.10274 | 10.20161
2018-03-21 22:25 | 103539.1 | 0.0024 | 7 | 15 | 3.513014 | 0 | 0 | 0 | 0 | 0
2018-03-21 22:27 | 103659.1 | 120.0002 | 2 | 15 | 4.094428 | 4.889889 | 0.1624305 | 0 | 0.6530272 | 0
2018-03-21 22:29 | 103779.1 | 240.0005 | 2 | 15 | 4.131126 | 4.890228 | 0.3252628 | 0 | 1.322587 | 0
2018-03-21 22:31 | 103899.1 | 360.0006 | 2 | 15 | 4.165874 | 4.890173 | 0.4884048 | 0 | 1.999427 | 0
2018-03-21 22:33 | 104019.1 | 480.0027 | 2 | 15 | 4.197016 | 4.890181 | 0.6513773 | 0 | 2.680944 | 0
2018-03-21 22:35 | 104139.1 | 600.0004 | 2 | 15 | 4.200282 | 4.501087 | 0.8084576 | 0 | 3.340699 | 0
2018-03-21 22:37 | 104259.1 | 720.0006 | 2 | 15 | 4.200276 | 4.109362 | 0.9517933 | 0 | 3.94275 | 0
2018-03-21 22:39 | 104379.1 | 840.0012 | 2 | 15 | 4.200292 | 3.781115 | 1.083158 | 0 | 4.494521 | 0
2018-03-21 22:41 | 104499.1 | 960.0013 | 2 | 15 | 4.200264 | 3.496695 | 1.204362 | 0 | 5.003607 | 0
2018-03-21 22:43 | 104613.5 | 1074.319 | 2 | 15 | 4.200258 | 3.259993 | 1.311564 | 0 | 5.453887 | 0
2018-03-21 22:45 | 104733.4785 | 120.0003 | 3 | 15 | 4.218987 | 3.260061 | 1.419842 | 0 | 5.909592 | 0
2018-03-21 22:47 | 104853.4787 | 240.0005 | 3 | 15 | 4.240906 | 3.260027 | 1.528506 | 0 | 6.369223 | 0
2018-03-21 22:49 | 104973.479 | 360.0008 | 3 | 15 | 4.264101 | 3.260004 | 1.637165 | 0 | 6.831279 | 0
2018-03-21 22:51 | 105093.4791 | 480.0009 | 3 | 15 | 4.289233 | 3.260038 | 1.745828 | 0 | 7.295973 | 0
2018-03-21 22:53 | 105213.4791 | 600.0009 | 3 | 15 | 4.316628 | 3.260071 | 1.854506 | 0 | 7.763587 | 0
2018-03-21 22:55 | 105333.4784 | 720.0002 | 3 | 15 | 4.346322 | 3.260088 | 1.963163 | 0 | 8.234208 | 0
2018-03-21 22:57 | 105453.4805 | 840.0023 | 3 | 15 | 4.378867 | 3.260069 | 2.071761 | 0 | 8.707947 | 0
2018-03-21 22:59 | 105573.4782 | 960 | 3 | 15 | 4.400306 | 3.074183 | 2.179211 | 0 | 9.180036 | 0
2018-03-21 23:01 | 105693.4782 | 1080 | 3 | 15 | 4.400287 | 2.715639 | 2.275551 | 0 | 9.603963 | 0
2018-03-21 23:03 | 105813.4786 | 1200.0004 | 3 | 15 | 4.400297 | 2.401814 | 2.360721 | 0 | 9.978732 | 0
2018-03-21 23:05 | 105933.4797 | 1320.0015 | 3 | 15 | 4.40028 | 2.124372 | 2.43604 | 0 | 10.31016 | 0
2018-03-21 23:07 | 106053.4782 | 1440 | 3 | 15 | 4.400276 | 1.880849 | 2.502698 | 0 | 10.60347 | 0
2018-03-21 23:09 | 106173.479 | 1560.0008 | 3 | 15 | 4.400255 | 1.663445 | 2.561711 | 0 | 10.86314 | 0
2018-03-21 23:11 | 106293.4784 | 1680.0002 | 3 | 15 | 4.400242 | 1.45382 | 2.613606 | 0 | 11.0915 | 0
2018-03-21 23:13 | 106413.4794 | 1800.0012 | 3 | 15 | 4.400264 | 1.271464 | 2.658947 | 0 | 11.291 | 0
2018-03-21 23:15 | 106533.4788 | 1920.0006 | 3 | 15 | 4.400265 | 1.116971 | 2.698639 | 0 | 11.46566 | 0
2018-03-21 23:17 | 106653.4797 | 2040.0015 | 3 | 15 | 4.400216 | 0.9958096 | 2.733775 | 0 | 11.62027 | 0
2018-03-21 23:19 | 106773.4783 | 2160.0001 | 3 | 15 | 4.400219 | 0.8962727 | 2.765254 | 0 | 11.75878 | 0
2018-03-21 23:21 | 106893.4786 | 2280.0004 | 3 | 15 | 4.400217 | 0.8107634 | 2.793669 | 0 | 11.88381 | 0
2018-03-21 23:23 | 107013.4787 | 2400.0005 | 3 | 15 | 4.400158 | 0.7355051 | 2.819393 | 0 | 11.997 | 0
2018-03-21 23:25 | 107133.4782 | 2520 | 3 | 15 | 4.400197 | 0.669632 | 2.842811 | 0 | 12.10005 | 0
2018-03-21 23:26 | 107168.8237 | 2555.3455 | 3 | 15 | 4.400211 | 0.6519957 | 2.849279 | 0 | 12.12851 | 0
2018-03-21 23:28 | 107288.9 | 120.0003 | 4 | 15 | 4.328814 | 0 | 2.849279 | 0 | 12.12851 | 0
2018-03-21 23:30 | 107408.9 | 240.0007 | 4 | 15 | 4.322669 | 0 | 2.849279 | 0 | 12.12851 | 0
2018-03-21 23:31 | 107468.9 | 300.0026 | 4 | 15 | 4.3209 | 0 | 2.849279 | 0 | 12.12851 | 0
2018-03-21 23:33 | 107588.9 | 120.0004 | 5 | 15 | 3.977146 | -3.260116 | 2.849279 | 0.1086592 | 12.12851 | 0.436937
2018-03-21 23:35 | 107708.9 | 240.0013 | 5 | 15 | 3.933126 | -3.259798 | 2.849279 | 0.2173127 | 12.12851 | 0.8666064
2018-03-21 23:37 | 107828.9 | 360.0001 | 5 | 15 | 3.892359 | -3.259724 | 2.849279 | 0.3259546 | 12.12851 | 1.291685
2018-03-21 23:39 | 107948.9 | 480.001 | 5 | 15 | 3.852869 | -3.26 | 2.849279 | 0.4346393 | 12.12851 | 1.712569
2018-03-21 23:41 | 108068.9 | 600.0003 | 5 | 15 | 3.814867 | -3.26018 | 2.849279 | 0.5432788 | 12.12851 | 2.129066
2018-03-21 23:43 | 108188.9 | 720.0013 | 5 | 15 | 3.777853 | -3.259742 | 2.849279 | 0.6519877 | 12.12851 | 2.541756
2018-03-21 23:45 | 108308.9 | 840.0007 | 5 | 15 | 3.741807 | -3.26012 | 2.849279 | 0.7606177 | 12.12851 | 2.950169
2018-03-21 23:47 | 108428.9 | 960.001 | 5 | 15 | 3.708364 | -3.260205 | 2.849279 | 0.8693137 | 12.12851 | 3.355041
2018-03-21 23:49 | 108548.9 | 1080.0008 | 5 | 15 | 3.676458 | -3.259862 | 2.849279 | 0.9779946 | 12.12851 | 3.756355
2018-03-21 23:51 | 108668.9 | 1200.001 | 5 | 15 | 3.642573 | -3.260158 | 2.849279 | 1.086648 | 12.12851 | 4.153972
2018-03-21 23:53 | 108788.9 | 1320.0013 | 5 | 15 | 3.609517 | -3.260107 | 2.849279 | 1.195319 | 12.12851 | 4.548017
2018-03-21 23:55 | 108908.9 | 1440.0015 | 5 | 15 | 3.578349 | -3.260022 | 2.849279 | 1.303978 | 12.12851 | 4.938484
2018-03-21 23:57 | 109028.9 | 1560.0002 | 5 | 15 | 3.552224 | -3.260144 | 2.849279 | 1.412653 | 12.12851 | 5.32591
2018-03-21 23:59 | 109148.9 | 1680.0006 | 5 | 15 | 3.529412 | -3.260112 | 2.849279 | 1.521313 | 12.12851 | 5.710632
2018-03-22 00:01 | 109268.9 | 1800.0007 | 5 | 15 | 3.508797 | -3.260111 | 2.849279 | 1.629983 | 12.12851 | 6.093037
2018-03-22 00:03 | 109388.9 | 1920.0004 | 5 | 15 | 3.490195 | -3.260164 | 2.849279 | 1.738646 | 12.12851 | 6.473294
2018-03-22 00:05 | 109508.9 | 2040.0006 | 5 | 15 | 3.47308 | -3.25982 | 2.849279 | 1.847311 | 12.12851 | 6.851616
2018-03-22 00:07 | 109628.9 | 2160.0002 | 5 | 15 | 3.456796 | -3.259982 | 2.849279 | 1.955975 | 12.12851 | 7.228126
2018-03-22 00:09 | 109748.9 | 2280.0005 | 5 | 15 | 3.440722 | -3.26 | 2.849279 | 2.064659 | 12.12851 | 7.602958
2018-03-22 00:11 | 109868.9 | 2400.0006 | 5 | 15 | 3.423823 | -3.260125 | 2.849279 | 2.173328 | 12.12851 | 7.975945
2018-03-22 00:13 | 109988.9 | 2520.0001 | 5 | 15 | 3.405103 | -3.25982 | 2.849279 | 2.281977 | 12.12851 | 8.346943
2018-03-22 00:15 | 110108.9 | 2640.0013 | 5 | 15 | 3.382091 | -3.260092 | 2.849279 | 2.390648 | 12.12851 | 8.715782
2018-03-22 00:17 | 110228.9 | 2760.0016 | 5 | 15 | 3.351858 | -3.260162 | 2.849279 | 2.499323 | 12.12851 | 9.081788
2018-03-22 00:19 | 110348.9 | 2880.0002 | 5 | 15 | 3.306541 | -3.259915 | 2.849279 | 2.607986 | 12.12851 | 9.443738
2018-03-22 00:21 | 110468.9 | 3000.0005 | 5 | 15 | 3.230112 | -3.260069 | 2.849279 | 2.716651 | 12.12851 | 9.7993
2018-03-22 00:23 | 110588.9 | 3120.0015 | 5 | 15 | 3.070308 | -3.260145 | 2.849279 | 2.825317 | 12.12851 | 10.14293
2018-03-22 00:23 | 110616.8 | 3147.8748 | 5 | 15 | 2.999994 | -3.260089 | 2.849279 | 2.850546 | 12.12851 | 10.21955
2018-03-22 00:25 | 110736.9 | 120.0004 | 6 | 15 | 3.4821 | 0 | 2.849279 | 2.850546 | 12.12851 | 10.21955
2018-03-22 00:27 | 110856.9 | 240.0007 | 6 | 15 | 3.5039 | 0 | 2.849279 | 2.850546 | 12.12851 | 10.21955
2018-03-22 00:28 | 110916.9 | 300.0026 | 6 | 15 | 3.508708 | 0 | 2.849279 | 2.850546 | 12.12851 | 10.21955
2018-03-22 00:28 | 110916.9 | 0.0025 | 7 | 16 | 3.508795 | 0 | 0 | 0 | 0 | 0
2018-03-22 00:30 | 111037 | 120.0014 | 2 | 16 | 4.092727 | 4.889828 | 0.1623504 | 0 | 0.6521152 | 0
2018-03-22 00:32 | 111157 | 240.0015 | 2 | 16 | 4.135099 | 4.889843 | 0.3253181 | 0 | 1.322376 | 0
2018-03-22 00:34 | 111277 | 360.0009 | 2 | 16 | 4.174801 | 4.889835 | 0.4884062 | 0 | 2.000123 | 0
2018-03-22 00:36 | 111397 | 480.0003 | 2 | 16 | 4.200293 | 4.79595 | 0.6510579 | 0 | 2.68171 | 0
2018-03-22 00:38 | 111517 | 600.0005 | 2 | 16 | 4.200276 | 4.440199 | 0.8048605 | 0 | 3.327725 | 0
2018-03-22 00:40 | 111637 | 720.0007 | 2 | 16 | 4.200313 | 4.104725 | 0.9472247 | 0 | 3.925694 | 0
2018-03-22 00:42 | 111757 | 840.001 | 2 | 16 | 4.200268 | 3.799021 | 1.078813 | 0 | 4.478403 | 0
2018-03-22 00:44 | 111877 | 960.0003 | 2 | 16 | 4.200284 | 3.524229 | 1.200762 | 0 | 4.99062 | 0
2018-03-22 00:46 | 111997 | 1080.0005 | 2 | 16 | 4.200255 | 3.276621 | 1.314087 | 0 | 5.466616 | 0
2018-03-22 00:46 | 112005.5 | 1088.548 | 2 | 16 | 4.200295 | 3.259996 | 1.321835 | 0 | 5.499159 | 0
2018-03-22 00:48 | 112125.5 | 120.0004 | 3 | 16 | 4.218961 | 3.260075 | 1.430124 | 0 | 5.954913 | 0
2018-03-22 00:50 | 112245.5 | 240.0007 | 3 | 16 | 4.240718 | 3.260101 | 1.538757 | 0 | 6.414399 | 0
2018-03-22 00:52 | 112365.5 | 360.001 | 3 | 16 | 4.26408 | 3.260077 | 1.647459 | 0 | 6.876625 | 0
2018-03-22 00:54 | 112485.5 | 480.0011 | 3 | 16 | 4.289511 | 3.260052 | 1.756117 | 0 | 7.341315 | 0
2018-03-22 00:56 | 112605.5 | 600.0014 | 3 | 16 | 4.317147 | 3.26005 | 1.864779 | 0 | 7.808905 | 0
2018-03-22 00:58 | 112725.5 | 720.0008 | 3 | 16 | 4.347239 | 3.260094 | 1.973438 | 0 | 8.279609 | 0
2018-03-22 01:00 | 112845.5 | 840.0004 | 3 | 16 | 4.380168 | 3.260063 | 2.08212 | 0 | 8.753842 | 0
2018-03-22 01:02 | 112965.5 | 960.0015 | 3 | 16 | 4.400285 | 3.056042 | 2.189213 | 0 | 9.224453 | 0
2018-03-22 01:04 | 113085.5 | 1080.0002 | 3 | 16 | 4.400272 | 2.697859 | 2.284956 | 0 | 9.645748 | 0
2018-03-22 01:06 | 113205.5 | 1200 | 3 | 16 | 4.400259 | 2.383139 | 2.369554 | 0 | 10.018 | 0
2018-03-22 01:08 | 113325.5 | 1320.0015 | 3 | 16 | 4.400281 | 2.105295 | 2.44425 | 0 | 10.34668 | 0
2018-03-22 01:10 | 113445.5 | 1440.001 | 3 | 16 | 4.400248 | 1.861865 | 2.510288 | 0 | 10.63727 | 0
2018-03-22 01:12 | 113565.5 | 1560.0005 | 3 | 16 | 4.40025 | 1.649189 | 2.568735 | 0 | 10.89445 | 0
2018-03-22 01:14 | 113685.5 | 1680.0015 | 3 | 16 | 4.400255 | 1.464919 | 2.620562 | 0 | 11.1225 | 0
2018-03-22 01:16 | 113805.5 | 1800.0009 | 3 | 16 | 4.40025 | 1.302483 | 2.666617 | 0 | 11.32516 | 0
2018-03-22 01:18 | 113925.5 | 1920.0014 | 3 | 16 | 4.400243 | 1.145275 | 2.707394 | 0 | 11.50458 | 0
2018-03-22 01:20 | 114045.5 | 2040.0001 | 3 | 16 | 4.400231 | 1.004663 | 2.743166 | 0 | 11.66199 | 0
2018-03-22 01:22 | 114165.5 | 2160.0013 | 3 | 16 | 4.400222 | 0.8835707 | 2.774578 | 0 | 11.80021 | 0
2018-03-22 01:24 | 114285.5 | 2280.0014 | 3 | 16 | 4.400223 | 0.7906132 | 2.802412 | 0 | 11.92268 | 0
2018-03-22 01:26 | 114405.5 | 2400.001 | 3 | 16 | 4.400205 | 0.713851 | 2.827442 | 0 | 12.03283 | 0
2018-03-22 01:28 | 114517.6 | 2512.0478 | 3 | 16 | 4.400158 | 0.6519995 | 2.848676 | 0 | 12.12626 | 0
2018-03-22 01:30 | 114637.6 | 120.0011 | 4 | 16 | 4.328315 | 0 | 2.848676 | 0 | 12.12626 | 0
2018-03-22 01:32 | 114757.6 | 240.0007 | 4 | 16 | 4.322084 | 0 | 2.848676 | 0 | 12.12626 | 0
2018-03-22 01:33 | 114817.6 | 300.0026 | 4 | 16 | 4.320309 | 0 | 2.848676 | 0 | 12.12626 | 0
2018-03-22 01:35 | 114937.7 | 120.0013 | 5 | 16 | 3.973536 | -3.259902 | 2.848676 | 0.1086606 | 12.12626 | 0.4365922
2018-03-22 01:37 | 115057.7 | 240.0008 | 5 | 16 | 3.929575 | -3.260127 | 2.848676 | 0.2173248 | 12.12626 | 0.8659083
2018-03-22 01:39 | 115177.7 | 360.0012 | 5 | 16 | 3.888985 | -3.260179 | 2.848676 | 0.3259487 | 12.12626 | 1.290538
2018-03-22 01:41 | 115297.7 | 480.0013 | 5 | 16 | 3.849757 | -3.260047 | 2.848676 | 0.4346328 | 12.12626 | 1.71107
2018-03-22 01:43 | 115417.7 | 600.0015 | 5 | 16 | 3.811761 | -3.260102 | 2.848676 | 0.5433065 | 12.12626 | 2.127361
2018-03-22 01:45 | 115537.7 | 720.0001 | 5 | 16 | 3.774868 | -3.259864 | 2.848676 | 0.6519663 | 12.12626 | 2.539537
2018-03-22 01:47 | 115657.7 | 840.0011 | 5 | 16 | 3.739191 | -3.259845 | 2.848676 | 0.7606441 | 12.12626 | 2.947824
2018-03-22 01:49 | 115777.7 | 960.0015 | 5 | 16 | 3.705915 | -3.260082 | 2.848676 | 0.8693022 | 12.12626 | 3.352282
2018-03-22 01:51 | 115897.7 | 1080.0001 | 5 | 16 | 3.67517 | -3.260187 | 2.848676 | 0.9779773 | 12.12626 | 3.753332
2018-03-22 01:53 | 116017.7 | 1200.0009 | 5 | 16 | 3.646277 | -3.260178 | 2.848676 | 1.086647 | 12.12626 | 4.151124
2018-03-22 01:55 | 116137.7 | 1320.0013 | 5 | 16 | 3.619031 | -3.260145 | 2.848676 | 1.195312 | 12.12626 | 4.545856
2018-03-22 01:57 | 116257.7 | 1440.0015 | 5 | 16 | 3.593186 | -3.260074 | 2.848676 | 1.303987 | 12.12626 | 4.937736
2018-03-22 01:59 | 116377.7 | 1560.0001 | 5 | 16 | 3.565368 | -3.260142 | 2.848676 | 1.412636 | 12.12626 | 5.326643
2018-03-22 02:01 | 116497.7 | 1680.0012 | 5 | 16 | 3.537787 | -3.260082 | 2.848676 | 1.521306 | 12.12626 | 5.712579
2018-03-22 02:03 | 116617.7 | 1800.0013 | 5 | 16 | 3.511724 | -3.259871 | 2.848676 | 1.629985 | 12.12626 | 6.095626
2018-03-22 02:05 | 116737.7 | 1920.0002 | 5 | 16 | 3.48922 | -3.260198 | 2.848676 | 1.738639 | 12.12626 | 6.475919
2018-03-22 02:07 | 116857.7 | 2040.0013 | 5 | 16 | 3.470306 | -3.259924 | 2.848676 | 1.847315 | 12.12626 | 6.854065
2018-03-22 02:09 | 116977.7 | 2160.0014 | 5 | 16 | 3.452912 | -3.260091 | 2.848676 | 1.955976 | 12.12626 | 7.230195
2018-03-22 02:11 | 117097.7 | 2280.0008 | 5 | 16 | 3.436137 | -3.259938 | 2.848676 | 2.064646 | 12.12626 | 7.60451
2018-03-22 02:13 | 117217.7 | 2400.0011 | 5 | 16 | 3.418927 | -3.260144 | 2.848676 | 2.173286 | 12.12626 | 7.976887
2018-03-22 02:15 | 117337.7 | 2520.0005 | 5 | 16 | 3.399751 | -3.259985 | 2.848676 | 2.281977 | 12.12626 | 8.347477
2018-03-22 02:17 | 117457.7 | 2640.0015 | 5 | 16 | 3.376566 | -3.260131 | 2.848676 | 2.390656 | 12.12626 | 8.715743
2018-03-22 02:19 | 117577.7 | 2760.001 | 5 | 16 | 3.346149 | -3.259818 | 2.848676 | 2.499326 | 12.12626 | 9.081108
2018-03-22 02:21 | 117697.7 | 2880.0004 | 5 | 16 | 3.30022 | -3.259909 | 2.848676 | 2.60798 | 12.12626 | 9.442362
2018-03-22 02:23 | 117817.7 | 3000.0011 | 5 | 16 | 3.223002 | -3.259775 | 2.848676 | 2.716633 | 12.12626 | 9.797169
2018-03-22 02:25 | 117937.7 | 3120.0015 | 5 | 16 | 3.058735 | -3.259891 | 2.848676 | 2.825311 | 12.12626 | 10.13988
2018-03-22 02:26 | 117960.7 | 3143.0472 | 5 | 16 | 2.999986 | -3.260167 | 2.848676 | 2.846179 | 12.12626 | 10.20313
2018-03-22 02:28 | 118080.8 | 120.0013 | 6 | 16 | 3.485601 | 0 | 2.848676 | 2.846179 | 12.12626 | 10.20313
2018-03-22 02:30 | 118200.8 | 240.0007 | 6 | 16 | 3.507762 | 0 | 2.848676 | 2.846179 | 12.12626 | 10.20313
2018-03-22 02:31 | 118260.8 | 300.0017 | 6 | 16 | 3.512671 | 0 | 2.848676 | 2.846179 | 12.12626 | 10.20313
2018-03-22 02:31 | 118260.8 | 0.0024 | 7 | 17 | 3.512619 | 0 | 0 | 0 | 0 | 0
2018-03-22 02:33 | 118380.9 | 120.0001 | 2 | 17 | 4.094763 | 4.889833 | 0.1624073 | 0 | 0.6529589 | 0
2018-03-22 02:35 | 118500.9 | 240.0004 | 2 | 17 | 4.131578 | 4.8899 | 0.3252762 | 0 | 1.322727 | 0
2018-03-22 02:37 | 118620.9 | 360.0012 | 2 | 17 | 4.164397 | 4.88982 | 0.4884041 | 0 | 1.999509 | 0
2018-03-22 02:39 | 118740.9 | 480.0005 | 2 | 17 | 4.193255 | 4.889854 | 0.6513994 | 0 | 2.680604 | 0
2018-03-22 02:41 | 118860.9 | 600.0007 | 2 | 17 | 4.200317 | 4.553518 | 0.8099715 | 0 | 3.346515 | 0
2018-03-22 02:43 | 118980.9 | 720.0011 | 2 | 17 | 4.200307 | 4.14093 | 0.9548238 | 0 | 3.954937 | 0
2018-03-22 02:45 | 119100.9 | 840.0005 | 2 | 17 | 4.200295 | 3.785418 | 1.086675 | 0 | 4.508751 | 0
2018-03-22 02:47 | 119220.9 | 960.0006 | 2 | 17 | 4.200289 | 3.49197 | 1.207812 | 0 | 5.017557 | 0
2018-03-22 02:48 | 119330 | 1069.1506 | 2 | 17 | 4.200267 | 3.259998 | 1.310113 | 0 | 5.447249 | 0
2018-03-22 02:50 | 119450 | 120.0003 | 3 | 17 | 4.219334 | 3.260008 | 1.418391 | 0 | 5.902978 | 0
2018-03-22 02:52 | 119570 | 240.0014 | 3 | 17 | 4.241294 | 3.260048 | 1.52705 | 0 | 6.362627 | 0
2018-03-22 02:54 | 119690 | 360.0009 | 3 | 17 | 4.264829 | 3.259996 | 1.635708 | 0 | 6.824742 | 0
2018-03-22 02:56 | 119810 | 480.0003 | 3 | 17 | 4.290127 | 3.260036 | 1.744386 | 0 | 7.289587 | 0
2018-03-22 02:58 | 119930 | 600.0004 | 3 | 17 | 4.31749 | 3.260059 | 1.853053 | 0 | 7.75725 | 0
2018-03-22 03:00 | 120050 | 720.0008 | 3 | 17 | 4.347199 | 3.260061 | 1.961716 | 0 | 8.227996 | 0
2018-03-22 03:02 | 120170 | 840.001 | 3 | 17 | 4.379672 | 3.260059 | 2.070379 | 0 | 8.702107 | 0
2018-03-22 03:04 | 120290 | 960.001 | 3 | 17 | 4.400289 | 3.067245 | 2.177638 | 0 | 9.173409 | 0
2018-03-22 03:06 | 120410 | 1080.0004 | 3 | 17 | 4.400292 | 2.709929 | 2.273765 | 0 | 9.596394 | 0
2018-03-22 03:08 | 120530 | 1200.0022 | 3 | 17 | 4.40027 | 2.397232 | 2.358774 | 0 | 9.970459 | 0
2018-03-22 03:10 | 120650 | 1320.0017 | 3 | 17 | 4.400253 | 2.120852 | 2.433976 | 0 | 10.30137 | 0
2018-03-22 03:12 | 120770 | 1440.0012 | 3 | 17 | 4.400277 | 1.878298 | 2.500535 | 0 | 10.59425 | 0
2018-03-22 03:14 | 120890 | 1560.0013 | 3 | 17 | 4.400239 | 1.66578 | 2.559537 | 0 | 10.85387 | 0
2018-03-22 03:16 | 121010 | 1680.0015 | 3 | 17 | 4.400244 | 1.479521 | 2.611906 | 0 | 11.08431 | 0
2018-03-22 03:18 | 121130 | 1800.0001 | 3 | 17 | 4.400244 | 1.297692 | 2.658161 | 0 | 11.28784 | 0
2018-03-22 03:20 | 121250 | 1920.0013 | 3 | 17 | 4.400223 | 1.137472 | 2.698684 | 0 | 11.46615 | 0
2018-03-22 03:22 | 121370 | 2040 | 3 | 17 | 4.400199 | 0.9996328 | 2.734249 | 0 | 11.62265 | 0
2018-03-22 03:24 | 121490 | 2160.0012 | 3 | 17 | 4.400205 | 0.8924799 | 2.765723 | 0 | 11.76114 | 0
2018-03-22 03:26 | 121610 | 2280.0014 | 3 | 17 | 4.400221 | 0.8049402 | 2.793964 | 0 | 11.88541 | 0
2018-03-22 03:28 | 121730 | 2400.001 | 3 | 17 | 4.40018 | 0.7290096 | 2.819468 | 0 | 11.99763 | 0
2018-03-22 03:30 | 121850 | 2520.0003 | 3 | 17 | 4.400188 | 0.6636076 | 2.842684 | 0 | 12.09978 | 0
2018-03-22 03:31 | 121873.1 | 2543.0756 | 3 | 17 | 4.400238 | 0.651989 | 2.846894 | 0 | 12.11831 | 0
2018-03-22 03:33 | 121993.1 | 120.0005 | 4 | 17 | 4.32839 | 0 | 2.846894 | 0 | 12.11831 | 0
2018-03-22 03:35 | 122113.1 | 240.0008 | 4 | 17 | 4.322201 | 0 | 2.846894 | 0 | 12.11831 | 0
2018-03-22 03:36 | 122173.1 | 300.0019 | 4 | 17 | 4.320439 | 0 | 2.846894 | 0 | 12.11831 | 0
2018-03-22 03:38 | 122293.2 | 120.0005 | 5 | 17 | 3.974834 | -3.2601 | 2.846894 | 0.1086596 | 12.11831 | 0.4367118
2018-03-22 03:40 | 122413.2 | 240 | 5 | 17 | 3.930948 | -3.260111 | 2.846894 | 0.2173299 | 12.11831 | 0.8661981
2018-03-22 03:42 | 122533.2 | 360.001 | 5 | 17 | 3.89038 | -3.259767 | 2.846894 | 0.3259873 | 12.11831 | 1.291108
2018-03-22 03:44 | 122653.2 | 480.001 | 5 | 17 | 3.850895 | -3.260076 | 2.846894 | 0.4346478 | 12.11831 | 1.71168
2018-03-22 03:46 | 122773.2 | 600.0004 | 5 | 17 | 3.812894 | -3.260069 | 2.846894 | 0.5433039 | 12.11831 | 2.128026
2018-03-22 03:48 | 122893.2 | 720.0006 | 5 | 17 | 3.776008 | -3.260159 | 2.846894 | 0.6519846 | 12.11831 | 2.5404
2018-03-22 03:50 | 123013.2 | 840.0015 | 5 | 17 | 3.740031 | -3.260122 | 2.846894 | 0.7606229 | 12.11831 | 2.948647
2018-03-22 03:52 | 123133.2 | 960.0012 | 5 | 17 | 3.706726 | -3.260207 | 2.846894 | 0.8693129 | 12.11831 | 3.353312
2018-03-22 03:54 | 123253.2 | 1080.0012 | 5 | 17 | 3.675915 | -3.260062 | 2.846894 | 0.9779875 | 12.11831 | 3.754442
2018-03-22 03:56 | 123373.2 | 1200.0007 | 5 | 17 | 3.647154 | -3.260185 | 2.846894 | 1.086657 | 12.11831 | 4.152323
2018-03-22 03:58 | 123493.2 | 1320.0002 | 5 | 17 | 3.618252 | -3.260134 | 2.846894 | 1.195308 | 12.11831 | 4.547053
2018-03-22 04:00 | 123613.2 | 1440.0003 | 5 | 17 | 3.587317 | -3.260107 | 2.846894 | 1.303989 | 12.11831 | 4.938609
2018-03-22 04:02 | 123733.2 | 1560.0006 | 5 | 17 | 3.557247 | -3.260042 | 2.846894 | 1.412659 | 12.11831 | 5.3268
2018-03-22 04:04 | 123853.2 | 1680.0008 | 5 | 17 | 3.530217 | -3.260034 | 2.846894 | 1.521334 | 12.11831 | 5.711864
2018-03-22 04:06 | 123973.2 | 1800.0003 | 5 | 17 | 3.507647 | -3.259962 | 2.846894 | 1.629974 | 12.11831 | 6.094131
2018-03-22 04:08 | 124093.2 | 1920.0006 | 5 | 17 | 3.488149 | -3.259893 | 2.846894 | 1.738669 | 12.11831 | 6.474313
2018-03-22 04:10 | 124213.2 | 2040.0007 | 5 | 17 | 3.470515 | -3.260032 | 2.846894 | 1.847318 | 12.11831 | 6.852328
2018-03-22 04:12 | 124333.2 | 2160.0002 | 5 | 17 | 3.453934 | -3.260151 | 2.846894 | 1.956001 | 12.11831 | 7.228602
2018-03-22 04:14 | 124453.2 | 2280.0012 | 5 | 17 | 3.437637 | -3.260142 | 2.846894 | 2.064665 | 12.11831 | 7.603035
2018-03-22 04:16 | 124573.2 | 2400.0013 | 5 | 17 | 3.420343 | -3.260139 | 2.846894 | 2.173335 | 12.11831 | 7.975663
2018-03-22 04:18 | 124693.2 | 2520.0007 | 5 | 17 | 3.401407 | -3.260167 | 2.846894 | 2.281995 | 12.11831 | 8.34632
2018-03-22 04:20 | 124813.2 | 2640.001 | 5 | 17 | 3.378706 | -3.260124 | 2.846894 | 2.390663 | 12.11831 | 8.714767
2018-03-22 04:22 | 124933.2 | 2760.0002 | 5 | 17 | 3.348011 | -3.260222 | 2.846894 | 2.499333 | 12.11831 | 9.080356
2018-03-22 04:24 | 125053.2 | 2880.0014 | 5 | 17 | 3.302065 | -3.260191 | 2.846894 | 2.607996 | 12.11831 | 9.441842
2018-03-22 04:26 | 125173.2 | 3000.0008 | 5 | 17 | 3.225184 | -3.260087 | 2.846894 | 2.716656 | 12.11831 | 9.79689
2018-03-22 04:28 | 125293.2 | 3120.0011 | 5 | 17 | 3.061081 | -3.259845 | 2.846894 | 2.825315 | 12.11831 | 10.1398
2018-03-22 04:28 | 125317.1 | 3143.8973 | 5 | 17 | 2.999997 | -3.260189 | 2.846894 | 2.846943 | 12.11831 | 10.20537
2018-03-22 04:30 | 125437.2 | 120.0002 | 6 | 17 | 3.484163 | 0 | 2.846894 | 2.846943 | 12.11831 | 10.20537
2018-03-22 04:32 | 125557.2 | 240.0005 | 6 | 17 | 3.506166 | 0 | 2.846894 | 2.846943 | 12.11831 | 10.20537
2018-03-22 04:33 | 125617.2 | 300.0017 | 6 | 17 | 3.511041 | 0 | 2.846894 | 2.846943 | 12.11831 | 10.20537
2018-03-22 04:33 | 125617.2 | 0.0024 | 7 | 18 | 3.510878 | 0 | 0 | 0 | 0 | 0
2018-03-22 04:35 | 125737.3 | 120.0006 | 2 | 18 | 4.094084 | 4.889889 | 0.1622436 | 5.48e-10 | 0.6520748 | 1.924e-09
2018-03-22 04:37 | 125857.3 | 240.0006 | 2 | 18 | 4.130799 | 4.889874 | 0.3253106 | 5.48e-10 | 1.32254 | 1.924e-09
2018-03-22 04:39 | 125977.3 | 360.0001 | 2 | 18 | 4.163892 | 4.88987 | 0.4883641 | 5.48e-10 | 1.998907 | 1.924e-09
2018-03-22 04:41 | 126097.3 | 480.0004 | 2 | 18 | 4.189638 | 4.889843 | 0.6513839 | 5.48e-10 | 2.679855 | 1.924e-09
2018-03-22 04:43 | 126217.3 | 600.0014 | 2 | 18 | 4.200282 | 4.606592 | 0.81135 | 5.48e-10 | 3.351422 | 1.924e-09
2018-03-22 04:45 | 126337.3 | 720.0001 | 2 | 18 | 4.200301 | 4.190187 | 0.9579517 | 5.48e-10 | 3.967192 | 1.924e-09
2018-03-22 04:47 | 126457.3 | 840.0011 | 2 | 18 | 4.20027 | 3.803144 | 1.09101 | 5.48e-10 | 4.526076 | 1.924e-09
2018-03-22 04:49 | 126577.3 | 960.0013 | 2 | 18 | 4.200268 | 3.490955 | 1.212373 | 5.48e-10 | 5.035834 | 1.924e-09
2018-03-22 04:51 | 126682.6 | 1065.3111 | 2 | 18 | 4.200251 | 3.259996 | 1.311046 | 5.48e-10 | 5.450286 | 1.924e-09
2018-03-22 04:53 | 126802.6 | 120.0011 | 3 | 18 | 4.219664 | 3.260052 | 1.419322 | 5.48e-10 | 5.906027 | 1.924e-09
2018-03-22 04:55 | 126922.6 | 240.0005 | 3 | 18 | 4.242067 | 3.26004 | 1.528011 | 5.48e-10 | 6.36587 | 1.924e-09
2018-03-22 04:57 | 127042.6 | 360.0015 | 3 | 18 | 4.265751 | 3.260063 | 1.636665 | 5.48e-10 | 6.828062 | 1.924e-09
2018-03-22 04:59 | 127162.6 | 480.0002 | 3 | 18 | 4.291314 | 3.260031 | 1.74534 | 5.48e-10 | 7.29301 | 1.924e-09
2018-03-22 05:01 | 127282.6 | 600.0005 | 3 | 18 | 4.318742 | 3.260088 | 1.854005 | 5.48e-10 | 7.760798 | 1.924e-09
2018-03-22 05:03 | 127402.6 | 720.0007 | 3 | 18 | 4.348676 | 3.260056 | 1.962665 | 5.48e-10 | 8.231673 | 1.924e-09
2018-03-22 05:05 | 127522.6 | 840.0001 | 3 | 18 | 4.381343 | 3.26001 | 2.071302 | 5.48e-10 | 8.705851 | 1.924e-09
2018-03-22 05:07 | 127642.6 | 960.0004 | 3 | 18 | 4.400319 | 3.048182 | 2.178237 | 5.48e-10 | 9.175835 | 1.924e-09
2018-03-22 05:09 | 127762.6 | 1080.0014 | 3 | 18 | 4.40027 | 2.696182 | 2.273821 | 5.48e-10 | 9.59643 | 1.924e-09
2018-03-22 05:11 | 127882.6 | 1200.001 | 3 | 18 | 4.400287 | 2.386951 | 2.358443 | 5.48e-10 | 9.968792 | 1.924e-09
2018-03-22 05:13 | 128002.6 | 1320.0012 | 3 | 18 | 4.400289 | 2.112776 | 2.433336 | 5.48e-10 | 10.29834 | 1.924e-09
2018-03-22 05:15 | 128122.6 | 1440.0007 | 3 | 18 | 4.400298 | 1.872366 | 2.49965 | 5.48e-10 | 10.59014 | 1.924e-09
2018-03-22 05:17 | 128242.6 | 1560 | 3 | 18 | 4.400244 | 1.660894 | 2.55844 | 5.48e-10 | 10.84883 | 1.924e-09
2018-03-22 05:19 | 128362.6 | 1680.0009 | 3 | 18 | 4.400258 | 1.476647 | 2.610657 | 5.48e-10 | 11.0786 | 1.924e-09
2018-03-22 05:21 | 128482.6 | 1800.0011 | 3 | 18 | 4.400256 | 1.315554 | 2.657124 | 5.48e-10 | 11.28306 | 1.924e-09
2018-03-22 05:23 | 128602.6 | 1920.0013 | 3 | 18 | 4.400243 | 1.174314 | 2.698562 | 5.48e-10 | 11.4654 | 1.924e-09
2018-03-22 05:25 | 128722.6 | 2040.0014 | 3 | 18 | 4.400229 | 1.050892 | 2.735605 | 5.48e-10 | 11.6284 | 1.924e-09
2018-03-22 05:27 | 128842.6 | 2160.0001 | 3 | 18 | 4.40021 | 0.9424763 | 2.768791 | 5.48e-10 | 11.77443 | 1.924e-09
2018-03-22 05:29 | 128962.6 | 2280.0015 | 3 | 18 | 4.40017 | 0.8466187 | 2.798589 | 5.48e-10 | 11.90555 | 1.924e-09
2018-03-22 05:31 | 129082.6 | 2400.001 | 3 | 18 | 4.40021 | 0.7638407 | 2.82541 | 5.48e-10 | 12.02356 | 1.924e-09
2018-03-22 05:33 | 129202.6 | 2520.0004 | 3 | 18 | 4.400201 | 0.6899977 | 2.84962 | 5.48e-10 | 12.13009 | 1.924e-09
2018-03-22 05:34 | 129270.3 | 2587.7562 | 3 | 18 | 4.400188 | 0.6519995 | 2.862185 | 5.48e-10 | 12.18538 | 1.924e-09
2018-03-22 05:36 | 129390.3744 | 120.0002 | 4 | 18 | 4.332025 | 0 | 2.862185 | 5.48e-10 | 12.18538 | 1.924e-09
2018-03-22 05:38 | 129510.3753 | 240.0011 | 4 | 18 | 4.326298 | 0 | 2.862185 | 5.48e-10 | 12.18538 | 1.924e-09
2018-03-22 05:39 | 129570.3756 | 300.0014 | 4 | 18 | 4.324704 | 0 | 2.862185 | 5.48e-10 | 12.18538 | 1.924e-09
2018-03-22 05:41 | 129690.5 | 120.0013 | 5 | 18 | 3.976099 | -3.259842 | 2.862185 | 0.1086608 | 12.18538 | 0.4371751
2018-03-22 05:43 | 129810.5 | 240.0007 | 5 | 18 | 3.928467 | -3.260116 | 2.862185 | 0.2173216 | 12.18538 | 0.8665296
2018-03-22 05:45 | 129930.5 | 360.0009 | 5 | 18 | 3.886348 | -3.259982 | 2.862185 | 0.3259848 | 12.18538 | 1.291102
2018-03-22 05:47 | 130050.5 | 480.0002 | 5 | 18 | 3.846328 | -3.259825 | 2.862185 | 0.4346464 | 12.18538 | 1.711206
2018-03-22 05:49 | 130170.5 | 600.0006 | 5 | 18 | 3.808252 | -3.259995 | 2.862185 | 0.5433052 | 12.18538 | 2.127056
2018-03-22 05:51 | 130290.5 | 720 | 5 | 18 | 3.771396 | -3.259951 | 2.862185 | 0.6519666 | 12.18538 | 2.538857
2018-03-22 05:53 | 130410.5 | 840.0002 | 5 | 18 | 3.73576 | -3.260122 | 2.862185 | 0.7606378 | 12.18538 | 2.946747
2018-03-22 05:55 | 130530.5 | 960.0011 | 5 | 18 | 3.702513 | -3.260189 | 2.862185 | 0.8693116 | 12.18538 | 3.350894
2018-03-22 05:57 | 130650.5 | 1080.0012 | 5 | 18 | 3.671947 | -3.260005 | 2.862185 | 0.9779675 | 12.18538 | 3.751511
2018-03-22 05:59 | 130770.5 | 1200.0015 | 5 | 18 | 3.643283 | -3.259922 | 2.862185 | 1.086626 | 12.18538 | 4.148929
2018-03-22 06:01 | 130890.5 | 1320.0008 | 5 | 18 | 3.616066 | -3.260192 | 2.862185 | 1.195308 | 12.18538 | 4.543398
2018-03-22 06:03 | 131010.5 | 1440.0003 | 5 | 18 | 3.590325 | -3.259869 | 2.862185 | 1.303931 | 12.18538 | 4.93478
2018-03-22 06:05 | 131130.5 | 1560.0012 | 5 | 18 | 3.566125 | -3.260051 | 2.862185 | 1.412619 | 12.18538 | 5.323678
2018-03-22 06:07 | 131250.5 | 1680.0015 | 5 | 18 | 3.543777 | -3.259867 | 2.862185 | 1.52129 | 12.18538 | 5.709981
2018-03-22 06:09 | 131370.5 | 1800.0002 | 5 | 18 | 3.5233 | -3.25977 | 2.862185 | 1.629943 | 12.18538 | 6.093895
2018-03-22 06:11 | 131490.5 | 1920.0005 | 5 | 18 | 3.504358 | -3.260149 | 2.862185 | 1.738619 | 12.18538 | 6.475749
2018-03-22 06:13 | 131610.5 | 2040.0015 | 5 | 18 | 3.486829 | -3.260159 | 2.862185 | 1.847241 | 12.18538 | 6.855436
2018-03-22 06:15 | 131730.5 | 2160.0003 | 5 | 18 | 3.470105 | -3.260049 | 2.862185 | 1.955943 | 12.18538 | 7.233548
2018-03-22 06:17 | 131850.5 | 2280.0012 | 5 | 18 | 3.453758 | -3.259862 | 2.862185 | 2.0646 | 12.18538 | 7.609714
2018-03-22 06:19 | 131970.5 | 2400.0015 | 5 | 18 | 3.436834 | -3.25996 | 2.862185 | 2.173283 | 12.18538 | 7.98417
2018-03-22 06:21 | 132090.5 | 2520.0009 | 5 | 18 | 3.418189 | -3.260144 | 2.862185 | 2.281954 | 12.18538 | 8.356667
2018-03-22 06:23 | 132210.5 | 2640.0005 | 5 | 18 | 3.396166 | -3.259945 | 2.862185 | 2.390615 | 12.18538 | 8.726953
2018-03-22 06:25 | 132330.5 | 2760.0006 | 5 | 18 | 3.365306 | -3.259967 | 2.862185 | 2.499276 | 12.18538 | 9.09444
2018-03-22 06:27 | 132450.5 | 2880.0002 | 5 | 18 | 3.314528 | -3.259911 | 2.862185 | 2.607935 | 12.18538 | 9.457541
2018-03-22 06:29 | 132570.5 | 3000.0004 | 5 | 18 | 3.232206 | -3.259949 | 2.862185 | 2.716592 | 12.18538 | 9.813603
2018-03-22 06:31 | 132690.5 | 3120.0006 | 5 | 18 | 3.074121 | -3.259935 | 2.862185 | 2.825242 | 12.18538 | 10.15731
2018-03-22 06:32 | 132722.1 | 3151.6205 | 5 | 18 | 2.999991 | -3.260256 | 2.862185 | 2.853879 | 12.18538 | 10.24434
2018-03-22 06:34 | 132842.1 | 120.0003 | 6 | 18 | 3.498589 | 0 | 2.862185 | 2.853879 | 12.18538 | 10.24434
2018-03-22 06:36 | 132962.1 | 240.0006 | 6 | 18 | 3.522234 | 0 | 2.862185 | 2.853879 | 12.18538 | 10.24434
2018-03-22 06:37 | 133022.1 | 300.0025 | 6 | 18 | 3.527604 | 0 | 2.862185 | 2.853879 | 12.18538 | 10.24434
2018-03-22 06:37 | 133022.1 | 0.0024 | 7 | 19 | 3.527714 | 0 | 0 | 0 | 0 | 0
2018-03-22 06:39 | 133142.2 | 120.0011 | 2 | 19 | 4.109409 | 4.889853 | 0.1623438 | 0 | 0.6557691 | 0
2018-03-22 06:41 | 133262.2 | 240.0013 | 2 | 19 | 4.145281 | 4.88995 | 0.3253558 | 0 | 1.32846 | 0
2018-03-22 06:43 | 133382.2 | 360.0007 | 2 | 19 | 4.177231 | 4.889832 | 0.4883923 | 0 | 2.007023 | 0
2018-03-22 06:45 | 133502.2 | 480.0011 | 2 | 19 | 4.20031 | 4.867992 | 0.6513437 | 0 | 2.689734 | 0
2018-03-22 06:47 | 133622.2 | 600.0011 | 2 | 19 | 4.200267 | 4.530706 | 0.8079143 | 0 | 3.347375 | 0
2018-03-22 06:49 | 133742.2 | 720 | 2 | 19 | 4.200259 | 4.195135 | 0.9533407 | 0 | 3.958207 | 0
2018-03-22 06:51 | 133862.2 | 840.001 | 2 | 19 | 4.20029 | 3.876766 | 1.087782 | 0 | 4.522896 | 0
2018-03-22 06:53 | 133982.2 | 960.0006 | 2 | 19 | 4.200273 | 3.588833 | 1.212108 | 0 | 5.045101 | 0
2018-03-22 06:55 | 134102.2 | 1080.0015 | 2 | 19 | 4.20028 | 3.32962 | 1.327346 | 0 | 5.529133 | 0
2018-03-22 06:55 | 134135.5 | 1113.327 | 2 | 19 | 4.200271 | 3.259995 | 1.357833 | 0 | 5.657187 | 0
2018-03-22 06:57 | 134255.5 | 120.0012 | 3 | 19 | 4.219351 | 3.260092 | 1.46611 | 0 | 6.112909 | 0
2018-03-22 06:59 | 134375.5 | 240.0015 | 3 | 19 | 4.241906 | 3.260035 | 1.574775 | 0 | 6.572608 | 0
2018-03-22 07:01 | 134495.5 | 360.0001 | 3 | 19 | 4.266442 | 3.260082 | 1.683445 | 0 | 7.034895 | 0
2018-03-22 07:03 | 134615.5 | 480.0013 | 3 | 19 | 4.293127 | 3.260069 | 1.792099 | 0 | 7.499896 | 0
2018-03-22 07:05 | 134735.5 | 600.0015 | 3 | 19 | 4.322067 | 3.26008 | 1.900778 | 0 | 7.968016 | 0
2018-03-22 07:07 | 134855.5 | 720.001 | 3 | 19 | 4.353675 | 3.260063 | 2.009435 | 0 | 8.439328 | 0
2018-03-22 07:09 | 134975.5 | 840.0004 | 3 | 19 | 4.391382 | 3.260092 | 2.118049 | 0 | 8.914178 | 0
2018-03-22 07:11 | 135095.5 | 960.0009 | 3 | 19 | 4.400319 | 2.868496 | 2.221153 | 0 | 9.367763 | 0
2018-03-22 07:13 | 135215.5 | 1080.0002 | 3 | 19 | 4.40029 | 2.483738 | 2.310192 | 0 | 9.759559 | 0
2018-03-22 07:15 | 135335.5 | 1200.0005 | 3 | 19 | 4.400247 | 2.173903 | 2.387607 | 0 | 10.10021 | 0
2018-03-22 07:17 | 135455.5 | 1320.0007 | 3 | 19 | 4.400273 | 1.923073 | 2.455786 | 0 | 10.40021 | 0
2018-03-22 07:19 | 135575.5 | 1440.0002 | 3 | 19 | 4.400247 | 1.708755 | 2.516215 | 0 | 10.66612 | 0
2018-03-22 07:21 | 135695.5 | 1560.0003 | 3 | 19 | 4.400249 | 1.524803 | 2.570035 | 0 | 10.90294 | 0
2018-03-22 07:23 | 135815.5 | 1680 | 3 | 19 | 4.400222 | 1.364205 | 2.61812 | 0 | 11.11452 | 0
2018-03-22 07:25 | 135935.5 | 1800.0008 | 3 | 19 | 4.400272 | 1.224528 | 2.661211 | 0 | 11.30413 | 0
2018-03-22 07:27 | 136055.5 | 1920.0011 | 3 | 19 | 4.400205 | 1.100632 | 2.699923 | 0 | 11.47447 | 0
2018-03-22 07:29 | 136175.5 | 2040.0005 | 3 | 19 | 4.400215 | 0.9918251 | 2.734771 | 0 | 11.62781 | 0
2018-03-22 07:31 | 136295.5 | 2160.0002 | 3 | 19 | 4.400215 | 0.8960905 | 2.766203 | 0 | 11.76612 | 0
2018-03-22 07:33 | 136415.5 | 2280.0013 | 3 | 19 | 4.400197 | 0.810173 | 2.794611 | 0 | 11.89112 | 0
2018-03-22 07:35 | 136535.5 | 2400.0007 | 3 | 19 | 4.400208 | 0.7347412 | 2.820334 | 0 | 12.00431 | 0
2018-03-22 07:37 | 136655.5 | 2520.001 | 3 | 19 | 4.400194 | 0.6669941 | 2.84366 | 0 | 12.10695 | 0
2018-03-22 07:38 | 136684.8 | 2549.215 | 3 | 19 | 4.400196 | 0.6519957 | 2.849005 | 0 | 12.13047 | 0
2018-03-22 07:40 | 136804.8 | 120.0009 | 4 | 19 | 4.330671 | 0 | 2.849005 | 0 | 12.13047 | 0
2018-03-22 07:42 | 136924.8 | 240.001 | 4 | 19 | 4.324727 | 0 | 2.849005 | 0 | 12.13047 | 0
2018-03-22 07:43 | 136984.8 | 300.0021 | 4 | 19 | 4.323042 | 0 | 2.849005 | 0 | 12.13047 | 0
2018-03-22 07:45 | 137104.9 | 120.0001 | 5 | 19 | 3.986858 | -3.260111 | 2.849005 | 0.1086624 | 12.13047 | 0.4378929
2018-03-22 07:47 | 137224.9 | 240.0007 | 5 | 19 | 3.942119 | -3.260074 | 2.849005 | 0.2173224 | 12.13047 | 0.8686283
2018-03-22 07:49 | 137344.9 | 360.0008 | 5 | 19 | 3.895969 | -3.260178 | 2.849005 | 0.3259935 | 12.13047 | 1.294535
2018-03-22 07:51 | 137464.9 | 480.001 | 5 | 19 | 3.849854 | -3.260149 | 2.849005 | 0.4346571 | 12.13047 | 1.71537
2018-03-22 07:53 | 137584.9 | 600.0015 | 5 | 19 | 3.805569 | -3.260098 | 2.849005 | 0.5433009 | 12.13047 | 2.131193
2018-03-22 07:55 | 137704.9 | 720.0014 | 5 | 19 | 3.76587 | -3.2601 | 2.849005 | 0.6519818 | 12.13047 | 2.5426
2018-03-22 07:57 | 137824.9 | 840.0012 | 5 | 19 | 3.72904 | -3.260072 | 2.849005 | 0.7606573 | 12.13047 | 2.949834
2018-03-22 07:59 | 137944.9 | 960.0001 | 5 | 19 | 3.695466 | -3.260145 | 2.849005 | 0.8693317 | 12.13047 | 3.353228
2018-03-22 08:01 | 138064.9 | 1080.0013 | 5 | 19 | 3.664909 | -3.260118 | 2.849005 | 0.9779568 | 12.13047 | 3.752971
2018-03-22 08:03 | 138184.9 | 1200.0012 | 5 | 19 | 3.636375 | -3.260107 | 2.849005 | 1.086661 | 12.13047 | 4.149794
2018-03-22 08:05 | 138304.9 | 1320.0008 | 5 | 19 | 3.609921 | -3.260005 | 2.849005 | 1.195325 | 12.13047 | 4.543484
2018-03-22 08:07 | 138424.9 | 1440.001 | 5 | 19 | 3.584745 | -3.259419 | 2.849005 | 1.303984 | 12.13047 | 4.93435
2018-03-22 08:09 | 138544.9 | 1560.0001 | 5 | 19 | 3.561129 | -3.260098 | 2.849005 | 1.412637 | 12.13047 | 5.322543
2018-03-22 08:11 | 138664.9 | 1680.0011 | 5 | 19 | 3.539193 | -3.260127 | 2.849005 | 1.521321 | 12.13047 | 5.708374
2018-03-22 08:13 | 138784.9 | 1800.0003 | 5 | 19 | 3.519013 | -3.260116 | 2.849005 | 1.629985 | 12.13047 | 6.091842
2018-03-22 08:15 | 138904.9 | 1920.0009 | 5 | 19 | 3.500415 | -3.260067 | 2.849005 | 1.738633 | 12.13047 | 6.473148
2018-03-22 08:17 | 139024.9 | 2040.0005 | 5 | 19 | 3.483461 | -3.260221 | 2.849005 | 1.847333 | 12.13047 | 6.852708
2018-03-22 08:19 | 139144.9 | 2160.0002 | 5 | 19 | 3.467093 | -3.260084 | 2.849005 | 1.955999 | 12.13047 | 7.230346
2018-03-22 08:21 | 139264.9 | 2280.0009 | 5 | 19 | 3.451006 | -3.260165 | 2.849005 | 2.064653 | 12.13047 | 7.606186
2018-03-22 08:23 | 139384.9 | 2400.0005 | 5 | 19 | 3.434376 | -3.260145 | 2.849005 | 2.173325 | 12.13047 | 7.980318
2018-03-22 08:25 | 139504.9 | 2520.0004 | 5 | 19 | 3.41569 | -3.259998 | 2.849005 | 2.281997 | 12.13047 | 8.35254
2018-03-22 08:27 | 139624.9 | 2640.0007 | 5 | 19 | 3.39179 | -3.260131 | 2.849005 | 2.390665 | 12.13047 | 8.722521
2018-03-22 08:29 | 139744.9 | 2760.0015 | 5 | 19 | 3.355584 | -3.260102 | 2.849005 | 2.49933 | 12.13047 | 9.089245
2018-03-22 08:31 | 139864.9 | 2880.0003 | 5 | 19 | 3.301459 | -3.260098 | 2.849005 | 2.607996 | 12.13047 | 9.451166
2018-03-22 08:33 | 139984.9 | 3000.0003 | 5 | 19 | 3.217325 | -3.260162 | 2.849005 | 2.716662 | 12.13047 | 9.805693
2018-03-22 08:35 | 140104.9 | 3120.0008 | 5 | 19 | 3.057171 | -3.260169 | 2.849005 | 2.825314 | 12.13047 | 10.14779
2018-03-22 08:35 | 140128.9 | 3144.0199 | 5 | 19 | 2.99999 | -3.26002 | 2.849005 | 2.84707 | 12.13047 | 10.2137
2018-03-22 08:37 | 140249 | 120.0001 | 6 | 19 | 3.500434 | 0 | 2.849005 | 2.84707 | 12.13047 | 10.2137
2018-03-22 08:39 | 140369 | 240.0013 | 6 | 19 | 3.524326 | 0 | 2.849005 | 2.84707 | 12.13047 | 10.2137
2018-03-22 08:40 | 140429 | 300.0024 | 6 | 19 | 3.529701 | 0 | 2.849005 | 2.84707 | 12.13047 | 10.2137
2018-03-22 08:40 | 140429 | 0.0024 | 7 | 20 | 3.529776 | 0 | 0 | 0 | 0 | 0
2018-03-22 08:42 | 140549 | 120 | 2 | 20 | 4.107722 | 4.890194 | 0.162356 | 2.568e-09 | 0.6556972 | 9.063e-09
2018-03-22 08:44 | 140669.1 | 240.0015 | 2 | 20 | 4.143807 | 4.890192 | 0.3251573 | 2.568e-09 | 1.32727 | 9.063e-09
2018-03-22 08:46 | 140789.1 | 360.001 | 2 | 20 | 4.175651 | 4.889954 | 0.4883832 | 2.568e-09 | 2.006372 | 9.063e-09
2018-03-22 08:48 | 140909.1 | 480.0014 | 2 | 20 | 4.199995 | 4.890175 | 0.6514009 | 2.568e-09 | 2.689114 | 9.063e-09
2018-03-22 08:50 | 141029.1 | 600.0016 | 2 | 20 | 4.200299 | 4.548712 | 0.8086511 | 2.568e-09 | 3.349609 | 9.063e-09
2018-03-22 08:52 | 141149.1 | 720.001 | 2 | 20 | 4.200287 | 4.21258 | 0.9546667 | 2.568e-09 | 3.962914 | 9.063e-09
2018-03-22 08:54 | 141269.1 | 840.0005 | 2 | 20 | 4.200259 | 3.893166 | 1.08965 | 2.568e-09 | 4.529883 | 9.063e-09
2018-03-22 08:56 | 141389 | 960.0002 | 2 | 20 | 4.200251 | 3.602629 | 1.214489 | 2.568e-09 | 5.054238 | 9.063e-09
2018-03-22 08:58 | 141509.1 | 1080.0014 | 2 | 20 | 4.20027 | 3.340391 | 1.330126 | 2.568e-09 | 5.539947 | 9.063e-09
2018-03-22 08:59 | 141547.7 | 1118.6773 | 2 | 20 | 4.200248 | 3.259995 | 1.365593 | 2.568e-09 | 5.688915 | 9.063e-09
2018-03-22 09:01 | 141667.7 | 120.0013 | 3 | 20 | 4.219286 | 3.259981 | 1.473865 | 2.568e-09 | 6.144614 | 9.063e-09
2018-03-22 09:03 | 141787.7 | 240.0008 | 3 | 20 | 4.242018 | 3.260014 | 1.582512 | 2.568e-09 | 6.604248 | 9.063e-09
2018-03-22 09:05 | 141907.7 | 360.0014 | 3 | 20 | 4.267843 | 3.260048 | 1.691194 | 2.568e-09 | 7.066625 | 9.063e-09
2018-03-22 09:07 | 142027.7 | 480.0015 | 3 | 20 | 4.299383 | 3.260008 | 1.799851 | 2.568e-09 | 7.532038 | 9.063e-09
2018-03-22 09:09 | 142147.7 | 600.0012 | 3 | 20 | 4.33453 | 3.259981 | 1.908518 | 2.568e-09 | 8.001118 | 9.063e-09
2018-03-22 09:11 | 142267.7 | 720.0014 | 3 | 20 | 4.372168 | 3.260048 | 2.01719 | 2.568e-09 | 8.474216 | 9.063e-09
2018-03-22 09:13 | 142387.7 | 840.0012 | 3 | 20 | 4.400303 | 3.135551 | 2.125307 | 2.568e-09 | 8.948794 | 9.063e-09
2018-03-22 09:15 | 142507.7 | 960.0014 | 3 | 20 | 4.400262 | 2.76515 | 2.223384 | 2.568e-09 | 9.380363 | 9.063e-09
2018-03-22 09:17 | 142627.7 | 1080.0008 | 3 | 20 | 4.400297 | 2.452782 | 2.310215 | 2.568e-09 | 9.76244 | 9.063e-09
2018-03-22 09:19 | 142747.7 | 1200.0008 | 3 | 20 | 4.40027 | 2.178865 | 2.387313 | 2.568e-09 | 10.10169 | 9.063e-09
2018-03-22 09:21 | 142867.7 | 1320.0001 | 3 | 20 | 4.400278 | 1.93821 | 2.455831 | 2.568e-09 | 10.40319 | 9.063e-09
2018-03-22 09:23 | 142987.7 | 1440.0001 | 3 | 20 | 4.400233 | 1.726357 | 2.516827 | 2.568e-09 | 10.67159 | 9.063e-09
2018-03-22 09:25 | 143107.7 | 1560.0009 | 3 | 20 | 4.400212 | 1.540696 | 2.57122 | 2.568e-09 | 10.91093 | 9.063e-09
2018-03-22 09:27 | 143227.7 | 1680.001 | 3 | 20 | 4.400254 | 1.378187 | 2.619808 | 2.568e-09 | 11.12473 | 9.063e-09
2018-03-22 09:29 | 143347.7 | 1800.0001 | 3 | 20 | 4.400268 | 1.235027 | 2.663299 | 2.568e-09 | 11.3161 | 9.063e-09
2018-03-22 09:31 | 143467.7 | 1920.0009 | 3 | 20 | 4.400221 | 1.108397 | 2.702289 | 2.568e-09 | 11.48767 | 9.063e-09
2018-03-22 09:33 | 143587.7 | 2040.0009 | 3 | 20 | 4.400241 | 0.9966879 | 2.737335 | 2.568e-09 | 11.64188 | 9.063e-09
2018-03-22 09:35 | 143707.7 | 2160.0001 | 3 | 20 | 4.400203 | 0.897541 | 2.768867 | 2.568e-09 | 11.78062 | 9.063e-09
2018-03-22 09:37 | 143827.7 | 2280.0001 | 3 | 20 | 4.400182 | 0.8099346 | 2.797301 | 2.568e-09 | 11.90574 | 9.063e-09
2018-03-22 09:39 | 143947.7 | 2400.0002 | 3 | 20 | 4.400225 | 0.7336664 | 2.823027 | 2.568e-09 | 12.01894 | 9.063e-09
2018-03-22 09:41 | 144067.7 | 2520.0011 | 3 | 20 | 4.40018 | 0.6641006 | 2.84631 | 2.568e-09 | 12.12139 | 9.063e-09
2018-03-22 09:41 | 144089.6 | 2541.8201 | 3 | 20 | 4.40021 | 0.6519995 | 2.850288 | 2.568e-09 | 12.13889 | 9.063e-09
2018-03-22 09:43 | 144209.6 | 120.0001 | 4 | 20 | 4.331485 | 0 | 2.850288 | 2.568e-09 | 12.13889 | 9.063e-09
2018-03-22 09:45 | 144329.6 | 240.001 | 4 | 20 | 4.325752 | 0 | 2.850288 | 2.568e-09 | 12.13889 | 9.063e-09
2018-03-22 09:46 | 144389.6 | 300.0024 | 4 | 20 | 4.324139 | 0 | 2.850288 | 2.568e-09 | 12.13889 | 9.063e-09
2018-03-22 09:48 | 144509.7 | 120.0011 | 5 | 20 | 3.972159 | -3.260007 | 2.850288 | 0.1086628 | 12.13889 | 0.436661
2018-03-22 09:50 | 144629.7 | 240.0011 | 5 | 20 | 3.926414 | -3.260049 | 2.850288 | 0.217328 | 12.13889 | 0.8657262
2018-03-22 09:52 | 144749.7 | 360.0012 | 5 | 20 | 3.885201 | -3.25998 | 2.850288 | 0.3259748 | 12.13889 | 1.290062
2018-03-22 09:54 | 144869.7 | 480.0003 | 5 | 20 | 3.845714 | -3.260052 | 2.850288 | 0.4346371 | 12.13889 | 1.710076
2018-03-22 09:56 | 144989.7 | 600.0013 | 5 | 20 | 3.808019 | -3.260044 | 2.850288 | 0.5433049 | 12.13889 | 2.125919
2018-03-22 09:58 | 145109.7 | 720.0012 | 5 | 20 | 3.771597 | -3.259958 | 2.850288 | 0.6519789 | 12.13889 | 2.537765
2018-03-22 10:00 | 145229.7 | 840.0014 | 5 | 20 | 3.73601 | -3.26 | 2.850288 | 0.7606373 | 12.13889 | 2.945631
2018-03-22 10:02 | 145349.7 | 960.0006 | 5 | 20 | 3.703028 | -3.259998 | 2.850288 | 0.8693105 | 12.13889 | 3.349815
2018-03-22 10:04 | 145469.7 | 1080.0006 | 5 | 20 | 3.672591 | -3.259978 | 2.850288 | 0.9779623 | 12.13889 | 3.750483
2018-03-22 10:06 | 145589.7 | 1200.0007 | 5 | 20 | 3.644088 | -3.260025 | 2.850288 | 1.086635 | 12.13889 | 4.148028
2018-03-22 10:08 | 145709.7 | 1320.0014 | 5 | 20 | 3.617198 | -3.260034 | 2.850288 | 1.195307 | 12.13889 | 4.542571
2018-03-22 10:10 | 145829.7 | 1440.0015 | 5 | 20 | 3.591475 | -3.260034 | 2.850288 | 1.30397 | 12.13889 | 4.934215
2018-03-22 10:12 | 145949.7 | 1560.0006 | 5 | 20 | 3.56739 | -3.259994 | 2.850288 | 1.412642 | 12.13889 | 5.323182
2018-03-22 10:14 | 146069.7 | 1680.0008 | 5 | 20 | 3.54538 | -3.260056 | 2.850288 | 1.521305 | 12.13889 | 5.709606
2018-03-22 10:16 | 146189.7 | 1800.0007 | 5 | 20 | 3.525056 | -3.260005 | 2.850288 | 1.62997 | 12.13889 | 6.093751
2018-03-22 10:18 | 146309.7 | 1920.0007 | 5 | 20 | 3.502231 | -3.260096 | 2.850288 | 1.738642 | 12.13889 | 6.475604
2018-03-22 10:20 | 146429.7 | 2040.0007 | 5 | 20 | 3.47855 | -3.260102 | 2.850288 | 1.84729 | 12.13889 | 6.854832
2018-03-22 10:22 | 146549.7 | 2160.0008 | 5 | 20 | 3.455431 | -3.259929 | 2.850288 | 1.955968 | 12.13889 | 7.231616
2018-03-22 10:24 | 146669.7 | 2280.0016 | 5 | 20 | 3.435635 | -3.259913 | 2.850288 | 2.064641 | 12.13889 | 7.606025
2018-03-22 10:26 | 146789.7 | 2400.0008 | 5 | 20 | 3.416939 | -3.260092 | 2.850288 | 2.17328 | 12.13889 | 7.978259
2018-03-22 10:28 | 146909.7 | 2520.0016 | 5 | 20 | 3.397703 | -3.260082 | 2.850288 | 2.281966 | 12.13889 | 8.3486
2018-03-22 10:30 | 147029.7 | 2640.0008 | 5 | 20 | 3.374794 | -3.260052 | 2.850288 | 2.390624 | 12.13889 | 8.716588
2018-03-22 10:32 | 147149.7 | 2760.0002 | 5 | 20 | 3.344633 | -3.260029 | 2.850288 | 2.49929 | 12.13889 | 9.081769
2018-03-22 10:34 | 147269.7 | 2880.0007 | 5 | 20 | 3.30071 | -3.260038 | 2.850288 | 2.607951 | 12.13889 | 9.442991
2018-03-22 10:36 | 147389.7 | 3000.0003 | 5 | 20 | 3.227877 | -3.26006 | 2.850288 | 2.716603 | 12.13889 | 9.798032
2018-03-22 10:38 | 147509.7 | 3120.0004 | 5 | 20 | 3.078526 | -3.260044 | 2.850288 | 2.82529 | 12.13889 | 10.14192
2018-03-22 10:39 | 147543 | 3153.3242 | 5 | 20 | 2.999992 | -3.260049 | 2.850288 | 2.855468 | 12.13889 | 10.23372
2018-03-22 10:41 | 147663 | 120 | 6 | 20 | 3.489805 | 0 | 2.850288 | 2.855468 | 12.13889 | 10.23372
2018-03-22 10:43 | 147783 | 240.0008 | 6 | 20 | 3.512494 | 0 | 2.850288 | 2.855468 | 12.13889 | 10.23372
2018-03-22 10:44 | 147843 | 300.0007 | 6 | 20 | 3.517559 | 0 | 2.850288 | 2.855468 | 12.13889 | 10.23372
2018-03-22 10:44 | 147843 | 0.0026 | 7 | 21 | 3.517715 | 0 | 0 | 0 | 0 | 0
2018-03-22 10:46 | 147963.1 | 120.0001 | 2 | 21 | 4.097495 | 4.890074 | 0.1622811 | 0 | 0.6531693 | 0
2018-03-22 10:48 | 148083.1 | 240.0009 | 2 | 21 | 4.134006 | 4.890106 | 0.3253528 | 0 | 1.324206 | 0
2018-03-22 10:50 | 148203.1 | 360.0003 | 2 | 21 | 4.166479 | 4.890129 | 0.488418 | 0 | 2.001102 | 0
2018-03-22 10:52 | 148323.1 | 480.0003 | 2 | 21 | 4.193425 | 4.890154 | 0.6514072 | 0 | 2.682359 | 0
2018-03-22 10:54 | 148443.1 | 600.0004 | 2 | 21 | 4.200293 | 4.55146 | 0.8100015 | 0 | 3.348368 | 0
2018-03-22 10:56 | 148563.1 | 720.0003 | 2 | 21 | 4.200304 | 4.14098 | 0.9547502 | 0 | 3.956355 | 0
2018-03-22 10:58 | 148683.1 | 840.0003 | 2 | 21 | 4.200266 | 3.777636 | 1.086444 | 0 | 4.509509 | 0
2018-03-22 11:00 | 148803.1 | 960.0003 | 2 | 21 | 4.200245 | 3.481646 | 1.207326 | 0 | 5.017246 | 0
2018-03-22 11:01 | 148906.8 | 1063.6986 | 2 | 21 | 4.200274 | 3.259996 | 1.304386 | 0 | 5.424922 | 0
2018-03-22 11:03 | 149026.8 | 120.0002 | 3 | 21 | 4.219302 | 3.260067 | 1.412653 | 0 | 5.880607 | 0
2018-03-22 11:05 | 149146.8 | 240.0009 | 3 | 21 | 4.241156 | 3.259981 | 1.52132 | 0 | 6.340283 | 0
2018-03-22 11:07 | 149266.8 | 360.0002 | 3 | 21 | 4.264695 | 3.259985 | 1.629985 | 0 | 6.80241 | 0
2018-03-22 11:09 | 149386.8 | 480.001 | 3 | 21 | 4.289973 | 3.260014 | 1.73865 | 0 | 7.267193 | 0
2018-03-22 11:11 | 149506.8 | 600.0009 | 3 | 21 | 4.317058 | 3.259991 | 1.847311 | 0 | 7.734795 | 0
2018-03-22 11:13 | 149626.8 | 720.0003 | 3 | 21 | 4.346695 | 3.259972 | 1.955946 | 0 | 8.205358 | 0
2018-03-22 11:15 | 149746.8 | 840.0002 | 3 | 21 | 4.379007 | 3.259945 | 2.064571 | 0 | 8.679248 | 0
2018-03-22 11:17 | 149866.8 | 960.001 | 3 | 21 | 4.400287 | 3.075781 | 2.172033 | 0 | 9.151395 | 0
2018-03-22 11:19 | 149986.8 | 1080.001 | 3 | 21 | 4.400268 | 2.718021 | 2.268425 | 0 | 9.575542 | 0
2018-03-22 11:21 | 150106.8 | 1200.0011 | 3 | 21 | 4.400267 | 2.406515 | 2.353722 | 0 | 9.950873 | 0
2018-03-22 11:23 | 150226.8 | 1320.0011 | 3 | 21 | 4.400301 | 2.130198 | 2.429253 | 0 | 10.28323 | 0
2018-03-22 11:25 | 150346.8 | 1440.0011 | 3 | 21 | 4.40027 | 1.875174 | 2.496009 | 0 | 10.57698 | 0
2018-03-22 11:27 | 150466.8 | 1560.0004 | 3 | 21 | 4.40023 | 1.635323 | 2.554431 | 0 | 10.83405 | 0
2018-03-22 11:29 | 150586.8 | 1680.0011 | 3 | 21 | 4.400236 | 1.427402 | 2.605386 | 0 | 11.05826 | 0
2018-03-22 11:31 | 150706.8 | 1800.0013 | 3 | 21 | 4.400247 | 1.258217 | 2.650029 | 0 | 11.25471 | 0
2018-03-22 11:33 | 150826.8 | 1920.0013 | 3 | 21 | 4.400232 | 1.122889 | 2.689635 | 0 | 11.42898 | 0
2018-03-22 11:35 | 150946.8 | 2040.0015 | 3 | 21 | 4.400225 | 1.009353 | 2.72512 | 0 | 11.58512 | 0
2018-03-22 11:37 | 151066.8 | 2160.0015 | 3 | 21 | 4.400191 | 0.9107084 | 2.757066 | 0 | 11.72569 | 0
2018-03-22 11:39 | 151186.8 | 2280.0015 | 3 | 21 | 4.400201 | 0.8253908 | 2.786 | 0 | 11.85301 | 0
2018-03-22 11:41 | 151306.8 | 2400.0007 | 3 | 21 | 4.400226 | 0.7502527 | 2.812208 | 0 | 11.96833 | 0
2018-03-22 11:43 | 151426.8 | 2520 | 3 | 21 | 4.400213 | 0.6833153 | 2.836079 | 0 | 12.07336 | 0
2018-03-22 11:44 | 151485.6 | 2578.7335 | 3 | 21 | 4.400174 | 0.6519995 | 2.84694 | 0 | 12.12116 | 0
2018-03-22 11:46 | 151605.6 | 120.0003 | 4 | 21 | 4.329303 | 0 | 2.84694 | 0 | 12.12116 | 0
2018-03-22 11:48 | 151725.6 | 240.0013 | 4 | 21 | 4.323172 | 0 | 2.84694 | 0 | 12.12116 | 0
2018-03-22 11:49 | 151785.6 | 300.0028 | 4 | 21 | 4.321427 | 0 | 2.84694 | 0 | 12.12116 | 0
2018-03-22 11:51 | 151905.7 | 120.0003 | 5 | 21 | 3.98103 | -3.260044 | 2.84694 | 0.1086624 | 12.12116 | 0.4373077
2018-03-22 11:53 | 152025.7 | 240.0012 | 5 | 21 | 3.937042 | -3.260062 | 2.84694 | 0.2173272 | 12.12116 | 0.8674463
2018-03-22 11:55 | 152145.7 | 360.0005 | 5 | 21 | 3.896303 | -3.260025 | 2.84694 | 0.3259822 | 12.12116 | 1.293
2018-03-22 11:57 | 152265.7 | 480.0013 | 5 | 21 | 3.856691 | -3.259962 | 2.84694 | 0.4346548 | 12.12116 | 1.714261
2018-03-22 11:59 | 152385.7 | 600.0007 | 5 | 21 | 3.817998 | -3.260051 | 2.84694 | 0.5433053 | 12.12116 | 2.131197
2018-03-22 12:01 | 152505.7 | 720.0007 | 5 | 21 | 3.776449 | -3.26 | 2.84694 | 0.6519781 | 12.12116 | 2.543867
2018-03-22 12:03 | 152625.7 | 840.0015 | 5 | 21 | 3.734769 | -3.260138 | 2.84694 | 0.7606469 | 12.12116 | 2.951972
2018-03-22 12:05 | 152745.7 | 960.0017 | 5 | 21 | 3.695542 | -3.260085 | 2.84694 | 0.8693069 | 12.12116 | 3.355609
2018-03-22 12:07 | 152865.7 | 1080.0001 | 5 | 21 | 3.662211 | -3.259978 | 2.84694 | 0.9779651 | 12.12116 | 3.755313
2018-03-22 12:09 | 152985.7 | 1200.0003 | 5 | 21 | 3.632331 | -3.26004 | 2.84694 | 1.08665 | 12.12116 | 4.151686
2018-03-22 12:11 | 153105.7 | 1320.0013 | 5 | 21 | 3.605143 | -3.260071 | 2.84694 | 1.195283 | 12.12116 | 4.544779
2018-03-22 12:13 | 153225.7 | 1440.0014 | 5 | 21 | 3.579886 | -3.260025 | 2.84694 | 1.303971 | 12.12116 | 4.935229
2018-03-22 12:15 | 153345.7 | 1560.0013 | 5 | 21 | 3.556437 | -3.260098 | 2.84694 | 1.412655 | 12.12116 | 5.323011
2018-03-22 12:17 | 153465.7 | 1680.0008 | 5 | 21 | 3.534852 | -3.260071 | 2.84694 | 1.521314 | 12.12116 | 5.708257
2018-03-22 12:19 | 153585.7 | 1800.001 | 5 | 21 | 3.515157 | -3.259994 | 2.84694 | 1.629982 | 12.12116 | 6.091295
2018-03-22 12:21 | 153705.7 | 1920.0012 | 5 | 21 | 3.496982 | -3.260031 | 2.84694 | 1.73864 | 12.12116 | 6.47224
2018-03-22 12:23 | 153825.7 | 2040.0012 | 5 | 21 | 3.480132 | -3.26004 | 2.84694 | 1.847314 | 12.12116 | 6.851343
2018-03-22 12:25 | 153945.7 | 2160.0014 | 5 | 21 | 3.463963 | -3.260015 | 2.84694 | 1.955977 | 12.12116 | 7.228616
2018-03-22 12:27 | 154065.7 | 2280.0017 | 5 | 21 | 3.448108 | -3.260012 | 2.84694 | 2.064635 | 12.12116 | 7.604147
2018-03-22 12:29 | 154185.7 | 2400.0012 | 5 | 21 | 3.431416 | -3.259984 | 2.84694 | 2.173312 | 12.12116 | 7.977984
2018-03-22 12:31 | 154305.7 | 2520.0013 | 5 | 21 | 3.413093 | -3.260096 | 2.84694 | 2.281975 | 12.12116 | 8.349876
2018-03-22 12:33 | 154425.7 | 2640.0013 | 5 | 21 | 3.390406 | -3.260104 | 2.84694 | 2.390637 | 12.12116 | 8.719569
2018-03-22 12:35 | 154545.7 | 2760.0014 | 5 | 21 | 3.354443 | -3.260038 | 2.84694 | 2.499303 | 12.12116 | 9.086183
2018-03-22 12:37 | 154665.7 | 2880.0007 | 5 | 21 | 3.300473 | -3.260011 | 2.84694 | 2.607966 | 12.12116 | 9.447954
2018-03-22 12:39 | 154785.7 | 3000.0017 | 5 | 21 | 3.212183 | -3.260283 | 2.84694 | 2.716628 | 12.12116 | 9.802214
2018-03-22 12:41 | 154905.7 | 3120.0001 | 5 | 21 | 3.041429 | -3.260107 | 2.84694 | 2.825294 | 12.12116 | 10.14335
2018-03-22 12:42 | 154922.4 | 3136.6656 | 5 | 21 | 2.999986 | -3.259987 | 2.84694 | 2.840386 | 12.12116 | 10.18895
2018-03-22 12:44 | 155042.4 | 120.001 | 6 | 21 | 3.500855 | 0 | 2.84694 | 2.840386 | 12.12116 | 10.18895
2018-03-22 12:46 | 155162.4 | 240.0002 | 6 | 21 | 3.524775 | 0 | 2.84694 | 2.840386 | 12.12116 | 10.18895
2018-03-22 12:47 | 155222.4 | 300.0016 | 6 | 21 | 3.530215 | 0 | 2.84694 | 2.840386 | 12.12116 | 10.18895
2018-03-22 12:47 | 155222.4277 | 0.0024 | 7 | 22 | 3.530011 | 0 | 0 | 0 | 0 | 0
2018-03-22 12:49 | 155342.5 | 120.0011 | 2 | 22 | 4.108717 | 4.890188 | 0.162343 | 1.801e-09 | 0.6558378 | 6.358e-09
2018-03-22 12:51 | 155462.5 | 240.0012 | 2 | 22 | 4.144485 | 4.890125 | 0.3254174 | 1.801e-09 | 1.328675 | 6.358e-09
2018-03-22 12:53 | 155582.5 | 360.0005 | 2 | 22 | 4.176016 | 4.89006 | 0.4883005 | 1.801e-09 | 2.006435 | 6.358e-09
2018-03-22 12:55 | 155702.5 | 480.0003 | 2 | 22 | 4.200282 | 4.889048 | 0.651411 | 1.801e-09 | 2.689624 | 6.358e-09
2018-03-22 12:57 | 155822.5 | 600.0012 | 2 | 22 | 4.200275 | 4.54701 | 0.8085216 | 1.801e-09 | 3.349533 | 6.358e-09
2018-03-22 12:59 | 155942.5 | 720.0012 | 2 | 22 | 4.200279 | 4.212484 | 0.954512 | 1.801e-09 | 3.962733 | 6.358e-09
2018-03-22 13:01 | 156062.5 | 840.0012 | 2 | 22 | 4.200293 | 3.895123 | 1.089582 | 1.801e-09 | 4.530063 | 6.358e-09
2018-03-22 13:03 | 156182.5 | 960.0012 | 2 | 22 | 4.200265 | 3.604393 | 1.214474 | 1.801e-09 | 5.054644 | 6.358e-09
2018-03-22 13:05 | 156302.5 | 1080.0011 | 2 | 22 | 4.200244 | 3.341652 | 1.330182 | 1.801e-09 | 5.540651 | 6.358e-09
2018-03-22 13:05 | 156342.7 | 1120.2026 | 2 | 22 | 4.200273 | 3.259995 | 1.36705 | 1.801e-09 | 5.695505 | 6.358e-09
2018-03-22 13:07 | 156462.7 | 120.0011 | 3 | 22 | 4.21948 | 3.260048 | 1.475296 | 1.801e-09 | 6.151096 | 6.358e-09
2018-03-22 13:09 | 156582.7 | 240.0011 | 3 | 22 | 4.245784 | 3.259987 | 1.583989 | 1.801e-09 | 6.611104 | 6.358e-09
2018-03-22 13:11 | 156702.7 | 360.0003 | 3 | 22 | 4.275664 | 3.259907 | 1.692634 | 1.801e-09 | 7.073978 | 6.358e-09
2018-03-22 13:13 | 156822.7 | 480.0003 | 3 | 22 | 4.308401 | 3.260012 | 1.801295 | 1.801e-09 | 7.540337 | 6.358e-09
2018-03-22 13:15 | 156942.7 | 600.0011 | 3 | 22 | 4.34102 | 3.260012 | 1.909982 | 1.801e-09 | 8.010379 | 6.358e-09
2018-03-22 13:17 | 157062.7 | 720.0005 | 3 | 22 | 4.374386 | 3.26001 | 2.018647 | 1.801e-09 | 8.483894 | 6.358e-09
2018-03-22 13:19 | 157182.7 | 840.0004 | 3 | 22 | 4.400277 | 3.127684 | 2.126707 | 1.801e-09 | 8.958342 | 6.358e-09
2018-03-22 13:21 | 157302.7 | 960.002 | 3 | 22 | 4.400285 | 2.767828 | 2.224725 | 1.801e-09 | 9.389647 | 6.358e-09
2018-03-22 13:23 | 157422.7 | 1080.0013 | 3 | 22 | 4.400268 | 2.458893 | 2.311723 | 1.801e-09 | 9.772461 | 6.358e-09
2018-03-22 13:25 | 157542.7 | 1200.0015 | 3 | 22 | 4.400283 | 2.185188 | 2.389027 | 1.801e-09 | 10.11262 | 6.358e-09
2018-03-22 13:27 | 157662.7 | 1320.0018 | 3 | 22 | 4.400267 | 1.943289 | 2.457741 | 1.801e-09 | 10.41498 | 6.358e-09
2018-03-22 13:29 | 157782.7 | 1440.0011 | 3 | 22 | 4.400264 | 1.730072 | 2.518874 | 1.801e-09 | 10.68398 | 6.358e-09
2018-03-22 13:31 | 157902.7 | 1560.0013 | 3 | 22 | 4.400255 | 1.542942 | 2.57334 | 1.801e-09 | 10.92364 | 6.358e-09
2018-03-22 13:33 | 158022.7 | 1680.0014 | 3 | 22 | 4.400289 | 1.37922 | 2.621974 | 1.801e-09 | 11.13765 | 6.358e-09
2018-03-22 13:35 | 158142.7 | 1800.0002 | 3 | 22 | 4.400222 | 1.234591 | 2.665468 | 1.801e-09 | 11.32903 | 6.358e-09
2018-03-22 13:37 | 158262.7 | 1920.0012 | 3 | 22 | 4.400227 | 1.107318 | 2.704458 | 1.801e-09 | 11.5006 | 6.358e-09
2018-03-22 13:39 | 158382.7 | 2040.0016 | 3 | 22 | 4.400252 | 0.9957199 | 2.739457 | 1.801e-09 | 11.6546 | 6.358e-09
2018-03-22 13:41 | 158502.7 | 2160.0001 | 3 | 22 | 4.400185 | 0.8873806 | 2.770845 | 1.801e-09 | 11.79272 | 6.358e-09
2018-03-22 13:43 | 158622.7 | 2280.0002 | 3 | 22 | 4.400213 | 0.7866831 | 2.798724 | 1.801e-09 | 11.91539 | 6.358e-09
2018-03-22 13:45 | 158742.7 | 2400.0002 | 3 | 22 | 4.400235 | 0.6976719 | 2.823412 | 1.801e-09 | 12.02402 | 6.358e-09
2018-03-22 13:47 | 158813.3 | 2470.5594 | 3 | 22 | 4.40023 | 0.6519995 | 2.836625 | 1.801e-09 | 12.08216 | 6.358e-09
2018-03-22 13:49 | 158933.3 | 120.0002 | 4 | 22 | 4.328371 | 0 | 2.836625 | 1.801e-09 | 12.08216 | 6.358e-09
2018-03-22 13:51 | 159053.3 | 240.0002 | 4 | 22 | 4.32222 | 0 | 2.836625 | 1.801e-09 | 12.08216 | 6.358e-09
2018-03-22 13:52 | 159113.3 | 300.0017 | 4 | 22 | 4.320487 | 0 | 2.836625 | 1.801e-09 | 12.08216 | 6.358e-09
2018-03-22 13:54 | 159233.4 | 120.0002 | 5 | 22 | 3.970382 | -3.260002 | 2.836625 | 0.1086586 | 12.08216 | 0.4362912
2018-03-22 13:56 | 159353.4 | 240.0005 | 5 | 22 | 3.926561 | -3.260011 | 2.836625 | 0.2173232 | 12.08216 | 0.8652712
2018-03-22 13:58 | 159473.4 | 360.0014 | 5 | 22 | 3.886175 | -3.260007 | 2.836625 | 0.3259787 | 12.08216 | 1.289711
2018-03-22 14:00 | 159593.4 | 480.0015 | 5 | 22 | 3.84735 | -3.260024 | 2.836625 | 0.4346457 | 12.08216 | 1.709887
2018-03-22 14:02 | 159713.4 | 600.0001 | 5 | 22 | 3.809721 | -3.260047 | 2.836625 | 0.543284 | 12.08216 | 2.125796
2018-03-22 14:04 | 159833.4 | 720.001 | 5 | 22 | 3.773078 | -3.260032 | 2.836625 | 0.6519761 | 12.08216 | 2.53789
2018-03-22 14:06 | 159953.4 | 840.0003 | 5 | 22 | 3.737565 | -3.260022 | 2.836625 | 0.7606426 | 12.08216 | 2.945952
2018-03-22 14:08 | 160073.4 | 960.0013 | 5 | 22 | 3.704869 | -3.259982 | 2.836625 | 0.8692594 | 12.08216 | 3.350113
2018-03-22 14:10 | 160193.4 | 1080.0006 | 5 | 22 | 3.674506 | -3.260027 | 2.836625 | 0.9779776 | 12.08216 | 3.751233
2018-03-22 14:12 | 160313.4 | 1200.0006 | 5 | 22 | 3.645835 | -3.260084 | 2.836625 | 1.086595 | 12.08216 | 4.148777
2018-03-22 14:14 | 160433.4 | 1320.0008 | 5 | 22 | 3.616263 | -3.25998 | 2.836625 | 1.195293 | 12.08216 | 4.543502
2018-03-22 14:16 | 160553.4 | 1440.0015 | 5 | 22 | 3.585361 | -3.260015 | 2.836625 | 1.303965 | 12.08216 | 4.934818
2018-03-22 14:18 | 160673.4 | 1560.0001 | 5 | 22 | 3.555337 | -3.260024 | 2.836625 | 1.412611 | 12.08216 | 5.322721
2018-03-22 14:20 | 160793.4 | 1680.0001 | 5 | 22 | 3.529606 | -3.260025 | 2.836625 | 1.52129 | 12.08216 | 5.707656
2018-03-22 14:22 | 160913.4 | 1800.0002 | 5 | 22 | 3.507933 | -3.260007 | 2.836625 | 1.629956 | 12.08216 | 6.089996
2018-03-22 14:24 | 161033.4 | 1920.0012 | 5 | 22 | 3.488637 | -3.259971 | 2.836625 | 1.738602 | 12.08216 | 6.47005
2018-03-22 14:26 | 161153.4 | 2040.0013 | 5 | 22 | 3.471244 | -3.259965 | 2.836625 | 1.847294 | 12.08216 | 6.848283
2018-03-22 14:28 | 161273.4 | 2160.0014 | 5 | 22 | 3.454906 | -3.259978 | 2.836625 | 1.955951 | 12.08216 | 7.224563
2018-03-22 14:30 | 161393.4 | 2280.0015 | 5 | 22 | 3.438756 | -3.260064 | 2.836625 | 2.064615 | 12.08216 | 7.59911
2018-03-22 14:32 | 161513.4 | 2400.0011 | 5 | 22 | 3.42207 | -3.260125 | 2.836625 | 2.173287 | 12.08216 | 7.971913
2018-03-22 14:34 | 161633.4 | 2520.0003 | 5 | 22 | 3.403613 | -3.260062 | 2.836625 | 2.281958 | 12.08216 | 8.342813
2018-03-22 14:36 | 161753.4 | 2640.0008 | 5 | 22 | 3.380703 | -3.260012 | 2.836625 | 2.390613 | 12.08216 | 8.711444
2018-03-22 14:38 | 161873.4 | 2760.0011 | 5 | 22 | 3.350313 | -3.260069 | 2.836625 | 2.499284 | 12.08216 | 9.077265
2018-03-22 14:40 | 161993.4 | 2880.0011 | 5 | 22 | 3.304583 | -3.260015 | 2.836625 | 2.607945 | 12.08216 | 9.439017
2018-03-22 14:42 | 162113.4 | 3000.0013 | 5 | 22 | 3.227124 | -3.260056 | 2.836625 | 2.716612 | 12.08216 | 9.794317
2018-03-22 14:44 | 162233.4 | 3120.0009 | 5 | 22 | 3.061799 | -3.260018 | 2.836625 | 2.825275 | 12.08216 | 10.1374
2018-03-22 14:44 | 162257.2 | 3143.8312 | 5 | 22 | 2.999988 | -3.259965 | 2.836625 | 2.846857 | 12.08216 | 10.20284
2018-03-22 14:46 | 162377.3 | 120.0001 | 6 | 22 | 3.480681 | 0 | 2.836625 | 2.846857 | 12.08216 | 10.20284
2018-03-22 14:48 | 162497.3 | 240.0012 | 6 | 22 | 3.502851 | 0 | 2.836625 | 2.846857 | 12.08216 | 10.20284
2018-03-22 14:49 | 162557.3 | 300.0028 | 6 | 22 | 3.507861 | 0 | 2.836625 | 2.846857 | 12.08216 | 10.20284
2018-03-22 14:49 | 162557.3 | 0.0024 | 7 | 23 | 3.507977 | 0 | 0 | 0 | 0 | 0
2018-03-22 14:51 | 162677.4 | 120.0003 | 2 | 23 | 4.111496 | 4.890095 | 0.1623223 | 0 | 0.6544697 | 0
2018-03-22 14:53 | 162797.4 | 240.0004 | 2 | 23 | 4.148392 | 4.889883 | 0.3254259 | 0 | 1.327953 | 0
2018-03-22 14:55 | 162917.4 | 360.0004 | 2 | 23 | 4.181404 | 4.890141 | 0.4884023 | 0 | 2.006887 | 0
2018-03-22 14:57 | 163037.4 | 480.0012 | 2 | 23 | 4.2003 | 4.796604 | 0.650999 | 0 | 2.688727 | 0
2018-03-22 14:59 | 163157.4 | 600.0011 | 2 | 23 | 4.200241 | 4.47386 | 0.8054897 | 0 | 3.337631 | 0
2018-03-22 15:01 | 163277.4 | 720.0004 | 2 | 23 | 4.200298 | 4.152597 | 0.9492406 | 0 | 3.941425 | 0
2018-03-22 15:03 | 163397.4 | 840.0013 | 2 | 23 | 4.200304 | 3.84473 | 1.082438 | 0 | 4.500892 | 0
2018-03-22 15:05 | 163517.4 | 960.0013 | 2 | 23 | 4.200279 | 3.566307 | 1.205858 | 0 | 5.019288 | 0
2018-03-22 15:07 | 163637.4 | 1080.0013 | 2 | 23 | 4.200298 | 3.31592 | 1.320501 | 0 | 5.500819 | 0
2018-03-22 15:07 | 163664.8 | 1107.3931 | 2 | 23 | 4.200271 | 3.259995 | 1.345508 | 0 | 5.605855 | 0
2018-03-22 15:09 | 163784.8 | 120.001 | 3 | 23 | 4.218524 | 3.26 | 1.453769 | 5.25e-10 | 6.061464 | 2.127e-09
2018-03-22 15:11 | 163904.8 | 240.0011 | 3 | 23 | 4.240417 | 3.25997 | 1.562441 | 5.25e-10 | 6.521073 | 2.127e-09
2018-03-22 15:13 | 164024.8 | 360.0011 | 3 | 23 | 4.264196 | 3.259995 | 1.671108 | 5.25e-10 | 6.983139 | 2.127e-09
2018-03-22 15:15 | 164144.8 | 480.0011 | 3 | 23 | 4.290038 | 3.259989 | 1.779768 | 5.25e-10 | 7.447872 | 2.127e-09
2018-03-22 15:17 | 164264.8 | 600.0002 | 3 | 23 | 4.321232 | 3.260012 | 1.88844 | 5.25e-10 | 7.915709 | 2.127e-09
2018-03-22 15:19 | 164384.8 | 720.0011 | 3 | 23 | 4.357101 | 3.259949 | 1.997089 | 5.25e-10 | 8.387118 | 2.127e-09
2018-03-22 15:21 | 164504.8 | 840.0012 | 3 | 23 | 4.396482 | 3.260017 | 2.105755 | 5.25e-10 | 8.862687 | 2.127e-09
2018-03-22 15:23 | 164624.8 | 960.0003 | 3 | 23 | 4.400278 | 2.852688 | 2.207624 | 5.25e-10 | 9.310925 | 2.127e-09
2018-03-22 15:25 | 164744.8 | 1080.0012 | 3 | 23 | 4.40026 | 2.520399 | 2.297063 | 5.25e-10 | 9.704478 | 2.127e-09
2018-03-22 15:27 | 164864.8 | 1200.0003 | 3 | 23 | 4.400282 | 2.236753 | 2.376225 | 5.25e-10 | 10.05282 | 2.127e-09
2018-03-22 15:29 | 164984.8 | 1320.0005 | 3 | 23 | 4.40024 | 1.988683 | 2.446566 | 5.25e-10 | 10.36233 | 2.127e-09
2018-03-22 15:31 | 165104.8 | 1440.0014 | 3 | 23 | 4.400281 | 1.773053 | 2.509172 | 5.25e-10 | 10.63782 | 2.127e-09
2018-03-22 15:33 | 165224.8 | 1560.0013 | 3 | 23 | 4.400268 | 1.583442 | 2.565032 | 5.25e-10 | 10.88361 | 2.127e-09
2018-03-22 15:35 | 165344.8 | 1680.0013 | 3 | 23 | 4.400255 | 1.41742 | 2.614974 | 5.25e-10 | 11.10337 | 2.127e-09
2018-03-22 15:37 | 165464.8 | 1800.0006 | 3 | 23 | 4.400208 | 1.270488 | 2.659708 | 5.25e-10 | 11.30021 | 2.127e-09
2018-03-22 15:39 | 165584.8 | 1920.001 | 3 | 23 | 4.400249 | 1.141377 | 2.699858 | 5.25e-10 | 11.47688 | 2.127e-09
2018-03-22 15:41 | 165704.8 | 2040.0012 | 3 | 23 | 4.400226 | 1.02745 | 2.735969 | 5.25e-10 | 11.63577 | 2.127e-09
2018-03-22 15:43 | 165824.8 | 2160.0007 | 3 | 23 | 4.400216 | 0.9264984 | 2.768488 | 5.25e-10 | 11.77887 | 2.127e-09
2018-03-22 15:45 | 165944.8 | 2280.0009 | 3 | 23 | 4.400246 | 0.8369713 | 2.797835 | 5.25e-10 | 11.908 | 2.127e-09
2018-03-22 15:47 | 166064.8 | 2400.001 | 3 | 23 | 4.400222 | 0.7530384 | 2.824352 | 5.25e-10 | 12.02468 | 2.127e-09
2018-03-22 15:49 | 166184.8 | 2520.0005 | 3 | 23 | 4.400239 | 0.6703672 | 2.848028 | 5.25e-10 | 12.12886 | 2.127e-09
2018-03-22 15:50 | 166212.3 | 2547.5404 | 3 | 23 | 4.400182 | 0.6519995 | 2.853093 | 5.25e-10 | 12.15115 | 2.127e-09
2018-03-22 15:52 | 166332.3 | 120.0012 | 4 | 23 | 4.329923 | 0 | 2.853093 | 5.25e-10 | 12.15115 | 2.127e-09
2018-03-22 15:54 | 166452.3 | 240.0015 | 4 | 23 | 4.324016 | 0 | 2.853093 | 5.25e-10 | 12.15115 | 2.127e-09
2018-03-22 15:55 | 166512.3 | 300.0029 | 4 | 23 | 4.322343 | 0 | 2.853093 | 5.25e-10 | 12.15115 | 2.127e-09
2018-03-22 15:57 | 166632.4 | 120.0007 | 5 | 23 | 3.970202 | -3.259991 | 2.853093 | 0.1086469 | 12.15115 | 0.4362825
2018-03-22 15:59 | 166752.4 | 240.0004 | 5 | 23 | 3.925889 | -3.260071 | 2.853093 | 0.217317 | 12.15115 | 0.8652339
2018-03-22 16:01 | 166872.4 | 360.0005 | 5 | 23 | 3.885529 | -3.26002 | 2.853093 | 0.3259727 | 12.15115 | 1.289593
2018-03-22 16:03 | 166992.4 | 480.0007 | 5 | 23 | 3.84666 | -3.259927 | 2.853093 | 0.4346354 | 12.15115 | 1.70968
2018-03-22 16:05 | 167112.4 | 600.0001 | 5 | 23 | 3.809147 | -3.260054 | 2.853093 | 0.5433034 | 12.15115 | 2.125635
2018-03-22 16:07 | 167232.4 | 720.0003 | 5 | 23 | 3.772682 | -3.260036 | 2.853093 | 0.6519757 | 12.15115 | 2.537597
2018-03-22 16:09 | 167352.4 | 840 | 5 | 23 | 3.73738 | -3.260037 | 2.853093 | 0.7606348 | 12.15115 | 2.945601
2018-03-22 16:11 | 167472.4 | 960.0011 | 5 | 23 | 3.704568 | -3.260018 | 2.853093 | 0.8693122 | 12.15115 | 3.349957
2018-03-22 16:13 | 167592.4 | 1080.0006 | 5 | 23 | 3.674238 | -3.260071 | 2.853093 | 0.9779768 | 12.15115 | 3.750849
2018-03-22 16:15 | 167712.4 | 1200.0008 | 5 | 23 | 3.645735 | -3.260089 | 2.853093 | 1.086645 | 12.15115 | 4.148555
2018-03-22 16:17 | 167832.4 | 1320.0011 | 5 | 23 | 3.618753 | -3.259977 | 2.853093 | 1.195294 | 12.15115 | 4.543183
2018-03-22 16:19 | 167952.4 | 1440.0006 | 5 | 23 | 3.591646 | -3.259969 | 2.853093 | 1.303968 | 12.15115 | 4.935003
2018-03-22 16:21 | 168072.4 | 1560.0019 | 5 | 23 | 3.562679 | -3.260058 | 2.853093 | 1.412622 | 12.15115 | 5.323667
2018-03-22 16:23 | 168192.4 | 1680.0014 | 5 | 23 | 3.534666 | -3.260069 | 2.853093 | 1.521302 | 12.15115 | 5.709328
2018-03-22 16:25 | 168312.4 | 1800.0009 | 5 | 23 | 3.509068 | -3.260109 | 2.853093 | 1.629966 | 12.15115 | 6.091976
2018-03-22 16:27 | 168432.4 | 1920.001 | 5 | 23 | 3.488577 | -3.259942 | 2.853093 | 1.738645 | 12.15115 | 6.472198
2018-03-22 16:29 | 168552.4 | 2040.0004 | 5 | 23 | 3.47046 | -3.260064 | 2.853093 | 1.847293 | 12.15115 | 6.850224
2018-03-22 16:31 | 168672.4 | 2160.0005 | 5 | 23 | 3.454034 | -3.260077 | 2.853093 | 1.955962 | 12.15115 | 7.226453
2018-03-22 16:33 | 168792.4 | 2280.0014 | 5 | 23 | 3.43786 | -3.259929 | 2.853093 | 2.064626 | 12.15115 | 7.600913
2018-03-22 16:35 | 168912.4 | 2400.0008 | 5 | 23 | 3.421313 | -3.260045 | 2.853093 | 2.173309 | 12.15115 | 7.973658
2018-03-22 16:37 | 169032.4 | 2520.0008 | 5 | 23 | 3.403033 | -3.260064 | 2.853093 | 2.281972 | 12.15115 | 8.344455
2018-03-22 16:39 | 169152.4 | 2640.0009 | 5 | 23 | 3.38076 | -3.260054 | 2.853093 | 2.390624 | 12.15115 | 8.713049
2018-03-22 16:41 | 169272.4 | 2760.0003 | 5 | 23 | 3.350787 | -3.260071 | 2.853093 | 2.499296 | 12.15115 | 9.078908
2018-03-22 16:43 | 169392.4 | 2880.0005 | 5 | 23 | 3.3064 | -3.260062 | 2.853093 | 2.607953 | 12.15115 | 9.440759
2018-03-22 16:45 | 169512.4 | 3000.0006 | 5 | 23 | 3.231093 | -3.259974 | 2.853093 | 2.716627 | 12.15115 | 9.79639
2018-03-22 16:47 | 169632.4 | 3120.001 | 5 | 23 | 3.074278 | -3.260129 | 2.853093 | 2.82529 | 12.15115 | 10.14026
2018-03-22 16:47 | 169662.2 | 3149.7778 | 5 | 23 | 2.999984 | -3.260009 | 2.853093 | 2.852257 | 12.15115 | 10.22222
2018-03-22 16:49 | 169782.3 | 120.0005 | 6 | 23 | 3.481455 | 0 | 2.853093 | 2.852257 | 12.15115 | 10.22222
2018-03-22 16:51 | 169902.3 | 239.9999 | 6 | 23 | 3.503655 | 0 | 2.853093 | 2.852257 | 12.15115 | 10.22222
2018-03-22 16:52 | 169962.3 | 300.0018 | 6 | 23 | 3.50867 | 0 | 2.853093 | 2.852257 | 12.15115 | 10.22222
2018-03-22 16:52 | 169962.3 | 0.0023 | 7 | 24 | 3.508666 | 0 | 0 | 0 | 0 | 0
2018-03-22 16:54 | 170082.3 | 120.0007 | 2 | 24 | 4.10868 | 4.890114 | 0.1623358 | 0 | 0.6540428 | 0
2018-03-22 16:56 | 170202.3 | 240.0005 | 2 | 24 | 4.148848 | 4.890135 | 0.3254051 | 0 | 1.327252 | 0
2018-03-22 16:58 | 170322.3 | 360.0005 | 2 | 24 | 4.18237 | 4.889791 | 0.4884176 | 0 | 2.006445 | 0
2018-03-22 17:00 | 170442.3 | 480.001 | 2 | 24 | 4.200282 | 4.777582 | 0.6508093 | 0 | 2.687559 | 0
2018-03-22 17:02 | 170562.3 | 600.0014 | 2 | 24 | 4.200276 | 4.455921 | 0.804701 | 0 | 3.333947 | 0
2018-03-22 17:04 | 170682.3 | 720.001 | 2 | 24 | 4.200277 | 4.136209 | 0.9478825 | 0 | 3.935349 | 0
2018-03-22 17:06 | 170802.3 | 840.0003 | 2 | 24 | 4.200298 | 3.832739 | 1.080623 | 0 | 4.492896 | 0
2018-03-22 17:08 | 170922.3 | 960.0004 | 2 | 24 | 4.20028 | 3.558641 | 1.203729 | 0 | 5.009974 | 0
2018-03-22 17:10 | 171042.3 | 1080.0013 | 2 | 24 | 4.200266 | 3.309757 | 1.318104 | 0 | 5.490382 | 0
2018-03-22 17:11 | 171067.3 | 1104.9756 | 2 | 24 | 4.200262 | 3.259985 | 1.340903 | 0 | 5.586142 | 0
2018-03-22 17:13 | 171187.3 | 120.0004 | 3 | 24 | 4.218855 | 3.259954 | 1.449154 | 2.384e-09 | 6.041732 | 9.653e-09
2018-03-22 17:15 | 171307.3 | 240.0005 | 3 | 24 | 4.240508 | 3.259937 | 1.55784 | 2.384e-09 | 6.501426 | 9.653e-09
2018-03-22 17:17 | 171427.3 | 360.0013 | 3 | 24 | 4.264123 | 3.259953 | 1.666495 | 2.384e-09 | 6.963443 | 9.653e-09
2018-03-22 17:19 | 171547.3 | 480.0006 | 3 | 24 | 4.289893 | 3.259926 | 1.775153 | 2.384e-09 | 7.428155 | 9.653e-09
2018-03-22 17:21 | 171667.3 | 600.0005 | 3 | 24 | 4.318756 | 3.259903 | 1.883823 | 2.384e-09 | 7.895856 | 9.653e-09
2018-03-22 17:23 | 171787.3 | 720.0008 | 3 | 24 | 4.353947 | 3.259953 | 1.992483 | 2.384e-09 | 8.366995 | 9.653e-09
2018-03-22 17:25 | 171907.3 | 840.0005 | 3 | 24 | 4.393471 | 3.260021 | 2.101153 | 2.384e-09 | 8.84225 | 9.653e-09
2018-03-22 17:27 | 172027.3 | 960.001 | 3 | 24 | 4.400311 | 2.863356 | 2.203679 | 2.384e-09 | 9.29333 | 9.653e-09
2018-03-22 17:29 | 172147.3 | 1080.0002 | 3 | 24 | 4.400258 | 2.524092 | 2.293296 | 2.384e-09 | 9.687672 | 9.653e-09
2018-03-22 17:31 | 172267.3 | 1200.0004 | 3 | 24 | 4.40024 | 2.237793 | 2.372532 | 2.384e-09 | 10.03633 | 9.653e-09
2018-03-22 17:33 | 172387.3 | 1320.0014 | 3 | 24 | 4.400254 | 1.990465 | 2.442925 | 2.384e-09 | 10.34608 | 9.653e-09
2018-03-22 17:35 | 172507.3 | 1440.0005 | 3 | 24 | 4.400255 | 1.77391 | 2.505571 | 2.384e-09 | 10.62174 | 9.653e-09
2018-03-22 17:37 | 172627.3 | 1560.0013 | 3 | 24 | 4.400193 | 1.584679 | 2.56149 | 2.384e-09 | 10.8678 | 9.653e-09
2018-03-22 17:39 | 172747.3 | 1680.0015 | 3 | 24 | 4.400191 | 1.418939 | 2.611517 | 2.384e-09 | 11.08793 | 9.653e-09
2018-03-22 17:41 | 172867.3 | 1800 | 3 | 24 | 4.400236 | 1.273931 | 2.656352 | 2.384e-09 | 11.28521 | 9.653e-09
2018-03-22 17:43 | 172987.3 | 1920.0001 | 3 | 24 | 4.400195 | 1.144249 | 2.696617 | 2.384e-09 | 11.46239 | 9.653e-09
2018-03-22 17:45 | 173107.3 | 2040.0005 | 3 | 24 | 4.400226 | 1.030845 | 2.732809 | 2.384e-09 | 11.62164 | 9.653e-09
2018-03-22 17:47 | 173227.3 | 2160.0009 | 3 | 24 | 4.400161 | 0.9290113 | 2.765472 | 2.384e-09 | 11.76536 | 9.653e-09
2018-03-22 17:49 | 173347.3 | 2280.0006 | 3 | 24 | 4.400213 | 0.8403025 | 2.79494 | 2.384e-09 | 11.89503 | 9.653e-09
2018-03-22 17:51 | 173467.3 | 2400.0002 | 3 | 24 | 4.400187 | 0.7604151 | 2.821594 | 2.384e-09 | 12.01232 | 9.653e-09
2018-03-22 17:53 | 173587.3 | 2520 | 3 | 24 | 4.400219 | 0.683754 | 2.845676 | 2.384e-09 | 12.11828 | 9.653e-09
2018-03-22 17:54 | 173636.2 | 2568.9185 | 3 | 24 | 4.400193 | 0.6519957 | 2.854664 | 2.384e-09 | 12.15783 | 9.653e-09
2018-03-22 17:56 | 173756.3 | 120.001 | 4 | 24 | 4.330462 | 0 | 2.854664 | 2.384e-09 | 12.15783 | 9.653e-09
2018-03-22 17:58 | 173876.3 | 240.0011 | 4 | 24 | 4.324647 | 0 | 2.854664 | 2.384e-09 | 12.15783 | 9.653e-09
2018-03-22 17:59 | 173936.3 | 300.0016 | 4 | 24 | 4.323044 | 0 | 2.854664 | 2.384e-09 | 12.15783 | 9.653e-09
2018-03-22 18:01 | 174056.4 | 120.0006 | 5 | 24 | 3.969846 | -3.260015 | 2.854664 | 0.1086544 | 12.15783 | 0.4363161
2018-03-22 18:03 | 174176.4 | 240.0003 | 5 | 24 | 3.925204 | -3.260036 | 2.854664 | 0.2173268 | 12.15783 | 0.8652151
2018-03-22 18:05 | 174296.4 | 360.0012 | 5 | 24 | 3.884627 | -3.259964 | 2.854664 | 0.3259917 | 12.15783 | 1.289528
2018-03-22 18:07 | 174416.4 | 480.0003 | 5 | 24 | 3.845511 | -3.260017 | 2.854664 | 0.4346492 | 12.15783 | 1.709482
2018-03-22 18:09 | 174536.4 | 600.0015 | 5 | 24 | 3.807904 | -3.260034 | 2.854664 | 0.5433025 | 12.15783 | 2.125251
2018-03-22 18:11 | 174656.4 | 720.0013 | 5 | 24 | 3.771592 | -3.260012 | 2.854664 | 0.6519863 | 12.15783 | 2.537127
2018-03-22 18:13 | 174776.4 | 840.0008 | 5 | 24 | 3.736332 | -3.260005 | 2.854664 | 0.7606394 | 12.15783 | 2.944993
2018-03-22 18:15 | 174896.4 | 960.0004 | 5 | 24 | 3.703529 | -3.259949 | 2.854664 | 0.8693124 | 12.15783 | 3.349221
2018-03-22 18:17 | 175016.4 | 1080.0016 | 5 | 24 | 3.673145 | -3.260067 | 2.854664 | 0.9779661 | 12.15783 | 3.749952
2018-03-22 18:19 | 175136.4 | 1200.0008 | 5 | 24 | 3.644499 | -3.260036 | 2.854664 | 1.086642 | 12.15783 | 4.147565
2018-03-22 18:21 | 175256.4 | 1320.0012 | 5 | 24 | 3.617554 | -3.259962 | 2.854664 | 1.195263 | 12.15783 | 4.541959
2018-03-22 18:23 | 175376.4 | 1440.0014 | 5 | 24 | 3.592122 | -3.259971 | 2.854664 | 1.303968 | 12.15783 | 4.933812
2018-03-22 18:25 | 175496.4 | 1560.0001 | 5 | 24 | 3.567189 | -3.260011 | 2.854664 | 1.412631 | 12.15783 | 5.322809
2018-03-22 18:27 | 175616.4 | 1680.0009 | 5 | 24 | 3.540478 | -3.260022 | 2.854664 | 1.521298 | 12.15783 | 5.708987
2018-03-22 18:29 | 175736.4 | 1800.0003 | 5 | 24 | 3.514307 | -3.260098 | 2.854664 | 1.629952 | 12.15783 | 6.092251
2018-03-22 18:31 | 175856.4 | 1920.0007 | 5 | 24 | 3.48969 | -3.260076 | 2.854664 | 1.738641 | 12.15783 | 6.47283
2018-03-22 18:33 | 175976.4 | 2040.001 | 5 | 24 | 3.47019 | -3.259977 | 2.854664 | 1.847278 | 12.15783 | 6.850866
2018-03-22 18:35 | 176096.4 | 2160.0001 | 5 | 24 | 3.452752 | -3.259998 | 2.854664 | 1.955947 | 12.15783 | 7.22701
2018-03-22 18:37 | 176216.4 | 2280.0003 | 5 | 24 | 3.435962 | -3.260012 | 2.854664 | 2.064605 | 12.15783 | 7.60127
2018-03-22 18:39 | 176336.4 | 2400.0014 | 5 | 24 | 3.419079 | -3.260038 | 2.854664 | 2.173292 | 12.15783 | 7.97381
2018-03-22 18:41 | 176456.4 | 2520.0008 | 5 | 24 | 3.400462 | -3.260007 | 2.854664 | 2.281957 | 12.15783 | 8.344346
2018-03-22 18:43 | 176576.4 | 2640.0015 | 5 | 24 | 3.377829 | -3.260042 | 2.854664 | 2.390619 | 12.15783 | 8.712677
2018-03-22 18:45 | 176696.4 | 2760.0016 | 5 | 24 | 3.3479 | -3.260064 | 2.854664 | 2.499281 | 12.15783 | 9.078187
2018-03-22 18:47 | 176816.4 | 2880.0012 | 5 | 24 | 3.303356 | -3.259991 | 2.854664 | 2.607938 | 12.15783 | 9.439734
2018-03-22 18:49 | 176936.4 | 3000.0012 | 5 | 24 | 3.228808 | -3.259967 | 2.854664 | 2.7166 | 12.15783 | 9.795012
2018-03-22 18:51 | 177056.4 | 3120.0004 | 5 | 24 | 3.074151 | -3.259964 | 2.854664 | 2.825279 | 12.15783 | 10.13877
2018-03-22 18:51 | 177086.7 | 3150.2792 | 5 | 24 | 3 | -3.260069 | 2.854664 | 2.852693 | 12.15783 | 10.22209
2018-03-22 18:53 | 177206.7 | 120.0012 | 6 | 24 | 3.484527 | 0 | 2.854664 | 2.852693 | 12.15783 | 10.22209
2018-03-22 18:55 | 177326.7 | 240.0011 | 6 | 24 | 3.506712 | 0 | 2.854664 | 2.852693 | 12.15783 | 10.22209
2018-03-22 18:56 | 177386.7 | 300.0028 | 6 | 24 | 3.511622 | 0 | 2.854664 | 2.852693 | 12.15783 | 10.22209
2018-03-22 18:56 | 177386.7029 | 0.0024 | 7 | 25 | 3.511567 | 0 | 0 | 0 | 0 | 0
2018-03-22 18:58 | 177506.8 | 120.0005 | 2 | 25 | 4.098714 | 4.890022 | 0.1621929 | 0 | 0.6522791 | 0
2018-03-22 19:00 | 177626.8 | 240.0004 | 2 | 25 | 4.141458 | 4.889858 | 0.3253989 | 0 | 1.324572 | 0
2018-03-22 19:02 | 177746.8 | 360.0015 | 2 | 25 | 4.180799 | 4.890127 | 0.4884209 | 0 | 2.003063 | 0
2018-03-22 19:04 | 177866.8 | 480.0011 | 2 | 25 | 4.200291 | 4.757141 | 0.6506245 | 0 | 2.683366 | 0
2018-03-22 19:06 | 177986.8 | 600.001 | 2 | 25 | 4.200306 | 4.429363 | 0.8037015 | 0 | 3.326332 | 0
2018-03-22 19:08 | 178106.8 | 720.0005 | 2 | 25 | 4.200283 | 4.103281 | 0.9458237 | 0 | 3.923285 | 0
2018-03-22 19:10 | 178226.8 | 840.0013 | 2 | 25 | 4.200257 | 3.797955 | 1.077456 | 0 | 4.476176 | 0
2018-03-22 19:12 | 178346.8 | 960.0014 | 2 | 25 | 4.200262 | 3.525599 | 1.199446 | 0 | 4.988568 | 0
2018-03-22 19:14 | 178466.8 | 1080.0015 | 2 | 25 | 4.200276 | 3.278568 | 1.312743 | 0 | 5.464445 | 0
2018-03-22 19:14 | 178476.3 | 1089.473 | 2 | 25 | 4.200261 | 3.259996 | 1.321358 | 0 | 5.500631 | 0
2018-03-22 19:16 | 178596.3 | 120.0014 | 3 | 25 | 4.218596 | 3.259993 | 1.42962 | 0 | 5.95625 | 0
2018-03-22 19:18 | 178716.3 | 240.0011 | 3 | 25 | 4.240178 | 3.259995 | 1.538291 | 0 | 6.415841 | 0
2018-03-22 19:20 | 178836.3 | 360.0002 | 3 | 25 | 4.263432 | 3.260035 | 1.646935 | 0 | 6.877758 | 0
2018-03-22 19:22 | 178956.3 | 480.0002 | 3 | 25 | 4.288802 | 3.260036 | 1.755608 | 0 | 7.342441 | 0
2018-03-22 19:24 | 179076.3 | 600.0002 | 3 | 25 | 4.316251 | 3.259981 | 1.864291 | 0 | 7.810031 | 0
2018-03-22 19:26 | 179196.3 | 720.0001 | 3 | 25 | 4.346081 | 3.260006 | 1.972943 | 0 | 8.280595 | 0
2018-03-22 19:28 | 179316.3 | 840.0002 | 3 | 25 | 4.379066 | 3.260012 | 2.081606 | 0 | 8.754617 | 0
2018-03-22 19:30 | 179436.3 | 960.001 | 3 | 25 | 4.400303 | 3.054007 | 2.188792 | 0 | 9.225567 | 0
2018-03-22 19:32 | 179556.3 | 1080 | 3 | 25 | 4.400294 | 2.650433 | 2.283731 | 0 | 9.643324 | 0
2018-03-22 19:34 | 179676.3 | 1200.0002 | 3 | 25 | 4.400274 | 2.298998 | 2.366073 | 0 | 10.00565 | 0
2018-03-22 19:36 | 179796.3 | 1320.0008 | 3 | 25 | 4.400263 | 2.004858 | 2.437589 | 0 | 10.32034 | 0
2018-03-22 19:38 | 179916.3 | 1440.0005 | 3 | 25 | 4.40028 | 1.772696 | 2.500417 | 0 | 10.5968 | 0
2018-03-22 19:40 | 180036.3 | 1560.0013 | 3 | 25 | 4.40025 | 1.578421 | 2.556151 | 0 | 10.84205 | 0
2018-03-22 19:42 | 180156.3 | 1680.0012 | 3 | 25 | 4.400252 | 1.411633 | 2.605927 | 0 | 11.06107 | 0
2018-03-22 19:44 | 180276.3 | 1800.0009 | 3 | 25 | 4.400189 | 1.265617 | 2.650506 | 0 | 11.25723 | 0
2018-03-22 19:46 | 180396.3 | 1920.0006 | 3 | 25 | 4.40023 | 1.139862 | 2.69057 | 0 | 11.43352 | 0
2018-03-22 19:48 | 180516.3 | 2040.0012 | 3 | 25 | 4.400262 | 1.028991 | 2.726655 | 0 | 11.5923 | 0
2018-03-22 19:50 | 180636.3 | 2160.0006 | 3 | 25 | 4.400221 | 0.9293575 | 2.759227 | 0 | 11.73563 | 0
2018-03-22 19:52 | 180756.3 | 2280.0012 | 3 | 25 | 4.400219 | 0.841362 | 2.78872 | 0 | 11.8654 | 0
2018-03-22 19:54 | 180876.3 | 2400.0003 | 3 | 25 | 4.400219 | 0.7633619 | 2.815434 | 0 | 11.98295 | 0
2018-03-22 19:56 | 180996.3 | 2520.0015 | 3 | 25 | 4.400204 | 0.6932669 | 2.839652 | 0 | 12.08952 | 0
2018-03-22 19:58 | 181074.2 | 2597.9387 | 3 | 25 | 4.40021 | 0.651989 | 2.85423 | 0 | 12.15366 | 0
2018-03-22 20:00 | 181194.2 | 120.0004 | 4 | 25 | 4.330681 | 0 | 2.85423 | 0 | 12.15366 | 0
2018-03-22 20:02 | 181314.2 | 240.001 | 4 | 25 | 4.324715 | 0 | 2.85423 | 0 | 12.15366 | 0
2018-03-22 20:03 | 181374.2 | 300.0023 | 4 | 25 | 4.323013 | 0 | 2.85423 | 0 | 12.15366 | 0
2018-03-22 20:05 | 181494.3 | 120.0004 | 5 | 25 | 3.982458 | -3.260047 | 2.85423 | 0.1086594 | 12.15366 | 0.437678
2018-03-22 20:07 | 181614.3 | 240.0002 | 5 | 25 | 3.931714 | -3.260142 | 2.85423 | 0.2173078 | 12.15366 | 0.8675584
2018-03-22 20:09 | 181734.3 | 360.0012 | 5 | 25 | 3.884708 | -3.259984 | 2.85423 | 0.3259832 | 12.15366 | 1.292245
2018-03-22 20:11 | 181854.3 | 480.0003 | 5 | 25 | 3.842713 | -3.260042 | 2.85423 | 0.4346402 | 12.15366 | 1.712021
2018-03-22 20:13 | 181974.3 | 600.0005 | 5 | 25 | 3.803994 | -3.260098 | 2.85423 | 0.5433075 | 12.15366 | 2.127469
2018-03-22 20:15 | 182094.3 | 720.0002 | 5 | 25 | 3.767015 | -3.260052 | 2.85423 | 0.6519695 | 12.15366 | 2.538795
2018-03-22 20:17 | 182214.3 | 840.0001 | 5 | 25 | 3.73144 | -3.25996 | 2.85423 | 0.7606514 | 12.15366 | 2.946249
2018-03-22 20:19 | 182334.3 | 960 | 5 | 25 | 3.698591 | -3.259972 | 2.85423 | 0.8693082 | 12.15366 | 3.349885
2018-03-22 20:21 | 182454.3 | 1080.0014 | 5 | 25 | 3.668494 | -3.259964 | 2.85423 | 0.9779419 | 12.15366 | 3.750026
2018-03-22 20:23 | 182574.3 | 1200.0007 | 5 | 25 | 3.640434 | -3.260049 | 2.85423 | 1.086653 | 12.15366 | 4.147294
2018-03-22 20:25 | 182694.3 | 1320.0003 | 5 | 25 | 3.613857 | -3.260064 | 2.85423 | 1.195314 | 12.15366 | 4.541409
2018-03-22 20:27 | 182814.3 | 1440.0016 | 5 | 25 | 3.588792 | -3.260042 | 2.85423 | 1.303969 | 12.15366 | 4.9327
2018-03-22 20:29 | 182934.3 | 1560.0004 | 5 | 25 | 3.565017 | -3.260058 | 2.85423 | 1.412612 | 12.15366 | 5.321293
2018-03-22 20:31 | 183054.3 | 1680.0015 | 5 | 25 | 3.542993 | -3.260012 | 2.85423 | 1.521318 | 12.15366 | 5.707623
2018-03-22 20:33 | 183174.3 | 1800.0006 | 5 | 25 | 3.52277 | -3.260014 | 2.85423 | 1.629983 | 12.15366 | 6.091506
2018-03-22 20:35 | 183294.3 | 1920.0005 | 5 | 25 | 3.504224 | -3.259982 | 2.85423 | 1.738634 | 12.15366 | 6.473235
2018-03-22 20:37 | 183414.3 | 2040.0012 | 5 | 25 | 3.484879 | -3.260062 | 2.85423 | 1.847311 | 12.15366 | 6.85305
2018-03-22 20:39 | 183534.3 | 2160.0003 | 5 | 25 | 3.462881 | -3.26 | 2.85423 | 1.955979 | 12.15366 | 7.230551
2018-03-22 20:41 | 183654.3 | 2280.0014 | 5 | 25 | 3.439653 | -3.260007 | 2.85423 | 2.064634 | 12.15366 | 7.605561
2018-03-22 20:43 | 183774.3 | 2400.0008 | 5 | 25 | 3.41716 | -3.260074 | 2.85423 | 2.173302 | 12.15366 | 7.978083
2018-03-22 20:45 | 183894.3 | 2520.0012 | 5 | 25 | 3.395882 | -3.260004 | 2.85423 | 2.28196 | 12.15366 | 8.348247
2018-03-22 20:47 | 184014.3 | 2640.0013 | 5 | 25 | 3.371881 | -3.260074 | 2.85423 | 2.390632 | 12.15366 | 8.716012
2018-03-22 20:49 | 184134.3 | 2760.0003 | 5 | 25 | 3.340977 | -3.260049 | 2.85423 | 2.499291 | 12.15366 | 9.080812
2018-03-22 20:51 | 184254.3 | 2880.0008 | 5 | 25 | 3.295736 | -3.260014 | 2.85423 | 2.607953 | 12.15366 | 9.441572
2018-03-22 20:53 | 184374.3 | 3000.0012 | 5 | 25 | 3.220595 | -3.260005 | 2.85423 | 2.716607 | 12.15366 | 9.795975
2018-03-22 20:55 | 184494.3 | 3120.0014 | 5 | 25 | 3.065084 | -3.259967 | 2.85423 | 2.825283 | 12.15366 | 10.13877
2018-03-22 20:55 | 184521.4 | 3147.0892 | 5 | 25 | 2.999994 | -3.259965 | 2.85423 | 2.849821 | 12.15366 | 10.21323
2018-03-22 20:57 | 184641.5 | 120.0005 | 6 | 25 | 3.491856 | 0 | 2.85423 | 2.849821 | 12.15366 | 10.21323
2018-03-22 20:59 | 184761.5 | 240.0004 | 6 | 25 | 3.514885 | 0 | 2.85423 | 2.849821 | 12.15366 | 10.21323
2018-03-22 21:00 | 184821.5 | 300.0029 | 6 | 25 | 3.519997 | 0 | 2.85423 | 2.849821 | 12.15366 | 10.21323
2018-03-22 21:00 | 184821.5 | 0.0024 | 7 | 26 | 3.520171 | 0 | 0 | 0 | 0 | 0
2018-03-22 21:02 | 184941.6 | 120.0014 | 2 | 26 | 4.099346 | 4.890066 | 0.1623134 | 0 | 0.6537308 | 0
2018-03-22 21:04 | 185061.6 | 240.0008 | 2 | 26 | 4.135555 | 4.890135 | 0.3252964 | 0 | 1.324692 | 0
2018-03-22 21:06 | 185181.6 | 360.0001 | 2 | 26 | 4.167962 | 4.890152 | 0.488426 | 0 | 2.002095 | 0
2018-03-22 21:08 | 185301.6 | 480.001 | 2 | 26 | 4.192738 | 4.889984 | 0.6514248 | 0 | 2.683554 | 0
2018-03-22 21:10 | 185421.6 | 600.0012 | 2 | 26 | 4.200325 | 4.609388 | 0.8112062 | 0 | 3.354484 | 0
2018-03-22 21:12 | 185541.6 | 720.0012 | 2 | 26 | 4.200293 | 4.197222 | 0.9580021 | 0 | 3.97107 | 0
2018-03-22 21:14 | 185661.6 | 840.0004 | 2 | 26 | 4.200269 | 3.800253 | 1.091184 | 0 | 4.530473 | 0
2018-03-22 21:16 | 185781.6 | 960.0005 | 2 | 26 | 4.200281 | 3.468241 | 1.212064 | 0 | 5.038201 | 0
2018-03-22 21:18 | 185875 | 1053.4201 | 2 | 26 | 4.200288 | 3.259995 | 1.299271 | 0 | 5.404495 | 0
2018-03-22 21:20 | 185995 | 120.0005 | 3 | 26 | 4.219974 | 3.260057 | 1.407569 | 0 | 5.860346 | 0
2018-03-22 21:22 | 186115 | 240.0015 | 3 | 26 | 4.242232 | 3.259995 | 1.516209 | 0 | 6.320002 | 0
2018-03-22 21:24 | 186235 | 360.0005 | 3 | 26 | 4.265818 | 3.259995 | 1.624891 | 0 | 6.782324 | 0
2018-03-22 21:26 | 186355 | 480.0015 | 3 | 26 | 4.291058 | 3.260027 | 1.73357 | 0 | 7.247282 | 0
2018-03-22 21:28 | 186475 | 600.0007 | 3 | 26 | 4.318247 | 3.260044 | 1.842212 | 0 | 7.714928 | 0
2018-03-22 21:30 | 186595 | 720.0001 | 3 | 26 | 4.347783 | 3.260017 | 1.950837 | 0 | 8.185573 | 0
2018-03-22 21:32 | 186715 | 840 | 3 | 26 | 4.380167 | 3.259974 | 2.059559 | 0 | 8.660007 | 0
2018-03-22 21:34 | 186835 | 960 | 3 | 26 | 4.400294 | 3.066788 | 2.166792 | 0 | 9.13122 | 0
2018-03-22 21:36 | 186955 | 1080.0001 | 3 | 26 | 4.400263 | 2.713619 | 2.262973 | 0 | 9.55444 | 0
2018-03-22 21:38 | 187075 | 1200.001 | 3 | 26 | 4.40027 | 2.40453 | 2.348178 | 0 | 9.929367 | 0
2018-03-22 21:40 | 187195 | 1320.0005 | 3 | 26 | 4.400236 | 2.128757 | 2.423652 | 0 | 10.26147 | 0
2018-03-22 21:42 | 187315 | 1440.0004 | 3 | 26 | 4.400263 | 1.887141 | 2.49051 | 0 | 10.55567 | 0
2018-03-22 21:44 | 187435 | 1560 | 3 | 26 | 4.400303 | 1.672426 | 2.549788 | 0 | 10.8165 | 0
2018-03-22 21:46 | 187555 | 1680.0011 | 3 | 26 | 4.40027 | 1.463266 | 2.601967 | 0 | 11.04611 | 0
2018-03-22 21:48 | 187675 | 1800.0009 | 3 | 26 | 4.400241 | 1.279704 | 2.647604 | 0 | 11.24692 | 0
2018-03-22 21:50 | 187795 | 1920.0014 | 3 | 26 | 4.40027 | 1.124867 | 2.68759 | 0 | 11.42287 | 0
2018-03-22 21:52 | 187915 | 2040.0003 | 3 | 26 | 4.400277 | 1.004207 | 2.722973 | 0 | 11.57856 | 0
2018-03-22 21:54 | 188035 | 2160.0011 | 3 | 26 | 4.400202 | 0.9036913 | 2.754725 | 0 | 11.71828 | 0
2018-03-22 21:56 | 188155 | 2280.001 | 3 | 26 | 4.400208 | 0.8176918 | 2.783378 | 0 | 11.84436 | 0
2018-03-22 21:58 | 188275 | 2400.0001 | 3 | 26 | 4.40022 | 0.742981 | 2.809362 | 0 | 11.95869 | 0
2018-03-22 22:00 | 188395 | 2520.0013 | 3 | 26 | 4.400208 | 0.6769457 | 2.832997 | 0 | 12.06269 | 0
2018-03-22 22:00 | 188443.3 | 2568.3448 | 3 | 26 | 4.400197 | 0.6519928 | 2.841908 | 0 | 12.1019 | 0
2018-03-22 22:02 | 188563.4 | 120.0005 | 4 | 26 | 4.32873 | 0 | 2.841908 | 0 | 12.1019 | 0
2018-03-22 22:04 | 188683.4 | 240.0009 | 4 | 26 | 4.322552 | 0 | 2.841908 | 0 | 12.1019 | 0
2018-03-22 22:05 | 188743.4 | 300.0018 | 4 | 26 | 4.320792 | 0 | 2.841908 | 0 | 12.1019 | 0
2018-03-22 22:07 | 188863.5 | 120.0004 | 5 | 26 | 3.978314 | -3.260092 | 2.841908 | 0.1086605 | 12.1019 | 0.4370309
2018-03-22 22:09 | 188983.5 | 240.0002 | 5 | 26 | 3.934454 | -3.260051 | 2.841908 | 0.2173211 | 12.1019 | 0.8668644
2018-03-22 22:11 | 189103.5 | 360.0003 | 5 | 26 | 3.893826 | -3.260037 | 2.841908 | 0.3259917 | 12.1019 | 1.292205
2018-03-22 22:13 | 189223.5 | 480.0008 | 5 | 26 | 3.854245 | -3.260102 | 2.841908 | 0.4346206 | 12.1019 | 1.713026
2018-03-22 22:15 | 189343.5 | 600.0009 | 5 | 26 | 3.816109 | -3.259964 | 2.841908 | 0.5433201 | 12.1019 | 2.129894
2018-03-22 22:17 | 189463.5 | 720.0009 | 5 | 26 | 3.779061 | -3.260067 | 2.841908 | 0.6519496 | 12.1019 | 2.542418
2018-03-22 22:19 | 189583.5 | 840.0014 | 5 | 26 | 3.742415 | -3.26004 | 2.841908 | 0.7606594 | 12.1019 | 2.951265
2018-03-22 22:21 | 189703.5 | 960.0014 | 5 | 26 | 3.704268 | -3.260056 | 2.841908 | 0.8692672 | 12.1019 | 3.355642
2018-03-22 22:23 | 189823.5 | 1080.0007 | 5 | 26 | 3.667631 | -3.259982 | 2.841908 | 0.9779807 | 12.1019 | 3.756338
2018-03-22 22:25 | 189943.5 | 1200.0009 | 5 | 26 | 3.633142 | -3.259984 | 2.841908 | 1.086659 | 12.1019 | 4.153023
2018-03-22 22:27 | 190063.5 | 1320.001 | 5 | 26 | 3.603461 | -3.260007 | 2.841908 | 1.19532 | 12.1019 | 4.546157
2018-03-22 22:29 | 190183.5 | 1440.0003 | 5 | 26 | 3.577095 | -3.260027 | 2.841908 | 1.303993 | 12.1019 | 4.936302
2018-03-22 22:31 | 190303.5 | 1560.0007 | 5 | 26 | 3.553127 | -3.260029 | 2.841908 | 1.412652 | 12.1019 | 5.323659
2018-03-22 22:33 | 190423.5 | 1680.0006 | 5 | 26 | 3.53126 | -3.260062 | 2.841908 | 1.52132 | 12.1019 | 5.70856
2018-03-22 22:35 | 190543.5 | 1800.0006 | 5 | 26 | 3.511519 | -3.260062 | 2.841908 | 1.629979 | 12.1019 | 6.09117
2018-03-22 22:37 | 190663.5 | 1920.0015 | 5 | 26 | 3.493412 | -3.260114 | 2.841908 | 1.738648 | 12.1019 | 6.471764
2018-03-22 22:39 | 190783.5 | 2040.0007 | 5 | 26 | 3.47659 | -3.259987 | 2.841908 | 1.847275 | 12.1019 | 6.850323
2018-03-22 22:41 | 190903.5 | 2160.0004 | 5 | 26 | 3.460635 | -3.260045 | 2.841908 | 1.955969 | 12.1019 | 7.227332
2018-03-22 22:43 | 191023.5 | 2280.0009 | 5 | 26 | 3.444499 | -3.260029 | 2.841908 | 2.064659 | 12.1019 | 7.6026
2018-03-22 22:45 | 191143.5 | 2400.0015 | 5 | 26 | 3.427846 | -3.260139 | 2.841908 | 2.173323 | 12.1019 | 7.975994
2018-03-22 22:47 | 191263.5 | 2520.0014 | 5 | 26 | 3.409045 | -3.260098 | 2.841908 | 2.281971 | 12.1019 | 8.347425
2018-03-22 22:49 | 191383.5 | 2640.001 | 5 | 26 | 3.386428 | -3.260109 | 2.841908 | 2.390637 | 12.1019 | 8.716692
2018-03-22 22:51 | 191503.5 | 2760.0014 | 5 | 26 | 3.356092 | -3.26004 | 2.841908 | 2.499299 | 12.1019 | 9.083113
2018-03-22 22:53 | 191623.5 | 2880.0015 | 5 | 26 | 3.307707 | -3.260062 | 2.841908 | 2.607983 | 12.1019 | 9.445517
2018-03-22 22:55 | 191743.5 | 3000.0011 | 5 | 26 | 3.221016 | -3.26008 | 2.841908 | 2.716642 | 12.1019 | 9.800646
2018-03-22 22:57 | 191863.5 | 3120.0001 | 5 | 26 | 3.040011 | -3.260034 | 2.841908 | 2.825313 | 12.1019 | 10.14236
2018-03-22 22:58 | 191878.6 | 3135.1925 | 5 | 26 | 2.999986 | -3.260044 | 2.841908 | 2.839067 | 12.1019 | 10.1839
2018-03-22 23:00 | 191998.7 | 120.0008 | 6 | 26 | 3.495858 | 0 | 2.841908 | 2.839067 | 12.1019 | 10.1839
2018-03-22 23:02 | 192118.7 | 240 | 6 | 26 | 3.519409 | 0 | 2.841908 | 2.839067 | 12.1019 | 10.1839
2018-03-22 23:03 | 192178.7 | 300.0022 | 6 | 26 | 3.524766 | 0 | 2.841908 | 2.839067 | 12.1019 | 10.1839
2018-03-22 23:03 | 192178.7 | 0.0024 | 7 | 27 | 3.524673 | 0 | 0 | 0 | 0 | 0
2018-03-22 23:05 | 192298.8 | 120.0001 | 2 | 27 | 4.111895 | 4.890181 | 0.1624112 | 8.14e-10 | 0.6562845 | 2.871e-09
2018-03-22 23:07 | 192418.8 | 240.0008 | 2 | 27 | 4.147547 | 4.890131 | 0.3253479 | 8.14e-10 | 1.32905 | 2.871e-09
2018-03-22 23:09 | 192538.8 | 360.001 | 2 | 27 | 4.179125 | 4.890118 | 0.48841 | 8.14e-10 | 2.008062 | 2.871e-09
2018-03-22 23:11 | 192658.8 | 480.0006 | 2 | 27 | 4.200301 | 4.838844 | 0.65129 | 8.14e-10 | 2.690738 | 2.871e-09
2018-03-22 23:13 | 192778.8 | 600.0006 | 2 | 27 | 4.200313 | 4.510445 | 0.8070671 | 8.14e-10 | 3.345046 | 2.871e-09
2018-03-22 23:15 | 192898.8 | 720.0006 | 2 | 27 | 4.20029 | 4.180943 | 0.9519324 | 8.14e-10 | 3.953522 | 2.871e-09
2018-03-22 23:17 | 193018.8 | 840.0011 | 2 | 27 | 4.200296 | 3.86801 | 1.085994 | 8.14e-10 | 4.516618 | 2.871e-09
2018-03-22 23:19 | 193138.8 | 960.0004 | 2 | 27 | 4.200294 | 3.584749 | 1.210122 | 8.14e-10 | 5.037988 | 2.871e-09
2018-03-22 23:21 | 193258.8 | 1080.0014 | 2 | 27 | 4.200246 | 3.327105 | 1.325238 | 8.14e-10 | 5.521505 | 2.871e-09
2018-03-22 23:21 | 193291.9 | 1113.0896 | 2 | 27 | 4.200249 | 3.259995 | 1.355523 | 8.14e-10 | 5.648715 | 2.871e-09
2018-03-22 23:23 | 193411.8794 | 120.0013 | 3 | 27 | 4.219136 | 3.260019 | 1.463799 | 8.14e-10 | 6.104419 | 2.871e-09
2018-03-22 23:25 | 193531.8792 | 240.0011 | 3 | 27 | 4.241454 | 3.260092 | 1.572444 | 8.14e-10 | 6.564003 | 2.871e-09
2018-03-22 23:27 | 193651.8796 | 360.0015 | 3 | 27 | 4.267744 | 3.259981 | 1.681126 | 8.14e-10 | 7.026339 | 2.871e-09
2018-03-22 23:29 | 193771.8795 | 480.0014 | 3 | 27 | 4.299191 | 3.260017 | 1.78978 | 8.14e-10 | 7.491732 | 2.871e-09
2018-03-22 23:31 | 193891.8796 | 600.0015 | 3 | 27 | 4.333926 | 3.260008 | 1.898434 | 8.14e-10 | 7.960718 | 2.871e-09
2018-03-22 23:33 | 194011.8793 | 720.0012 | 3 | 27 | 4.370352 | 3.260029 | 2.007068 | 8.14e-10 | 8.433516 | 2.871e-09
2018-03-22 23:35 | 194131.8792 | 840.0011 | 3 | 27 | 4.4003 | 3.163132 | 2.115461 | 8.14e-10 | 8.90913 | 2.871e-09
2018-03-22 23:37 | 194251.8785 | 960.0004 | 3 | 27 | 4.400301 | 2.788317 | 2.214345 | 8.14e-10 | 9.344252 | 2.871e-09
2018-03-22 23:39 | 194371.8795 | 1080.0014 | 3 | 27 | 4.400292 | 2.475805 | 2.301944 | 8.14e-10 | 9.72971 | 2.871e-09
2018-03-22 23:41 | 194491.8783 | 1200.0002 | 3 | 27 | 4.400292 | 2.201147 | 2.379791 | 8.14e-10 | 10.07226 | 2.871e-09
2018-03-22 23:43 | 194611.8786 | 1320.0005 | 3 | 27 | 4.40023 | 1.958101 | 2.449026 | 8.14e-10 | 10.37691 | 2.871e-09
2018-03-22 23:45 | 194731.8785 | 1440.0004 | 3 | 27 | 4.400274 | 1.745678 | 2.510686 | 8.14e-10 | 10.64823 | 2.871e-09
2018-03-22 23:47 | 194851.8786 | 1560.0005 | 3 | 27 | 4.400279 | 1.55905 | 2.565684 | 8.14e-10 | 10.89023 | 2.871e-09
2018-03-22 23:49 | 194971.8791 | 1680.001 | 3 | 27 | 4.400252 | 1.394253 | 2.614841 | 8.14e-10 | 11.10654 | 2.871e-09
2018-03-22 23:51 | 195091.879 | 1800.0009 | 3 | 27 | 4.400247 | 1.249394 | 2.658853 | 8.14e-10 | 11.3002 | 2.871e-09
2018-03-22 23:53 | 195211.8787 | 1920.0006 | 3 | 27 | 4.400229 | 1.122177 | 2.698321 | 8.14e-10 | 11.47387 | 2.871e-09
2018-03-22 23:55 | 195331.8785 | 2040.0004 | 3 | 27 | 4.40022 | 1.008972 | 2.733801 | 8.14e-10 | 11.62999 | 2.871e-09
2018-03-22 23:57 | 195451.8788 | 2160.0007 | 3 | 27 | 4.400219 | 0.909318 | 2.76575 | 8.14e-10 | 11.77057 | 2.871e-09
2018-03-22 23:59 | 195571.8794 | 2280.0013 | 3 | 27 | 4.400226 | 0.8213978 | 2.794569 | 8.14e-10 | 11.89738 | 2.871e-09
2018-03-23 00:01 | 195691.8797 | 2400.0016 | 3 | 27 | 4.400197 | 0.7410107 | 2.820586 | 8.14e-10 | 12.01186 | 2.871e-09
2018-03-23 00:03 | 195811.8788 | 2520.0007 | 3 | 27 | 4.400201 | 0.6600885 | 2.843939 | 8.14e-10 | 12.11462 | 2.871e-09
2018-03-23 00:03 | 195824.429 | 2532.5509 | 3 | 27 | 4.400221 | 0.651989 | 2.846228 | 8.14e-10 | 12.12469 | 2.871e-09
2018-03-23 00:05 | 195944.5 | 120.001 | 4 | 27 | 4.330483 | 0 | 2.846228 | 8.14e-10 | 12.12469 | 2.871e-09
2018-03-23 00:07 | 196064.5 | 240.0006 | 4 | 27 | 4.32467 | 0 | 2.846228 | 8.14e-10 | 12.12469 | 2.871e-09
2018-03-23 00:08 | 196124.5 | 300.0008 | 4 | 27 | 4.323048 | 0 | 2.846228 | 8.14e-10 | 12.12469 | 2.871e-09
2018-03-23 00:10 | 196244.6 | 120.0001 | 5 | 27 | 3.971009 | -3.260127 | 2.846228 | 0.1086546 | 12.12469 | 0.4364095
2018-03-23 00:12 | 196364.6 | 240.0014 | 5 | 27 | 3.926498 | -3.260051 | 2.846228 | 0.2173256 | 12.12469 | 0.8654421
2018-03-23 00:14 | 196484.6 | 360.0012 | 5 | 27 | 3.885861 | -3.260116 | 2.846228 | 0.3259736 | 12.12469 | 1.289826
2018-03-23 00:16 | 196604.6 | 480.0002 | 5 | 27 | 3.84672 | -3.260056 | 2.846228 | 0.4346478 | 12.12469 | 1.70998
2018-03-23 00:18 | 196724.6 | 600.0002 | 5 | 27 | 3.80912 | -3.260002 | 2.846228 | 0.543328 | 12.12469 | 2.125986
2018-03-23 00:20 | 196844.6 | 720.0012 | 5 | 27 | 3.772547 | -3.260118 | 2.846228 | 0.6519716 | 12.12469 | 2.537832
2018-03-23 00:22 | 196964.6 | 840.0002 | 5 | 27 | 3.737002 | -3.260056 | 2.846228 | 0.7606616 | 12.12469 | 2.945928
2018-03-23 00:24 | 197084.6 | 960.0007 | 5 | 27 | 3.704049 | -3.260138 | 2.846228 | 0.8693312 | 12.12469 | 3.350209
2018-03-23 00:26 | 197204.6 | 1080.0004 | 5 | 27 | 3.673523 | -3.260038 | 2.846228 | 0.9779851 | 12.12469 | 3.750991
2018-03-23 00:28 | 197324.6 | 1200.0009 | 5 | 27 | 3.644947 | -3.260037 | 2.846228 | 1.08665 | 12.12469 | 4.148602
2018-03-23 00:30 | 197444.6 | 1320.0001 | 5 | 27 | 3.617852 | -3.260072 | 2.846228 | 1.195318 | 12.12469 | 4.543204
2018-03-23 00:32 | 197564.6 | 1440.0008 | 5 | 27 | 3.592271 | -3.260067 | 2.846228 | 1.304002 | 12.12469 | 4.935001
2018-03-23 00:34 | 197684.6 | 1560.0003 | 5 | 27 | 3.568142 | -3.260018 | 2.846228 | 1.412651 | 12.12469 | 5.323974
2018-03-23 00:36 | 197804.6 | 1680.0009 | 5 | 27 | 3.543755 | -3.259931 | 2.846228 | 1.521329 | 12.12469 | 5.710463
2018-03-23 00:38 | 197924.6 | 1800.0009 | 5 | 27 | 3.517971 | -3.260122 | 2.846228 | 1.630003 | 12.12469 | 6.094179
2018-03-23 00:40 | 198044.6 | 1920.0004 | 5 | 27 | 3.492693 | -3.26006 | 2.846228 | 1.738663 | 12.12469 | 6.475056
2018-03-23 00:42 | 198164.6 | 2040.0002 | 5 | 27 | 3.470773 | -3.260077 | 2.846228 | 1.847338 | 12.12469 | 6.853381
2018-03-23 00:44 | 198284.6 | 2160.0007 | 5 | 27 | 3.452638 | -3.260064 | 2.846228 | 1.956001 | 12.12469 | 7.229521
2018-03-23 00:46 | 198404.6 | 2280.0002 | 5 | 27 | 3.43557 | -3.26002 | 2.846228 | 2.064666 | 12.12469 | 7.603773
2018-03-23 00:48 | 198524.6 | 2400.0006 | 5 | 27 | 3.41813 | -3.260165 | 2.846228 | 2.17333 | 12.12469 | 7.976157
2018-03-23 00:50 | 198644.6 | 2520.0015 | 5 | 27 | 3.399132 | -3.260184 | 2.846228 | 2.281993 | 12.12469 | 8.346556
2018-03-23 00:52 | 198764.6 | 2640.0008 | 5 | 27 | 3.376595 | -3.260107 | 2.846228 | 2.390653 | 12.12469 | 8.714723
2018-03-23 00:54 | 198884.6 | 2760.0001 | 5 | 27 | 3.346204 | -3.260094 | 2.846228 | 2.499316 | 12.12469 | 9.080077
2018-03-23 00:56 | 199004.6 | 2880.0007 | 5 | 27 | 3.301624 | -3.260114 | 2.846228 | 2.607974 | 12.12469 | 9.441422
2018-03-23 00:58 | 199124.6 | 3000.0015 | 5 | 27 | 3.226151 | -3.260127 | 2.846228 | 2.716662 | 12.12469 | 9.796573
2018-03-23 01:00 | 199244.6 | 3120.0012 | 5 | 27 | 3.069519 | -3.260065 | 2.846228 | 2.825321 | 12.12469 | 10.13988
2018-03-23 01:01 | 199272.8 | 3148.2839 | 5 | 27 | 2.999996 | -3.260069 | 2.846228 | 2.850931 | 12.12469 | 10.21766
2018-03-23 01:03 | 199392.9 | 120.0009 | 6 | 27 | 3.486053 | 0 | 2.846228 | 2.850931 | 12.12469 | 10.21766
2018-03-23 01:05 | 199512.9 | 240.001 | 6 | 27 | 3.508455 | 0 | 2.846228 | 2.850931 | 12.12469 | 10.21766
2018-03-23 01:06 | 199572.9 | 300.0027 | 6 | 27 | 3.513443 | 0 | 2.846228 | 2.850931 | 12.12469 | 10.21766
2018-03-23 01:06 | 199572.9 | 0.0024 | 7 | 28 | 3.513415 | 0 | 0 | 0 | 0 | 0
2018-03-23 01:08 | 199693 | 120.0006 | 2 | 28 | 4.096201 | 4.890152 | 0.1624006 | 0 | 0.6532168 | 0
2018-03-23 01:10 | 199813 | 240.001 | 2 | 28 | 4.132765 | 4.890194 | 0.3253677 | 0 | 1.323603 | 0
2018-03-23 01:12 | 199933 | 360.0005 | 2 | 28 | 4.170286 | 4.890175 | 0.4884362 | 0 | 2.000657 | 0
2018-03-23 01:14 | 200053 | 480.0013 | 2 | 28 | 4.200295 | 4.86437 | 0.6514075 | 0 | 2.682907 | 0
2018-03-23 01:16 | 200173 | 600.001 | 2 | 28 | 4.200287 | 4.444151 | 0.8064311 | 0 | 3.334052 | 0
2018-03-23 01:18 | 200293 | 720.0003 | 2 | 28 | 4.200274 | 4.086672 | 0.9484009 | 0 | 3.930365 | 0
2018-03-23 01:20 | 200413 | 840.0009 | 2 | 28 | 4.200265 | 3.769625 | 1.079253 | 0 | 4.479981 | 0
2018-03-23 01:22 | 200533 | 960.0013 | 2 | 28 | 4.200276 | 3.491457 | 1.200159 | 0 | 4.987819 | 0
2018-03-23 01:24 | 200645.6 | 1072.6337 | 2 | 28 | 4.200237 | 3.259989 | 1.30572 | 0 | 5.431203 | 0
2018-03-23 01:26 | 200765.6 | 120 | 3 | 28 | 4.218818 | 3.260038 | 1.413983 | 0 | 5.886841 | 0
2018-03-23 01:28 | 200885.6 | 240.0001 | 3 | 28 | 4.240396 | 3.260063 | 1.522656 | 0 | 6.346472 | 0
2018-03-23 01:30 | 201005.6 | 360.0006 | 3 | 28 | 4.263593 | 3.260014 | 1.631323 | 0 | 6.808508 | 0
2018-03-23 01:32 | 201125.6 | 480.0008 | 3 | 28 | 4.288967 | 3.259991 | 1.73999 | 0 | 7.273183 | 0
2018-03-23 01:34 | 201245.6 | 600.0016 | 3 | 28 | 4.316296 | 3.260057 | 1.848617 | 0 | 7.740543 | 0
2018-03-23 01:36 | 201365.6 | 720.0001 | 3 | 28 | 4.346148 | 3.260096 | 1.957305 | 0 | 8.211271 | 0
2018-03-23 01:38 | 201485.6 | 840 | 3 | 28 | 4.378549 | 3.260056 | 2.065985 | 0 | 8.685346 | 0
2018-03-23 01:40 | 201605.6 | 960.0001 | 3 | 28 | 4.400287 | 3.078432 | 2.173435 | 0 | 9.157412 | 0
2018-03-23 01:42 | 201725.6 | 1080.0012 | 3 | 28 | 4.400295 | 2.718513 | 2.269869 | 0 | 9.581751 | 0
2018-03-23 01:44 | 201845.6 | 1200.0013 | 3 | 28 | 4.400248 | 2.403301 | 2.355114 | 0 | 9.956851 | 0
2018-03-23 01:46 | 201965.6 | 1320.0002 | 3 | 28 | 4.40026 | 2.125078 | 2.430509 | 0 | 10.28861 | 0
2018-03-23 01:48 | 202085.6 | 1440.0005 | 3 | 28 | 4.400268 | 1.881338 | 2.49718 | 0 | 10.58198 | 0
2018-03-23 01:50 | 202205.6 | 1560.0006 | 3 | 28 | 4.400282 | 1.645501 | 2.555904 | 0 | 10.84038 | 0
2018-03-23 01:52 | 202325.6 | 1680 | 3 | 28 | 4.400236 | 1.434797 | 2.60717 | 0 | 11.06596 | 0
2018-03-23 01:54 | 202445.6 | 1800.001 | 3 | 28 | 4.40023 | 1.255632 | 2.651952 | 0 | 11.26302 | 0
2018-03-23 01:56 | 202565.6 | 1920.0013 | 3 | 28 | 4.400229 | 1.115678 | 2.691374 | 0 | 11.43648 | 0
2018-03-23 01:58 | 202685.6 | 2040.0009 | 3 | 28 | 4.400241 | 1.001036 | 2.726597 | 0 | 11.59147 | 0
2018-03-23 02:00 | 202805.6 | 2160.0003 | 3 | 28 | 4.400191 | 0.90242 | 2.758285 | 0 | 11.7309 | 0
2018-03-23 02:02 | 202925.6 | 2280.0007 | 3 | 28 | 4.400198 | 0.8173237 | 2.786923 | 0 | 11.85692 | 0
2018-03-23 02:04 | 203045.6 | 2400 | 3 | 28 | 4.400206 | 0.742692 | 2.812899 | 0 | 11.97122 | 0
2018-03-23 02:06 | 203165.6 | 2520.0003 | 3 | 28 | 4.400164 | 0.6761866 | 2.836531 | 0 | 12.07521 | 0
2018-03-23 02:07 | 203214.8 | 2569.1881 | 3 | 28 | 4.400223 | 0.6519957 | 2.845604 | 0 | 12.11513 | 0
2018-03-23 02:09 | 203334.9 | 120.0005 | 4 | 28 | 4.329082 | 0 | 2.845604 | 0 | 12.11513 | 0
2018-03-23 02:11 | 203454.9 | 240.0015 | 4 | 28 | 4.322922 | 0 | 2.845604 | 0 | 12.11513 | 0
2018-03-23 02:12 | 203514.9 | 300.0027 | 4 | 28 | 4.321157 | 0 | 2.845604 | 0 | 12.11513 | 0
2018-03-23 02:14 | 203634.9 | 120.0004 | 5 | 28 | 3.979468 | -3.260185 | 2.845604 | 0.1086575 | 12.11513 | 0.4371376
2018-03-23 02:16 | 203754.9 | 240.0007 | 5 | 28 | 3.935476 | -3.260122 | 2.845604 | 0.2173032 | 12.11513 | 0.8670338
2018-03-23 02:18 | 203874.9 | 360.0009 | 5 | 28 | 3.894671 | -3.260182 | 2.845604 | 0.3259933 | 12.11513 | 1.292554
2018-03-23 02:20 | 203994.9 | 480.0004 | 5 | 28 | 3.855067 | -3.260098 | 2.845604 | 0.4345472 | 12.11513 | 1.713175
2018-03-23 02:22 | 204114.9 | 600.0014 | 5 | 28 | 3.816816 | -3.260164 | 2.845604 | 0.543323 | 12.11513 | 2.130424
2018-03-23 02:24 | 204234.9 | 720.0008 | 5 | 28 | 3.779776 | -3.260109 | 2.845604 | 0.6519719 | 12.11513 | 2.543097
2018-03-23 02:26 | 204354.9 | 840.0002 | 5 | 28 | 3.743714 | -3.260089 | 2.845604 | 0.7606074 | 12.11513 | 2.951742
2018-03-23 02:28 | 204474.9 | 960.0004 | 5 | 28 | 3.708755 | -3.260176 | 2.845604 | 0.869324 | 12.11513 | 3.356858
2018-03-23 02:30 | 204594.9 | 1080.0013 | 5 | 28 | 3.672698 | -3.260162 | 2.845604 | 0.9779887 | 12.11513 | 3.757905
2018-03-23 02:32 | 204714.9 | 1200.0001 | 5 | 28 | 3.63774 | -3.260051 | 2.845604 | 1.086654 | 12.11513 | 4.155084
2018-03-23 02:34 | 204834.9 | 1320.0004 | 5 | 28 | 3.60546 | -3.259969 | 2.845604 | 1.195304 | 12.11513 | 4.548522
2018-03-23 02:36 | 204954.9 | 1440.0013 | 5 | 28 | 3.577676 | -3.260125 | 2.845604 | 1.303996 | 12.11513 | 4.938866
2018-03-23 02:38 | 205074.9 | 1560.0008 | 5 | 28 | 3.552905 | -3.260067 | 2.845604 | 1.412636 | 12.11513 | 5.326176
2018-03-23 02:40 | 205194.9 | 1680.0011 | 5 | 28 | 3.53071 | -3.260179 | 2.845604 | 1.521322 | 12.11513 | 5.7111
2018-03-23 02:42 | 205314.9 | 1800.0005 | 5 | 28 | 3.510382 | -3.260078 | 2.845604 | 1.629986 | 12.11513 | 6.093635
2018-03-23 02:44 | 205434.9 | 1920.0002 | 5 | 28 | 3.491927 | -3.2601 | 2.845604 | 1.738656 | 12.11513 | 6.474092
2018-03-23 02:46 | 205554.9 | 2040.0005 | 5 | 28 | 3.474803 | -3.260092 | 2.845604 | 1.847343 | 12.11513 | 6.852669
2018-03-23 02:48 | 205674.9 | 2160.0007 | 5 | 28 | 3.458888 | -3.260138 | 2.845604 | 1.956003 | 12.11513 | 7.229368
2018-03-23 02:50 | 205794.9 | 2280.0009 | 5 | 28 | 3.44292 | -3.26014 | 2.845604 | 2.064676 | 12.11513 | 7.60439
2018-03-23 02:52 | 205914.9 | 2400.0003 | 5 | 28 | 3.425771 | -3.260005 | 2.845604 | 2.173337 | 12.11513 | 7.97758
2018-03-23 02:54 | 206034.9 | 2520.0006 | 5 | 28 | 3.407005 | -3.259831 | 2.845604 | 2.282002 | 12.11513 | 8.348845
2018-03-23 02:56 | 206154.9 | 2640.0001 | 5 | 28 | 3.384043 | -3.260191 | 2.845604 | 2.390653 | 12.11513 | 8.717826
2018-03-23 02:58 | 206274.9 | 2760.0013 | 5 | 28 | 3.353621 | -3.259789 | 2.845604 | 2.499324 | 12.11513 | 9.084011
2018-03-23 03:00 | 206394.9 | 2880 | 5 | 28 | 3.308035 | -3.260189 | 2.845604 | 2.607989 | 12.11513 | 9.446147
2018-03-23 03:02 | 206514.9 | 3000.0012 | 5 | 28 | 3.230037 | -3.260151 | 2.845604 | 2.716655 | 12.11513 | 9.801793
2018-03-23 03:04 | 206634.9 | 3120.0006 | 5 | 28 | 3.066175 | -3.260147 | 2.845604 | 2.825258 | 12.11513 | 10.14505
2018-03-23 03:04 | 206660.6 | 3145.6458 | 5 | 28 | 2.999994 | -3.2601 | 2.845604 | 2.848547 | 12.11513 | 10.21573
2018-03-23 03:06 | 206780.6 | 120.0004 | 6 | 28 | 3.479126 | 0 | 2.845604 | 2.848547 | 12.11513 | 10.21573
2018-03-23 03:08 | 206900.6 | 240.0005 | 6 | 28 | 3.500812 | 0 | 2.845604 | 2.848547 | 12.11513 | 10.21573
2018-03-23 03:09 | 206960.6 | 300.0025 | 6 | 28 | 3.50562 | 0 | 2.845604 | 2.848547 | 12.11513 | 10.21573
2018-03-23 03:09 | 206960.6 | 0.0023 | 7 | 29 | 3.505785 | 0 | 0 | 0 | 0 | 0
2018-03-23 03:11 | 207080.7 | 120.0012 | 2 | 29 | 4.097665 | 4.889814 | 0.162358 | 1.804e-09 | 0.6523637 | 6.323e-09
2018-03-23 03:13 | 207200.7 | 240.0007 | 2 | 29 | 4.140236 | 4.889837 | 0.3253569 | 1.804e-09 | 1.323594 | 6.323e-09
2018-03-23 03:15 | 207320.7 | 360.0017 | 2 | 29 | 4.179942 | 4.889881 | 0.48701 | 1.804e-09 | 1.996256 | 6.323e-09
2018-03-23 03:17 | 207440.7 | 480.0004 | 2 | 29 | 4.200326 | 4.771992 | 0.6493517 | 1.804e-09 | 2.67703 | 6.323e-09
2018-03-23 03:19 | 207560.7 | 600.0015 | 2 | 29 | 4.200288 | 4.437237 | 0.8028553 | 1.804e-09 | 3.321788 | 6.323e-09
2018-03-23 03:21 | 207680.7 | 720.0003 | 2 | 29 | 4.200271 | 4.110891 | 0.9453028 | 1.804e-09 | 3.920108 | 6.323e-09
2018-03-23 03:23 | 207800.7 | 840.0014 | 2 | 29 | 4.200251 | 3.80526 | 1.077173 | 1.804e-09 | 4.474001 | 6.323e-09
2018-03-23 03:25 | 207920.7 | 960.0002 | 2 | 29 | 4.200265 | 3.527342 | 1.199318 | 1.804e-09 | 4.98704 | 6.323e-09
2018-03-23 03:27 | 208040.7 | 1080.0004 | 2 | 29 | 4.200276 | 3.280485 | 1.312675 | 1.804e-09 | 5.463172 | 6.323e-09
2018-03-23 03:27 | 208051.5 | 1090.8177 | 2 | 29 | 4.20029 | 3.259985 | 1.32253 | 1.804e-09 | 5.504563 | 6.323e-09
2018-03-23 03:29 | 208171.6 | 120.0004 | 3 | 29 | 4.218838 | 3.260023 | 1.430799 | 1.804e-09 | 5.960227 | 6.323e-09
2018-03-23 03:31 | 208291.6 | 240.0014 | 3 | 29 | 4.240738 | 3.260086 | 1.539472 | 1.804e-09 | 6.419874 | 6.323e-09
2018-03-23 03:33 | 208411.6 | 360.0003 | 3 | 29 | 4.264318 | 3.260059 | 1.648136 | 1.804e-09 | 6.881952 | 6.323e-09
2018-03-23 03:35 | 208531.6 | 480.0014 | 3 | 29 | 4.28978 | 3.260008 | 1.756803 | 1.804e-09 | 7.346708 | 6.323e-09
2018-03-23 03:37 | 208651.6 | 600.0009 | 3 | 29 | 4.317581 | 3.260006 | 1.865461 | 1.804e-09 | 7.814315 | 6.323e-09
2018-03-23 03:39 | 208771.6 | 720.0002 | 3 | 29 | 4.347747 | 3.260061 | 1.974048 | 1.804e-09 | 8.284762 | 6.323e-09
2018-03-23 03:41 | 208891.6 | 840.0006 | 3 | 29 | 4.380978 | 3.260115 | 2.082783 | 1.804e-09 | 8.759294 | 6.323e-09
2018-03-23 03:43 | 209011.6 | 960.0001 | 3 | 29 | 4.400303 | 3.045624 | 2.18972 | 1.804e-09 | 9.229267 | 6.323e-09
2018-03-23 03:45 | 209131.6 | 1080.0011 | 3 | 29 | 4.400268 | 2.686426 | 2.285085 | 1.804e-09 | 9.648901 | 6.323e-09
2018-03-23 03:47 | 209251.6 | 1200.0014 | 3 | 29 | 4.400294 | 2.371613 | 2.369284 | 1.804e-09 | 10.0194 | 6.323e-09
2018-03-23 03:49 | 209371.6 | 1320.0001 | 3 | 29 | 4.400262 | 2.09407 | 2.44361 | 1.804e-09 | 10.34645 | 6.323e-09
2018-03-23 03:51 | 209491.6 | 1440.0002 | 3 | 29 | 4.400255 | 1.851885 | 2.509299 | 1.804e-09 | 10.6355 | 6.323e-09
2018-03-23 03:53 | 209611.6 | 1560.0013 | 3 | 29 | 4.400262 | 1.616814 | 2.56705 | 1.804e-09 | 10.88962 | 6.323e-09
2018-03-23 03:55 | 209731.6 | 1680.0017 | 3 | 29 | 4.40023 | 1.409321 | 2.617409 | 1.804e-09 | 11.11121 | 6.323e-09
2018-03-23 03:57 | 209851.6 | 1800.0011 | 3 | 29 | 4.400242 | 1.234277 | 2.661379 | 1.804e-09 | 11.30469 | 6.323e-09
2018-03-23 03:59 | 209971.6 | 1920.0015 | 3 | 29 | 4.400255 | 1.09669 | 2.700126 | 1.804e-09 | 11.47519 | 6.323e-09
2018-03-23 04:01 | 210091.6 | 2040.0009 | 3 | 29 | 4.400208 | 0.9831448 | 2.734733 | 1.804e-09 | 11.62747 | 6.323e-09
2018-03-23 04:03 | 210211.6 | 2160.0004 | 3 | 29 | 4.400194 | 0.8870878 | 2.765872 | 1.804e-09 | 11.76449 | 6.323e-09
2018-03-23 04:05 | 210331.6 | 2280.0007 | 3 | 29 | 4.400212 | 0.8037806 | 2.794016 | 1.804e-09 | 11.88832 | 6.323e-09
2018-03-23 04:07 | 210451.6 | 2400.0001 | 3 | 29 | 4.400208 | 0.7302608 | 2.819534 | 1.804e-09 | 12.00061 | 6.323e-09
2018-03-23 04:09 | 210571.6 | 2520.0011 | 3 | 29 | 4.400164 | 0.6645737 | 2.842786 | 1.804e-09 | 12.10292 | 6.323e-09
2018-03-23 04:10 | 210597.5 | 2545.9631 | 3 | 29 | 4.400173 | 0.6519976 | 2.847542 | 1.804e-09 | 12.12385 | 6.323e-09
2018-03-23 04:12 | 210717.5 | 120.0012 | 4 | 29 | 4.329066 | 0 | 2.847542 | 1.804e-09 | 12.12385 | 6.323e-09
2018-03-23 04:14 | 210837.5 | 240.0014 | 4 | 29 | 4.32291 | 0 | 2.847542 | 1.804e-09 | 12.12385 | 6.323e-09
2018-03-23 04:15 | 210897.5 | 300.0017 | 4 | 29 | 4.321175 | 0 | 2.847542 | 1.804e-09 | 12.12385 | 6.323e-09
2018-03-23 04:17 | 211017.6 | 120.0005 | 5 | 29 | 3.979567 | -3.259822 | 2.847542 | 0.1086629 | 12.12385 | 0.4371684
2018-03-23 04:19 | 211137.6 | 240.0005 | 5 | 29 | 3.935615 | -3.259964 | 2.847542 | 0.2173231 | 12.12385 | 0.8671315
2018-03-23 04:21 | 211257.6 | 360.0009 | 5 | 29 | 3.89471 | -3.260234 | 2.847542 | 0.3259856 | 12.12385 | 1.292553
2018-03-23 04:23 | 211377.6 | 480.0002 | 5 | 29 | 3.855012 | -3.260142 | 2.847542 | 0.4346459 | 12.12385 | 1.713585
2018-03-23 04:25 | 211497.6 | 600.0012 | 5 | 29 | 3.816799 | -3.259878 | 2.847542 | 0.543305 | 12.12385 | 2.130377
2018-03-23 04:27 | 211617.6 | 720.0008 | 5 | 29 | 3.779534 | -3.260241 | 2.847542 | 0.6519808 | 12.12385 | 2.543143
2018-03-23 04:29 | 211737.6 | 840.0003 | 5 | 29 | 3.743587 | -3.260094 | 2.847542 | 0.7606351 | 12.12385 | 2.951838
2018-03-23 04:31 | 211857.6 | 960.0004 | 5 | 29 | 3.709819 | -3.260207 | 2.847542 | 0.8693109 | 12.12385 | 3.356818
2018-03-23 04:33 | 211977.6 | 1080.0006 | 5 | 29 | 3.674876 | -3.260169 | 2.847542 | 0.9779751 | 12.12385 | 3.758069
2018-03-23 04:35 | 212097.6 | 1200.0001 | 5 | 29 | 3.640367 | -3.260069 | 2.847542 | 1.086635 | 12.12385 | 4.155488
2018-03-23 04:37 | 212217.6 | 1320.0001 | 5 | 29 | 3.606873 | -3.259864 | 2.847542 | 1.1953 | 12.12385 | 4.549232
2018-03-23 04:39 | 212337.6 | 1440.0003 | 5 | 29 | 3.577832 | -3.260056 | 2.847542 | 1.303971 | 12.12385 | 4.93957
2018-03-23 04:41 | 212457.6 | 1560.0014 | 5 | 29 | 3.552588 | -3.260162 | 2.847542 | 1.412656 | 12.12385 | 5.327025
2018-03-23 04:43 | 212577.6 | 1680.0009 | 5 | 29 | 3.530038 | -3.2601 | 2.847542 | 1.521316 | 12.12385 | 5.711803
2018-03-23 04:45 | 212697.6 | 1800.0008 | 5 | 29 | 3.509694 | -3.260185 | 2.847542 | 1.629997 | 12.12385 | 6.094328
2018-03-23 04:47 | 212817.6 | 1920.0002 | 5 | 29 | 3.491195 | -3.260178 | 2.847542 | 1.738661 | 12.12385 | 6.474683
2018-03-23 04:49 | 212937.6 | 2040.0011 | 5 | 29 | 3.474364 | -3.260125 | 2.847542 | 1.847301 | 12.12385 | 6.853038
2018-03-23 04:51 | 213057.6 | 2160.0014 | 5 | 29 | 3.458061 | -3.260131 | 2.847542 | 1.955991 | 12.12385 | 7.229774
2018-03-23 04:53 | 213177.6 | 2280.0008 | 5 | 29 | 3.441973 | -3.259842 | 2.847542 | 2.064661 | 12.12385 | 7.60469
2018-03-23 04:55 | 213297.6 | 2400.0008 | 5 | 29 | 3.425362 | -3.259898 | 2.847542 | 2.173296 | 12.12385 | 7.977718
2018-03-23 04:57 | 213417.6 | 2520.0002 | 5 | 29 | 3.406707 | -3.259905 | 2.847542 | 2.28198 | 12.12385 | 8.349012
2018-03-23 04:59 | 213537.6 | 2640.0013 | 5 | 29 | 3.383957 | -3.260176 | 2.847542 | 2.390642 | 12.12385 | 8.718005
2018-03-23 05:01 | 213657.6 | 2760.0014 | 5 | 29 | 3.353282 | -3.260205 | 2.847542 | 2.499305 | 12.12385 | 9.084144
2018-03-23 05:03 | 213777.6 | 2880.0007 | 5 | 29 | 3.307277 | -3.260118 | 2.847542 | 2.607973 | 12.12385 | 9.44624
2018-03-23 05:05 | 213897.6 | 3000.0009 | 5 | 29 | 3.229424 | -3.260132 | 2.847542 | 2.716612 | 12.12385 | 9.801719
2018-03-23 05:07 | 214017.6 | 3120.0008 | 5 | 29 | 3.065525 | -3.260139 | 2.847542 | 2.824256 | 12.12385 | 10.14196
2018-03-23 05:07 | 214043 | 3145.3748 | 5 | 29 | 2.999984 | -3.260151 | 2.847542 | 2.847306 | 12.12385 | 10.2119
2018-03-23 05:09 | 214163.1 | 120.0004 | 6 | 29 | 3.479132 | 0 | 2.847542 | 2.847306 | 12.12385 | 10.2119
2018-03-23 05:11 | 214283.1 | 240.0014 | 6 | 29 | 3.501114 | 0 | 2.847542 | 2.847306 | 12.12385 | 10.2119
2018-03-23 05:12 | 214343.1 | 300.0019 | 6 | 29 | 3.506097 | 0 | 2.847542 | 2.847306 | 12.12385 | 10.2119
2018-03-23 05:12 | 214343 | 0.0024 | 7 | 30 | 3.506152 | 0 | 0 | 0 | 0 | 0
2018-03-23 05:14 | 214463.1 | 120.0004 | 2 | 30 | 4.105309 | 4.889908 | 0.1623775 | 5.24e-10 | 0.6535667 | 1.838e-09
2018-03-23 05:16 | 214583.1 | 240.0011 | 2 | 30 | 4.147411 | 4.889822 | 0.3250557 | 5.24e-10 | 1.324724 | 1.838e-09
2018-03-23 05:18 | 214703.1 | 360.0001 | 2 | 30 | 4.182559 | 4.890224 | 0.4840945 | 5.24e-10 | 1.987258 | 1.838e-09
2018-03-23 05:20 | 214823.1 | 480.0003 | 2 | 30 | 4.200301 | 4.766609 | 0.6451917 | 5.24e-10 | 2.662993 | 1.838e-09
2018-03-23 05:22 | 214943.1 | 600.0004 | 2 | 30 | 4.200289 | 4.440048 | 0.7986758 | 5.24e-10 | 3.307669 | 1.838e-09
2018-03-23 05:24 | 215063.1 | 720.0014 | 2 | 30 | 4.200255 | 4.116783 | 0.9412516 | 5.24e-10 | 3.906528 | 1.838e-09
2018-03-23 05:26 | 215183.1 | 840.0015 | 2 | 30 | 4.200268 | 3.813259 | 1.073386 | 5.24e-10 | 4.461529 | 1.838e-09
2018-03-23 05:28 | 215303.1 | 960.0012 | 2 | 30 | 4.200281 | 3.539036 | 1.195826 | 5.24e-10 | 4.975811 | 1.838e-09
2018-03-23 05:30 | 215423.1 | 1080.0013 | 2 | 30 | 4.200248 | 3.288095 | 1.309558 | 5.24e-10 | 5.453516 | 1.838e-09
2018-03-23 05:30 | 215437.3 | 1094.1507 | 2 | 30 | 4.200227 | 3.259977 | 1.32243 | 5.24e-10 | 5.507582 | 1.838e-09
2018-03-23 05:32 | 215557.3 | 120.0005 | 3 | 30 | 4.218725 | 3.260017 | 1.430674 | 5.24e-10 | 5.963134 | 1.838e-09
2018-03-23 05:34 | 215677.3 | 240.0015 | 3 | 30 | 4.240495 | 3.260057 | 1.539373 | 5.24e-10 | 6.422868 | 1.838e-09
2018-03-23 05:36 | 215797.3 | 360.0009 | 3 | 30 | 4.264233 | 3.260082 | 1.648047 | 5.24e-10 | 6.884973 | 1.838e-09
2018-03-23 05:38 | 215917.3 | 480.0011 | 3 | 30 | 4.289906 | 3.260086 | 1.756709 | 5.24e-10 | 7.349708 | 1.838e-09
2018-03-23 05:40 | 216037.3 | 600.0014 | 3 | 30 | 4.31768 | 3.260115 | 1.865376 | 5.24e-10 | 7.817369 | 1.838e-09
2018-03-23 05:42 | 216157.3 | 720.0017 | 3 | 30 | 4.348027 | 3.260017 | 1.974046 | 5.24e-10 | 8.288192 | 1.838e-09
2018-03-23 05:44 | 216277.3 | 840.0011 | 3 | 30 | 4.381424 | 3.260046 | 2.082705 | 5.24e-10 | 8.762429 | 1.838e-09
2018-03-23 05:46 | 216397.3 | 960.0004 | 3 | 30 | 4.400276 | 3.036547 | 2.1895 | 5.24e-10 | 9.23181 | 1.838e-09
2018-03-23 05:48 | 216517.3 | 1080.0015 | 3 | 30 | 4.400266 | 2.677883 | 2.284597 | 5.24e-10 | 9.650261 | 1.838e-09
2018-03-23 05:50 | 216637.3 | 1200.0001 | 3 | 30 | 4.400274 | 2.356688 | 2.368493 | 5.24e-10 | 10.01943 | 1.838e-09
2018-03-23 05:52 | 216757.3 | 1320.0006 | 3 | 30 | 4.400258 | 2.047462 | 2.441763 | 5.24e-10 | 10.34184 | 1.838e-09
2018-03-23 05:54 | 216877.3 | 1440.0008 | 3 | 30 | 4.400266 | 1.779104 | 2.505445 | 5.24e-10 | 10.62206 | 1.838e-09
2018-03-23 05:56 | 216997.3 | 1560.0011 | 3 | 30 | 4.400251 | 1.553406 | 2.56084 | 5.24e-10 | 10.86581 | 1.838e-09
2018-03-23 05:58 | 217117.3 | 1680.0005 | 3 | 30 | 4.400271 | 1.378263 | 2.609591 | 5.24e-10 | 11.08033 | 1.838e-09
2018-03-23 06:00 | 217237.3 | 1800.0016 | 3 | 30 | 4.400213 | 1.232321 | 2.653023 | 5.24e-10 | 11.27143 | 1.838e-09
2018-03-23 06:02 | 217357.3 | 1920.0004 | 3 | 30 | 4.400213 | 1.107249 | 2.691977 | 5.24e-10 | 11.44284 | 1.838e-09
2018-03-23 06:04 | 217477.3 | 2040.0007 | 3 | 30 | 4.40021 | 0.9986734 | 2.727034 | 5.24e-10 | 11.5971 | 1.838e-09
2018-03-23 06:06 | 217597.3 | 2160.0012 | 3 | 30 | 4.400225 | 0.9033461 | 2.758703 | 5.24e-10 | 11.73645 | 1.838e-09
2018-03-23 06:08 | 217717.3 | 2280.0005 | 3 | 30 | 4.400194 | 0.8188248 | 2.787321 | 5.24e-10 | 11.86238 | 1.838e-09
2018-03-23 06:10 | 217837.3 | 2400.0016 | 3 | 30 | 4.400221 | 0.7443991 | 2.813357 | 5.24e-10 | 11.97694 | 1.838e-09
2018-03-23 06:12 | 217957.3 | 2520.0011 | 3 | 30 | 4.400197 | 0.6775007 | 2.837054 | 5.24e-10 | 12.08121 | 1.838e-09
2018-03-23 06:13 | 218006.3 | 2568.969 | 3 | 30 | 4.400186 | 0.6519995 | 2.846081 | 5.24e-10 | 12.12093 | 1.838e-09
2018-03-23 06:15 | 218126.3 | 120.0011 | 4 | 30 | 4.329731 | 0 | 2.846081 | 5.24e-10 | 12.12093 | 1.838e-09
2018-03-23 06:17 | 218246.3 | 240.0014 | 4 | 30 | 4.323666 | 0 | 2.846081 | 5.24e-10 | 12.12093 | 1.838e-09
2018-03-23 06:18 | 218306.3 | 300.0026 | 4 | 30 | 4.321938 | 0 | 2.846081 | 5.24e-10 | 12.12093 | 1.838e-09
2018-03-23 06:20 | 218426.4 | 120.0005 | 5 | 30 | 3.98305 | -3.260132 | 2.846081 | 0.1086634 | 12.12093 | 0.4375102
2018-03-23 06:22 | 218546.4 | 240.0007 | 5 | 30 | 3.93895 | -3.259811 | 2.846081 | 0.2173301 | 12.12093 | 0.8678718
2018-03-23 06:24 | 218666.4 | 360.0002 | 5 | 30 | 3.898026 | -3.259813 | 2.846081 | 0.3259743 | 12.12093 | 1.293578
2018-03-23 06:26 | 218786.4 | 480.0003 | 5 | 30 | 3.858055 | -3.260056 | 2.846081 | 0.4346404 | 12.12093 | 1.714976
2018-03-23 06:28 | 218906.4 | 600.0012 | 5 | 30 | 3.819504 | -3.260118 | 2.846081 | 0.5433204 | 12.12093 | 2.132157
2018-03-23 06:30 | 219026.4 | 720.0014 | 5 | 30 | 3.782025 | -3.260072 | 2.846081 | 0.6519715 | 12.12093 | 2.545115
2018-03-23 06:32 | 219146.4 | 840.0001 | 5 | 30 | 3.741637 | -3.260142 | 2.846081 | 0.760647 | 12.12093 | 2.953953
2018-03-23 06:34 | 219266.4 | 960.0012 | 5 | 30 | 3.702026 | -3.260107 | 2.846081 | 0.8693227 | 12.12093 | 3.3584
2018-03-23 06:36 | 219386.4 | 1080.0003 | 5 | 30 | 3.665154 | -3.260098 | 2.846081 | 0.9779945 | 12.12093 | 3.75869
2018-03-23 06:38 | 219506.4 | 1200.0014 | 5 | 30 | 3.633019 | -3.260091 | 2.846081 | 1.086663 | 12.12093 | 4.155184
2018-03-23 06:40 | 219626.4 | 1320.0009 | 5 | 30 | 3.604566 | -3.260002 | 2.846081 | 1.195313 | 12.12093 | 4.548341
2018-03-23 06:42 | 219746.4 | 1440.0002 | 5 | 30 | 3.578495 | -3.260062 | 2.846081 | 1.303994 | 12.12093 | 4.938653
2018-03-23 06:44 | 219866.4 | 1560.0004 | 5 | 30 | 3.554724 | -3.260049 | 2.846081 | 1.412664 | 12.12093 | 5.326218
2018-03-23 06:46 | 219986.4 | 1680.0015 | 5 | 30 | 3.532959 | -3.260056 | 2.846081 | 1.521313 | 12.12093 | 5.711231
2018-03-23 06:48 | 220106.4 | 1800.0009 | 5 | 30 | 3.512983 | -3.260139 | 2.846081 | 1.630004 | 12.12093 | 6.094131
2018-03-23 06:50 | 220226.4 | 1920.0004 | 5 | 30 | 3.494596 | -3.260096 | 2.846081 | 1.738658 | 12.12093 | 6.474814
2018-03-23 06:52 | 220346.4 | 2040.0005 | 5 | 30 | 3.477509 | -3.260182 | 2.846081 | 1.847338 | 12.12093 | 6.853671
2018-03-23 06:54 | 220466.4 | 2160.0009 | 5 | 30 | 3.46153 | -3.260176 | 2.846081 | 1.955992 | 12.12093 | 7.230641
2018-03-23 06:56 | 220586.4 | 2280.001 | 5 | 30 | 3.445499 | -3.260201 | 2.846081 | 2.064662 | 12.12093 | 7.605942
2018-03-23 06:58 | 220706.4 | 2400.0004 | 5 | 30 | 3.428687 | -3.260104 | 2.846081 | 2.173312 | 12.12093 | 7.979402
2018-03-23 07:00 | 220826.4 | 2520.0006 | 5 | 30 | 3.409809 | -3.25998 | 2.846081 | 2.28199 | 12.12093 | 8.351021
2018-03-23 07:02 | 220946.4 | 2640.0007 | 5 | 30 | 3.38718 | -3.260158 | 2.846081 | 2.390644 | 12.12093 | 8.720331
2018-03-23 07:04 | 221066.4 | 2760.0018 | 5 | 30 | 3.356609 | -3.260167 | 2.846081 | 2.499319 | 12.12093 | 9.08686
2018-03-23 07:06 | 221186.4 | 2880.0004 | 5 | 30 | 3.311295 | -3.260098 | 2.846081 | 2.607986 | 12.12093 | 9.449347
2018-03-23 07:08 | 221306.4 | 3000.0007 | 5 | 30 | 3.235108 | -3.260142 | 2.846081 | 2.716576 | 12.12093 | 9.805196
2018-03-23 07:10 | 221426.4 | 3120.0003 | 5 | 30 | 3.075494 | -3.260152 | 2.846081 | 2.824403 | 12.12093 | 10.14679
2018-03-23 07:11 | 221455.7 | 3149.3079 | 5 | 30 | 2.999987 | -3.259809 | 2.846081 | 2.850901 | 12.12093 | 10.22734
2018-03-23 07:13 | 221575.7 | 120.0005 | 6 | 30 | 3.477242 | 0 | 2.846081 | 2.850901 | 12.12093 | 10.22734
2018-03-23 07:15 | 221695.7 | 240.0014 | 6 | 30 | 3.499143 | 0 | 2.846081 | 2.850901 | 12.12093 | 10.22734
2018-03-23 07:16 | 221755.7 | 300.0018 | 6 | 30 | 3.504192 | 0 | 2.846081 | 2.850901 | 12.12093 | 10.22734
2018-03-23 07:16 | 221755.8 | 0.0024 | 7 | 31 | 3.504248 | 0 | 0 | 0 | 0 | 0
2018-03-23 07:18 | 221875.8 | 120.0002 | 2 | 31 | 4.112081 | 4.889894 | 0.1623903 | 1.792e-09 | 0.6547489 | 6.28e-09
2018-03-23 07:20 | 221995.8 | 240.0012 | 2 | 31 | 4.148585 | 4.890181 | 0.3238327 | 1.792e-09 | 1.321382 | 6.28e-09
2018-03-23 07:22 | 222115.8 | 360.0013 | 2 | 31 | 4.18157 | 4.889835 | 0.4856713 | 1.792e-09 | 1.995567 | 6.28e-09
2018-03-23 07:24 | 222235.8 | 480.0017 | 2 | 31 | 4.200268 | 4.792913 | 0.64552 | 1.792e-09 | 2.665921 | 6.28e-09
2018-03-23 07:26 | 222355.8 | 600.001 | 2 | 31 | 4.200284 | 4.468834 | 0.7998967 | 1.792e-09 | 3.314346 | 6.28e-09
2018-03-23 07:28 | 222475.8 | 720.0013 | 2 | 31 | 4.200301 | 4.143744 | 0.9434313 | 1.792e-09 | 3.917232 | 6.28e-09
2018-03-23 07:30 | 222595.8 | 840.0014 | 2 | 31 | 4.200292 | 3.838026 | 1.076395 | 1.792e-09 | 4.475718 | 6.28e-09
2018-03-23 07:32 | 222715.8 | 960 | 2 | 31 | 4.200284 | 3.559752 | 1.19961 | 1.792e-09 | 4.993253 | 6.28e-09
2018-03-23 07:34 | 222835.8 | 1080.0009 | 2 | 31 | 4.200279 | 3.309277 | 1.314025 | 1.792e-09 | 5.473827 | 6.28e-09
2018-03-23 07:34 | 222860.3 | 1104.4899 | 2 | 31 | 4.200279 | 3.259985 | 1.336368 | 1.792e-09 | 5.567676 | 6.28e-09
2018-03-23 07:36 | 222980.3 | 120.0004 | 3 | 31 | 4.218933 | 3.260077 | 1.444623 | 1.792e-09 | 6.023286 | 6.28e-09
2018-03-23 07:38 | 223100.3 | 240.0006 | 3 | 31 | 4.240927 | 3.260084 | 1.553286 | 1.792e-09 | 6.482904 | 6.28e-09
2018-03-23 07:40 | 223220.3 | 360.0009 | 3 | 31 | 4.264882 | 3.260057 | 1.66199 | 1.792e-09 | 6.94519 | 6.28e-09
2018-03-23 07:42 | 223340.3 | 480.001 | 3 | 31 | 4.290886 | 3.260065 | 1.770646 | 1.792e-09 | 7.409995 | 6.28e-09
2018-03-23 07:44 | 223460.3 | 600.0011 | 3 | 31 | 4.319176 | 3.259981 | 1.879292 | 1.792e-09 | 7.877696 | 6.28e-09
2018-03-23 07:46 | 223580.3 | 720.0005 | 3 | 31 | 4.349902 | 3.260082 | 1.987944 | 1.792e-09 | 8.348626 | 6.28e-09
2018-03-23 07:48 | 223700.3 | 840.0003 | 3 | 31 | 4.383568 | 3.260057 | 2.096632 | 1.792e-09 | 8.823214 | 6.28e-09
2018-03-23 07:50 | 223820.3 | 960.0012 | 3 | 31 | 4.400299 | 2.975443 | 2.202431 | 1.792e-09 | 9.288348 | 6.28e-09
2018-03-23 07:52 | 223940.3 | 1080.0012 | 3 | 31 | 4.400283 | 2.578028 | 2.294839 | 1.792e-09 | 9.694971 | 6.28e-09
2018-03-23 07:54 | 224060.3 | 1200.0004 | 3 | 31 | 4.400284 | 2.238565 | 2.374988 | 1.792e-09 | 10.04765 | 6.28e-09
2018-03-23 07:56 | 224180.3 | 1320.0002 | 3 | 31 | 4.400236 | 1.962946 | 2.444825 | 1.792e-09 | 10.35495 | 6.28e-09
2018-03-23 07:58 | 224300.3 | 1440.0001 | 3 | 31 | 4.400287 | 1.739398 | 2.506418 | 1.792e-09 | 10.62597 | 6.28e-09
2018-03-23 08:00 | 224420.3 | 1560.0013 | 3 | 31 | 4.400253 | 1.550359 | 2.561169 | 1.792e-09 | 10.8669 | 6.28e-09
2018-03-23 08:02 | 224540.3 | 1680.0002 | 3 | 31 | 4.400236 | 1.386752 | 2.61005 | 1.792e-09 | 11.08198 | 6.28e-09
2018-03-23 08:04 | 224660.3 | 1800 | 3 | 31 | 4.40018 | 1.244039 | 2.653857 | 1.792e-09 | 11.27474 | 6.28e-09
2018-03-23 08:06 | 224780.3 | 1920.0007 | 3 | 31 | 4.400251 | 1.121157 | 2.693244 | 1.792e-09 | 11.44806 | 6.28e-09
2018-03-23 08:08 | 224900.3 | 2040.0002 | 3 | 31 | 4.400184 | 1.010202 | 2.728728 | 1.792e-09 | 11.60419 | 6.28e-09
2018-03-23 08:10 | 225020.3 | 2160.0007 | 3 | 31 | 4.400216 | 0.9136353 | 2.760763 | 1.792e-09 | 11.74515 | 6.28e-09
2018-03-23 08:12 | 225140.3 | 2280 | 3 | 31 | 4.400225 | 0.8273821 | 2.7897 | 1.792e-09 | 11.87249 | 6.28e-09
2018-03-23 08:14 | 225260.3 | 2400.0015 | 3 | 31 | 4.400176 | 0.7501726 | 2.815993 | 1.792e-09 | 11.98818 | 6.28e-09
2018-03-23 08:16 | 225380.3 | 2520.0009 | 3 | 31 | 4.400242 | 0.6828461 | 2.839863 | 1.792e-09 | 12.09321 | 6.28e-09
2018-03-23 08:17 | 225437.1 | 2576.8141 | 3 | 31 | 4.400172 | 0.6519995 | 2.850397 | 1.792e-09 | 12.13956 | 6.28e-09
2018-03-23 08:19 | 225557.2 | 120.0006 | 4 | 31 | 4.330551 | 0 | 2.850397 | 1.792e-09 | 12.13956 | 6.28e-09
2018-03-23 08:21 | 225677.2 | 240.0013 | 4 | 31 | 4.324583 | 0 | 2.850397 | 1.792e-09 | 12.13956 | 6.28e-09
2018-03-23 08:22 | 225737.2 | 300.0028 | 4 | 31 | 4.322888 | 0 | 2.850397 | 1.792e-09 | 12.13956 | 6.28e-09
2018-03-23 08:24 | 225857.3 | 120.0013 | 5 | 31 | 3.987121 | -3.260129 | 2.850397 | 0.1086544 | 12.13956 | 0.4379025
2018-03-23 08:26 | 225977.3 | 240.0014 | 5 | 31 | 3.93816 | -3.260072 | 2.850397 | 0.2173251 | 12.13956 | 0.8684832
2018-03-23 08:28 | 226097.3 | 360.0005 | 5 | 31 | 3.891171 | -3.25982 | 2.850397 | 0.3259929 | 12.13956 | 1.293875
2018-03-23 08:30 | 226217.3 | 480.0005 | 5 | 31 | 3.845223 | -3.260057 | 2.850397 | 0.4346554 | 12.13956 | 1.714175
2018-03-23 08:32 | 226337.3 | 600.0005 | 5 | 31 | 3.804184 | -3.260056 | 2.850397 | 0.5432767 | 12.13956 | 2.129578
2018-03-23 08:34 | 226457.3 | 720.0013 | 5 | 31 | 3.766157 | -3.260147 | 2.850397 | 0.6519943 | 12.13956 | 2.541085
2018-03-23 08:36 | 226577.3 | 840.0012 | 5 | 31 | 3.729967 | -3.259927 | 2.850397 | 0.7606301 | 12.13956 | 2.948232
2018-03-23 08:38 | 226697.3 | 960.0004 | 5 | 31 | 3.696814 | -3.260098 | 2.850397 | 0.8693019 | 12.13956 | 3.351743
2018-03-23 08:40 | 226817.3 | 1080.0011 | 5 | 31 | 3.66634 | -3.259994 | 2.850397 | 0.9779679 | 12.13956 | 3.751787
2018-03-23 08:42 | 226937.3 | 1200.001 | 5 | 31 | 3.638001 | -3.260031 | 2.850397 | 1.086661 | 12.13956 | 4.148736
2018-03-23 08:44 | 227057.3 | 1320.0011 | 5 | 31 | 3.611557 | -3.260058 | 2.850397 | 1.195312 | 12.13956 | 4.542552
2018-03-23 08:46 | 227177.3 | 1440.0008 | 5 | 31 | 3.586278 | -3.260102 | 2.850397 | 1.303978 | 12.13956 | 4.933621
2018-03-23 08:48 | 227297.3 | 1560.0008 | 5 | 31 | 3.562581 | -3.260076 | 2.850397 | 1.412644 | 12.13956 | 5.322029
2018-03-23 08:50 | 227417.3 | 1680.0008 | 5 | 31 | 3.540685 | -3.26006 | 2.850397 | 1.521319 | 12.13956 | 5.707985
2018-03-23 08:52 | 227537.3 | 1800.0001 | 5 | 31 | 3.520517 | -3.260031 | 2.850397 | 1.629998 | 12.13956 | 6.091669
2018-03-23 08:54 | 227657.3 | 1920.0005 | 5 | 31 | 3.501931 | -3.260076 | 2.850397 | 1.738653 | 12.13956 | 6.473165
2018-03-23 08:56 | 227777.3 | 2040.0007 | 5 | 31 | 3.484672 | -3.260078 | 2.850397 | 1.847332 | 12.13956 | 6.852807
2018-03-23 08:58 | 227897.3 | 2160.0012 | 5 | 31 | 3.468313 | -3.260067 | 2.850397 | 1.955967 | 12.13956 | 7.230485
2018-03-23 09:00 | 228017.3 | 2280.0002 | 5 | 31 | 3.447348 | -3.260062 | 2.850397 | 2.064638 | 12.13956 | 7.606269
2018-03-23 09:02 | 228137.3 | 2400.0005 | 5 | 31 | 3.424466 | -3.260089 | 2.850397 | 2.173312 | 12.13956 | 7.97968
2018-03-23 09:04 | 228257.3 | 2520.0006 | 5 | 31 | 3.398037 | -3.260147 | 2.850397 | 2.281985 | 12.13956 | 8.350412
2018-03-23 09:06 | 228377.3 | 2640.0011 | 5 | 31 | 3.371068 | -3.260091 | 2.850397 | 2.390656 | 12.13956 | 8.718233
2018-03-23 09:08 | 228497.3 | 2760.0014 | 5 | 31 | 3.338482 | -3.260201 | 2.850397 | 2.499284 | 12.13956 | 9.082728
2018-03-23 09:10 | 228617.3 | 2880.0002 | 5 | 31 | 3.291452 | -3.259871 | 2.850397 | 2.607925 | 12.13956 | 9.44306
2018-03-23 09:12 | 228737.3 | 3000.0018 | 5 | 31 | 3.214089 | -3.260076 | 2.850397 | 2.715618 | 12.13956 | 9.793735
2018-03-23 09:14 | 228857.3 | 3120.0013 | 5 | 31 | 3.05534 | -3.260054 | 2.850397 | 2.824409 | 12.13956 | 10.13607
2018-03-23 09:14 | 228880.1 | 3142.8387 | 5 | 31 | 2.999989 | -3.260074 | 2.850397 | 2.845094 | 12.13956 | 10.19872
2018-03-23 09:16 | 229000.2 | 120.0002 | 6 | 31 | 3.494856 | 0 | 2.850397 | 2.845094 | 12.13956 | 10.19872
2018-03-23 09:18 | 229120.2 | 240.001 | 6 | 31 | 3.518282 | 0 | 2.850397 | 2.845094 | 12.13956 | 10.19872
2018-03-23 09:19 | 229180.2 | 300.0016 | 6 | 31 | 3.52351 | 0 | 2.850397 | 2.845094 | 12.13956 | 10.19872
2018-03-23 09:19 | 229180.2 | 0.0024 | 7 | 32 | 3.523719 | 0 | 0 | 0 | 0 | 0
2018-03-23 09:21 | 229300.2 | 120.001 | 2 | 32 | 4.102599 | 4.890171 | 0.1624291 | 0 | 0.6548818 | 0
2018-03-23 09:23 | 229420.2 | 240.001 | 2 | 32 | 4.138801 | 4.890162 | 0.3252999 | 0 | 1.325916 | 0
2018-03-23 09:25 | 229540.2 | 360.0011 | 2 | 32 | 4.170723 | 4.890079 | 0.4883907 | 0 | 2.003644 | 0
2018-03-23 09:27 | 229660.2 | 480.0011 | 2 | 32 | 4.195413 | 4.890175 | 0.6514481 | 0 | 2.68579 | 0
2018-03-23 09:29 | 229780.2 | 600.0012 | 2 | 32 | 4.200274 | 4.606489 | 0.8106034 | 0 | 3.354203 | 0
2018-03-23 09:31 | 229900.2 | 720.0013 | 2 | 32 | 4.200279 | 4.248478 | 0.9583441 | 0 | 3.974756 | 0
2018-03-23 09:33 | 230020.2 | 840.0004 | 2 | 32 | 4.200303 | 3.862015 | 1.093449 | 0 | 4.542235 | 0
2018-03-23 09:35 | 230140.2 | 960.0014 | 2 | 32 | 4.200304 | 3.505671 | 1.216133 | 0 | 5.057546 | 0
2018-03-23 09:37 | 230233.9 | 1053.6923 | 2 | 32 | 4.200264 | 3.259979 | 1.304079 | 0 | 5.426944 | 0
2018-03-23 09:39 | 230353.9 | 120.001 | 3 | 32 | 4.221433 | 3.259977 | 1.412375 | 0 | 5.882868 | 0
2018-03-23 09:41 | 230473.9 | 240.001 | 3 | 32 | 4.244739 | 3.259987 | 1.521008 | 0 | 6.342718 | 0
2018-03-23 09:43 | 230593.9 | 360.0009 | 3 | 32 | 4.269188 | 3.260021 | 1.629709 | 0 | 6.80544 | 0
2018-03-23 09:45 | 230713.9 | 480.001 | 3 | 32 | 4.295054 | 3.259993 | 1.738363 | 0 | 7.270693 | 0
2018-03-23 09:47 | 230833.9 | 600.0009 | 3 | 32 | 4.322747 | 3.260017 | 1.84703 | 0 | 7.73891 | 0
2018-03-23 09:49 | 230953.9 | 720.001 | 3 | 32 | 4.352563 | 3.259989 | 1.955696 | 0 | 8.210248 | 0
2018-03-23 09:51 | 231073.9 | 840.0011 | 3 | 32 | 4.384982 | 3.259954 | 2.064361 | 0 | 8.684956 | 0
2018-03-23 09:53 | 231193.9 | 960.0018 | 3 | 32 | 4.400295 | 3.015375 | 2.170561 | 0 | 9.151893 | 0
2018-03-23 09:55 | 231313.9 | 1080.0011 | 3 | 32 | 4.400305 | 2.67466 | 2.265255 | 0 | 9.568572 | 0
2018-03-23 09:57 | 231433.9 | 1200.0001 | 3 | 32 | 4.400249 | 2.372032 | 2.349272 | 0 | 9.938271 | 0
2018-03-23 09:59 | 231553.9 | 1320.001 | 3 | 32 | 4.400283 | 2.104 | 2.423759 | 0 | 10.26603 | 0
2018-03-23 10:01 | 231673.9 | 1440.0009 | 3 | 32 | 4.400225 | 1.865314 | 2.489843 | 0 | 10.55682 | 0
2018-03-23 10:03 | 231793.9 | 1560.0002 | 3 | 32 | 4.400255 | 1.658293 | 2.548511 | 0 | 10.81497 | 0
2018-03-23 10:05 | 231913.9 | 1680.0001 | 3 | 32 | 4.400257 | 1.459045 | 2.60045 | 0 | 11.04352 | 0
2018-03-23 10:07 | 232033.9 | 1800.001 | 3 | 32 | 4.400233 | 1.279582 | 2.646027 | 0 | 11.24407 | 0
2018-03-23 10:09 | 232153.9 | 1920.0002 | 3 | 32 | 4.400182 | 1.123325 | 2.686031 | 0 | 11.42009 | 0
2018-03-23 10:11 | 232273.9 | 2040.0009 | 3 | 32 | 4.40023 | 1.000055 | 2.721329 | 0 | 11.57542 | 0
2018-03-23 10:13 | 232393.9 | 2160.0003 | 3 | 32 | 4.400254 | 0.8992844 | 2.752938 | 0 | 11.7145 | 0
2018-03-23 10:15 | 232513.9 | 2280.0011 | 3 | 32 | 4.400225 | 0.8134718 | 2.781441 | 0 | 11.83992 | 0
2018-03-23 10:17 | 232633.9 | 2400.0004 | 3 | 32 | 4.400228 | 0.739377 | 2.807074 | 0 | 11.95271 | 0
2018-03-23 10:19 | 232753.9 | 2520.0012 | 3 | 32 | 4.400183 | 0.6733494 | 2.830579 | 0 | 12.05614 | 0
2018-03-23 10:20 | 232797.3 | 2563.3194 | 3 | 32 | 4.400222 | 0.6519823 | 2.838566 | 0 | 12.09128 | 0
2018-03-23 10:22 | 232917.3 | 120.0002 | 4 | 32 | 4.328772 | 0 | 2.838566 | 0 | 12.09128 | 0
2018-03-23 10:24 | 233037.3 | 240.0011 | 4 | 32 | 4.322601 | 0 | 2.838566 | 0 | 12.09128 | 0
2018-03-23 10:25 | 233097.3 | 300.0025 | 4 | 32 | 4.320839 | 0 | 2.838566 | 0 | 12.09128 | 0
2018-03-23 10:27 | 233217.4 | 120.0001 | 5 | 32 | 3.978927 | -3.26012 | 2.838566 | 0.1086439 | 12.09128 | 0.4370145
2018-03-23 10:29 | 233337.4 | 240.0009 | 5 | 32 | 3.935173 | -3.260058 | 2.838566 | 0.2173212 | 12.09128 | 0.8669866
2018-03-23 10:31 | 233457.4 | 360.0002 | 5 | 32 | 3.894477 | -3.260032 | 2.838566 | 0.32599 | 12.09128 | 1.292397
2018-03-23 10:33 | 233577.4 | 480.0009 | 5 | 32 | 3.855044 | -3.260007 | 2.838566 | 0.434644 | 12.09128 | 1.713392
2018-03-23 10:35 | 233697.4 | 600.001 | 5 | 32 | 3.817042 | -3.259929 | 2.838566 | 0.5433164 | 12.09128 | 2.130248
2018-03-23 10:37 | 233817.4 | 720.0002 | 5 | 32 | 3.778755 | -3.260012 | 2.838566 | 0.6519821 | 12.09128 | 2.542991
2018-03-23 10:39 | 233937.4 | 840.0002 | 5 | 32 | 3.737949 | -3.259974 | 2.838566 | 0.7606336 | 12.09128 | 2.95135
2018-03-23 10:41 | 234057.4 | 960.001 | 5 | 32 | 3.698286 | -3.259991 | 2.838566 | 0.8693109 | 12.09128 | 3.355402
2018-03-23 10:43 | 234177.4 | 1080.0009 | 5 | 32 | 3.662621 | -3.259975 | 2.838566 | 0.9779724 | 12.09128 | 3.755273
2018-03-23 10:45 | 234297.4 | 1200.001 | 5 | 32 | 3.632186 | -3.259938 | 2.838566 | 1.086634 | 12.09128 | 4.15157
2018-03-23 10:47 | 234417.4 | 1320.0001 | 5 | 32 | 3.604603 | -3.260011 | 2.838566 | 1.19529 | 12.09128 | 4.544707
2018-03-23 10:49 | 234537.4 | 1440.0009 | 5 | 32 | 3.578945 | -3.260078 | 2.838566 | 1.303966 | 12.09128 | 4.935033
2018-03-23 10:51 | 234657.4 | 1560.0002 | 5 | 32 | 3.555327 | -3.259969 | 2.838566 | 1.412633 | 12.09128 | 5.32264
2018-03-23 10:53 | 234777.4 | 1680.0002 | 5 | 32 | 3.533557 | -3.260004 | 2.838566 | 1.52129 | 12.09128 | 5.707754
2018-03-23 10:55 | 234897.4 | 1800.0001 | 5 | 32 | 3.514042 | -3.259938 | 2.838566 | 1.629946 | 12.09128 | 6.090621
2018-03-23 10:57 | 235017.4 | 1920.0002 | 5 | 32 | 3.496026 | -3.260056 | 2.838566 | 1.738624 | 12.09128 | 6.471526
2018-03-23 10:59 | 235137.4 | 2040.001 | 5 | 32 | 3.479324 | -3.26002 | 2.838566 | 1.847287 | 12.09128 | 6.850495
2018-03-23 11:01 | 235257.4 | 2160.0002 | 5 | 32 | 3.463402 | -3.259994 | 2.838566 | 1.955945 | 12.09128 | 7.227678
2018-03-23 11:03 | 235377.4 | 2280.0002 | 5 | 32 | 3.447304 | -3.260107 | 2.838566 | 2.06461 | 12.09128 | 7.603155
2018-03-23 11:05 | 235497.4 | 2400.0002 | 5 | 32 | 3.430543 | -3.259918 | 2.838566 | 2.173261 | 12.09128 | 7.976805
2018-03-23 11:07 | 235617.4 | 2520.0011 | 5 | 32 | 3.412076 | -3.260112 | 2.838566 | 2.281943 | 12.09128 | 8.348666
2018-03-23 11:09 | 235737.4 | 2640.0011 | 5 | 32 | 3.385001 | -3.260015 | 2.838566 | 2.390606 | 12.09128 | 8.718078
2018-03-23 11:11 | 235857.4 | 2760.0003 | 5 | 32 | 3.346339 | -3.259991 | 2.838566 | 2.499269 | 12.09128 | 9.083923
2018-03-23 11:13 | 235977.4 | 2880.001 | 5 | 32 | 3.290284 | -3.259947 | 2.838566 | 2.607846 | 12.09128 | 9.444413
2018-03-23 11:15 | 236097.4 | 3000.0004 | 5 | 32 | 3.203642 | -3.259953 | 2.838566 | 2.714781 | 12.09128 | 9.79196
2018-03-23 11:17 | 236217.4 | 3120.0011 | 5 | 32 | 3.02775 | -3.260017 | 2.838566 | 2.82346 | 12.09128 | 10.13204
2018-03-23 11:17 | 236228.3 | 3130.9281 | 5 | 32 | 2.999997 | -3.260047 | 2.838566 | 2.833347 | 12.09128 | 10.16184
2018-03-23 11:19 | 236348.4 | 120.0008 | 6 | 32 | 3.500343 | 0 | 2.838566 | 2.833347 | 12.09128 | 10.16184
2018-03-23 11:21 | 236468.4 | 240.0007 | 6 | 32 | 3.524405 | 0 | 2.838566 | 2.833347 | 12.09128 | 10.16184
2018-03-23 11:22 | 236528.4 | 300.0022 | 6 | 32 | 3.529787 | 0 | 2.838566 | 2.833347 | 12.09128 | 10.16184
2018-03-23 11:22 | 236528.4 | 0.0024 | 7 | 33 | 3.529872 | 0 | 0 | 0 | 0 | 0
2018-03-23 11:24 | 236648.5 | 120.0002 | 2 | 33 | 4.108042 | 4.890118 | 0.1624119 | 0 | 0.6560021 | 0
2018-03-23 11:26 | 236768.5 | 240.0001 | 2 | 33 | 4.143808 | 4.890165 | 0.3253461 | 0 | 1.328149 | 0
2018-03-23 11:28 | 236888.5 | 360.0001 | 2 | 33 | 4.175268 | 4.890175 | 0.48836 | 0 | 2.006338 | 0
2018-03-23 11:30 | 237008.5 | 480.0011 | 2 | 33 | 4.199247 | 4.890133 | 0.6510612 | 0 | 2.687661 | 0
2018-03-23 11:32 | 237128.5 | 600.0018 | 2 | 33 | 4.200259 | 4.55827 | 0.808996 | 0 | 3.351027 | 0
2018-03-23 11:34 | 237248.5 | 720.0011 | 2 | 33 | 4.200287 | 4.224804 | 0.9553781 | 0 | 3.965874 | 0
2018-03-23 11:36 | 237368.5 | 840.0001 | 2 | 33 | 4.200237 | 3.90395 | 1.090809 | 0 | 4.534722 | 0
2018-03-23 11:38 | 237488.5 | 960.0002 | 2 | 33 | 4.200274 | 3.608242 | 1.215959 | 0 | 5.060388 | 0
2018-03-23 11:40 | 237608.5 | 1080.0001 | 2 | 33 | 4.20029 | 3.295576 | 1.331 | 0 | 5.543589 | 0
2018-03-23 11:40 | 237623.3 | 1094.8776 | 2 | 33 | 4.200283 | 3.259996 | 1.344565 | 0 | 5.600565 | 0
2018-03-23 11:42 | 237743.3 | 120.0011 | 3 | 33 | 4.223892 | 3.260008 | 1.452842 | 0 | 6.05652 | 0
2018-03-23 11:44 | 237863.3 | 240.0011 | 3 | 33 | 4.252146 | 3.259949 | 1.561491 | 0 | 6.51697 | 0
2018-03-23 11:46 | 237983.3 | 360.0012 | 3 | 33 | 4.279558 | 3.259958 | 1.670171 | 0 | 6.980589 | 0
2018-03-23 11:48 | 238103.3 | 480.0002 | 3 | 33 | 4.307367 | 3.259989 | 1.778836 | 0 | 7.447126 | 0
2018-03-23 11:50 | 238223.3 | 600.0011 | 3 | 33 | 4.336724 | 3.259962 | 1.887491 | 0 | 7.916722 | 0
2018-03-23 11:52 | 238343.3 | 720.0004 | 3 | 33 | 4.36809 | 3.259953 | 1.996154 | 0 | 8.389647 | 0
2018-03-23 11:54 | 238463.3 | 840.0002 | 3 | 33 | 4.400342 | 3.232233 | 2.104801 | 0 | 8.866042 | 0
2018-03-23 11:56 | 238583.3 | 960.0004 | 3 | 33 | 4.400292 | 2.845387 | 2.205634 | 0 | 9.309734 | 0
2018-03-23 11:58 | 238703.3 | 1080.0003 | 3 | 33 | 4.400247 | 2.527679 | 2.295078 | 0 | 9.703313 | 0
2018-03-23 12:00 | 238823.3 | 1200.0011 | 3 | 33 | 4.400294 | 2.245396 | 2.37452 | 0 | 10.05288 | 0
2018-03-23 12:02 | 238943.3 | 1320.0002 | 3 | 33 | 4.40027 | 1.995215 | 2.4451 | 0 | 10.36345 | 0
2018-03-23 12:04 | 239063.3 | 1440.0003 | 3 | 33 | 4.400242 | 1.774098 | 2.507838 | 0 | 10.63952 | 0
2018-03-23 12:06 | 239183.3 | 1560.0003 | 3 | 33 | 4.400253 | 1.58032 | 2.563687 | 0 | 10.88526 | 0
2018-03-23 12:08 | 239303.3 | 1680.0011 | 3 | 33 | 4.40026 | 1.410436 | 2.613467 | 0 | 11.10431 | 0
2018-03-23 12:10 | 239423.3 | 1800.0004 | 3 | 33 | 4.400249 | 1.246305 | 2.657737 | 0 | 11.29911 | 0
2018-03-23 12:12 | 239543.3 | 1920.0011 | 3 | 33 | 4.40025 | 1.096517 | 2.696723 | 0 | 11.47066 | 0
2018-03-23 12:14 | 239663.3 | 2040.0011 | 3 | 33 | 4.400237 | 0.9669571 | 2.73105 | 0 | 11.6217 | 0
2018-03-23 12:16 | 239783.3 | 2160.0002 | 3 | 33 | 4.400241 | 0.8624392 | 2.761433 | 0 | 11.7554 | 0
2018-03-23 12:18 | 239903.3 | 2280.0011 | 3 | 33 | 4.400241 | 0.7785473 | 2.78851 | 0 | 11.87454 | 0
2018-03-23 12:20 | 240023.3 | 2400.0011 | 3 | 33 | 4.400213 | 0.7068548 | 2.813246 | 0 | 11.98338 | 0
2018-03-23 12:22 | 240128.2 | 2504.8737 | 3 | 33 | 4.400197 | 0.6519995 | 2.833023 | 0 | 12.07041 | 0
2018-03-23 12:24 | 240248.2 | 120.001 | 4 | 33 | 4.328279 | 0 | 2.833023 | 0 | 12.07041 | 0
2018-03-23 12:26 | 240368.2 | 240.0002 | 4 | 33 | 4.322042 | 0 | 2.833023 | 0 | 12.07041 | 0
2018-03-23 12:27 | 240428.2 | 300.0008 | 4 | 33 | 4.320273 | 0 | 2.833023 | 0 | 12.07041 | 0
2018-03-23 12:29 | 240548.4 | 120.001 | 5 | 33 | 3.976115 | -3.260017 | 2.833023 | 0.1086551 | 12.07041 | 0.4367851
2018-03-23 12:31 | 240668.4 | 240.0003 | 5 | 33 | 3.93254 | -3.259955 | 2.833023 | 0.2173003 | 12.07041 | 0.8663324
2018-03-23 12:33 | 240788.4 | 360.001 | 5 | 33 | 3.892169 | -3.260022 | 2.833023 | 0.3259975 | 12.07041 | 1.291584
2018-03-23 12:35 | 240908.4 | 480.0002 | 5 | 33 | 3.852755 | -3.260062 | 2.833023 | 0.4346526 | 12.07041 | 1.712333
2018-03-23 12:37 | 241028.4 | 600.0002 | 5 | 33 | 3.814815 | -3.260076 | 2.833023 | 0.5433127 | 12.07041 | 2.128899
2018-03-23 12:39 | 241148.4 | 720.001 | 5 | 33 | 3.777886 | -3.260069 | 2.833023 | 0.651938 | 12.07041 | 2.541283
2018-03-23 12:41 | 241268.4 | 840.0003 | 5 | 33 | 3.73809 | -3.260031 | 2.833023 | 0.76064 | 12.07041 | 2.949793
2018-03-23 12:43 | 241388.4 | 960.001 | 5 | 33 | 3.699276 | -3.260022 | 2.833023 | 0.8693126 | 12.07041 | 3.353891
2018-03-23 12:45 | 241508.4 | 1080.0003 | 5 | 33 | 3.662718 | -3.260029 | 2.833023 | 0.9779649 | 12.07041 | 3.753818
2018-03-23 12:47 | 241628.4 | 1200.0002 | 5 | 33 | 3.63104 | -3.260011 | 2.833023 | 1.086628 | 12.07041 | 4.15005
2018-03-23 12:49 | 241748.4 | 1320.001 | 5 | 33 | 3.602942 | -3.26 | 2.833023 | 1.195306 | 12.07041 | 4.543111
2018-03-23 12:51 | 241868.4 | 1440.0003 | 5 | 33 | 3.577391 | -3.259997 | 2.833023 | 1.303963 | 12.07041 | 4.933195
2018-03-23 12:53 | 241988.4 | 1560.0003 | 5 | 33 | 3.55378 | -3.260002 | 2.833023 | 1.412646 | 12.07041 | 5.320699
2018-03-23 12:55 | 242108.4 | 1680.0012 | 5 | 33 | 3.532092 | -3.260032 | 2.833023 | 1.521299 | 12.07041 | 5.705633
2018-03-23 12:57 | 242228.4 | 1800.0012 | 5 | 33 | 3.512499 | -3.260069 | 2.833023 | 1.629966 | 12.07041 | 6.088371
2018-03-23 12:59 | 242348.4 | 1920.0012 | 5 | 33 | 3.494454 | -3.2601 | 2.833023 | 1.738639 | 12.07041 | 6.469088
2018-03-23 13:01 | 242468.4 | 2040.0004 | 5 | 33 | 3.477588 | -3.26018 | 2.833023 | 1.847299 | 12.07041 | 6.847875
2018-03-23 13:03 | 242588.4 | 2160.0004 | 5 | 33 | 3.46185 | -3.260067 | 2.833023 | 1.955962 | 12.07041 | 7.224893
2018-03-23 13:05 | 242708.4 | 2280.0013 | 5 | 33 | 3.446097 | -3.260025 | 2.833023 | 2.064613 | 12.07041 | 7.600172
2018-03-23 13:07 | 242828.4 | 2400.0005 | 5 | 33 | 3.429626 | -3.260045 | 2.833023 | 2.173284 | 12.07041 | 7.973781
2018-03-23 13:09 | 242948.4 | 2520.0005 | 5 | 33 | 3.410654 | -3.260017 | 2.833023 | 2.281955 | 12.07041 | 8.34548
2018-03-23 13:11 | 243068.4 | 2640.0005 | 5 | 33 | 3.382351 | -3.260025 | 2.833023 | 2.39062 | 12.07041 | 8.714643
2018-03-23 13:13 | 243188.4 | 2760.0006 | 5 | 33 | 3.342989 | -3.260064 | 2.833023 | 2.499269 | 12.07041 | 9.080116
2018-03-23 13:15 | 243308.4 | 2880.0006 | 5 | 33 | 3.286216 | -3.260018 | 2.833023 | 2.607918 | 12.07041 | 9.440454
2018-03-23 13:17 | 243428.4 | 3000.0006 | 5 | 33 | 3.19978 | -3.26006 | 2.833023 | 2.713793 | 12.07041 | 9.784211
2018-03-23 13:19 | 243548.4 | 3120.0014 | 5 | 33 | 3.02126 | -3.260031 | 2.833023 | 2.821668 | 12.07041 | 10.12124
2018-03-23 13:19 | 243556.7 | 3128.3028 | 5 | 33 | 2.999996 | -3.260132 | 2.833023 | 2.829187 | 12.07041 | 10.14388
2018-03-23 13:21 | 243676.7 | 120.0009 | 6 | 33 | 3.500337 | 0 | 2.833023 | 2.829187 | 12.07041 | 10.14388
2018-03-23 13:23 | 243796.7 | 240.0001 | 6 | 33 | 3.524371 | 0 | 2.833023 | 2.829187 | 12.07041 | 10.14388
2018-03-23 13:24 | 243856.7 | 300.0023 | 6 | 33 | 3.52979 | 0 | 2.833023 | 2.829187 | 12.07041 | 10.14388
2018-03-23 13:24 | 243856.7 | 0.0024 | 7 | 34 | 3.529727 | 0 | 0 | 0 | 0 | 0
2018-03-23 13:26 | 243976.8 | 120.0011 | 2 | 34 | 4.108027 | 4.890148 | 0.1623767 | 0 | 0.6558664 | 0
2018-03-23 13:28 | 244096.8 | 240.0011 | 2 | 34 | 4.143812 | 4.89016 | 0.3254113 | 0 | 1.32843 | 0
2018-03-23 13:30 | 244216.8 | 360.0004 | 2 | 34 | 4.175263 | 4.890125 | 0.4881527 | 0 | 2.005479 | 0
2018-03-23 13:32 | 244336.8 | 480.0003 | 2 | 34 | 4.199349 | 4.890114 | 0.6512579 | 0 | 2.6885 | 0
2018-03-23 13:34 | 244456.8 | 600.0012 | 2 | 34 | 4.200279 | 4.558851 | 0.8089802 | 0 | 3.350976 | 0
2018-03-23 13:36 | 244576.8 | 720.0006 | 2 | 34 | 4.200291 | 4.223333 | 0.9553639 | 0 | 3.965828 | 0
2018-03-23 13:38 | 244696.8 | 840.0014 | 2 | 34 | 4.200229 | 3.903402 | 1.090788 | 0 | 4.534648 | 0
2018-03-23 13:40 | 244816.8 | 960.0009 | 2 | 34 | 4.200304 | 3.586147 | 1.215692 | 0 | 5.059277 | 0
2018-03-23 13:42 | 244936.8 | 1080.0009 | 2 | 34 | 4.200254 | 3.269442 | 1.329911 | 0 | 5.539031 | 0
2018-03-23 13:42 | 244940.8 | 1084.0039 | 2 | 34 | 4.200269 | 3.259991 | 1.333547 | 0 | 5.554304 | 0
2018-03-23 13:44 | 245060.8 | 120.0011 | 3 | 34 | 4.224455 | 3.26001 | 1.441796 | 0 | 6.010168 | 0
2018-03-23 13:46 | 245180.8 | 240.0002 | 3 | 34 | 4.25158 | 3.259962 | 1.550482 | 0 | 6.470794 | 0
2018-03-23 13:48 | 245300.8 | 360.0012 | 3 | 34 | 4.277889 | 3.260014 | 1.659133 | 0 | 6.934157 | 0
2018-03-23 13:50 | 245420.8 | 480.0005 | 3 | 34 | 4.30508 | 3.26001 | 1.767815 | 0 | 7.400552 | 0
2018-03-23 13:52 | 245540.8 | 600.0005 | 3 | 34 | 4.333788 | 3.259962 | 1.876485 | 0 | 7.869925 | 0
2018-03-23 13:54 | 245660.8 | 720.0029 | 3 | 34 | 4.364614 | 3.260008 | 1.985145 | 0 | 8.342489 | 0
2018-03-23 13:56 | 245780.8 | 840.0005 | 3 | 34 | 4.398034 | 3.260008 | 2.093811 | 0 | 8.818565 | 0
2018-03-23 13:58 | 245900.8 | 960.0029 | 3 | 34 | 4.400301 | 2.884398 | 2.196118 | 0 | 9.268739 | 0
2018-03-23 14:00 | 246020.8 | 1080.0006 | 3 | 34 | 4.400316 | 2.562912 | 2.286762 | 0 | 9.667597 | 0
2018-03-23 14:02 | 246140.8 | 1200.0007 | 3 | 34 | 4.400249 | 2.275528 | 2.36729 | 0 | 10.02194 | 0
2018-03-23 14:04 | 246260.8 | 1320.0017 | 3 | 34 | 4.40028 | 2.021736 | 2.438834 | 0 | 10.33675 | 0
2018-03-23 14:06 | 246380.8 | 1440.0001 | 3 | 34 | 4.400257 | 1.798055 | 2.50241 | 0 | 10.61651 | 0
2018-03-23 14:08 | 246500.8 | 1560.001 | 3 | 34 | 4.400246 | 1.597056 | 2.558964 | 0 | 10.86536 | 0
2018-03-23 14:10 | 246620.8 | 1680.001 | 3 | 34 | 4.400243 | 1.402562 | 2.608896 | 0 | 11.08507 | 0
2018-03-23 14:12 | 246740.8 | 1800.0012 | 3 | 34 | 4.400258 | 1.231423 | 2.652719 | 0 | 11.2779 | 0
2018-03-23 14:14 | 246860.8 | 1920.0012 | 3 | 34 | 4.400234 | 1.085167 | 2.691249 | 0 | 11.44744 | 0
2018-03-23 14:16 | 246980.8 | 2040.0013 | 3 | 34 | 4.400192 | 0.9717045 | 2.725462 | 0 | 11.59799 | 0
2018-03-23 14:18 | 247100.8 | 2160.0005 | 3 | 34 | 4.400195 | 0.876771 | 2.756207 | 0 | 11.73327 | 0
2018-03-23 14:20 | 247220.8 | 2280.0008 | 3 | 34 | 4.400189 | 0.7954054 | 2.783853 | 0 | 11.85492 | 0
2018-03-23 14:22 | 247340.8 | 2400.0016 | 3 | 34 | 4.400164 | 0.723403 | 2.809121 | 0 | 11.96611 | 0
2018-03-23 14:24 | 247460.8 | 2520.0009 | 3 | 34 | 4.40023 | 0.66113 | 2.832212 | 0 | 12.06771 | 0
2018-03-23 14:24 | 247479.2 | 2538.4127 | 3 | 34 | 4.400232 | 0.6519938 | 2.835562 | 0 | 12.08245 | 0
2018-03-23 14:26 | 247599.3 | 120.0008 | 4 | 34 | 4.328967 | 0 | 2.835562 | 0 | 12.08245 | 0
2018-03-23 14:28 | 247719.3 | 240.0001 | 4 | 34 | 4.322784 | 0 | 2.835562 | 0 | 12.08245 | 0
2018-03-23 14:29 | 247779.3 | 300.0017 | 4 | 34 | 4.321018 | 0 | 2.835562 | 0 | 12.08245 | 0
2018-03-23 14:31 | 247899.3288 | 120.001 | 5 | 34 | 3.980649 | -3.260085 | 2.835562 | 0.1086604 | 12.08245 | 0.4372356
2018-03-23 14:33 | 248019.329 | 240.0012 | 5 | 34 | 3.937067 | -3.260044 | 2.835562 | 0.2173285 | 12.08245 | 0.867371
2018-03-23 14:35 | 248139.3291 | 360.0013 | 5 | 34 | 3.896247 | -3.259972 | 2.835562 | 0.3259921 | 12.08245 | 1.292969
2018-03-23 14:37 | 248259.3292 | 480.0014 | 5 | 34 | 3.852539 | -3.259991 | 2.835562 | 0.4346516 | 12.08245 | 1.713975
2018-03-23 14:39 | 248379.3294 | 600.0016 | 5 | 34 | 3.808802 | -3.259975 | 2.835562 | 0.5433197 | 12.08245 | 2.130245
2018-03-23 14:41 | 248499.3286 | 720.0008 | 5 | 34 | 3.765747 | -3.260042 | 2.835562 | 0.6519576 | 12.08245 | 2.54168
2018-03-23 14:43 | 248619.3288 | 840.001 | 5 | 34 | 3.72699 | -3.260096 | 2.835562 | 0.7606409 | 12.08245 | 2.948802
2018-03-23 14:45 | 248739.3288 | 960.001 | 5 | 34 | 3.693062 | -3.260038 | 2.835562 | 0.8692996 | 12.08245 | 3.351891
2018-03-23 14:47 | 248859.329 | 1080.0012 | 5 | 34 | 3.662543 | -3.260027 | 2.835562 | 0.9779779 | 12.08245 | 3.75156
2018-03-23 14:49 | 248979.3282 | 1200.0004 | 5 | 34 | 3.634274 | -3.260116 | 2.835562 | 1.086626 | 12.08245 | 4.147934
2018-03-23 14:51 | 249099.3283 | 1320.0005 | 5 | 34 | 3.607705 | -3.260069 | 2.835562 | 1.195299 | 12.08245 | 4.541422
2018-03-23 14:53 | 249219.3282 | 1440.0004 | 5 | 34 | 3.582881 | -3.260084 | 2.835562 | 1.303962 | 12.08245 | 4.932083
2018-03-23 14:55 | 249339.3291 | 1560.0013 | 5 | 34 | 3.559638 | -3.26006 | 2.835562 | 1.41262 | 12.08245 | 5.32011
2018-03-23 14:57 | 249459.3291 | 1680.0013 | 5 | 34 | 3.538025 | -3.260118 | 2.835562 | 1.521304 | 12.08245 | 5.705795
2018-03-23 14:59 | 249579.3284 | 1800.0006 | 5 | 34 | 3.518306 | -3.26008 | 2.835562 | 1.629946 | 12.08245 | 6.089089
2018-03-23 15:01 | 249699.3302 | 1920.0024 | 5 | 34 | 3.500278 | -3.260004 | 2.835562 | 1.738641 | 12.08245 | 6.470512
2018-03-23 15:03 | 249819.3286 | 2040.0008 | 5 | 34 | 3.48324 | -3.260044 | 2.835562 | 1.847312 | 12.08245 | 6.849962
2018-03-23 15:05 | 249939.3278 | 2160 | 5 | 34 | 3.463355 | -3.260018 | 2.835562 | 1.955966 | 12.08245 | 7.227386
2018-03-23 15:07 | 250059.3287 | 2280.0009 | 5 | 34 | 3.44148 | -3.260049 | 2.835562 | 2.064634 | 12.08245 | 7.602582
2018-03-23 15:09 | 250179.3288 | 2400.001 | 5 | 34 | 3.417356 | -3.260069 | 2.835562 | 2.17329 | 12.08245 | 7.975233
2018-03-23 15:11 | 250299.3282 | 2520.0004 | 5 | 34 | 3.394471 | -3.260058 | 2.835562 | 2.28196 | 12.08245 | 8.345349
2018-03-23 15:13 | 250419.3291 | 2640.0013 | 5 | 34 | 3.369354 | -3.260014 | 2.835562 | 2.390615 | 12.08245 | 8.712846
2018-03-23 15:15 | 250539.3294 | 2760.0016 | 5 | 34 | 3.336833 | -3.260124 | 2.835562 | 2.499289 | 12.08245 | 9.077327
2018-03-23 15:17 | 250659.328 | 2880.0002 | 5 | 34 | 3.290001 | -3.260105 | 2.835562 | 2.607916 | 12.08245 | 9.437449
2018-03-23 15:19 | 250779.3293 | 3000.0015 | 5 | 34 | 3.210608 | -3.260009 | 2.835562 | 2.715686 | 12.08245 | 9.788163
2018-03-23 15:21 | 250899.3288 | 3120.001 | 5 | 34 | 3.041146 | -3.259849 | 2.835562 | 2.824369 | 12.08245 | 10.12934
2018-03-23 15:22 | 250915.4351 | 3136.1073 | 5 | 34 | 2.999986 | -3.259972 | 2.835562 | 2.838963 | 12.08245 | 10.17343
2018-03-23 15:24 | 251035.5 | 120.001 | 6 | 34 | 3.492017 | 0 | 2.835562 | 2.838963 | 12.08245 | 10.17343
2018-03-23 15:26 | 251155.5 | 240.0007 | 6 | 34 | 3.515173 | 0 | 2.835562 | 2.838963 | 12.08245 | 10.17343
2018-03-23 15:27 | 251215.5 | 300.0015 | 6 | 34 | 3.520349 | 0 | 2.835562 | 2.838963 | 12.08245 | 10.17343
2018-03-23 15:27 | 251215.5 | 0.0024 | 7 | 35 | 3.520343 | 0 | 0 | 0 | 0 | 0
2018-03-23 15:29 | 251335.6 | 120.0015 | 2 | 35 | 4.100612 | 4.889833 | 0.1624114 | 1.887e-09 | 0.6543443 | 6.644e-09
2018-03-23 15:31 | 251455.6 | 240.001 | 2 | 35 | 4.136582 | 4.889843 | 0.3253882 | 1.887e-09 | 1.325462 | 6.644e-09
2018-03-23 15:33 | 251575.6 | 360.0014 | 2 | 35 | 4.168709 | 4.890139 | 0.4884131 | 1.887e-09 | 2.002556 | 6.644e-09
2018-03-23 15:35 | 251695.6 | 480.0009 | 2 | 35 | 4.198024 | 4.889912 | 0.6513931 | 1.887e-09 | 2.684371 | 6.644e-09
2018-03-23 15:37 | 251815.6 | 600.0007 | 2 | 35 | 4.200292 | 4.491621 | 0.8080295 | 1.887e-09 | 3.342276 | 6.644e-09
2018-03-23 15:39 | 251935.6 | 720.0002 | 2 | 35 | 4.200259 | 4.084398 | 0.9508919 | 1.887e-09 | 3.94234 | 6.644e-09
2018-03-23 15:41 | 252055.6 | 840.0015 | 2 | 35 | 4.200262 | 3.752161 | 1.081269 | 1.887e-09 | 4.489962 | 6.644e-09
2018-03-23 15:43 | 252175.6 | 960.001 | 2 | 35 | 4.200256 | 3.468801 | 1.201494 | 1.887e-09 | 4.99494 | 6.644e-09
2018-03-23 15:44 | 252275.6 | 1060.0841 | 2 | 35 | 4.20024 | 3.259996 | 1.295005 | 1.887e-09 | 5.387711 | 6.644e-09
2018-03-23 15:46 | 252395.7 | 120.0013 | 3 | 35 | 4.218958 | 3.260008 | 1.403275 | 1.887e-09 | 5.843387 | 6.644e-09
2018-03-23 15:48 | 252515.7 | 240.0002 | 3 | 35 | 4.24051 | 3.260004 | 1.511907 | 1.887e-09 | 6.302858 | 6.644e-09
2018-03-23 15:50 | 252635.7 | 360.0013 | 3 | 35 | 4.263644 | 3.259981 | 1.620608 | 1.887e-09 | 6.765047 | 6.644e-09
2018-03-23 15:52 | 252755.7 | 480.0015 | 3 | 35 | 4.288482 | 3.260029 | 1.729275 | 1.887e-09 | 7.229691 | 6.644e-09
2018-03-23 15:54 | 252875.7 | 600 | 3 | 35 | 4.315372 | 3.26001 | 1.837928 | 1.887e-09 | 7.697086 | 6.644e-09
2018-03-23 15:56 | 252995.7 | 720.0001 | 3 | 35 | 4.344813 | 3.259958 | 1.946594 | 1.887e-09 | 8.167595 | 6.644e-09
2018-03-23 15:58 | 253115.7 | 840.0011 | 3 | 35 | 4.377001 | 3.259996 | 2.055261 | 1.887e-09 | 8.641459 | 6.644e-09
2018-03-23 16:00 | 253235.7 | 960.0007 | 3 | 35 | 4.400305 | 3.101173 | 2.162989 | 1.887e-09 | 9.114626 | 6.644e-09
2018-03-23 16:02 | 253355.7 | 1080.0007 | 3 | 35 | 4.400306 | 2.730106 | 2.260084 | 1.887e-09 | 9.541873 | 6.644e-09
2018-03-23 16:04 | 253475.7 | 1200.0017 | 3 | 35 | 4.400271 | 2.37895 | 2.345121 | 1.887e-09 | 9.916061 | 6.644e-09
2018-03-23 16:06 | 253595.7 | 1320.0011 | 3 | 35 | 4.400288 | 2.068691 | 2.419162 | 1.887e-09 | 10.24186 | 6.644e-09
2018-03-23 16:08 | 253715.7 | 1440.0004 | 3 | 35 | 4.400258 | 1.806784 | 2.483573 | 1.887e-09 | 10.52529 | 6.644e-09
2018-03-23 16:10 | 253835.7 | 1560.0014 | 3 | 35 | 4.40025 | 1.600756 | 2.540241 | 1.887e-09 | 10.77464 | 6.644e-09
2018-03-23 16:12 | 253955.7 | 1680.0001 | 3 | 35 | 4.400266 | 1.430009 | 2.590669 | 1.887e-09 | 10.99654 | 6.644e-09
2018-03-23 16:14 | 254075.7 | 1800.0002 | 3 | 35 | 4.400227 | 1.28227 | 2.635802 | 1.887e-09 | 11.19513 | 6.644e-09
2018-03-23 16:16 | 254195.7 | 1920.0003 | 3 | 35 | 4.400252 | 1.154632 | 2.676371 | 1.887e-09 | 11.37365 | 6.644e-09
2018-03-23 16:18 | 254315.7 | 2040.0011 | 3 | 35 | 4.400205 | 1.041498 | 2.712931 | 1.887e-09 | 11.53452 | 6.644e-09
2018-03-23 16:20 | 254435.7 | 2160.0006 | 3 | 35 | 4.400264 | 0.9427452 | 2.745959 | 1.887e-09 | 11.67985 | 6.644e-09
2018-03-23 16:22 | 254555.7 | 2280.0014 | 3 | 35 | 4.400177 | 0.8532648 | 2.775869 | 1.887e-09 | 11.81146 | 6.644e-09
2018-03-23 16:24 | 254675.7 | 2400.0015 | 3 | 35 | 4.400235 | 0.7753744 | 2.802961 | 1.887e-09 | 11.93067 | 6.644e-09
2018-03-23 16:26 | 254795.7 | 2520.0007 | 3 | 35 | 4.400199 | 0.705164 | 2.827649 | 1.887e-09 | 12.0393 | 6.644e-09
2018-03-23 16:28 | 254895.4 | 2619.7333 | 3 | 35 | 4.400168 | 0.6519957 | 2.846451 | 1.887e-09 | 12.12204 | 6.644e-09
2018-03-23 16:30 | 255015.4 | 120 | 4 | 35 | 4.330456 | 0 | 2.846451 | 1.887e-09 | 12.12204 | 6.644e-09
2018-03-23 16:32 | 255135.4 | 240.0002 | 4 | 35 | 4.324506 | 0 | 2.846451 | 1.887e-09 | 12.12204 | 6.644e-09
2018-03-23 16:33 | 255195.4 | 300.0024 | 4 | 35 | 4.322853 | 0 | 2.846451 | 1.887e-09 | 12.12204 | 6.644e-09
2018-03-23 16:35 | 255315.5 | 120.0011 | 5 | 35 | 3.974414 | -3.259998 | 2.846451 | 0.1086487 | 12.12204 | 0.4369096
2018-03-23 16:37 | 255435.5 | 240.0012 | 5 | 35 | 3.92552 | -3.260057 | 2.846451 | 0.2173211 | 12.12204 | 0.8660461
2018-03-23 16:39 | 255555.5 | 360.0012 | 5 | 35 | 3.883139 | -3.259947 | 2.846451 | 0.3259835 | 12.12204 | 1.290266
2018-03-23 16:41 | 255675.5 | 480.0011 | 5 | 35 | 3.843267 | -3.260025 | 2.846451 | 0.4346599 | 12.12204 | 1.710086
2018-03-23 16:43 | 255795.5 | 600.0008 | 5 | 35 | 3.805698 | -3.259944 | 2.846451 | 0.5433186 | 12.12204 | 2.125642
2018-03-23 16:45 | 255915.5 | 720.0011 | 5 | 35 | 3.769202 | -3.259945 | 2.846451 | 0.6519619 | 12.12204 | 2.537117
2018-03-23 16:47 | 256035.5 | 840.0004 | 5 | 35 | 3.733838 | -3.259972 | 2.846451 | 0.7606355 | 12.12204 | 2.944788
2018-03-23 16:49 | 256155.5 | 960.0011 | 5 | 35 | 3.701209 | -3.260011 | 2.846451 | 0.8693069 | 12.12204 | 3.348748
2018-03-23 16:51 | 256275.5 | 1080.0013 | 5 | 35 | 3.671035 | -3.260031 | 2.846451 | 0.9779805 | 12.12204 | 3.749311
2018-03-23 16:53 | 256395.5 | 1200.0005 | 5 | 35 | 3.64279 | -3.260132 | 2.846451 | 1.086634 | 12.12204 | 4.146635
2018-03-23 16:55 | 256515.5 | 1320.0014 | 5 | 35 | 3.616102 | -3.260036 | 2.846451 | 1.195307 | 12.12204 | 4.541043
2018-03-23 16:57 | 256635.5 | 1440.0008 | 5 | 35 | 3.590957 | -3.260018 | 2.846451 | 1.303965 | 12.12204 | 4.932582
2018-03-23 16:59 | 256755.5 | 1560.0008 | 5 | 35 | 3.565573 | -3.260004 | 2.846451 | 1.412628 | 12.12204 | 5.321434
2018-03-23 17:01 | 256875.5 | 1680.0009 | 5 | 35 | 3.538516 | -3.260051 | 2.846451 | 1.521286 | 12.12204 | 5.707383
2018-03-23 17:03 | 256995.5 | 1800.0002 | 5 | 35 | 3.512501 | -3.260049 | 2.846451 | 1.629975 | 12.12204 | 6.090565
2018-03-23 17:05 | 257115.5 | 1920.0006 | 5 | 35 | 3.488674 | -3.26002 | 2.846451 | 1.738637 | 12.12204 | 6.470909
2018-03-23 17:07 | 257235.5 | 2040.0006 | 5 | 35 | 3.469204 | -3.260029 | 2.846451 | 1.847292 | 12.12204 | 6.84887
2018-03-23 17:09 | 257355.5 | 2160.0003 | 5 | 35 | 3.452317 | -3.260092 | 2.846451 | 1.955956 | 12.12204 | 7.224917
2018-03-23 17:11 | 257475.5 | 2280.0005 | 5 | 35 | 3.436146 | -3.260118 | 2.846451 | 2.064622 | 12.12204 | 7.599198
2018-03-23 17:13 | 257595.5 | 2400.001 | 5 | 35 | 3.419555 | -3.260104 | 2.846451 | 2.173284 | 12.12204 | 7.971684
2018-03-23 17:15 | 257715.5 | 2520.0013 | 5 | 35 | 3.401217 | -3.260038 | 2.846451 | 2.281948 | 12.12204 | 8.34229
2018-03-23 17:17 | 257835.5 | 2640.001 | 5 | 35 | 3.378902 | -3.260011 | 2.846451 | 2.39061 | 12.12204 | 8.710713
2018-03-23 17:19 | 257955.5 | 2760.0011 | 5 | 35 | 3.349085 | -3.260015 | 2.846451 | 2.499274 | 12.12204 | 9.076364
2018-03-23 17:21 | 258075.5 | 2880.0005 | 5 | 35 | 3.304342 | -3.260037 | 2.846451 | 2.607867 | 12.12204 | 9.437799
2018-03-23 17:23 | 258195.5 | 3000.0004 | 5 | 35 | 3.229059 | -3.260058 | 2.846451 | 2.715691 | 12.12204 | 9.790408
2018-03-23 17:25 | 258315.5 | 3120.0006 | 5 | 35 | 3.07107 | -3.260054 | 2.846451 | 2.824369 | 12.12204 | 10.13405
2018-03-23 17:25 | 258344 | 3148.4492 | 5 | 35 | 2.999989 | -3.260049 | 2.846451 | 2.850136 | 12.12204 | 10.21232
2018-03-23 17:27 | 258464 | 120.0004 | 6 | 35 | 3.48243 | 0 | 2.846451 | 2.850136 | 12.12204 | 10.21232
2018-03-23 17:29 | 258584 | 240.0009 | 6 | 35 | 3.504827 | 0 | 2.846451 | 2.850136 | 12.12204 | 10.21232
2018-03-23 17:30 | 258644 | 300.0018 | 6 | 35 | 3.509961 | 0 | 2.846451 | 2.850136 | 12.12204 | 10.21232
2018-03-23 17:30 | 258644 | 0.0024 | 7 | 36 | 3.510054 | 0 | 0 | 0 | 0 | 0
2018-03-23 17:32 | 258764.1 | 120.0005 | 2 | 36 | 4.112455 | 4.890049 | 0.1624028 | 0 | 0.6550131 | 0
2018-03-23 17:34 | 258884.1 | 240.0013 | 2 | 36 | 4.150363 | 4.890154 | 0.3253979 | 0 | 1.328324 | 0
2018-03-23 17:36 | 259004.1 | 360.0016 | 2 | 36 | 4.183359 | 4.889891 | 0.4884015 | 0 | 2.00768 | 0
2018-03-23 17:38 | 259124.1 | 480.0013 | 2 | 36 | 4.200299 | 4.770685 | 0.6506459 | 0 | 2.688263 | 0
2018-03-23 17:40 | 259244.1 | 600.0015 | 2 | 36 | 4.200234 | 4.451284 | 0.8044149 | 0 | 3.334136 | 0
2018-03-23 17:42 | 259364.1 | 720.0008 | 2 | 36 | 4.200262 | 4.134789 | 0.9475104 | 0 | 3.935176 | 0
2018-03-23 17:44 | 259484.1 | 840.0012 | 2 | 36 | 4.200268 | 3.833229 | 1.080247 | 0 | 4.492705 | 0
2018-03-23 17:46 | 259604.1 | 960.0005 | 2 | 36 | 4.200237 | 3.557093 | 1.203354 | 0 | 5.00979 | 0
2018-03-23 17:48 | 259724.1 | 1080.0014 | 2 | 36 | 4.200271 | 3.308317 | 1.317744 | 0 | 5.490256 | 0
2018-03-23 17:49 | 259749.1 | 1105.0437 | 2 | 36 | 4.200274 | 3.259995 | 1.340566 | 0 | 5.586118 | 0
2018-03-23 17:51 | 259869.2 | 120.0011 | 3 | 36 | 4.218913 | 3.260038 | 1.448833 | 0 | 6.041774 | 0
2018-03-23 17:53 | 259989.2 | 240.0004 | 3 | 36 | 4.240726 | 3.260088 | 1.557506 | 0 | 6.501424 | 0
2018-03-23 17:55 | 260109.2 | 360.0005 | 3 | 36 | 4.264353 | 3.260019 | 1.666173 | 0 | 6.963519 | 0
2018-03-23 17:57 | 260229.2 | 480.0011 | 3 | 36 | 4.293048 | 3.259964 | 1.774828 | 0 | 7.428354 | 0
2018-03-23 17:59 | 260349.2 | 600.0005 | 3 | 36 | 4.326604 | 3.259993 | 1.883485 | 0 | 7.89661 | 0
2018-03-23 18:01 | 260469.2 | 720.0004 | 3 | 36 | 4.363414 | 3.259916 | 1.992132 | 0 | 8.368656 | 0
2018-03-23 18:03 | 260589.2 | 840.0008 | 3 | 36 | 4.400328 | 3.244459 | 2.100819 | 0 | 8.844958 | 0
2018-03-23 18:05 | 260709.2 | 960.0001 | 3 | 36 | 4.400288 | 2.838507 | 2.201599 | 0 | 9.288422 | 0
2018-03-23 18:07 | 260829.2 | 1080.0017 | 3 | 36 | 4.400268 | 2.519266 | 2.290749 | 0 | 9.680705 | 0
2018-03-23 18:09 | 260949.2 | 1200.0003 | 3 | 36 | 4.400292 | 2.240627 | 2.369975 | 0 | 10.02932 | 0
2018-03-23 18:11 | 261069.2 | 1320.0008 | 3 | 36 | 4.400247 | 1.995778 | 2.440485 | 0 | 10.33959 | 0
2018-03-23 18:13 | 261189.2 | 1440.0012 | 3 | 36 | 4.400264 | 1.780351 | 2.503347 | 0 | 10.61619 | 0
2018-03-23 18:15 | 261309.2 | 1560.0003 | 3 | 36 | 4.400251 | 1.591547 | 2.559469 | 0 | 10.86315 | 0
2018-03-23 18:17 | 261429.2 | 1680.0014 | 3 | 36 | 4.400279 | 1.424834 | 2.609664 | 0 | 11.08401 | 0
2018-03-23 18:19 | 261549.2 | 1800.0011 | 3 | 36 | 4.400208 | 1.277016 | 2.654647 | 0 | 11.28195 | 0
2018-03-23 18:21 | 261669.2 | 1920.0008 | 3 | 36 | 4.400229 | 1.147269 | 2.695015 | 0 | 11.45958 | 0
2018-03-23 18:23 | 261789.2 | 2040.0005 | 3 | 36 | 4.400233 | 1.032478 | 2.731313 | 0 | 11.6193 | 0
2018-03-23 18:25 | 261909.2 | 2160.0005 | 3 | 36 | 4.40021 | 0.9259501 | 2.763971 | 0 | 11.763 | 0
2018-03-23 18:27 | 262029.2 | 2280.0001 | 3 | 36 | 4.400225 | 0.8218641 | 2.793076 | 0 | 11.89107 | 0
2018-03-23 18:29 | 262149.2 | 2400.0016 | 3 | 36 | 4.400212 | 0.7294502 | 2.818892 | 0 | 12.00466 | 0
2018-03-23 18:31 | 262266.2 | 2517.0821 | 3 | 36 | 4.400159 | 0.6519995 | 2.841318 | 0 | 12.10334 | 0
2018-03-23 18:33 | 262386.3 | 120 | 4 | 36 | 4.328092 | 0 | 2.841318 | 0 | 12.10334 | 0
2018-03-23 18:35 | 262506.3 | 240.0004 | 4 | 36 | 4.321903 | 0 | 2.841318 | 0 | 12.10334 | 0
2018-03-23 18:36 | 262566.3 | 300.0029 | 4 | 36 | 4.320135 | 0 | 2.841318 | 0 | 12.10334 | 0
2018-03-23 18:38 | 262686.4 | 120.0008 | 5 | 36 | 3.970783 | -3.260062 | 2.841318 | 0.108662 | 12.10334 | 0.4363204
2018-03-23 18:40 | 262806.4 | 240.0007 | 5 | 36 | 3.927128 | -3.260154 | 2.841318 | 0.2173158 | 12.10334 | 0.8653147
2018-03-23 18:42 | 262926.4 | 360.0013 | 5 | 36 | 3.887012 | -3.260036 | 2.841318 | 0.325991 | 12.10334 | 1.289905
2018-03-23 18:44 | 263046.4 | 480.0001 | 5 | 36 | 3.848107 | -3.260015 | 2.841318 | 0.4346591 | 12.10334 | 1.710174
2018-03-23 18:46 | 263166.4 | 600.0013 | 5 | 36 | 3.810593 | -3.259995 | 2.841318 | 0.5433234 | 12.10334 | 2.126279
2018-03-23 18:48 | 263286.4 | 720.0005 | 5 | 36 | 3.774211 | -3.260069 | 2.841318 | 0.6519693 | 12.10334 | 2.538304
2018-03-23 18:50 | 263406.4 | 840.0001 | 5 | 36 | 3.738742 | -3.260147 | 2.841318 | 0.7606484 | 12.10334 | 2.94654
2018-03-23 18:52 | 263526.4 | 960.0011 | 5 | 36 | 3.705798 | -3.260047 | 2.841318 | 0.8693191 | 12.10334 | 3.351013
2018-03-23 18:54 | 263646.4 | 1080.0005 | 5 | 36 | 3.674182 | -3.260077 | 2.841318 | 0.9779781 | 12.10334 | 3.751986
2018-03-23 18:56 | 263766.4 | 1200 | 5 | 36 | 3.640299 | -3.260085 | 2.841318 | 1.086654 | 12.10334 | 4.149436
2018-03-23 18:58 | 263886.4 | 1320.0004 | 5 | 36 | 3.607538 | -3.260058 | 2.841318 | 1.195279 | 12.10334 | 4.543079
2018-03-23 19:00 | 264006.4 | 1440.0011 | 5 | 36 | 3.576922 | -3.260118 | 2.841318 | 1.303979 | 12.10334 | 4.933509
2018-03-23 19:02 | 264126.4 | 1560.0012 | 5 | 36 | 3.551099 | -3.26004 | 2.841318 | 1.412645 | 12.10334 | 5.320765
2018-03-23 19:04 | 264246.4 | 1680.0002 | 5 | 36 | 3.528595 | -3.260102 | 2.841318 | 1.521268 | 12.10334 | 5.705255
2018-03-23 19:06 | 264366.4 | 1800.0006 | 5 | 36 | 3.508478 | -3.260054 | 2.841318 | 1.62998 | 12.10334 | 6.087746
2018-03-23 19:08 | 264486.4 | 1920.0009 | 5 | 36 | 3.490264 | -3.260069 | 2.841318 | 1.738658 | 12.10334 | 6.468033
2018-03-23 19:10 | 264606.4 | 2040.001 | 5 | 36 | 3.473392 | -3.260144 | 2.841318 | 1.847318 | 12.10334 | 6.846354
2018-03-23 19:12 | 264726.4 | 2160.0004 | 5 | 36 | 3.457572 | -3.259995 | 2.841318 | 1.955982 | 12.10334 | 7.222922
2018-03-23 19:14 | 264846.4 | 2280.0012 | 5 | 36 | 3.441824 | -3.260098 | 2.841318 | 2.064644 | 12.10334 | 7.59778
2018-03-23 19:16 | 264966.4 | 2400.0002 | 5 | 36 | 3.425279 | -3.26004 | 2.841318 | 2.173313 | 12.10334 | 7.970913
2018-03-23 19:18 | 265086.4 | 2520.0008 | 5 | 36 | 3.406858 | -3.26008 | 2.841318 | 2.281965 | 12.10334 | 8.3421
2018-03-23 19:20 | 265206.4 | 2640.0014 | 5 | 36 | 3.384065 | -3.260105 | 2.841318 | 2.390639 | 12.10334 | 8.711152
2018-03-23 19:22 | 265326.4 | 2760.0001 | 5 | 36 | 3.353436 | -3.259853 | 2.841318 | 2.499291 | 12.10334 | 9.07727
2018-03-23 19:24 | 265446.4 | 2880.0014 | 5 | 36 | 3.301349 | -3.260087 | 2.841318 | 2.607957 | 12.10334 | 9.439105
2018-03-23 19:26 | 265566.4 | 3000.0012 | 5 | 36 | 3.211325 | -3.260082 | 2.841318 | 2.715666 | 12.10334 | 9.790333
2018-03-23 19:28 | 265686.4 | 3120.0015 | 5 | 36 | 3.021366 | -3.260136 | 2.841318 | 2.824407 | 12.10334 | 10.13081
2018-03-23 19:28 | 265694.4 | 3127.9838 | 5 | 36 | 2.999991 | -3.260056 | 2.841318 | 2.831634 | 12.10334 | 10.15257
2018-03-23 19:30 | 265814.4 | 120.0011 | 6 | 36 | 3.497964 | 0 | 2.841318 | 2.831634 | 12.10334 | 10.15257
2018-03-23 19:32 | 265934.4 | 240.0014 | 6 | 36 | 3.521817 | 0 | 2.841318 | 2.831634 | 12.10334 | 10.15257
2018-03-23 19:33 | 265994.4 | 300.0019 | 6 | 36 | 3.527205 | 0 | 2.841318 | 2.831634 | 12.10334 | 10.15257
2018-03-23 19:33 | 265994.4 | 0.0024 | 7 | 37 | 3.527326 | 0 | 0 | 0 | 0 | 0
2018-03-23 19:35 | 266114.5 | 120.0014 | 2 | 37 | 4.112268 | 4.890156 | 0.1624212 | 1.548e-09 | 0.6565269 | 5.461e-09
2018-03-23 19:37 | 266234.5 | 240.0005 | 2 | 37 | 4.147783 | 4.890158 | 0.3254069 | 1.548e-09 | 1.329548 | 5.461e-09
2018-03-23 19:39 | 266354.5 | 360.0004 | 2 | 37 | 4.179036 | 4.890162 | 0.4883919 | 1.548e-09 | 2.008253 | 5.461e-09
2018-03-23 19:41 | 266474.5 | 480.0001 | 2 | 37 | 4.200261 | 4.841732 | 0.6511946 | 1.548e-09 | 2.690596 | 5.461e-09
2018-03-23 19:43 | 266594.5 | 600.0009 | 2 | 37 | 4.200262 | 4.511745 | 0.8071786 | 1.548e-09 | 3.345773 | 5.461e-09
2018-03-23 19:45 | 266714.5 | 720.001 | 2 | 37 | 4.200317 | 4.185734 | 0.9521501 | 1.548e-09 | 3.954694 | 5.461e-09
2018-03-23 19:47 | 266834.5 | 840.0012 | 2 | 37 | 4.200251 | 3.872293 | 1.086371 | 1.548e-09 | 4.518458 | 5.461e-09
2018-03-23 19:49 | 266954.5 | 960.0005 | 2 | 37 | 4.200247 | 3.586769 | 1.210578 | 1.548e-09 | 5.040161 | 5.461e-09
2018-03-23 19:51 | 267074.5 | 1080.0004 | 2 | 37 | 4.200304 | 3.330791 | 1.325777 | 1.548e-09 | 5.524027 | 5.461e-09
2018-03-23 19:51 | 267107.8 | 1113.2979 | 2 | 37 | 4.20027 | 3.259996 | 1.356309 | 1.548e-09 | 5.652271 | 5.461e-09
2018-03-23 19:53 | 267227.8 | 120.0003 | 3 | 37 | 4.222974 | 3.260017 | 1.464583 | 1.548e-09 | 6.108149 | 5.461e-09
2018-03-23 19:55 | 267347.8 | 240.0006 | 3 | 37 | 4.251093 | 3.260063 | 1.573247 | 1.548e-09 | 6.568538 | 5.461e-09
2018-03-23 19:57 | 267467.8 | 360.0007 | 3 | 37 | 4.28161 | 3.260031 | 1.681888 | 1.548e-09 | 7.032033 | 5.461e-09
2018-03-23 19:59 | 267587.8 | 480.0007 | 3 | 37 | 4.311635 | 3.260031 | 1.790571 | 1.548e-09 | 7.499011 | 5.461e-09
2018-03-23 20:01 | 267707.8 | 600.0015 | 3 | 37 | 4.341986 | 3.260017 | 1.899242 | 1.548e-09 | 7.969201 | 5.461e-09
2018-03-23 20:03 | 267827.8 | 720.0001 | 3 | 37 | 4.37423 | 3.260035 | 2.007906 | 1.548e-09 | 8.442749 | 5.461e-09
2018-03-23 20:05 | 267947.8 | 840 | 3 | 37 | 4.400288 | 3.143103 | 2.116084 | 1.548e-09 | 8.917672 | 5.461e-09
2018-03-23 20:07 | 268067.8 | 960.0006 | 3 | 37 | 4.400301 | 2.78713 | 2.21467 | 1.548e-09 | 9.351475 | 5.461e-09
2018-03-23 20:09 | 268187.8 | 1080 | 3 | 37 | 4.400274 | 2.478924 | 2.30233 | 1.548e-09 | 9.737207 | 5.461e-09
2018-03-23 20:11 | 268307.8 | 1200.0006 | 3 | 37 | 4.400271 | 2.205175 | 2.380298 | 1.548e-09 | 10.08029 | 5.461e-09
2018-03-23 20:13 | 268427.8 | 1320.0004 | 3 | 37 | 4.40027 | 1.961951 | 2.449664 | 1.548e-09 | 10.38552 | 5.461e-09
2018-03-23 20:15 | 268547.8 | 1440.0006 | 3 | 37 | 4.400271 | 1.747835 | 2.511417 | 1.548e-09 | 10.65724 | 5.461e-09
2018-03-23 20:17 | 268667.8 | 1560.0009 | 3 | 37 | 4.400203 | 1.558809 | 2.566468 | 1.548e-09 | 10.89948 | 5.461e-09
2018-03-23 20:19 | 268787.8 | 1680.0017 | 3 | 37 | 4.400232 | 1.393599 | 2.615628 | 1.548e-09 | 11.1158 | 5.461e-09
2018-03-23 20:21 | 268907.8 | 1800.0015 | 3 | 37 | 4.400258 | 1.246318 | 2.659594 | 1.548e-09 | 11.30926 | 5.461e-09
2018-03-23 20:23 | 269027.8 | 1920.0012 | 3 | 37 | 4.400261 | 1.100435 | 2.69866 | 1.548e-09 | 11.48116 | 5.461e-09
2018-03-23 20:25 | 269147.8 | 2040.0002 | 3 | 37 | 4.400223 | 0.9695501 | 2.733115 | 1.548e-09 | 11.63277 | 5.461e-09
2018-03-23 20:27 | 269267.8 | 2160.0006 | 3 | 37 | 4.400201 | 0.8578148 | 2.763459 | 1.548e-09 | 11.76629 | 5.461e-09
2018-03-23 20:29 | 269387.8 | 2280.0008 | 3 | 37 | 4.400195 | 0.7708607 | 2.790567 | 1.548e-09 | 11.88557 | 5.461e-09
2018-03-23 20:31 | 269507.8 | 2400 | 3 | 37 | 4.400211 | 0.6994495 | 2.81507 | 1.548e-09 | 11.99339 | 5.461e-09
2018-03-23 20:33 | 269598.2 | 2490.4292 | 3 | 37 | 4.400194 | 0.6519957 | 2.832033 | 1.548e-09 | 12.06803 | 5.461e-09
2018-03-23 20:35 | 269718.2 | 120.0009 | 4 | 37 | 4.327939 | 0 | 2.832033 | 1.548e-09 | 12.06803 | 5.461e-09
2018-03-23 20:37 | 269838.2 | 240.0011 | 4 | 37 | 4.321667 | 0 | 2.832033 | 1.548e-09 | 12.06803 | 5.461e-09
2018-03-23 20:38 | 269898.2 | 300.0024 | 4 | 37 | 4.319887 | 0 | 2.832033 | 1.548e-09 | 12.06803 | 5.461e-09
2018-03-23 20:40 | 270018.4 | 120.0002 | 5 | 37 | 3.974173 | -3.259922 | 2.832033 | 0.1086597 | 12.06803 | 0.4366094
2018-03-23 20:42 | 270138.4 | 240.0017 | 5 | 37 | 3.930609 | -3.260118 | 2.832033 | 0.2173155 | 12.06803 | 0.8659905
2018-03-23 20:44 | 270258.4 | 360.0003 | 5 | 37 | 3.890326 | -3.25998 | 2.832033 | 0.3260021 | 12.06803 | 1.290996
2018-03-23 20:46 | 270378.4 | 480.0017 | 5 | 37 | 3.851163 | -3.260031 | 2.832033 | 0.4346579 | 12.06803 | 1.711561
2018-03-23 20:48 | 270498.4 | 600.0007 | 5 | 37 | 3.813339 | -3.260036 | 2.832033 | 0.5433304 | 12.06803 | 2.128007
2018-03-23 20:50 | 270618.4 | 720.0012 | 5 | 37 | 3.776653 | -3.260092 | 2.832033 | 0.6519957 | 12.06803 | 2.540386
2018-03-23 20:52 | 270738.4 | 840.0009 | 5 | 37 | 3.739664 | -3.260014 | 2.832033 | 0.7606522 | 12.06803 | 2.948759
2018-03-23 20:54 | 270858.4 | 960.0011 | 5 | 37 | 3.701409 | -3.260077 | 2.832033 | 0.8693224 | 12.06803 | 3.353057
2018-03-23 20:56 | 270978.4 | 1080.0011 | 5 | 37 | 3.664558 | -3.260082 | 2.832033 | 0.9779888 | 12.06803 | 3.75326
2018-03-23 20:58 | 271098.4 | 1200.0001 | 5 | 37 | 3.630425 | -3.260091 | 2.832033 | 1.086639 | 12.06803 | 4.149515
2018-03-23 21:00 | 271218.4 | 1320.0017 | 5 | 37 | 3.60146 | -3.260107 | 2.832033 | 1.195323 | 12.06803 | 4.542478
2018-03-23 21:02 | 271338.4 | 1440.0008 | 5 | 37 | 3.575451 | -3.259818 | 2.832033 | 1.303948 | 12.06803 | 4.93225
2018-03-23 21:04 | 271458.4 | 1560.0016 | 5 | 37 | 3.551731 | -3.259931 | 2.832033 | 1.412594 | 12.06803 | 5.3194
2018-03-23 21:06 | 271578.4 | 1680.0002 | 5 | 37 | 3.530334 | -3.260012 | 2.832033 | 1.521308 | 12.06803 | 5.70434
2018-03-23 21:08 | 271698.4 | 1800.0012 | 5 | 37 | 3.510726 | -3.260036 | 2.832033 | 1.629988 | 12.06803 | 6.086931
2018-03-23 21:10 | 271818.4 | 1920.0003 | 5 | 37 | 3.492781 | -3.260058 | 2.832033 | 1.738646 | 12.06803 | 6.467412
2018-03-23 21:12 | 271938.4 | 2040.0002 | 5 | 37 | 3.476175 | -3.260139 | 2.832033 | 1.847322 | 12.06803 | 6.846078
2018-03-23 21:14 | 272058.4 | 2160.0016 | 5 | 37 | 3.460385 | -3.260051 | 2.832033 | 1.955978 | 12.06803 | 7.22292
2018-03-23 21:16 | 272178.4 | 2280.0015 | 5 | 37 | 3.444547 | -3.260074 | 2.832033 | 2.064636 | 12.06803 | 7.598056
2018-03-23 21:18 | 272298.4 | 2400.0012 | 5 | 37 | 3.427823 | -3.260069 | 2.832033 | 2.173309 | 12.06803 | 7.971488
2018-03-23 21:20 | 272418.4 | 2520.0012 | 5 | 37 | 3.409191 | -3.260009 | 2.832033 | 2.281942 | 12.06803 | 8.342878
2018-03-23 21:22 | 272538.4 | 2640.0011 | 5 | 37 | 3.385058 | -3.260132 | 2.832033 | 2.390644 | 12.06803 | 8.712258
2018-03-23 21:24 | 272658.4 | 2760.0007 | 5 | 37 | 3.347281 | -3.260172 | 2.832033 | 2.499308 | 12.06803 | 9.078161
2018-03-23 21:26 | 272778.4 | 2880.0001 | 5 | 37 | 3.290673 | -3.260077 | 2.832033 | 2.607942 | 12.06803 | 9.438931
2018-03-23 21:28 | 272898.4 | 3000.0015 | 5 | 37 | 3.198956 | -3.260018 | 2.832033 | 2.71414 | 12.06803 | 9.783998
2018-03-23 21:30 | 273018.4 | 3120.0002 | 5 | 37 | 3.012955 | -3.260142 | 2.832033 | 2.822589 | 12.06803 | 10.12244
2018-03-23 21:30 | 273023.3 | 3124.9282 | 5 | 37 | 2.999987 | -3.260084 | 2.832033 | 2.827037 | 12.06803 | 10.13581
2018-03-23 21:32 | 273143.3 | 119.9999 | 6 | 37 | 3.50111 | 0 | 2.832033 | 2.827037 | 12.06803 | 10.13581
2018-03-23 21:34 | 273263.3 | 240.0005 | 6 | 37 | 3.525302 | 0 | 2.832033 | 2.827037 | 12.06803 | 10.13581
2018-03-23 21:35 | 273323.3 | 300.0028 | 6 | 37 | 3.530769 | 0 | 2.832033 | 2.827037 | 12.06803 | 10.13581
2018-03-23 21:35 | 273323.3 | 0.0024 | 7 | 38 | 3.530811 | 0 | 0 | 0 | 0 | 0
2018-03-23 21:37 | 273443.4 | 120.0015 | 2 | 38 | 4.110164 | 4.889776 | 0.1623967 | 0 | 0.6563257 | 0
2018-03-23 21:39 | 273563.4 | 240.0012 | 2 | 38 | 4.145839 | 4.889814 | 0.3254135 | 0 | 1.329162 | 0
2018-03-23 21:41 | 273683.4 | 360.0001 | 2 | 38 | 4.177058 | 4.889851 | 0.4883902 | 0 | 2.007506 | 0
2018-03-23 21:43 | 273803.4 | 480.0002 | 2 | 38 | 4.200336 | 4.87734 | 0.651353 | 0 | 2.690213 | 0
2018-03-23 21:45 | 273923.4 | 600.0005 | 2 | 38 | 4.200293 | 4.536255 | 0.8080816 | 0 | 3.348517 | 0
2018-03-23 21:47 | 274043.4 | 720.0009 | 2 | 38 | 4.200305 | 4.203611 | 0.9537641 | 0 | 3.960425 | 0
2018-03-23 21:49 | 274163.4 | 840.0022 | 2 | 38 | 4.20029 | 3.887842 | 1.08856 | 0 | 4.526608 | 0
2018-03-23 21:51 | 274283.4 | 960.0006 | 2 | 38 | 4.20026 | 3.599901 | 1.21327 | 0 | 5.050421 | 0
2018-03-23 21:53 | 274403.4 | 1080.0007 | 2 | 38 | 4.200294 | 3.321476 | 1.328709 | 0 | 5.535298 | 0
2018-03-23 21:53 | 274427.4 | 1103.9798 | 2 | 38 | 4.200252 | 3.259991 | 1.350642 | 0 | 5.627421 | 0
2018-03-23 21:55 | 274547.4 | 120.0013 | 3 | 38 | 4.223791 | 3.260046 | 1.4589 | 3.356e-09 | 6.083277 | 1.3588e-08
2018-03-23 21:57 | 274667.4 | 240.0004 | 3 | 38 | 4.252491 | 3.260012 | 1.567578 | 3.356e-09 | 6.543843 | 1.3588e-08
2018-03-23 21:59 | 274787.4 | 360.0007 | 3 | 38 | 4.2818 | 3.26005 | 1.67625 | 3.356e-09 | 7.007583 | 1.3588e-08
2018-03-23 22:01 | 274907.4 | 480.0009 | 3 | 38 | 4.310621 | 3.260004 | 1.784904 | 3.356e-09 | 7.474384 | 1.3588e-08
2018-03-23 22:03 | 275027.4 | 600.0006 | 3 | 38 | 4.340413 | 3.260021 | 1.893574 | 3.356e-09 | 7.944422 | 1.3588e-08
2018-03-23 22:05 | 275147.4 | 720.0017 | 3 | 38 | 4.372102 | 3.26004 | 2.002233 | 3.356e-09 | 8.417748 | 1.3588e-08
2018-03-23 22:07 | 275267.4 | 840.0009 | 3 | 38 | 4.400283 | 3.171602 | 2.110642 | 3.356e-09 | 8.893496 | 1.3588e-08
2018-03-23 22:09 | 275387.4 | 960.0008 | 3 | 38 | 4.400249 | 2.806871 | 2.21002 | 3.356e-09 | 9.33079 | 1.3588e-08
2018-03-23 22:11 | 275507.4 | 1080.0008 | 3 | 38 | 4.400296 | 2.496485 | 2.298311 | 3.356e-09 | 9.719294 | 1.3588e-08
2018-03-23 22:13 | 275627.4 | 1200.0007 | 3 | 38 | 4.400269 | 2.219193 | 2.376808 | 3.356e-09 | 10.0647 | 1.3588e-08
2018-03-23 22:15 | 275747.4 | 1320 | 3 | 38 | 4.40031 | 1.975073 | 2.446613 | 3.356e-09 | 10.37186 | 1.3588e-08
2018-03-23 22:17 | 275867.4 | 1440.0003 | 3 | 38 | 4.400244 | 1.757086 | 2.508724 | 3.356e-09 | 10.64517 | 1.3588e-08
2018-03-23 22:19 | 275987.4 | 1560.0013 | 3 | 38 | 4.400217 | 1.56656 | 2.564019 | 3.356e-09 | 10.88848 | 1.3588e-08
2018-03-23 22:21 | 276107.4 | 1680.0011 | 3 | 38 | 4.400243 | 1.399457 | 2.613405 | 3.356e-09 | 11.10579 | 1.3588e-08
2018-03-23 22:23 | 276227.4 | 1800.0004 | 3 | 38 | 4.400255 | 1.247999 | 2.657548 | 3.356e-09 | 11.30003 | 1.3588e-08
2018-03-23 22:25 | 276347.4 | 1920.0013 | 3 | 38 | 4.400222 | 1.100158 | 2.696648 | 3.356e-09 | 11.47208 | 1.3588e-08
2018-03-23 22:27 | 276467.4 | 2040.0014 | 3 | 38 | 4.400234 | 0.9694834 | 2.731096 | 3.356e-09 | 11.62366 | 1.3588e-08
2018-03-23 22:29 | 276587.4 | 2160.0014 | 3 | 38 | 4.400224 | 0.858634 | 2.76149 | 3.356e-09 | 11.7574 | 1.3588e-08
2018-03-23 22:31 | 276707.4 | 2280.0008 | 3 | 38 | 4.400208 | 0.7720928 | 2.788618 | 3.356e-09 | 11.87676 | 1.3588e-08
2018-03-23 22:33 | 276827.4 | 2400.0015 | 3 | 38 | 4.400196 | 0.7004623 | 2.81312 | 3.356e-09 | 11.98458 | 1.3588e-08
2018-03-23 22:35 | 276918.9 | 2491.4481 | 3 | 38 | 4.40015 | 0.6519938 | 2.830297 | 3.356e-09 | 12.06016 | 1.3588e-08
2018-03-23 22:37 | 277038.9 | 120.0001 | 4 | 38 | 4.328002 | 0 | 2.830297 | 3.356e-09 | 12.06016 | 1.3588e-08
2018-03-23 22:39 | 277158.9 | 240.0001 | 4 | 38 | 4.321736 | 0 | 2.830297 | 3.356e-09 | 12.06016 | 1.3588e-08
2018-03-23 22:40 | 277218.9 | 300.0024 | 4 | 38 | 4.319968 | 0 | 2.830297 | 3.356e-09 | 12.06016 | 1.3588e-08
2018-03-23 22:42 | 277339 | 120.0003 | 5 | 38 | 3.974815 | -3.259951 | 2.830297 | 0.1086433 | 12.06016 | 0.4366074
2018-03-23 22:44 | 277459 | 240.0016 | 5 | 38 | 3.931269 | -3.260058 | 2.830297 | 0.2173113 | 12.06016 | 0.8661054
2018-03-23 22:46 | 277579 | 360.0009 | 5 | 38 | 3.890816 | -3.259995 | 2.830297 | 0.3259948 | 12.06016 | 1.291162
2018-03-23 22:48 | 277699 | 480 | 5 | 38 | 3.851489 | -3.260139 | 2.830297 | 0.4346453 | 12.06016 | 1.711749
2018-03-23 22:50 | 277819 | 600 | 5 | 38 | 3.813672 | -3.26006 | 2.830297 | 0.5433097 | 12.06016 | 2.128204
2018-03-23 22:52 | 277939 | 720.0009 | 5 | 38 | 3.776828 | -3.260189 | 2.830297 | 0.6519966 | 12.06016 | 2.540693
2018-03-23 22:54 | 278059 | 840.0004 | 5 | 38 | 3.741138 | -3.260102 | 2.830297 | 0.760667 | 12.06016 | 2.949169
2018-03-23 22:56 | 278179 | 960.0005 | 5 | 38 | 3.706098 | -3.260138 | 2.830297 | 0.8693187 | 12.06016 | 3.353765
2018-03-23 22:58 | 278299 | 1080 | 5 | 38 | 3.670257 | -3.260058 | 2.830297 | 0.9779828 | 12.06016 | 3.754531
2018-03-23 23:00 | 278419 | 1200.0016 | 5 | 38 | 3.635841 | -3.260027 | 2.830297 | 1.086633 | 12.06016 | 4.151427
2018-03-23 23:02 | 278539 | 1320.0016 | 5 | 38 | 3.603745 | -3.260014 | 2.830297 | 1.195333 | 12.06016 | 4.544848
2018-03-23 23:04 | 278659 | 1440.001 | 5 | 38 | 3.576326 | -3.260077 | 2.830297 | 1.30399 | 12.06016 | 4.934898
2018-03-23 23:06 | 278779 | 1560.0009 | 5 | 38 | 3.551747 | -3.260109 | 2.830297 | 1.412663 | 12.06016 | 5.322196
2018-03-23 23:08 | 278899 | 1680.0007 | 5 | 38 | 3.529755 | -3.260098 | 2.830297 | 1.521332 | 12.06016 | 5.706946
2018-03-23 23:10 | 279019 | 1800.0008 | 5 | 38 | 3.509726 | -3.260105 | 2.830297 | 1.62999 | 12.06016 | 6.089375
2018-03-23 23:12 | 279139 | 1920.0011 | 5 | 38 | 3.491608 | -3.260158 | 2.830297 | 1.738668 | 12.06016 | 6.469808
2018-03-23 23:14 | 279259 | 2040 | 5 | 38 | 3.474885 | -3.25996 | 2.830297 | 1.847328 | 12.06016 | 6.848293
2018-03-23 23:16 | 279379 | 2160.0011 | 5 | 38 | 3.458829 | -3.260098 | 2.830297 | 1.955998 | 12.06016 | 7.22503
2018-03-23 23:18 | 279499 | 2280.0004 | 5 | 38 | 3.443114 | -3.260224 | 2.830297 | 2.064657 | 12.06016 | 7.60001
2018-03-23 23:20 | 279619 | 2400.0009 | 5 | 38 | 3.426317 | -3.260044 | 2.830297 | 2.173313 | 12.06016 | 7.973229
2018-03-23 23:22 | 279739 | 2520.0011 | 5 | 38 | 3.407726 | -3.260169 | 2.830297 | 2.281977 | 12.06016 | 8.344555
2018-03-23 23:24 | 279859 | 2640.0004 | 5 | 38 | 3.384974 | -3.260201 | 2.830297 | 2.39064 | 12.06016 | 8.713661
2018-03-23 23:26 | 279979 | 2760.0008 | 5 | 38 | 3.35409 | -3.260038 | 2.830297 | 2.499318 | 12.06016 | 9.079955
2018-03-23 23:28 | 280099 | 2880.001 | 5 | 38 | 3.303859 | -3.260112 | 2.830297 | 2.607986 | 12.06016 | 9.441995
2018-03-23 23:30 | 280219 | 3000.0004 | 5 | 38 | 3.213782 | -3.260087 | 2.830297 | 2.716565 | 12.06016 | 9.796302
2018-03-23 23:32 | 280339 | 3120.0012 | 5 | 38 | 3.023551 | -3.260038 | 2.830297 | 2.825324 | 12.06016 | 10.13708
2018-03-23 23:32 | 280347.6 | 3128.6203 | 5 | 38 | 2.999986 | -3.260118 | 2.830297 | 2.833127 | 12.06016 | 10.16058
2018-03-23 23:34 | 280467.6 | 120.0014 | 6 | 38 | 3.494989 | 0 | 2.830297 | 2.833127 | 12.06016 | 10.16058
2018-03-23 23:36 | 280587.6 | 240.0006 | 6 | 38 | 3.518641 | 0 | 2.830297 | 2.833127 | 12.06016 | 10.16058
2018-03-23 23:37 | 280647.6 | 300.0026 | 6 | 38 | 3.523992 | 0 | 2.830297 | 2.833127 | 12.06016 | 10.16058
2018-03-23 23:37 | 280647.6 | 0.0024 | 7 | 39 | 3.523884 | 0 | 0 | 0 | 0 | 0
2018-03-23 23:39 | 280767.7 | 120.0008 | 2 | 39 | 4.113127 | 4.889988 | 0.1623908 | 1.324e-09 | 0.6563534 | 4.666e-09
2018-03-23 23:41 | 280887.7 | 240.0001 | 2 | 39 | 4.148545 | 4.890198 | 0.3253988 | 1.324e-09 | 1.329595 | 4.666e-09
2018-03-23 23:43 | 281007.7 | 360.0003 | 2 | 39 | 4.18008 | 4.890181 | 0.4884115 | 1.324e-09 | 2.008559 | 4.666e-09
2018-03-23 23:45 | 281127.7 | 480.0008 | 2 | 39 | 4.200284 | 4.82723 | 0.6512123 | 1.324e-09 | 2.691035 | 4.666e-09
2018-03-23 23:47 | 281247.7 | 600.0013 | 2 | 39 | 4.200279 | 4.502668 | 0.8066521 | 1.324e-09 | 3.343925 | 4.666e-09
2018-03-23 23:49 | 281367.7 | 720.0013 | 2 | 39 | 4.200255 | 4.172173 | 0.9511073 | 1.324e-09 | 3.950677 | 4.666e-09
2018-03-23 23:51 | 281487.7 | 840.0004 | 2 | 39 | 4.200217 | 3.861341 | 1.085129 | 1.324e-09 | 4.513606 | 4.666e-09
2018-03-23 23:53 | 281607.7 | 960.0005 | 2 | 39 | 4.200279 | 3.578075 | 1.209043 | 1.324e-09 | 5.034078 | 4.666e-09
2018-03-23 23:55 | 281727.7 | 1080.0004 | 2 | 39 | 4.200273 | 3.320927 | 1.323891 | 1.324e-09 | 5.516469 | 4.666e-09
2018-03-23 23:56 | 281758 | 1110.2911 | 2 | 39 | 4.200307 | 3.259995 | 1.351611 | 1.324e-09 | 5.632902 | 4.666e-09
2018-03-23 23:58 | 281878 | 120.0008 | 3 | 39 | 4.219182 | 3.259953 | 1.459861 | 1.324e-09 | 6.088501 | 4.666e-09
2018-03-24 | 281998 | 240.0015 | 3 | 39 | 4.242266 | 3.259985 | 1.568532 | 1.324e-09 | 6.548218 | 4.666e-09
2018-03-24 00:02 | 282118 | 360.0007 | 3 | 39 | 4.271094 | 3.259962 | 1.677209 | 1.324e-09 | 7.01078 | 4.666e-09
2018-03-24 00:04 | 282238 | 480.0012 | 3 | 39 | 4.303329 | 3.259933 | 1.78586 | 1.324e-09 | 7.476566 | 4.666e-09
2018-03-24 00:06 | 282358 | 600.0015 | 3 | 39 | 4.338243 | 3.259993 | 1.89452 | 1.324e-09 | 7.946061 | 4.666e-09
2018-03-24 00:08 | 282478 | 720.0006 | 3 | 39 | 4.372427 | 3.259983 | 2.003202 | 1.324e-09 | 8.419401 | 4.666e-09
2018-03-24 00:10 | 282598 | 840.0006 | 3 | 39 | 4.40028 | 3.149124 | 2.111445 | 1.324e-09 | 8.894504 | 4.666e-09
2018-03-24 00:12 | 282718 | 960.0001 | 3 | 39 | 4.400294 | 2.784634 | 2.21006 | 1.324e-09 | 9.328437 | 4.666e-09
2018-03-24 00:14 | 282838 | 1080.0008 | 3 | 39 | 4.400303 | 2.476477 | 2.297619 | 1.324e-09 | 9.713719 | 4.666e-09
2018-03-24 00:16 | 282958 | 1200.0015 | 3 | 39 | 4.400264 | 2.202286 | 2.375503 | 1.324e-09 | 10.05643 | 4.666e-09
2018-03-24 00:18 | 283078 | 1320.0001 | 3 | 39 | 4.400278 | 1.961567 | 2.444808 | 1.324e-09 | 10.36139 | 4.666e-09
2018-03-24 00:20 | 283198 | 1440.0001 | 3 | 39 | 4.400269 | 1.74914 | 2.506584 | 1.324e-09 | 10.63322 | 4.666e-09
2018-03-24 00:22 | 283318 | 1560.0002 | 3 | 39 | 4.400271 | 1.562502 | 2.561707 | 1.324e-09 | 10.87578 | 4.666e-09
2018-03-24 00:24 | 283438 | 1680.0004 | 3 | 39 | 4.400283 | 1.398362 | 2.610937 | 1.324e-09 | 11.0924 | 4.666e-09
2018-03-24 00:26 | 283558 | 1800.0014 | 3 | 39 | 4.400216 | 1.252221 | 2.655104 | 1.324e-09 | 11.28675 | 4.666e-09
2018-03-24 00:28 | 283678 | 1920.0002 | 3 | 39 | 4.400236 | 1.12513 | 2.694683 | 1.324e-09 | 11.4609 | 4.666e-09
2018-03-24 00:30 | 283798 | 2040.0013 | 3 | 39 | 4.400208 | 1.011784 | 2.730258 | 1.324e-09 | 11.61744 | 4.666e-09
2018-03-24 00:32 | 283918 | 2160.0013 | 3 | 39 | 4.400214 | 0.912467 | 2.762294 | 1.324e-09 | 11.7584 | 4.666e-09
2018-03-24 00:34 | 284038 | 2280.0007 | 3 | 39 | 4.400209 | 0.8123636 | 2.791041 | 1.324e-09 | 11.8849 | 4.666e-09
2018-03-24 00:36 | 284158 | 2400.0004 | 3 | 39 | 4.400241 | 0.721364 | 2.816557 | 1.324e-09 | 11.99718 | 4.666e-09
2018-03-24 00:37 | 284260.5 | 2502.4462 | 3 | 39 | 4.400235 | 0.651989 | 2.836069 | 1.324e-09 | 12.08303 | 4.666e-09
2018-03-24 00:39 | 284380.5 | 120 | 4 | 39 | 4.328737 | 0 | 2.836069 | 1.324e-09 | 12.08303 | 4.666e-09
2018-03-24 00:41 | 284500.5 | 240.0012 | 4 | 39 | 4.32266 | 0 | 2.836069 | 1.324e-09 | 12.08303 | 4.666e-09
2018-03-24 00:42 | 284560.5 | 300.0014 | 4 | 39 | 4.320932 | 0 | 2.836069 | 1.324e-09 | 12.08303 | 4.666e-09
2018-03-24 00:44 | 284680.5899 | 120.0013 | 5 | 39 | 3.970071 | -3.259929 | 2.836069 | 0.1086696 | 12.08303 | 0.4363061
2018-03-24 00:46 | 284800.5893 | 240.0007 | 5 | 39 | 3.926149 | -3.26006 | 2.836069 | 0.2173326 | 12.08303 | 0.8652415
2018-03-24 00:48 | 284920.5898 | 360.0012 | 5 | 39 | 3.885844 | -3.26002 | 2.836069 | 0.3259953 | 12.08303 | 1.289663
2018-03-24 00:50 | 285040.5893 | 480.0007 | 5 | 39 | 3.846781 | -3.260144 | 2.836069 | 0.4346645 | 12.08303 | 1.709805
2018-03-24 00:52 | 285160.5887 | 600.0001 | 5 | 39 | 3.80911 | -3.260165 | 2.836069 | 0.5433319 | 12.08303 | 2.125767
2018-03-24 00:54 | 285280.5898 | 720.0012 | 5 | 39 | 3.772563 | -3.260089 | 2.836069 | 0.6520013 | 12.08303 | 2.537708
2018-03-24 00:56 | 285400.5899 | 840.0013 | 5 | 39 | 3.737008 | -3.259784 | 2.836069 | 0.7606666 | 12.08303 | 2.945704
2018-03-24 00:58 | 285520.5899 | 960.0013 | 5 | 39 | 3.703878 | -3.260144 | 2.836069 | 0.8693267 | 12.08303 | 3.349934
2018-03-24 01:00 | 285640.5894 | 1080.0008 | 5 | 39 | 3.673339 | -3.260139 | 2.836069 | 0.9779435 | 12.08303 | 3.750561
2018-03-24 01:02 | 285760.5887 | 1200.0001 | 5 | 39 | 3.64454 | -3.260111 | 2.836069 | 1.086618 | 12.08303 | 4.148183
2018-03-24 01:04 | 285880.5902 | 1320.0016 | 5 | 39 | 3.617515 | -3.260062 | 2.836069 | 1.195298 | 12.08303 | 4.542789
2018-03-24 01:06 | 286000.589 | 1440.0004 | 5 | 39 | 3.591096 | -3.260138 | 2.836069 | 1.303988 | 12.08303 | 4.934554
2018-03-24 01:08 | 286120.5896 | 1560.001 | 5 | 39 | 3.562362 | -3.260089 | 2.836069 | 1.412652 | 12.08303 | 5.323215
2018-03-24 01:10 | 286240.5894 | 1680.0008 | 5 | 39 | 3.534237 | -3.259944 | 2.836069 | 1.521332 | 12.08303 | 5.708833
2018-03-24 01:12 | 286360.5899 | 1800.0013 | 5 | 39 | 3.50808 | -3.259797 | 2.836069 | 1.629991 | 12.08303 | 6.091397
2018-03-24 01:14 | 286480.59 | 1920.0014 | 5 | 39 | 3.486959 | -3.260111 | 2.836069 | 1.738657 | 12.08303 | 6.471423
2018-03-24 01:16 | 286600.589 | 2040.0004 | 5 | 39 | 3.468603 | -3.260132 | 2.836069 | 1.847317 | 12.08303 | 6.849301
2018-03-24 01:18 | 286720.5896 | 2160.001 | 5 | 39 | 3.452111 | -3.26014 | 2.836069 | 1.955993 | 12.08303 | 7.225353
2018-03-24 01:20 | 286840.5887 | 2280.0001 | 5 | 39 | 3.435847 | -3.260138 | 2.836069 | 2.064661 | 12.08303 | 7.599607
2018-03-24 01:22 | 286960.5901 | 2400.0015 | 5 | 39 | 3.418805 | -3.260116 | 2.836069 | 2.173316 | 12.08303 | 7.972018
2018-03-24 01:24 | 287080.5894 | 2520.0008 | 5 | 39 | 3.400066 | -3.260145 | 2.836069 | 2.281971 | 12.08303 | 8.342487
2018-03-24 01:26 | 287200.5894 | 2640.0008 | 5 | 39 | 3.377353 | -3.260077 | 2.836069 | 2.390646 | 12.08303 | 8.710804
2018-03-24 01:28 | 287320.5896 | 2760.001 | 5 | 39 | 3.346334 | -3.260114 | 2.836069 | 2.499317 | 12.08303 | 9.076233
2018-03-24 01:30 | 287440.5894 | 2880.0008 | 5 | 39 | 3.300347 | -3.260158 | 2.836069 | 2.607976 | 12.08303 | 9.437525
2018-03-24 01:32 | 287560.5894 | 3000.0008 | 5 | 39 | 3.220981 | -3.260152 | 2.836069 | 2.716643 | 12.08303 | 9.792276
2018-03-24 01:34 | 287680.5898 | 3120.0012 | 5 | 39 | 3.050096 | -3.260147 | 2.836069 | 2.825132 | 12.08303 | 10.13392
2018-03-24 01:35 | 287699.6393 | 3139.0507 | 5 | 39 | 3 | -3.259809 | 2.836069 | 2.842537 | 12.08303 | 10.18659
2018-03-24 01:37 | 287819.7 | 120.0016 | 6 | 39 | 3.482064 | 0 | 2.836069 | 2.842537 | 12.08303 | 10.18659
2018-03-24 01:39 | 287939.7 | 240.0014 | 6 | 39 | 3.504125 | 0 | 2.836069 | 2.842537 | 12.08303 | 10.18659
2018-03-24 01:40 | 287999.7 | 300.0016 | 6 | 39 | 3.509031 | 0 | 2.836069 | 2.842537 | 12.08303 | 10.18659
2018-03-24 01:40 | 287999.7 | 0.0025 | 7 | 40 | 3.509021 | 0 | 0 | 0 | 0 | 0
2018-03-24 01:42 | 288119.8 | 120.0011 | 2 | 40 | 4.098661 | 4.890249 | 0.1623765 | 1.573e-09 | 0.6528682 | 5.518e-09
2018-03-24 01:44 | 288239.8 | 240.0009 | 2 | 40 | 4.141232 | 4.889875 | 0.3253744 | 1.573e-09 | 1.324264 | 5.518e-09
2018-03-24 01:46 | 288359.8 | 360.0016 | 2 | 40 | 4.180277 | 4.889833 | 0.4883915 | 1.573e-09 | 2.002673 | 5.518e-09
2018-03-24 01:48 | 288479.8 | 480.0008 | 2 | 40 | 4.20033 | 4.756199 | 0.6505757 | 1.573e-09 | 2.682869 | 5.518e-09
2018-03-24 01:50 | 288599.8 | 600.0009 | 2 | 40 | 4.200294 | 4.421188 | 0.8034712 | 1.573e-09 | 3.325073 | 5.518e-09
2018-03-24 01:52 | 288719.8 | 720.0016 | 2 | 40 | 4.200276 | 4.094774 | 0.9453071 | 1.573e-09 | 3.920824 | 5.518e-09
2018-03-24 01:54 | 288839.8 | 840.0008 | 2 | 40 | 4.200259 | 3.79248 | 1.076718 | 1.573e-09 | 4.472788 | 5.518e-09
2018-03-24 01:56 | 288959.8 | 960.0002 | 2 | 40 | 4.200264 | 3.51815 | 1.198447 | 1.573e-09 | 4.984081 | 5.518e-09
2018-03-24 01:58 | 289079.8 | 1080.0007 | 2 | 40 | 4.200254 | 3.271299 | 1.311556 | 1.573e-09 | 5.45917 | 5.518e-09
2018-03-24 01:58 | 289085.7 | 1085.9088 | 2 | 40 | 4.200256 | 3.259985 | 1.316942 | 1.573e-09 | 5.481791 | 5.518e-09
2018-03-24 02:00 | 289205.7 | 120.001 | 3 | 40 | 4.218724 | 3.260046 | 1.425202 | 1.573e-09 | 5.937412 | 5.518e-09
2018-03-24 02:02 | 289325.7 | 240 | 3 | 40 | 4.240421 | 3.260088 | 1.533879 | 1.573e-09 | 6.397052 | 5.518e-09
2018-03-24 02:04 | 289445.7 | 360.0014 | 3 | 40 | 4.263637 | 3.26001 | 1.64254 | 1.573e-09 | 6.859069 | 5.518e-09
2018-03-24 02:06 | 289565.7 | 480.0015 | 3 | 40 | 4.289077 | 3.260038 | 1.751208 | 1.573e-09 | 7.32375 | 5.518e-09
2018-03-24 02:08 | 289685.7 | 600.0005 | 3 | 40 | 4.316797 | 3.259979 | 1.859859 | 1.573e-09 | 7.791249 | 5.518e-09
2018-03-24 02:10 | 289805.7 | 720.0015 | 3 | 40 | 4.346865 | 3.260023 | 1.96854 | 1.573e-09 | 8.26201 | 5.518e-09
2018-03-24 02:12 | 289925.7 | 840.0003 | 3 | 40 | 4.379746 | 3.259972 | 2.077201 | 1.573e-09 | 8.736104 | 5.518e-09
2018-03-24 02:14 | 290045.7 | 960.0003 | 3 | 40 | 4.400229 | 3.057806 | 2.18435 | 1.573e-09 | 9.206937 | 5.518e-09
2018-03-24 02:16 | 290165.7 | 1080.0002 | 3 | 40 | 4.400277 | 2.663855 | 2.27962 | 1.573e-09 | 9.626152 | 5.518e-09
2018-03-24 02:18 | 290285.7 | 1200.0011 | 3 | 40 | 4.400256 | 2.314625 | 2.362476 | 1.573e-09 | 9.99074 | 5.518e-09
2018-03-24 02:20 | 290405.7 | 1320.0013 | 3 | 40 | 4.400267 | 2.010048 | 2.434407 | 1.573e-09 | 10.30725 | 5.518e-09
2018-03-24 02:22 | 290525.7 | 1440.0003 | 3 | 40 | 4.400265 | 1.769679 | 2.497248 | 1.573e-09 | 10.58377 | 5.518e-09
2018-03-24 02:24 | 290645.7 | 1560.0012 | 3 | 40 | 4.400263 | 1.573668 | 2.552859 | 1.573e-09 | 10.82847 | 5.518e-09
2018-03-24 02:26 | 290765.7 | 1680.0004 | 3 | 40 | 4.400239 | 1.406606 | 2.602449 | 1.573e-09 | 11.04669 | 5.518e-09
2018-03-24 02:28 | 290885.7 | 1800.0007 | 3 | 40 | 4.400275 | 1.262575 | 2.646861 | 1.573e-09 | 11.24211 | 5.518e-09
2018-03-24 02:30 | 291005.7 | 1920.0017 | 3 | 40 | 4.400236 | 1.13631 | 2.686789 | 1.573e-09 | 11.4178 | 5.518e-09
2018-03-24 02:32 | 291125.7 | 2040.001 | 3 | 40 | 4.400233 | 1.025458 | 2.722778 | 1.573e-09 | 11.57616 | 5.518e-09
2018-03-24 02:34 | 291245.7 | 2160.0009 | 3 | 40 | 4.400182 | 0.9268923 | 2.755292 | 1.573e-09 | 11.71923 | 5.518e-09
2018-03-24 02:36 | 291365.7 | 2280.0008 | 3 | 40 | 4.400229 | 0.8404408 | 2.784716 | 1.573e-09 | 11.8487 | 5.518e-09
2018-03-24 02:38 | 291485.7 | 2400.0008 | 3 | 40 | 4.400194 | 0.7622528 | 2.811388 | 1.573e-09 | 11.96606 | 5.518e-09
2018-03-24 02:40 | 291605.7 | 2520.0007 | 3 | 40 | 4.400216 | 0.6934853 | 2.835438 | 1.573e-09 | 12.07189 | 5.518e-09
2018-03-24 02:41 | 291684.9 | 2599.2035 | 3 | 40 | 4.400213 | 0.6519995 | 2.850199 | 1.573e-09 | 12.13684 | 5.518e-09
2018-03-24 02:43 | 291804.9 | 120.0009 | 4 | 40 | 4.330511 | 0 | 2.850199 | 1.573e-09 | 12.13684 | 5.518e-09
2018-03-24 02:45 | 291924.9 | 240.0001 | 4 | 40 | 4.324518 | 0 | 2.850199 | 1.573e-09 | 12.13684 | 5.518e-09
2018-03-24 02:46 | 291984.9 | 300.0019 | 4 | 40 | 4.322815 | 0 | 2.850199 | 1.573e-09 | 12.13684 | 5.518e-09
2018-03-24 02:48 | 292105 | 120.001 | 5 | 40 | 3.987498 | -3.26004 | 2.850199 | 0.1086666 | 12.13684 | 0.4379457
2018-03-24 02:50 | 292225 | 240.0001 | 5 | 40 | 3.939908 | -3.260042 | 2.850199 | 0.2173196 | 12.13684 | 0.8685993
2018-03-24 02:52 | 292345 | 360.0009 | 5 | 40 | 3.89306 | -3.259877 | 2.850199 | 0.3259975 | 12.13684 | 1.294221
2018-03-24 02:54 | 292465 | 480.0004 | 5 | 40 | 3.846725 | -3.259877 | 2.850199 | 0.4346431 | 12.13684 | 1.714655
2018-03-24 02:56 | 292585 | 600 | 5 | 40 | 3.804559 | -3.259937 | 2.850199 | 0.543326 | 12.13684 | 2.130383
2018-03-24 02:58 | 292705 | 720.0012 | 5 | 40 | 3.765896 | -3.260185 | 2.850199 | 0.6519912 | 12.13684 | 2.541687
2018-03-24 03:00 | 292825 | 840.0004 | 5 | 40 | 3.729797 | -3.259873 | 2.850199 | 0.7606459 | 12.13684 | 2.948884
2018-03-24 03:02 | 292945 | 960.0013 | 5 | 40 | 3.696582 | -3.26012 | 2.850199 | 0.8693095 | 12.13684 | 3.352341
2018-03-24 03:04 | 293065 | 1080.0004 | 5 | 40 | 3.666088 | -3.260169 | 2.850199 | 0.9779748 | 12.13684 | 3.752351
2018-03-24 03:06 | 293185 | 1200.0008 | 5 | 40 | 3.637888 | -3.260044 | 2.850199 | 1.086639 | 12.13684 | 4.14917
2018-03-24 03:08 | 293305 | 1320.0013 | 5 | 40 | 3.611211 | -3.260165 | 2.850199 | 1.195307 | 12.13684 | 4.543028
2018-03-24 03:10 | 293425 | 1440.0014 | 5 | 40 | 3.586039 | -3.260036 | 2.850199 | 1.30396 | 12.13684 | 4.934021
2018-03-24 03:12 | 293545 | 1560.0001 | 5 | 40 | 3.562365 | -3.260072 | 2.850199 | 1.412623 | 12.13684 | 5.322392
2018-03-24 03:14 | 293665 | 1680.0007 | 5 | 40 | 3.540455 | -3.259884 | 2.850199 | 1.521318 | 12.13684 | 5.708393
2018-03-24 03:16 | 293785 | 1800.0004 | 5 | 40 | 3.520278 | -3.260072 | 2.850199 | 1.629982 | 12.13684 | 6.091999
2018-03-24 03:18 | 293905 | 1920.0007 | 5 | 40 | 3.501673 | -3.260144 | 2.850199 | 1.738642 | 12.13684 | 6.473489
2018-03-24 03:20 | 294025 | 2040.0012 | 5 | 40 | 3.484704 | -3.259764 | 2.850199 | 1.847311 | 12.13684 | 6.853081
2018-03-24 03:22 | 294145 | 2160.0015 | 5 | 40 | 3.468451 | -3.259825 | 2.850199 | 1.955964 | 12.13684 | 7.230822
2018-03-24 03:24 | 294265 | 2280.0001 | 5 | 40 | 3.448232 | -3.260142 | 2.850199 | 2.064628 | 12.13684 | 7.606656
2018-03-24 03:26 | 294385 | 2400.0005 | 5 | 40 | 3.42505 | -3.260219 | 2.850199 | 2.173277 | 12.13684 | 7.980069
2018-03-24 03:28 | 294505 | 2520.0009 | 5 | 40 | 3.399186 | -3.260017 | 2.850199 | 2.281952 | 12.13684 | 8.350909
2018-03-24 03:30 | 294625 | 2640.0008 | 5 | 40 | 3.371175 | -3.259871 | 2.850199 | 2.390625 | 12.13684 | 8.7188
2018-03-24 03:32 | 294745 | 2760.0015 | 5 | 40 | 3.337755 | -3.260169 | 2.850199 | 2.49929 | 12.13684 | 9.083402
2018-03-24 03:34 | 294865 | 2880.0007 | 5 | 40 | 3.290616 | -3.260149 | 2.850199 | 2.607914 | 12.13684 | 9.443586
2018-03-24 03:36 | 294985 | 3000.0007 | 5 | 40 | 3.212267 | -3.260056 | 2.850199 | 2.715705 | 12.13684 | 9.794471
2018-03-24 03:38 | 295105 | 3120.0013 | 5 | 40 | 3.049223 | -3.260132 | 2.850199 | 2.823486 | 12.13684 | 10.13321
2018-03-24 03:38 | 295125 | 3139.9467 | 5 | 40 | 2.999996 | -3.260092 | 2.850199 | 2.841357 | 12.13684 | 10.18728
2018-03-24 03:40 | 295244.9932 | 120.0014 | 6 | 40 | 3.494464 | 0 | 2.850199 | 2.841357 | 12.13684 | 10.18728
2018-03-24 03:42 | 295364.9934 | 240.0016 | 6 | 40 | 3.51797 | 0 | 2.850199 | 2.841357 | 12.13684 | 10.18728
2018-03-24 03:43 | 295424.9933 | 300.0015 | 6 | 40 | 3.523233 | 0 | 2.850199 | 2.841357 | 12.13684 | 10.18728
2018-03-24 03:43 | 295425 | 0.0024 | 7 | 41 | 3.523308 | 0 | 0 | 0 | 0 | 0
2018-03-24 03:45 | 295545.1 | 120.0012 | 2 | 41 | 4.103456 | 4.889837 | 0.1623518 | 0 | 0.654693 | 0
2018-03-24 03:47 | 295665.1 | 240.0014 | 2 | 41 | 4.139566 | 4.889862 | 0.3253854 | 0 | 1.326529 | 0
2018-03-24 03:49 | 295785.1 | 360.0014 | 2 | 41 | 4.171425 | 4.88982 | 0.4883732 | 0 | 2.003949 | 0
2018-03-24 03:51 | 295905.1 | 480.0003 | 2 | 41 | 4.195973 | 4.889853 | 0.6513443 | 0 | 2.685831 | 0
2018-03-24 03:53 | 296025.1 | 600.0008 | 2 | 41 | 4.200301 | 4.595457 | 0.8102328 | 0 | 3.353144 | 0
2018-03-24 03:55 | 296145.1 | 720.0002 | 2 | 41 | 4.200283 | 4.246906 | 0.9576307 | 0 | 3.972258 | 0
2018-03-24 03:57 | 296265.1 | 840.0015 | 2 | 41 | 4.200253 | 3.859282 | 1.09263 | 0 | 4.539293 | 0
2018-03-24 03:59 | 296385.1 | 960.0006 | 2 | 41 | 4.200286 | 3.508804 | 1.215424 | 0 | 5.055062 | 0
2018-03-24 04:01 | 296478.1 | 1052.9794 | 2 | 41 | 4.200261 | 3.259995 | 1.302762 | 0 | 5.421909 | 0
2018-03-24 04:03 | 296598.1 | 120.0015 | 3 | 41 | 4.222239 | 3.260042 | 1.411031 | 0 | 5.87777 | 0
2018-03-24 04:05 | 296718.1 | 240.0009 | 3 | 41 | 4.245982 | 3.259998 | 1.519668 | 0 | 6.337746 | 0
2018-03-24 04:07 | 296838.1 | 360.0008 | 3 | 41 | 4.270492 | 3.260019 | 1.628355 | 0 | 6.800549 | 0
2018-03-24 04:09 | 296958.1 | 480.0013 | 3 | 41 | 4.296323 | 3.259975 | 1.736998 | 0 | 7.265898 | 0
2018-03-24 04:11 | 297078.1 | 600.0006 | 3 | 41 | 4.324031 | 3.260031 | 1.84569 | 0 | 7.734358 | 0
2018-03-24 04:13 | 297198.1 | 720.0013 | 3 | 41 | 4.354 | 3.260061 | 1.954354 | 0 | 8.205829 | 0
2018-03-24 04:15 | 297318.1 | 840.0013 | 3 | 41 | 4.386592 | 3.260059 | 2.063019 | 0 | 8.680704 | 0
2018-03-24 04:17 | 297438.1 | 960.0002 | 3 | 41 | 4.400303 | 2.999147 | 2.168811 | 0 | 9.145921 | 0
2018-03-24 04:19 | 297558.1 | 1080.0014 | 3 | 41 | 4.400295 | 2.661852 | 2.263045 | 0 | 9.560576 | 0
2018-03-24 04:21 | 297678.1 | 1200.0004 | 3 | 41 | 4.400292 | 2.362816 | 2.346682 | 0 | 9.928603 | 0
2018-03-24 04:23 | 297798.1 | 1320.0004 | 3 | 41 | 4.400283 | 2.096487 | 2.420866 | 0 | 10.25504 | 0
2018-03-24 04:25 | 297918.1 | 1440.0003 | 3 | 41 | 4.40026 | 1.8611 | 2.486744 | 0 | 10.54491 | 0
2018-03-24 04:27 | 298038.1 | 1560.0009 | 3 | 41 | 4.400245 | 1.654631 | 2.545152 | 0 | 10.80192 | 0
2018-03-24 04:29 | 298158.1 | 1680.0002 | 3 | 41 | 4.400276 | 1.474497 | 2.597327 | 0 | 11.0315 | 0
2018-03-24 04:31 | 298278.1 | 1800.0009 | 3 | 41 | 4.400239 | 1.303701 | 2.643612 | 0 | 11.23517 | 0
2018-03-24 04:33 | 298398.1 | 1920.0002 | 3 | 41 | 4.400237 | 1.145378 | 2.684395 | 0 | 11.41463 | 0
2018-03-24 04:35 | 298518.1 | 2040.0011 | 3 | 41 | 4.400272 | 1.007676 | 2.72023 | 0 | 11.57231 | 0
2018-03-24 04:37 | 298638.1 | 2160.0004 | 3 | 41 | 4.400195 | 0.8953085 | 2.751853 | 0 | 11.71146 | 0
2018-03-24 04:39 | 298758.1 | 2280.0014 | 3 | 41 | 4.40025 | 0.8076935 | 2.780175 | 0 | 11.83608 | 0
2018-03-24 04:41 | 298878.1 | 2400.0008 | 3 | 41 | 4.400244 | 0.7323837 | 2.805576 | 0 | 11.94785 | 0
2018-03-24 04:43 | 298998.1 | 2520.0001 | 3 | 41 | 4.400215 | 0.6662579 | 2.828815 | 0 | 12.05011 | 0
2018-03-24 04:43 | 299025.1 | 2547.0628 | 3 | 41 | 4.400167 | 0.6519976 | 2.833434 | 0 | 12.07043 | 0
2018-03-24 04:45 | 299145.2035 | 120.0004 | 4 | 41 | 4.328192 | 0 | 2.833434 | 0 | 12.07043 | 0
2018-03-24 04:47 | 299265.2034 | 240.0003 | 4 | 41 | 4.322 | 0 | 2.833434 | 0 | 12.07043 | 0
2018-03-24 04:48 | 299325.2061 | 300.003 | 4 | 41 | 4.320201 | 0 | 2.833434 | 0 | 12.07043 | 0
2018-03-24 04:50 | 299445.3 | 120.0002 | 5 | 41 | 3.975982 | -3.260192 | 2.833434 | 0.1086637 | 12.07043 | 0.4368055
2018-03-24 04:52 | 299565.3 | 240.001 | 5 | 41 | 3.932265 | -3.260124 | 2.833434 | 0.2173341 | 12.07043 | 0.8664316
2018-03-24 04:54 | 299685.3 | 360.0011 | 5 | 41 | 3.891764 | -3.259737 | 2.833434 | 0.3259989 | 12.07043 | 1.291522
2018-03-24 04:56 | 299805.3 | 480.0004 | 5 | 41 | 3.852361 | -3.260239 | 2.833434 | 0.4346585 | 12.07043 | 1.712245
2018-03-24 04:58 | 299925.3 | 600.0011 | 5 | 41 | 3.814258 | -3.260076 | 2.833434 | 0.5433344 | 12.07043 | 2.12882
2018-03-24 05:00 | 300045.3 | 720.0001 | 5 | 41 | 3.777373 | -3.260176 | 2.833434 | 0.6519892 | 12.07043 | 2.541249
2018-03-24 05:02 | 300165.3 | 840.0012 | 5 | 41 | 3.741538 | -3.259942 | 2.833434 | 0.7606716 | 12.07043 | 2.949818
2018-03-24 05:04 | 300285.3 | 960.0012 | 5 | 41 | 3.707984 | -3.260149 | 2.833434 | 0.8693293 | 12.07043 | 3.354521
2018-03-24 05:06 | 300405.3 | 1080.0007 | 5 | 41 | 3.673314 | -3.260051 | 2.833434 | 0.9780012 | 12.07043 | 3.755599
2018-03-24 05:08 | 300525.3 | 1200.0004 | 5 | 41 | 3.638579 | -3.260096 | 2.833434 | 1.086651 | 12.07043 | 4.152803
2018-03-24 05:10 | 300645.3 | 1320.0004 | 5 | 41 | 3.605699 | -3.259932 | 2.833434 | 1.195316 | 12.07043 | 4.546379
2018-03-24 05:12 | 300765.3 | 1440.0012 | 5 | 41 | 3.576964 | -3.260205 | 2.833434 | 1.303986 | 12.07043 | 4.936607
2018-03-24 05:14 | 300885.3 | 1560.0013 | 5 | 41 | 3.551793 | -3.260092 | 2.833434 | 1.412672 | 12.07043 | 5.32398
2018-03-24 05:16 | 301005.3 | 1680.0002 | 5 | 41 | 3.529378 | -3.260002 | 2.833434 | 1.521341 | 12.07043 | 5.708714
2018-03-24 05:18 | 301125.3 | 1800.0013 | 5 | 41 | 3.509236 | -3.259713 | 2.833434 | 1.629982 | 12.07043 | 6.091037
2018-03-24 05:20 | 301245.3 | 1920.0002 | 5 | 41 | 3.49082 | -3.260069 | 2.833434 | 1.73867 | 12.07043 | 6.471437
2018-03-24 05:22 | 301365.3 | 2040.0002 | 5 | 41 | 3.473923 | -3.260102 | 2.833434 | 1.847337 | 12.07043 | 6.84984
2018-03-24 05:24 | 301485.3 | 2160.0014 | 5 | 41 | 3.458054 | -3.260149 | 2.833434 | 1.955987 | 12.07043 | 7.226415
2018-03-24 05:26 | 301605.3 | 2280.0003 | 5 | 41 | 3.442142 | -3.2601 | 2.833434 | 2.064663 | 12.07043 | 7.601367
2018-03-24 05:28 | 301725.3 | 2400.001 | 5 | 41 | 3.425322 | -3.260158 | 2.833434 | 2.173329 | 12.07043 | 7.974506
2018-03-24 05:30 | 301845.3 | 2520.0015 | 5 | 41 | 3.406662 | -3.260114 | 2.833434 | 2.281988 | 12.07043 | 8.345716
2018-03-24 05:32 | 301965.3 | 2640.0015 | 5 | 41 | 3.384043 | -3.260125 | 2.833434 | 2.390668 | 12.07043 | 8.714777
2018-03-24 05:34 | 302085.3 | 2760.0007 | 5 | 41 | 3.352965 | -3.260151 | 2.833434 | 2.499324 | 12.07043 | 9.080891
2018-03-24 05:36 | 302205.3 | 2880.0015 | 5 | 41 | 3.306174 | -3.260129 | 2.833434 | 2.607984 | 12.07043 | 9.442875
2018-03-24 05:38 | 302325.3 | 3000.0015 | 5 | 41 | 3.226111 | -3.26016 | 2.833434 | 2.715729 | 12.07043 | 9.795267
2018-03-24 05:40 | 302445.3 | 3120.0008 | 5 | 41 | 3.046239 | -3.260158 | 2.833434 | 2.824329 | 12.07043 | 10.1375
2018-03-24 05:41 | 302461.9 | 3136.6269 | 5 | 41 | 2.999999 | -3.26002 | 2.833434 | 2.839491 | 12.07043 | 10.18334
2018-03-24 05:43 | 302581.9 | 120 | 6 | 41 | 3.48145 | 0 | 2.833434 | 2.839491 | 12.07043 | 10.18334
2018-03-24 05:45 | 302701.9 | 240.0009 | 6 | 41 | 3.503939 | 0 | 2.833434 | 2.839491 | 12.07043 | 10.18334
2018-03-24 05:46 | 302761.9 | 300.0004 | 6 | 41 | 3.509018 | 0 | 2.833434 | 2.839491 | 12.07043 | 10.18334
2018-03-24 05:46 | 302762 | 0.0024 | 7 | 42 | 3.509017 | 0 | 0 | 0 | 0 | 0
2018-03-24 05:48 | 302882 | 120.0009 | 2 | 42 | 4.11429 | 4.889883 | 0.1623799 | 0 | 0.6554766 | 0
2018-03-24 05:50 | 303002 | 240.0003 | 2 | 42 | 4.149888 | 4.889902 | 0.3254004 | 0 | 1.328946 | 0
2018-03-24 05:52 | 303122 | 360.0005 | 2 | 42 | 4.18233 | 4.889933 | 0.4883799 | 0 | 2.00807 | 0
2018-03-24 05:54 | 303242 | 480.0014 | 2 | 42 | 4.20023 | 4.786854 | 0.6508263 | 0 | 2.689376 | 0
2018-03-24 05:56 | 303362 | 600.001 | 2 | 42 | 4.200271 | 4.463448 | 0.8050661 | 0 | 3.337227 | 0
2018-03-24 05:58 | 303482 | 720.0017 | 2 | 42 | 4.200269 | 4.143459 | 0.9484887 | 0 | 3.939642 | 0
2018-03-24 06:00 | 303602 | 840.0006 | 2 | 42 | 4.200268 | 3.838295 | 1.081438 | 0 | 4.498064 | 0
2018-03-24 06:02 | 303722 | 960.0007 | 2 | 42 | 4.200247 | 3.56023 | 1.204685 | 0 | 5.015735 | 0
2018-03-24 06:04 | 303842 | 1080.0005 | 2 | 42 | 4.200252 | 3.307505 | 1.319103 | 0 | 5.49632 | 0
2018-03-24 06:04 | 303865.8 | 1103.8119 | 2 | 42 | 4.200237 | 3.259998 | 1.340818 | 0 | 5.58753 | 0
2018-03-24 06:06 | 303985.9 | 120.0009 | 3 | 42 | 4.218802 | 3.259968 | 1.449101 | 0 | 6.04325 | 0
2018-03-24 06:08 | 304105.9 | 240.0012 | 3 | 42 | 4.240935 | 3.260086 | 1.557721 | 0 | 6.502681 | 0
2018-03-24 06:10 | 304225.9 | 360.0012 | 3 | 42 | 4.264989 | 3.260021 | 1.666423 | 0 | 6.96497 | 0
2018-03-24 06:12 | 304345.9 | 480.0006 | 3 | 42 | 4.291104 | 3.260065 | 1.775089 | 0 | 7.429826 | 0
2018-03-24 06:14 | 304465.9 | 600.0005 | 3 | 42 | 4.319552 | 3.259985 | 1.883759 | 0 | 7.89767 | 0
2018-03-24 06:16 | 304585.9 | 720.0015 | 3 | 42 | 4.351699 | 3.260044 | 1.992404 | 0 | 8.368645 | 0
2018-03-24 06:18 | 304705.9 | 840.0026 | 3 | 42 | 4.390668 | 3.260054 | 2.101084 | 0 | 8.843659 | 0
2018-03-24 06:20 | 304825.9 | 960.0002 | 3 | 42 | 4.400321 | 2.88051 | 2.204439 | 0 | 9.298328 | 0
2018-03-24 06:22 | 304945.9 | 1080.001 | 3 | 42 | 4.4003 | 2.513561 | 2.29409 | 0 | 9.69282 | 0
2018-03-24 06:24 | 305065.9 | 1200.0011 | 3 | 42 | 4.400267 | 2.216551 | 2.372777 | 0 | 10.03907 | 0
2018-03-24 06:26 | 305185.9 | 1320.0005 | 3 | 42 | 4.400255 | 1.966251 | 2.442349 | 0 | 10.3452 | 0
2018-03-24 06:28 | 305305.9 | 1440.0013 | 3 | 42 | 4.400237 | 1.750972 | 2.504233 | 0 | 10.6175 | 0
2018-03-24 06:30 | 305425.9 | 1560.0006 | 3 | 42 | 4.400252 | 1.56424 | 2.55935 | 0 | 10.86003 | 0
2018-03-24 06:32 | 305545.9 | 1680.0014 | 3 | 42 | 4.400194 | 1.399802 | 2.608753 | 0 | 11.07742 | 0
2018-03-24 06:34 | 305665.9 | 1800 | 3 | 42 | 4.400228 | 1.257605 | 2.653004 | 0 | 11.27213 | 0
2018-03-24 06:36 | 305785.9 | 1920.0011 | 3 | 42 | 4.400222 | 1.131113 | 2.692765 | 0 | 11.44709 | 0
2018-03-24 06:38 | 305905.9 | 2040.0012 | 3 | 42 | 4.40022 | 1.019542 | 2.728579 | 0 | 11.60468 | 0
2018-03-24 06:40 | 306025.9 | 2160.0012 | 3 | 42 | 4.400204 | 0.9206581 | 2.760887 | 0 | 11.74684 | 0
2018-03-24 06:42 | 306145.9 | 2280.0007 | 3 | 42 | 4.400171 | 0.8323784 | 2.790062 | 0 | 11.87522 | 0
2018-03-24 06:44 | 306265.9 | 2400.0007 | 3 | 42 | 4.400176 | 0.7547684 | 2.816514 | 0 | 11.99161 | 0
2018-03-24 06:46 | 306385.9 | 2520.0016 | 3 | 42 | 4.400219 | 0.6857862 | 2.840304 | 0 | 12.09629 | 0
2018-03-24 06:47 | 306449.7 | 2583.8437 | 3 | 42 | 4.400213 | 0.6519995 | 2.852168 | 0 | 12.1485 | 0
2018-03-24 06:49 | 306569.7 | 120.0009 | 4 | 42 | 4.330995 | 0 | 2.852168 | 0 | 12.1485 | 0
2018-03-24 06:51 | 306689.7 | 240.0008 | 4 | 42 | 4.325065 | 0 | 2.852168 | 0 | 12.1485 | 0
2018-03-24 06:52 | 306749.7 | 300.0026 | 4 | 42 | 4.323422 | 0 | 2.852168 | 0 | 12.1485 | 0
2018-03-24 06:54 | 306869.8 | 120.0015 | 5 | 42 | 3.981437 | -3.260151 | 2.852168 | 0.1086384 | 12.1485 | 0.4375246
2018-03-24 06:56 | 306989.8 | 240.0001 | 5 | 42 | 3.930552 | -3.260087 | 2.852168 | 0.217334 | 12.1485 | 0.8674601
2018-03-24 06:58 | 307109.8 | 360.0011 | 5 | 42 | 3.885079 | -3.259802 | 2.852168 | 0.3259977 | 12.1485 | 1.292042
2018-03-24 07:00 | 307229.8 | 480.0016 | 5 | 42 | 3.84401 | -3.260098 | 2.852168 | 0.4346366 | 12.1485 | 1.711853
2018-03-24 07:02 | 307349.8 | 600.0014 | 5 | 42 | 3.805546 | -3.260087 | 2.852168 | 0.5433269 | 12.1485 | 2.127551
2018-03-24 07:04 | 307469.8 | 720.0004 | 5 | 42 | 3.768588 | -3.260144 | 2.852168 | 0.6519997 | 12.1485 | 2.539095
2018-03-24 07:06 | 307589.8 | 840.0011 | 5 | 42 | 3.733026 | -3.260116 | 2.852168 | 0.7606581 | 12.1485 | 2.946636
2018-03-24 07:08 | 307709.8 | 960.0015 | 5 | 42 | 3.7 | -3.259925 | 2.852168 | 0.8692864 | 12.1485 | 3.350328
2018-03-24 07:10 | 307829.8 | 1080.0002 | 5 | 42 | 3.669583 | -3.260147 | 2.852168 | 0.9779913 | 12.1485 | 3.750862
2018-03-24 07:12 | 307949.8 | 1200.0001 | 5 | 42 | 3.641145 | -3.260116 | 2.852168 | 1.086636 | 12.1485 | 4.147981
2018-03-24 07:14 | 308069.8 | 1320.0001 | 5 | 42 | 3.614276 | -3.260154 | 2.852168 | 1.19531 | 12.1485 | 4.542204
2018-03-24 07:16 | 308189.8 | 1440.0009 | 5 | 42 | 3.588839 | -3.260102 | 2.852168 | 1.30399 | 12.1485 | 4.933609
2018-03-24 07:18 | 308309.8 | 1560.0003 | 5 | 42 | 3.56501 | -3.259977 | 2.852168 | 1.41266 | 12.1485 | 5.322299
2018-03-24 07:20 | 308429.8 | 1680.0009 | 5 | 42 | 3.542782 | -3.260034 | 2.852168 | 1.521279 | 12.1485 | 5.708301
2018-03-24 07:22 | 308549.8 | 1800.0006 | 5 | 42 | 3.522458 | -3.260124 | 2.852168 | 1.629994 | 12.1485 | 6.092334
2018-03-24 07:24 | 308669.8 | 1920.0013 | 5 | 42 | 3.503716 | -3.260144 | 2.852168 | 1.738652 | 12.1485 | 6.47405
2018-03-24 07:26 | 308789.8 | 2040.0012 | 5 | 42 | 3.486098 | -3.260105 | 2.852168 | 1.847323 | 12.1485 | 6.853848
2018-03-24 07:28 | 308909.8 | 2160.0009 | 5 | 42 | 3.465233 | -3.259833 | 2.852168 | 1.955978 | 12.1485 | 7.231509
2018-03-24 07:30 | 309029.8 | 2280.001 | 5 | 42 | 3.442717 | -3.260051 | 2.852168 | 2.064647 | 12.1485 | 7.606852
2018-03-24 07:32 | 309149.8 | 2400.0002 | 5 | 42 | 3.419131 | -3.260134 | 2.852168 | 2.173312 | 12.1485 | 7.979687
2018-03-24 07:34 | 309269.8 | 2520 | 5 | 42 | 3.396741 | -3.260147 | 2.852168 | 2.281961 | 12.1485 | 8.349953
2018-03-24 07:36 | 309389.8 | 2640.0015 | 5 | 42 | 3.371997 | -3.25981 | 2.852168 | 2.39063 | 12.1485 | 8.717762
2018-03-24 07:38 | 309509.8 | 2760.0002 | 5 | 42 | 3.340038 | -3.260156 | 2.852168 | 2.49929 | 12.1485 | 9.082509
2018-03-24 07:40 | 309629.8 | 2880.0011 | 5 | 42 | 3.294003 | -3.260085 | 2.852168 | 2.607966 | 12.1485 | 9.443168
2018-03-24 07:42 | 309749.8 | 3000.0005 | 5 | 42 | 3.217289 | -3.259952 | 2.852168 | 2.714457 | 12.1485 | 9.790229
2018-03-24 07:44 | 309869.8 | 3120.0017 | 5 | 42 | 3.057355 | -3.260009 | 2.852168 | 2.822601 | 12.1485 | 10.13082
2018-03-24 07:45 | 309893.3 | 3143.4393 | 5 | 42 | 2.999993 | -3.26018 | 2.852168 | 2.843794 | 12.1485 | 10.19504
2018-03-24 07:47 | 310013.3 | 120.0011 | 6 | 42 | 3.491646 | 0 | 2.852168 | 2.843794 | 12.1485 | 10.19504
2018-03-24 07:49 | 310133.3 | 240.0008 | 6 | 42 | 3.514894 | 0 | 2.852168 | 2.843794 | 12.1485 | 10.19504
2018-03-24 07:50 | 310193.3 | 300.0024 | 6 | 42 | 3.52011 | 0 | 2.852168 | 2.843794 | 12.1485 | 10.19504
2018-03-24 07:50 | 310193.3 | 0.0024 | 7 | 43 | 3.520225 | 0 | 0 | 0 | 0 | 0
2018-03-24 07:52 | 310313.4 | 120 | 2 | 43 | 4.102095 | 4.889874 | 0.1623915 | 0 | 0.6544542 | 0
2018-03-24 07:54 | 310433.4 | 240.0014 | 2 | 43 | 4.138238 | 4.889872 | 0.3253972 | 0 | 1.325951 | 0
2018-03-24 07:56 | 310553.4 | 360.0007 | 2 | 43 | 4.170486 | 4.889818 | 0.488378 | 0 | 2.003158 | 0
2018-03-24 07:58 | 310673.4 | 480.0004 | 2 | 43 | 4.195328 | 4.889854 | 0.651383 | 0 | 2.685051 | 0
2018-03-24 08:00 | 310793.4 | 600.0016 | 2 | 43 | 4.200277 | 4.606943 | 0.8105578 | 0 | 3.353544 | 0
2018-03-24 08:02 | 310913.4 | 720.0004 | 2 | 43 | 4.20029 | 4.257919 | 0.9583252 | 0 | 3.974209 | 0
2018-03-24 08:04 | 311033.4 | 840.0009 | 2 | 43 | 4.200271 | 3.868694 | 1.093728 | 0 | 4.542939 | 0
2018-03-24 08:06 | 311153.4 | 960.0008 | 2 | 43 | 4.200276 | 3.513432 | 1.216664 | 0 | 5.059308 | 0
2018-03-24 08:07 | 311249.1 | 1055.6493 | 2 | 43 | 4.200268 | 3.259998 | 1.306611 | 0 | 5.437108 | 0
2018-03-24 08:09 | 311369.1 | 120.0011 | 3 | 43 | 4.222299 | 3.259979 | 1.414906 | 0 | 5.893078 | 0
2018-03-24 08:11 | 311489.1 | 240.0003 | 3 | 43 | 4.246083 | 3.260065 | 1.523569 | 0 | 6.353172 | 0
2018-03-24 08:13 | 311609.1 | 360.0002 | 3 | 43 | 4.270766 | 3.260035 | 1.632215 | 0 | 6.815819 | 0
2018-03-24 08:15 | 311729.1 | 480 | 3 | 43 | 4.296893 | 3.260101 | 1.740876 | 0 | 7.281294 | 0
2018-03-24 08:17 | 311849.1 | 600.0007 | 3 | 43 | 4.324769 | 3.260021 | 1.849549 | 0 | 7.749746 | 0
2018-03-24 08:19 | 311969.1 | 720.0014 | 3 | 43 | 4.354692 | 3.260008 | 1.958224 | 0 | 8.22134 | 0
2018-03-24 08:21 | 312089.1 | 840.0006 | 3 | 43 | 4.387364 | 3.260088 | 2.066889 | 0 | 8.696292 | 0
2018-03-24 08:23 | 312209.1 | 960.0014 | 3 | 43 | 4.40025 | 2.989019 | 2.172495 | 0 | 9.160726 | 0
2018-03-24 08:25 | 312329.1 | 1080.0013 | 3 | 43 | 4.400262 | 2.653114 | 2.266419 | 0 | 9.574016 | 0
2018-03-24 08:27 | 312449.1 | 1200.0004 | 3 | 43 | 4.40027 | 2.353971 | 2.349758 | 0 | 9.940731 | 0
2018-03-24 08:29 | 312569.1 | 1320.0004 | 3 | 43 | 4.400269 | 2.088179 | 2.423717 | 0 | 10.26617 | 0
2018-03-24 08:31 | 312689.1 | 1440.0008 | 3 | 43 | 4.400263 | 1.85508 | 2.489354 | 0 | 10.55499 | 0
2018-03-24 08:33 | 312809.1 | 1560.0014 | 3 | 43 | 4.400253 | 1.649171 | 2.547619 | 0 | 10.81137 | 0
2018-03-24 08:35 | 312929.1 | 1680.0012 | 3 | 43 | 4.400244 | 1.469179 | 2.59955 | 0 | 11.03988 | 0
2018-03-24 08:37 | 313049.1 | 1800 | 3 | 43 | 4.400301 | 1.305126 | 2.645822 | 0 | 11.24349 | 0
2018-03-24 08:39 | 313169.1 | 1920.0007 | 3 | 43 | 4.400249 | 1.147065 | 2.686626 | 0 | 11.42304 | 0
2018-03-24 08:41 | 313289.1 | 2040.0005 | 3 | 43 | 4.400202 | 1.008482 | 2.722509 | 0 | 11.58093 | 0
2018-03-24 08:43 | 313409.1 | 2160.0012 | 3 | 43 | 4.400216 | 0.8935013 | 2.754136 | 0 | 11.7201 | 0
2018-03-24 08:45 | 313529.1 | 2280.0001 | 3 | 43 | 4.400216 | 0.8037491 | 2.782321 | 0 | 11.84412 | 0
2018-03-24 08:47 | 313649.1 | 2400.0014 | 3 | 43 | 4.400253 | 0.729023 | 2.807871 | 0 | 11.95654 | 0
2018-03-24 08:49 | 313769.1 | 2520.0003 | 3 | 43 | 4.400226 | 0.6636877 | 2.830828 | 0 | 12.05756 | 0
2018-03-24 08:50 | 313791.6 | 2542.5194 | 3 | 43 | 4.400212 | 0.6519871 | 2.83497 | 0 | 12.07578 | 0
2018-03-24 08:52 | 313911.6 | 120 | 4 | 43 | 4.328197 | 0 | 2.83497 | 0 | 12.07578 | 0
2018-03-24 08:54 | 314031.6 | 240.0009 | 4 | 43 | 4.321967 | 0 | 2.83497 | 0 | 12.07578 | 0
2018-03-24 08:55 | 314091.6 | 300.0016 | 4 | 43 | 4.320209 | 0 | 2.83497 | 0 | 12.07578 | 0
2018-03-24 08:57 | 314211.7 | 120.0005 | 5 | 43 | 3.975802 | -3.260044 | 2.83497 | 0.1086479 | 12.07578 | 0.4367227
2018-03-24 08:59 | 314331.7 | 240.0009 | 5 | 43 | 3.932149 | -3.259932 | 2.83497 | 0.2173305 | 12.07578 | 0.8663807
2018-03-24 09:01 | 314451.7 | 360.0016 | 5 | 43 | 3.891664 | -3.260084 | 2.83497 | 0.3259737 | 12.07578 | 1.291371
2018-03-24 09:03 | 314571.7 | 480.0012 | 5 | 43 | 3.852277 | -3.260105 | 2.83497 | 0.4346624 | 12.07578 | 1.712202
2018-03-24 09:05 | 314691.7 | 600 | 5 | 43 | 3.814342 | -3.260112 | 2.83497 | 0.5433255 | 12.07578 | 2.128728
2018-03-24 09:07 | 314811.7 | 720.0004 | 5 | 43 | 3.777522 | -3.260149 | 2.83497 | 0.6519886 | 12.07578 | 2.541199
2018-03-24 09:09 | 314931.7 | 840.0014 | 5 | 43 | 3.741558 | -3.259933 | 2.83497 | 0.7606593 | 12.07578 | 2.949733
2018-03-24 09:11 | 315051.7 | 960.0006 | 5 | 43 | 3.706823 | -3.260111 | 2.83497 | 0.8693208 | 12.07578 | 3.354421
2018-03-24 09:13 | 315171.7 | 1080.0012 | 5 | 43 | 3.670896 | -3.260134 | 2.83497 | 0.9779795 | 12.07578 | 3.755243
2018-03-24 09:15 | 315291.7 | 1200.0013 | 5 | 43 | 3.636019 | -3.260089 | 2.83497 | 1.086656 | 12.07578 | 4.152282
2018-03-24 09:17 | 315411.7 | 1320.0004 | 5 | 43 | 3.603636 | -3.260098 | 2.83497 | 1.195276 | 12.07578 | 4.54542
2018-03-24 09:19 | 315531.7 | 1440.0003 | 5 | 43 | 3.576315 | -3.2601 | 2.83497 | 1.303956 | 12.07578 | 4.935546
2018-03-24 09:21 | 315651.7 | 1560.0002 | 5 | 43 | 3.551606 | -3.260065 | 2.83497 | 1.412607 | 12.07578 | 5.322747
2018-03-24 09:23 | 315771.7 | 1680.0004 | 5 | 43 | 3.52957 | -3.260084 | 2.83497 | 1.521324 | 12.07578 | 5.707651
2018-03-24 09:25 | 315891.7 | 1800.0006 | 5 | 43 | 3.509624 | -3.260084 | 2.83497 | 1.629998 | 12.07578 | 6.090121
2018-03-24 09:27 | 316011.7 | 1920.0013 | 5 | 43 | 3.491541 | -3.260096 | 2.83497 | 1.738659 | 12.07578 | 6.470483
2018-03-24 09:29 | 316131.7 | 2040.0002 | 5 | 43 | 3.474882 | -3.2601 | 2.83497 | 1.84731 | 12.07578 | 6.84893
2018-03-24 09:31 | 316251.7 | 2160.0015 | 5 | 43 | 3.459149 | -3.260024 | 2.83497 | 1.955983 | 12.07578 | 7.2257
2018-03-24 09:33 | 316371.7 | 2280.0002 | 5 | 43 | 3.443212 | -3.260067 | 2.83497 | 2.064649 | 12.07578 | 7.600729
2018-03-24 09:35 | 316491.7 | 2400.0004 | 5 | 43 | 3.426441 | -3.260077 | 2.83497 | 2.1733 | 12.07578 | 7.973935
2018-03-24 09:37 | 316611.7 | 2520.0006 | 5 | 43 | 3.407771 | -3.260054 | 2.83497 | 2.281979 | 12.07578 | 8.345321
2018-03-24 09:39 | 316731.7 | 2640.0007 | 5 | 43 | 3.385626 | -3.260042 | 2.83497 | 2.390646 | 12.07578 | 8.714478
2018-03-24 09:41 | 316851.7 | 2760.0008 | 5 | 43 | 3.354556 | -3.260038 | 2.83497 | 2.499294 | 12.07578 | 9.080732
2018-03-24 09:43 | 316971.7 | 2880.001 | 5 | 43 | 3.30443 | -3.260085 | 2.83497 | 2.60797 | 12.07578 | 9.442831
2018-03-24 09:45 | 317091.7 | 3000.0012 | 5 | 43 | 3.214596 | -3.260105 | 2.83497 | 2.715731 | 12.07578 | 9.794527
2018-03-24 09:47 | 317211.7 | 3120.0011 | 5 | 43 | 3.02446 | -3.260054 | 2.83497 | 2.824416 | 12.07578 | 10.13518
2018-03-24 09:47 | 317220.5 | 3128.8169 | 5 | 43 | 2.999995 | -3.260129 | 2.83497 | 2.832374 | 12.07578 | 10.15915
2018-03-24 09:49 | 317340.6 | 120.0013 | 6 | 43 | 3.49383 | 0 | 2.83497 | 2.832374 | 12.07578 | 10.15915
2018-03-24 09:51 | 317460.6 | 240.0004 | 6 | 43 | 3.517393 | 0 | 2.83497 | 2.832374 | 12.07578 | 10.15915
2018-03-24 09:52 | 317520.6 | 300.0023 | 6 | 43 | 3.522753 | 0 | 2.83497 | 2.832374 | 12.07578 | 10.15915
2018-03-24 09:52 | 317520.6 | 0.0024 | 7 | 44 | 3.52278 | 0 | 0 | 0 | 0 | 0
2018-03-24 09:54 | 317640.6 | 120.0009 | 2 | 44 | 4.112832 | 4.889898 | 0.1624201 | 0 | 0.656367 | 0
2018-03-24 09:56 | 317760.6 | 240.0015 | 2 | 44 | 4.148327 | 4.889879 | 0.3253416 | 0 | 1.329213 | 0
2018-03-24 09:58 | 317880.6 | 360.0011 | 2 | 44 | 4.179884 | 4.889915 | 0.4884099 | 0 | 2.008371 | 0
2018-03-24 10:00 | 318000.6 | 480.0009 | 2 | 44 | 4.200274 | 4.8281 | 0.6512208 | 0 | 2.690869 | 0
2018-03-24 10:02 | 318120.6 | 600.0014 | 2 | 44 | 4.200278 | 4.500471 | 0.8066877 | 0 | 3.343874 | 0
2018-03-24 10:04 | 318240.6 | 720.0019 | 2 | 44 | 4.200278 | 4.171568 | 0.9512165 | 0 | 3.950936 | 0
2018-03-24 10:06 | 318360.6 | 840.0011 | 2 | 44 | 4.200274 | 3.861486 | 1.084996 | 0 | 4.512848 | 0
2018-03-24 10:08 | 318480.6 | 960.003 | 2 | 44 | 4.20028 | 3.578424 | 1.208969 | 0 | 5.033569 | 0
2018-03-24 10:10 | 318600.6 | 1080.0001 | 2 | 44 | 4.200253 | 3.31979 | 1.323879 | 0 | 5.516222 | 0
2018-03-24 10:10 | 318630.1 | 1109.4775 | 2 | 44 | 4.200277 | 3.259989 | 1.350814 | 0 | 5.629354 | 0
2018-03-24 10:12 | 318750.2 | 120.0004 | 3 | 44 | 4.219137 | 3.259972 | 1.459076 | 0 | 6.085005 | 0
2018-03-24 10:14 | 318870.2 | 240.0005 | 3 | 44 | 4.242232 | 3.26 | 1.567753 | 0 | 6.544738 | 0
2018-03-24 10:16 | 318990.2 | 360.0006 | 3 | 44 | 4.270899 | 3.260014 | 1.676418 | 0 | 7.007241 | 0
2018-03-24 10:18 | 319110.2 | 480.0011 | 3 | 44 | 4.303185 | 3.260031 | 1.785078 | 0 | 7.473045 | 0
2018-03-24 10:20 | 319230.2 | 600.0005 | 3 | 44 | 4.337985 | 3.260012 | 1.893744 | 0 | 7.942542 | 0
2018-03-24 10:22 | 319350.2 | 720.0014 | 3 | 44 | 4.372373 | 3.260006 | 2.002405 | 0 | 8.415778 | 0
2018-03-24 10:24 | 319470.2 | 840.0001 | 3 | 44 | 4.400297 | 3.149227 | 2.110642 | 0 | 8.890858 | 0
2018-03-24 10:26 | 319590.2 | 960.0002 | 3 | 44 | 4.400309 | 2.786722 | 2.209305 | 0 | 9.325004 | 0
2018-03-24 10:28 | 319710.2 | 1080.0009 | 3 | 44 | 4.400286 | 2.477463 | 2.29688 | 0 | 9.710354 | 0
2018-03-24 10:30 | 319830.2 | 1200.0004 | 3 | 44 | 4.400311 | 2.204258 | 2.374816 | 0 | 10.0533 | 0
2018-03-24 10:32 | 319950.2 | 1320.0003 | 3 | 44 | 4.400256 | 1.962819 | 2.444149 | 0 | 10.35838 | 0
2018-03-24 10:34 | 320070.2 | 1440.0013 | 3 | 44 | 4.400294 | 1.750406 | 2.505966 | 0 | 10.63039 | 0
2018-03-24 10:36 | 320190.2 | 1560.0006 | 3 | 44 | 4.400229 | 1.56292 | 2.561123 | 0 | 10.87309 | 0
2018-03-24 10:38 | 320310.2 | 1680.0015 | 3 | 44 | 4.40029 | 1.399354 | 2.6104 | 0 | 11.08993 | 0
2018-03-24 10:40 | 320430.2 | 1800.001 | 3 | 44 | 4.400225 | 1.253528 | 2.654568 | 0 | 11.28428 | 0
2018-03-24 10:42 | 320550.2 | 1920 | 3 | 44 | 4.400199 | 1.125648 | 2.694182 | 0 | 11.45859 | 0
2018-03-24 10:44 | 320670.2 | 2040.0002 | 3 | 44 | 4.400238 | 1.012996 | 2.729793 | 0 | 11.61528 | 0
2018-03-24 10:46 | 320790.2 | 2160.0009 | 3 | 44 | 4.40021 | 0.9045229 | 2.761768 | 0 | 11.75598 | 0
2018-03-24 10:48 | 320910.2 | 2280.0002 | 3 | 44 | 4.400203 | 0.8020697 | 2.790168 | 0 | 11.88095 | 0
2018-03-24 10:50 | 321030.2 | 2400.001 | 3 | 44 | 4.400258 | 0.7121706 | 2.815356 | 0 | 11.99178 | 0
2018-03-24 10:52 | 321123.8 | 2493.6072 | 3 | 44 | 4.400196 | 0.6519995 | 2.833067 | 0 | 12.06971 | 0
2018-03-24 10:54 | 321243.8 | 120.0009 | 4 | 44 | 4.32806 | 0 | 2.833067 | 0 | 12.06971 | 0
2018-03-24 10:56 | 321363.8 | 240.0002 | 4 | 44 | 4.321881 | 0 | 2.833067 | 0 | 12.06971 | 0
2018-03-24 10:57 | 321423.8 | 300.0008 | 4 | 44 | 4.320137 | 0 | 2.833067 | 0 | 12.06971 | 0
2018-03-24 10:59 | 321543.9 | 120.0002 | 5 | 44 | 3.970763 | -3.260087 | 2.833067 | 0.1086585 | 12.06971 | 0.4362992
2018-03-24 11:01 | 321663.9 | 240.0003 | 5 | 44 | 3.926983 | -3.260084 | 2.833067 | 0.2173263 | 12.06971 | 0.8653395
2018-03-24 11:03 | 321783.9 | 360.0011 | 5 | 44 | 3.886785 | -3.260024 | 2.833067 | 0.3259752 | 12.06971 | 1.289807
2018-03-24 11:05 | 321903.9 | 480.0012 | 5 | 44 | 3.847702 | -3.259987 | 2.833067 | 0.4346592 | 12.06971 | 1.710102
2018-03-24 11:07 | 322023.9 | 600.0004 | 5 | 44 | 3.810087 | -3.260056 | 2.833067 | 0.5433334 | 12.06971 | 2.126189
2018-03-24 11:09 | 322143.9 | 720.0004 | 5 | 44 | 3.773485 | -3.260025 | 2.833067 | 0.6519908 | 12.06971 | 2.538189
2018-03-24 11:11 | 322263.9 | 840.0011 | 5 | 44 | 3.737799 | -3.260092 | 2.833067 | 0.7606598 | 12.06971 | 2.946297
2018-03-24 11:13 | 322383.9 | 960.0013 | 5 | 44 | 3.704853 | -3.260107 | 2.833067 | 0.869323 | 12.06971 | 3.35064
2018-03-24 11:15 | 322503.9 | 1080.0004 | 5 | 44 | 3.674296 | -3.260222 | 2.833067 | 0.9779919 | 12.06971 | 3.751563
2018-03-24 11:17 | 322623.9 | 1200.0012 | 5 | 44 | 3.642756 | -3.259784 | 2.833067 | 1.086655 | 12.06971 | 4.149147
2018-03-24 11:19 | 322743.9 | 1320.0009 | 5 | 44 | 3.610678 | -3.260056 | 2.833067 | 1.195308 | 12.06971 | 4.543198
2018-03-24 11:21 | 322863.9 | 1440.0004 | 5 | 44 | 3.578777 | -3.259952 | 2.833067 | 1.303961 | 12.06971 | 4.933777
2018-03-24 11:23 | 322983.9 | 1560.0012 | 5 | 44 | 3.551114 | -3.260052 | 2.833067 | 1.41264 | 12.06971 | 5.321156
2018-03-24 11:25 | 323103.9 | 1680.0013 | 5 | 44 | 3.52769 | -3.259929 | 2.833067 | 1.521302 | 12.06971 | 5.705721
2018-03-24 11:27 | 323223.9 | 1800.0012 | 5 | 44 | 3.507276 | -3.26008 | 2.833067 | 1.629977 | 12.06971 | 6.08796
2018-03-24 11:29 | 323343.9 | 1920.0004 | 5 | 44 | 3.488814 | -3.260042 | 2.833067 | 1.738642 | 12.06971 | 6.468062
2018-03-24 11:31 | 323463.9 | 2040.0013 | 5 | 44 | 3.471895 | -3.260064 | 2.833067 | 1.847302 | 12.06971 | 6.846221
2018-03-24 11:33 | 323583.9 | 2160.0005 | 5 | 44 | 3.455894 | -3.259977 | 2.833067 | 1.95596 | 12.06971 | 7.222594
2018-03-24 11:35 | 323703.9 | 2280.0012 | 5 | 44 | 3.440089 | -3.260012 | 2.833067 | 2.064635 | 12.06971 | 7.597297
2018-03-24 11:37 | 323823.9 | 2400.0002 | 5 | 44 | 3.423466 | -3.260031 | 2.833067 | 2.173285 | 12.06971 | 7.97017
2018-03-24 11:39 | 323943.9 | 2520.0012 | 5 | 44 | 3.404667 | -3.260125 | 2.833067 | 2.281933 | 12.06971 | 8.341121
2018-03-24 11:41 | 324063.9 | 2640.0013 | 5 | 44 | 3.38216 | -3.260105 | 2.833067 | 2.390621 | 12.06971 | 8.709998
2018-03-24 11:43 | 324183.9 | 2760.0004 | 5 | 44 | 3.35118 | -3.260005 | 2.833067 | 2.499283 | 12.06971 | 9.07593
2018-03-24 11:45 | 324303.9 | 2880.0012 | 5 | 44 | 3.304583 | -3.259953 | 2.833067 | 2.607938 | 12.06971 | 9.43772
2018-03-24 11:47 | 324423.9 | 3000.0005 | 5 | 44 | 3.217772 | -3.259997 | 2.833067 | 2.716594 | 12.06971 | 9.79258
2018-03-24 11:49 | 324543.9 | 3120.0012 | 5 | 44 | 3.027305 | -3.260136 | 2.833067 | 2.824368 | 12.06971 | 10.13069
2018-03-24 11:49 | 324553.8 | 3129.9003 | 5 | 44 | 3 | -3.259975 | 2.833067 | 2.833342 | 12.06971 | 10.15774
2018-03-24 11:51 | 324673.8 | 120 | 6 | 44 | 3.490802 | 0 | 2.833067 | 2.833342 | 12.06971 | 10.15774
2018-03-24 11:53 | 324793.8 | 240 | 6 | 44 | 3.514028 | 0 | 2.833067 | 2.833342 | 12.06971 | 10.15774
2018-03-24 11:54 | 324853.8 | 300.0014 | 6 | 44 | 3.519273 | 0 | 2.833067 | 2.833342 | 12.06971 | 10.15774
2018-03-24 11:54 | 324853.8 | 0.0025 | 7 | 45 | 3.519207 | 0 | 0 | 0 | 0 | 0
2018-03-24 11:56 | 324973.9 | 120.0002 | 2 | 45 | 4.114017 | 4.889864 | 0.1623711 | 0 | 0.6561149 | 0
2018-03-24 11:58 | 325093.9 | 240.0002 | 2 | 45 | 4.149195 | 4.890091 | 0.325384 | 0 | 1.329491 | 0
2018-03-24 12:00 | 325213.9 | 360.0012 | 2 | 45 | 4.180736 | 4.889885 | 0.4883817 | 0 | 2.008497 | 0
2018-03-24 12:02 | 325333.9 | 480.0011 | 2 | 45 | 4.200298 | 4.816553 | 0.6511244 | 0 | 2.690819 | 0
2018-03-24 12:04 | 325453.9 | 600.0014 | 2 | 45 | 4.20029 | 4.493719 | 0.806296 | 0 | 3.342584 | 0
2018-03-24 12:06 | 325573.9 | 720.0005 | 2 | 45 | 4.200282 | 4.167049 | 0.9506459 | 0 | 3.948894 | 0
2018-03-24 12:08 | 325693.9 | 840.0007 | 2 | 45 | 4.200323 | 3.859531 | 1.084318 | 0 | 4.510353 | 0
2018-03-24 12:10 | 325813.9 | 960.0005 | 2 | 45 | 4.200258 | 3.579418 | 1.208182 | 0 | 5.030616 | 0
2018-03-24 12:12 | 325933.9 | 1080.0007 | 2 | 45 | 4.20024 | 3.324413 | 1.3232 | 0 | 5.513722 | 0
2018-03-24 12:12 | 325966 | 1112.1116 | 2 | 45 | 4.200253 | 3.259993 | 1.35255 | 0 | 5.637002 | 0
2018-03-24 12:14 | 326086 | 120.001 | 3 | 45 | 4.219663 | 3.260048 | 1.460834 | 3.33e-10 | 6.092748 | 1.347e-09
2018-03-24 12:16 | 326206 | 240.0002 | 3 | 45 | 4.246222 | 3.260075 | 1.569485 | 3.33e-10 | 6.552625 | 1.347e-09
2018-03-24 12:18 | 326326 | 360.0005 | 3 | 45 | 4.276196 | 3.26008 | 1.678158 | 3.33e-10 | 7.015672 | 1.347e-09
2018-03-24 12:20 | 326446 | 480.0005 | 3 | 45 | 4.308725 | 3.260014 | 1.786823 | 3.33e-10 | 7.482104 | 1.347e-09
2018-03-24 12:22 | 326566 | 600.0014 | 3 | 45 | 4.340534 | 3.260067 | 1.895467 | 3.33e-10 | 7.951953 | 1.347e-09
2018-03-24 12:24 | 326686 | 720.0001 | 3 | 45 | 4.373252 | 3.260021 | 2.004131 | 3.33e-10 | 8.425378 | 1.347e-09
2018-03-24 12:26 | 326806 | 840.0011 | 3 | 45 | 4.400274 | 3.149752 | 2.112396 | 3.33e-10 | 8.90061 | 1.347e-09
2018-03-24 12:28 | 326926 | 960.0006 | 3 | 45 | 4.400265 | 2.790455 | 2.211155 | 3.33e-10 | 9.335182 | 1.347e-09
2018-03-24 12:30 | 327046 | 1080.0014 | 3 | 45 | 4.40023 | 2.482059 | 2.298942 | 3.33e-10 | 9.721466 | 1.347e-09
2018-03-24 12:32 | 327166 | 1200.0002 | 3 | 45 | 4.400273 | 2.210478 | 2.377051 | 3.33e-10 | 10.06517 | 1.347e-09
2018-03-24 12:34 | 327286 | 1320.0011 | 3 | 45 | 4.400264 | 1.968133 | 2.446611 | 3.33e-10 | 10.37125 | 1.347e-09
2018-03-24 12:36 | 327406 | 1440.0004 | 3 | 45 | 4.400267 | 1.754885 | 2.508599 | 3.33e-10 | 10.64401 | 1.347e-09
2018-03-24 12:38 | 327526 | 1560.0006 | 3 | 45 | 4.400235 | 1.565991 | 2.563848 | 3.33e-10 | 10.88712 | 1.347e-09
2018-03-24 12:40 | 327646 | 1680.0001 | 3 | 45 | 4.40026 | 1.401502 | 2.613217 | 3.33e-10 | 11.10436 | 1.347e-09
2018-03-24 12:42 | 327766 | 1800.001 | 3 | 45 | 4.400236 | 1.255737 | 2.657498 | 3.33e-10 | 11.2992 | 1.347e-09
2018-03-24 12:44 | 327886 | 1920.0011 | 3 | 45 | 4.400261 | 1.123483 | 2.697146 | 3.33e-10 | 11.47367 | 1.347e-09
2018-03-24 12:46 | 328006 | 2040.0004 | 3 | 45 | 4.400256 | 0.9941044 | 2.732388 | 3.33e-10 | 11.62874 | 1.347e-09
2018-03-24 12:48 | 328126 | 2160.0013 | 3 | 45 | 4.400236 | 0.8778725 | 2.763535 | 3.33e-10 | 11.76579 | 1.347e-09
2018-03-24 12:50 | 328246 | 2280.0007 | 3 | 45 | 4.400166 | 0.7788172 | 2.791068 | 3.33e-10 | 11.88694 | 1.347e-09
2018-03-24 12:52 | 328366 | 2400.001 | 3 | 45 | 4.400192 | 0.7026796 | 2.81575 | 3.33e-10 | 11.99555 | 1.347e-09
2018-03-24 12:54 | 328459.8 | 2493.7434 | 3 | 45 | 4.400205 | 0.6519861 | 2.833338 | 3.33e-10 | 12.07294 | 1.347e-09
2018-03-24 12:56 | 328579.8 | 120.0012 | 4 | 45 | 4.327842 | 0 | 2.833338 | 3.33e-10 | 12.07294 | 1.347e-09
2018-03-24 12:58 | 328699.8 | 240.0007 | 4 | 45 | 4.321572 | 0 | 2.833338 | 3.33e-10 | 12.07294 | 1.347e-09
2018-03-24 12:59 | 328759.8 | 300.0006 | 4 | 45 | 4.319796 | 0 | 2.833338 | 3.33e-10 | 12.07294 | 1.347e-09
2018-03-24 13:01 | 328879.9 | 120.001 | 5 | 45 | 3.973022 | -3.260057 | 2.833338 | 0.1086618 | 12.07294 | 0.4365099
2018-03-24 13:03 | 328999.9 | 240.0006 | 5 | 45 | 3.929506 | -3.260056 | 2.833338 | 0.2173261 | 12.07294 | 0.8658001
2018-03-24 13:05 | 329119.9 | 360.0008 | 5 | 45 | 3.889235 | -3.260037 | 2.833338 | 0.3259847 | 12.07294 | 1.290576
2018-03-24 13:07 | 329239.9 | 480.0003 | 5 | 45 | 3.850129 | -3.260082 | 2.833338 | 0.4346544 | 12.07294 | 1.711082
2018-03-24 13:09 | 329359.9 | 600.0003 | 5 | 45 | 3.81244 | -3.260065 | 2.833338 | 0.5433298 | 12.07294 | 2.127436
2018-03-24 13:11 | 329479.9 | 720.0006 | 5 | 45 | 3.775727 | -3.259984 | 2.833338 | 0.6519736 | 12.07294 | 2.539634
2018-03-24 13:13 | 329599.9 | 840.0002 | 5 | 45 | 3.740084 | -3.259971 | 2.833338 | 0.7606421 | 12.07294 | 2.947984
2018-03-24 13:15 | 329719.9 | 960.0006 | 5 | 45 | 3.706131 | -3.259985 | 2.833338 | 0.8693206 | 12.07294 | 3.35261
2018-03-24 13:17 | 329839.9 | 1080.0009 | 5 | 45 | 3.67083 | -3.260051 | 2.833338 | 0.9779845 | 12.07294 | 3.753417
2018-03-24 13:19 | 329959.9 | 1200.0006 | 5 | 45 | 3.6365 | -3.260015 | 2.833338 | 1.08666 | 12.07294 | 4.150462
2018-03-24 13:21 | 330079.9 | 1320.0011 | 5 | 45 | 3.603644 | -3.260024 | 2.833338 | 1.195324 | 12.07294 | 4.543796
2018-03-24 13:23 | 330199.9 | 1440.0014 | 5 | 45 | 3.575631 | -3.2601 | 2.833338 | 1.303977 | 12.07294 | 4.933784
2018-03-24 13:25 | 330319.9 | 1560.0016 | 5 | 45 | 3.55087 | -3.260067 | 2.833338 | 1.412641 | 12.07294 | 5.32095
2018-03-24 13:27 | 330439.9 | 1680.0003 | 5 | 45 | 3.528911 | -3.260082 | 2.833338 | 1.521318 | 12.07294 | 5.705634
2018-03-24 13:29 | 330559.9 | 1800.0006 | 5 | 45 | 3.509046 | -3.260022 | 2.833338 | 1.629983 | 12.07294 | 6.088003
2018-03-24 13:31 | 330679.9 | 1920.0009 | 5 | 45 | 3.490978 | -3.260044 | 2.833338 | 1.738644 | 12.07294 | 6.468303
2018-03-24 13:33 | 330799.9 | 2040.0009 | 5 | 45 | 3.474249 | -3.260105 | 2.833338 | 1.847316 | 12.07294 | 6.84676
2018-03-24 13:35 | 330919.9 | 2160.0004 | 5 | 45 | 3.458476 | -3.260015 | 2.833338 | 1.955974 | 12.07294 | 7.223401
2018-03-24 13:37 | 331039.9 | 2280.0011 | 5 | 45 | 3.442588 | -3.260036 | 2.833338 | 2.064639 | 12.07294 | 7.598355
2018-03-24 13:39 | 331159.9 | 2400.0005 | 5 | 45 | 3.42586 | -3.260037 | 2.833338 | 2.173305 | 12.07294 | 7.97155
2018-03-24 13:41 | 331279.9 | 2520.0005 | 5 | 45 | 3.407262 | -3.259728 | 2.833338 | 2.281966 | 12.07294 | 8.342833
2018-03-24 13:43 | 331399.9 | 2640.0014 | 5 | 45 | 3.384196 | -3.260064 | 2.833338 | 2.390636 | 12.07294 | 8.711892
2018-03-24 13:45 | 331519.9 | 2760.0016 | 5 | 45 | 3.353211 | -3.260069 | 2.833338 | 2.499304 | 12.07294 | 9.078061
2018-03-24 13:47 | 331639.9 | 2880 | 5 | 45 | 3.30062 | -3.260098 | 2.833338 | 2.607969 | 12.07294 | 9.43986
2018-03-24 13:49 | 331759.9 | 3000.0011 | 5 | 45 | 3.209433 | -3.260139 | 2.833338 | 2.715446 | 12.07294 | 9.790228
2018-03-24 13:51 | 331879.9 | 3120.0004 | 5 | 45 | 3.014301 | -3.260111 | 2.833338 | 2.82259 | 12.07294 | 10.1252
2018-03-24 13:51 | 331885.1 | 3125.2091 | 5 | 45 | 2.999994 | -3.260067 | 2.833338 | 2.82729 | 12.07294 | 10.13933
2018-03-24 13:53 | 332005.2 | 120.0012 | 6 | 45 | 3.496312 | 0 | 2.833338 | 2.82729 | 12.07294 | 10.13933
2018-03-24 13:55 | 332125.2 | 240.0007 | 6 | 45 | 3.520103 | 0 | 2.833338 | 2.82729 | 12.07294 | 10.13933
2018-03-24 13:56 | 332185.2 | 300.0022 | 6 | 45 | 3.525504 | 0 | 2.833338 | 2.82729 | 12.07294 | 10.13933
2018-03-24 13:56 | 332185.1 | 0.0024 | 7 | 46 | 3.525615 | 0 | 0 | 0 | 0 | 0
2018-03-24 13:58 | 332305.2 | 120.0012 | 2 | 46 | 4.113084 | 4.88978 | 0.1624019 | 4.238e-09 | 0.6564854 | 1.4942e-08
2018-03-24 14:00 | 332425.2 | 240.0008 | 2 | 46 | 4.148638 | 4.88982 | 0.3253978 | 4.238e-09 | 1.329684 | 1.4942e-08
2018-03-24 14:02 | 332545.2 | 360.001 | 2 | 46 | 4.179977 | 4.889872 | 0.4883854 | 4.238e-09 | 2.008541 | 1.4942e-08
2018-03-24 14:04 | 332665.2 | 480.0012 | 2 | 46 | 4.200267 | 4.828897 | 0.6512159 | 4.238e-09 | 2.69113 | 1.4942e-08
2018-03-24 14:06 | 332785.2 | 600.0001 | 2 | 46 | 4.200284 | 4.502254 | 0.8067064 | 4.238e-09 | 3.344234 | 1.4942e-08
2018-03-24 14:08 | 332905.2 | 720.0014 | 2 | 46 | 4.20024 | 4.174574 | 0.9512941 | 4.238e-09 | 3.951542 | 1.4942e-08
2018-03-24 14:10 | 333025.2 | 840.0009 | 2 | 46 | 4.200252 | 3.864698 | 1.085215 | 4.238e-09 | 4.514048 | 1.4942e-08
2018-03-24 14:12 | 333145.2 | 960.0011 | 2 | 46 | 4.200268 | 3.581778 | 1.209237 | 4.238e-09 | 5.034974 | 1.4942e-08
2018-03-24 14:14 | 333265.2 | 1080.0017 | 2 | 46 | 4.200262 | 3.324785 | 1.324283 | 4.238e-09 | 5.518199 | 1.4942e-08
2018-03-24 14:15 | 333297.1 | 1111.8743 | 2 | 46 | 4.200298 | 3.259991 | 1.353457 | 4.238e-09 | 5.640738 | 1.4942e-08
2018-03-24 14:17 | 333417.1 | 120 | 3 | 46 | 4.219582 | 3.260023 | 1.46173 | 4.577e-09 | 6.096448 | 1.6314e-08
2018-03-24 14:19 | 333537.1 | 240.0014 | 3 | 46 | 4.245741 | 3.260015 | 1.570415 | 4.577e-09 | 6.556433 | 1.6314e-08
2018-03-24 14:21 | 333657.1 | 360.0012 | 3 | 46 | 4.275571 | 3.260038 | 1.679072 | 4.577e-09 | 7.019356 | 1.6314e-08
2018-03-24 14:23 | 333777.1 | 480.0005 | 3 | 46 | 4.308399 | 3.26001 | 1.787741 | 4.577e-09 | 7.485753 | 1.6314e-08
2018-03-24 14:25 | 333897.1 | 600.0001 | 3 | 46 | 4.340551 | 3.259975 | 1.896408 | 4.577e-09 | 7.95569 | 1.6314e-08
2018-03-24 14:27 | 334017.1 | 720.0003 | 3 | 46 | 4.373714 | 3.26005 | 2.005075 | 4.577e-09 | 8.429151 | 1.6314e-08
2018-03-24 14:29 | 334137.1 | 840.0002 | 3 | 46 | 4.400284 | 3.143005 | 2.113249 | 4.577e-09 | 8.904037 | 1.6314e-08
2018-03-24 14:31 | 334257.1 | 960.0004 | 3 | 46 | 4.400309 | 2.783407 | 2.211763 | 4.577e-09 | 9.337527 | 1.6314e-08
2018-03-24 14:33 | 334377.1 | 1080.0014 | 3 | 46 | 4.40025 | 2.474476 | 2.299309 | 4.577e-09 | 9.722754 | 1.6314e-08
2018-03-24 14:35 | 334497.1 | 1200.0002 | 3 | 46 | 4.40027 | 2.202106 | 2.377151 | 4.577e-09 | 10.06528 | 1.6314e-08
2018-03-24 14:37 | 334617.1 | 1320.0016 | 3 | 46 | 4.400249 | 1.959919 | 2.446457 | 4.577e-09 | 10.37024 | 1.6314e-08
2018-03-24 14:39 | 334737.1 | 1440.0016 | 3 | 46 | 4.400244 | 1.746949 | 2.508157 | 4.577e-09 | 10.64174 | 1.6314e-08
2018-03-24 14:41 | 334857.1 | 1560.0004 | 3 | 46 | 4.400225 | 1.558926 | 2.563195 | 4.577e-09 | 10.88392 | 1.6314e-08
2018-03-24 14:43 | 334977.1 | 1680.0006 | 3 | 46 | 4.400269 | 1.394732 | 2.612351 | 4.577e-09 | 11.10022 | 1.6314e-08
2018-03-24 14:45 | 335097.1 | 1800.001 | 3 | 46 | 4.400231 | 1.249109 | 2.656312 | 4.577e-09 | 11.29366 | 1.6314e-08
2018-03-24 14:47 | 335217.1 | 1920.0014 | 3 | 46 | 4.40026 | 1.118211 | 2.69581 | 4.577e-09 | 11.46746 | 1.6314e-08
2018-03-24 14:49 | 335337.1 | 2040.0004 | 3 | 46 | 4.400187 | 0.9886866 | 2.730894 | 4.577e-09 | 11.62184 | 1.6314e-08
2018-03-24 14:51 | 335457.1 | 2160.0009 | 3 | 46 | 4.400221 | 0.8741627 | 2.761906 | 4.577e-09 | 11.7583 | 1.6314e-08
2018-03-24 14:53 | 335577.1 | 2280.0008 | 3 | 46 | 4.400231 | 0.7757454 | 2.78929 | 4.577e-09 | 11.87879 | 1.6314e-08
2018-03-24 14:55 | 335697.1 | 2400.0013 | 3 | 46 | 4.40021 | 0.6990719 | 2.813848 | 4.577e-09 | 11.98685 | 1.6314e-08
2018-03-24 14:56 | 335782.5 | 2485.3616 | 3 | 46 | 4.400173 | 0.6519957 | 2.829861 | 4.577e-09 | 12.05731 | 1.6314e-08
2018-03-24 14:58 | 335902.5 | 120.0013 | 4 | 46 | 4.327737 | 0 | 2.829861 | 4.577e-09 | 12.05731 | 1.6314e-08
2018-03-24 15:00 | 336022.5 | 240.0004 | 4 | 46 | 4.321472 | 0 | 2.829861 | 4.577e-09 | 12.05731 | 1.6314e-08
2018-03-24 15:01 | 336082.5 | 300.0005 | 4 | 46 | 4.319718 | 0 | 2.829861 | 4.577e-09 | 12.05731 | 1.6314e-08
2018-03-24 15:03 | 336202.6 | 120.0012 | 5 | 46 | 3.972527 | -3.259998 | 2.829861 | 0.108655 | 12.05731 | 0.4364343
2018-03-24 15:05 | 336322.6 | 240.0008 | 5 | 46 | 3.929035 | -3.260044 | 2.829861 | 0.2173253 | 12.05731 | 0.8656934
2018-03-24 15:07 | 336442.6 | 360.0012 | 5 | 46 | 3.888873 | -3.260004 | 2.829861 | 0.3259703 | 12.05731 | 1.290371
2018-03-24 15:09 | 336562.6 | 480.0013 | 5 | 46 | 3.84968 | -3.260118 | 2.829861 | 0.4346333 | 12.05731 | 1.71081
2018-03-24 15:11 | 336682.6 | 600.0014 | 5 | 46 | 3.812008 | -3.25998 | 2.829861 | 0.5433178 | 12.05731 | 2.127151
2018-03-24 15:13 | 336802.6 | 720.0014 | 5 | 46 | 3.775321 | -3.260131 | 2.829861 | 0.6519917 | 12.05731 | 2.539418
2018-03-24 15:15 | 336922.6 | 840.0008 | 5 | 46 | 3.739527 | -3.260131 | 2.829861 | 0.7606309 | 12.05731 | 2.947603
2018-03-24 15:17 | 337042.6 | 960.0008 | 5 | 46 | 3.704072 | -3.260009 | 2.829861 | 0.869326 | 12.05731 | 3.352171
2018-03-24 15:19 | 337162.6 | 1080.0006 | 5 | 46 | 3.668291 | -3.260037 | 2.829861 | 0.9779902 | 12.05731 | 3.752717
2018-03-24 15:21 | 337282.6 | 1200.0008 | 5 | 46 | 3.633737 | -3.260065 | 2.829861 | 1.086669 | 12.05731 | 4.149501
2018-03-24 15:23 | 337402.6 | 1320.0002 | 5 | 46 | 3.601984 | -3.260077 | 2.829861 | 1.195326 | 12.05731 | 4.54256
2018-03-24 15:25 | 337522.6 | 1440.0002 | 5 | 46 | 3.574902 | -3.260062 | 2.829861 | 1.303969 | 12.05731 | 4.932389
2018-03-24 15:27 | 337642.6 | 1560.0002 | 5 | 46 | 3.550647 | -3.260089 | 2.829861 | 1.412663 | 12.05731 | 5.319617
2018-03-24 15:29 | 337762.6 | 1680.0012 | 5 | 46 | 3.52893 | -3.26004 | 2.829861 | 1.521327 | 12.05731 | 5.704249
2018-03-24 15:31 | 337882.6 | 1800.0003 | 5 | 46 | 3.50912 | -3.259989 | 2.829861 | 1.629993 | 12.05731 | 6.086627
2018-03-24 15:33 | 338002.6 | 1920.0013 | 5 | 46 | 3.491133 | -3.259985 | 2.829861 | 1.738648 | 12.05731 | 6.466925
2018-03-24 15:35 | 338122.6 | 2040.0013 | 5 | 46 | 3.474581 | -3.26006 | 2.829861 | 1.847315 | 12.05731 | 6.845385
2018-03-24 15:37 | 338242.6 | 2160.0015 | 5 | 46 | 3.458968 | -3.260114 | 2.829861 | 1.95597 | 12.05731 | 7.222063
2018-03-24 15:39 | 338362.6 | 2280.0015 | 5 | 46 | 3.443194 | -3.260127 | 2.829861 | 2.064654 | 12.05731 | 7.597146
2018-03-24 15:41 | 338482.6 | 2400.0007 | 5 | 46 | 3.426467 | -3.260125 | 2.829861 | 2.173316 | 12.05731 | 7.970395
2018-03-24 15:43 | 338602.6 | 2520.0008 | 5 | 46 | 3.407982 | -3.260118 | 2.829861 | 2.281983 | 12.05731 | 8.341752
2018-03-24 15:45 | 338722.6 | 2640.0015 | 5 | 46 | 3.384907 | -3.260131 | 2.829861 | 2.390638 | 12.05731 | 8.710868
2018-03-24 15:47 | 338842.6 | 2760.0009 | 5 | 46 | 3.347752 | -3.260002 | 2.829861 | 2.499318 | 12.05731 | 9.076858
2018-03-24 15:49 | 338962.6 | 2880.0002 | 5 | 46 | 3.291536 | -3.259962 | 2.829861 | 2.607967 | 12.05731 | 9.437749
2018-03-24 15:51 | 339082.6 | 3000.0011 | 5 | 46 | 3.198311 | -3.26002 | 2.829861 | 2.715678 | 12.05731 | 9.787786
2018-03-24 15:53 | 339202.6 | 3120.0012 | 5 | 46 | 3.006951 | -3.2601 | 2.829861 | 2.82442 | 12.05731 | 10.1268
2018-03-24 15:53 | 339205.2 | 3122.5859 | 5 | 46 | 2.999998 | -3.260062 | 2.829861 | 2.826737 | 12.05731 | 10.13376
2018-03-24 15:55 | 339325.3 | 120.0002 | 6 | 46 | 3.499498 | 0 | 2.829861 | 2.826737 | 12.05731 | 10.13376
2018-03-24 15:57 | 339445.3 | 240.0011 | 6 | 46 | 3.523567 | 0 | 2.829861 | 2.826737 | 12.05731 | 10.13376
2018-03-24 15:58 | 339505.3 | 300.0002 | 6 | 46 | 3.529019 | 0 | 2.829861 | 2.826737 | 12.05731 | 10.13376
2018-03-24 15:58 | 339505.3 | 0.0024 | 7 | 47 | 3.528952 | 0 | 0 | 0 | 0 | 0
2018-03-24 16:00 | 339625.3 | 120.0004 | 2 | 47 | 4.110909 | 4.890202 | 0.1624388 | 4.66e-10 | 0.6565011 | 1.646e-09
2018-03-24 16:02 | 339745.3 | 240.0016 | 2 | 47 | 4.14658 | 4.889853 | 0.3254215 | 4.66e-10 | 1.329315 | 1.646e-09
2018-03-24 16:04 | 339865.3 | 360.001 | 2 | 47 | 4.177835 | 4.889832 | 0.4884114 | 4.66e-10 | 2.007837 | 1.646e-09
2018-03-24 16:06 | 339985.3 | 480.0013 | 2 | 47 | 4.200299 | 4.862799 | 0.6513823 | 4.66e-10 | 2.690696 | 1.646e-09
2018-03-24 16:08 | 340105.3 | 600.0016 | 2 | 47 | 4.200284 | 4.529036 | 0.8078393 | 4.66e-10 | 3.34786 | 1.646e-09
2018-03-24 16:10 | 340225.3 | 720.001 | 2 | 47 | 4.200304 | 4.194616 | 0.9531675 | 4.66e-10 | 3.958279 | 1.646e-09
2018-03-24 16:12 | 340345.3 | 840.0014 | 2 | 47 | 4.200259 | 3.878561 | 1.087628 | 4.66e-10 | 4.523049 | 1.646e-09
2018-03-24 16:14 | 340465.3 | 960.001 | 2 | 47 | 4.200279 | 3.594376 | 1.212088 | 4.66e-10 | 5.045814 | 1.646e-09
2018-03-24 16:16 | 340585.3 | 1080.0005 | 2 | 47 | 4.200287 | 3.30899 | 1.327283 | 4.66e-10 | 5.529667 | 1.646e-09
2018-03-24 16:16 | 340605.4 | 1100.0796 | 2 | 47 | 4.200303 | 3.259981 | 1.345597 | 4.66e-10 | 5.606589 | 1.646e-09
2018-03-24 16:18 | 340725.4 | 120.0008 | 3 | 47 | 4.223644 | 3.260056 | 1.453773 | 4.66e-10 | 6.062098 | 1.646e-09
2018-03-24 16:20 | 340845.4 | 240.0012 | 3 | 47 | 4.252027 | 3.260132 | 1.562498 | 4.66e-10 | 6.52283 | 1.646e-09
2018-03-24 16:22 | 340965.4 | 360.0011 | 3 | 47 | 4.280945 | 3.260025 | 1.671202 | 4.66e-10 | 6.986628 | 1.646e-09
2018-03-24 16:24 | 341085.4 | 480.001 | 3 | 47 | 4.309635 | 3.260008 | 1.779856 | 4.66e-10 | 7.453324 | 1.646e-09
2018-03-24 16:26 | 341205.4 | 600.0008 | 3 | 47 | 4.339483 | 3.260056 | 1.888533 | 4.66e-10 | 7.923289 | 1.646e-09
2018-03-24 16:28 | 341325.4 | 720.0008 | 3 | 47 | 4.371134 | 3.260042 | 1.997185 | 4.66e-10 | 8.396486 | 1.646e-09
2018-03-24 16:30 | 341445.4 | 840.0005 | 3 | 47 | 4.400325 | 3.184381 | 2.105676 | 4.66e-10 | 8.872505 | 1.646e-09
2018-03-24 16:32 | 341565.4 | 960.0012 | 3 | 47 | 4.400266 | 2.815248 | 2.205369 | 4.66e-10 | 9.311182 | 1.646e-09
2018-03-24 16:34 | 341685.4 | 1080.0013 | 3 | 47 | 4.400268 | 2.504074 | 2.293918 | 4.66e-10 | 9.70082 | 1.646e-09
2018-03-24 16:36 | 341805.4 | 1200.0003 | 3 | 47 | 4.400298 | 2.226419 | 2.372651 | 4.66e-10 | 10.04727 | 1.646e-09
2018-03-24 16:38 | 341925.4 | 1320.0015 | 3 | 47 | 4.400261 | 1.979998 | 2.442688 | 4.66e-10 | 10.35545 | 1.646e-09
2018-03-24 16:40 | 342045.4 | 1440.0003 | 3 | 47 | 4.400236 | 1.76307 | 2.50501 | 4.66e-10 | 10.62968 | 1.646e-09
2018-03-24 16:42 | 342165.4 | 1560.0004 | 3 | 47 | 4.400234 | 1.571888 | 2.560543 | 4.66e-10 | 10.87404 | 1.646e-09
2018-03-24 16:44 | 342285.4 | 1680.0015 | 3 | 47 | 4.400233 | 1.404076 | 2.610079 | 4.66e-10 | 11.09201 | 1.646e-09
2018-03-24 16:46 | 342405.4 | 1800.0004 | 3 | 47 | 4.400251 | 1.253222 | 2.654317 | 4.66e-10 | 11.28667 | 1.646e-09
2018-03-24 16:48 | 342525.4 | 1920.0002 | 3 | 47 | 4.400236 | 1.105234 | 2.693605 | 4.66e-10 | 11.45955 | 1.646e-09
2018-03-24 16:50 | 342645.4 | 2040.001 | 3 | 47 | 4.400239 | 0.9746714 | 2.72824 | 4.66e-10 | 11.61195 | 1.646e-09
2018-03-24 16:52 | 342765.4 | 2160.0009 | 3 | 47 | 4.400229 | 0.8635149 | 2.758803 | 4.66e-10 | 11.74643 | 1.646e-09
2018-03-24 16:54 | 342885.4 | 2280.0011 | 3 | 47 | 4.400219 | 0.7760077 | 2.786071 | 4.66e-10 | 11.86642 | 1.646e-09
2018-03-24 16:56 | 343005.4 | 2400.0007 | 3 | 47 | 4.40018 | 0.7030649 | 2.8107 | 4.66e-10 | 11.97479 | 1.646e-09
2018-03-24 16:58 | 343103.3 | 2497.9427 | 3 | 47 | 4.400206 | 0.6519938 | 2.828919 | 4.66e-10 | 12.05496 | 1.646e-09
2018-03-24 17:00 | 343223.4 | 119.9999 | 4 | 47 | 4.328071 | 0 | 2.828919 | 4.66e-10 | 12.05496 | 1.646e-09
2018-03-24 17:02 | 343343.4 | 240.0014 | 4 | 47 | 4.321801 | 0 | 2.828919 | 4.66e-10 | 12.05496 | 1.646e-09
2018-03-24 17:03 | 343403.4 | 300.0008 | 4 | 47 | 4.320042 | 0 | 2.828919 | 4.66e-10 | 12.05496 | 1.646e-09
2018-03-24 17:05 | 343523.5 | 120.0011 | 5 | 47 | 3.975004 | -3.260051 | 2.828919 | 0.1086442 | 12.05496 | 0.4366245
2018-03-24 17:07 | 343643.5 | 240.0007 | 5 | 47 | 3.9314 | -3.260159 | 2.828919 | 0.2173317 | 12.05496 | 0.8662161
2018-03-24 17:09 | 343763.5 | 360.0009 | 5 | 47 | 3.891031 | -3.260098 | 2.828919 | 0.3259946 | 12.05496 | 1.291208
2018-03-24 17:11 | 343883.5 | 480.0002 | 5 | 47 | 3.8518 | -3.260102 | 2.828919 | 0.4346572 | 12.05496 | 1.711874
2018-03-24 17:13 | 344003.5 | 600.0012 | 5 | 47 | 3.813865 | -3.260156 | 2.828919 | 0.5433398 | 12.05496 | 2.128419
2018-03-24 17:15 | 344123.5 | 720.0008 | 5 | 47 | 3.777058 | -3.259995 | 2.828919 | 0.6519978 | 12.05496 | 2.540815
2018-03-24 17:17 | 344243.5 | 840.0005 | 5 | 47 | 3.741136 | -3.260045 | 2.828919 | 0.7606751 | 12.05496 | 2.949328
2018-03-24 17:19 | 344363.5 | 960.0007 | 5 | 47 | 3.705368 | -3.2601 | 2.828919 | 0.8693419 | 12.05496 | 3.353949
2018-03-24 17:21 | 344483.5 | 1080.0011 | 5 | 47 | 3.669481 | -3.260017 | 2.828919 | 0.9780003 | 12.05496 | 3.754601
2018-03-24 17:23 | 344603.5 | 1200.0008 | 5 | 47 | 3.634569 | -3.260159 | 2.828919 | 1.086675 | 12.05496 | 4.151475
2018-03-24 17:25 | 344723.5 | 1320.0006 | 5 | 47 | 3.602913 | -3.260125 | 2.828919 | 1.195342 | 12.05496 | 4.544658
2018-03-24 17:27 | 344843.5 | 1440.0006 | 5 | 47 | 3.575773 | -3.260149 | 2.828919 | 1.304008 | 12.05496 | 4.934663
2018-03-24 17:29 | 344963.5 | 1560.0013 | 5 | 47 | 3.551291 | -3.260056 | 2.828919 | 1.412648 | 12.05496 | 5.321785
2018-03-24 17:31 | 345083.5 | 1680.0005 | 5 | 47 | 3.529417 | -3.260038 | 2.828919 | 1.521332 | 12.05496 | 5.706544
2018-03-24 17:33 | 345203.5 | 1800.0008 | 5 | 47 | 3.509516 | -3.260164 | 2.828919 | 1.629996 | 12.05496 | 6.088968
2018-03-24 17:35 | 345323.5 | 1920.0004 | 5 | 47 | 3.491407 | -3.260098 | 2.828919 | 1.738666 | 12.05496 | 6.469348
2018-03-24 17:37 | 345443.5 | 2040.0014 | 5 | 47 | 3.47464 | -3.260114 | 2.828919 | 1.847333 | 12.05496 | 6.847831
2018-03-24 17:39 | 345563.5 | 2160.0004 | 5 | 47 | 3.458723 | -3.260058 | 2.828919 | 1.955981 | 12.05496 | 7.224472
2018-03-24 17:41 | 345683.5 | 2280.0009 | 5 | 47 | 3.442733 | -3.26004 | 2.828919 | 2.064649 | 12.05496 | 7.59946
2018-03-24 17:43 | 345803.5 | 2400.0008 | 5 | 47 | 3.426107 | -3.260164 | 2.828919 | 2.173321 | 12.05496 | 7.972699
2018-03-24 17:45 | 345923.5 | 2520.0007 | 5 | 47 | 3.407721 | -3.260085 | 2.828919 | 2.281982 | 12.05496 | 8.344007
2018-03-24 17:47 | 346043.5 | 2640.001 | 5 | 47 | 3.384688 | -3.260176 | 2.828919 | 2.390652 | 12.05496 | 8.713129
2018-03-24 17:49 | 346163.5 | 2760 | 5 | 47 | 3.353733 | -3.260134 | 2.828919 | 2.499329 | 12.05496 | 9.079383
2018-03-24 17:51 | 346283.5 | 2880.0005 | 5 | 47 | 3.301932 | -3.259878 | 2.828919 | 2.607999 | 12.05496 | 9.441315
2018-03-24 17:53 | 346403.5 | 3000.0005 | 5 | 47 | 3.211493 | -3.260092 | 2.828919 | 2.716635 | 12.05496 | 9.795604
2018-03-24 17:55 | 346523.5 | 3120.0013 | 5 | 47 | 3.018323 | -3.260064 | 2.828919 | 2.825272 | 12.05496 | 10.13565
2018-03-24 17:55 | 346530 | 3126.5484 | 5 | 47 | 2.999998 | -3.260145 | 2.828919 | 2.83124 | 12.05496 | 10.15361
2018-03-24 17:57 | 346650.1 | 120.0004 | 6 | 47 | 3.494702 | 0 | 2.828919 | 2.83124 | 12.05496 | 10.15361
2018-03-24 17:59 | 346770.1 | 240.0006 | 6 | 47 | 3.518357 | 0 | 2.828919 | 2.83124 | 12.05496 | 10.15361
2018-03-24 18:00 | 346830.1 | 300.001 | 6 | 47 | 3.523726 | 0 | 2.828919 | 2.83124 | 12.05496 | 10.15361
2018-03-24 18:00 | 346830.1 | 0.0024 | 7 | 48 | 3.523785 | 0 | 0 | 0 | 0 | 0
2018-03-24 18:02 | 346950.1 | 120.0014 | 2 | 48 | 4.113226 | 4.889915 | 0.162398 | 0 | 0.6563724 | 0
2018-03-24 18:04 | 347070.1 | 240.0013 | 2 | 48 | 4.148491 | 4.889875 | 0.3253253 | 0 | 1.329284 | 0
2018-03-24 18:06 | 347190.1 | 360.0004 | 2 | 48 | 4.179999 | 4.889914 | 0.4883623 | 0 | 2.008328 | 0
2018-03-24 18:08 | 347310.1 | 480.0014 | 2 | 48 | 4.20026 | 4.82538 | 0.6511949 | 0 | 2.69094 | 0
2018-03-24 18:10 | 347430.1 | 600.001 | 2 | 48 | 4.20028 | 4.498056 | 0.8065711 | 0 | 3.343563 | 0
2018-03-24 18:12 | 347550.1 | 720.0017 | 2 | 48 | 4.200284 | 4.17148 | 0.9510505 | 0 | 3.950418 | 0
2018-03-24 18:14 | 347670.1 | 840.0001 | 2 | 48 | 4.200302 | 3.862326 | 1.084824 | 0 | 4.512305 | 0
2018-03-24 18:16 | 347790.1 | 960.0013 | 2 | 48 | 4.200289 | 3.578108 | 1.208751 | 0 | 5.032833 | 0
2018-03-24 18:18 | 347910.1 | 1080.0013 | 2 | 48 | 4.200255 | 3.321985 | 1.323697 | 0 | 5.515635 | 0
2018-03-24 18:19 | 347941.3 | 1111.1647 | 2 | 48 | 4.200263 | 3.259989 | 1.35218 | 0 | 5.635273 | 0
2018-03-24 18:21 | 348061.3 | 120.0001 | 3 | 48 | 4.219412 | 3.260071 | 1.460399 | 0 | 6.090752 | 0
2018-03-24 18:23 | 348181.3 | 240.0001 | 3 | 48 | 4.24541 | 3.260067 | 1.569131 | 0 | 6.550904 | 0
2018-03-24 18:25 | 348301.3 | 360.0007 | 3 | 48 | 4.274999 | 3.260088 | 1.677757 | 0 | 7.013649 | 0
2018-03-24 18:27 | 348421.3 | 480.0004 | 3 | 48 | 4.307554 | 3.260061 | 1.786461 | 0 | 7.48011 | 0
2018-03-24 18:29 | 348541.3 | 600.0008 | 3 | 48 | 4.340101 | 3.260077 | 1.895104 | 0 | 7.949871 | 0
2018-03-24 18:31 | 348661.3 | 720.0004 | 3 | 48 | 4.373377 | 3.260056 | 2.003785 | 0 | 8.423348 | 0
2018-03-24 18:33 | 348781.3 | 840.0009 | 3 | 48 | 4.400285 | 3.146097 | 2.112005 | 0 | 8.898404 | 0
2018-03-24 18:35 | 348901.3 | 960.001 | 3 | 48 | 4.400258 | 2.785645 | 2.210612 | 0 | 9.332303 | 0
2018-03-24 18:37 | 349021.3 | 1080.0011 | 3 | 48 | 4.400286 | 2.476078 | 2.298197 | 0 | 9.7177 | 0
2018-03-24 18:39 | 349141.3 | 1200.0014 | 3 | 48 | 4.400308 | 2.202862 | 2.376057 | 0 | 10.06031 | 0
2018-03-24 18:41 | 349261.3 | 1320.0008 | 3 | 48 | 4.400297 | 1.961554 | 2.44536 | 0 | 10.36526 | 0
2018-03-24 18:43 | 349381.3 | 1440.0002 | 3 | 48 | 4.400286 | 1.748511 | 2.507087 | 0 | 10.63687 | 0
2018-03-24 18:45 | 349501.3 | 1560.0009 | 3 | 48 | 4.400261 | 1.560579 | 2.562189 | 0 | 10.87933 | 0
2018-03-24 18:47 | 349621.3 | 1680.0008 | 3 | 48 | 4.400239 | 1.395564 | 2.611388 | 0 | 11.09582 | 0
2018-03-24 18:49 | 349741.3 | 1800.0012 | 3 | 48 | 4.400243 | 1.250786 | 2.655427 | 0 | 11.28961 | 0
2018-03-24 18:51 | 349861.3 | 1920.0008 | 3 | 48 | 4.400246 | 1.122373 | 2.694937 | 0 | 11.46346 | 0
2018-03-24 18:53 | 349981.3 | 2040.0015 | 3 | 48 | 4.400261 | 1.003412 | 2.730368 | 0 | 11.61936 | 0
2018-03-24 18:55 | 350101.3 | 2160.0013 | 3 | 48 | 4.40027 | 0.8875551 | 2.761834 | 0 | 11.75782 | 0
2018-03-24 18:57 | 350221.3 | 2280.0002 | 3 | 48 | 4.40021 | 0.7855587 | 2.789678 | 0 | 11.88034 | 0
2018-03-24 18:59 | 350341.3 | 2400.0007 | 3 | 48 | 4.400208 | 0.7008476 | 2.81437 | 0 | 11.98899 | 0
2018-03-24 19:00 | 350427.3 | 2485.915 | 3 | 48 | 4.400225 | 0.6519976 | 2.830484 | 0 | 12.05989 | 0
2018-03-24 19:02 | 350547.3 | 120.0007 | 4 | 48 | 4.327813 | 0 | 2.830484 | 0 | 12.05989 | 0
2018-03-24 19:04 | 350667.3 | 240.001 | 4 | 48 | 4.321578 | 0 | 2.830484 | 0 | 12.05989 | 0
2018-03-24 19:05 | 350727.3 | 300.0014 | 4 | 48 | 4.319822 | 0 | 2.830484 | 0 | 12.05989 | 0
2018-03-24 19:07 | 350847.3738 | 120.0012 | 5 | 48 | 3.971168 | -3.260111 | 2.830484 | 0.1086553 | 12.05989 | 0.4363149
2018-03-24 19:09 | 350967.3739 | 240.0013 | 5 | 48 | 3.927556 | -3.260065 | 2.830484 | 0.2173233 | 12.05989 | 0.8654119
2018-03-24 19:11 | 351087.3736 | 360.001 | 5 | 48 | 3.887435 | -3.260045 | 2.830484 | 0.325996 | 12.05989 | 1.290041
2018-03-24 19:13 | 351207.3738 | 480.0012 | 5 | 48 | 3.848442 | -3.260184 | 2.830484 | 0.4346541 | 12.05989 | 1.710308
2018-03-24 19:15 | 351327.3726 | 600 | 5 | 48 | 3.810812 | -3.260004 | 2.830484 | 0.5433217 | 12.05989 | 2.126449
2018-03-24 19:17 | 351447.3726 | 720 | 5 | 48 | 3.774213 | -3.259984 | 2.830484 | 0.6519985 | 12.05989 | 2.538603
2018-03-24 19:19 | 351567.3729 | 840.0003 | 5 | 48 | 3.73853 | -3.25983 | 2.830484 | 0.760668 | 12.05989 | 2.946788
2018-03-24 19:21 | 351687.3738 | 960.0012 | 5 | 48 | 3.70546 | -3.260074 | 2.830484 | 0.8693399 | 12.05989 | 3.351235
2018-03-24 19:23 | 351807.3733 | 1080.0007 | 5 | 48 | 3.674455 | -3.260185 | 2.830484 | 0.9779927 | 12.05989 | 3.752161
2018-03-24 19:25 | 351927.3736 | 1200.001 | 5 | 48 | 3.641031 | -3.260074 | 2.830484 | 1.086662 | 12.05989 | 4.149646
2018-03-24 19:27 | 352047.3736 | 1320.001 | 5 | 48 | 3.608354 | -3.260172 | 2.830484 | 1.195336 | 12.05989 | 4.543551
2018-03-24 19:29 | 352167.3739 | 1440.0013 | 5 | 48 | 3.576946 | -3.260136 | 2.830484 | 1.304005 | 12.05989 | 4.933929
2018-03-24 19:31 | 352287.373 | 1560.0004 | 5 | 48 | 3.550326 | -3.259758 | 2.830484 | 1.41266 | 12.05989 | 5.321096
2018-03-24 19:33 | 352407.3733 | 1680.0007 | 5 | 48 | 3.527479 | -3.260091 | 2.830484 | 1.521331 | 12.05989 | 5.705644
2018-03-24 19:35 | 352527.3738 | 1800.0012 | 5 | 48 | 3.507099 | -3.260131 | 2.830484 | 1.629994 | 12.05989 | 6.087826
2018-03-24 19:37 | 352647.3747 | 1920.0021 | 5 | 48 | 3.488728 | -3.260098 | 2.830484 | 1.738658 | 12.05989 | 6.467902
2018-03-24 19:39 | 352767.3737 | 2040.0011 | 5 | 48 | 3.471933 | -3.260129 | 2.830484 | 1.847298 | 12.05989 | 6.845993
2018-03-24 19:41 | 352887.3733 | 2160.0007 | 5 | 48 | 3.455895 | -3.2601 | 2.830484 | 1.955976 | 12.05989 | 7.222433
2018-03-24 19:43 | 353007.3753 | 2280.0027 | 5 | 48 | 3.440032 | -3.260009 | 2.830484 | 2.064663 | 12.05989 | 7.597187
2018-03-24 19:45 | 353127.3738 | 2400.0012 | 5 | 48 | 3.423524 | -3.260165 | 2.830484 | 2.173328 | 12.05989 | 7.970107
2018-03-24 19:47 | 353247.3728 | 2520.0002 | 5 | 48 | 3.404712 | -3.259785 | 2.830484 | 2.281969 | 12.05989 | 8.341045
2018-03-24 19:49 | 353367.3736 | 2640.001 | 5 | 48 | 3.38197 | -3.260098 | 2.830484 | 2.390646 | 12.05989 | 8.709878
2018-03-24 19:51 | 353487.373 | 2760.0004 | 5 | 48 | 3.350847 | -3.260104 | 2.830484 | 2.499324 | 12.05989 | 9.075834
2018-03-24 19:53 | 353607.3727 | 2880.0001 | 5 | 48 | 3.303534 | -3.260076 | 2.830484 | 2.607961 | 12.05989 | 9.437496
2018-03-24 19:55 | 353727.3734 | 3000.0008 | 5 | 48 | 3.218752 | -3.259922 | 2.830484 | 2.716619 | 12.05989 | 9.7924
2018-03-24 19:57 | 353847.3727 | 3120.0001 | 5 | 48 | 3.026724 | -3.260118 | 2.830484 | 2.825326 | 12.05989 | 10.13353
2018-03-24 19:57 | 353856.8808 | 3129.5082 | 5 | 48 | 2.999989 | -3.260074 | 2.830484 | 2.833936 | 12.05989 | 10.15948
2018-03-24 19:59 | 353976.9 | 120.0001 | 6 | 48 | 3.487525 | 0 | 2.830484 | 2.833936 | 12.05989 | 10.15948
2018-03-24 20:01 | 354096.9 | 240.0007 | 6 | 48 | 3.510498 | 0 | 2.830484 | 2.833936 | 12.05989 | 10.15948
2018-03-24 20:02 | 354156.9 | 300.001 | 6 | 48 | 3.515714 | 0 | 2.830484 | 2.833936 | 12.05989 | 10.15948
2018-03-24 20:02 | 354156.9 | 0.0024 | 7 | 49 | 3.515767 | 0 | 0 | 0 | 0 | 0
2018-03-24 20:04 | 354277 | 120.0013 | 2 | 49 | 4.114915 | 4.889862 | 0.16241 | 0 | 0.6561782 | 0
2018-03-24 20:06 | 354397 | 240.0003 | 2 | 49 | 4.14999 | 4.889933 | 0.3254044 | 0 | 1.329607 | 0
2018-03-24 20:08 | 354517 | 360.0012 | 2 | 49 | 4.181783 | 4.8899 | 0.4884012 | 0 | 2.008769 | 0
2018-03-24 20:10 | 354637 | 480.001 | 2 | 49 | 4.200266 | 4.796852 | 0.6509879 | 0 | 2.690581 | 0
2018-03-24 20:12 | 354757 | 600.0003 | 2 | 49 | 4.200304 | 4.475931 | 0.8055392 | 0 | 3.33974 | 0
2018-03-24 20:14 | 354877 | 720.0011 | 2 | 49 | 4.200251 | 4.151011 | 0.9492872 | 0 | 3.943522 | 0
2018-03-24 20:16 | 354997 | 840.0004 | 2 | 49 | 4.200262 | 3.8461 | 1.082519 | 0 | 4.503132 | 0
2018-03-24 20:18 | 355117 | 960.0008 | 2 | 49 | 4.200241 | 3.566542 | 1.205991 | 0 | 5.021748 | 0
2018-03-24 20:20 | 355237 | 1080.0006 | 2 | 49 | 4.200274 | 3.313808 | 1.320577 | 0 | 5.503039 | 0
2018-03-24 20:21 | 355264.1 | 1107.0901 | 2 | 49 | 4.200253 | 3.259993 | 1.345311 | 0 | 5.606931 | 0
2018-03-24 20:23 | 355384.1 | 120.0001 | 3 | 49 | 4.219128 | 3.260067 | 1.453599 | 0 | 6.062692 | 0
2018-03-24 20:25 | 355504.1 | 240.0003 | 3 | 49 | 4.241348 | 3.260078 | 1.562196 | 0 | 6.522065 | 0
2018-03-24 20:27 | 355624.1 | 360.0003 | 3 | 49 | 4.265759 | 3.26005 | 1.670926 | 0 | 6.984522 | 0
2018-03-24 20:29 | 355744.1 | 480.0001 | 3 | 49 | 4.295853 | 3.260048 | 1.779605 | 0 | 7.449708 | 0
2018-03-24 20:31 | 355864.1 | 600.0007 | 3 | 49 | 4.329882 | 3.260054 | 1.888263 | 0 | 7.918312 | 0
2018-03-24 20:33 | 355984.1 | 720.0007 | 3 | 49 | 4.367236 | 3.260086 | 1.996916 | 0 | 8.390775 | 0
2018-03-24 20:35 | 356104.1 | 840.001 | 3 | 49 | 4.400272 | 3.18833 | 2.105443 | 0 | 8.866752 | 0
2018-03-24 20:37 | 356224.1 | 960.0001 | 3 | 49 | 4.40028 | 2.803734 | 2.204946 | 0 | 9.304594 | 0
2018-03-24 20:39 | 356344.1 | 1080.0001 | 3 | 49 | 4.400285 | 2.488308 | 2.293022 | 0 | 9.692153 | 0
2018-03-24 20:41 | 356464.1 | 1200.0001 | 3 | 49 | 4.400259 | 2.212242 | 2.371244 | 0 | 10.03635 | 0
2018-03-24 20:43 | 356584.1 | 1320 | 3 | 49 | 4.400289 | 1.970327 | 2.440849 | 0 | 10.34263 | 0
2018-03-24 20:45 | 356704.1 | 1440.0001 | 3 | 49 | 4.400249 | 1.757148 | 2.502892 | 0 | 10.61564 | 0
2018-03-24 20:47 | 356824.1 | 1560.0013 | 3 | 49 | 4.400252 | 1.570231 | 2.558293 | 0 | 10.85941 | 0
2018-03-24 20:49 | 356944.1 | 1680.0014 | 3 | 49 | 4.400252 | 1.40515 | 2.607806 | 0 | 11.07729 | 0
2018-03-24 20:51 | 357064.1 | 1800.0009 | 3 | 49 | 4.400252 | 1.260883 | 2.652192 | 0 | 11.27259 | 0
2018-03-24 20:53 | 357184.1 | 1920.0013 | 3 | 49 | 4.400213 | 1.132508 | 2.692036 | 0 | 11.44791 | 0
2018-03-24 20:55 | 357304.1 | 2040.0015 | 3 | 49 | 4.400209 | 1.019034 | 2.727846 | 0 | 11.60549 | 0
2018-03-24 20:57 | 357424.1 | 2160.0015 | 3 | 49 | 4.400246 | 0.9201431 | 2.760145 | 0 | 11.74761 | 0
2018-03-24 20:59 | 357544.1 | 2280.0007 | 3 | 49 | 4.400213 | 0.8309765 | 2.789281 | 0 | 11.87582 | 0
2018-03-24 21:01 | 357664.1 | 2400.0007 | 3 | 49 | 4.400207 | 0.7467728 | 2.81559 | 0 | 11.99158 | 0
2018-03-24 21:03 | 357784.1 | 2520.0003 | 3 | 49 | 4.400238 | 0.6651411 | 2.83909 | 0 | 12.09499 | 0
2018-03-24 21:03 | 357804.2 | 2540.0322 | 3 | 49 | 4.400226 | 0.6519756 | 2.842752 | 0 | 12.1111 | 0
2018-03-24 21:05 | 357924.2 | 120.0014 | 4 | 49 | 4.329966 | 0 | 2.842752 | 0 | 12.1111 | 0
2018-03-24 21:07 | 358044.2 | 240.0013 | 4 | 49 | 4.324086 | 0 | 2.842752 | 0 | 12.1111 | 0
2018-03-24 21:08 | 358104.2 | 300.0028 | 4 | 49 | 4.322472 | 0 | 2.842752 | 0 | 12.1111 | 0
2018-03-24 21:10 | 358224.2693 | 120.0007 | 5 | 49 | 3.970901 | -3.260085 | 2.842752 | 0.1086316 | 12.1111 | 0.4362761
2018-03-24 21:12 | 358344.2701 | 240.0015 | 5 | 49 | 3.926646 | -3.259857 | 2.842752 | 0.2173048 | 12.1111 | 0.8653228
2018-03-24 21:14 | 358464.2686 | 360 | 5 | 49 | 3.886242 | -3.260085 | 2.842752 | 0.3259944 | 12.1111 | 1.289895
2018-03-24 21:16 | 358584.2702 | 480.0016 | 5 | 49 | 3.847139 | -3.260104 | 2.842752 | 0.4346582 | 12.1111 | 1.710055
2018-03-24 21:18 | 358704.27 | 600.0014 | 5 | 49 | 3.809448 | -3.260034 | 2.842752 | 0.5433214 | 12.1111 | 2.126038
2018-03-24 21:20 | 358824.2693 | 720.0007 | 5 | 49 | 3.772869 | -3.260102 | 2.842752 | 0.6520063 | 12.1111 | 2.538073
2018-03-24 21:22 | 358944.2693 | 840.0007 | 5 | 49 | 3.737249 | -3.260034 | 2.842752 | 0.7606547 | 12.1111 | 2.946038
2018-03-24 21:24 | 359064.2687 | 960.0001 | 5 | 49 | 3.704198 | -3.259824 | 2.842752 | 0.8693385 | 12.1111 | 3.350391
2018-03-24 21:26 | 359184.2687 | 1080.0001 | 5 | 49 | 3.67377 | -3.259962 | 2.842752 | 0.9779875 | 12.1111 | 3.751177
2018-03-24 21:28 | 359304.2699 | 1200.0013 | 5 | 49 | 3.645013 | -3.26008 | 2.842752 | 1.086647 | 12.1111 | 4.148787
2018-03-24 21:30 | 359424.2701 | 1320.0015 | 5 | 49 | 3.618033 | -3.259815 | 2.842752 | 1.195301 | 12.1111 | 4.543351
2018-03-24 21:32 | 359544.2692 | 1440.0006 | 5 | 49 | 3.591917 | -3.259889 | 2.842752 | 1.304004 | 12.1111 | 4.935221
2018-03-24 21:34 | 359664.2698 | 1560.0012 | 5 | 49 | 3.563673 | -3.26018 | 2.842752 | 1.412661 | 12.1111 | 5.323984
2018-03-24 21:36 | 359784.2696 | 1680.001 | 5 | 49 | 3.535795 | -3.25998 | 2.842752 | 1.521329 | 12.1111 | 5.709707
2018-03-24 21:38 | 359904.2692 | 1800.0006 | 5 | 49 | 3.509521 | -3.260027 | 2.842752 | 1.629993 | 12.1111 | 6.092464
2018-03-24 21:40 | 360024.27 | 1920.0014 | 5 | 49 | 3.487767 | -3.260142 | 2.842752 | 1.738654 | 12.1111 | 6.472597
2018-03-24 21:42 | 360144.2702 | 2040.0016 | 5 | 49 | 3.469117 | -3.260025 | 2.842752 | 1.847311 | 12.1111 | 6.850527
2018-03-24 21:44 | 360264.2691 | 2160.0005 | 5 | 49 | 3.452317 | -3.260167 | 2.842752 | 1.955993 | 12.1111 | 7.226634
2018-03-24 21:46 | 360384.27 | 2280.0014 | 5 | 49 | 3.43602 | -3.259922 | 2.842752 | 2.064646 | 12.1111 | 7.60086
2018-03-24 21:48 | 360504.2688 | 2400.0002 | 5 | 49 | 3.419002 | -3.260092 | 2.842752 | 2.173329 | 12.1111 | 7.973377
2018-03-24 21:50 | 360624.2694 | 2520.0008 | 5 | 49 | 3.400147 | -3.260087 | 2.842752 | 2.281979 | 12.1111 | 8.343852
2018-03-24 21:52 | 360744.2693 | 2640.0007 | 5 | 49 | 3.377522 | -3.259871 | 2.842752 | 2.390661 | 12.1111 | 8.712208
2018-03-24 21:54 | 360864.2689 | 2760.0003 | 5 | 49 | 3.346918 | -3.259835 | 2.842752 | 2.499311 | 12.1111 | 9.077607
2018-03-24 21:56 | 360984.2694 | 2880.0008 | 5 | 49 | 3.301023 | -3.260171 | 2.842752 | 2.607989 | 12.1111 | 9.439036
2018-03-24 21:58 | 361104.2689 | 3000.0003 | 5 | 49 | 3.223432 | -3.260239 | 2.842752 | 2.716645 | 12.1111 | 9.793924
2018-03-24 22:00 | 361224.2694 | 3120.0008 | 5 | 49 | 3.057721 | -3.260144 | 2.842752 | 2.825307 | 12.1111 | 10.13658
2018-03-24 22:00 | 361246.6574 | 3142.3888 | 5 | 49 | 2.999996 | -3.260112 | 2.842752 | 2.845577 | 12.1111 | 10.198
2018-03-24 22:02 | 361366.721 | 120.0011 | 6 | 49 | 3.481153 | 0 | 2.842752 | 2.845577 | 12.1111 | 10.198
2018-03-24 22:04 | 361486.721 | 240.0011 | 6 | 49 | 3.503264 | 0 | 2.842752 | 2.845577 | 12.1111 | 10.198
2018-03-24 22:05 | 361546.7224 | 300.0025 | 6 | 49 | 3.50814 | 0 | 2.842752 | 2.845577 | 12.1111 | 10.198
2018-03-24 22:05 | 361546.7 | 0.0024 | 7 | 50 | 3.508261 | 0 | 0 | 0 | 0 | 0
2018-03-24 22:07 | 361666.8 | 120.0003 | 2 | 50 | 4.100255 | 4.8899 | 0.1623584 | 1.932e-09 | 0.6529562 | 6.778e-09
2018-03-24 22:09 | 361786.8 | 240.0005 | 2 | 50 | 4.142549 | 4.889936 | 0.3253874 | 1.932e-09 | 1.324715 | 6.778e-09
2018-03-24 22:11 | 361906.8 | 360.0014 | 2 | 50 | 4.182006 | 4.889914 | 0.4883313 | 1.932e-09 | 2.003057 | 6.778e-09
2018-03-24 22:13 | 362026.8 | 480.0002 | 2 | 50 | 4.200279 | 4.737955 | 0.650359 | 1.932e-09 | 2.682737 | 6.778e-09
2018-03-24 22:15 | 362146.8 | 600.001 | 2 | 50 | 4.200229 | 4.407475 | 0.8027383 | 1.932e-09 | 3.322773 | 6.778e-09
2018-03-24 22:17 | 362266.8 | 720 | 2 | 50 | 4.200252 | 4.087234 | 0.9443136 | 1.932e-09 | 3.917429 | 6.778e-09
2018-03-24 22:19 | 362386.8 | 840.0003 | 2 | 50 | 4.200267 | 3.785589 | 1.075433 | 1.932e-09 | 4.468168 | 6.778e-09
2018-03-24 22:21 | 362506.8 | 960.0004 | 2 | 50 | 4.200241 | 3.513292 | 1.197006 | 1.932e-09 | 4.978806 | 6.778e-09
2018-03-24 22:23 | 362626.8 | 1080.001 | 2 | 50 | 4.200266 | 3.268181 | 1.309976 | 1.932e-09 | 5.453309 | 6.778e-09
2018-03-24 22:23 | 362630.9 | 1084.1155 | 2 | 50 | 4.200275 | 3.259985 | 1.313703 | 1.932e-09 | 5.468963 | 6.778e-09
2018-03-24 22:25 | 362750.9 | 120.0011 | 3 | 50 | 4.218906 | 3.260109 | 1.421994 | 1.932e-09 | 5.924723 | 6.778e-09
2018-03-24 22:27 | 362870.9 | 240.0007 | 3 | 50 | 4.240559 | 3.260145 | 1.530654 | 1.932e-09 | 6.38431 | 6.778e-09
2018-03-24 22:29 | 362990.9 | 360.0011 | 3 | 50 | 4.263988 | 3.260071 | 1.639264 | 1.932e-09 | 6.846135 | 6.778e-09
2018-03-24 22:31 | 363110.9 | 480.0013 | 3 | 50 | 4.289345 | 3.260088 | 1.74799 | 1.932e-09 | 7.311103 | 6.778e-09
2018-03-24 22:33 | 363230.9 | 600.001 | 3 | 50 | 4.316985 | 3.260033 | 1.85666 | 1.932e-09 | 7.778708 | 6.778e-09
2018-03-24 22:35 | 363350.9 | 720.0007 | 3 | 50 | 4.347106 | 3.260107 | 1.965311 | 1.932e-09 | 8.249371 | 6.778e-09
2018-03-24 22:37 | 363470.9 | 840.0011 | 3 | 50 | 4.380039 | 3.260059 | 2.07398 | 1.932e-09 | 8.723523 | 6.778e-09
2018-03-24 22:39 | 363590.9 | 960.0008 | 3 | 50 | 4.400319 | 3.056051 | 2.181128 | 1.932e-09 | 9.194366 | 6.778e-09
2018-03-24 22:41 | 363710.9 | 1080.0009 | 3 | 50 | 4.400285 | 2.657993 | 2.276209 | 1.932e-09 | 9.612753 | 6.778e-09
2018-03-24 22:43 | 363830.9 | 1200.0001 | 3 | 50 | 4.400282 | 2.309599 | 2.35887 | 1.932e-09 | 9.976481 | 6.778e-09
2018-03-24 22:45 | 363950.9 | 1320.0004 | 3 | 50 | 4.400253 | 2.008663 | 2.430711 | 1.932e-09 | 10.2926 | 6.778e-09
2018-03-24 22:47 | 364070.9 | 1440.0008 | 3 | 50 | 4.40029 | 1.770851 | 2.493554 | 1.932e-09 | 10.56913 | 6.778e-09
2018-03-24 22:49 | 364190.9 | 1560.0009 | 3 | 50 | 4.400233 | 1.575015 | 2.549221 | 1.932e-09 | 10.81408 | 6.778e-09
2018-03-24 22:51 | 364310.9 | 1680.0003 | 3 | 50 | 4.400252 | 1.40875 | 2.598865 | 1.932e-09 | 11.03252 | 6.778e-09
2018-03-24 22:53 | 364430.9 | 1800.0009 | 3 | 50 | 4.40021 | 1.264213 | 2.643368 | 1.932e-09 | 11.22835 | 6.778e-09
2018-03-24 22:55 | 364550.9 | 1920.0008 | 3 | 50 | 4.400266 | 1.139298 | 2.683339 | 1.932e-09 | 11.40423 | 6.778e-09
2018-03-24 22:57 | 364670.9 | 2040.0012 | 3 | 50 | 4.400226 | 1.027728 | 2.719444 | 1.932e-09 | 11.5631 | 6.778e-09
2018-03-24 22:59 | 364790.9 | 2160.0006 | 3 | 50 | 4.400214 | 0.9296656 | 2.752034 | 1.932e-09 | 11.7065 | 6.778e-09
2018-03-24 23:01 | 364910.9 | 2280.0002 | 3 | 50 | 4.400215 | 0.8428307 | 2.781539 | 1.932e-09 | 11.83633 | 6.778e-09
2018-03-24 23:03 | 365030.9 | 2400.0001 | 3 | 50 | 4.400236 | 0.7651997 | 2.808297 | 1.932e-09 | 11.95407 | 6.778e-09
2018-03-24 23:05 | 365150.9 | 2520.0006 | 3 | 50 | 4.400167 | 0.6946554 | 2.832602 | 1.932e-09 | 12.06102 | 6.778e-09
2018-03-24 23:07 | 365233.8 | 2602.9418 | 3 | 50 | 4.400228 | 0.6519957 | 2.848112 | 1.932e-09 | 12.12926 | 6.778e-09
2018-03-24 23:09 | 365353.9 | 120.0012 | 4 | 50 | 4.33041 | 0 | 2.848112 | 1.932e-09 | 12.12926 | 6.778e-09
2018-03-24 23:11 | 365473.9 | 240.0008 | 4 | 50 | 4.324441 | 0 | 2.848112 | 1.932e-09 | 12.12926 | 6.778e-09
2018-03-24 23:12 | 365533.9 | 300.0025 | 4 | 50 | 4.322713 | 0 | 2.848112 | 1.932e-09 | 12.12926 | 6.778e-09
2018-03-24 23:14 | 365654 | 120.0013 | 5 | 50 | 3.985193 | -3.260076 | 2.848112 | 0.1086622 | 12.12926 | 0.4378484
2018-03-24 23:16 | 365774 | 240.0015 | 5 | 50 | 3.935796 | -3.260124 | 2.848112 | 0.2172801 | 12.12926 | 0.8679748
2018-03-24 23:18 | 365894 | 360.001 | 5 | 50 | 3.888298 | -3.260156 | 2.848112 | 0.3259891 | 12.12926 | 1.293244
2018-03-24 23:20 | 366014 | 480.001 | 5 | 50 | 3.843556 | -3.260172 | 2.848112 | 0.4346585 | 12.12926 | 1.713292
2018-03-24 23:22 | 366134 | 600.0017 | 5 | 50 | 3.803761 | -3.259865 | 2.848112 | 0.5433393 | 12.12926 | 2.128819
2018-03-24 23:24 | 366254 | 720.0013 | 5 | 50 | 3.766166 | -3.260052 | 2.848112 | 0.6520026 | 12.12926 | 2.540089
2018-03-24 23:26 | 366374 | 840.0004 | 5 | 50 | 3.730065 | -3.260131 | 2.848112 | 0.7606568 | 12.12926 | 2.947314
2018-03-24 23:28 | 366494 | 960.0002 | 5 | 50 | 3.697051 | -3.260089 | 2.848112 | 0.8693257 | 12.12926 | 3.350829
2018-03-24 23:30 | 366614 | 1080 | 5 | 50 | 3.666753 | -3.260138 | 2.848112 | 0.9779939 | 12.12926 | 3.750914
2018-03-24 23:32 | 366734 | 1200.0004 | 5 | 50 | 3.638522 | -3.260091 | 2.848112 | 1.086667 | 12.12926 | 4.147845
2018-03-24 23:34 | 366854 | 1320.0001 | 5 | 50 | 3.611891 | -3.260112 | 2.848112 | 1.195343 | 12.12926 | 4.541798
2018-03-24 23:36 | 366974 | 1440.0005 | 5 | 50 | 3.586577 | -3.260159 | 2.848112 | 1.304004 | 12.12926 | 4.932884
2018-03-24 23:38 | 367094 | 1560.0012 | 5 | 50 | 3.562858 | -3.260109 | 2.848112 | 1.412658 | 12.12926 | 5.321276
2018-03-24 23:40 | 367214 | 1680.0004 | 5 | 50 | 3.540771 | -3.260156 | 2.848112 | 1.521334 | 12.12926 | 5.707254
2018-03-24 23:42 | 367334 | 1800.0006 | 5 | 50 | 3.520627 | -3.260118 | 2.848112 | 1.630001 | 12.12926 | 6.090908
2018-03-24 23:44 | 367454 | 1920.0001 | 5 | 50 | 3.502106 | -3.260144 | 2.848112 | 1.738668 | 12.12926 | 6.472463
2018-03-24 23:46 | 367574 | 2040.0004 | 5 | 50 | 3.484722 | -3.260102 | 2.848112 | 1.847326 | 12.12926 | 6.852038
2018-03-24 23:48 | 367694 | 2160.0014 | 5 | 50 | 3.467069 | -3.26012 | 2.848112 | 1.955991 | 12.12926 | 7.229791
2018-03-24 23:50 | 367814 | 2280.0009 | 5 | 50 | 3.445822 | -3.260045 | 2.848112 | 2.06466 | 12.12926 | 7.605421
2018-03-24 23:52 | 367934 | 2400.0005 | 5 | 50 | 3.4223 | -3.260205 | 2.848112 | 2.173319 | 12.12926 | 7.978574
2018-03-24 23:54 | 368054 | 2520.0011 | 5 | 50 | 3.396747 | -3.260131 | 2.848112 | 2.281984 | 12.12926 | 8.349075
2018-03-24 23:56 | 368174 | 2640.0009 | 5 | 50 | 3.370676 | -3.260111 | 2.848112 | 2.390642 | 12.12926 | 8.716777
2018-03-24 23:58 | 368294 | 2760.0007 | 5 | 50 | 3.337888 | -3.25996 | 2.848112 | 2.499321 | 12.12926 | 9.081389
2018-03-25 | 368414 | 2880.0014 | 5 | 50 | 3.290121 | -3.260167 | 2.848112 | 2.607981 | 12.12926 | 9.441683
2018-03-25 00:02 | 368534 | 3000.0004 | 5 | 50 | 3.211586 | -3.260134 | 2.848112 | 2.71665 | 12.12926 | 9.795345
2018-03-25 00:04 | 368654 | 3120.0015 | 5 | 50 | 3.045056 | -3.260158 | 2.848112 | 2.825321 | 12.12926 | 10.1367
2018-03-25 00:04 | 368672 | 3137.975 | 5 | 50 | 2.999991 | -3.26006 | 2.848112 | 2.841595 | 12.12926 | 10.1859
2018-03-25 00:06 | 368792 | 120.0004 | 6 | 50 | 3.492667 | 0 | 2.848112 | 2.841609 | 12.12926 | 10.18594
2018-03-25 00:08 | 368912 | 240.0015 | 6 | 50 | 3.516065 | 0 | 2.848112 | 2.841609 | 12.12926 | 10.18594
2018-03-25 00:09 | 368972 | 300.0015 | 6 | 50 | 3.521304 | 0 | 2.848112 | 2.841609 | 12.12926 | 10.18594
2018-03-25 00:09 | 368972 | 0.0025 | 7 | 51 | 3.521276 | 0 | 0 | 0 | 0 | 0
2018-03-25 00:11 | 369092.1 | 120.0009 | 8 | 51 | 3.973649 | 3.260159 | 0.1086647 | 0 | 0.4228918 | 0
2018-03-25 00:13 | 369212.1 | 240.0001 | 8 | 51 | 3.996284 | 3.260122 | 0.2173252 | 0 | 0.8559297 | 0
2018-03-25 00:15 | 369332.1 | 360.0007 | 8 | 51 | 4.022533 | 3.260155 | 0.3259921 | 0 | 1.291627 | 0
2018-03-25 00:17 | 369452.1 | 480.0007 | 8 | 51 | 4.046334 | 3.260098 | 0.4346563 | 0 | 1.730053 | 0
2018-03-25 00:19 | 369572.1 | 600.0003 | 8 | 51 | 4.066345 | 3.260113 | 0.5433078 | 0 | 2.170825 | 0
2018-03-25 00:21 | 369692.1 | 720.0001 | 8 | 51 | 4.081259 | 3.260143 | 0.6519737 | 0 | 2.613548 | 0
2018-03-25 00:23 | 369812.1 | 840.0008 | 8 | 51 | 4.097051 | 3.260115 | 0.76064 | 0 | 3.057859 | 0
2018-03-25 00:25 | 369932.1 | 960.0012 | 8 | 51 | 4.115342 | 3.260098 | 0.8693126 | 0 | 3.504068 | 0
2018-03-25 00:27 | 370052.1 | 1080.0005 | 8 | 51 | 4.136194 | 3.260065 | 0.9779783 | 0 | 3.952387 | 0
2018-03-25 00:29 | 370172.1 | 1200.0007 | 8 | 51 | 4.155935 | 3.260122 | 1.086648 | 0 | 4.402956 | 0
2018-03-25 00:31 | 370292.1 | 1320.001 | 8 | 51 | 4.175128 | 3.260141 | 1.195309 | 0 | 4.855586 | 0
2018-03-25 00:33 | 370412.1 | 1440.0014 | 8 | 51 | 4.194699 | 3.260075 | 1.30397 | 0 | 5.310314 | 0
2018-03-25 00:34 | 370443.4 | 1471.3034 | 8 | 51 | 4.200001 | 3.260078 | 1.332317 | 0 | 5.429294 | 0

## Statistics_50
Date_Time | Test_Time(s) | Step_Time(s) | Step_Index | Cycle_Index | Voltage(V) | Current(A) | Charge_Capacity(Ah) | Discharge_Capacity(Ah) | Charge_Energy(Wh) | Discharge_Energy(Wh) | ACR(Ohm) | Internal Resistance(Ohm)
2018-03-20 19:44 | 7475.764544 | 300.0017 | 6 | 1 | 3.526704 | 0 | 2.892458 | 2.856456 | 12.32569 | 10.22746
2018-03-20 21:47 | 14833.74192 | 300.0025 | 6 | 2 | 3.532321 | 0 | 2.851979 | 2.846682 | 12.1358 | 10.20463
2018-03-20 23:50 | 22238.52 | 300.0025 | 6 | 3 | 3.535202 | 0 | 2.857304 | 2.853934 | 12.16436 | 10.23066
2018-03-21 01:53 | 29629.26 | 300.0023 | 6 | 4 | 3.535878 | 0 | 2.854355 | 2.852278 | 12.1469 | 10.22739
2018-03-21 03:57 | 37030.32754 | 300.0006 | 6 | 5 | 3.509596 | 0 | 2.852111 | 2.863319 | 12.13757 | 10.27087
2018-03-21 05:59 | 44337.72 | 300.0024 | 6 | 6 | 3.530225 | 0 | 2.85204 | 2.841174 | 12.13393 | 10.18921
2018-03-21 08:02 | 51724.21 | 300.0031 | 6 | 7 | 3.513241 | 0 | 2.851093 | 2.85792 | 12.1283 | 10.25211
2018-03-21 10:04 | 59084.50256 | 300.001 | 6 | 8 | 3.511701 | 0 | 2.851448 | 2.851204 | 12.13126 | 10.22078
2018-03-21 12:07 | 66466.69 | 300.0016 | 6 | 9 | 3.535015 | 0 | 2.856388 | 2.844156 | 12.15607 | 10.20149
2018-03-21 14:10 | 73817.87 | 300.0022 | 6 | 10 | 3.517613 | 0 | 2.845408 | 2.853104 | 12.11305 | 10.22511
2018-03-21 16:12 | 81156.83 | 300.0025 | 6 | 11 | 3.524309 | 0 | 2.847538 | 2.843573 | 12.11518 | 10.19991
2018-03-21 18:15 | 88507.05 | 300.0012 | 6 | 12 | 3.51495 | 0 | 2.84731 | 2.850992 | 12.12206 | 10.21614
2018-03-21 20:18 | 95894.86754 | 300.003 | 6 | 13 | 3.532748 | 0 | 2.853456 | 2.844146 | 12.14152 | 10.19865
2018-03-21 22:20 | 103246.2036 | 300.0021 | 6 | 14 | 3.519945 | 0 | 2.846216 | 2.851743 | 12.11683 | 10.22154
2018-03-22 00:22 | 110549.9 | 300.0026 | 6 | 15 | 3.514844 | 0 | 2.841843 | 2.843554 | 12.09357 | 10.19246
2018-03-22 02:24 | 117864.5 | 300.003 | 6 | 16 | 3.521255 | 0 | 2.848647 | 2.844973 | 12.12074 | 10.19916
2018-03-22 04:26 | 125154.5 | 300.0017 | 6 | 17 | 3.520162 | 0 | 2.84164 | 2.841503 | 12.09433 | 10.18446
2018-03-22 06:29 | 132532 | 300.0025 | 6 | 18 | 3.505554 | 0 | 2.855067 | 2.861384 | 12.152 | 10.26912
2018-03-22 08:31 | 139904.2 | 300.0018 | 6 | 19 | 3.508062 | 0 | 2.85341 | 2.85155 | 12.14458 | 10.22799
2018-03-22 10:35 | 147300.2 | 300.0017 | 6 | 20 | 3.530621 | 0 | 2.856474 | 2.844834 | 12.15836 | 10.20083
2018-03-22 12:36 | 154596.9 | 300.0016 | 6 | 21 | 3.509131 | 0 | 2.834336 | 2.84422 | 12.06713 | 10.19517
2018-03-22 14:40 | 162010.3 | 300.0027 | 6 | 22 | 3.518488 | 0 | 2.856745 | 2.851662 | 12.15992 | 10.21966
2018-03-22 16:43 | 169405 | 300.0018 | 6 | 23 | 3.520344 | 0 | 2.84909 | 2.847654 | 12.12425 | 10.20543
2018-03-22 18:46 | 176785.5 | 300.0015 | 6 | 24 | 3.525585 | 0 | 2.846344 | 2.843289 | 12.113 | 10.19041
2018-03-22 20:48 | 184107.4 | 300.002 | 6 | 25 | 3.532945 | 0 | 2.838405 | 2.834146 | 12.08321 | 10.1665
2018-03-22 22:50 | 191433.1 | 300.0023 | 6 | 26 | 3.51485 | 0 | 2.83666 | 2.844844 | 12.0788 | 10.19612
2018-03-23 00:53 | 198822.8 | 300.0015 | 6 | 27 | 3.530088 | 0 | 2.849008 | 2.84109 | 12.12488 | 10.18794
2018-03-23 02:55 | 206129.5 | 300.0026 | 6 | 28 | 3.518388 | 0 | 2.836708 | 2.84189 | 12.07889 | 10.18688
2018-03-23 04:57 | 213451.6 | 300.0006 | 6 | 29 | 3.521176 | 0 | 2.846108 | 2.844203 | 12.11499 | 10.1967
2018-03-23 06:59 | 220742.4 | 300.0016 | 6 | 30 | 3.518003 | 0 | 2.837935 | 2.838861 | 12.08066 | 10.17624
2018-03-23 09:00 | 228038.2 | 300.0002 | 6 | 31 | 3.510615 | 0 | 2.83788 | 2.840825 | 12.07908 | 10.1832
2018-03-23 11:04 | 235452.2 | 300.0015 | 6 | 32 | 3.516584 | 0 | 2.853035 | 2.849475 | 12.14605 | 10.21299
2018-03-23 13:07 | 242854.9 | 300.0023 | 6 | 33 | 3.516754 | 0 | 2.848198 | 2.847589 | 12.12126 | 10.20426
2018-03-23 15:11 | 250264 | 300.0018 | 6 | 34 | 3.515889 | 0 | 2.848478 | 2.848523 | 12.12403 | 10.21141
2018-03-23 17:12 | 257571.4 | 300.0016 | 6 | 35 | 3.533341 | 0 | 2.836623 | 2.827383 | 12.07982 | 10.13442
2018-03-23 19:15 | 264903.3 | 300.0027 | 6 | 36 | 3.525331 | 0 | 2.832848 | 2.836251 | 12.06643 | 10.16503
2018-03-23 21:18 | 272286.7 | 300.0019 | 6 | 37 | 3.518841 | 0 | 2.840885 | 2.843474 | 12.09416 | 10.1889
2018-03-23 23:21 | 279688.3 | 300.0026 | 6 | 38 | 3.519286 | 0 | 2.845446 | 2.844724 | 12.11131 | 10.19522
2018-03-24 01:24 | 287058.8 | 300.0027 | 6 | 39 | 3.529501 | 0 | 2.84184 | 2.836367 | 12.09579 | 10.17037
2018-03-24 03:25 | 294348.4 | 300.0023 | 6 | 40 | 3.508481 | 0 | 2.829015 | 2.838664 | 12.04689 | 10.17668
2018-03-24 05:29 | 301758.6 | 300.0007 | 6 | 41 | 3.521631 | 0 | 2.851372 | 2.84453 | 12.13987 | 10.19667
2018-03-24 07:31 | 309070.7 | 300.0026 | 6 | 42 | 3.506987 | 0 | 2.833683 | 2.840154 | 12.06358 | 10.18441
2018-03-24 09:34 | 316477.1 | 300.0015 | 6 | 43 | 3.520482 | 0 | 2.851373 | 2.844272 | 12.13994 | 10.19534
2018-03-24 11:37 | 323838.2 | 300.0015 | 6 | 44 | 3.524396 | 0 | 2.839015 | 2.836517 | 12.08501 | 10.16718
2018-03-24 13:40 | 331215.2 | 300.0017 | 6 | 45 | 3.519533 | 0 | 2.83898 | 2.840785 | 12.08704 | 10.18098
2018-03-24 15:43 | 338601.5 | 300.0017 | 6 | 46 | 3.516706 | 0 | 2.84162 | 2.842392 | 12.09604 | 10.18603
2018-03-24 17:46 | 346010 | 300.0026 | 6 | 47 | 3.515694 | 0 | 2.845215 | 2.845219 | 12.11161 | 10.19776
2018-03-24 19:50 | 353407.4 | 300.0019 | 6 | 48 | 3.517492 | 0 | 2.843977 | 2.842587 | 12.10547 | 10.18766
2018-03-24 21:53 | 360784.6 | 300.0016 | 6 | 49 | 3.525763 | 0 | 2.840657 | 2.836118 | 12.0917 | 10.1687
2018-03-24 23:54 | 368080.7 | 300.0027 | 6 | 50 | 3.513236 | 0 | 2.828448 | 2.834018 | 12.04468 | 10.16395
2018-03-25 00:21 | 369657.9 | 1577.0713 | 8 | 51 | 4.200003 | 3.260086 | 1.427975 | 0 | 5.826595 | 0

## Channel_50_1
Date_Time | Test_Time(s) | Step_Time(s) | Step_Index | Cycle_Index | Voltage(V) | Current(A) | Charge_Capacity(Ah) | Discharge_Capacity(Ah) | Charge_Energy(Wh) | Discharge_Energy(Wh) | ACR(Ohm) | Internal Resistance(Ohm) | dV/dt(V/s) | dI/dt(A/s)
2018-03-20 17:40 | 10.0006 | 10.0005 | 1 | 1 | 3.469525 | 0 | 0 | 0 | 0 | 0
2018-03-20 17:40 | 10.0022 | 10.0021 | 1 | 1 | 3.469525 | 0 | 0 | 0 | 0 | 0
2018-03-20 17:42 | 130.08 | 120.0011 | 2 | 1 | 4.134389 | 4.889971 | 0.162396 | 0 | 0.6563079 | 0
2018-03-20 17:44 | 250.0802 | 240.0013 | 2 | 1 | 4.159263 | 4.889837 | 0.3253761 | 0 | 1.331865 | 0
2018-03-20 17:46 | 370.0796 | 360.0007 | 2 | 1 | 4.189588 | 4.889914 | 0.4883622 | 0 | 2.012318 | 0
2018-03-20 17:48 | 490.0806 | 480.0017 | 2 | 1 | 4.200262 | 4.700468 | 0.6494282 | 0 | 2.688477 | 0
2018-03-20 17:50 | 610.0797 | 600.0008 | 2 | 1 | 4.200267 | 4.413794 | 0.8013409 | 0 | 3.326551 | 0
2018-03-20 17:52 | 730.0796 | 720.0007 | 2 | 1 | 4.200266 | 4.126947 | 0.9436927 | 0 | 3.924468 | 0
2018-03-20 17:54 | 850.0801 | 840.0012 | 2 | 1 | 4.200277 | 3.85166 | 1.076612 | 0 | 4.482764 | 0
2018-03-20 17:56 | 970.0804 | 960.0015 | 2 | 1 | 4.200241 | 3.596968 | 1.200698 | 0 | 5.003961 | 0
2018-03-20 17:58 | 1090.0801 | 1080.0012 | 2 | 1 | 4.200268 | 3.362978 | 1.316656 | 0 | 5.491013 | 0
2018-03-20 17:59 | 1145.4937 | 1135.4148 | 2 | 1 | 4.200255 | 3.259989 | 1.367623 | 0 | 5.70509 | 0
2018-03-20 18:01 | 1265.506744 | 120.0001 | 3 | 1 | 4.217778 | 3.260105 | 1.475893 | 0 | 6.160699 | 0
2018-03-20 18:03 | 1385.506644 | 240 | 3 | 1 | 4.238416 | 3.260138 | 1.584559 | 0 | 6.620135 | 0
2018-03-20 18:05 | 1505.506744 | 360.0001 | 3 | 1 | 4.261149 | 3.260136 | 1.69322 | 0 | 7.081903 | 0
2018-03-20 18:07 | 1625.507644 | 480.001 | 3 | 1 | 4.289048 | 3.260117 | 1.801887 | 0 | 7.546395 | 0
2018-03-20 18:09 | 1745.506844 | 600.0002 | 3 | 1 | 4.321925 | 3.260094 | 1.910546 | 0 | 8.014179 | 0
2018-03-20 18:11 | 1865.507844 | 720.0012 | 3 | 1 | 4.358229 | 3.260143 | 2.019211 | 0 | 8.485767 | 0
2018-03-20 18:13 | 1985.507044 | 840.0004 | 3 | 1 | 4.395336 | 3.260117 | 2.127874 | 0 | 8.961363 | 0
2018-03-20 18:15 | 2105.506944 | 960.0003 | 3 | 1 | 4.40027 | 2.891376 | 2.230722 | 0 | 9.41389 | 0
2018-03-20 18:17 | 2225.507044 | 1080.0004 | 3 | 1 | 4.400287 | 2.56547 | 2.321547 | 0 | 9.81354 | 0
2018-03-20 18:19 | 2345.506844 | 1200.0002 | 3 | 1 | 4.400258 | 2.278383 | 2.402163 | 0 | 10.16827 | 0
2018-03-20 18:21 | 2465.507644 | 1320.001 | 3 | 1 | 4.400264 | 2.027275 | 2.47384 | 0 | 10.48368 | 0
2018-03-20 18:23 | 2585.507744 | 1440.0011 | 3 | 1 | 4.400245 | 1.807721 | 2.537683 | 0 | 10.7646 | 0
2018-03-20 18:25 | 2705.507244 | 1560.0006 | 3 | 1 | 4.400241 | 1.613183 | 2.594634 | 0 | 11.0152 | 0
2018-03-20 18:27 | 2825.507744 | 1680.0011 | 3 | 1 | 4.40027 | 1.443218 | 2.645504 | 0 | 11.23904 | 0
2018-03-20 18:29 | 2945.506944 | 1800.0003 | 3 | 1 | 4.400245 | 1.292074 | 2.691024 | 0 | 11.43934 | 0
2018-03-20 18:31 | 3065.507244 | 1920.0006 | 3 | 1 | 4.400276 | 1.159796 | 2.731822 | 0 | 11.61886 | 0
2018-03-20 18:33 | 3185.508244 | 2040.0016 | 3 | 1 | 4.400216 | 1.041082 | 2.768454 | 0 | 11.78005 | 0
2018-03-20 18:35 | 3305.506744 | 2160.0001 | 3 | 1 | 4.400243 | 0.9379301 | 2.801401 | 0 | 11.92502 | 0
2018-03-20 18:37 | 3425.506844 | 2280.0002 | 3 | 1 | 4.400212 | 0.8454943 | 2.831093 | 0 | 12.05567 | 0
2018-03-20 18:39 | 3545.507144 | 2400.0005 | 3 | 1 | 4.400184 | 0.7643223 | 2.857902 | 0 | 12.17364 | 0
2018-03-20 18:41 | 3665.507044 | 2520.0004 | 3 | 1 | 4.400191 | 0.6875553 | 2.882126 | 0 | 12.28023 | 0
2018-03-20 18:42 | 3721.042344 | 2575.5357 | 3 | 1 | 4.400216 | 0.6519966 | 2.892458 | 0 | 12.32569 | 0
2018-03-20 18:44 | 3841.085896 | 120.0003 | 4 | 1 | 4.330598 | 0 | 2.892458 | 0 | 12.32569 | 0
2018-03-20 18:46 | 3961.086996 | 240.0014 | 4 | 1 | 4.324794 | 0 | 2.892458 | 0 | 12.32569 | 0
2018-03-20 18:47 | 4021.088196 | 300.0026 | 4 | 1 | 4.323147 | 0 | 2.892458 | 0 | 12.32569 | 0
2018-03-20 18:49 | 4141.167748 | 120.0011 | 5 | 1 | 3.964558 | -3.260053 | 2.892458 | 0.1086525 | 12.32569 | 0.4358235
2018-03-20 18:51 | 4261.167248 | 240.0006 | 5 | 1 | 3.919256 | -3.260062 | 2.892458 | 0.2173079 | 12.32569 | 0.8640457
2018-03-20 18:53 | 4381.168048 | 360.0014 | 5 | 1 | 3.878517 | -3.260064 | 2.892458 | 0.3259734 | 12.32569 | 1.287704
2018-03-20 18:55 | 4501.168248 | 480.0016 | 5 | 1 | 3.839615 | -3.260001 | 2.892458 | 0.4346374 | 12.32569 | 1.707032
2018-03-20 18:57 | 4621.167448 | 600.0008 | 5 | 1 | 3.802497 | -3.260055 | 2.892458 | 0.5432916 | 12.32569 | 2.12219
2018-03-20 18:59 | 4741.166748 | 720.0001 | 5 | 1 | 3.766299 | -3.260026 | 2.892458 | 0.6519552 | 12.32569 | 2.533413
2018-03-20 19:01 | 4861.167048 | 840.0004 | 5 | 1 | 3.731653 | -3.260056 | 2.892458 | 0.7606185 | 12.32569 | 2.940768
2018-03-20 19:03 | 4981.166948 | 960.0003 | 5 | 1 | 3.699606 | -3.260077 | 2.892458 | 0.86928 | 12.32569 | 3.344487
2018-03-20 19:05 | 5101.167048 | 1080.0004 | 5 | 1 | 3.669873 | -3.260046 | 2.892458 | 0.9779392 | 12.32569 | 3.744848
2018-03-20 19:07 | 5221.167848 | 1200.0012 | 5 | 1 | 3.641953 | -3.260111 | 2.892458 | 1.086599 | 12.32569 | 4.142087
2018-03-20 19:09 | 5341.167248 | 1320.0006 | 5 | 1 | 3.615426 | -3.260031 | 2.892458 | 1.195255 | 12.32569 | 4.536358
2018-03-20 19:11 | 5461.168248 | 1440.0016 | 5 | 1 | 3.590202 | -3.260039 | 2.892458 | 1.303918 | 12.32569 | 4.927834
2018-03-20 19:13 | 5581.167748 | 1560.0011 | 5 | 1 | 3.566457 | -3.260061 | 2.892458 | 1.412577 | 12.32569 | 5.316639
2018-03-20 19:15 | 5701.167148 | 1680.0005 | 5 | 1 | 3.544533 | -3.259997 | 2.892458 | 1.52124 | 12.32569 | 5.702977
2018-03-20 19:17 | 5821.167048 | 1800.0004 | 5 | 1 | 3.523546 | -3.260006 | 2.892458 | 1.6299 | 12.32569 | 6.087004
2018-03-20 19:19 | 5941.167548 | 1920.0009 | 5 | 1 | 3.500031 | -3.260069 | 2.892458 | 1.738561 | 12.32569 | 6.468601
2018-03-20 19:21 | 6061.167448 | 2040.0008 | 5 | 1 | 3.476126 | -3.260037 | 2.892458 | 1.847222 | 12.32569 | 6.84762
2018-03-20 19:23 | 6181.167348 | 2160.0007 | 5 | 1 | 3.453105 | -3.260071 | 2.892458 | 1.95588 | 12.32569 | 7.224051
2018-03-20 19:25 | 6301.166748 | 2280.0001 | 5 | 1 | 3.433689 | -3.260003 | 2.892458 | 2.064539 | 12.32569 | 7.598183
2018-03-20 19:27 | 6421.167048 | 2400.0004 | 5 | 1 | 3.415021 | -3.260013 | 2.892458 | 2.173202 | 12.32569 | 7.970284
2018-03-20 19:29 | 6541.168148 | 2520.0015 | 5 | 1 | 3.395092 | -3.260013 | 2.892458 | 2.281866 | 12.32569 | 8.340313
2018-03-20 19:31 | 6661.168148 | 2640.0015 | 5 | 1 | 3.372063 | -3.260139 | 2.892458 | 2.390522 | 12.32569 | 8.708006
2018-03-20 19:33 | 6781.167548 | 2760.0009 | 5 | 1 | 3.341693 | -3.260118 | 2.892458 | 2.499184 | 12.32569 | 9.072857
2018-03-20 19:35 | 6901.167048 | 2880.0004 | 5 | 1 | 3.297934 | -3.260057 | 2.892458 | 2.607843 | 12.32569 | 9.433762
2018-03-20 19:37 | 7021.167148 | 3000.0005 | 5 | 1 | 3.22579 | -3.260076 | 2.892458 | 2.716507 | 12.32569 | 9.788594
2018-03-20 19:39 | 7141.167048 | 3120.0004 | 5 | 1 | 3.079188 | -3.259959 | 2.892458 | 2.825169 | 12.32569 | 10.13228
2018-03-20 19:39 | 7175.719748 | 3154.5531 | 5 | 1 | 2.999995 | -3.260015 | 2.892458 | 2.856456 | 12.32569 | 10.22746
2018-03-20 19:41 | 7295.763044 | 120.0002 | 6 | 1 | 3.498319 | 0 | 2.892458 | 2.856456 | 12.32569 | 10.22746
2018-03-20 19:43 | 7415.763544 | 240.0007 | 6 | 1 | 3.521441 | 0 | 2.892458 | 2.856456 | 12.32569 | 10.22746
2018-03-20 19:44 | 7475.764544 | 300.0017 | 6 | 1 | 3.526704 | 0 | 2.892458 | 2.856456 | 12.32569 | 10.22746
2018-03-20 19:44 | 7475.773492 | 0.0024 | 7 | 2 | 3.526736 | 0 | 0 | 0 | 0 | 0
2018-03-20 19:46 | 7595.850952 | 120.0004 | 2 | 2 | 4.092108 | 4.889938 | 0.1623767 | 0 | 0.653298 | 0
2018-03-20 19:48 | 7715.850652 | 240.0001 | 2 | 2 | 4.129347 | 4.889914 | 0.3253731 | 0 | 1.323225 | 0
2018-03-20 19:50 | 7835.852052 | 360.0015 | 2 | 2 | 4.162081 | 4.88991 | 0.4883584 | 0 | 1.999057 | 0
2018-03-20 19:52 | 7955.851152 | 480.0006 | 2 | 2 | 4.187647 | 4.889889 | 0.6513414 | 0 | 2.679512 | 0
2018-03-20 19:54 | 8075.850952 | 600.0004 | 2 | 2 | 4.200294 | 4.631477 | 0.8118576 | 0 | 3.353266 | 0
2018-03-20 19:56 | 8195.853452 | 720.0029 | 2 | 2 | 4.200305 | 4.212446 | 0.9592096 | 0 | 3.972187 | 0
2018-03-20 19:58 | 8315.851652 | 840.0011 | 2 | 2 | 4.200302 | 3.830868 | 1.093002 | 0 | 4.534153 | 0
2018-03-20 20:00 | 8435.852252 | 960.0017 | 2 | 2 | 4.20024 | 3.524637 | 1.215404 | 0 | 5.048275 | 0
2018-03-20 20:02 | 8555.852052 | 1080.0015 | 2 | 2 | 4.200302 | 3.268335 | 1.328515 | 0 | 5.523374 | 0
2018-03-20 20:02 | 8559.738352 | 1083.8878 | 2 | 2 | 4.20031 | 3.259989 | 1.332038 | 0 | 5.538171 | 0
2018-03-20 20:04 | 8679.751068 | 120.0001 | 3 | 2 | 4.219286 | 3.260118 | 1.440328 | 0 | 5.993954 | 0
2018-03-20 20:06 | 8799.751268 | 240.0003 | 3 | 2 | 4.241276 | 3.260139 | 1.54899 | 0 | 6.453611 | 0
2018-03-20 20:08 | 8919.752268 | 360.0013 | 3 | 2 | 4.265101 | 3.260162 | 1.657651 | 0 | 6.915756 | 0
2018-03-20 20:10 | 9039.751368 | 480.0004 | 3 | 2 | 4.290741 | 3.260147 | 1.766313 | 0 | 7.380583 | 0
2018-03-20 20:12 | 9159.752168 | 600.0012 | 3 | 2 | 4.318602 | 3.260134 | 1.874976 | 0 | 7.848322 | 0
2018-03-20 20:14 | 9279.751268 | 720.0003 | 3 | 2 | 4.348833 | 3.260139 | 1.98364 | 0 | 8.319215 | 0
2018-03-20 20:16 | 9399.751268 | 840.0003 | 3 | 2 | 4.381951 | 3.260069 | 2.0923 | 0 | 8.793536 | 0
2018-03-20 20:18 | 9519.751268 | 960.0003 | 3 | 2 | 4.400298 | 3.033905 | 2.198993 | 0 | 9.262498 | 0
2018-03-20 20:20 | 9639.751268 | 1080.0003 | 3 | 2 | 4.400285 | 2.678825 | 2.294033 | 0 | 9.680698 | 0
2018-03-20 20:22 | 9759.751468 | 1200.0005 | 3 | 2 | 4.400269 | 2.36706 | 2.37802 | 0 | 10.05027 | 0
2018-03-20 20:24 | 9879.751768 | 1320.0008 | 3 | 2 | 4.400249 | 2.090742 | 2.452216 | 0 | 10.37675 | 0
2018-03-20 20:26 | 9999.751868 | 1440.0009 | 3 | 2 | 4.400275 | 1.849313 | 2.517794 | 0 | 10.66531 | 0
2018-03-20 20:28 | 10119.75 | 1560.001 | 3 | 2 | 4.400286 | 1.619922 | 2.57559 | 0 | 10.91963 | 0
2018-03-20 20:30 | 10239.75 | 1680.0002 | 3 | 2 | 4.400284 | 1.412 | 2.626005 | 0 | 11.14147 | 0
2018-03-20 20:32 | 10359.75 | 1800.0011 | 3 | 2 | 4.400233 | 1.233236 | 2.670022 | 0 | 11.33515 | 0
2018-03-20 20:34 | 10479.75 | 1920.0004 | 3 | 2 | 4.400209 | 1.091206 | 2.708671 | 0 | 11.50522 | 0
2018-03-20 20:36 | 10599.75 | 2040.0008 | 3 | 2 | 4.400218 | 0.9765882 | 2.743086 | 0 | 11.65665 | 0
2018-03-20 20:38 | 10719.75 | 2160.0015 | 3 | 2 | 4.40027 | 0.8807859 | 2.773989 | 0 | 11.79263 | 0
2018-03-20 20:40 | 10839.75 | 2280 | 3 | 2 | 4.400198 | 0.7960863 | 2.801887 | 0 | 11.91539 | 0
2018-03-20 20:42 | 10959.75 | 2400.0009 | 3 | 2 | 4.400178 | 0.7221203 | 2.827168 | 0 | 12.02663 | 0
2018-03-20 20:44 | 11079.75 | 2520.001 | 3 | 2 | 4.400166 | 0.6570063 | 2.850145 | 0 | 12.12773 | 0
2018-03-20 20:44 | 11089.83 | 2530.0758 | 3 | 2 | 4.40017 | 0.6519995 | 2.851979 | 0 | 12.1358 | 0
2018-03-20 20:46 | 11209.8694 | 120.0009 | 4 | 2 | 4.329218 | 0 | 2.851979 | 0 | 12.1358 | 0
2018-03-20 20:48 | 11329.8696 | 240.0011 | 4 | 2 | 4.323126 | 0 | 2.851979 | 0 | 12.1358 | 0
2018-03-20 20:49 | 11389.8708 | 300.0023 | 4 | 2 | 4.321353 | 0 | 2.851979 | 0 | 12.1358 | 0
2018-03-20 20:51 | 11509.95 | 120.0012 | 5 | 2 | 3.976981 | -3.260107 | 2.851979 | 0.1086504 | 12.1358 | 0.436896
2018-03-20 20:53 | 11629.95 | 240.0006 | 5 | 2 | 3.93245 | -3.260114 | 2.851979 | 0.2173124 | 12.1358 | 0.8665525
2018-03-20 20:55 | 11749.95 | 360.0009 | 5 | 2 | 3.891451 | -3.260056 | 2.851979 | 0.3259727 | 12.1358 | 1.29161
2018-03-20 20:57 | 11869.95 | 480.0019 | 5 | 2 | 3.851906 | -3.260076 | 2.851979 | 0.4346354 | 12.1358 | 1.712309
2018-03-20 20:59 | 11989.95 | 600.002 | 5 | 2 | 3.813806 | -3.260129 | 2.851979 | 0.5432951 | 12.1358 | 2.128769
2018-03-20 21:01 | 12109.95 | 720.0006 | 5 | 2 | 3.776699 | -3.260049 | 2.851979 | 0.6519548 | 12.1358 | 2.541157
2018-03-20 21:03 | 12229.95 | 840.0016 | 5 | 2 | 3.736657 | -3.260051 | 2.851979 | 0.7606167 | 12.1358 | 2.949389
2018-03-20 21:05 | 12349.95 | 960.001 | 5 | 2 | 3.698112 | -3.260021 | 2.851979 | 0.8692786 | 12.1358 | 3.353303
2018-03-20 21:07 | 12469.95 | 1080.0006 | 5 | 2 | 3.661769 | -3.260037 | 2.851979 | 0.9779353 | 12.1358 | 3.753137
2018-03-20 21:09 | 12589.95 | 1200.0006 | 5 | 2 | 3.62998 | -3.260102 | 2.851979 | 1.0866 | 12.1358 | 4.149263
2018-03-20 21:11 | 12709.95 | 1320.0006 | 5 | 2 | 3.602247 | -3.260079 | 2.851979 | 1.19526 | 12.1358 | 4.542167
2018-03-20 21:13 | 12829.95 | 1440.0014 | 5 | 2 | 3.576859 | -3.260082 | 2.851979 | 1.303925 | 12.1358 | 4.932209
2018-03-20 21:15 | 12949.95 | 1560.0014 | 5 | 2 | 3.553302 | -3.260008 | 2.851979 | 1.412584 | 12.1358 | 5.31957
2018-03-20 21:17 | 13069.95 | 1680.0015 | 5 | 2 | 3.531731 | -3.260013 | 2.851979 | 1.521247 | 12.1358 | 5.704485
2018-03-20 21:19 | 13189.95 | 1800.001 | 5 | 2 | 3.51218 | -3.260088 | 2.851979 | 1.629904 | 12.1358 | 6.087159
2018-03-20 21:21 | 13309.95 | 1920.0011 | 5 | 2 | 3.493745 | -3.260126 | 2.851979 | 1.738567 | 12.1358 | 6.467786
2018-03-20 21:23 | 13429.95 | 2040.0004 | 5 | 2 | 3.476893 | -3.260077 | 2.851979 | 1.847226 | 12.1358 | 6.846486
2018-03-20 21:25 | 13549.95 | 2160.0006 | 5 | 2 | 3.460578 | -3.260156 | 2.851979 | 1.955889 | 12.1358 | 7.22341
2018-03-20 21:27 | 13669.95 | 2280.0009 | 5 | 2 | 3.44432 | -3.260104 | 2.851979 | 2.064553 | 12.1358 | 7.598571
2018-03-20 21:29 | 13789.95 | 2400.0012 | 5 | 2 | 3.427363 | -3.260077 | 2.851979 | 2.173214 | 12.1358 | 7.97193
2018-03-20 21:31 | 13909.95 | 2520.0016 | 5 | 2 | 3.40849 | -3.260082 | 2.851979 | 2.28187 | 12.1358 | 8.343333
2018-03-20 21:33 | 14029.95 | 2640.0006 | 5 | 2 | 3.385906 | -3.260062 | 2.851979 | 2.390534 | 12.1358 | 8.712525
2018-03-20 21:35 | 14149.95 | 2760.001 | 5 | 2 | 3.355943 | -3.260091 | 2.851979 | 2.499194 | 12.1358 | 9.078897
2018-03-20 21:37 | 14269.95 | 2880.0003 | 5 | 2 | 3.309383 | -3.260107 | 2.851979 | 2.607855 | 12.1358 | 9.441282
2018-03-20 21:39 | 14389.95 | 3000.0006 | 5 | 2 | 3.225463 | -3.260134 | 2.851979 | 2.716518 | 12.1358 | 9.796767
2018-03-20 21:41 | 14509.95 | 3120.0007 | 5 | 2 | 3.058702 | -3.260066 | 2.851979 | 2.825181 | 12.1358 | 10.13947
2018-03-20 21:42 | 14533.7 | 3143.7458 | 5 | 2 | 2.999991 | -3.260091 | 2.851979 | 2.846682 | 12.1358 | 10.20463
2018-03-20 21:44 | 14653.73982 | 120.0004 | 6 | 2 | 3.50312 | 0 | 2.851979 | 2.846682 | 12.1358 | 10.20463
2018-03-20 21:46 | 14773.74002 | 240.0006 | 6 | 2 | 3.526821 | 0 | 2.851979 | 2.846682 | 12.1358 | 10.20463
2018-03-20 21:47 | 14833.74192 | 300.0025 | 6 | 2 | 3.532321 | 0 | 2.851979 | 2.846682 | 12.1358 | 10.20463
2018-03-20 21:47 | 14833.75 | 0.0024 | 7 | 3 | 3.53229 | 0 | 0 | 0 | 0 | 0
2018-03-20 21:49 | 14953.82804 | 120.0004 | 2 | 3 | 4.106359 | 4.889914 | 0.1623933 | 0 | 0.6558176 | 0
2018-03-20 21:51 | 15073.82914 | 240.0015 | 2 | 3 | 4.142966 | 4.889923 | 0.3253813 | 0 | 1.327987 | 0
2018-03-20 21:53 | 15193.82824 | 360.0006 | 2 | 3 | 4.174649 | 4.88994 | 0.4883718 | 0 | 2.005965 | 0
2018-03-20 21:55 | 15313.82844 | 480.0008 | 2 | 3 | 4.19876 | 4.889919 | 0.6513561 | 0 | 2.688389 | 0
2018-03-20 21:57 | 15433.82864 | 600.001 | 2 | 3 | 4.200291 | 4.568521 | 0.8091992 | 0 | 3.351366 | 0
2018-03-20 21:59 | 15553.82784 | 720.0002 | 2 | 3 | 4.200293 | 4.235964 | 0.9559065 | 0 | 3.967578 | 0
2018-03-20 22:01 | 15673.82894 | 840.0013 | 2 | 3 | 4.200268 | 3.917747 | 1.091706 | 0 | 4.537972 | 0
2018-03-20 22:03 | 15793.82804 | 960.0004 | 2 | 3 | 4.200235 | 3.630623 | 1.217414 | 0 | 5.065982 | 0
2018-03-20 22:05 | 15913.82884 | 1080.0012 | 2 | 3 | 4.200287 | 3.372925 | 1.334087 | 0 | 5.55604 | 0
2018-03-20 22:06 | 15968.29814 | 1134.4705 | 2 | 3 | 4.200262 | 3.259996 | 1.384254 | 0 | 5.766754 | 0
2018-03-20 22:08 | 16088.31 | 120.001 | 3 | 3 | 4.219094 | 3.25979 | 1.492541 | 0 | 6.222508 | 0
2018-03-20 22:10 | 16208.31 | 240.0012 | 3 | 3 | 4.241612 | 3.260159 | 1.601204 | 0 | 6.682177 | 0
2018-03-20 22:12 | 16328.31 | 360.0014 | 3 | 3 | 4.26627 | 3.259836 | 1.709869 | 0 | 7.14441 | 0
2018-03-20 22:14 | 16448.31 | 480.0006 | 3 | 3 | 4.296597 | 3.260189 | 1.818527 | 0 | 7.609565 | 0
2018-03-20 22:16 | 16568.31 | 600.0015 | 3 | 3 | 4.331433 | 3.260147 | 1.92719 | 0 | 8.0783 | 0
2018-03-20 22:18 | 16688.31 | 720.0015 | 3 | 3 | 4.369963 | 3.260174 | 2.035852 | 0 | 8.551015 | 0
2018-03-20 22:20 | 16808.31 | 840.0001 | 3 | 3 | 4.400292 | 3.131918 | 2.143991 | 0 | 9.025599 | 0
2018-03-20 22:22 | 16928.31 | 960.0005 | 3 | 3 | 4.400298 | 2.752367 | 2.241773 | 0 | 9.455866 | 0
2018-03-20 22:24 | 17048.31 | 1080.0016 | 3 | 3 | 4.400249 | 2.435869 | 2.328111 | 0 | 9.835778 | 0
2018-03-20 22:26 | 17168.31 | 1200.0009 | 3 | 3 | 4.400254 | 2.159977 | 2.404612 | 0 | 10.1724 | 0
2018-03-20 22:28 | 17288.31 | 1320.001 | 3 | 3 | 4.400315 | 1.920076 | 2.472515 | 0 | 10.47119 | 0
2018-03-20 22:30 | 17408.31 | 1440.0013 | 3 | 3 | 4.400237 | 1.70798 | 2.532887 | 0 | 10.73685 | 0
2018-03-20 22:32 | 17528.31 | 1560.0016 | 3 | 3 | 4.400268 | 1.5234375 | 2.586674 | 0 | 10.97352 | 0
2018-03-20 22:34 | 17648.31 | 1680.0009 | 3 | 3 | 4.400234 | 1.360837 | 2.63468 | 0 | 11.18476 | 0
2018-03-20 22:36 | 17768.31 | 1800.0005 | 3 | 3 | 4.400266 | 1.218234 | 2.67761 | 0 | 11.37366 | 0
2018-03-20 22:38 | 17888.31 | 1920.0013 | 3 | 3 | 4.400251 | 1.092235 | 2.716059 | 0 | 11.54285 | 0
2018-03-20 22:40 | 18008.31 | 2040.0015 | 3 | 3 | 4.400265 | 0.9812069 | 2.750565 | 0 | 11.69468 | 0
2018-03-20 22:42 | 18128.31 | 2160.0008 | 3 | 3 | 4.400212 | 0.8828945 | 2.781587 | 0 | 11.83119 | 0
2018-03-20 22:44 | 18248.31 | 2280.0006 | 3 | 3 | 4.400198 | 0.7956982 | 2.809542 | 0 | 11.95419 | 0
2018-03-20 22:46 | 18368.31 | 2400.0015 | 3 | 3 | 4.400194 | 0.7192183 | 2.834779 | 0 | 12.06524 | 0
2018-03-20 22:48 | 18486.61 | 2518.2944 | 3 | 3 | 4.400149 | 0.6519985 | 2.857304 | 0 | 12.16436 | 0
2018-03-20 22:50 | 18606.65178 | 120.0012 | 4 | 3 | 4.331671 | 0 | 2.857304 | 0 | 12.16436 | 0
2018-03-20 22:52 | 18726.65128 | 240.0007 | 4 | 3 | 4.325904 | 0 | 2.857304 | 0 | 12.16436 | 0
2018-03-20 22:53 | 18786.65248 | 300.0019 | 4 | 3 | 4.324275 | 0 | 2.857304 | 0 | 12.16436 | 0
2018-03-20 22:55 | 18906.73 | 120.0011 | 5 | 3 | 3.976292 | -3.260122 | 2.857304 | 0.1086492 | 12.16436 | 0.4371585
2018-03-20 22:57 | 19026.73 | 240.0013 | 5 | 3 | 3.925473 | -3.260073 | 2.857304 | 0.2173074 | 12.16436 | 0.8663418
2018-03-20 22:59 | 19146.73 | 360.001 | 5 | 3 | 3.881903 | -3.260035 | 2.857304 | 0.3259696 | 12.16436 | 1.290488
2018-03-20 23:01 | 19266.73 | 480.0011 | 5 | 3 | 3.841323 | -3.260016 | 2.857304 | 0.4346313 | 12.16436 | 1.710069
2018-03-20 23:03 | 19386.73 | 600.0013 | 5 | 3 | 3.80319 | -3.2601 | 2.857304 | 0.5432914 | 12.16436 | 2.125386
2018-03-20 23:05 | 19506.73 | 720.0008 | 5 | 3 | 3.76655 | -3.260088 | 2.857304 | 0.6519552 | 12.16436 | 2.536657
2018-03-20 23:07 | 19626.73 | 840.0004 | 5 | 3 | 3.731385 | -3.259959 | 2.857304 | 0.7606146 | 12.16436 | 2.943991
2018-03-20 23:09 | 19746.73 | 960.0005 | 5 | 3 | 3.69881 | -3.26012 | 2.857304 | 0.869275 | 12.16436 | 3.347646
2018-03-20 23:11 | 19866.73 | 1080.0007 | 5 | 3 | 3.669048 | -3.260091 | 2.857304 | 0.9779346 | 12.16436 | 3.747921
2018-03-20 23:13 | 19986.73 | 1200.0001 | 5 | 3 | 3.640959 | -3.260122 | 2.857304 | 1.086592 | 12.16436 | 4.145051
2018-03-20 23:15 | 20106.73 | 1320.0011 | 5 | 3 | 3.614322 | -3.259767 | 2.857304 | 1.195258 | 12.16436 | 4.539237
2018-03-20 23:17 | 20226.73 | 1440.0006 | 5 | 3 | 3.588959 | -3.260082 | 2.857304 | 1.303923 | 12.16436 | 4.930595
2018-03-20 23:19 | 20346.73 | 1560.0014 | 5 | 3 | 3.56528 | -3.260131 | 2.857304 | 1.412586 | 12.16436 | 5.31929
2018-03-20 23:21 | 20466.73 | 1680.0001 | 5 | 3 | 3.543214 | -3.260091 | 2.857304 | 1.521241 | 12.16436 | 5.705462
2018-03-20 23:23 | 20586.73 | 1800.0003 | 5 | 3 | 3.522954 | -3.260055 | 2.857304 | 1.629906 | 12.16436 | 6.089372
2018-03-20 23:25 | 20706.73 | 1920.0007 | 5 | 3 | 3.504116 | -3.260091 | 2.857304 | 1.73857 | 12.16436 | 6.471156
2018-03-20 23:27 | 20826.73 | 2040.0002 | 5 | 3 | 3.48659 | -3.260111 | 2.857304 | 1.847229 | 12.16436 | 6.850945
2018-03-20 23:29 | 20946.73 | 2160.001 | 5 | 3 | 3.470016 | -3.260077 | 2.857304 | 1.955887 | 12.16436 | 7.228888
2018-03-20 23:31 | 21066.73 | 2280.0014 | 5 | 3 | 3.453641 | -3.260158 | 2.857304 | 2.064555 | 12.16436 | 7.605077
2018-03-20 23:33 | 21186.73 | 2400.0009 | 5 | 3 | 3.435536 | -3.260073 | 2.857304 | 2.173218 | 12.16436 | 7.979425
2018-03-20 23:35 | 21306.73 | 2520.0004 | 5 | 3 | 3.410496 | -3.260071 | 2.857304 | 2.281881 | 12.16436 | 8.351418
2018-03-20 23:37 | 21426.73 | 2640.0016 | 5 | 3 | 3.379911 | -3.260098 | 2.857304 | 2.390542 | 12.16436 | 8.720406
2018-03-20 23:39 | 21546.73 | 2760.0001 | 5 | 3 | 3.342191 | -3.260069 | 2.857304 | 2.499202 | 12.16436 | 9.085687
2018-03-20 23:41 | 21666.73 | 2880.0011 | 5 | 3 | 3.29398 | -3.260107 | 2.857304 | 2.607862 | 12.16436 | 9.446375
2018-03-20 23:43 | 21786.73 | 3000.0005 | 5 | 3 | 3.218143 | -3.260077 | 2.857304 | 2.716526 | 12.16436 | 9.80056
2018-03-20 23:45 | 21906.73 | 3120.0001 | 5 | 3 | 3.070837 | -3.260057 | 2.857304 | 2.825188 | 12.16436 | 10.14335
2018-03-20 23:45 | 21938.47 | 3151.7447 | 5 | 3 | 2.99999 | -3.260028 | 2.857304 | 2.853934 | 12.16436 | 10.23066
2018-03-20 23:47 | 22058.52 | 120.0009 | 6 | 3 | 3.505706 | 0 | 2.857304 | 2.853934 | 12.16436 | 10.23066
2018-03-20 23:49 | 22178.52 | 240.0001 | 6 | 3 | 3.529731 | 0 | 2.857304 | 2.853934 | 12.16436 | 10.23066
2018-03-20 23:50 | 22238.52 | 300.0025 | 6 | 3 | 3.535202 | 0 | 2.857304 | 2.853934 | 12.16436 | 10.23066
2018-03-20 23:50 | 22238.53 | 0.0024 | 7 | 4 | 3.53511 | 0 | 0 | 0 | 0 | 0
2018-03-20 23:52 | 22358.60836 | 120.0012 | 2 | 4 | 4.100277 | 4.89003 | 0.1623848 | 0 | 0.6550269 | 0
2018-03-20 23:54 | 22478.60796 | 240.0008 | 2 | 4 | 4.137148 | 4.890005 | 0.3253762 | 0 | 1.326247 | 0
2018-03-20 23:56 | 22598.60746 | 360.0003 | 2 | 4 | 4.169217 | 4.889996 | 0.4883528 | 0 | 2.003247 | 0
2018-03-20 23:58 | 22718.60776 | 480.0006 | 2 | 4 | 4.193756 | 4.890015 | 0.6513479 | 0 | 2.684855 | 0
2018-03-21 | 22838.60796 | 600.0008 | 2 | 4 | 4.200274 | 4.627512 | 0.8110996 | 0 | 3.355711 | 0
2018-03-21 00:02 | 22958.60836 | 720.0012 | 2 | 4 | 4.200285 | 4.280258 | 0.9595622 | 0 | 3.979296 | 0
2018-03-21 00:04 | 23078.60876 | 840.0016 | 2 | 4 | 4.200288 | 3.954983 | 1.096752 | 0 | 4.555531 | 0
2018-03-21 00:06 | 23198.60726 | 960.0001 | 2 | 4 | 4.20025 | 3.654209 | 1.223457 | 0 | 5.087728 | 0
2018-03-21 00:08 | 23318.60846 | 1080.0013 | 2 | 4 | 4.200286 | 3.387468 | 1.340744 | 0 | 5.580366 | 0
2018-03-21 00:09 | 23379.96316 | 1141.356 | 2 | 4 | 4.200276 | 3.259983 | 1.39737 | 0 | 5.818208 | 0
2018-03-21 00:11 | 23499.98 | 120.001 | 3 | 4 | 4.219632 | 3.260189 | 1.505658 | 0 | 6.273988 | 0
2018-03-21 00:13 | 23619.98 | 240.0013 | 3 | 4 | 4.242696 | 3.260139 | 1.614325 | 0 | 6.733759 | 0
2018-03-21 00:15 | 23739.98 | 360.0015 | 3 | 4 | 4.268217 | 3.260113 | 1.722988 | 0 | 7.196147 | 0
2018-03-21 00:17 | 23859.98 | 480.0008 | 3 | 4 | 4.299846 | 3.259857 | 1.831644 | 0 | 7.661581 | 0
2018-03-21 00:19 | 23979.98 | 600.0012 | 3 | 4 | 4.335568 | 3.260139 | 1.940307 | 0 | 8.130715 | 0
2018-03-21 00:21 | 24099.98 | 720.0015 | 3 | 4 | 4.374395 | 3.259823 | 2.048967 | 0 | 8.603909 | 0
2018-03-21 00:23 | 24219.98 | 840.002 | 3 | 4 | 4.400311 | 3.080349 | 2.156508 | 0 | 9.076198 | 0
2018-03-21 00:25 | 24339.98 | 960.0007 | 3 | 4 | 4.400259 | 2.708799 | 2.252749 | 0 | 9.499684 | 0
2018-03-21 00:27 | 24459.98 | 1080.0008 | 3 | 4 | 4.40029 | 2.396683 | 2.337729 | 0 | 9.873618 | 0
2018-03-21 00:29 | 24579.98 | 1200.0011 | 3 | 4 | 4.400278 | 2.124884 | 2.412964 | 0 | 10.20467 | 0
2018-03-21 00:31 | 24699.98 | 1320.0006 | 3 | 4 | 4.400271 | 1.886982 | 2.479722 | 0 | 10.49843 | 0
2018-03-21 00:33 | 24819.98 | 1440.0009 | 3 | 4 | 4.400282 | 1.679192 | 2.539068 | 0 | 10.75956 | 0
2018-03-21 00:35 | 24939.98 | 1560.0013 | 3 | 4 | 4.400254 | 1.497173 | 2.591921 | 0 | 10.99213 | 0
2018-03-21 00:37 | 25059.98 | 1680.0009 | 3 | 4 | 4.400232 | 1.336634 | 2.639084 | 0 | 11.19966 | 0
2018-03-21 00:39 | 25179.98 | 1800.0002 | 3 | 4 | 4.40024 | 1.196089 | 2.681256 | 0 | 11.38523 | 0
2018-03-21 00:41 | 25299.98 | 1920.0023 | 3 | 4 | 4.400232 | 1.072495 | 2.719026 | 0 | 11.55143 | 0
2018-03-21 00:43 | 25419.98 | 2040.001 | 3 | 4 | 4.400249 | 0.9643087 | 2.752919 | 0 | 11.70056 | 0
2018-03-21 00:45 | 25539.98 | 2160.0011 | 3 | 4 | 4.400227 | 0.8672142 | 2.783391 | 0 | 11.83464 | 0
2018-03-21 00:47 | 25659.98 | 2280.0007 | 3 | 4 | 4.400221 | 0.7824154 | 2.810852 | 0 | 11.95548 | 0
2018-03-21 00:49 | 25779.98 | 2400.0002 | 3 | 4 | 4.40021 | 0.7074986 | 2.835647 | 0 | 12.06458 | 0
2018-03-21 00:51 | 25879.16 | 2499.1841 | 3 | 4 | 4.400201 | 0.6519966 | 2.854354 | 0 | 12.1469 | 0
2018-03-21 00:53 | 25999.21 | 120.0012 | 4 | 4 | 4.331753 | 0 | 2.854355 | 0 | 12.1469 | 0
2018-03-21 00:55 | 26119.21 | 240.0006 | 4 | 4 | 4.325937 | 0 | 2.854355 | 0 | 12.1469 | 0
2018-03-21 00:56 | 26179.21 | 300.0017 | 4 | 4 | 4.324243 | 0 | 2.854355 | 0 | 12.1469 | 0
2018-03-21 00:58 | 26299.29 | 120.0004 | 5 | 4 | 3.987103 | -3.26018 | 2.854355 | 0.108641 | 12.1469 | 0.4380248
2018-03-21 01:00 | 26419.29 | 240.0014 | 5 | 4 | 3.936134 | -3.260093 | 2.854355 | 0.2173071 | 12.1469 | 0.8684584
2018-03-21 01:02 | 26539.29 | 360.0007 | 5 | 4 | 3.887695 | -3.260129 | 2.854355 | 0.3259619 | 12.1469 | 1.293492
2018-03-21 01:04 | 26659.29 | 480.0003 | 5 | 4 | 3.842851 | -3.260134 | 2.854355 | 0.434628 | 12.1469 | 1.713463
2018-03-21 01:06 | 26779.29 | 600.0005 | 5 | 4 | 3.802761 | -3.260061 | 2.854355 | 0.5432844 | 12.1469 | 2.128809
2018-03-21 01:08 | 26899.29 | 720.0008 | 5 | 4 | 3.765126 | -3.260069 | 2.854355 | 0.6519547 | 12.1469 | 2.539997
2018-03-21 01:10 | 27019.29 | 840.0003 | 5 | 4 | 3.729429 | -3.260079 | 2.854355 | 0.7606111 | 12.1469 | 2.947143
2018-03-21 01:12 | 27139.29 | 960.0016 | 5 | 4 | 3.696703 | -3.260091 | 2.854355 | 0.8692718 | 12.1469 | 3.350577
2018-03-21 01:14 | 27259.29 | 1080.0008 | 5 | 4 | 3.666781 | -3.260082 | 2.854355 | 0.977933 | 12.1469 | 3.75062
2018-03-21 01:16 | 27379.29 | 1200.0012 | 5 | 4 | 3.638708 | -3.25976 | 2.854355 | 1.086596 | 12.1469 | 4.147525
2018-03-21 01:18 | 27499.29 | 1320.0016 | 5 | 4 | 3.612239 | -3.260084 | 2.854355 | 1.19526 | 12.1469 | 4.541466
2018-03-21 01:20 | 27619.28 | 1440.0001 | 5 | 4 | 3.587004 | -3.2601 | 2.854355 | 1.303918 | 12.1469 | 4.932581
2018-03-21 01:22 | 27739.29 | 1560.0012 | 5 | 4 | 3.563465 | -3.260126 | 2.854355 | 1.412584 | 12.1469 | 5.321073
2018-03-21 01:24 | 27859.29 | 1680.001 | 5 | 4 | 3.541635 | -3.260147 | 2.854355 | 1.521241 | 12.1469 | 5.707069
2018-03-21 01:26 | 27979.29 | 1800.001 | 5 | 4 | 3.521446 | -3.260151 | 2.854355 | 1.629901 | 12.1469 | 6.090792
2018-03-21 01:28 | 28099.29 | 1920.0012 | 5 | 4 | 3.50269 | -3.260088 | 2.854355 | 1.738569 | 12.1469 | 6.472425
2018-03-21 01:30 | 28219.29 | 2040.0015 | 5 | 4 | 3.485208 | -3.260081 | 2.854355 | 1.847228 | 12.1469 | 6.852066
2018-03-21 01:32 | 28339.28 | 2160.0002 | 5 | 4 | 3.468541 | -3.260056 | 2.854355 | 1.955885 | 12.1469 | 7.229846
2018-03-21 01:34 | 28459.29 | 2280.0006 | 5 | 4 | 3.452362 | -3.260151 | 2.854355 | 2.064553 | 12.1469 | 7.605886
2018-03-21 01:36 | 28579.29 | 2400.0014 | 5 | 4 | 3.435526 | -3.259767 | 2.854355 | 2.173216 | 12.1469 | 7.980125
2018-03-21 01:38 | 28699.29 | 2520.0011 | 5 | 4 | 3.414429 | -3.260118 | 2.854355 | 2.281877 | 12.1469 | 8.352368
2018-03-21 01:40 | 28819.29 | 2640.0013 | 5 | 4 | 3.384616 | -3.260201 | 2.854355 | 2.390535 | 12.1469 | 8.721813
2018-03-21 01:42 | 28939.29 | 2760.0007 | 5 | 4 | 3.345834 | -3.260171 | 2.854355 | 2.499199 | 12.1469 | 9.087608
2018-03-21 01:44 | 29059.29 | 2880.0007 | 5 | 4 | 3.293953 | -3.260114 | 2.854355 | 2.607858 | 12.1469 | 9.448481
2018-03-21 01:46 | 29179.29 | 3000.0003 | 5 | 4 | 3.217106 | -3.260139 | 2.854355 | 2.716522 | 12.1469 | 9.802579
2018-03-21 01:48 | 29299.29 | 3120.0013 | 5 | 4 | 3.067365 | -3.260136 | 2.854355 | 2.825185 | 12.1469 | 10.14515
2018-03-21 01:48 | 29329.21 | 3149.9274 | 5 | 4 | 2.999992 | -3.260069 | 2.854355 | 2.852278 | 12.1469 | 10.22739
2018-03-21 01:50 | 29449.26 | 120.0008 | 6 | 4 | 3.506173 | 0 | 2.854355 | 2.852278 | 12.1469 | 10.22739
2018-03-21 01:52 | 29569.26 | 240.0003 | 6 | 4 | 3.530338 | 0 | 2.854355 | 2.852278 | 12.1469 | 10.22739
2018-03-21 01:53 | 29629.26 | 300.0023 | 6 | 4 | 3.535878 | 0 | 2.854355 | 2.852278 | 12.1469 | 10.22739
2018-03-21 01:53 | 29629.27 | 0.0024 | 7 | 5 | 3.535839 | 0 | 0 | 0 | 0 | 0
2018-03-21 01:55 | 29749.34 | 120.0004 | 2 | 5 | 4.101676 | 4.889997 | 0.1623809 | 1.738e-09 | 0.6552642 | 6.144e-09
2018-03-21 01:57 | 29869.34 | 240.0008 | 2 | 5 | 4.138268 | 4.88998 | 0.3253777 | 1.738e-09 | 1.326715 | 6.144e-09
2018-03-21 01:59 | 29989.34 | 360.001 | 2 | 5 | 4.170282 | 4.890013 | 0.4883674 | 1.738e-09 | 2.003941 | 6.144e-09
2018-03-21 02:01 | 30109.34 | 480.0013 | 2 | 5 | 4.194746 | 4.88998 | 0.6513458 | 1.738e-09 | 2.68566 | 6.144e-09
2018-03-21 02:03 | 30229.34 | 600.0001 | 2 | 5 | 4.200272 | 4.616428 | 0.8107412 | 1.738e-09 | 3.355061 | 6.144e-09
2018-03-21 02:05 | 30349.34 | 720.0013 | 2 | 5 | 4.200249 | 4.271751 | 0.9588515 | 1.738e-09 | 3.977166 | 6.144e-09
2018-03-21 02:07 | 30469.34 | 840.0014 | 2 | 5 | 4.20029 | 3.94426 | 1.095689 | 1.738e-09 | 4.551924 | 6.144e-09
2018-03-21 02:09 | 30589.34 | 960.0003 | 2 | 5 | 4.200288 | 3.650219 | 1.222155 | 1.738e-09 | 5.083114 | 6.144e-09
2018-03-21 02:11 | 30709.34 | 1080.0012 | 2 | 5 | 4.200278 | 3.382196 | 1.339297 | 1.738e-09 | 5.575142 | 6.144e-09
2018-03-21 02:12 | 30767.05 | 1137.711 | 2 | 5 | 4.200249 | 3.259996 | 1.392522 | 1.738e-09 | 5.7987 | 6.144e-09
2018-03-21 02:14 | 30887.07 | 120.0009 | 3 | 5 | 4.219399 | 3.259825 | 1.500812 | 1.738e-09 | 6.254478 | 6.144e-09
2018-03-21 02:16 | 31007.07 | 240.0012 | 3 | 5 | 4.242327 | 3.259827 | 1.609467 | 1.738e-09 | 6.714163 | 6.144e-09
2018-03-21 02:18 | 31127.07 | 360 | 3 | 5 | 4.267536 | 3.260149 | 1.718132 | 1.738e-09 | 7.17651 | 6.144e-09
2018-03-21 02:20 | 31247.07 | 480.0002 | 3 | 5 | 4.296968 | 3.259951 | 1.826792 | 1.738e-09 | 7.641754 | 6.144e-09
2018-03-21 02:22 | 31367.07 | 600.0005 | 3 | 5 | 4.331899 | 3.260138 | 1.935451 | 1.738e-09 | 8.110522 | 6.144e-09
2018-03-21 02:24 | 31487.07 | 720.0001 | 3 | 5 | 4.370922 | 3.260164 | 2.044117 | 1.738e-09 | 8.583336 | 6.144e-09
2018-03-21 02:26 | 31607.07 | 840.0011 | 3 | 5 | 4.400278 | 3.104103 | 2.152006 | 1.738e-09 | 9.056932 | 6.144e-09
2018-03-21 02:28 | 31727.07 | 960.0008 | 3 | 5 | 4.400297 | 2.721804 | 2.24881 | 1.738e-09 | 9.482898 | 6.144e-09
2018-03-21 02:30 | 31847.07 | 1080.0003 | 3 | 5 | 4.400268 | 2.403374 | 2.334094 | 1.738e-09 | 9.858171 | 6.144e-09
2018-03-21 02:32 | 31967.07 | 1200.0007 | 3 | 5 | 4.400281 | 2.129816 | 2.409543 | 1.738e-09 | 10.19017 | 6.144e-09
2018-03-21 02:34 | 32087.07 | 1320.001 | 3 | 5 | 4.400276 | 1.891102 | 2.476443 | 1.738e-09 | 10.48454 | 6.144e-09
2018-03-21 02:36 | 32207.07 | 1440.0004 | 3 | 5 | 4.400266 | 1.682156 | 2.535905 | 1.738e-09 | 10.74619 | 6.144e-09
2018-03-21 02:38 | 32327.07 | 1560.0006 | 3 | 5 | 4.400275 | 1.499896 | 2.588863 | 1.738e-09 | 10.97922 | 6.144e-09
2018-03-21 02:40 | 32447.07 | 1680.0001 | 3 | 5 | 4.400221 | 1.338758 | 2.636118 | 1.738e-09 | 11.18716 | 6.144e-09
2018-03-21 02:42 | 32567.07 | 1800.0003 | 3 | 5 | 4.400254 | 1.198622 | 2.678361 | 1.738e-09 | 11.37303 | 6.144e-09
2018-03-21 02:44 | 32687.07 | 1920.0014 | 3 | 5 | 4.400219 | 1.074428 | 2.716198 | 1.738e-09 | 11.53953 | 6.144e-09
2018-03-21 02:46 | 32807.07 | 2040.0008 | 3 | 5 | 4.400228 | 0.9653025 | 2.750156 | 1.738e-09 | 11.68895 | 6.144e-09
2018-03-21 02:48 | 32927.07 | 2160.0002 | 3 | 5 | 4.400228 | 0.868886 | 2.780689 | 1.738e-09 | 11.8233 | 6.144e-09
2018-03-21 02:50 | 33047.07 | 2280.0013 | 3 | 5 | 4.400223 | 0.7837658 | 2.808203 | 1.738e-09 | 11.94437 | 6.144e-09
2018-03-21 02:52 | 33167.07 | 2400.0005 | 3 | 5 | 4.40024 | 0.708909 | 2.833046 | 1.738e-09 | 12.05368 | 6.144e-09
2018-03-21 02:54 | 33268.05 | 2500.9788 | 3 | 5 | 4.40021 | 0.6519995 | 2.852111 | 1.738e-09 | 12.13757 | 6.144e-09
2018-03-21 02:56 | 33388.09 | 120.0011 | 4 | 5 | 4.331651 | 0 | 2.852111 | 1.738e-09 | 12.13757 | 6.144e-09
2018-03-21 02:58 | 33508.09 | 240.002 | 4 | 5 | 4.325805 | 0 | 2.852111 | 1.738e-09 | 12.13757 | 6.144e-09
2018-03-21 02:59 | 33568.09 | 300.0016 | 4 | 5 | 4.324144 | 0 | 2.852111 | 1.738e-09 | 12.13757 | 6.144e-09
2018-03-21 03:01 | 33688.17 | 120.0011 | 5 | 5 | 3.988974 | -3.260086 | 2.852111 | 0.108647 | 12.13757 | 0.4380713
2018-03-21 03:03 | 33808.17 | 240.0004 | 5 | 5 | 3.943796 | -3.260184 | 2.852111 | 0.2173059 | 12.13757 | 0.8689877
2018-03-21 03:05 | 33928.17 | 360.0014 | 5 | 5 | 3.902006 | -3.259868 | 2.852111 | 0.3259728 | 12.13757 | 1.295263
2018-03-21 03:07 | 34048.17 | 480.0001 | 5 | 5 | 3.861015 | -3.260053 | 2.852111 | 0.4346282 | 12.13757 | 1.717007
2018-03-21 03:09 | 34168.17 | 600.0012 | 5 | 5 | 3.817459 | -3.260082 | 2.852111 | 0.5432922 | 12.13757 | 2.134204
2018-03-21 03:11 | 34288.17 | 720.0007 | 5 | 5 | 3.773897 | -3.260191 | 2.852111 | 0.651953 | 12.13757 | 2.546638
2018-03-21 03:13 | 34408.17 | 840.0015 | 5 | 5 | 3.731283 | -3.260126 | 2.852111 | 0.760617 | 12.13757 | 2.954375
2018-03-21 03:15 | 34528.17 | 960.0008 | 5 | 5 | 3.69493 | -3.260077 | 2.852111 | 0.8692824 | 12.13757 | 3.357808
2018-03-21 03:17 | 34648.17 | 1080.001 | 5 | 5 | 3.663054 | -3.260172 | 2.852111 | 0.9779422 | 12.13757 | 3.757534
2018-03-21 03:19 | 34768.17 | 1200.0005 | 5 | 5 | 3.634104 | -3.260169 | 2.852111 | 1.0866 | 12.13757 | 4.153954
2018-03-21 03:21 | 34888.17 | 1320.0015 | 5 | 5 | 3.60719 | -3.260126 | 2.852111 | 1.195265 | 12.13757 | 4.547373
2018-03-21 03:23 | 35008.17 | 1440.0011 | 5 | 5 | 3.581976 | -3.260147 | 2.852111 | 1.303929 | 12.13757 | 4.937964
2018-03-21 03:25 | 35128.17 | 1560.0006 | 5 | 5 | 3.558358 | -3.260158 | 2.852111 | 1.412583 | 12.13757 | 5.325861
2018-03-21 03:27 | 35248.17 | 1680.0016 | 5 | 5 | 3.536544 | -3.260191 | 2.852111 | 1.521248 | 12.13757 | 5.711324
2018-03-21 03:29 | 35368.17 | 1800.0008 | 5 | 5 | 3.516552 | -3.260144 | 2.852111 | 1.62991 | 12.13757 | 6.094517
2018-03-21 03:31 | 35488.17 | 1920.0009 | 5 | 5 | 3.497895 | -3.259795 | 2.852111 | 1.738569 | 12.13757 | 6.475593
2018-03-21 03:33 | 35608.17 | 2040.0004 | 5 | 5 | 3.480578 | -3.260124 | 2.852111 | 1.847231 | 12.13757 | 6.854733
2018-03-21 03:35 | 35728.17 | 2160.0004 | 5 | 5 | 3.463982 | -3.260113 | 2.852111 | 1.955891 | 12.13757 | 7.232023
2018-03-21 03:37 | 35848.17 | 2280.0006 | 5 | 5 | 3.447536 | -3.260129 | 2.852111 | 2.064553 | 12.13757 | 7.607538
2018-03-21 03:39 | 35968.17 | 2400.0014 | 5 | 5 | 3.430354 | -3.260118 | 2.852111 | 2.173214 | 12.13757 | 7.981228
2018-03-21 03:41 | 36088.17 | 2520.0007 | 5 | 5 | 3.411236 | -3.260172 | 2.852111 | 2.281874 | 12.13757 | 8.352956
2018-03-21 03:43 | 36208.17 | 2640.0015 | 5 | 5 | 3.388753 | -3.260111 | 2.852111 | 2.390541 | 12.13757 | 8.722472
2018-03-21 03:45 | 36328.17 | 2760.001 | 5 | 5 | 3.359295 | -3.260088 | 2.852111 | 2.499204 | 12.13757 | 9.089186
2018-03-21 03:47 | 36448.17 | 2880.0013 | 5 | 5 | 3.315776 | -3.260077 | 2.852111 | 2.60786 | 12.13757 | 9.452004
2018-03-21 03:49 | 36568.17 | 3000.0006 | 5 | 5 | 3.243402 | -3.260102 | 2.852111 | 2.716525 | 12.13757 | 9.808759
2018-03-21 03:51 | 36688.17 | 3120.001 | 5 | 5 | 3.098774 | -3.259845 | 2.852111 | 2.825185 | 12.13757 | 10.15444
2018-03-21 03:52 | 36730.28 | 3162.1165 | 5 | 5 | 2.999995 | -3.260207 | 2.852111 | 2.863319 | 12.13757 | 10.27087
2018-03-21 03:54 | 36850.32734 | 120.0004 | 6 | 5 | 3.482906 | 0 | 2.852111 | 2.863319 | 12.13757 | 10.27087
2018-03-21 03:56 | 36970.32814 | 240.0012 | 6 | 5 | 3.50476 | 0 | 2.852111 | 2.863319 | 12.13757 | 10.27087
2018-03-21 03:57 | 37030.32754 | 300.0006 | 6 | 5 | 3.509596 | 0 | 2.852111 | 2.863319 | 12.13757 | 10.27087
2018-03-21 03:57 | 37030.34 | 0.0024 | 7 | 6 | 3.509822 | 0 | 0 | 0 | 0 | 0
2018-03-21 03:59 | 37150.41 | 120.0014 | 2 | 6 | 4.087666 | 4.88994 | 0.1623782 | 5.4e-11 | 0.6514297 | 1.91e-10
2018-03-21 04:01 | 37270.41 | 240.0008 | 2 | 6 | 4.130713 | 4.889967 | 0.3253667 | 5.4e-11 | 1.321034 | 1.91e-10
2018-03-21 04:03 | 37390.41 | 360.0017 | 2 | 6 | 4.170358 | 4.89003 | 0.4883523 | 5.4e-11 | 1.99762 | 1.91e-10
2018-03-21 04:05 | 37510.41 | 480.0003 | 2 | 6 | 4.20031 | 4.874607 | 0.6513341 | 5.4e-11 | 2.679944 | 1.91e-10
2018-03-21 04:07 | 37630.41 | 600.0006 | 2 | 6 | 4.200257 | 4.502844 | 0.8074006 | 5.4e-11 | 3.335469 | 1.91e-10
2018-03-21 04:09 | 37750.41 | 720.0018 | 2 | 6 | 4.200253 | 4.163992 | 0.951786 | 5.4e-11 | 3.941928 | 1.91e-10
2018-03-21 04:11 | 37870.41 | 840.0003 | 2 | 6 | 4.200258 | 3.848354 | 1.085267 | 5.4e-11 | 4.502584 | 1.91e-10
2018-03-21 04:13 | 37990.41 | 960.0006 | 2 | 6 | 4.200243 | 3.566118 | 1.208745 | 5.4e-11 | 5.021226 | 1.91e-10
2018-03-21 04:15 | 38110.41 | 1080.0006 | 2 | 6 | 4.200246 | 3.313675 | 1.323343 | 5.4e-11 | 5.502568 | 1.91e-10
2018-03-21 04:15 | 38136.77 | 1106.3553 | 2 | 6 | 4.200208 | 3.259996 | 1.347403 | 5.4e-11 | 5.603628 | 1.91e-10
2018-03-21 04:17 | 38256.78 | 120.0011 | 3 | 6 | 4.218806 | 3.259808 | 1.455682 | 5.4e-11 | 6.059321 | 1.91e-10
2018-03-21 04:19 | 38376.78 | 240.0013 | 3 | 6 | 4.240583 | 3.259802 | 1.564347 | 5.4e-11 | 6.51893 | 1.91e-10
2018-03-21 04:21 | 38496.78 | 360.0016 | 3 | 6 | 4.264354 | 3.259825 | 1.673008 | 5.4e-11 | 6.980988 | 1.91e-10
2018-03-21 04:23 | 38616.78 | 480.001 | 3 | 6 | 4.290421 | 3.260149 | 1.781667 | 5.4e-11 | 7.445747 | 1.91e-10
2018-03-21 04:25 | 38736.78 | 600.0013 | 3 | 6 | 4.318806 | 3.260185 | 1.890326 | 5.4e-11 | 7.913459 | 1.91e-10
2018-03-21 04:27 | 38856.78 | 720.0007 | 3 | 6 | 4.349614 | 3.25983 | 1.998984 | 5.4e-11 | 8.384378 | 1.91e-10
2018-03-21 04:29 | 38976.78 | 840.0016 | 3 | 6 | 4.383469 | 3.259798 | 2.107644 | 5.4e-11 | 8.858822 | 1.91e-10
2018-03-21 04:31 | 39096.78 | 960.0008 | 3 | 6 | 4.400315 | 3.010725 | 2.213909 | 5.4e-11 | 9.325988 | 1.91e-10
2018-03-21 04:33 | 39216.78 | 1080.0001 | 3 | 6 | 4.400239 | 2.652971 | 2.308148 | 5.4e-11 | 9.740665 | 1.91e-10
2018-03-21 04:35 | 39336.78 | 1200.0004 | 3 | 6 | 4.40027 | 2.33964 | 2.391258 | 5.4e-11 | 10.10637 | 1.91e-10
2018-03-21 04:37 | 39456.78 | 1320.0004 | 3 | 6 | 4.400304 | 2.064587 | 2.464553 | 5.4e-11 | 10.42889 | 1.91e-10
2018-03-21 04:39 | 39576.78 | 1440.0005 | 3 | 6 | 4.400219 | 1.82227 | 2.529247 | 5.4e-11 | 10.71356 | 1.91e-10
2018-03-21 04:41 | 39696.78 | 1560.0015 | 3 | 6 | 4.400279 | 1.613664 | 2.586431 | 5.4e-11 | 10.96519 | 1.91e-10
2018-03-21 04:43 | 39816.78 | 1680.0002 | 3 | 6 | 4.400252 | 1.43041 | 2.637074 | 5.4e-11 | 11.18803 | 1.91e-10
2018-03-21 04:45 | 39936.78 | 1800.0005 | 3 | 6 | 4.400233 | 1.271153 | 2.682029 | 5.4e-11 | 11.38584 | 1.91e-10
2018-03-21 04:47 | 40056.78 | 1920.0013 | 3 | 6 | 4.400279 | 1.132418 | 2.722019 | 5.4e-11 | 11.56181 | 1.91e-10
2018-03-21 04:49 | 40176.78 | 2040.0013 | 3 | 6 | 4.400189 | 0.9970961 | 2.757492 | 5.4e-11 | 11.71789 | 1.91e-10
2018-03-21 04:51 | 40296.78 | 2160.0004 | 3 | 6 | 4.400204 | 0.8750048 | 2.788661 | 5.4e-11 | 11.85505 | 1.91e-10
2018-03-21 04:53 | 40416.78 | 2280.0015 | 3 | 6 | 4.400208 | 0.770072 | 2.816045 | 5.4e-11 | 11.97554 | 1.91e-10
2018-03-21 04:55 | 40536.78 | 2400.0015 | 3 | 6 | 4.400251 | 0.6891289 | 2.840301 | 5.4e-11 | 12.08227 | 1.91e-10
2018-03-21 04:56 | 40599.87 | 2463.0867 | 3 | 6 | 4.4002 | 0.6519966 | 2.85204 | 5.4e-11 | 12.13393 | 1.91e-10
2018-03-21 04:58 | 40719.91 | 120.0008 | 4 | 6 | 4.328912 | 0 | 2.85204 | 5.4e-11 | 12.13393 | 1.91e-10
2018-03-21 05:00 | 40839.91 | 240.0001 | 4 | 6 | 4.322792 | 0 | 2.85204 | 5.4e-11 | 12.13393 | 1.91e-10
2018-03-21 05:01 | 40899.92 | 300.0029 | 4 | 6 | 4.321059 | 0 | 2.85204 | 5.4e-11 | 12.13393 | 1.91e-10
2018-03-21 05:03 | 41020 | 120.001 | 5 | 6 | 3.97208 | -3.260162 | 2.85204 | 0.1086392 | 12.13393 | 0.4364086
2018-03-21 05:05 | 41140 | 240.001 | 5 | 6 | 3.927237 | -3.260064 | 2.85204 | 0.2172922 | 12.13393 | 0.8654726
2018-03-21 05:07 | 41260 | 360.0007 | 5 | 6 | 3.886052 | -3.260146 | 2.85204 | 0.3259543 | 12.13393 | 1.289963
2018-03-21 05:09 | 41380 | 480.0008 | 5 | 6 | 3.846277 | -3.260081 | 2.85204 | 0.4346185 | 12.13393 | 1.710064
2018-03-21 05:11 | 41500 | 600.0009 | 5 | 6 | 3.808242 | -3.26016 | 2.85204 | 0.5432746 | 12.13393 | 2.125906
2018-03-21 05:13 | 41620 | 720 | 5 | 6 | 3.771261 | -3.260153 | 2.85204 | 0.6519404 | 12.13393 | 2.537715
2018-03-21 05:15 | 41740 | 840.0014 | 5 | 6 | 3.735572 | -3.260201 | 2.85204 | 0.7606035 | 12.13393 | 2.945557
2018-03-21 05:17 | 41860 | 960.0009 | 5 | 6 | 3.702688 | -3.260224 | 2.85204 | 0.8692619 | 12.13393 | 3.34965
2018-03-21 05:19 | 41980 | 1080.0012 | 5 | 6 | 3.672147 | -3.260102 | 2.85204 | 0.9779276 | 12.13393 | 3.750327
2018-03-21 05:21 | 42100 | 1200.0008 | 5 | 6 | 3.64346 | -3.260116 | 2.85204 | 1.086587 | 12.13393 | 4.147764
2018-03-21 05:23 | 42220 | 1320.0002 | 5 | 6 | 3.616428 | -3.260159 | 2.85204 | 1.195244 | 12.13393 | 4.542172
2018-03-21 05:25 | 42340 | 1440.0012 | 5 | 6 | 3.590729 | -3.259851 | 2.85204 | 1.303909 | 12.13393 | 4.933742
2018-03-21 05:27 | 42460 | 1560.0007 | 5 | 6 | 3.566588 | -3.259811 | 2.85204 | 1.412569 | 12.13393 | 5.322577
2018-03-21 05:29 | 42580 | 1680.001 | 5 | 6 | 3.544428 | -3.260142 | 2.85204 | 1.521233 | 12.13393 | 5.708917
2018-03-21 05:31 | 42700 | 1800.0013 | 5 | 6 | 3.523871 | -3.260158 | 2.85204 | 1.629891 | 12.13393 | 6.092915
2018-03-21 05:33 | 42820 | 1920.0003 | 5 | 6 | 3.504751 | -3.260172 | 2.85204 | 1.738551 | 12.13393 | 6.474771
2018-03-21 05:35 | 42940 | 2040.0006 | 5 | 6 | 3.487108 | -3.25987 | 2.85204 | 1.847216 | 12.13393 | 6.854645
2018-03-21 05:37 | 43060 | 2160.0009 | 5 | 6 | 3.470214 | -3.259858 | 2.85204 | 1.955879 | 12.13393 | 7.232637
2018-03-21 05:39 | 43180 | 2280.0002 | 5 | 6 | 3.452448 | -3.260131 | 2.85204 | 2.06454 | 12.13393 | 7.608789
2018-03-21 05:41 | 43300 | 2400.0011 | 5 | 6 | 3.429285 | -3.259805 | 2.85204 | 2.173199 | 12.13393 | 7.982702
2018-03-21 05:43 | 43420 | 2520.0014 | 5 | 6 | 3.40245 | -3.260179 | 2.85204 | 2.28186 | 12.13393 | 8.35391
2018-03-21 05:45 | 43540 | 2640.0015 | 5 | 6 | 3.371591 | -3.260095 | 2.85204 | 2.390522 | 12.13393 | 8.721974
2018-03-21 05:47 | 43660 | 2760.0001 | 5 | 6 | 3.336583 | -3.260142 | 2.85204 | 2.499182 | 12.13393 | 9.08651
2018-03-21 05:49 | 43780 | 2880.0011 | 5 | 6 | 3.287313 | -3.2601 | 2.85204 | 2.607847 | 12.13393 | 9.446583
2018-03-21 05:51 | 43900 | 3000.0015 | 5 | 6 | 3.207465 | -3.260107 | 2.85204 | 2.716506 | 12.13393 | 9.799856
2018-03-21 05:53 | 44020 | 3120.001 | 5 | 6 | 3.043037 | -3.260159 | 2.85204 | 2.825165 | 12.13393 | 10.14082
2018-03-21 05:54 | 44037.68 | 3137.6826 | 5 | 6 | 2.999991 | -3.260179 | 2.85204 | 2.841174 | 12.13393 | 10.18921
2018-03-21 05:56 | 44157.72 | 120.0011 | 6 | 6 | 3.501136 | 0 | 2.85204 | 2.841174 | 12.13393 | 10.18921
2018-03-21 05:58 | 44277.72 | 240.0006 | 6 | 6 | 3.524875 | 0 | 2.85204 | 2.841174 | 12.13393 | 10.18921
2018-03-21 05:59 | 44337.72 | 300.0024 | 6 | 6 | 3.530225 | 0 | 2.85204 | 2.841174 | 12.13393 | 10.18921
2018-03-21 05:59 | 44337.73 | 0.0024 | 7 | 7 | 3.530286 | 0 | 0 | 0 | 0 | 0
2018-03-21 06:01 | 44457.81 | 120.0012 | 2 | 7 | 4.098897 | 4.88994 | 0.1623841 | 6.68e-10 | 0.6545407 | 2.359e-09
2018-03-21 06:03 | 44577.81 | 240.0006 | 2 | 7 | 4.13569 | 4.889919 | 0.3253615 | 6.68e-10 | 1.325469 | 2.359e-09
2018-03-21 06:05 | 44697.81 | 360.0009 | 2 | 7 | 4.16815 | 4.889954 | 0.4883408 | 6.68e-10 | 2.002268 | 2.359e-09
2018-03-21 06:07 | 44817.81 | 480.0005 | 2 | 7 | 4.192755 | 4.889967 | 0.6513325 | 6.68e-10 | 2.683704 | 2.359e-09
2018-03-21 06:09 | 44937.81 | 600.0007 | 2 | 7 | 4.200288 | 4.640482 | 0.8113823 | 6.68e-10 | 3.355764 | 2.359e-09
2018-03-21 06:11 | 45057.81 | 720.0011 | 2 | 7 | 4.200238 | 4.289623 | 0.9601826 | 6.68e-10 | 3.980769 | 2.359e-09
2018-03-21 06:13 | 45177.81 | 840.0004 | 2 | 7 | 4.200259 | 3.959719 | 1.097606 | 6.68e-10 | 4.557985 | 2.359e-09
2018-03-21 06:15 | 45297.81 | 960.0007 | 2 | 7 | 4.200258 | 3.6581 | 1.224472 | 6.68e-10 | 5.090859 | 2.359e-09
2018-03-21 06:17 | 45417.81 | 1080.0009 | 2 | 7 | 4.200282 | 3.387779 | 1.341825 | 6.68e-10 | 5.583774 | 2.359e-09
2018-03-21 06:18 | 45477.14 | 1139.3286 | 2 | 7 | 4.200233 | 3.259996 | 1.39659 | 6.68e-10 | 5.813801 | 2.359e-09
2018-03-21 06:20 | 45597.15192 | 120.0014 | 3 | 7 | 4.219632 | 3.259935 | 1.504863 | 6.68e-10 | 6.269519 | 2.359e-09
2018-03-21 06:22 | 45717.15132 | 240.0008 | 3 | 7 | 4.242777 | 3.259798 | 1.613516 | 6.68e-10 | 6.729233 | 2.359e-09
2018-03-21 06:24 | 45837.15082 | 360.0003 | 3 | 7 | 4.268338 | 3.26021 | 1.722176 | 6.68e-10 | 7.191623 | 2.359e-09
2018-03-21 06:26 | 45957.15172 | 480.0012 | 3 | 7 | 4.2961 | 3.25983 | 1.83083 | 6.68e-10 | 7.656881 | 2.359e-09
2018-03-21 06:28 | 46077.15102 | 600.0005 | 3 | 7 | 4.326398 | 3.260166 | 1.939492 | 6.68e-10 | 8.125324 | 2.359e-09
2018-03-21 06:30 | 46197.15122 | 720.0007 | 3 | 7 | 4.361014 | 3.26016 | 2.048154 | 6.68e-10 | 8.59724 | 2.359e-09
2018-03-21 06:32 | 46317.15122 | 840.0007 | 3 | 7 | 4.400319 | 3.230352 | 2.156793 | 6.68e-10 | 9.073198 | 2.359e-09
2018-03-21 06:34 | 46437.15092 | 960.0004 | 3 | 7 | 4.400304 | 2.757742 | 2.255961 | 6.68e-10 | 9.509565 | 2.359e-09
2018-03-21 06:36 | 46557.15262 | 1080.0021 | 3 | 7 | 4.400276 | 2.395445 | 2.34155 | 6.68e-10 | 9.886184 | 2.359e-09
2018-03-21 06:38 | 46677.15182 | 1200.0013 | 3 | 7 | 4.400249 | 2.106407 | 2.416433 | 6.68e-10 | 10.21569 | 2.359e-09
2018-03-21 06:40 | 46797.15102 | 1320.0005 | 3 | 7 | 4.400204 | 1.863002 | 2.482496 | 6.68e-10 | 10.50638 | 2.359e-09
2018-03-21 06:42 | 46917.15052 | 1440 | 3 | 7 | 4.400282 | 1.656088 | 2.541056 | 6.68e-10 | 10.76406 | 2.359e-09
2018-03-21 06:44 | 47037.15152 | 1560.001 | 3 | 7 | 4.400252 | 1.47515 | 2.593163 | 6.68e-10 | 10.99334 | 2.359e-09
2018-03-21 06:46 | 47157.15092 | 1680.0004 | 3 | 7 | 4.400234 | 1.31829 | 2.639657 | 6.68e-10 | 11.19793 | 2.359e-09
2018-03-21 06:48 | 47277.15172 | 1800.0012 | 3 | 7 | 4.400243 | 1.180831 | 2.681254 | 6.68e-10 | 11.38097 | 2.359e-09
2018-03-21 06:50 | 47397.15162 | 1920.0011 | 3 | 7 | 4.400272 | 1.060524 | 2.718552 | 6.68e-10 | 11.54509 | 2.359e-09
2018-03-21 06:52 | 47517.15102 | 2040.0005 | 3 | 7 | 4.400206 | 0.9530516 | 2.752066 | 6.68e-10 | 11.69256 | 2.359e-09
2018-03-21 06:54 | 47637.15052 | 2160 | 3 | 7 | 4.400205 | 0.858551 | 2.782237 | 6.68e-10 | 11.82531 | 2.359e-09
2018-03-21 06:56 | 47757.15142 | 2280.0009 | 3 | 7 | 4.400229 | 0.7756243 | 2.809449 | 6.68e-10 | 11.94505 | 2.359e-09
2018-03-21 06:58 | 47877.15212 | 2400.0016 | 3 | 7 | 4.400215 | 0.7018738 | 2.834049 | 6.68e-10 | 12.0533 | 2.359e-09
2018-03-21 06:59 | 47967.86722 | 2490.7167 | 3 | 7 | 4.40022 | 0.6519947 | 2.851093 | 6.68e-10 | 12.1283 | 2.359e-09
2018-03-21 07:01 | 48087.91 | 120.0012 | 4 | 7 | 4.33123 | 0 | 2.851093 | 6.68e-10 | 12.1283 | 2.359e-09
2018-03-21 07:03 | 48207.91 | 240.0012 | 4 | 7 | 4.32535 | 0 | 2.851093 | 6.68e-10 | 12.1283 | 2.359e-09
2018-03-21 07:04 | 48267.91 | 300.0029 | 4 | 7 | 4.323659 | 0 | 2.851093 | 6.68e-10 | 12.1283 | 2.359e-09
2018-03-21 07:06 | 48388 | 120.0011 | 5 | 7 | 3.986544 | -3.260167 | 2.851093 | 0.1086451 | 12.1283 | 0.4378338
2018-03-21 07:08 | 48508 | 240.0006 | 5 | 7 | 3.941294 | -3.260174 | 2.851093 | 0.2172985 | 12.1283 | 0.8684614
2018-03-21 07:10 | 48628 | 360.0007 | 5 | 7 | 3.899418 | -3.260185 | 2.851093 | 0.325957 | 12.1283 | 1.294429
2018-03-21 07:12 | 48748 | 480.0015 | 5 | 7 | 3.858837 | -3.25985 | 2.851093 | 0.4346192 | 12.1283 | 1.715932
2018-03-21 07:14 | 48868 | 600.0009 | 5 | 7 | 3.819938 | -3.260075 | 2.851093 | 0.5432849 | 12.1283 | 2.133126
2018-03-21 07:16 | 48988 | 720.0012 | 5 | 7 | 3.782404 | -3.260046 | 2.851093 | 0.6519478 | 12.1283 | 2.54616
2018-03-21 07:18 | 49108 | 840.0008 | 5 | 7 | 3.7459 | -3.260049 | 2.851093 | 0.7606022 | 12.1283 | 2.955137
2018-03-21 07:20 | 49228 | 960.001 | 5 | 7 | 3.712111 | -3.260147 | 2.851093 | 0.8692641 | 12.1283 | 3.36031
2018-03-21 07:22 | 49348 | 1080.0005 | 5 | 7 | 3.679792 | -3.260011 | 2.851093 | 0.9779253 | 12.1283 | 3.761939
2018-03-21 07:24 | 49468 | 1200.0002 | 5 | 7 | 3.645533 | -3.260153 | 2.851093 | 1.086586 | 12.1283 | 4.15992
2018-03-21 07:26 | 49588 | 1320.0011 | 5 | 7 | 3.61203 | -3.260154 | 2.851093 | 1.195248 | 12.1283 | 4.554234
2018-03-21 07:28 | 49708 | 1440.0006 | 5 | 7 | 3.580869 | -3.260126 | 2.851093 | 1.30391 | 12.1283 | 4.944978
2018-03-21 07:30 | 49828 | 1560.0001 | 5 | 7 | 3.554868 | -3.26012 | 2.851093 | 1.412578 | 12.1283 | 5.332654
2018-03-21 07:32 | 49948 | 1680.0004 | 5 | 7 | 3.5317 | -3.25999 | 2.851093 | 1.52124 | 12.1283 | 5.717648
2018-03-21 07:34 | 50068 | 1800.0015 | 5 | 7 | 3.510857 | -3.260099 | 2.851093 | 1.629896 | 12.1283 | 6.100235
2018-03-21 07:36 | 50188 | 1920.0002 | 5 | 7 | 3.492001 | -3.260079 | 2.851093 | 1.73856 | 12.1283 | 6.4807
2018-03-21 07:38 | 50308 | 2040.0004 | 5 | 7 | 3.474627 | -3.260131 | 2.851093 | 1.847222 | 12.1283 | 6.859192
2018-03-21 07:40 | 50428 | 2160.0014 | 5 | 7 | 3.458064 | -3.260116 | 2.851093 | 1.955884 | 12.1283 | 7.235851
2018-03-21 07:42 | 50548 | 2280.0008 | 5 | 7 | 3.441813 | -3.26012 | 2.851093 | 2.064549 | 12.1283 | 7.61074
2018-03-21 07:44 | 50668 | 2400.0003 | 5 | 7 | 3.424634 | -3.260056 | 2.851093 | 2.173206 | 12.1283 | 7.983788
2018-03-21 07:46 | 50788 | 2520.0013 | 5 | 7 | 3.405481 | -3.260048 | 2.851093 | 2.281866 | 12.1283 | 8.354898
2018-03-21 07:48 | 50908 | 2640.0001 | 5 | 7 | 3.383108 | -3.260082 | 2.851093 | 2.390529 | 12.1283 | 8.723776
2018-03-21 07:50 | 51028 | 2760.0004 | 5 | 7 | 3.352803 | -3.26018 | 2.851093 | 2.499192 | 12.1283 | 9.089838
2018-03-21 07:52 | 51148 | 2880.0006 | 5 | 7 | 3.308709 | -3.260114 | 2.851093 | 2.60785 | 12.1283 | 9.45193
2018-03-21 07:54 | 51268 | 3000.0016 | 5 | 7 | 3.234811 | -3.260106 | 2.851093 | 2.716516 | 12.1283 | 9.807822
2018-03-21 07:56 | 51388 | 3120.0002 | 5 | 7 | 3.085796 | -3.26012 | 2.851093 | 2.825171 | 12.1283 | 10.15237
2018-03-21 07:57 | 51424.16 | 3156.1665 | 5 | 7 | 2.99999 | -3.260096 | 2.851093 | 2.85792 | 12.1283 | 10.25211
2018-03-21 07:59 | 51544.2 | 120.0011 | 6 | 7 | 3.486081 | 0 | 2.851093 | 2.85792 | 12.1283 | 10.25211
2018-03-21 08:01 | 51664.2 | 240.0002 | 6 | 7 | 3.508308 | 0 | 2.851093 | 2.85792 | 12.1283 | 10.25211
2018-03-21 08:02 | 51724.21 | 300.0031 | 6 | 7 | 3.513241 | 0 | 2.851093 | 2.85792 | 12.1283 | 10.25211
2018-03-21 08:02 | 51724.22 | 0.0023 | 7 | 8 | 3.51327 | 0 | 0 | 0 | 0 | 0
2018-03-21 08:04 | 51844.29 | 120.0004 | 2 | 8 | 4.088551 | 4.88983 | 0.1623823 | 0 | 0.6519736 | 0
2018-03-21 08:06 | 51964.29 | 240.0007 | 2 | 8 | 4.125712 | 4.889938 | 0.3253588 | 0 | 1.3212 | 0
2018-03-21 08:08 | 52084.29 | 360.0008 | 2 | 8 | 4.164152 | 4.889894 | 0.4883372 | 0 | 1.996812 | 0
2018-03-21 08:10 | 52204.29 | 480.0003 | 2 | 8 | 4.195748 | 4.88994 | 0.6513211 | 0 | 2.67816 | 0
2018-03-21 08:12 | 52324.29 | 600.0012 | 2 | 8 | 4.200298 | 4.517771 | 0.8088143 | 0 | 3.339622 | 0
2018-03-21 08:14 | 52444.29 | 720.0011 | 2 | 8 | 4.200274 | 4.152369 | 0.9531604 | 0 | 3.945916 | 0
2018-03-21 08:16 | 52564.29 | 840.0012 | 2 | 8 | 4.200267 | 3.828232 | 1.086086 | 0 | 4.50424 | 0
2018-03-21 08:18 | 52684.29 | 960.0007 | 2 | 8 | 4.200249 | 3.544048 | 1.208858 | 0 | 5.019915 | 0
2018-03-21 08:20 | 52804.29 | 1080.0002 | 2 | 8 | 4.200272 | 3.292751 | 1.322728 | 0 | 5.4982 | 0
2018-03-21 08:20 | 52820.71 | 1096.419 | 2 | 8 | 4.200232 | 3.259998 | 1.337672 | 0 | 5.56097 | 0
2018-03-21 08:22 | 52940.72 | 120.0016 | 3 | 8 | 4.218907 | 3.260105 | 1.445959 | 0 | 6.016714 | 0
2018-03-21 08:24 | 53060.72 | 240.0016 | 3 | 8 | 4.240839 | 3.260115 | 1.554626 | 0 | 6.476345 | 0
2018-03-21 08:26 | 53180.72 | 360.0014 | 3 | 8 | 4.264511 | 3.260136 | 1.663288 | 0 | 6.938432 | 0
2018-03-21 08:28 | 53300.72 | 480.001 | 3 | 8 | 4.290275 | 3.260126 | 1.771948 | 0 | 7.403189 | 0
2018-03-21 08:30 | 53420.72 | 600.001 | 3 | 8 | 4.31829 | 3.260067 | 1.880609 | 0 | 7.870876 | 0
2018-03-21 08:32 | 53540.72 | 720.0015 | 3 | 8 | 4.348879 | 3.260128 | 1.989273 | 0 | 8.341762 | 0
2018-03-21 08:34 | 53660.72 | 840.001 | 3 | 8 | 4.3822 | 3.260092 | 2.097934 | 0 | 8.816102 | 0
2018-03-21 08:36 | 53780.72 | 960.0003 | 3 | 8 | 4.400282 | 3.028135 | 2.204543 | 0 | 9.284707 | 0
2018-03-21 08:38 | 53900.72 | 1080.0002 | 3 | 8 | 4.400283 | 2.669716 | 2.299349 | 0 | 9.701879 | 0
2018-03-21 08:40 | 54020.72 | 1200.001 | 3 | 8 | 4.400259 | 2.355091 | 2.382978 | 0 | 10.06987 | 0
2018-03-21 08:42 | 54140.72 | 1320.0004 | 3 | 8 | 4.400271 | 2.080286 | 2.456808 | 0 | 10.39474 | 0
2018-03-21 08:44 | 54260.72 | 1440.0026 | 3 | 8 | 4.400258 | 1.838573 | 2.522038 | 0 | 10.68177 | 0
2018-03-21 08:46 | 54380.72 | 1560.0001 | 3 | 8 | 4.400278 | 1.616224 | 2.579614 | 0 | 10.93512 | 0
2018-03-21 08:48 | 54500.72 | 1680.0011 | 3 | 8 | 4.400274 | 1.40975 | 2.629962 | 0 | 11.15667 | 0
2018-03-21 08:50 | 54620.72 | 1800.0008 | 3 | 8 | 4.400258 | 1.229658 | 2.673859 | 0 | 11.34983 | 0
2018-03-21 08:52 | 54740.72 | 1920.0006 | 3 | 8 | 4.400225 | 1.08353 | 2.712297 | 0 | 11.51896 | 0
2018-03-21 08:54 | 54860.72 | 2040.0003 | 3 | 8 | 4.400226 | 0.9684439 | 2.746443 | 0 | 11.66921 | 0
2018-03-21 08:56 | 54980.72 | 2160.0015 | 3 | 8 | 4.400247 | 0.8720293 | 2.777061 | 0 | 11.80394 | 0
2018-03-21 08:58 | 55100.72 | 2280.0002 | 3 | 8 | 4.40024 | 0.7879829 | 2.804673 | 0 | 11.92543 | 0
2018-03-21 09:00 | 55220.72 | 2400.001 | 3 | 8 | 4.400236 | 0.7146034 | 2.829675 | 0 | 12.03545 | 0
2018-03-21 09:02 | 55335.53 | 2514.8045 | 3 | 8 | 4.400151 | 0.6519995 | 2.851448 | 0 | 12.13126 | 0
2018-03-21 09:04 | 55455.58 | 120.0005 | 4 | 8 | 4.32958 | 0 | 2.851448 | 0 | 12.13126 | 0
2018-03-21 09:06 | 55575.58 | 240.0014 | 4 | 8 | 4.323484 | 0 | 2.851448 | 0 | 12.13126 | 0
2018-03-21 09:07 | 55635.58 | 300.0022 | 4 | 8 | 4.321744 | 0 | 2.851448 | 0 | 12.13126 | 0
2018-03-21 09:09 | 55755.65 | 120.0009 | 5 | 8 | 3.97918 | -3.260169 | 2.851448 | 0.108644 | 12.13126 | 0.4370956
2018-03-21 09:11 | 55875.65 | 240.0005 | 5 | 8 | 3.934313 | -3.260057 | 2.851448 | 0.2172991 | 12.13126 | 0.8669457
2018-03-21 09:13 | 55995.65 | 360.0003 | 5 | 8 | 3.892838 | -3.260068 | 2.851448 | 0.3259546 | 12.13126 | 1.292164
2018-03-21 09:15 | 56115.65 | 480.0008 | 5 | 8 | 3.852861 | -3.260089 | 2.851448 | 0.4346134 | 12.13126 | 1.712972
2018-03-21 09:17 | 56235.65 | 600.0006 | 5 | 8 | 3.814369 | -3.260064 | 2.851448 | 0.5432711 | 12.13126 | 2.129506
2018-03-21 09:19 | 56355.65 | 720.0003 | 5 | 8 | 3.777159 | -3.260076 | 2.851448 | 0.6519341 | 12.13126 | 2.541961
2018-03-21 09:21 | 56475.65 | 840.0011 | 5 | 8 | 3.741025 | -3.260037 | 2.851448 | 0.7605949 | 12.13126 | 2.950409
2018-03-21 09:23 | 56595.65 | 960.0007 | 5 | 8 | 3.707779 | -3.260055 | 2.851448 | 0.8692526 | 12.13126 | 3.355064
2018-03-21 09:25 | 56715.65 | 1080.0001 | 5 | 8 | 3.676553 | -3.260049 | 2.851448 | 0.9779125 | 12.13126 | 3.756259
2018-03-21 09:27 | 56835.65 | 1200.0001 | 5 | 8 | 3.642988 | -3.260096 | 2.851448 | 1.086576 | 12.13126 | 4.153951
2018-03-21 09:29 | 56955.65 | 1320.0011 | 5 | 8 | 3.610049 | -3.260013 | 2.851448 | 1.195236 | 12.13126 | 4.547999
2018-03-21 09:31 | 57075.65 | 1440.0008 | 5 | 8 | 3.57885 | -3.260008 | 2.851448 | 1.303899 | 12.13126 | 4.938549
2018-03-21 09:33 | 57195.65 | 1560.0009 | 5 | 8 | 3.552321 | -3.260084 | 2.851448 | 1.412557 | 12.13126 | 5.325936
2018-03-21 09:35 | 57315.65 | 1680.0015 | 5 | 8 | 3.529179 | -3.259974 | 2.851448 | 1.521219 | 12.13126 | 5.71066
2018-03-21 09:37 | 57435.65 | 1800.0005 | 5 | 8 | 3.508631 | -3.260031 | 2.851448 | 1.629872 | 12.13126 | 6.092981
2018-03-21 09:39 | 57555.65 | 1920.0011 | 5 | 8 | 3.489668 | -3.259979 | 2.851448 | 1.738538 | 12.13126 | 6.473197
2018-03-21 09:41 | 57675.65 | 2040.0009 | 5 | 8 | 3.472582 | -3.260024 | 2.851448 | 1.84719 | 12.13126 | 6.851419
2018-03-21 09:43 | 57795.65 | 2160.0002 | 5 | 8 | 3.456207 | -3.260001 | 2.851448 | 1.955855 | 12.13126 | 7.227876
2018-03-21 09:45 | 57915.65 | 2280.0002 | 5 | 8 | 3.439883 | -3.260016 | 2.851448 | 2.064512 | 12.13126 | 7.602535
2018-03-21 09:47 | 58035.65 | 2400.001 | 5 | 8 | 3.423099 | -3.260042 | 2.851448 | 2.173172 | 12.13126 | 7.975418
2018-03-21 09:49 | 58155.65 | 2520.0003 | 5 | 8 | 3.403997 | -3.260001 | 2.851448 | 2.281833 | 12.13126 | 8.346355
2018-03-21 09:51 | 58275.65 | 2640.0005 | 5 | 8 | 3.381246 | -3.259981 | 2.851448 | 2.390491 | 12.13126 | 8.715039
2018-03-21 09:53 | 58395.65 | 2760.001 | 5 | 8 | 3.350616 | -3.260031 | 2.851448 | 2.499149 | 12.13126 | 9.080873
2018-03-21 09:55 | 58515.65 | 2880.0004 | 5 | 8 | 3.305094 | -3.260048 | 2.851448 | 2.607808 | 12.13126 | 9.442648
2018-03-21 09:57 | 58635.65 | 3000.0006 | 5 | 8 | 3.228755 | -3.260028 | 2.851448 | 2.716471 | 12.13126 | 9.798031
2018-03-21 09:59 | 58755.65 | 3120.0007 | 5 | 8 | 3.071086 | -3.260035 | 2.851448 | 2.825123 | 12.13126 | 10.14155
2018-03-21 09:59 | 58784.46 | 3148.804 | 5 | 8 | 2.999995 | -3.259953 | 2.851448 | 2.851202 | 12.13126 | 10.22077
2018-03-21 10:01 | 58904.50176 | 120.0002 | 6 | 8 | 3.484595 | 0 | 2.851448 | 2.851204 | 12.13126 | 10.22078
2018-03-21 10:03 | 59024.50276 | 240.0012 | 6 | 8 | 3.506611 | 0 | 2.851448 | 2.851204 | 12.13126 | 10.22078
2018-03-21 10:04 | 59084.50256 | 300.001 | 6 | 8 | 3.511701 | 0 | 2.851448 | 2.851204 | 12.13126 | 10.22078
2018-03-21 10:04 | 59084.51 | 0.0024 | 7 | 9 | 3.511889 | 0 | 0 | 0 | 0 | 0
2018-03-21 10:06 | 59204.59 | 120.0009 | 2 | 9 | 4.095073 | 4.890148 | 0.1623884 | 0 | 0.6524996 | 0
2018-03-21 10:08 | 59324.59 | 240.0011 | 2 | 9 | 4.138384 | 4.889828 | 0.3253709 | 0 | 1.323273 | 0
2018-03-21 10:10 | 59444.59 | 360.0004 | 2 | 9 | 4.176771 | 4.890135 | 0.4883438 | 0 | 2.001031 | 0
2018-03-21 10:12 | 59564.59 | 480.001 | 2 | 9 | 4.200266 | 4.840597 | 0.6512402 | 0 | 2.683634 | 0
2018-03-21 10:14 | 59684.59 | 600.0004 | 2 | 9 | 4.200266 | 4.502844 | 0.8069119 | 0 | 3.337499 | 0
2018-03-21 10:16 | 59804.59 | 720.0002 | 2 | 9 | 4.200316 | 4.169544 | 0.9514015 | 0 | 3.944396 | 0
2018-03-21 10:18 | 59924.59 | 840.0005 | 2 | 9 | 4.200252 | 3.856314 | 1.085068 | 0 | 4.505833 | 0
2018-03-21 10:20 | 60044.59 | 960.0007 | 2 | 9 | 4.200253 | 3.576958 | 1.208869 | 0 | 5.02583 | 0
2018-03-21 10:22 | 60164.59 | 1080.0004 | 2 | 9 | 4.200311 | 3.326887 | 1.323821 | 0 | 5.50866 | 0
2018-03-21 10:23 | 60197.48 | 1112.8845 | 2 | 9 | 4.20024 | 3.259996 | 1.353907 | 0 | 5.63503 | 0
2018-03-21 10:25 | 60317.48 | 120.0005 | 3 | 9 | 4.218756 | 3.260078 | 1.462194 | 0 | 6.090763 | 0
2018-03-21 10:27 | 60437.48 | 240.0001 | 3 | 9 | 4.240593 | 3.260092 | 1.570855 | 0 | 6.550343 | 0
2018-03-21 10:29 | 60557.48 | 360.0004 | 3 | 9 | 4.264603 | 3.260071 | 1.679517 | 0 | 7.012417 | 0
2018-03-21 10:31 | 60677.48 | 480.0004 | 3 | 9 | 4.290668 | 3.26 | 1.788178 | 0 | 7.477211 | 0
2018-03-21 10:33 | 60797.48 | 600.0006 | 3 | 9 | 4.319058 | 3.260035 | 1.896835 | 0 | 7.944943 | 0
2018-03-21 10:35 | 60917.48 | 720.0006 | 3 | 9 | 4.350254 | 3.260021 | 2.005499 | 0 | 8.415935 | 0
2018-03-21 10:37 | 61037.48 | 840.0012 | 3 | 9 | 4.384211 | 3.260056 | 2.114159 | 0 | 8.890457 | 0
2018-03-21 10:39 | 61157.48 | 960.0003 | 3 | 9 | 4.400293 | 3.000486 | 2.220204 | 0 | 9.356696 | 0
2018-03-21 10:41 | 61277.48 | 1080 | 3 | 9 | 4.400329 | 2.642923 | 2.31407 | 0 | 9.769731 | 0
2018-03-21 10:43 | 61397.48 | 1200.0002 | 3 | 9 | 4.400282 | 2.306149 | 2.396545 | 0 | 10.13265 | 0
2018-03-21 10:45 | 61517.48 | 1320.0009 | 3 | 9 | 4.400268 | 2.003143 | 2.468244 | 0 | 10.44814 | 0
2018-03-21 10:47 | 61637.48 | 1440.0004 | 3 | 9 | 4.400222 | 1.737844 | 2.530478 | 0 | 10.72198 | 0
2018-03-21 10:49 | 61757.48 | 1560.0004 | 3 | 9 | 4.400212 | 1.525426 | 2.58471 | 0 | 10.96062 | 0
2018-03-21 10:51 | 61877.48 | 1680.0006 | 3 | 9 | 4.400271 | 1.354874 | 2.632624 | 0 | 11.17146 | 0
2018-03-21 10:53 | 61997.48 | 1800 | 3 | 9 | 4.400263 | 1.210438 | 2.675286 | 0 | 11.35918 | 0
2018-03-21 10:55 | 62117.48 | 1920.0017 | 3 | 9 | 4.400219 | 1.085203 | 2.713487 | 0 | 11.52727 | 0
2018-03-21 10:57 | 62237.48 | 2040.0003 | 3 | 9 | 4.400201 | 0.9760294 | 2.747808 | 0 | 11.67829 | 0
2018-03-21 10:59 | 62357.48 | 2160.0012 | 3 | 9 | 4.400198 | 0.8809919 | 2.77874 | 0 | 11.8144 | 0
2018-03-21 11:01 | 62477.48 | 2280.0014 | 3 | 9 | 4.400207 | 0.796813 | 2.80668 | 0 | 11.93734 | 0
2018-03-21 11:03 | 62597.48 | 2400.0011 | 3 | 9 | 4.400207 | 0.7224216 | 2.831984 | 0 | 12.04868 | 0
2018-03-21 11:05 | 62717.48 | 2520.0006 | 3 | 9 | 4.400185 | 0.6559849 | 2.854941 | 0 | 12.1497 | 0
2018-03-21 11:05 | 62725.45 | 2527.97 | 3 | 9 | 4.400204 | 0.6519966 | 2.856388 | 0 | 12.15607 | 0
2018-03-21 11:07 | 62845.5 | 120.0013 | 4 | 9 | 4.330688 | 0 | 2.856388 | 0 | 12.15607 | 0
2018-03-21 11:09 | 62965.5 | 240.0001 | 4 | 9 | 4.324768 | 0 | 2.856388 | 0 | 12.15607 | 0
2018-03-21 11:10 | 63025.5 | 300.0016 | 4 | 9 | 4.323056 | 0 | 2.856388 | 0 | 12.15607 | 0
2018-03-21 11:12 | 63145.58 | 120.0014 | 5 | 9 | 3.985297 | -3.260082 | 2.856388 | 0.1086502 | 12.15607 | 0.4376985
2018-03-21 11:14 | 63265.58 | 240.0009 | 5 | 9 | 3.940587 | -3.260079 | 2.856388 | 0.2173001 | 12.15607 | 0.8682057
2018-03-21 11:16 | 63385.58 | 360.0006 | 5 | 9 | 3.898959 | -3.260069 | 2.856388 | 0.3259564 | 12.15607 | 1.294098
2018-03-21 11:18 | 63505.58 | 480.0002 | 5 | 9 | 3.858621 | -3.25999 | 2.856388 | 0.4346169 | 12.15607 | 1.715562
2018-03-21 11:20 | 63625.58 | 600.0004 | 5 | 9 | 3.816079 | -3.260046 | 2.856388 | 0.5432733 | 12.15607 | 2.132541
2018-03-21 11:22 | 63745.58 | 720.0015 | 5 | 9 | 3.772986 | -3.259976 | 2.856388 | 0.6519358 | 12.15607 | 2.544866
2018-03-21 11:24 | 63865.58 | 840.0009 | 5 | 9 | 3.730789 | -3.259945 | 2.856388 | 0.7605892 | 12.15607 | 2.952499
2018-03-21 11:26 | 63985.58 | 960.0003 | 5 | 9 | 3.693917 | -3.259986 | 2.856388 | 0.869253 | 12.15607 | 3.355839
2018-03-21 11:28 | 64105.58 | 1080.0004 | 5 | 9 | 3.66222 | -3.260042 | 2.856388 | 0.9779099 | 12.15607 | 3.755459
2018-03-21 11:30 | 64225.58 | 1200.0006 | 5 | 9 | 3.633208 | -3.259966 | 2.856388 | 1.086568 | 12.15607 | 4.151786
2018-03-21 11:32 | 64345.58 | 1320.0006 | 5 | 9 | 3.606499 | -3.259966 | 2.856388 | 1.195222 | 12.15607 | 4.545081
2018-03-21 11:34 | 64465.58 | 1440.0015 | 5 | 9 | 3.581466 | -3.259986 | 2.856388 | 1.303877 | 12.15607 | 4.935566
2018-03-21 11:36 | 64585.58 | 1560.0008 | 5 | 9 | 3.558052 | -3.25993 | 2.856388 | 1.412537 | 12.15607 | 5.323444
2018-03-21 11:38 | 64705.58 | 1680.0015 | 5 | 9 | 3.536537 | -3.259941 | 2.856388 | 1.521197 | 12.15607 | 5.708876
2018-03-21 11:40 | 64825.58 | 1800.0002 | 5 | 9 | 3.51671 | -3.260049 | 2.856388 | 1.629847 | 12.15607 | 6.092035
2018-03-21 11:42 | 64945.58 | 1920.0003 | 5 | 9 | 3.49833 | -3.259953 | 2.856388 | 1.73851 | 12.15607 | 6.473158
2018-03-21 11:44 | 65065.58 | 2040.0003 | 5 | 9 | 3.481253 | -3.259996 | 2.856388 | 1.847167 | 12.15607 | 6.852344
2018-03-21 11:46 | 65185.58 | 2160.0003 | 5 | 9 | 3.464823 | -3.260024 | 2.856388 | 1.955827 | 12.15607 | 7.229719
2018-03-21 11:48 | 65305.58 | 2280.0012 | 5 | 9 | 3.448689 | -3.260019 | 2.856388 | 2.064482 | 12.15607 | 7.605322
2018-03-21 11:50 | 65425.58 | 2400.0004 | 5 | 9 | 3.43172 | -3.259919 | 2.856388 | 2.173142 | 12.15607 | 7.979162
2018-03-21 11:52 | 65545.58 | 2520.0004 | 5 | 9 | 3.413321 | -3.25995 | 2.856388 | 2.2818 | 12.15607 | 8.351067
2018-03-21 11:54 | 65665.58 | 2640.0014 | 5 | 9 | 3.389229 | -3.259946 | 2.856388 | 2.390459 | 12.15607 | 8.720745
2018-03-21 11:56 | 65785.58 | 2760.0006 | 5 | 9 | 3.351654 | -3.259881 | 2.856388 | 2.499115 | 12.15607 | 9.087084
2018-03-21 11:58 | 65905.58 | 2880.0006 | 5 | 9 | 3.297369 | -3.259943 | 2.856388 | 2.607771 | 12.15607 | 9.448519
2018-03-21 12:00 | 66025.58 | 3000.0006 | 5 | 9 | 3.211075 | -3.259996 | 2.856388 | 2.716431 | 12.15607 | 9.802468
2018-03-21 12:02 | 66145.58 | 3120.0014 | 5 | 9 | 3.049385 | -3.259933 | 2.856388 | 2.825081 | 12.15607 | 10.14377
2018-03-21 12:02 | 66166.64 | 3141.0645 | 5 | 9 | 2.999999 | -3.259997 | 2.856388 | 2.844156 | 12.15607 | 10.20149
2018-03-21 12:04 | 66286.69 | 120.0001 | 6 | 9 | 3.505217 | 0 | 2.856388 | 2.844156 | 12.15607 | 10.20149
2018-03-21 12:06 | 66406.69 | 240.0001 | 6 | 9 | 3.529497 | 0 | 2.856388 | 2.844156 | 12.15607 | 10.20149
2018-03-21 12:07 | 66466.69 | 300.0016 | 6 | 9 | 3.535015 | 0 | 2.856388 | 2.844156 | 12.15607 | 10.20149
2018-03-21 12:07 | 66466.7 | 0.0024 | 7 | 10 | 3.535157 | 0 | 0 | 0 | 0 | 0
2018-03-21 12:09 | 66586.77514 | 120.0003 | 2 | 10 | 4.103359 | 4.890072 | 0.1623919 | 6.14e-10 | 0.6555717 | 2.171e-09
2018-03-21 12:11 | 66706.77514 | 240.0003 | 2 | 10 | 4.139359 | 4.890057 | 0.32537 | 6.14e-10 | 1.327177 | 2.171e-09
2018-03-21 12:13 | 66826.77524 | 360.0004 | 2 | 10 | 4.170793 | 4.890118 | 0.4883538 | 6.14e-10 | 2.004515 | 2.171e-09
2018-03-21 12:15 | 66946.77524 | 480.0004 | 2 | 10 | 4.194831 | 4.890064 | 0.6513423 | 6.14e-10 | 2.686318 | 2.171e-09
2018-03-21 12:17 | 67066.77614 | 600.0013 | 2 | 10 | 4.200276 | 4.616522 | 0.810726 | 6.14e-10 | 3.35567 | 2.171e-09
2018-03-21 12:19 | 67186.77544 | 720.0006 | 2 | 10 | 4.200276 | 4.273493 | 0.9588562 | 6.14e-10 | 3.977859 | 2.171e-09
2018-03-21 12:21 | 67306.77614 | 840.0013 | 2 | 10 | 4.200263 | 3.945185 | 1.09575 | 6.14e-10 | 4.552852 | 2.171e-09
2018-03-21 12:23 | 67426.77634 | 960.0015 | 2 | 10 | 4.200238 | 3.649677 | 1.222245 | 6.14e-10 | 5.084167 | 2.171e-09
2018-03-21 12:25 | 67546.77554 | 1080.0007 | 2 | 10 | 4.200274 | 3.38356 | 1.339376 | 6.14e-10 | 5.576148 | 2.171e-09
2018-03-21 12:26 | 67605.30654 | 1138.5317 | 2 | 10 | 4.200272 | 3.259998 | 1.393373 | 6.14e-10 | 5.802949 | 2.171e-09
2018-03-21 12:28 | 67725.32038 | 120.0009 | 3 | 10 | 4.219639 | 3.259956 | 1.501659 | 6.14e-10 | 6.258721 | 2.171e-09
2018-03-21 12:30 | 67845.32058 | 240.0011 | 3 | 10 | 4.245043 | 3.260061 | 1.610325 | 6.14e-10 | 6.718567 | 2.171e-09
2018-03-21 12:32 | 67965.32058 | 360.0011 | 3 | 10 | 4.275334 | 3.26001 | 1.718983 | 6.14e-10 | 7.18144 | 2.171e-09
2018-03-21 12:34 | 68085.31988 | 480.0004 | 3 | 10 | 4.308789 | 3.260008 | 1.827636 | 6.14e-10 | 7.647759 | 2.171e-09
2018-03-21 12:36 | 68205.32088 | 600.0014 | 3 | 10 | 4.343133 | 3.260031 | 1.936297 | 6.14e-10 | 8.11783 | 2.171e-09
2018-03-21 12:38 | 68325.31948 | 720 | 3 | 10 | 4.377814 | 3.260012 | 2.044962 | 6.14e-10 | 8.59165 | 2.171e-09
2018-03-21 12:40 | 68445.31958 | 840.0001 | 3 | 10 | 4.400318 | 3.078318 | 2.152385 | 6.14e-10 | 9.06358 | 2.171e-09
2018-03-21 12:42 | 68565.31958 | 960.0001 | 3 | 10 | 4.400292 | 2.720959 | 2.248839 | 6.14e-10 | 9.488002 | 2.171e-09
2018-03-21 12:44 | 68685.31978 | 1080.0003 | 3 | 10 | 4.400285 | 2.412037 | 2.33427 | 6.14e-10 | 9.863921 | 2.171e-09
2018-03-21 12:46 | 68805.32048 | 1200.001 | 3 | 10 | 4.40027 | 2.139021 | 2.41001 | 6.14e-10 | 10.1972 | 2.171e-09
2018-03-21 12:48 | 68925.32098 | 1320.0015 | 3 | 10 | 4.400269 | 1.899117 | 2.477218 | 6.14e-10 | 10.49293 | 2.171e-09
2018-03-21 12:50 | 69045.32088 | 1440.0014 | 3 | 10 | 4.400263 | 1.688755 | 2.536922 | 6.14e-10 | 10.75564 | 2.171e-09
2018-03-21 12:52 | 69165.31978 | 1560.0003 | 3 | 10 | 4.400249 | 1.503929 | 2.590052 | 6.14e-10 | 10.98943 | 2.171e-09
2018-03-21 12:54 | 69285.31968 | 1680.0002 | 3 | 10 | 4.400259 | 1.341936 | 2.63741 | 6.14e-10 | 11.19781 | 2.171e-09
2018-03-21 12:56 | 69405.32108 | 1800.0016 | 3 | 10 | 4.400266 | 1.199832 | 2.679707 | 6.14e-10 | 11.38393 | 2.171e-09
2018-03-21 12:58 | 69525.32108 | 1920.0016 | 3 | 10 | 4.400231 | 1.074278 | 2.717553 | 6.14e-10 | 11.55046 | 2.171e-09
2018-03-21 13:00 | 69645.31978 | 2040.0003 | 3 | 10 | 4.400228 | 0.9643021 | 2.751482 | 6.14e-10 | 11.69976 | 2.171e-09
2018-03-21 13:02 | 69765.32078 | 2160.0013 | 3 | 10 | 4.40021 | 0.8667088 | 2.781964 | 6.14e-10 | 11.83389 | 2.171e-09
2018-03-21 13:04 | 69885.32078 | 2280.0013 | 3 | 10 | 4.400197 | 0.7797508 | 2.809397 | 6.14e-10 | 11.9546 | 2.171e-09
2018-03-21 13:06 | 70005.31968 | 2400.0002 | 3 | 10 | 4.400249 | 0.6934319 | 2.833934 | 6.14e-10 | 12.06257 | 2.171e-09
2018-03-21 13:07 | 70066.76228 | 2461.4428 | 3 | 10 | 4.400208 | 0.6519947 | 2.845408 | 6.14e-10 | 12.11305 | 2.171e-09
2018-03-21 13:09 | 70186.81 | 120.0004 | 4 | 10 | 4.331089 | 0 | 2.845408 | 6.14e-10 | 12.11305 | 2.171e-09
2018-03-21 13:11 | 70306.81 | 240.0001 | 4 | 10 | 4.325338 | 0 | 2.845408 | 6.14e-10 | 12.11305 | 2.171e-09
2018-03-21 13:12 | 70366.81 | 300.002 | 4 | 10 | 4.323739 | 0 | 2.845408 | 6.14e-10 | 12.11305 | 2.171e-09
2018-03-21 13:14 | 70486.88 | 120.0001 | 5 | 10 | 3.972384 | -3.259813 | 2.845408 | 0.108652 | 12.11305 | 0.4365496
2018-03-21 13:16 | 70606.88 | 240.0019 | 5 | 10 | 3.92723 | -3.259822 | 2.845408 | 0.217301 | 12.11305 | 0.8656105
2018-03-21 13:18 | 70726.88 | 360.001 | 5 | 10 | 3.886098 | -3.260153 | 2.845408 | 0.3259563 | 12.11305 | 1.290076
2018-03-21 13:20 | 70846.88 | 480.0004 | 5 | 10 | 3.846539 | -3.259958 | 2.845408 | 0.4346132 | 12.11305 | 1.710161
2018-03-21 13:22 | 70966.88 | 600.0006 | 5 | 10 | 3.808782 | -3.260023 | 2.845408 | 0.543275 | 12.11305 | 2.126065
2018-03-21 13:24 | 71086.88 | 720.0011 | 5 | 10 | 3.772166 | -3.260024 | 2.845408 | 0.6519325 | 12.11305 | 2.537923
2018-03-21 13:26 | 71206.88 | 840.0014 | 5 | 10 | 3.736514 | -3.260017 | 2.845408 | 0.7605911 | 12.11305 | 2.94585
2018-03-21 13:28 | 71326.88 | 960.0016 | 5 | 10 | 3.703735 | -3.260003 | 2.845408 | 0.869247 | 12.11305 | 3.350031
2018-03-21 13:30 | 71446.88 | 1080.0015 | 5 | 10 | 3.673641 | -3.259932 | 2.845408 | 0.9779089 | 12.11305 | 3.750831
2018-03-21 13:32 | 71566.88 | 1200.0001 | 5 | 10 | 3.645261 | -3.260037 | 2.845408 | 1.086563 | 12.11305 | 4.148432
2018-03-21 13:34 | 71686.88 | 1320.001 | 5 | 10 | 3.618238 | -3.259939 | 2.845408 | 1.195225 | 12.11305 | 4.543052
2018-03-21 13:36 | 71806.88 | 1440.0003 | 5 | 10 | 3.592649 | -3.260003 | 2.845408 | 1.303881 | 12.11305 | 4.934793
2018-03-21 13:38 | 71926.88 | 1560.0003 | 5 | 10 | 3.568738 | -3.25999 | 2.845408 | 1.412538 | 12.11305 | 5.323844
2018-03-21 13:40 | 72046.88 | 1680.0002 | 5 | 10 | 3.546146 | -3.260039 | 2.845408 | 1.521197 | 12.11305 | 5.710402
2018-03-21 13:42 | 72166.88 | 1800.0012 | 5 | 10 | 3.521 | -3.259959 | 2.845408 | 1.629855 | 12.11305 | 6.094355
2018-03-21 13:44 | 72286.88 | 1920.0013 | 5 | 10 | 3.496169 | -3.260056 | 2.845408 | 1.738512 | 12.11305 | 6.475577
2018-03-21 13:46 | 72406.88 | 2040.0012 | 5 | 10 | 3.472289 | -3.259946 | 2.845408 | 1.847168 | 12.11305 | 6.854137
2018-03-21 13:48 | 72526.88 | 2160.0003 | 5 | 10 | 3.452829 | -3.260016 | 2.845408 | 1.955826 | 12.11305 | 7.230345
2018-03-21 13:50 | 72646.88 | 2280.0004 | 5 | 10 | 3.435038 | -3.259966 | 2.845408 | 2.064487 | 12.11305 | 7.604561
2018-03-21 13:52 | 72766.88 | 2400 | 5 | 10 | 3.417343 | -3.259974 | 2.845408 | 2.173142 | 12.11305 | 7.976843
2018-03-21 13:54 | 72886.88 | 2520 | 5 | 10 | 3.398009 | -3.260026 | 2.845408 | 2.281803 | 12.11305 | 8.347145
2018-03-21 13:56 | 73006.88 | 2640.0003 | 5 | 10 | 3.375092 | -3.259899 | 2.845408 | 2.39046 | 12.11305 | 8.715156
2018-03-21 13:58 | 73126.88 | 2760.0011 | 5 | 10 | 3.345052 | -3.259981 | 2.845408 | 2.499121 | 12.11305 | 9.080349
2018-03-21 14:00 | 73246.88 | 2880.0009 | 5 | 10 | 3.3003 | -3.259974 | 2.845408 | 2.60778 | 12.11305 | 9.441554
2018-03-21 14:02 | 73366.88 | 3000.0011 | 5 | 10 | 3.226255 | -3.259988 | 2.845408 | 2.716432 | 12.11305 | 9.79651
2018-03-21 14:04 | 73486.88 | 3120.001 | 5 | 10 | 3.073538 | -3.259958 | 2.845408 | 2.825089 | 12.11305 | 10.13997
2018-03-21 14:05 | 73517.82 | 3150.9365 | 5 | 10 | 2.999996 | -3.259984 | 2.845408 | 2.853104 | 12.11305 | 10.22511
2018-03-21 14:07 | 73637.87 | 120.0004 | 6 | 10 | 3.489874 | 0 | 2.845408 | 2.853104 | 12.11305 | 10.22511
2018-03-21 14:09 | 73757.87 | 240.0004 | 6 | 10 | 3.512539 | 0 | 2.845408 | 2.853104 | 12.11305 | 10.22511
2018-03-21 14:10 | 73817.87 | 300.0022 | 6 | 10 | 3.517613 | 0 | 2.845408 | 2.853104 | 12.11305 | 10.22511
2018-03-21 14:10 | 73817.88 | 0.0023 | 7 | 11 | 3.517623 | 0 | 0 | 0 | 0 | 0
2018-03-21 14:12 | 73937.96 | 120.0005 | 2 | 11 | 4.091443 | 4.889847 | 0.1623895 | 0 | 0.6527656 | 0
2018-03-21 14:14 | 74057.96 | 240.0009 | 2 | 11 | 4.127943 | 4.890175 | 0.3253727 | 0 | 1.322454 | 0
2018-03-21 14:16 | 74177.96 | 360.0007 | 2 | 11 | 4.160298 | 4.889849 | 0.4883545 | 0 | 1.997994 | 0
2018-03-21 14:18 | 74297.96 | 480.0001 | 2 | 11 | 4.186399 | 4.890158 | 0.6513251 | 0 | 2.678128 | 0
2018-03-21 14:20 | 74417.96 | 600.0002 | 2 | 11 | 4.200327 | 4.64588 | 0.8120782 | 0 | 3.352794 | 0
2018-03-21 14:22 | 74537.96 | 720.0009 | 2 | 11 | 4.200308 | 4.227877 | 0.9598023 | 0 | 3.973278 | 0
2018-03-21 14:24 | 74657.96 | 840.0001 | 2 | 11 | 4.200274 | 3.841013 | 1.094049 | 0 | 4.537152 | 0
2018-03-21 14:26 | 74777.96 | 960 | 2 | 11 | 4.200275 | 3.528988 | 1.216738 | 0 | 5.05248 | 0
2018-03-21 14:28 | 74897.96 | 1080.0005 | 2 | 11 | 4.200283 | 3.265274 | 1.329872 | 0 | 5.527673 | 0
2018-03-21 14:28 | 74900.46 | 1082.5076 | 2 | 11 | 4.200292 | 3.259983 | 1.332137 | 0 | 5.537186 | 0
2018-03-21 14:30 | 75020.4799 | 120.0001 | 3 | 11 | 4.219351 | 3.260044 | 1.440419 | 2.396e-09 | 5.992937 | 9.705e-09
2018-03-21 14:32 | 75140.481 | 240.0012 | 3 | 11 | 4.241496 | 3.260098 | 1.549081 | 2.396e-09 | 6.452608 | 9.705e-09
2018-03-21 14:34 | 75260.4798 | 360 | 3 | 11 | 4.265304 | 3.260126 | 1.657743 | 2.396e-09 | 6.914777 | 9.705e-09
2018-03-21 14:36 | 75380.4804 | 480.0006 | 3 | 11 | 4.29114 | 3.260071 | 1.766405 | 2.396e-09 | 7.379635 | 9.705e-09
2018-03-21 14:38 | 75500.4808 | 600.001 | 3 | 11 | 4.319083 | 3.260063 | 1.875062 | 2.396e-09 | 7.8474 | 9.705e-09
2018-03-21 14:40 | 75620.4805 | 720.0007 | 3 | 11 | 4.349638 | 3.260082 | 1.983727 | 2.396e-09 | 8.31837 | 9.705e-09
2018-03-21 14:42 | 75740.48 | 840.0002 | 3 | 11 | 4.382938 | 3.260059 | 2.092382 | 2.396e-09 | 8.792758 | 9.705e-09
2018-03-21 14:44 | 75860.4811 | 960.0013 | 3 | 11 | 4.400286 | 3.0249 | 2.198896 | 2.396e-09 | 9.260983 | 9.705e-09
2018-03-21 14:46 | 75980.4804 | 1080.0006 | 3 | 11 | 4.400302 | 2.66938 | 2.293649 | 2.396e-09 | 9.677922 | 9.705e-09
2018-03-21 14:48 | 76100.4811 | 1200.0013 | 3 | 11 | 4.400294 | 2.358484 | 2.377321 | 2.396e-09 | 10.0461 | 9.705e-09
2018-03-21 14:50 | 76220.4805 | 1320.0007 | 3 | 11 | 4.400263 | 2.082993 | 2.451237 | 2.396e-09 | 10.37136 | 9.705e-09
2018-03-21 14:52 | 76340.4803 | 1440.0005 | 3 | 11 | 4.400276 | 1.841414 | 2.516547 | 2.396e-09 | 10.65874 | 9.705e-09
2018-03-21 14:54 | 76460.4801 | 1560.0003 | 3 | 11 | 4.400237 | 1.627015 | 2.574315 | 2.396e-09 | 10.91293 | 9.705e-09
2018-03-21 14:56 | 76580.4798 | 1680 | 3 | 11 | 4.40026 | 1.42233 | 2.625088 | 2.396e-09 | 11.13635 | 9.705e-09
2018-03-21 14:58 | 76700.4813 | 1800.0015 | 3 | 11 | 4.400229 | 1.241359 | 2.669409 | 2.396e-09 | 11.33137 | 9.705e-09
2018-03-21 15:00 | 76820.4808 | 1920.001 | 3 | 11 | 4.400243 | 1.088621 | 2.708152 | 2.396e-09 | 11.50184 | 9.705e-09
2018-03-21 15:02 | 76940.4809 | 2040.0011 | 3 | 11 | 4.400247 | 0.9697762 | 2.742385 | 2.396e-09 | 11.65248 | 9.705e-09
2018-03-21 15:04 | 77060.4798 | 2160 | 3 | 11 | 4.400235 | 0.8713493 | 2.773016 | 2.396e-09 | 11.78726 | 9.705e-09
2018-03-21 15:06 | 77180.4807 | 2280.0009 | 3 | 11 | 4.400231 | 0.7871532 | 2.800617 | 2.396e-09 | 11.90871 | 9.705e-09
2018-03-21 15:08 | 77300.481 | 2400.0012 | 3 | 11 | 4.400236 | 0.7141361 | 2.8256 | 2.396e-09 | 12.01864 | 9.705e-09
2018-03-21 15:10 | 77416.2852 | 2515.8054 | 3 | 11 | 4.400218 | 0.6519995 | 2.847538 | 2.396e-09 | 12.11518 | 9.705e-09
2018-03-21 15:12 | 77536.32 | 119.9999 | 4 | 11 | 4.329604 | 0 | 2.847538 | 2.396e-09 | 12.11518 | 9.705e-09
2018-03-21 15:14 | 77656.32 | 240.0006 | 4 | 11 | 4.323539 | 0 | 2.847538 | 2.396e-09 | 12.11518 | 9.705e-09
2018-03-21 15:15 | 77716.32 | 300.0014 | 4 | 11 | 4.321802 | 0 | 2.847538 | 2.396e-09 | 12.11518 | 9.705e-09
2018-03-21 15:17 | 77836.41 | 120.0012 | 5 | 11 | 3.979776 | -3.260036 | 2.847538 | 0.1086537 | 12.11518 | 0.4371659
2018-03-21 15:19 | 77956.41 | 240.001 | 5 | 11 | 3.935248 | -3.259946 | 2.847538 | 0.2173078 | 12.11518 | 0.8670952
2018-03-21 15:21 | 78076.41 | 360.0002 | 5 | 11 | 3.893949 | -3.260042 | 2.847538 | 0.325961 | 12.11518 | 1.292418
2018-03-21 15:23 | 78196.41 | 480.0006 | 5 | 11 | 3.854024 | -3.260158 | 2.847538 | 0.4346202 | 12.11518 | 1.71335
2018-03-21 15:25 | 78316.41 | 600.0012 | 5 | 11 | 3.815578 | -3.260113 | 2.847538 | 0.5432809 | 12.11518 | 2.130028
2018-03-21 15:27 | 78436.41 | 720.0008 | 5 | 11 | 3.778487 | -3.260046 | 2.847538 | 0.6519344 | 12.11518 | 2.542583
2018-03-21 15:29 | 78556.41 | 840.0004 | 5 | 11 | 3.742564 | -3.260093 | 2.847538 | 0.7605921 | 12.11518 | 2.951173
2018-03-21 15:31 | 78676.41 | 960.0012 | 5 | 11 | 3.706544 | -3.260036 | 2.847538 | 0.8692535 | 12.11518 | 3.355909
2018-03-21 15:33 | 78796.41 | 1080.0013 | 5 | 11 | 3.670505 | -3.260053 | 2.847538 | 0.9779142 | 12.11518 | 3.756691
2018-03-21 15:35 | 78916.41 | 1200.0013 | 5 | 11 | 3.635682 | -3.260158 | 2.847538 | 1.086573 | 12.11518 | 4.153605
2018-03-21 15:37 | 79036.41 | 1320.0014 | 5 | 11 | 3.605029 | -3.260021 | 2.847538 | 1.195228 | 12.11518 | 4.546918
2018-03-21 15:39 | 79156.41 | 1440.0005 | 5 | 11 | 3.577971 | -3.260042 | 2.847538 | 1.303892 | 12.11518 | 4.937156
2018-03-21 15:41 | 79276.41 | 1560.0002 | 5 | 11 | 3.553554 | -3.260021 | 2.847538 | 1.412551 | 12.11518 | 5.324587
2018-03-21 15:43 | 79396.41 | 1680.0002 | 5 | 11 | 3.53161 | -3.260079 | 2.847538 | 1.52121 | 12.11518 | 5.709501
2018-03-21 15:45 | 79516.41 | 1800.0002 | 5 | 11 | 3.511683 | -3.259932 | 2.847538 | 1.62987 | 12.11518 | 6.092146
2018-03-21 15:47 | 79636.41 | 1920.0013 | 5 | 11 | 3.493348 | -3.260035 | 2.847538 | 1.738528 | 12.11518 | 6.472704
2018-03-21 15:49 | 79756.41 | 2040.0014 | 5 | 11 | 3.476436 | -3.260024 | 2.847538 | 1.847194 | 12.11518 | 6.851388
2018-03-21 15:51 | 79876.41 | 2160.0015 | 5 | 11 | 3.460177 | -3.259963 | 2.847538 | 1.955851 | 12.11518 | 7.228248
2018-03-21 15:53 | 79996.41 | 2280.0012 | 5 | 11 | 3.44407 | -3.260059 | 2.847538 | 2.064511 | 12.11518 | 7.603358
2018-03-21 15:55 | 80116.41 | 2400.0006 | 5 | 11 | 3.42723 | -3.260011 | 2.847538 | 2.173169 | 12.11518 | 7.976683
2018-03-21 15:57 | 80236.41 | 2520.0007 | 5 | 11 | 3.40853 | -3.259971 | 2.847538 | 2.281823 | 12.11518 | 8.348075
2018-03-21 15:59 | 80356.41 | 2640.0003 | 5 | 11 | 3.386041 | -3.259959 | 2.847538 | 2.390488 | 12.11518 | 8.717293
2018-03-21 16:01 | 80476.41 | 2760.0008 | 5 | 11 | 3.35559 | -3.259999 | 2.847538 | 2.499146 | 12.11518 | 9.083652
2018-03-21 16:03 | 80596.41 | 2880.0011 | 5 | 11 | 3.310256 | -3.259952 | 2.847538 | 2.607804 | 12.11518 | 9.446
2018-03-21 16:05 | 80716.41 | 3000.0011 | 5 | 11 | 3.225947 | -3.260023 | 2.847538 | 2.716463 | 12.11518 | 9.801581
2018-03-21 16:07 | 80836.41 | 3120.0001 | 5 | 11 | 3.052238 | -3.260033 | 2.847538 | 2.825116 | 12.11518 | 10.14404
2018-03-21 16:07 | 80856.79 | 3140.3793 | 5 | 11 | 3 | -3.260017 | 2.847538 | 2.843573 | 12.11518 | 10.19991
2018-03-21 16:09 | 80976.83 | 120.0002 | 6 | 11 | 3.495481 | 0 | 2.847538 | 2.843573 | 12.11518 | 10.19991
2018-03-21 16:11 | 81096.83 | 240.0005 | 6 | 11 | 3.518932 | 0 | 2.847538 | 2.843573 | 12.11518 | 10.19991
2018-03-21 16:12 | 81156.83 | 300.0025 | 6 | 11 | 3.524309 | 0 | 2.847538 | 2.843573 | 12.11518 | 10.19991
2018-03-21 16:12 | 81156.83538 | 0.0024 | 7 | 12 | 3.52453 | 0 | 0 | 0 | 0 | 0
2018-03-21 16:14 | 81276.9154 | 120.0004 | 2 | 12 | 4.10699 | 4.889822 | 0.1623831 | 0 | 0.6554632 | 0
2018-03-21 16:16 | 81396.915 | 240 | 2 | 12 | 4.142304 | 4.889772 | 0.3253648 | 0 | 1.327588 | 0
2018-03-21 16:18 | 81516.9154 | 360.0004 | 2 | 12 | 4.173609 | 4.890049 | 0.4883472 | 0 | 2.005395 | 0
2018-03-21 16:20 | 81636.9152 | 480.0002 | 2 | 12 | 4.197778 | 4.890181 | 0.651319 | 0 | 2.687602 | 0
2018-03-21 16:22 | 81756.916 | 600.001 | 2 | 12 | 4.20026 | 4.580704 | 0.8095978 | 0 | 3.352395 | 0
2018-03-21 16:24 | 81876.9165 | 720.0015 | 2 | 12 | 4.200264 | 4.247396 | 0.9567221 | 0 | 3.970358 | 0
2018-03-21 16:26 | 81996.9152 | 840.0002 | 2 | 12 | 4.200272 | 3.927141 | 1.092904 | 0 | 4.542361 | 0
2018-03-21 16:28 | 82116.9154 | 960.0004 | 2 | 12 | 4.200247 | 3.635506 | 1.21886 | 0 | 5.071409 | 0
2018-03-21 16:30 | 82236.9154 | 1080.0004 | 2 | 12 | 4.20023 | 3.371672 | 1.335593 | 0 | 5.561721 | 0
2018-03-21 16:31 | 82291.0469 | 1134.1319 | 2 | 12 | 4.200265 | 3.259993 | 1.385459 | 0 | 5.771173 | 0
2018-03-21 16:33 | 82411.06 | 120.0002 | 3 | 12 | 4.21919 | 3.259985 | 1.493738 | 1.149e-09 | 6.226892 | 4.656e-09
2018-03-21 16:35 | 82531.06 | 240.0003 | 3 | 12 | 4.24218 | 3.260036 | 1.6024 | 1.149e-09 | 6.686578 | 4.656e-09
2018-03-21 16:37 | 82651.06 | 360.0003 | 3 | 12 | 4.270586 | 3.259987 | 1.711057 | 1.149e-09 | 7.149009 | 4.656e-09
2018-03-21 16:39 | 82771.06 | 480.0002 | 3 | 12 | 4.303222 | 3.260048 | 1.819717 | 1.149e-09 | 7.614797 | 4.656e-09
2018-03-21 16:41 | 82891.06 | 600.0004 | 3 | 12 | 4.338765 | 3.260056 | 1.928375 | 1.149e-09 | 8.084289 | 4.656e-09
2018-03-21 16:43 | 83011.07 | 720.0005 | 3 | 12 | 4.374192 | 3.260048 | 2.037034 | 1.149e-09 | 8.557652 | 4.656e-09
2018-03-21 16:45 | 83131.07 | 840.0009 | 3 | 12 | 4.40029 | 3.114542 | 2.144967 | 1.149e-09 | 9.031569 | 4.656e-09
2018-03-21 16:47 | 83251.07 | 960.0011 | 3 | 12 | 4.400264 | 2.747261 | 2.242421 | 1.149e-09 | 9.460395 | 4.656e-09
2018-03-21 16:49 | 83371.07 | 1080.0014 | 3 | 12 | 4.400291 | 2.437325 | 2.328717 | 1.149e-09 | 9.840123 | 4.656e-09
2018-03-21 16:51 | 83491.06 | 1200.0004 | 3 | 12 | 4.400262 | 2.16197 | 2.405269 | 1.149e-09 | 10.17697 | 4.656e-09
2018-03-21 16:53 | 83611.07 | 1320.0013 | 3 | 12 | 4.400287 | 1.922061 | 2.473243 | 1.149e-09 | 10.47608 | 4.656e-09
2018-03-21 16:55 | 83731.07 | 1440.0006 | 3 | 12 | 4.400263 | 1.710369 | 2.533701 | 1.149e-09 | 10.7421 | 4.656e-09
2018-03-21 16:57 | 83851.06 | 1560.0003 | 3 | 12 | 4.400226 | 1.523764 | 2.587535 | 1.149e-09 | 10.97899 | 4.656e-09
2018-03-21 16:59 | 83971.07 | 1680.0007 | 3 | 12 | 4.400249 | 1.36066 | 2.63555 | 1.149e-09 | 11.19026 | 4.656e-09
2018-03-21 17:01 | 84091.06 | 1800.0003 | 3 | 12 | 4.400243 | 1.216741 | 2.678438 | 1.149e-09 | 11.37898 | 4.656e-09
2018-03-21 17:03 | 84211.06 | 1920 | 3 | 12 | 4.400239 | 1.089875 | 2.716832 | 1.149e-09 | 11.54792 | 4.656e-09
2018-03-21 17:05 | 84331.06 | 2040.0002 | 3 | 12 | 4.400205 | 0.9780302 | 2.751256 | 1.149e-09 | 11.6994 | 4.656e-09
2018-03-21 17:07 | 84451.07 | 2160.0013 | 3 | 12 | 4.400245 | 0.8801966 | 2.78218 | 1.149e-09 | 11.83547 | 4.656e-09
2018-03-21 17:09 | 84571.07 | 2280.0007 | 3 | 12 | 4.400198 | 0.7872696 | 2.809977 | 1.149e-09 | 11.95779 | 4.656e-09
2018-03-21 17:11 | 84691.07 | 2400.001 | 3 | 12 | 4.400226 | 0.6983547 | 2.834713 | 1.149e-09 | 12.06663 | 4.656e-09
2018-03-21 17:12 | 84758.29 | 2467.2222 | 3 | 12 | 4.400206 | 0.6519899 | 2.84731 | 1.149e-09 | 12.12206 | 4.656e-09
2018-03-21 17:14 | 84878.33 | 120.0001 | 4 | 12 | 4.33052 | 0 | 2.84731 | 1.149e-09 | 12.12206 | 4.656e-09
2018-03-21 17:16 | 84998.33 | 240.0005 | 4 | 12 | 4.324722 | 0 | 2.84731 | 1.149e-09 | 12.12206 | 4.656e-09
2018-03-21 17:17 | 85058.33 | 300.0022 | 4 | 12 | 4.323041 | 0 | 2.84731 | 1.149e-09 | 12.12206 | 4.656e-09
2018-03-21 17:19 | 85178.41 | 120.0014 | 5 | 12 | 3.971816 | -3.260046 | 2.84731 | 0.1086537 | 12.12206 | 0.436487
2018-03-21 17:21 | 85298.41 | 240.0011 | 5 | 12 | 3.926759 | -3.260134 | 2.84731 | 0.2173082 | 12.12206 | 0.8655137
2018-03-21 17:23 | 85418.4 | 360.0006 | 5 | 12 | 3.885757 | -3.260084 | 2.84731 | 0.3259645 | 12.12206 | 1.289938
2018-03-21 17:25 | 85538.4 | 480.0005 | 5 | 12 | 3.846343 | -3.260001 | 2.84731 | 0.4346206 | 12.12206 | 1.709998
2018-03-21 17:27 | 85658.41 | 600.0014 | 5 | 12 | 3.808572 | -3.25993 | 2.84731 | 0.5432757 | 12.12206 | 2.125853
2018-03-21 17:29 | 85778.41 | 720.0012 | 5 | 12 | 3.77191 | -3.259995 | 2.84731 | 0.6519328 | 12.12206 | 2.537684
2018-03-21 17:31 | 85898.41 | 840.0012 | 5 | 12 | 3.736358 | -3.259995 | 2.84731 | 0.7605957 | 12.12206 | 2.945602
2018-03-21 17:33 | 86018.4 | 960.0009 | 5 | 12 | 3.703687 | -3.259977 | 2.84731 | 0.8692552 | 12.12206 | 3.349791
2018-03-21 17:35 | 86138.41 | 1080.0015 | 5 | 12 | 3.673441 | -3.259981 | 2.84731 | 0.977913 | 12.12206 | 3.750566
2018-03-21 17:37 | 86258.41 | 1200.0014 | 5 | 12 | 3.645205 | -3.259958 | 2.84731 | 1.086568 | 12.12206 | 4.148159
2018-03-21 17:39 | 86378.41 | 1320.001 | 5 | 12 | 3.618202 | -3.25997 | 2.84731 | 1.195229 | 12.12206 | 4.54277
2018-03-21 17:41 | 86498.41 | 1440.0014 | 5 | 12 | 3.592725 | -3.260003 | 2.84731 | 1.303888 | 12.12206 | 4.934528
2018-03-21 17:43 | 86618.4 | 1560.0003 | 5 | 12 | 3.567653 | -3.260048 | 2.84731 | 1.412546 | 12.12206 | 5.323567
2018-03-21 17:45 | 86738.4 | 1680.0004 | 5 | 12 | 3.540428 | -3.259921 | 2.84731 | 1.521201 | 12.12206 | 5.709724
2018-03-21 17:47 | 86858.41 | 1800.0014 | 5 | 12 | 3.514213 | -3.259847 | 2.84731 | 1.629861 | 12.12206 | 6.092994
2018-03-21 17:49 | 86978.41 | 1920.001 | 5 | 12 | 3.489856 | -3.259983 | 2.84731 | 1.738523 | 12.12206 | 6.473488
2018-03-21 17:51 | 87098.4 | 2040.0005 | 5 | 12 | 3.470002 | -3.259968 | 2.84731 | 1.84718 | 12.12206 | 6.851581
2018-03-21 17:53 | 87218.4 | 2160.0003 | 5 | 12 | 3.452273 | -3.259983 | 2.84731 | 1.95584 | 12.12206 | 7.227658
2018-03-21 17:55 | 87338.4 | 2280.0007 | 5 | 12 | 3.43533 | -3.259948 | 2.84731 | 2.064497 | 12.12206 | 7.601854
2018-03-21 17:57 | 87458.4 | 2400.0007 | 5 | 12 | 3.418108 | -3.259968 | 2.84731 | 2.173153 | 12.12206 | 7.974185
2018-03-21 17:59 | 87578.4 | 2520.0009 | 5 | 12 | 3.399191 | -3.259943 | 2.84731 | 2.281812 | 12.12206 | 8.344591
2018-03-21 18:01 | 87698.41 | 2640.0013 | 5 | 12 | 3.376019 | -3.260056 | 2.84731 | 2.390469 | 12.12206 | 8.712725
2018-03-21 18:03 | 87818.41 | 2760.0014 | 5 | 12 | 3.345712 | -3.260019 | 2.84731 | 2.499129 | 12.12206 | 9.078005
2018-03-21 18:05 | 87938.4 | 2880.0005 | 5 | 12 | 3.30074 | -3.259939 | 2.84731 | 2.60778 | 12.12206 | 9.439251
2018-03-21 18:07 | 88058.41 | 3000.0013 | 5 | 12 | 3.22551 | -3.260049 | 2.84731 | 2.716441 | 12.12206 | 9.794235
2018-03-21 18:09 | 88178.4 | 3120.0004 | 5 | 12 | 3.069526 | -3.260041 | 2.84731 | 2.8251 | 12.12206 | 10.13752
2018-03-21 18:10 | 88207 | 3148.5981 | 5 | 12 | 3 | -3.260011 | 2.84731 | 2.850992 | 12.12206 | 10.21614
2018-03-21 18:12 | 88327.05 | 120.0002 | 6 | 12 | 3.487496 | 0 | 2.84731 | 2.850992 | 12.12206 | 10.21614
2018-03-21 18:14 | 88447.05 | 240.0005 | 6 | 12 | 3.509956 | 0 | 2.84731 | 2.850992 | 12.12206 | 10.21614
2018-03-21 18:15 | 88507.05 | 300.0012 | 6 | 12 | 3.51495 | 0 | 2.84731 | 2.850992 | 12.12206 | 10.21614
2018-03-21 18:15 | 88507.06 | 0.0024 | 7 | 13 | 3.514938 | 0 | 0 | 0 | 0 | 0
2018-03-21 18:17 | 88627.13 | 120.0003 | 2 | 13 | 4.090117 | 4.889864 | 0.1623843 | 0 | 0.6523774 | 0
2018-03-21 18:19 | 88747.13 | 240.0004 | 2 | 13 | 4.130915 | 4.89015 | 0.325364 | 0 | 1.322126 | 0
2018-03-21 18:21 | 88867.13 | 360.0012 | 2 | 13 | 4.169865 | 4.889874 | 0.4883518 | 0 | 1.998719 | 0
2018-03-21 18:23 | 88987.13 | 480.0015 | 2 | 13 | 4.200302 | 4.883301 | 0.6513332 | 0 | 2.68091 | 0
2018-03-21 18:25 | 89107.13 | 600 | 2 | 13 | 4.200314 | 4.50404 | 0.8074395 | 0 | 3.336602 | 0
2018-03-21 18:27 | 89227.13 | 720.0001 | 2 | 13 | 4.200284 | 4.160971 | 0.9518012 | 0 | 3.942962 | 0
2018-03-21 18:29 | 89347.13 | 840.0012 | 2 | 13 | 4.200288 | 3.844751 | 1.085108 | 0 | 4.502886 | 0
2018-03-21 18:31 | 89467.13 | 960.0003 | 2 | 13 | 4.200257 | 3.561417 | 1.208417 | 0 | 5.020817 | 0
2018-03-21 18:33 | 89587.13 | 1080.0011 | 2 | 13 | 4.200274 | 3.310795 | 1.322871 | 0 | 5.501557 | 0
2018-03-21 18:33 | 89612.06 | 1104.9291 | 2 | 13 | 4.200262 | 3.259989 | 1.345611 | 0 | 5.597069 | 0
2018-03-21 18:35 | 89732.08 | 120.0011 | 3 | 13 | 4.21894 | 3.260031 | 1.453895 | 0 | 6.052802 | 0
2018-03-21 18:37 | 89852.08 | 240.0014 | 3 | 13 | 4.240954 | 3.260027 | 1.562561 | 0 | 6.512434 | 0
2018-03-21 18:39 | 89972.08 | 360.0007 | 3 | 13 | 4.264726 | 3.260061 | 1.671229 | 0 | 6.974566 | 0
2018-03-21 18:41 | 90092.08 | 480.0006 | 3 | 13 | 4.290442 | 3.260084 | 1.779891 | 0 | 7.439357 | 0
2018-03-21 18:43 | 90212.08 | 600.0006 | 3 | 13 | 4.318677 | 3.260061 | 1.88855 | 0 | 7.907063 | 0
2018-03-21 18:45 | 90332.08 | 720.0013 | 3 | 13 | 4.349378 | 3.260046 | 1.997213 | 0 | 8.377986 | 0
2018-03-21 18:47 | 90452.08 | 840.0008 | 3 | 13 | 4.383276 | 3.260078 | 2.105877 | 0 | 8.852422 | 0
2018-03-21 18:49 | 90572.08 | 960.0003 | 3 | 13 | 4.400286 | 3.012445 | 2.212194 | 0 | 9.319804 | 0
2018-03-21 18:51 | 90692.08 | 1080.0006 | 3 | 13 | 4.400254 | 2.64995 | 2.306434 | 0 | 9.734489 | 0
2018-03-21 18:53 | 90812.08 | 1200.001 | 3 | 13 | 4.400269 | 2.303459 | 2.388919 | 0 | 10.09745 | 0
2018-03-21 18:55 | 90932.07 | 1320.0001 | 3 | 13 | 4.400265 | 1.997931 | 2.460474 | 0 | 10.41231 | 0
2018-03-21 18:57 | 91052.08 | 1440.0009 | 3 | 13 | 4.400261 | 1.738407 | 2.522608 | 0 | 10.68571 | 0
2018-03-21 18:59 | 91172.08 | 1560.0007 | 3 | 13 | 4.400245 | 1.53241 | 2.576992 | 0 | 10.92502 | 0
2018-03-21 19:01 | 91292.08 | 1680.0008 | 3 | 13 | 4.40023 | 1.362965 | 2.625169 | 0 | 11.13701 | 0
2018-03-21 19:03 | 91412.07 | 1800.0002 | 3 | 13 | 4.400242 | 1.219533 | 2.668147 | 0 | 11.32612 | 0
2018-03-21 19:05 | 91532.08 | 1920.0003 | 3 | 13 | 4.400215 | 1.094159 | 2.706665 | 0 | 11.49561 | 0
2018-03-21 19:07 | 91652.08 | 2040.0012 | 3 | 13 | 4.400209 | 0.9855423 | 2.741298 | 0 | 11.648 | 0
2018-03-21 19:09 | 91772.08 | 2160.0013 | 3 | 13 | 4.400209 | 0.8896103 | 2.772529 | 0 | 11.78543 | 0
2018-03-21 19:11 | 91892.08 | 2280.0013 | 3 | 13 | 4.400251 | 0.8055496 | 2.800752 | 0 | 11.90961 | 0
2018-03-21 19:13 | 92012.08 | 2400.0005 | 3 | 13 | 4.40019 | 0.7299271 | 2.826314 | 0 | 12.02209 | 0
2018-03-21 19:15 | 92132.08 | 2520.0005 | 3 | 13 | 4.400222 | 0.6635017 | 2.849508 | 0 | 12.12415 | 0
2018-03-21 19:16 | 92153.7 | 2541.6228 | 3 | 13 | 4.400225 | 0.6519995 | 2.853456 | 0 | 12.14152 | 0
2018-03-21 19:18 | 92273.74 | 120.0011 | 4 | 13 | 4.330961 | 0 | 2.853456 | 0 | 12.14152 | 0
2018-03-21 19:20 | 92393.74 | 240.0001 | 4 | 13 | 4.325042 | 0 | 2.853456 | 0 | 12.14152 | 0
2018-03-21 19:21 | 92453.74 | 300.0017 | 4 | 13 | 4.323345 | 0 | 2.853456 | 0 | 12.14152 | 0
2018-03-21 19:23 | 92573.82 | 120.0005 | 5 | 13 | 3.987118 | -3.260098 | 2.853456 | 0.1086486 | 12.14152 | 0.437864
2018-03-21 19:25 | 92693.82 | 240.0002 | 5 | 13 | 3.942403 | -3.260111 | 2.853456 | 0.2173058 | 12.14152 | 0.8686001
2018-03-21 19:27 | 92813.82 | 360.0008 | 5 | 13 | 3.898029 | -3.260075 | 2.853456 | 0.3259652 | 12.14152 | 1.294613
2018-03-21 19:29 | 92933.82 | 480.0015 | 5 | 13 | 3.851967 | -3.260006 | 2.853456 | 0.4346221 | 12.14152 | 1.715639
2018-03-21 19:31 | 93053.82 | 600.0004 | 5 | 13 | 3.80666 | -3.260062 | 2.853456 | 0.5432794 | 12.14152 | 2.131705
2018-03-21 19:33 | 93173.82 | 720.0004 | 5 | 13 | 3.764812 | -3.260004 | 2.853456 | 0.651942 | 12.14152 | 2.543019
2018-03-21 19:35 | 93293.82 | 840.0009 | 5 | 13 | 3.727122 | -3.260011 | 2.853456 | 0.7606013 | 12.14152 | 2.950019
2018-03-21 19:37 | 93413.82 | 960.0014 | 5 | 13 | 3.693681 | -3.260055 | 2.853456 | 0.8692583 | 12.14152 | 3.353148
2018-03-21 19:39 | 93533.82 | 1080.0003 | 5 | 13 | 3.663199 | -3.259958 | 2.853456 | 0.9779184 | 12.14152 | 3.752822
2018-03-21 19:41 | 93653.82 | 1200.0008 | 5 | 13 | 3.635157 | -3.259997 | 2.853456 | 1.08658 | 12.14152 | 4.149327
2018-03-21 19:43 | 93773.82 | 1320.0003 | 5 | 13 | 3.608833 | -3.260042 | 2.853456 | 1.195233 | 12.14152 | 4.542855
2018-03-21 19:45 | 93893.82 | 1440.0011 | 5 | 13 | 3.583875 | -3.259974 | 2.853456 | 1.303892 | 12.14152 | 4.93362
2018-03-21 19:47 | 94013.82 | 1560.0004 | 5 | 13 | 3.560411 | -3.259974 | 2.853456 | 1.412551 | 12.14152 | 5.321749
2018-03-21 19:49 | 94133.82 | 1680.0001 | 5 | 13 | 3.538818 | -3.259974 | 2.853456 | 1.521213 | 12.14152 | 5.707445
2018-03-21 19:51 | 94253.82 | 1800.0001 | 5 | 13 | 3.51891 | -3.259971 | 2.853456 | 1.62987 | 12.14152 | 6.090868
2018-03-21 19:53 | 94373.82 | 1920.0007 | 5 | 13 | 3.500407 | -3.260069 | 2.853456 | 1.738529 | 12.14152 | 6.472211
2018-03-21 19:55 | 94493.82 | 2040.0011 | 5 | 13 | 3.483332 | -3.260056 | 2.853456 | 1.847195 | 12.14152 | 6.85166
2018-03-21 19:57 | 94613.82 | 2160.0019 | 5 | 13 | 3.467088 | -3.260055 | 2.853456 | 1.955853 | 12.14152 | 7.22926
2018-03-21 19:59 | 94733.82 | 2280.0008 | 5 | 13 | 3.450845 | -3.260001 | 2.853456 | 2.064513 | 12.14152 | 7.605108
2018-03-21 20:01 | 94853.82 | 2400.0015 | 5 | 13 | 3.433822 | -3.260069 | 2.853456 | 2.17317 | 12.14152 | 7.979158
2018-03-21 20:03 | 94973.82 | 2520.0001 | 5 | 13 | 3.411624 | -3.259999 | 2.853456 | 2.281831 | 12.14152 | 8.35117
2018-03-21 20:05 | 95093.82 | 2640.0001 | 5 | 13 | 3.382296 | -3.260068 | 2.853456 | 2.390487 | 12.14152 | 8.720351
2018-03-21 20:07 | 95213.82 | 2760.0015 | 5 | 13 | 3.342691 | -3.259999 | 2.853456 | 2.499149 | 12.14152 | 9.085829
2018-03-21 20:09 | 95333.82 | 2880.001 | 5 | 13 | 3.289886 | -3.259964 | 2.853456 | 2.607809 | 12.14152 | 9.446299
2018-03-21 20:11 | 95453.82 | 3000.0007 | 5 | 13 | 3.209491 | -3.260053 | 2.853456 | 2.716469 | 12.14152 | 9.799793
2018-03-21 20:13 | 95573.82 | 3120.0014 | 5 | 13 | 3.049384 | -3.260023 | 2.853456 | 2.825126 | 12.14152 | 10.14111
2018-03-21 20:13 | 95594.83 | 3141.0053 | 5 | 13 | 2.99999 | -3.259973 | 2.853456 | 2.844146 | 12.14152 | 10.19865
2018-03-21 20:15 | 95714.86594 | 120.0014 | 6 | 13 | 3.503051 | 0 | 2.853456 | 2.844146 | 12.14152 | 10.19865
2018-03-21 20:17 | 95834.86494 | 240.0004 | 6 | 13 | 3.527279 | 0 | 2.853456 | 2.844146 | 12.14152 | 10.19865
2018-03-21 20:18 | 95894.86754 | 300.003 | 6 | 13 | 3.532748 | 0 | 2.853456 | 2.844146 | 12.14152 | 10.19865
2018-03-21 20:18 | 95894.88 | 0.0024 | 7 | 14 | 3.532642 | 0 | 0 | 0 | 0 | 0
2018-03-21 20:20 | 96014.96 | 120.0011 | 2 | 14 | 4.101701 | 4.889887 | 0.1623947 | 0 | 0.6552214 | 0
2018-03-21 20:22 | 96134.96 | 240.0012 | 2 | 14 | 4.137529 | 4.889814 | 0.3253762 | 0 | 1.32654 | 0
2018-03-21 20:24 | 96254.96 | 360.0011 | 2 | 14 | 4.169009 | 4.889854 | 0.4883593 | 0 | 2.003575 | 0
2018-03-21 20:26 | 96374.96 | 480.0002 | 2 | 14 | 4.193107 | 4.889896 | 0.6513325 | 0 | 2.685026 | 0
2018-03-21 20:28 | 96494.96 | 600.0011 | 2 | 14 | 4.20029 | 4.638931 | 0.8112999 | 0 | 3.356755 | 0
2018-03-21 20:30 | 96614.96 | 720.0007 | 2 | 14 | 4.200264 | 4.292845 | 0.9601285 | 0 | 3.981878 | 0
2018-03-21 20:32 | 96734.96 | 840.0015 | 2 | 14 | 4.200269 | 3.963686 | 1.097635 | 0 | 4.559443 | 0
2018-03-21 20:34 | 96854.96 | 960.0015 | 2 | 14 | 4.200279 | 3.662987 | 1.224667 | 0 | 5.093013 | 0
2018-03-21 20:36 | 96974.96 | 1080.0007 | 2 | 14 | 4.200253 | 3.390375 | 1.34214 | 0 | 5.586434 | 0
2018-03-21 20:37 | 97035.87 | 1140.9098 | 2 | 14 | 4.200263 | 3.259996 | 1.3984 | 0 | 5.822738 | 0
2018-03-21 20:39 | 97155.89 | 120.0009 | 3 | 14 | 4.221422 | 3.260109 | 1.506681 | 0 | 6.278538 | 0
2018-03-21 20:41 | 97275.89 | 240.0001 | 3 | 14 | 4.249572 | 3.260075 | 1.615348 | 0 | 6.73876 | 0
2018-03-21 20:43 | 97395.89 | 360.0008 | 3 | 14 | 4.281178 | 3.260063 | 1.724013 | 0 | 7.202237 | 0
2018-03-21 20:45 | 97515.89 | 480.0008 | 3 | 14 | 4.314089 | 3.260117 | 1.832669 | 0 | 7.669218 | 0
2018-03-21 20:47 | 97635.89 | 600.0008 | 3 | 14 | 4.346375 | 3.260073 | 1.941333 | 0 | 8.13975 | 0
2018-03-21 20:49 | 97755.89 | 720.0016 | 3 | 14 | 4.380372 | 3.260075 | 2.049999 | 0 | 8.613883 | 0
2018-03-21 20:51 | 97875.89 | 840.0001 | 3 | 14 | 4.400292 | 3.055159 | 2.15704 | 0 | 9.084282 | 0
2018-03-21 20:53 | 97995.89 | 960.0006 | 3 | 14 | 4.400251 | 2.70454 | 2.252874 | 0 | 9.505978 | 0
2018-03-21 20:55 | 98115.89 | 1080.0001 | 3 | 14 | 4.400295 | 2.398521 | 2.337832 | 0 | 9.879816 | 0
2018-03-21 20:57 | 98235.89 | 1200.0001 | 3 | 14 | 4.400273 | 2.127468 | 2.413156 | 0 | 10.21126 | 0
2018-03-21 20:59 | 98355.89 | 1320.0009 | 3 | 14 | 4.400285 | 1.889209 | 2.480008 | 0 | 10.50543 | 0
2018-03-21 21:01 | 98475.89 | 1440.0017 | 3 | 14 | 4.400283 | 1.680476 | 2.539408 | 0 | 10.7668 | 0
2018-03-21 21:03 | 98595.89 | 1560.0015 | 3 | 14 | 4.400233 | 1.495996 | 2.592265 | 0 | 10.99939 | 0
2018-03-21 21:05 | 98715.89 | 1680.0008 | 3 | 14 | 4.400255 | 1.334709 | 2.63938 | 0 | 11.20671 | 0
2018-03-21 21:07 | 98835.89 | 1800.0009 | 3 | 14 | 4.400228 | 1.192659 | 2.68145 | 0 | 11.39182 | 0
2018-03-21 21:09 | 98955.89 | 1920.0004 | 3 | 14 | 4.40024 | 1.068458 | 2.719086 | 0 | 11.55743 | 0
2018-03-21 21:11 | 99075.89 | 2040.0013 | 3 | 14 | 4.400207 | 0.9581127 | 2.752822 | 0 | 11.70588 | 0
2018-03-21 21:13 | 99195.89 | 2160.0013 | 3 | 14 | 4.400221 | 0.862031 | 2.783121 | 0 | 11.8392 | 0
2018-03-21 21:15 | 99315.89 | 2280 | 3 | 14 | 4.400224 | 0.7766876 | 2.810395 | 0 | 11.95921 | 0
2018-03-21 21:17 | 99435.89 | 2400.0003 | 3 | 14 | 4.400218 | 0.6920395 | 2.83488 | 0 | 12.06695 | 0
2018-03-21 21:18 | 99496.65 | 2460.7605 | 3 | 14 | 4.400231 | 0.6519985 | 2.846216 | 0 | 12.11683 | 0
2018-03-21 21:20 | 99616.69 | 120.0014 | 4 | 14 | 4.331543 | 0 | 2.846216 | 0 | 12.11683 | 0
2018-03-21 21:22 | 99736.69 | 240.0014 | 4 | 14 | 4.325849 | 0 | 2.846216 | 0 | 12.11683 | 0
2018-03-21 21:23 | 99796.69 | 300.0025 | 4 | 14 | 4.324251 | 0 | 2.846216 | 0 | 12.11683 | 0
2018-03-21 21:25 | 99916.76 | 120.0012 | 5 | 14 | 3.973464 | -3.260055 | 2.846216 | 0.1086525 | 12.11683 | 0.4366676
2018-03-21 21:27 | 100036.8 | 240.0005 | 5 | 14 | 3.928102 | -3.260062 | 2.846216 | 0.217307 | 12.11683 | 0.8658586
2018-03-21 21:29 | 100156.8 | 360.0002 | 5 | 14 | 3.886615 | -3.260064 | 2.846216 | 0.3259664 | 12.11683 | 1.290413
2018-03-21 21:31 | 100276.8 | 480.0003 | 5 | 14 | 3.846966 | -3.260056 | 2.846216 | 0.4346237 | 12.11683 | 1.710555
2018-03-21 21:33 | 100396.8 | 600.0012 | 5 | 14 | 3.808909 | -3.259981 | 2.846216 | 0.5432823 | 12.11683 | 2.126476
2018-03-21 21:35 | 100516.8 | 720.0011 | 5 | 14 | 3.772059 | -3.260091 | 2.846216 | 0.6519428 | 12.11683 | 2.538345
2018-03-21 21:37 | 100636.8 | 840.0014 | 5 | 14 | 3.736431 | -3.260017 | 2.846216 | 0.7606001 | 12.11683 | 2.946256
2018-03-21 21:39 | 100756.8 | 960.001 | 5 | 14 | 3.70357 | -3.260008 | 2.846216 | 0.8692642 | 12.11683 | 3.350456
2018-03-21 21:41 | 100876.8 | 1080.0004 | 5 | 14 | 3.67332 | -3.259981 | 2.846216 | 0.9779165 | 12.11683 | 3.751198
2018-03-21 21:43 | 100996.8 | 1200.0014 | 5 | 14 | 3.64476 | -3.260035 | 2.846216 | 1.086583 | 12.11683 | 4.148798
2018-03-21 21:45 | 101116.8 | 1320.0001 | 5 | 14 | 3.617821 | -3.260048 | 2.846216 | 1.195238 | 12.11683 | 4.543348
2018-03-21 21:47 | 101236.8 | 1440.001 | 5 | 14 | 3.592194 | -3.260055 | 2.846216 | 1.303898 | 12.11683 | 4.935053
2018-03-21 21:49 | 101356.8 | 1560.0004 | 5 | 14 | 3.568023 | -3.260068 | 2.846216 | 1.412554 | 12.11683 | 5.324039
2018-03-21 21:51 | 101476.8 | 1680.0014 | 5 | 14 | 3.545907 | -3.260003 | 2.846216 | 1.52122 | 12.11683 | 5.71054
2018-03-21 21:53 | 101596.8 | 1800.0007 | 5 | 14 | 3.52522 | -3.260026 | 2.846216 | 1.629877 | 12.11683 | 6.0947
2018-03-21 21:55 | 101716.8 | 1920.0008 | 5 | 14 | 3.502005 | -3.260046 | 2.846216 | 1.738539 | 12.11683 | 6.476511
2018-03-21 21:57 | 101836.8 | 2040.0012 | 5 | 14 | 3.478637 | -3.259974 | 2.846216 | 1.847195 | 12.11683 | 6.855763
2018-03-21 21:59 | 101956.8 | 2160 | 5 | 14 | 3.455573 | -3.260057 | 2.846216 | 1.95585 | 12.11683 | 7.232461
2018-03-21 22:01 | 102076.8 | 2280.0011 | 5 | 14 | 3.43549 | -3.260062 | 2.846216 | 2.064516 | 12.11683 | 7.606849
2018-03-21 22:03 | 102196.8 | 2400.0014 | 5 | 14 | 3.416576 | -3.260017 | 2.846216 | 2.17317 | 12.11683 | 7.979105
2018-03-21 22:05 | 102316.8 | 2520.0003 | 5 | 14 | 3.396749 | -3.260015 | 2.846216 | 2.28183 | 12.11683 | 8.349296
2018-03-21 22:07 | 102436.8 | 2640.0007 | 5 | 14 | 3.373219 | -3.260008 | 2.846216 | 2.390491 | 12.11683 | 8.71717
2018-03-21 22:09 | 102556.8 | 2760.0002 | 5 | 14 | 3.342614 | -3.260068 | 2.846216 | 2.499154 | 12.11683 | 9.082137
2018-03-21 22:11 | 102676.8 | 2880.0008 | 5 | 14 | 3.297544 | -3.259991 | 2.846216 | 2.607812 | 12.11683 | 9.443057
2018-03-21 22:13 | 102796.8 | 3000.0014 | 5 | 14 | 3.222592 | -3.260031 | 2.846216 | 2.716474 | 12.11683 | 9.797677
2018-03-21 22:15 | 102916.8 | 3120.0014 | 5 | 14 | 3.069557 | -3.260053 | 2.846216 | 2.825126 | 12.11683 | 10.14071
2018-03-21 22:15 | 102946.2 | 3149.3971 | 5 | 14 | 3 | -3.260068 | 2.846216 | 2.851743 | 12.11683 | 10.22154
2018-03-21 22:17 | 103066.2016 | 120.0001 | 6 | 14 | 3.491783 | 0 | 2.846216 | 2.851743 | 12.11683 | 10.22154
2018-03-21 22:19 | 103186.2017 | 240.0002 | 6 | 14 | 3.514791 | 0 | 2.846216 | 2.851743 | 12.11683 | 10.22154
2018-03-21 22:20 | 103246.2036 | 300.0021 | 6 | 14 | 3.519945 | 0 | 2.846216 | 2.851743 | 12.11683 | 10.22154
2018-03-21 22:20 | 103246.2 | 0.0024 | 7 | 15 | 3.520178 | 0 | 0 | 0 | 0 | 0
2018-03-21 22:22 | 103366.3 | 120.0002 | 2 | 15 | 4.09362 | 4.889927 | 0.1623879 | 4.47e-10 | 0.653209 | 1.572e-09
2018-03-21 22:24 | 103486.3 | 240.0012 | 2 | 15 | 4.129795 | 4.890148 | 0.3253657 | 4.47e-10 | 1.323197 | 1.572e-09
2018-03-21 22:26 | 103606.3 | 360.0014 | 2 | 15 | 4.16206 | 4.889864 | 0.4883471 | 4.47e-10 | 1.999032 | 1.572e-09
2018-03-21 22:28 | 103726.3 | 480.0014 | 2 | 15 | 4.18682 | 4.889849 | 0.6513162 | 4.47e-10 | 2.679397 | 1.572e-09
2018-03-21 22:30 | 103846.3 | 600.0009 | 2 | 15 | 4.200255 | 4.716267 | 0.8130009 | 4.47e-10 | 3.357896 | 1.572e-09
2018-03-21 22:32 | 103966.3 | 720.0007 | 2 | 15 | 4.200288 | 4.301476 | 0.9633762 | 4.47e-10 | 3.989517 | 1.572e-09
2018-03-21 22:34 | 104086.3 | 840.0017 | 2 | 15 | 4.200299 | 3.901224 | 1.099983 | 4.47e-10 | 4.563304 | 1.572e-09
2018-03-21 22:36 | 104206.3 | 960.0002 | 2 | 15 | 4.200284 | 3.538204 | 1.223795 | 4.47e-10 | 5.083351 | 1.572e-09
2018-03-21 22:38 | 104321 | 1074.7509 | 2 | 15 | 4.200277 | 3.259987 | 1.331967 | 4.47e-10 | 5.537701 | 1.572e-09
2018-03-21 22:40 | 104441.1 | 120.0008 | 3 | 15 | 4.220768 | 3.26009 | 1.440255 | 4.47e-10 | 5.993552 | 1.572e-09
2018-03-21 22:42 | 104561.1 | 240.0009 | 3 | 15 | 4.243914 | 3.260061 | 1.548916 | 4.47e-10 | 6.453434 | 1.572e-09
2018-03-21 22:44 | 104681.1 | 360 | 3 | 15 | 4.268191 | 3.260057 | 1.657579 | 4.47e-10 | 6.915895 | 1.572e-09
2018-03-21 22:46 | 104801.1 | 480 | 3 | 15 | 4.294391 | 3.260056 | 1.766241 | 4.47e-10 | 7.381094 | 1.572e-09
2018-03-21 22:48 | 104921.1 | 600.0003 | 3 | 15 | 4.322618 | 3.260096 | 1.874905 | 4.47e-10 | 7.849257 | 1.572e-09
2018-03-21 22:50 | 105041.1 | 720.0013 | 3 | 15 | 4.352992 | 3.260099 | 1.983566 | 4.47e-10 | 8.320582 | 1.572e-09
2018-03-21 22:52 | 105161.1 | 840.0015 | 3 | 15 | 4.386306 | 3.260101 | 2.092231 | 4.47e-10 | 8.795386 | 1.572e-09
2018-03-21 22:54 | 105281.1 | 960.0007 | 3 | 15 | 4.400295 | 2.990101 | 2.197924 | 4.47e-10 | 9.260167 | 1.572e-09
2018-03-21 22:56 | 105401.1 | 1080 | 3 | 15 | 4.400297 | 2.642897 | 2.291652 | 4.47e-10 | 9.672596 | 1.572e-09
2018-03-21 22:58 | 105521.1 | 1200.0003 | 3 | 15 | 4.400315 | 2.337183 | 2.374527 | 4.47e-10 | 10.03727 | 1.572e-09
2018-03-21 23:00 | 105641.1 | 1320.0004 | 3 | 15 | 4.400279 | 2.067102 | 2.44781 | 4.47e-10 | 10.35973 | 1.572e-09
2018-03-21 23:02 | 105761.1 | 1440 | 3 | 15 | 4.400249 | 1.829494 | 2.512661 | 4.47e-10 | 10.64509 | 1.572e-09
2018-03-21 23:04 | 105881.1 | 1560.0003 | 3 | 15 | 4.400282 | 1.623046875 | 2.570117 | 4.47e-10 | 10.89792 | 1.572e-09
2018-03-21 23:06 | 106001.1 | 1680.0005 | 3 | 15 | 4.40026 | 1.441953 | 2.621126 | 4.47e-10 | 11.12237 | 1.572e-09
2018-03-21 23:08 | 106121.1 | 1800.0013 | 3 | 15 | 4.400275 | 1.284232 | 2.666485 | 4.47e-10 | 11.32196 | 1.572e-09
2018-03-21 23:10 | 106241.1 | 1920.0013 | 3 | 15 | 4.400234 | 1.132299 | 2.706751 | 4.47e-10 | 11.49914 | 1.572e-09
2018-03-21 23:12 | 106361.1 | 2040.0007 | 3 | 15 | 4.40023 | 0.9942236 | 2.742144 | 4.47e-10 | 11.65487 | 1.572e-09
2018-03-21 23:14 | 106481.1 | 2160 | 3 | 15 | 4.400247 | 0.8734446 | 2.773211 | 4.47e-10 | 11.79158 | 1.572e-09
2018-03-21 23:16 | 106601.1 | 2280.001 | 3 | 15 | 4.400251 | 0.7785206 | 2.800655 | 4.47e-10 | 11.91234 | 1.572e-09
2018-03-21 23:18 | 106721.1 | 2400.0004 | 3 | 15 | 4.400182 | 0.7006178 | 2.82525 | 4.47e-10 | 12.02056 | 1.572e-09
2018-03-21 23:20 | 106809.4 | 2488.3766 | 3 | 15 | 4.400218 | 0.6519995 | 2.841843 | 4.47e-10 | 12.09357 | 1.572e-09
2018-03-21 23:22 | 106929.5 | 120.0004 | 4 | 15 | 4.328974 | 0 | 2.841843 | 4.47e-10 | 12.09357 | 1.572e-09
2018-03-21 23:24 | 107049.5 | 240.0006 | 4 | 15 | 4.322855 | 0 | 2.841843 | 4.47e-10 | 12.09357 | 1.572e-09
2018-03-21 23:25 | 107109.5 | 300.0034 | 4 | 15 | 4.321109 | 0 | 2.841843 | 4.47e-10 | 12.09357 | 1.572e-09
2018-03-21 23:27 | 107229.6 | 120.0003 | 5 | 15 | 3.975524 | -3.260174 | 2.841843 | 0.1086538 | 12.09357 | 0.4367592
2018-03-21 23:29 | 107349.6 | 240.0015 | 5 | 15 | 3.930934 | -3.259773 | 2.841843 | 0.2173088 | 12.09357 | 0.8662245
2018-03-21 23:31 | 107469.6 | 360.0001 | 5 | 15 | 3.889802 | -3.260055 | 2.841843 | 0.325966 | 12.09357 | 1.291102
2018-03-21 23:33 | 107589.6 | 480.0012 | 5 | 15 | 3.849902 | -3.260057 | 2.841843 | 0.4346251 | 12.09357 | 1.711583
2018-03-21 23:35 | 107709.6 | 600.0014 | 5 | 15 | 3.811707 | -3.26014 | 2.841843 | 0.5432828 | 12.09357 | 2.127819
2018-03-21 23:37 | 107829.6 | 720.0009 | 5 | 15 | 3.774529 | -3.260066 | 2.841843 | 0.6519402 | 12.09357 | 2.539963
2018-03-21 23:39 | 107949.6 | 840.001 | 5 | 15 | 3.738501 | -3.260031 | 2.841843 | 0.7605975 | 12.09357 | 2.948117
2018-03-21 23:41 | 108069.6 | 960.0012 | 5 | 15 | 3.705399 | -3.260114 | 2.841843 | 0.869257 | 12.09357 | 3.352515
2018-03-21 23:43 | 108189.6 | 1080.0005 | 5 | 15 | 3.674813 | -3.260075 | 2.841843 | 0.9779227 | 12.09357 | 3.753482
2018-03-21 23:45 | 108309.6 | 1200.0007 | 5 | 15 | 3.646065 | -3.260061 | 2.841843 | 1.086578 | 12.09357 | 4.151191
2018-03-21 23:47 | 108429.6 | 1320.0001 | 5 | 15 | 3.618779 | -3.260095 | 2.841843 | 1.195239 | 12.09357 | 4.54588
2018-03-21 23:49 | 108549.6 | 1440.0008 | 5 | 15 | 3.591826 | -3.260116 | 2.841843 | 1.3039 | 12.09357 | 4.937658
2018-03-21 23:51 | 108669.6 | 1560.0002 | 5 | 15 | 3.562856 | -3.260084 | 2.841843 | 1.412563 | 12.09357 | 5.326377
2018-03-21 23:53 | 108789.6 | 1680.0014 | 5 | 15 | 3.534842 | -3.26001 | 2.841843 | 1.52122 | 12.09357 | 5.711981
2018-03-21 23:55 | 108909.6 | 1800.0008 | 5 | 15 | 3.508989 | -3.260033 | 2.841843 | 1.629877 | 12.09357 | 6.094619
2018-03-21 23:57 | 109029.6 | 1920.0002 | 5 | 15 | 3.487887 | -3.259995 | 2.841843 | 1.73854 | 12.09357 | 6.474741
2018-03-21 23:59 | 109149.6 | 2040.0007 | 5 | 15 | 3.469398 | -3.260026 | 2.841843 | 1.847201 | 12.09357 | 6.852712
2018-03-22 00:01 | 109269.6 | 2160.0007 | 5 | 15 | 3.4523 | -3.260046 | 2.841843 | 1.955862 | 12.09357 | 7.228763
2018-03-22 00:03 | 109389.6 | 2280.0004 | 5 | 15 | 3.435619 | -3.260033 | 2.841843 | 2.064525 | 12.09357 | 7.602999
2018-03-22 00:05 | 109509.6 | 2400.0014 | 5 | 15 | 3.418224 | -3.25999 | 2.841843 | 2.173187 | 12.09357 | 7.975384
2018-03-22 00:07 | 109629.6 | 2520.0003 | 5 | 15 | 3.398992 | -3.260124 | 2.841843 | 2.281846 | 12.09357 | 8.345787
2018-03-22 00:09 | 109749.6 | 2640.0005 | 5 | 15 | 3.375652 | -3.260004 | 2.841843 | 2.390501 | 12.09357 | 8.713895
2018-03-22 00:11 | 109869.6 | 2760.0007 | 5 | 15 | 3.344542 | -3.260088 | 2.841843 | 2.499165 | 12.09357 | 9.079116
2018-03-22 00:13 | 109989.6 | 2880.0009 | 5 | 15 | 3.297977 | -3.260062 | 2.841843 | 2.607827 | 12.09357 | 9.440199
2018-03-22 00:15 | 110109.6 | 3000.0012 | 5 | 15 | 3.218661 | -3.260071 | 2.841843 | 2.716493 | 12.09357 | 9.794693
2018-03-22 00:17 | 110229.6 | 3120.0008 | 5 | 15 | 3.051583 | -3.260077 | 2.841843 | 2.825152 | 12.09357 | 10.13676
2018-03-22 00:17 | 110249.9 | 3140.3288 | 5 | 15 | 2.999987 | -3.260033 | 2.841843 | 2.843554 | 12.09357 | 10.19246
2018-03-22 00:19 | 110369.9 | 120.0004 | 6 | 15 | 3.487322 | 0 | 2.841843 | 2.843554 | 12.09357 | 10.19246
2018-03-22 00:21 | 110489.9 | 240.0005 | 6 | 15 | 3.509838 | 0 | 2.841843 | 2.843554 | 12.09357 | 10.19246
2018-03-22 00:22 | 110549.9 | 300.0026 | 6 | 15 | 3.514844 | 0 | 2.841843 | 2.843554 | 12.09357 | 10.19246
2018-03-22 00:22 | 110549.9 | 0.0025 | 7 | 16 | 3.51476 | 0 | 0 | 0 | 0 | 0
2018-03-22 00:24 | 110670.0168 | 120.001 | 2 | 16 | 4.091366 | 4.889978 | 0.1623873 | 0 | 0.652565 | 0
2018-03-22 00:26 | 110790.0164 | 240.0006 | 2 | 16 | 4.12751 | 4.889973 | 0.3253657 | 0 | 1.322182 | 0
2018-03-22 00:28 | 110910.0174 | 360.0016 | 2 | 16 | 4.160042 | 4.889824 | 0.488348 | 0 | 1.997678 | 0
2018-03-22 00:30 | 111030.0169 | 480.0011 | 2 | 16 | 4.185349 | 4.889978 | 0.6513268 | 0 | 2.677786 | 0
2018-03-22 00:32 | 111150.0171 | 600.0013 | 2 | 16 | 4.200295 | 4.672626 | 0.8125409 | 0 | 3.354276 | 0
2018-03-22 00:34 | 111270.0173 | 720.0015 | 2 | 16 | 4.200258 | 4.243895 | 0.9611422 | 0 | 3.978445 | 0
2018-03-22 00:36 | 111390.0166 | 840.0008 | 2 | 16 | 4.200254 | 3.846285 | 1.095818 | 0 | 4.544123 | 0
2018-03-22 00:38 | 111510.0161 | 960.0003 | 2 | 16 | 4.200313 | 3.526455 | 1.218487 | 0 | 5.059366 | 0
2018-03-22 00:40 | 111629.08 | 1079.0642 | 2 | 16 | 4.200294 | 3.259987 | 1.330585 | 0 | 5.530207 | 0
2018-03-22 00:42 | 111749.1 | 120.0013 | 3 | 16 | 4.219814 | 3.260138 | 1.438869 | 0 | 5.985994 | 0
2018-03-22 00:44 | 111869.1 | 240.0007 | 3 | 16 | 4.242251 | 3.260141 | 1.547536 | 0 | 6.445758 | 0
2018-03-22 00:46 | 111989.1 | 360.0009 | 3 | 16 | 4.266375 | 3.260117 | 1.656196 | 0 | 6.908013 | 0
2018-03-22 00:48 | 112109.1 | 480.0011 | 3 | 16 | 4.292356 | 3.260111 | 1.764866 | 0 | 7.373034 | 0
2018-03-22 00:50 | 112229.1 | 600.0006 | 3 | 16 | 4.320477 | 3.260036 | 1.873523 | 0 | 7.840939 | 0
2018-03-22 00:52 | 112349.1 | 720.0001 | 3 | 16 | 4.350955 | 3.260172 | 1.982183 | 0 | 8.312035 | 0
2018-03-22 00:54 | 112469.1 | 840.001 | 3 | 16 | 4.384338 | 3.260162 | 2.090843 | 0 | 8.786601 | 0
2018-03-22 00:56 | 112589.1 | 960.0006 | 3 | 16 | 4.400295 | 3.00831 | 2.19701 | 0 | 9.25337 | 0
2018-03-22 00:58 | 112709.1 | 1080.0015 | 3 | 16 | 4.400278 | 2.656328 | 2.291265 | 0 | 9.668119 | 0
2018-03-22 01:00 | 112829.1 | 1200.0004 | 3 | 16 | 4.400259 | 2.347422 | 2.374557 | 0 | 10.03463 | 0
2018-03-22 01:02 | 112949.1 | 1320.0013 | 3 | 16 | 4.400247 | 2.075411 | 2.448179 | 0 | 10.35859 | 0
2018-03-22 01:04 | 113069.1 | 1440.0009 | 3 | 16 | 4.400243 | 1.836722 | 2.513299 | 0 | 10.64513 | 0
2018-03-22 01:06 | 113189.1 | 1560.0002 | 3 | 16 | 4.400268 | 1.628257 | 2.570965 | 0 | 10.89888 | 0
2018-03-22 01:08 | 113309.1 | 1680.0006 | 3 | 16 | 4.400229 | 1.445204 | 2.622118 | 0 | 11.12396 | 0
2018-03-22 01:10 | 113429.1 | 1800.0017 | 3 | 16 | 4.400268 | 1.28626 | 2.667566 | 0 | 11.32394 | 0
2018-03-22 01:12 | 113549.1 | 1920.0003 | 3 | 16 | 4.400246 | 1.146775 | 2.708054 | 0 | 11.5021 | 0
2018-03-22 01:14 | 113669.1 | 2040.0015 | 3 | 16 | 4.40024 | 1.025146 | 2.744199 | 0 | 11.66115 | 0
2018-03-22 01:16 | 113789.1 | 2160 | 3 | 16 | 4.400204 | 0.9180241 | 2.776536 | 0 | 11.80344 | 0
2018-03-22 01:18 | 113909.1 | 2280.0013 | 3 | 16 | 4.40022 | 0.8140049 | 2.805404 | 0 | 11.93046 | 0
2018-03-22 01:20 | 114029.1 | 2400.0007 | 3 | 16 | 4.400214 | 0.7181902 | 2.830907 | 0 | 12.04268 | 0
2018-03-22 01:22 | 114122.4 | 2493.3083 | 3 | 16 | 4.400179 | 0.6519947 | 2.848647 | 0 | 12.12074 | 0
2018-03-22 01:24 | 114242.4 | 120.0005 | 4 | 16 | 4.330253 | 0 | 2.848647 | 0 | 12.12074 | 0
2018-03-22 01:26 | 114362.5 | 240.0015 | 4 | 16 | 4.324316 | 0 | 2.848647 | 0 | 12.12074 | 0
2018-03-22 01:27 | 114422.5 | 300.0028 | 4 | 16 | 4.322661 | 0 | 2.848647 | 0 | 12.12074 | 0
2018-03-22 01:29 | 114542.5 | 120.0004 | 5 | 16 | 3.973865 | -3.259823 | 2.848647 | 0.1086506 | 12.12074 | 0.4366378
2018-03-22 01:31 | 114662.5 | 240.0015 | 5 | 16 | 3.928791 | -3.260156 | 2.848647 | 0.2173075 | 12.12074 | 0.865902
2018-03-22 01:33 | 114782.5 | 360.0002 | 5 | 16 | 3.887531 | -3.259887 | 2.848647 | 0.3259689 | 12.12074 | 1.290554
2018-03-22 01:35 | 114902.5 | 480.0013 | 5 | 16 | 3.847782 | -3.260136 | 2.848647 | 0.4346324 | 12.12074 | 1.710808
2018-03-22 01:37 | 115022.5 | 600.0015 | 5 | 16 | 3.809652 | -3.260044 | 2.848647 | 0.5432931 | 12.12074 | 2.126826
2018-03-22 01:39 | 115142.5 | 720.0012 | 5 | 16 | 3.77265 | -3.260139 | 2.848647 | 0.6519505 | 12.12074 | 2.538756
2018-03-22 01:41 | 115262.5 | 840.0013 | 5 | 16 | 3.736906 | -3.259706 | 2.848647 | 0.7606103 | 12.12074 | 2.94673
2018-03-22 01:43 | 115382.5 | 960.0008 | 5 | 16 | 3.703735 | -3.260146 | 2.848647 | 0.8692715 | 12.12074 | 3.350954
2018-03-22 01:45 | 115502.5 | 1080.0009 | 5 | 16 | 3.673171 | -3.260031 | 2.848647 | 0.9779312 | 12.12074 | 3.751719
2018-03-22 01:47 | 115622.5 | 1200.0011 | 5 | 16 | 3.64461 | -3.260001 | 2.848647 | 1.086594 | 12.12074 | 4.149284
2018-03-22 01:49 | 115742.5 | 1320.0005 | 5 | 16 | 3.617455 | -3.260079 | 2.848647 | 1.195251 | 12.12074 | 4.543813
2018-03-22 01:51 | 115862.5 | 1440.0007 | 5 | 16 | 3.591616 | -3.260057 | 2.848647 | 1.303909 | 12.12074 | 4.935461
2018-03-22 01:53 | 115982.5 | 1560.0011 | 5 | 16 | 3.567519 | -3.260031 | 2.848647 | 1.412575 | 12.12074 | 5.324426
2018-03-22 01:55 | 116102.5 | 1680.0012 | 5 | 16 | 3.545392 | -3.260016 | 2.848647 | 1.521235 | 12.12074 | 5.710852
2018-03-22 01:57 | 116222.5 | 1800.0016 | 5 | 16 | 3.525014 | -3.260051 | 2.848647 | 1.629898 | 12.12074 | 6.09498
2018-03-22 01:59 | 116342.5 | 1920.0001 | 5 | 16 | 3.50374 | -3.260099 | 2.848647 | 1.738555 | 12.12074 | 6.476884
2018-03-22 02:01 | 116462.5 | 2040.0011 | 5 | 16 | 3.480434 | -3.260013 | 2.848647 | 1.847214 | 12.12074 | 6.856339
2018-03-22 02:03 | 116582.5 | 2160.0014 | 5 | 16 | 3.457345 | -3.2601 | 2.848647 | 1.955878 | 12.12074 | 7.233292
2018-03-22 02:05 | 116702.5 | 2280.001 | 5 | 16 | 3.43612 | -3.260035 | 2.848647 | 2.064536 | 12.12074 | 7.60777
2018-03-22 02:07 | 116822.5 | 2400.0012 | 5 | 16 | 3.416444 | -3.260071 | 2.848647 | 2.173197 | 12.12074 | 7.980071
2018-03-22 02:09 | 116942.5 | 2520.0015 | 5 | 16 | 3.395704 | -3.260039 | 2.848647 | 2.281858 | 12.12074 | 8.350204
2018-03-22 02:11 | 117062.5 | 2640.0008 | 5 | 16 | 3.371406 | -3.260051 | 2.848647 | 2.390523 | 12.12074 | 8.717925
2018-03-22 02:13 | 117182.5 | 2760.0011 | 5 | 16 | 3.339838 | -3.260019 | 2.848647 | 2.499183 | 12.12074 | 9.08265
2018-03-22 02:15 | 117302.5 | 2880.0005 | 5 | 16 | 3.293425 | -3.260048 | 2.848647 | 2.60784 | 12.12074 | 9.44322
2018-03-22 02:17 | 117422.5 | 3000 | 5 | 16 | 3.215553 | -3.2601 | 2.848647 | 2.716502 | 12.12074 | 9.797266
2018-03-22 02:19 | 117542.5 | 3120.0002 | 5 | 16 | 3.053423 | -3.260114 | 2.848647 | 2.825161 | 12.12074 | 10.13918
2018-03-22 02:19 | 117564.4 | 3141.8756 | 5 | 16 | 2.999993 | -3.259979 | 2.848647 | 2.844973 | 12.12074 | 10.19916
2018-03-22 02:21 | 117684.4 | 120.0003 | 6 | 16 | 3.492955 | 0 | 2.848647 | 2.844973 | 12.12074 | 10.19916
2018-03-22 02:23 | 117804.4 | 240.0011 | 6 | 16 | 3.516087 | 0 | 2.848647 | 2.844973 | 12.12074 | 10.19916
2018-03-22 02:24 | 117864.5 | 300.003 | 6 | 16 | 3.521255 | 0 | 2.848647 | 2.844973 | 12.12074 | 10.19916
2018-03-22 02:24 | 117864.5 | 0.0024 | 7 | 17 | 3.52114 | 0 | 0 | 0 | 0 | 0
2018-03-22 02:26 | 117984.5 | 120.0014 | 2 | 17 | 4.094884 | 4.889915 | 0.1623827 | 0 | 0.6534655 | 0
2018-03-22 02:28 | 118104.5 | 240.0001 | 2 | 17 | 4.131034 | 4.88991 | 0.3253579 | 0 | 1.323659 | 0
2018-03-22 02:30 | 118224.5 | 360.001 | 2 | 17 | 4.163159 | 4.889879 | 0.488343 | 0 | 1.999694 | 0
2018-03-22 02:32 | 118344.5 | 480.001 | 2 | 17 | 4.188004 | 4.889889 | 0.6513224 | 0 | 2.680293 | 0
2018-03-22 02:34 | 118464.5 | 600.0005 | 2 | 17 | 4.200239 | 4.70475 | 0.8127695 | 0 | 3.357894 | 0
2018-03-22 02:36 | 118584.5 | 720.0013 | 2 | 17 | 4.200301 | 4.349445 | 0.963625 | 0 | 3.99153 | 0
2018-03-22 02:38 | 118704.5 | 840.0007 | 2 | 17 | 4.200301 | 3.989168 | 1.102707 | 0 | 4.575713 | 0
2018-03-22 02:40 | 118824.5 | 960.0007 | 2 | 17 | 4.200315 | 3.624325 | 1.22944 | 0 | 5.108029 | 0
2018-03-22 02:42 | 118944.5 | 1080.0004 | 2 | 17 | 4.200263 | 3.291502 | 1.344567 | 0 | 5.591594 | 0
2018-03-22 02:42 | 118956.4 | 1091.8359 | 2 | 17 | 4.200265 | 3.259975 | 1.355334 | 0 | 5.63682 | 0
2018-03-22 02:44 | 119076.4 | 120.0013 | 3 | 17 | 4.22396 | 3.260084 | 1.463618 | 0 | 6.092841 | 0
2018-03-22 02:46 | 119196.4 | 240.0013 | 3 | 17 | 4.24893 | 3.26012 | 1.57228 | 0 | 6.553179 | 0
2018-03-22 02:48 | 119316.4 | 360.0008 | 3 | 17 | 4.274857 | 3.260077 | 1.68094 | 0 | 7.01627 | 0
2018-03-22 02:50 | 119436.4 | 480.0009 | 3 | 17 | 4.302202 | 3.260124 | 1.789608 | 0 | 7.482282 | 0
2018-03-22 02:52 | 119556.4 | 600.0004 | 3 | 17 | 4.331353 | 3.260145 | 1.898263 | 0 | 7.951297 | 0
2018-03-22 02:54 | 119676.4 | 720.0007 | 3 | 17 | 4.362786 | 3.260157 | 2.006932 | 0 | 8.423666 | 0
2018-03-22 02:56 | 119796.4 | 840.0009 | 3 | 17 | 4.396787 | 3.260136 | 2.115596 | 0 | 8.899566 | 0
2018-03-22 02:58 | 119916.4 | 960.0004 | 3 | 17 | 4.400276 | 2.884123 | 2.218136 | 0 | 9.350753 | 0
2018-03-22 03:00 | 120036.4 | 1080.0013 | 3 | 17 | 4.400306 | 2.554758 | 2.308647 | 0 | 9.749027 | 0
2018-03-22 03:02 | 120156.4 | 1200.0001 | 3 | 17 | 4.400241 | 2.260885 | 2.388821 | 0 | 10.10181 | 0
2018-03-22 03:04 | 120276.4 | 1320.0008 | 3 | 17 | 4.40024 | 2.002529 | 2.459798 | 0 | 10.41413 | 0
2018-03-22 03:06 | 120396.4 | 1440.0002 | 3 | 17 | 4.400267 | 1.77625 | 2.522696 | 0 | 10.6909 | 0
2018-03-22 03:08 | 120516.4 | 1560.0013 | 3 | 17 | 4.400289 | 1.576933 | 2.578496 | 0 | 10.93643 | 0
2018-03-22 03:10 | 120636.4 | 1680.0015 | 3 | 17 | 4.40026 | 1.403204 | 2.628084 | 0 | 11.15463 | 0
2018-03-22 03:12 | 120756.4 | 1800.0001 | 3 | 17 | 4.400212 | 1.250441 | 2.672252 | 0 | 11.34898 | 0
2018-03-22 03:14 | 120876.4 | 1920.0004 | 3 | 17 | 4.400252 | 1.117198 | 2.711663 | 0 | 11.5224 | 0
2018-03-22 03:16 | 120996.4 | 2040.0006 | 3 | 17 | 4.400203 | 0.9996586 | 2.746911 | 0 | 11.6775 | 0
2018-03-22 03:18 | 121116.4 | 2160.0009 | 3 | 17 | 4.400225 | 0.884757 | 2.778313 | 0 | 11.81568 | 0
2018-03-22 03:20 | 121236.4 | 2280.0004 | 3 | 17 | 4.40023 | 0.7801933 | 2.806026 | 0 | 11.93762 | 0
2018-03-22 03:22 | 121356.4 | 2400.0007 | 3 | 17 | 4.400185 | 0.6889544 | 2.830486 | 0 | 12.04525 | 0
2018-03-22 03:23 | 121416.3 | 2459.9122 | 3 | 17 | 4.400204 | 0.6519995 | 2.84164 | 0 | 12.09433 | 0
2018-03-22 03:25 | 121536.3 | 120.0005 | 4 | 17 | 4.329315 | 0 | 2.84164 | 0 | 12.09433 | 0
2018-03-22 03:27 | 121656.3 | 240.0008 | 4 | 17 | 4.32331 | 0 | 2.84164 | 0 | 12.09433 | 0
2018-03-22 03:28 | 121716.3 | 300.002 | 4 | 17 | 4.321549 | 0 | 2.84164 | 0 | 12.09433 | 0
2018-03-22 03:30 | 121836.4 | 120.0013 | 5 | 17 | 3.97304 | -3.260079 | 2.84164 | 0.1086489 | 12.09433 | 0.436526
2018-03-22 03:32 | 121956.4 | 240.0014 | 5 | 17 | 3.928269 | -3.260106 | 2.84164 | 0.2173051 | 12.09433 | 0.8657151
2018-03-22 03:34 | 122076.4 | 360.0003 | 5 | 17 | 3.887156 | -3.260021 | 2.84164 | 0.3259631 | 12.09433 | 1.290307
2018-03-22 03:36 | 122196.4 | 480.0011 | 5 | 17 | 3.847394 | -3.260055 | 2.84164 | 0.4346198 | 12.09433 | 1.710498
2018-03-22 03:38 | 122316.4 | 600.0008 | 5 | 17 | 3.809278 | -3.260114 | 2.84164 | 0.5432831 | 12.09433 | 2.126486
2018-03-22 03:40 | 122436.4 | 720.0003 | 5 | 17 | 3.772388 | -3.260049 | 2.84164 | 0.6519375 | 12.09433 | 2.538367
2018-03-22 03:42 | 122556.4 | 840.0004 | 5 | 17 | 3.736556 | -3.260016 | 2.84164 | 0.7605988 | 12.09433 | 2.946312
2018-03-22 03:44 | 122676.4 | 960.0004 | 5 | 17 | 3.703412 | -3.260039 | 2.84164 | 0.8692569 | 12.09433 | 3.350487
2018-03-22 03:46 | 122796.4 | 1080.0015 | 5 | 17 | 3.672783 | -3.260008 | 2.84164 | 0.9779191 | 12.09433 | 3.751227
2018-03-22 03:48 | 122916.4 | 1200.0017 | 5 | 17 | 3.644178 | -3.260057 | 2.84164 | 1.086579 | 12.09433 | 4.148746
2018-03-22 03:50 | 123036.4 | 1320.001 | 5 | 17 | 3.616991 | -3.260149 | 2.84164 | 1.195239 | 12.09433 | 4.543233
2018-03-22 03:52 | 123156.4 | 1440.0014 | 5 | 17 | 3.591318 | -3.259899 | 2.84164 | 1.303899 | 12.09433 | 4.93485
2018-03-22 03:54 | 123276.4 | 1560.0007 | 5 | 17 | 3.567192 | -3.260023 | 2.84164 | 1.412557 | 12.09433 | 5.32375
2018-03-22 03:56 | 123396.4 | 1680.0002 | 5 | 17 | 3.545098 | -3.260066 | 2.84164 | 1.521217 | 12.09433 | 5.710142
2018-03-22 03:58 | 123516.4 | 1800.0004 | 5 | 17 | 3.522174 | -3.260001 | 2.84164 | 1.629879 | 12.09433 | 6.094147
2018-03-22 04:00 | 123636.4 | 1920.0006 | 5 | 17 | 3.497931 | -3.260011 | 2.84164 | 1.738539 | 12.09433 | 6.475548
2018-03-22 04:02 | 123756.4 | 2040.0008 | 5 | 17 | 3.473702 | -3.260071 | 2.84164 | 1.847199 | 12.09433 | 6.854317
2018-03-22 04:04 | 123876.4 | 2160.0003 | 5 | 17 | 3.452447 | -3.260153 | 2.84164 | 1.95586 | 12.09433 | 7.230577
2018-03-22 04:06 | 123996.4 | 2280.0013 | 5 | 17 | 3.433632 | -3.260064 | 2.84164 | 2.064523 | 12.09433 | 7.604698
2018-03-22 04:08 | 124116.4 | 2400.0015 | 5 | 17 | 3.415089 | -3.260086 | 2.84164 | 2.173184 | 12.09433 | 7.976802
2018-03-22 04:10 | 124236.4 | 2520.0003 | 5 | 17 | 3.395027 | -3.260042 | 2.84164 | 2.281837 | 12.09433 | 8.346803
2018-03-22 04:12 | 124356.4 | 2640.0011 | 5 | 17 | 3.371372 | -3.260001 | 2.84164 | 2.390503 | 12.09433 | 8.714486
2018-03-22 04:14 | 124476.4 | 2760.0013 | 5 | 17 | 3.339574 | -3.260171 | 2.84164 | 2.499167 | 12.09433 | 9.079204
2018-03-22 04:16 | 124596.4 | 2880.0008 | 5 | 17 | 3.292465 | -3.260036 | 2.84164 | 2.607823 | 12.09433 | 9.4397
2018-03-22 04:18 | 124716.4 | 3000.0001 | 5 | 17 | 3.212922 | -3.260095 | 2.84164 | 2.716483 | 12.09433 | 9.79357
2018-03-22 04:20 | 124836.4 | 3120.0003 | 5 | 17 | 3.045403 | -3.260044 | 2.84164 | 2.825145 | 12.09433 | 10.135
2018-03-22 04:21 | 124854.5 | 3138.0683 | 5 | 17 | 2.99999 | -3.260081 | 2.84164 | 2.841503 | 12.09433 | 10.18446
2018-03-22 04:23 | 124974.5 | 120.0003 | 6 | 17 | 3.492011 | 0 | 2.84164 | 2.841503 | 12.09433 | 10.18446
2018-03-22 04:25 | 125094.5 | 240.0005 | 6 | 17 | 3.515032 | 0 | 2.84164 | 2.841503 | 12.09433 | 10.18446
2018-03-22 04:26 | 125154.5 | 300.0017 | 6 | 17 | 3.520162 | 0 | 2.84164 | 2.841503 | 12.09433 | 10.18446
2018-03-22 04:26 | 125154.5 | 0.0024 | 7 | 18 | 3.520159 | 0 | 0 | 0 | 0 | 0
2018-03-22 04:28 | 125274.6 | 120.0003 | 2 | 18 | 4.094381 | 4.889908 | 0.1623844 | 0 | 0.6533353 | 0
2018-03-22 04:30 | 125394.6 | 240.0007 | 2 | 18 | 4.130552 | 4.889889 | 0.325363 | 0 | 1.323461 | 0
2018-03-22 04:32 | 125514.6 | 360 | 2 | 18 | 4.162781 | 4.889866 | 0.4883353 | 0 | 1.999378 | 0
2018-03-22 04:34 | 125634.6 | 480.0003 | 2 | 18 | 4.187613 | 4.889946 | 0.6513163 | 0 | 2.679906 | 0
2018-03-22 04:36 | 125754.6 | 600.0007 | 2 | 18 | 4.200296 | 4.707634 | 0.8127996 | 0 | 3.357632 | 0
2018-03-22 04:38 | 125874.6 | 720.0015 | 2 | 18 | 4.20028 | 4.351215 | 0.9637355 | 0 | 3.991606 | 0
2018-03-22 04:40 | 125994.6 | 840.0012 | 2 | 18 | 4.200315 | 4.011061 | 1.103024 | 0 | 4.57666 | 0
2018-03-22 04:42 | 126114.6 | 960.0014 | 2 | 18 | 4.200276 | 3.692705 | 1.231391 | 0 | 5.115837 | 0
2018-03-22 04:44 | 126234.6 | 1080.0009 | 2 | 18 | 4.200263 | 3.359652 | 1.348869 | 0 | 5.609276 | 0
2018-03-22 04:44 | 126273.8 | 1119.2001 | 2 | 18 | 4.200294 | 3.259989 | 1.384897 | 0 | 5.760604 | 0
2018-03-22 04:46 | 126393.8 | 120.0004 | 3 | 18 | 4.225423 | 3.260157 | 1.493173 | 0 | 6.216636 | 0
2018-03-22 04:48 | 126513.8 | 240.0007 | 3 | 18 | 4.253631 | 3.260113 | 1.601844 | 0 | 6.677359 | 0
2018-03-22 04:50 | 126633.8 | 360.0008 | 3 | 18 | 4.281445 | 3.260103 | 1.71051 | 0 | 7.141091 | 0
2018-03-22 04:52 | 126753.8 | 480.0003 | 3 | 18 | 4.310219 | 3.260128 | 1.819167 | 0 | 7.607852 | 0
2018-03-22 04:54 | 126873.8 | 600.0013 | 3 | 18 | 4.340487 | 3.260136 | 1.927834 | 0 | 8.077851 | 0
2018-03-22 04:56 | 126993.8 | 720.0015 | 3 | 18 | 4.373027 | 3.260139 | 2.036496 | 0 | 8.551246 | 0
2018-03-22 04:58 | 127113.8 | 840.0001 | 3 | 18 | 4.400314 | 3.146404 | 2.144722 | 0 | 9.026297 | 0
2018-03-22 05:00 | 127233.8 | 960.0005 | 3 | 18 | 4.400321 | 2.776995 | 2.243179 | 0 | 9.459538 | 0
2018-03-22 05:02 | 127353.8 | 1080.0015 | 3 | 18 | 4.400292 | 2.459513 | 2.330329 | 0 | 9.843019 | 0
2018-03-22 05:04 | 127473.8 | 1200.0015 | 3 | 18 | 4.400234 | 2.176502 | 2.407495 | 0 | 10.18257 | 0
2018-03-22 05:06 | 127593.8 | 1320.0012 | 3 | 18 | 4.400272 | 1.930201 | 2.475857 | 0 | 10.48338 | 0
2018-03-22 05:08 | 127713.8 | 1440.0006 | 3 | 18 | 4.400233 | 1.712773 | 2.536497 | 0 | 10.75021 | 0
2018-03-22 05:10 | 127833.8 | 1560.001 | 3 | 18 | 4.40024 | 1.523167 | 2.590367 | 0 | 10.98726 | 0
2018-03-22 05:12 | 127953.8 | 1680.0011 | 3 | 18 | 4.400263 | 1.357065 | 2.638306 | 0 | 11.1982 | 0
2018-03-22 05:14 | 128073.8 | 1800.0006 | 3 | 18 | 4.400232 | 1.211043 | 2.68105 | 0 | 11.38628 | 0
2018-03-22 05:16 | 128193.8 | 1920.0007 | 3 | 18 | 4.400214 | 1.082476 | 2.719239 | 0 | 11.55433 | 0
2018-03-22 05:18 | 128313.8 | 2040.001 | 3 | 18 | 4.400216 | 0.9706469 | 2.753431 | 0 | 11.70478 | 0
2018-03-22 05:20 | 128433.8 | 2160.0003 | 3 | 18 | 4.400197 | 0.8713694 | 2.784109 | 0 | 11.83977 | 0
2018-03-22 05:22 | 128553.8 | 2280.0014 | 3 | 18 | 4.400237 | 0.7855606 | 2.811696 | 0 | 11.96116 | 0
2018-03-22 05:24 | 128673.8 | 2400.0005 | 3 | 18 | 4.400185 | 0.7076864 | 2.836554 | 0 | 12.07054 | 0
2018-03-22 05:26 | 128771.9 | 2498.0379 | 3 | 18 | 4.400208 | 0.6519899 | 2.855067 | 0 | 12.152 | 0
2018-03-22 05:28 | 128891.9 | 120.0002 | 4 | 18 | 4.332525 | 0 | 2.855067 | 0 | 12.152 | 0
2018-03-22 05:30 | 129011.9 | 240.0003 | 4 | 18 | 4.326768 | 0 | 2.855067 | 0 | 12.152 | 0
2018-03-22 05:31 | 129071.9 | 300.0022 | 4 | 18 | 4.32513 | 0 | 2.855067 | 0 | 12.152 | 0
2018-03-22 05:33 | 129192 | 120.0013 | 5 | 18 | 3.994224 | -3.259834 | 2.855067 | 0.1086503 | 12.152 | 0.4385754
2018-03-22 05:35 | 129312 | 240.0004 | 5 | 18 | 3.948875 | -3.260019 | 2.855067 | 0.2173038 | 12.152 | 0.8700358
2018-03-22 05:37 | 129432 | 360.0007 | 5 | 18 | 3.902889 | -3.260164 | 2.855067 | 0.32596 | 12.152 | 1.296642
2018-03-22 05:39 | 129552 | 480.0009 | 5 | 18 | 3.856152 | -3.260192 | 2.855067 | 0.4346206 | 12.152 | 1.718186
2018-03-22 05:41 | 129672 | 600.0009 | 5 | 18 | 3.81058 | -3.260119 | 2.855067 | 0.5432796 | 12.152 | 2.134702
2018-03-22 05:43 | 129792 | 720.0005 | 5 | 18 | 3.769051 | -3.260126 | 2.855067 | 0.6519415 | 12.152 | 2.546472
2018-03-22 05:45 | 129912 | 840.0006 | 5 | 18 | 3.731053 | -3.260062 | 2.855067 | 0.7605966 | 12.152 | 2.953912
2018-03-22 05:47 | 130032 | 960.0001 | 5 | 18 | 3.696809 | -3.260199 | 2.855067 | 0.8692601 | 12.152 | 3.357447
2018-03-22 05:49 | 130152 | 1080.0004 | 5 | 18 | 3.666055 | -3.260042 | 2.855067 | 0.9779199 | 12.152 | 3.757446
2018-03-22 05:51 | 130272 | 1200.0014 | 5 | 18 | 3.637446 | -3.260139 | 2.855067 | 1.08658 | 12.152 | 4.154228
2018-03-22 05:53 | 130392 | 1320.0007 | 5 | 18 | 3.610648 | -3.260069 | 2.855067 | 1.19524 | 12.152 | 4.548003
2018-03-22 05:55 | 130512 | 1440.0003 | 5 | 18 | 3.585296 | -3.260062 | 2.855067 | 1.303902 | 12.152 | 4.938953
2018-03-22 05:57 | 130632 | 1560.0002 | 5 | 18 | 3.561529 | -3.260075 | 2.855067 | 1.412562 | 12.152 | 5.327225
2018-03-22 05:59 | 130752 | 1680.0012 | 5 | 18 | 3.539585 | -3.260059 | 2.855067 | 1.521222 | 12.152 | 5.713016
2018-03-22 06:01 | 130872 | 1800.0006 | 5 | 18 | 3.519283 | -3.260076 | 2.855067 | 1.629885 | 12.152 | 6.096521
2018-03-22 06:03 | 130992 | 1920.0002 | 5 | 18 | 3.500474 | -3.260076 | 2.855067 | 1.738548 | 12.152 | 6.477899
2018-03-22 06:05 | 131112 | 2040.001 | 5 | 18 | 3.482914 | -3.260041 | 2.855067 | 1.847207 | 12.152 | 6.857297
2018-03-22 06:07 | 131232 | 2160.0011 | 5 | 18 | 3.466175 | -3.260109 | 2.855067 | 1.955866 | 12.152 | 7.234835
2018-03-22 06:09 | 131352 | 2280.0008 | 5 | 18 | 3.449799 | -3.260104 | 2.855067 | 2.064534 | 12.152 | 7.610609
2018-03-22 06:11 | 131472 | 2400.0003 | 5 | 18 | 3.432625 | -3.260134 | 2.855067 | 2.17319 | 12.152 | 7.984524
2018-03-22 06:13 | 131592 | 2520.0006 | 5 | 18 | 3.413743 | -3.260159 | 2.855067 | 2.281853 | 12.152 | 8.356522
2018-03-22 06:15 | 131712 | 2640.0007 | 5 | 18 | 3.391095 | -3.260129 | 2.855067 | 2.390517 | 12.152 | 8.726289
2018-03-22 06:17 | 131832 | 2760.0002 | 5 | 18 | 3.361002 | -3.260088 | 2.855067 | 2.49918 | 12.152 | 9.09323
2018-03-22 06:19 | 131952 | 2880.0004 | 5 | 18 | 3.316862 | -3.260165 | 2.855067 | 2.60784 | 12.152 | 9.45623
2018-03-22 06:21 | 132072 | 3000.0008 | 5 | 18 | 3.243436 | -3.260042 | 2.855067 | 2.716506 | 12.152 | 9.81304
2018-03-22 06:23 | 132192 | 3120.001 | 5 | 18 | 3.095942 | -3.260154 | 2.855067 | 2.825167 | 12.152 | 10.1586
2018-03-22 06:24 | 132232 | 3160.0029 | 5 | 18 | 2.999987 | -3.260134 | 2.855067 | 2.861384 | 12.152 | 10.26912
2018-03-22 06:26 | 132352 | 120.0011 | 6 | 18 | 3.478521 | 0 | 2.855067 | 2.861384 | 12.152 | 10.26912
2018-03-22 06:28 | 132472 | 240.0012 | 6 | 18 | 3.50054 | 0 | 2.855067 | 2.861384 | 12.152 | 10.26912
2018-03-22 06:29 | 132532 | 300.0025 | 6 | 18 | 3.505554 | 0 | 2.855067 | 2.861384 | 12.152 | 10.26912
2018-03-22 06:29 | 132532 | 0.0024 | 7 | 19 | 3.505735 | 0 | 0 | 0 | 0 | 0
2018-03-22 06:31 | 132652.1 | 120.0013 | 2 | 19 | 4.10502 | 4.890001 | 0.1623966 | 0 | 0.6536304 | 0
2018-03-22 06:33 | 132772.1 | 240.0007 | 2 | 19 | 4.142726 | 4.889845 | 0.3253716 | 0 | 1.32561 | 0
2018-03-22 06:35 | 132892.1 | 360.0011 | 2 | 19 | 4.17643 | 4.889896 | 0.48835 | 0 | 2.003673 | 0
2018-03-22 06:37 | 133012.1 | 480.0014 | 2 | 19 | 4.200288 | 4.863558 | 0.6513119 | 0 | 2.6864 | 0
2018-03-22 06:39 | 133132.1 | 600.0006 | 2 | 19 | 4.200281 | 4.530205 | 0.8077903 | 0 | 3.343654 | 0
2018-03-22 06:41 | 133252.1 | 720 | 2 | 19 | 4.200293 | 4.201263 | 0.953278 | 0 | 3.954743 | 0
2018-03-22 06:43 | 133372.1 | 840.0003 | 2 | 19 | 4.200274 | 3.886169 | 1.087977 | 0 | 4.520516 | 0
2018-03-22 06:45 | 133492.1 | 960.0005 | 2 | 19 | 4.200293 | 3.602293 | 1.21271 | 0 | 5.04443 | 0
2018-03-22 06:47 | 133612.1 | 1080.0007 | 2 | 19 | 4.200294 | 3.344669 | 1.328395 | 0 | 5.530336 | 0
2018-03-22 06:47 | 133652.9 | 1120.7689 | 2 | 19 | 4.200246 | 3.259983 | 1.365784 | 0 | 5.687381 | 0
2018-03-22 06:49 | 133772.9 | 120.0005 | 3 | 19 | 4.219225 | 3.26012 | 1.47406 | 0 | 6.143089 | 0
2018-03-22 06:51 | 133892.9 | 240.0001 | 3 | 19 | 4.241588 | 3.260126 | 1.582721 | 0 | 6.602752 | 0
2018-03-22 06:53 | 134012.9 | 360.0003 | 3 | 19 | 4.266011 | 3.260117 | 1.691384 | 0 | 7.064964 | 0
2018-03-22 06:55 | 134132.9 | 480.0006 | 3 | 19 | 4.29276 | 3.260086 | 1.80005 | 0 | 7.529968 | 0
2018-03-22 06:57 | 134252.9 | 600.0007 | 3 | 19 | 4.321718 | 3.260147 | 1.908709 | 0 | 7.997969 | 0
2018-03-22 06:59 | 134372.9 | 720.0002 | 3 | 19 | 4.353333 | 3.260172 | 2.017369 | 0 | 8.469254 | 0
2018-03-22 07:01 | 134492.9 | 840.0005 | 3 | 19 | 4.387804 | 3.260151 | 2.126029 | 0 | 8.944146 | 0
2018-03-22 07:03 | 134612.9 | 960.0009 | 3 | 19 | 4.400292 | 2.95948 | 2.231122 | 0 | 9.406353 | 0
2018-03-22 07:05 | 134732.9 | 1080.001 | 3 | 19 | 4.400287 | 2.604465 | 2.323717 | 0 | 9.813793 | 0
2018-03-22 07:07 | 134852.9 | 1200.0005 | 3 | 19 | 4.400263 | 2.29237 | 2.405211 | 0 | 10.17239 | 0
2018-03-22 07:09 | 134972.9 | 1320.0007 | 3 | 19 | 4.400237 | 1.995755 | 2.476651 | 0 | 10.48675 | 0
2018-03-22 07:11 | 135092.9 | 1440.0003 | 3 | 19 | 4.400273 | 1.731968 | 2.538663 | 0 | 10.75961 | 0
2018-03-22 07:13 | 135212.9 | 1560.0005 | 3 | 19 | 4.400275 | 1.505181 | 2.592511 | 0 | 10.99656 | 0
2018-03-22 07:15 | 135332.9 | 1680.0009 | 3 | 19 | 4.40026 | 1.325254 | 2.639559 | 0 | 11.20358 | 0
2018-03-22 07:17 | 135452.9 | 1800.0002 | 3 | 19 | 4.400233 | 1.18054 | 2.681249 | 0 | 11.38703 | 0
2018-03-22 07:19 | 135572.9 | 1920.0002 | 3 | 19 | 4.400243 | 1.058501 | 2.718514 | 0 | 11.55101 | 0
2018-03-22 07:21 | 135692.9 | 2040.0017 | 3 | 19 | 4.400223 | 0.9525537 | 2.751986 | 0 | 11.69829 | 0
2018-03-22 07:23 | 135812.9 | 2160.001 | 3 | 19 | 4.400226 | 0.8605051 | 2.782165 | 0 | 11.83108 | 0
2018-03-22 07:25 | 135932.9 | 2280.0005 | 3 | 19 | 4.40023 | 0.7791691 | 2.809454 | 0 | 11.95116 | 0
2018-03-22 07:27 | 136052.9 | 2400.0007 | 3 | 19 | 4.400237 | 0.7071524 | 2.83419 | 0 | 12.06 | 0
2018-03-22 07:29 | 136154.9 | 2501.9479 | 3 | 19 | 4.40021 | 0.6519985 | 2.85341 | 0 | 12.14458 | 0
2018-03-22 07:31 | 136274.9 | 120.0013 | 4 | 19 | 4.330477 | 0 | 2.85341 | 0 | 12.14458 | 0
2018-03-22 07:33 | 136394.9 | 240.0016 | 4 | 19 | 4.324482 | 0 | 2.85341 | 0 | 12.14458 | 0
2018-03-22 07:34 | 136454.9 | 300.002 | 4 | 19 | 4.322789 | 0 | 2.85341 | 0 | 12.14458 | 0
2018-03-22 07:36 | 136575 | 120.0012 | 5 | 19 | 3.984686 | -3.259981 | 2.85341 | 0.1086513 | 12.14458 | 0.4376377
2018-03-22 07:38 | 136695 | 240.0006 | 5 | 19 | 3.939889 | -3.260156 | 2.85341 | 0.2173073 | 12.14458 | 0.8681006
2018-03-22 07:40 | 136815 | 360.0007 | 5 | 19 | 3.898281 | -3.260057 | 2.85341 | 0.3259613 | 12.14458 | 1.293915
2018-03-22 07:42 | 136935 | 480.0002 | 5 | 19 | 3.857806 | -3.260019 | 2.85341 | 0.4346192 | 12.14458 | 1.71528
2018-03-22 07:44 | 137055 | 600.0009 | 5 | 19 | 3.818971 | -3.259991 | 2.85341 | 0.5432814 | 12.14458 | 2.132357
2018-03-22 07:46 | 137175 | 720.0006 | 5 | 19 | 3.781504 | -3.259983 | 2.85341 | 0.6519424 | 12.14458 | 2.545285
2018-03-22 07:48 | 137295 | 840.0007 | 5 | 19 | 3.742246 | -3.260015 | 2.85341 | 0.7605979 | 12.14458 | 2.954067
2018-03-22 07:50 | 137415 | 960.0008 | 5 | 19 | 3.703041 | -3.260016 | 2.85341 | 0.8692583 | 12.14458 | 3.358542
2018-03-22 07:52 | 137535 | 1080.0015 | 5 | 19 | 3.665805 | -3.259986 | 2.85341 | 0.9779134 | 12.14458 | 3.758857
2018-03-22 07:54 | 137655 | 1200.0006 | 5 | 19 | 3.633009 | -3.260001 | 2.85341 | 1.086574 | 12.14458 | 4.155354
2018-03-22 07:56 | 137775 | 1320.0013 | 5 | 19 | 3.604342 | -3.259934 | 2.85341 | 1.195236 | 12.14458 | 4.548537
2018-03-22 07:58 | 137895 | 1440.0001 | 5 | 19 | 3.578102 | -3.259995 | 2.85341 | 1.303892 | 12.14458 | 4.938725
2018-03-22 08:00 | 138015 | 1560.0006 | 5 | 19 | 3.554151 | -3.260003 | 2.85341 | 1.412554 | 12.14458 | 5.326205
2018-03-22 08:02 | 138135 | 1680.0012 | 5 | 19 | 3.532104 | -3.260035 | 2.85341 | 1.521213 | 12.14458 | 5.711178
2018-03-22 08:04 | 138255 | 1800.0002 | 5 | 19 | 3.512232 | -3.260004 | 2.85341 | 1.629868 | 12.14458 | 6.09386
2018-03-22 08:06 | 138375 | 1920.0012 | 5 | 19 | 3.493953 | -3.259983 | 2.85341 | 1.738524 | 12.14458 | 6.474482
2018-03-22 08:08 | 138495 | 2040.0012 | 5 | 19 | 3.476762 | -3.259976 | 2.85341 | 1.847183 | 12.14458 | 6.853183
2018-03-22 08:10 | 138615 | 2160.0013 | 5 | 19 | 3.46056 | -3.259995 | 2.85341 | 1.955842 | 12.14458 | 7.230088
2018-03-22 08:12 | 138735 | 2280.0015 | 5 | 19 | 3.444278 | -3.259995 | 2.85341 | 2.064504 | 12.14458 | 7.605235
2018-03-22 08:14 | 138855 | 2400.0004 | 5 | 19 | 3.427291 | -3.260021 | 2.85341 | 2.173158 | 12.14458 | 7.978559
2018-03-22 08:16 | 138975 | 2520.0002 | 5 | 19 | 3.408422 | -3.260048 | 2.85341 | 2.281816 | 12.14458 | 8.34996
2018-03-22 08:18 | 139095 | 2640.0001 | 5 | 19 | 3.385673 | -3.259939 | 2.85341 | 2.390473 | 12.14458 | 8.71913
2018-03-22 08:20 | 139215 | 2760.0013 | 5 | 19 | 3.355151 | -3.260039 | 2.85341 | 2.499134 | 12.14458 | 9.085461
2018-03-22 08:22 | 139335 | 2880.0013 | 5 | 19 | 3.309931 | -3.259986 | 2.85341 | 2.607792 | 12.14458 | 9.447746
2018-03-22 08:24 | 139455 | 3000.0006 | 5 | 19 | 3.233407 | -3.259959 | 2.85341 | 2.716451 | 12.14458 | 9.803647
2018-03-22 08:26 | 139575 | 3120.0016 | 5 | 19 | 3.074329 | -3.260031 | 2.85341 | 2.825108 | 12.14458 | 10.14762
2018-03-22 08:26 | 139604.2 | 3149.2087 | 5 | 19 | 3 | -3.259914 | 2.85341 | 2.85155 | 12.14458 | 10.22799
2018-03-22 08:28 | 139724.2 | 119.9999 | 6 | 19 | 3.480642 | 0 | 2.85341 | 2.85155 | 12.14458 | 10.22799
2018-03-22 08:30 | 139844.2 | 240.001 | 6 | 19 | 3.502948 | 0 | 2.85341 | 2.85155 | 12.14458 | 10.22799
2018-03-22 08:31 | 139904.2 | 300.0018 | 6 | 19 | 3.508062 | 0 | 2.85341 | 2.85155 | 12.14458 | 10.22799
2018-03-22 08:31 | 139904.3 | 0.0024 | 7 | 20 | 3.507959 | 0 | 0 | 0 | 0 | 0
2018-03-22 08:33 | 140024.3 | 120.0006 | 2 | 20 | 4.107414 | 4.889908 | 0.1623863 | 0 | 0.6543645 | 0
2018-03-22 08:35 | 140144.3 | 240.0012 | 2 | 20 | 4.143596 | 4.889877 | 0.3253672 | 0 | 1.3266 | 0
2018-03-22 08:37 | 140264.3 | 360.0005 | 2 | 20 | 4.176275 | 4.890171 | 0.4883432 | 0 | 2.004706 | 0
2018-03-22 08:39 | 140384.3 | 480.0014 | 2 | 20 | 4.200288 | 4.876249 | 0.6513239 | 0 | 2.68744 | 0
2018-03-22 08:41 | 140504.3 | 600.0016 | 2 | 20 | 4.20025 | 4.539022 | 0.8081433 | 0 | 3.346125 | 0
2018-03-22 08:43 | 140624.3 | 720.0002 | 2 | 20 | 4.200295 | 4.209818 | 0.9538964 | 0 | 3.958329 | 0
2018-03-22 08:45 | 140744.3 | 840.0009 | 2 | 20 | 4.200274 | 3.895985 | 1.088913 | 0 | 4.525438 | 0
2018-03-22 08:47 | 140864.3 | 960.0009 | 2 | 20 | 4.200293 | 3.609951 | 1.213895 | 0 | 5.050395 | 0
2018-03-22 08:49 | 140984.3 | 1080.0016 | 2 | 20 | 4.200265 | 3.348963 | 1.329803 | 0 | 5.537238 | 0
2018-03-22 08:50 | 141028.1 | 1123.7193 | 2 | 20 | 4.200262 | 3.259993 | 1.36993 | 0 | 5.705784 | 0
2018-03-22 08:52 | 141148.1 | 120.0005 | 3 | 20 | 4.219111 | 3.260069 | 1.478216 | 0 | 6.161533 | 0
2018-03-22 08:54 | 141268.1 | 240 | 3 | 20 | 4.241549 | 3.260069 | 1.586867 | 0 | 6.621146 | 0
2018-03-22 08:56 | 141388.1 | 360.0005 | 3 | 20 | 4.266105 | 3.260029 | 1.695537 | 0 | 7.083388 | 0
2018-03-22 08:58 | 141508.1 | 480 | 3 | 20 | 4.292874 | 3.260035 | 1.804195 | 0 | 7.548369 | 0
2018-03-22 09:00 | 141628.1 | 600.0012 | 3 | 20 | 4.321988 | 3.260014 | 1.912856 | 0 | 8.0164 | 0
2018-03-22 09:02 | 141748.1 | 720.0006 | 3 | 20 | 4.353747 | 3.259989 | 2.021519 | 0 | 8.487737 | 0
2018-03-22 09:04 | 141868.1 | 840.0013 | 3 | 20 | 4.388474 | 3.260046 | 2.130178 | 0 | 8.96266 | 0
2018-03-22 09:06 | 141988.1 | 960.0008 | 3 | 20 | 4.400277 | 2.906456 | 2.234373 | 0 | 9.420954 | 0
2018-03-22 09:08 | 142108.1 | 1080.0004 | 3 | 20 | 4.400273 | 2.512857 | 2.324541 | 0 | 9.817718 | 0
2018-03-22 09:10 | 142228.1 | 1200.0006 | 3 | 20 | 4.400252 | 2.177195 | 2.402535 | 0 | 10.16091 | 0
2018-03-22 09:12 | 142348.1 | 1320.0009 | 3 | 20 | 4.400205 | 1.914536 | 2.470573 | 0 | 10.4603 | 0
2018-03-22 09:14 | 142468.1 | 1440.0016 | 3 | 20 | 4.40024 | 1.697381 | 2.530687 | 0 | 10.72482 | 0
2018-03-22 09:16 | 142588.1 | 1560.0007 | 3 | 20 | 4.400252 | 1.511633 | 2.584092 | 0 | 10.95981 | 0
2018-03-22 09:18 | 142708.1 | 1680.0009 | 3 | 20 | 4.400237 | 1.351782 | 2.631748 | 0 | 11.16951 | 0
2018-03-22 09:20 | 142828.1 | 1800.0001 | 3 | 20 | 4.400231 | 1.211533 | 2.674416 | 0 | 11.35726 | 0
2018-03-22 09:22 | 142948.1 | 1920.0009 | 3 | 20 | 4.400255 | 1.089006 | 2.712716 | 0 | 11.52579 | 0
2018-03-22 09:24 | 143068.1 | 2040 | 3 | 20 | 4.400237 | 0.9807329 | 2.747169 | 0 | 11.67739 | 0
2018-03-22 09:26 | 143188.1 | 2160.0009 | 3 | 20 | 4.400218 | 0.8847904 | 2.778224 | 0 | 11.81404 | 0
2018-03-22 09:28 | 143308.1 | 2280.0001 | 3 | 20 | 4.400181 | 0.7991009 | 2.806269 | 0 | 11.93744 | 0
2018-03-22 09:30 | 143428.1 | 2400.0001 | 3 | 20 | 4.400243 | 0.7246704 | 2.831641 | 0 | 12.04909 | 0
2018-03-22 09:32 | 143548.1 | 2520.0009 | 3 | 20 | 4.400207 | 0.6573467 | 2.854638 | 0 | 12.15027 | 0
2018-03-22 09:32 | 143558.2 | 2530.1111 | 3 | 20 | 4.400217 | 0.6519928 | 2.856474 | 0 | 12.15836 | 0
2018-03-22 09:34 | 143678.2 | 120.0002 | 4 | 20 | 4.331534 | 0 | 2.856474 | 0 | 12.15836 | 0
2018-03-22 09:36 | 143798.2 | 240.0003 | 4 | 20 | 4.325684 | 0 | 2.856474 | 0 | 12.15836 | 0
2018-03-22 09:37 | 143858.2 | 300.0026 | 4 | 20 | 4.324 | 0 | 2.856474 | 0 | 12.15836 | 0
2018-03-22 09:39 | 143978.3 | 120.0002 | 5 | 20 | 3.99015 | -3.259885 | 2.856474 | 0.1086495 | 12.15836 | 0.4381612
2018-03-22 09:41 | 144098.3 | 240.001 | 5 | 20 | 3.944309 | -3.25995 | 2.856474 | 0.2173029 | 12.15836 | 0.869186
2018-03-22 09:43 | 144218.3 | 360.0011 | 5 | 20 | 3.897237 | -3.260004 | 2.856474 | 0.3259593 | 12.15836 | 1.295205
2018-03-22 09:45 | 144338.3 | 480.0011 | 5 | 20 | 3.850447 | -3.259961 | 2.856474 | 0.4346157 | 12.15836 | 1.716114
2018-03-22 09:47 | 144458.3 | 600.0005 | 5 | 20 | 3.806051 | -3.259901 | 2.856474 | 0.5432712 | 12.15836 | 2.132033
2018-03-22 09:49 | 144578.3 | 720.0005 | 5 | 20 | 3.766102 | -3.259934 | 2.856474 | 0.6519274 | 12.15836 | 2.543384
2018-03-22 09:51 | 144698.3 | 840.0005 | 5 | 20 | 3.72902 | -3.25993 | 2.856474 | 0.7605857 | 12.15836 | 2.950563
2018-03-22 09:53 | 144818.3 | 960.0005 | 5 | 20 | 3.695417 | -3.259918 | 2.856474 | 0.8692403 | 12.15836 | 3.35388
2018-03-22 09:55 | 144938.3 | 1080.0005 | 5 | 20 | 3.664903 | -3.259993 | 2.856474 | 0.9778985 | 12.15836 | 3.753736
2018-03-22 09:57 | 145058.3 | 1200.0006 | 5 | 20 | 3.636641 | -3.259939 | 2.856474 | 1.086555 | 12.15836 | 4.150394
2018-03-22 09:59 | 145178.3 | 1320.0007 | 5 | 20 | 3.610078 | -3.259943 | 2.856474 | 1.195208 | 12.15836 | 4.544073
2018-03-22 10:01 | 145298.3 | 1440.0015 | 5 | 20 | 3.585059 | -3.259908 | 2.856474 | 1.303866 | 12.15836 | 4.934961
2018-03-22 10:03 | 145418.3 | 1560 | 5 | 20 | 3.561491 | -3.259973 | 2.856474 | 1.412524 | 12.15836 | 5.323211
2018-03-22 10:05 | 145538.3 | 1680.0007 | 5 | 20 | 3.539721 | -3.259876 | 2.856474 | 1.521178 | 12.15836 | 5.708977
2018-03-22 10:07 | 145658.3 | 1800.0008 | 5 | 20 | 3.519717 | -3.259896 | 2.856474 | 1.629835 | 12.15836 | 6.092486
2018-03-22 10:09 | 145778.3 | 1920.0008 | 5 | 20 | 3.501147 | -3.259993 | 2.856474 | 1.738489 | 12.15836 | 6.473897
2018-03-22 10:11 | 145898.3 | 2040.0015 | 5 | 20 | 3.483888 | -3.259916 | 2.856474 | 1.847147 | 12.15836 | 6.853376
2018-03-22 10:13 | 146018.3 | 2160.0008 | 5 | 20 | 3.467509 | -3.259974 | 2.856474 | 1.955806 | 12.15836 | 7.231036
2018-03-22 10:15 | 146138.3 | 2280.0001 | 5 | 20 | 3.451677 | -3.259923 | 2.856474 | 2.064463 | 12.15836 | 7.606951
2018-03-22 10:17 | 146258.3 | 2400.0001 | 5 | 20 | 3.432288 | -3.259946 | 2.856474 | 2.173121 | 12.15836 | 7.981029
2018-03-22 10:19 | 146378.3 | 2520.0008 | 5 | 20 | 3.406857 | -3.259912 | 2.856474 | 2.281776 | 12.15836 | 8.352628
2018-03-22 10:21 | 146498.3 | 2640 | 5 | 20 | 3.375683 | -3.259923 | 2.856474 | 2.390431 | 12.15836 | 8.72116
2018-03-22 10:23 | 146618.3 | 2760 | 5 | 20 | 3.337782 | -3.260046 | 2.856474 | 2.499089 | 12.15836 | 9.085942
2018-03-22 10:25 | 146738.3 | 2880.0009 | 5 | 20 | 3.288594 | -3.259976 | 2.856474 | 2.607742 | 12.15836 | 9.446111
2018-03-22 10:27 | 146858.3 | 3000.0002 | 5 | 20 | 3.209694 | -3.259983 | 2.856474 | 2.716403 | 12.15836 | 9.79955
2018-03-22 10:29 | 146978.3 | 3120.0001 | 5 | 20 | 3.051373 | -3.259948 | 2.856474 | 2.825054 | 12.15836 | 10.14096
2018-03-22 10:30 | 147000.1 | 3141.8408 | 5 | 20 | 2.99999 | -3.25993 | 2.856474 | 2.844834 | 12.15836 | 10.20083
2018-03-22 10:32 | 147120.2 | 120.001 | 6 | 20 | 3.501015 | 0 | 2.856474 | 2.844834 | 12.15836 | 10.20083
2018-03-22 10:34 | 147240.2 | 240.0011 | 6 | 20 | 3.525164 | 0 | 2.856474 | 2.844834 | 12.15836 | 10.20083
2018-03-22 10:35 | 147300.2 | 300.0017 | 6 | 20 | 3.530621 | 0 | 2.856474 | 2.844834 | 12.15836 | 10.20083
2018-03-22 10:35 | 147300.2 | 0.0024 | 7 | 21 | 3.530687 | 0 | 0 | 0 | 0 | 0
2018-03-22 10:37 | 147420.3 | 120.0009 | 2 | 21 | 4.101075 | 4.890108 | 0.1623938 | 0 | 0.6550095 | 0
2018-03-22 10:39 | 147540.3 | 240.0003 | 2 | 21 | 4.136842 | 4.890177 | 0.3253749 | 0 | 1.326222 | 0
2018-03-22 10:41 | 147660.3 | 360.001 | 2 | 21 | 4.168235 | 4.890112 | 0.4883655 | 0 | 2.003166 | 0
2018-03-22 10:43 | 147780.3 | 480.0003 | 2 | 21 | 4.19245 | 4.890066 | 0.6513515 | 0 | 2.684556 | 0
2018-03-22 10:45 | 147900.3 | 600.0011 | 2 | 21 | 4.200274 | 4.650932 | 0.8116142 | 0 | 3.35749 | 0
2018-03-22 10:47 | 148020.3 | 720.0012 | 2 | 21 | 4.200274 | 4.303534 | 0.9608454 | 0 | 3.984303 | 0
2018-03-22 10:49 | 148140.3 | 840.001 | 2 | 21 | 4.200299 | 3.972078 | 1.098678 | 0 | 4.563237 | 0
2018-03-22 10:51 | 148260.3 | 960.0004 | 2 | 21 | 4.200278 | 3.670622 | 1.225953 | 0 | 5.09783 | 0
2018-03-22 10:53 | 148380.3 | 1080.0011 | 2 | 21 | 4.200264 | 3.354342 | 1.34302 | 0 | 5.589541 | 0
2018-03-22 10:53 | 148416.7 | 1116.4794 | 2 | 21 | 4.200288 | 3.259991 | 1.376542 | 0 | 5.730344 | 0
2018-03-22 10:55 | 148536.8 | 120.001 | 3 | 21 | 4.224805 | 3.259947 | 1.484814 | 0 | 6.186328 | 0
2018-03-22 10:57 | 148656.8 | 240.0003 | 3 | 21 | 4.253472 | 3.259939 | 1.593481 | 0 | 6.646977 | 0
2018-03-22 10:59 | 148776.8 | 360.001 | 3 | 21 | 4.281395 | 3.26001 | 1.702134 | 0 | 7.110645 | 0
2018-03-22 11:01 | 148896.8 | 480.0011 | 3 | 21 | 4.310258 | 3.259935 | 1.810796 | 0 | 7.577432 | 0
2018-03-22 11:03 | 149016.8 | 600.0003 | 3 | 21 | 4.340329 | 3.259937 | 1.91946 | 0 | 8.047423 | 0
2018-03-22 11:05 | 149136.8 | 720.0003 | 3 | 21 | 4.372603 | 3.259954 | 2.028116 | 0 | 8.520756 | 0
2018-03-22 11:07 | 149256.8 | 840.0011 | 3 | 21 | 4.400307 | 3.153879 | 2.136398 | 0 | 8.996017 | 0
2018-03-22 11:09 | 149376.8 | 960.0011 | 3 | 21 | 4.400296 | 2.783598 | 2.23507 | 0 | 9.430202 | 0
2018-03-22 11:11 | 149496.8 | 1080.0011 | 3 | 21 | 4.400286 | 2.468105 | 2.322479 | 0 | 9.814829 | 0
2018-03-22 11:13 | 149616.8 | 1200.001 | 3 | 21 | 4.400298 | 2.187246 | 2.39995 | 0 | 10.15572 | 0
2018-03-22 11:15 | 149736.8 | 1320.0011 | 3 | 21 | 4.40027 | 1.940222 | 2.468634 | 0 | 10.45795 | 0
2018-03-22 11:17 | 149856.8 | 1440.0012 | 3 | 21 | 4.400249 | 1.722553 | 2.529591 | 0 | 10.72618 | 0
2018-03-22 11:19 | 149976.8 | 1560.0003 | 3 | 21 | 4.40023 | 1.531602 | 2.583757 | 0 | 10.96452 | 0
2018-03-22 11:21 | 150096.8 | 1680.0005 | 3 | 21 | 4.400225 | 1.364784 | 2.631977 | 0 | 11.1767 | 0
2018-03-22 11:23 | 150216.8 | 1800.0011 | 3 | 21 | 4.400221 | 1.218612 | 2.674986 | 0 | 11.36595 | 0
2018-03-22 11:25 | 150336.8 | 1920.0012 | 3 | 21 | 4.400247 | 1.084513 | 2.713374 | 0 | 11.53487 | 0
2018-03-22 11:27 | 150456.8 | 2040.0003 | 3 | 21 | 4.400228 | 0.9550571 | 2.747315 | 0 | 11.68422 | 0
2018-03-22 11:29 | 150576.8 | 2160.0012 | 3 | 21 | 4.400233 | 0.8411398 | 2.777197 | 0 | 11.8157 | 0
2018-03-22 11:31 | 150696.8 | 2280.0015 | 3 | 21 | 4.400223 | 0.7469091 | 2.803578 | 0 | 11.93178 | 0
2018-03-22 11:33 | 150816.8 | 2400.0006 | 3 | 21 | 4.400186 | 0.6726971 | 2.827193 | 0 | 12.0357 | 0
2018-03-22 11:34 | 150855.6 | 2438.8325 | 3 | 21 | 4.400229 | 0.6519995 | 2.834336 | 0 | 12.06713 | 0
2018-03-22 11:36 | 150975.6 | 120.0003 | 4 | 21 | 4.328992 | 0 | 2.834336 | 0 | 12.06713 | 0
2018-03-22 11:38 | 151095.6 | 240.0003 | 4 | 21 | 4.322907 | 0 | 2.834336 | 0 | 12.06713 | 0
2018-03-22 11:39 | 151155.6 | 300.0018 | 4 | 21 | 4.321157 | 0 | 2.834336 | 0 | 12.06713 | 0
2018-03-22 11:41 | 151275.7 | 120.0011 | 5 | 21 | 3.975398 | -3.25991 | 2.834336 | 0.1086571 | 12.06713 | 0.4367596
2018-03-22 11:43 | 151395.7 | 240.0004 | 5 | 21 | 3.930901 | -3.259939 | 2.834336 | 0.2173086 | 12.06713 | 0.866206
2018-03-22 11:45 | 151515.7 | 360.0014 | 5 | 21 | 3.889939 | -3.260019 | 2.834336 | 0.325965 | 12.06713 | 1.291088
2018-03-22 11:47 | 151635.7 | 480.0008 | 5 | 21 | 3.850122 | -3.259954 | 2.834336 | 0.4346164 | 12.06713 | 1.711559
2018-03-22 11:49 | 151755.7 | 600.0008 | 5 | 21 | 3.811876 | -3.259948 | 2.834336 | 0.5432762 | 12.06713 | 2.127819
2018-03-22 11:51 | 151875.7 | 720.0009 | 5 | 21 | 3.774871 | -3.259925 | 2.834336 | 0.6519337 | 12.06713 | 2.539991
2018-03-22 11:53 | 151995.7 | 840.0003 | 5 | 21 | 3.738761 | -3.25997 | 2.834336 | 0.7605872 | 12.06713 | 2.948166
2018-03-22 11:55 | 152115.7 | 960.0002 | 5 | 21 | 3.705512 | -3.259995 | 2.834336 | 0.8692458 | 12.06713 | 3.352579
2018-03-22 11:57 | 152235.7 | 1080.0012 | 5 | 21 | 3.675094 | -3.260006 | 2.834336 | 0.9778988 | 12.06713 | 3.75353
2018-03-22 11:59 | 152355.7 | 1200.0004 | 5 | 21 | 3.646249 | -3.259964 | 2.834336 | 1.086558 | 12.06713 | 4.151282
2018-03-22 12:01 | 152475.7 | 1320.0005 | 5 | 21 | 3.615505 | -3.259966 | 2.834336 | 1.195214 | 12.06713 | 4.545822
2018-03-22 12:03 | 152595.7 | 1440.0014 | 5 | 21 | 3.584442 | -3.259892 | 2.834336 | 1.303875 | 12.06713 | 4.936993
2018-03-22 12:05 | 152715.7 | 1560.0014 | 5 | 21 | 3.554472 | -3.259881 | 2.834336 | 1.412526 | 12.06713 | 5.324798
2018-03-22 12:07 | 152835.7 | 1680.0007 | 5 | 21 | 3.529228 | -3.259995 | 2.834336 | 1.521183 | 12.06713 | 5.7096
2018-03-22 12:09 | 152955.7 | 1800.0017 | 5 | 21 | 3.507298 | -3.259946 | 2.834336 | 1.629841 | 12.06713 | 6.091858
2018-03-22 12:11 | 153075.7 | 1920.0003 | 5 | 21 | 3.488096 | -3.259936 | 2.834336 | 1.7385 | 12.06713 | 6.471898
2018-03-22 12:13 | 153195.7 | 2040.0012 | 5 | 21 | 3.470743 | -3.259954 | 2.834336 | 1.847158 | 12.06713 | 6.849956
2018-03-22 12:15 | 153315.7 | 2160.0003 | 5 | 21 | 3.454493 | -3.259881 | 2.834336 | 1.955814 | 12.06713 | 7.22618
2018-03-22 12:17 | 153435.7 | 2280.0005 | 5 | 21 | 3.438434 | -3.259914 | 2.834336 | 2.064472 | 12.06713 | 7.600664
2018-03-22 12:19 | 153555.7 | 2400.0015 | 5 | 21 | 3.421654 | -3.259928 | 2.834336 | 2.173127 | 12.06713 | 7.973356
2018-03-22 12:21 | 153675.7 | 2520.001 | 5 | 21 | 3.402814 | -3.259958 | 2.834336 | 2.281785 | 12.06713 | 8.34415
2018-03-22 12:23 | 153795.7 | 2640.0011 | 5 | 21 | 3.379672 | -3.259923 | 2.834336 | 2.39044 | 12.06713 | 8.712678
2018-03-22 12:25 | 153915.7 | 2760.0013 | 5 | 21 | 3.348265 | -3.259966 | 2.834336 | 2.499093 | 12.06713 | 9.07828
2018-03-22 12:27 | 154035.7 | 2880.0014 | 5 | 21 | 3.301867 | -3.259958 | 2.834336 | 2.607754 | 12.06713 | 9.439784
2018-03-22 12:29 | 154155.7 | 3000.0002 | 5 | 21 | 3.222866 | -3.259988 | 2.834336 | 2.716412 | 12.06713 | 9.794702
2018-03-22 12:31 | 154275.7 | 3120.0001 | 5 | 21 | 3.054578 | -3.259974 | 2.834336 | 2.825064 | 12.06713 | 10.13716
2018-03-22 12:31 | 154296.9 | 3141.1522 | 5 | 21 | 2.999986 | -3.259964 | 2.834336 | 2.84422 | 12.06713 | 10.19517
2018-03-22 12:33 | 154416.9 | 120.0009 | 6 | 21 | 3.481726 | 0 | 2.834336 | 2.84422 | 12.06713 | 10.19517
2018-03-22 12:35 | 154536.9 | 240.0009 | 6 | 21 | 3.504037 | 0 | 2.834336 | 2.84422 | 12.06713 | 10.19517
2018-03-22 12:36 | 154596.9 | 300.0016 | 6 | 21 | 3.509131 | 0 | 2.834336 | 2.84422 | 12.06713 | 10.19517
2018-03-22 12:36 | 154596.9 | 0.0025 | 7 | 22 | 3.508945 | 0 | 0 | 0 | 0 | 0
2018-03-22 12:38 | 154717 | 120.0004 | 2 | 22 | 4.103247 | 4.889889 | 0.162395 | 0 | 0.6535579 | 0
2018-03-22 12:40 | 154837 | 240.0005 | 2 | 22 | 4.143888 | 4.889824 | 0.3253824 | 0 | 1.325584 | 0
2018-03-22 12:42 | 154957 | 360.0006 | 2 | 22 | 4.177751 | 4.890083 | 0.4883631 | 0 | 2.00387 | 0
2018-03-22 12:44 | 155077 | 480.0014 | 2 | 22 | 4.200292 | 4.846289 | 0.6512709 | 0 | 2.686548 | 0
2018-03-22 12:46 | 155197 | 600.0002 | 2 | 22 | 4.200255 | 4.513998 | 0.8072025 | 0 | 3.341505 | 0
2018-03-22 12:48 | 155317 | 720.0014 | 2 | 22 | 4.200316 | 4.185734 | 0.9521586 | 0 | 3.950361 | 0
2018-03-22 12:50 | 155437 | 840.0014 | 2 | 22 | 4.200263 | 3.876787 | 1.086453 | 0 | 4.514434 | 0
2018-03-22 12:52 | 155557 | 960.0022 | 2 | 22 | 4.200302 | 3.595783 | 1.210908 | 0 | 5.037178 | 0
2018-03-22 12:54 | 155677 | 1080.0015 | 2 | 22 | 4.200287 | 3.339535 | 1.326407 | 0 | 5.522308 | 0
2018-03-22 12:55 | 155716.5 | 1119.4677 | 2 | 22 | 4.200293 | 3.259998 | 1.362576 | 0 | 5.674225 | 0
2018-03-22 12:57 | 155836.5 | 120.0009 | 3 | 22 | 4.219059 | 3.260044 | 1.470854 | 0 | 6.129938 | 0
2018-03-22 12:59 | 155956.5 | 240.0003 | 3 | 22 | 4.241258 | 3.260036 | 1.579512 | 0 | 6.589564 | 0
2018-03-22 13:01 | 156076.5 | 360.0009 | 3 | 22 | 4.265549 | 3.260006 | 1.688168 | 0 | 7.051701 | 0
2018-03-22 13:03 | 156196.5 | 480.0019 | 3 | 22 | 4.292005 | 3.259987 | 1.796831 | 0 | 7.516625 | 0
2018-03-22 13:05 | 156316.5 | 600.001 | 3 | 22 | 4.320806 | 3.259996 | 1.905486 | 0 | 7.984514 | 0
2018-03-22 13:07 | 156436.5 | 720.001 | 3 | 22 | 4.352134 | 3.259918 | 2.014149 | 0 | 8.455709 | 0
2018-03-22 13:09 | 156556.5 | 840.0003 | 3 | 22 | 4.38944 | 3.259991 | 2.12281 | 0 | 8.93057 | 0
2018-03-22 13:11 | 156676.5 | 960.0002 | 3 | 22 | 4.400305 | 2.890415 | 2.226544 | 0 | 9.386877 | 0
2018-03-22 13:13 | 156796.5 | 1080.0003 | 3 | 22 | 4.400285 | 2.503359 | 2.316288 | 0 | 9.781776 | 0
2018-03-22 13:15 | 156916.5 | 1200.0002 | 3 | 22 | 4.400268 | 2.191872 | 2.394336 | 0 | 10.12521 | 0
2018-03-22 13:17 | 157036.5 | 1320.0011 | 3 | 22 | 4.40029 | 1.937666 | 2.463025 | 0 | 10.42746 | 0
2018-03-22 13:19 | 157156.5 | 1440.0003 | 3 | 22 | 4.400256 | 1.720287 | 2.523886 | 0 | 10.69526 | 0
2018-03-22 13:21 | 157276.5 | 1560.001 | 3 | 22 | 4.400231 | 1.53376 | 2.57804 | 0 | 10.93355 | 0
2018-03-22 13:23 | 157396.5 | 1680.0013 | 3 | 22 | 4.400263 | 1.371887 | 2.6264 | 0 | 11.14635 | 0
2018-03-22 13:25 | 157516.5 | 1800.0012 | 3 | 22 | 4.400253 | 1.230098 | 2.669699 | 0 | 11.33687 | 0
2018-03-22 13:27 | 157636.5 | 1920.0009 | 3 | 22 | 4.400223 | 1.104436 | 2.708557 | 0 | 11.50786 | 0
2018-03-22 13:29 | 157756.5 | 2040.0008 | 3 | 22 | 4.400188 | 0.9934816 | 2.743492 | 0 | 11.66158 | 0
2018-03-22 13:31 | 157876.5 | 2160.0011 | 3 | 22 | 4.400184 | 0.8960876 | 2.77497 | 0 | 11.80009 | 0
2018-03-22 13:33 | 157996.5 | 2280.0013 | 3 | 22 | 4.400197 | 0.8095007 | 2.803372 | 0 | 11.92506 | 0
2018-03-22 13:35 | 158116.5 | 2400.0008 | 3 | 22 | 4.400187 | 0.7321959 | 2.829057 | 0 | 12.03809 | 0
2018-03-22 13:37 | 158236.5 | 2520.0011 | 3 | 22 | 4.400232 | 0.6645136 | 2.852317 | 0 | 12.14043 | 0
2018-03-22 13:37 | 158260.7 | 2544.237 | 3 | 22 | 4.400208 | 0.6519985 | 2.856745 | 0 | 12.15992 | 0
2018-03-22 13:39 | 158380.8 | 120.0002 | 4 | 22 | 4.331951 | 0 | 2.856745 | 0 | 12.15992 | 0
2018-03-22 13:41 | 158500.8 | 240.0012 | 4 | 22 | 4.326162 | 0 | 2.856745 | 0 | 12.15992 | 0
2018-03-22 13:42 | 158560.8 | 300.0003 | 4 | 22 | 4.324539 | 0 | 2.856745 | 0 | 12.15992 | 0
2018-03-22 13:44 | 158680.8 | 120.0003 | 5 | 22 | 3.981468 | -3.259952 | 2.856745 | 0.1086505 | 12.15992 | 0.4376174
2018-03-22 13:46 | 158800.8 | 240.0004 | 5 | 22 | 3.930405 | -3.259991 | 2.856745 | 0.2173062 | 12.15992 | 0.8673654
2018-03-22 13:48 | 158920.8 | 360.0012 | 5 | 22 | 3.886074 | -3.259963 | 2.856745 | 0.3259555 | 12.15992 | 1.291954
2018-03-22 13:50 | 159040.8 | 480.0013 | 5 | 22 | 3.845155 | -3.259938 | 2.856745 | 0.4346111 | 12.15992 | 1.711942
2018-03-22 13:52 | 159160.8 | 600.0005 | 5 | 22 | 3.806587 | -3.259934 | 2.856745 | 0.5432704 | 12.15992 | 2.127637
2018-03-22 13:54 | 159280.8 | 720.0007 | 5 | 22 | 3.769539 | -3.259908 | 2.856745 | 0.651923 | 12.15992 | 2.539211
2018-03-22 13:56 | 159400.8 | 840.0003 | 5 | 22 | 3.733772 | -3.259888 | 2.856745 | 0.7605793 | 12.15992 | 2.946831
2018-03-22 13:58 | 159520.8 | 960.001 | 5 | 22 | 3.700727 | -3.260147 | 2.856745 | 0.8692338 | 12.15992 | 3.350693
2018-03-22 14:00 | 159640.8 | 1080.0013 | 5 | 22 | 3.670591 | -3.259876 | 2.856745 | 0.9778872 | 12.15992 | 3.751137
2018-03-22 14:02 | 159760.8 | 1200.0014 | 5 | 22 | 3.6422 | -3.260004 | 2.856745 | 1.086544 | 12.15992 | 4.148414
2018-03-22 14:04 | 159880.8 | 1320.0008 | 5 | 22 | 3.615511 | -3.25986 | 2.856745 | 1.195199 | 12.15992 | 4.542692
2018-03-22 14:06 | 160000.8 | 1440.0007 | 5 | 22 | 3.590175 | -3.260124 | 2.856745 | 1.303856 | 12.15992 | 4.934147
2018-03-22 14:08 | 160120.8 | 1560.001 | 5 | 22 | 3.566483 | -3.259878 | 2.856745 | 1.412511 | 12.15992 | 5.322939
2018-03-22 14:10 | 160240.8 | 1680.0001 | 5 | 22 | 3.5446 | -3.259881 | 2.856745 | 1.521168 | 12.15992 | 5.70926
2018-03-22 14:12 | 160360.8 | 1800.0003 | 5 | 22 | 3.523944 | -3.259995 | 2.856745 | 1.629826 | 12.15992 | 6.093286
2018-03-22 14:14 | 160480.8 | 1920.0011 | 5 | 22 | 3.50097 | -3.259952 | 2.856745 | 1.738479 | 12.15992 | 6.474937
2018-03-22 14:16 | 160600.8 | 2040.0004 | 5 | 22 | 3.477576 | -3.259906 | 2.856745 | 1.847136 | 12.15992 | 6.854071
2018-03-22 14:18 | 160720.8 | 2160.0013 | 5 | 22 | 3.454725 | -3.259861 | 2.856745 | 1.955794 | 12.15992 | 7.23067
2018-03-22 14:20 | 160840.8 | 2280.0006 | 5 | 22 | 3.435232 | -3.259892 | 2.856745 | 2.064446 | 12.15992 | 7.604966
2018-03-22 14:22 | 160960.8 | 2400.0008 | 5 | 22 | 3.416452 | -3.259959 | 2.856745 | 2.1731 | 12.15992 | 7.977208
2018-03-22 14:24 | 161080.8 | 2520.0015 | 5 | 22 | 3.396598 | -3.259905 | 2.856745 | 2.281762 | 12.15992 | 8.347386
2018-03-22 14:26 | 161200.8 | 2640.0009 | 5 | 22 | 3.373103 | -3.259959 | 2.856745 | 2.390416 | 12.15992 | 8.715207
2018-03-22 14:28 | 161320.8 | 2760.001 | 5 | 22 | 3.342505 | -3.259896 | 2.856745 | 2.499071 | 12.15992 | 9.080145
2018-03-22 14:30 | 161440.8 | 2880.0006 | 5 | 22 | 3.297696 | -3.259934 | 2.856745 | 2.607727 | 12.15992 | 9.441069
2018-03-22 14:32 | 161560.8 | 3000.0002 | 5 | 22 | 3.222986 | -3.259912 | 2.856745 | 2.716381 | 12.15992 | 9.795705
2018-03-22 14:34 | 161680.8 | 3120.0008 | 5 | 22 | 3.069899 | -3.259977 | 2.856745 | 2.825037 | 12.15992 | 10.1388
2018-03-22 14:35 | 161710.2 | 3149.3984 | 5 | 22 | 2.999988 | -3.259959 | 2.856745 | 2.851658 | 12.15992 | 10.21964
2018-03-22 14:37 | 161830.3 | 120.0005 | 6 | 22 | 3.490409 | 0 | 2.856745 | 2.851662 | 12.15992 | 10.21966
2018-03-22 14:39 | 161950.3 | 240 | 6 | 22 | 3.513387 | 0 | 2.856745 | 2.851662 | 12.15992 | 10.21966
2018-03-22 14:40 | 162010.3 | 300.0027 | 6 | 22 | 3.518488 | 0 | 2.856745 | 2.851662 | 12.15992 | 10.21966
2018-03-22 14:40 | 162010.3 | 0.0025 | 7 | 23 | 3.518431 | 0 | 0 | 0 | 0 | 0
2018-03-22 14:42 | 162130.4 | 120.0013 | 2 | 23 | 4.093486 | 4.8902 | 0.1623904 | 4.08e-10 | 0.65315 | 1.436e-09
2018-03-22 14:44 | 162250.4 | 240.0008 | 2 | 23 | 4.129384 | 4.890148 | 0.3253741 | 4.08e-10 | 1.323128 | 1.436e-09
2018-03-22 14:46 | 162370.4 | 360.0001 | 2 | 23 | 4.16526 | 4.890154 | 0.4883555 | 4.08e-10 | 1.999119 | 1.436e-09
2018-03-22 14:48 | 162490.4 | 480.0004 | 2 | 23 | 4.195983 | 4.890121 | 0.6513416 | 4.08e-10 | 2.680551 | 1.436e-09
2018-03-22 14:50 | 162610.4 | 600.0014 | 2 | 23 | 4.200341 | 4.522085 | 0.808865 | 4.08e-10 | 3.342145 | 1.436e-09
2018-03-22 14:52 | 162730.4 | 720.0015 | 2 | 23 | 4.200334 | 4.147123 | 0.9531218 | 4.08e-10 | 3.948065 | 1.436e-09
2018-03-22 14:54 | 162850.4 | 840 | 2 | 23 | 4.200239 | 3.819918 | 1.085787 | 4.08e-10 | 4.505297 | 1.436e-09
2018-03-22 14:56 | 162970.4 | 960.0009 | 2 | 23 | 4.200294 | 3.53714 | 1.208311 | 4.08e-10 | 5.019932 | 1.436e-09
2018-03-22 14:58 | 163090.4 | 1080 | 2 | 23 | 4.200279 | 3.285416 | 1.321931 | 4.08e-10 | 5.497165 | 1.436e-09
2018-03-22 14:58 | 163103.1 | 1092.6854 | 2 | 23 | 4.200258 | 3.259998 | 1.33346 | 4.08e-10 | 5.545588 | 1.436e-09
2018-03-22 15:00 | 163223.1 | 120.0002 | 3 | 23 | 4.219117 | 3.259987 | 1.441737 | 4.08e-10 | 6.001301 | 1.436e-09
2018-03-22 15:02 | 163343.1 | 240.0012 | 3 | 23 | 4.241086 | 3.259945 | 1.550395 | 4.08e-10 | 6.460921 | 1.436e-09
2018-03-22 15:04 | 163463.1 | 360.0011 | 3 | 23 | 4.264762 | 3.25993 | 1.659056 | 4.08e-10 | 6.923026 | 1.436e-09
2018-03-22 15:06 | 163583.1 | 480.0003 | 3 | 23 | 4.290637 | 3.260025 | 1.767715 | 4.08e-10 | 7.387818 | 1.436e-09
2018-03-22 15:08 | 163703.1 | 600.0011 | 3 | 23 | 4.318727 | 3.259979 | 1.876374 | 4.08e-10 | 7.855546 | 1.436e-09
2018-03-22 15:10 | 163823.1 | 720.0004 | 3 | 23 | 4.349101 | 3.260019 | 1.985037 | 4.08e-10 | 8.326452 | 1.436e-09
2018-03-22 15:12 | 163943.1 | 840.0012 | 3 | 23 | 4.382488 | 3.260046 | 2.093693 | 4.08e-10 | 8.800795 | 1.436e-09
2018-03-22 15:14 | 164063.1 | 960.0012 | 3 | 23 | 4.400256 | 3.024437 | 2.200238 | 4.08e-10 | 9.269136 | 1.436e-09
2018-03-22 15:16 | 164183.1 | 1080.0004 | 3 | 23 | 4.400292 | 2.661003 | 2.294918 | 4.08e-10 | 9.685758 | 1.436e-09
2018-03-22 15:18 | 164303.1 | 1200.0011 | 3 | 23 | 4.400313 | 2.314419 | 2.377713 | 4.08e-10 | 10.05008 | 1.436e-09
2018-03-22 15:20 | 164423.1 | 1320.0005 | 3 | 23 | 4.400258 | 2.008864 | 2.449637 | 4.08e-10 | 10.36656 | 1.436e-09
2018-03-22 15:22 | 164543.1 | 1440.0003 | 3 | 23 | 4.400268 | 1.749703 | 2.512128 | 4.08e-10 | 10.64154 | 1.436e-09
2018-03-22 15:24 | 164663.1 | 1560.0012 | 3 | 23 | 4.400225 | 1.544417 | 2.566919 | 4.08e-10 | 10.88264 | 1.436e-09
2018-03-22 15:26 | 164783.1 | 1680.0013 | 3 | 23 | 4.40024 | 1.375382 | 2.61551 | 4.08e-10 | 11.09645 | 1.436e-09
2018-03-22 15:28 | 164903.1 | 1800.0013 | 3 | 23 | 4.400285 | 1.232218 | 2.658896 | 4.08e-10 | 11.28736 | 1.436e-09
2018-03-22 15:30 | 165023.1 | 1920.0006 | 3 | 23 | 4.400179 | 1.105876 | 2.697813 | 4.08e-10 | 11.4586 | 1.436e-09
2018-03-22 15:32 | 165143.1 | 2040.0006 | 3 | 23 | 4.400198 | 0.9968185 | 2.732832 | 4.08e-10 | 11.61269 | 1.436e-09
2018-03-22 15:34 | 165263.1 | 2160.0007 | 3 | 23 | 4.400218 | 0.9004898 | 2.764424 | 4.08e-10 | 11.7517 | 1.436e-09
2018-03-22 15:36 | 165383.1 | 2280.0015 | 3 | 23 | 4.400268 | 0.8156128 | 2.792988 | 4.08e-10 | 11.87739 | 1.436e-09
2018-03-22 15:38 | 165503.1 | 2400.0002 | 3 | 23 | 4.400197 | 0.7388029 | 2.818855 | 4.08e-10 | 11.99121 | 1.436e-09
2018-03-22 15:40 | 165623.1 | 2520.0011 | 3 | 23 | 4.400204 | 0.671011 | 2.842326 | 4.08e-10 | 12.09449 | 1.436e-09
2018-03-22 15:41 | 165659.9 | 2556.825 | 3 | 23 | 4.40022 | 0.6519899 | 2.84909 | 4.08e-10 | 12.12425 | 1.436e-09
2018-03-22 15:43 | 165779.9 | 120.0012 | 4 | 23 | 4.331285 | 0 | 2.84909 | 4.08e-10 | 12.12425 | 1.436e-09
2018-03-22 15:45 | 165899.9 | 240.0014 | 4 | 23 | 4.325407 | 0 | 2.84909 | 4.08e-10 | 12.12425 | 1.436e-09
2018-03-22 15:46 | 165959.9 | 300.003 | 4 | 23 | 4.323703 | 0 | 2.84909 | 4.08e-10 | 12.12425 | 1.436e-09
2018-03-22 15:48 | 166080 | 120.001 | 5 | 23 | 3.98756 | -3.260011 | 2.84909 | 0.1086561 | 12.12425 | 0.4380818
2018-03-22 15:50 | 166200 | 240.0013 | 5 | 23 | 3.937148 | -3.259912 | 2.84909 | 0.2173076 | 12.12425 | 0.8685467
2018-03-22 15:52 | 166320 | 360.0008 | 5 | 23 | 3.889255 | -3.25993 | 2.84909 | 0.3259624 | 12.12425 | 1.293733
2018-03-22 15:54 | 166440 | 480.0003 | 5 | 23 | 3.844158 | -3.25995 | 2.84909 | 0.4346186 | 12.12425 | 1.713821
2018-03-22 15:56 | 166560 | 600.0015 | 5 | 23 | 3.804135 | -3.259956 | 2.84909 | 0.543274 | 12.12425 | 2.129307
2018-03-22 15:58 | 166680 | 720.001 | 5 | 23 | 3.76633 | -3.259953 | 2.84909 | 0.6519254 | 12.12425 | 2.540566
2018-03-22 16:00 | 166800 | 840.0015 | 5 | 23 | 3.730199 | -3.259928 | 2.84909 | 0.7605824 | 12.12425 | 2.94782
2018-03-22 16:02 | 166920 | 960.0009 | 5 | 23 | 3.697394 | -3.259954 | 2.84909 | 0.8692381 | 12.12425 | 3.351315
2018-03-22 16:04 | 167040 | 1080.0011 | 5 | 23 | 3.66729 | -3.259908 | 2.84909 | 0.977896 | 12.12425 | 3.751414
2018-03-22 16:06 | 167160 | 1200.0004 | 5 | 23 | 3.639169 | -3.259899 | 2.84909 | 1.086547 | 12.12425 | 4.148326
2018-03-22 16:08 | 167280 | 1320.0008 | 5 | 23 | 3.61268 | -3.25989 | 2.84909 | 1.195204 | 12.12425 | 4.54229
2018-03-22 16:10 | 167400 | 1440.0011 | 5 | 23 | 3.587623 | -3.259881 | 2.84909 | 1.30386 | 12.12425 | 4.933454
2018-03-22 16:12 | 167520 | 1560.0006 | 5 | 23 | 3.564143 | -3.259964 | 2.84909 | 1.412519 | 12.12425 | 5.321989
2018-03-22 16:14 | 167640 | 1680 | 5 | 23 | 3.542348 | -3.260036 | 2.84909 | 1.521172 | 12.12425 | 5.708042
2018-03-22 16:16 | 167760 | 1800.0004 | 5 | 23 | 3.522471 | -3.259939 | 2.84909 | 1.629831 | 12.12425 | 6.091848
2018-03-22 16:18 | 167880 | 1920.0006 | 5 | 23 | 3.503789 | -3.25988 | 2.84909 | 1.738484 | 12.12425 | 6.473548
2018-03-22 16:20 | 168000 | 2040.0012 | 5 | 23 | 3.483109 | -3.259919 | 2.84909 | 1.847145 | 12.12425 | 6.853185
2018-03-22 16:22 | 168120 | 2160.0014 | 5 | 23 | 3.460907 | -3.259979 | 2.84909 | 1.955799 | 12.12425 | 7.230444
2018-03-22 16:24 | 168240 | 2280.0009 | 5 | 23 | 3.437405 | -3.259953 | 2.84909 | 2.064458 | 12.12425 | 7.605233
2018-03-22 16:26 | 168360 | 2400.0011 | 5 | 23 | 3.416356 | -3.259984 | 2.84909 | 2.173113 | 12.12425 | 7.977545
2018-03-22 16:28 | 168480 | 2520.0004 | 5 | 23 | 3.395106 | -3.259945 | 2.84909 | 2.281771 | 12.12425 | 8.34762
2018-03-22 16:30 | 168600 | 2640.0005 | 5 | 23 | 3.370935 | -3.260019 | 2.84909 | 2.390428 | 12.12425 | 8.715245
2018-03-22 16:32 | 168720 | 2760.0015 | 5 | 23 | 3.3396 | -3.259988 | 2.84909 | 2.499086 | 12.12425 | 9.079915
2018-03-22 16:34 | 168840 | 2880.0009 | 5 | 23 | 3.29364 | -3.259932 | 2.84909 | 2.60774 | 12.12425 | 9.440462
2018-03-22 16:36 | 168960 | 3000.001 | 5 | 23 | 3.217415 | -3.259885 | 2.84909 | 2.716397 | 12.12425 | 9.794606
2018-03-22 16:38 | 169080 | 3120.0003 | 5 | 23 | 3.060183 | -3.25991 | 2.84909 | 2.825049 | 12.12425 | 10.1369
2018-03-22 16:38 | 169105 | 3144.9689 | 5 | 23 | 2.999989 | -3.259923 | 2.84909 | 2.847654 | 12.12425 | 10.20543
2018-03-22 16:40 | 169225 | 120.001 | 6 | 23 | 3.491964 | 0 | 2.84909 | 2.847654 | 12.12425 | 10.20543
2018-03-22 16:42 | 169345 | 240.0003 | 6 | 23 | 3.515165 | 0 | 2.84909 | 2.847654 | 12.12425 | 10.20543
2018-03-22 16:43 | 169405 | 300.0018 | 6 | 23 | 3.520344 | 0 | 2.84909 | 2.847654 | 12.12425 | 10.20543
2018-03-22 16:43 | 169405 | 0.0024 | 7 | 24 | 3.520434 | 0 | 0 | 0 | 0 | 0
2018-03-22 16:45 | 169525.1 | 120.0003 | 2 | 24 | 4.094622 | 4.890068 | 0.1623932 | 1.025e-09 | 0.6534386 | 3.609e-09
2018-03-22 16:47 | 169645.1 | 240.0015 | 2 | 24 | 4.130444 | 4.889875 | 0.3253769 | 1.025e-09 | 1.323596 | 3.609e-09
2018-03-22 16:49 | 169765.1 | 360.0003 | 2 | 24 | 4.162382 | 4.890118 | 0.4883614 | 1.025e-09 | 1.999507 | 3.609e-09
2018-03-22 16:51 | 169885.1 | 480.0007 | 2 | 24 | 4.191945 | 4.890196 | 0.6513503 | 1.025e-09 | 2.680348 | 3.609e-09
2018-03-22 16:53 | 170005.1 | 600.0013 | 2 | 24 | 4.200293 | 4.575274 | 0.8104957 | 1.025e-09 | 3.348609 | 3.609e-09
2018-03-22 16:55 | 170125.1 | 720.0002 | 2 | 24 | 4.200276 | 4.158619 | 0.9559993 | 1.025e-09 | 3.959766 | 3.609e-09
2018-03-22 16:57 | 170245.1 | 840.001 | 2 | 24 | 4.200295 | 3.817244 | 1.088737 | 1.025e-09 | 4.517304 | 3.609e-09
2018-03-22 16:59 | 170365.1 | 960.0007 | 2 | 24 | 4.200275 | 3.522684 | 1.210931 | 1.025e-09 | 5.030551 | 3.609e-09
2018-03-22 17:01 | 170485.1 | 1080.0013 | 2 | 24 | 4.200235 | 3.266029 | 1.323993 | 1.025e-09 | 5.50544 | 3.609e-09
2018-03-22 17:01 | 170488.4 | 1083.2627 | 2 | 24 | 4.200255 | 3.259996 | 1.326943 | 1.025e-09 | 5.517833 | 3.609e-09
2018-03-22 17:03 | 170608.4 | 120.0012 | 3 | 24 | 4.219206 | 3.259964 | 1.435234 | 1.025e-09 | 5.973611 | 3.609e-09
2018-03-22 17:05 | 170728.4 | 240.0001 | 3 | 24 | 4.241313 | 3.259991 | 1.543892 | 1.025e-09 | 6.43325 | 3.609e-09
2018-03-22 17:07 | 170848.4 | 360 | 3 | 24 | 4.264953 | 3.259937 | 1.652553 | 1.025e-09 | 6.895383 | 3.609e-09
2018-03-22 17:09 | 170968.4 | 480.0004 | 3 | 24 | 4.290594 | 3.259968 | 1.76121 | 1.025e-09 | 7.360174 | 3.609e-09
2018-03-22 17:11 | 171088.4 | 600.0013 | 3 | 24 | 4.318441 | 3.259989 | 1.86987 | 1.025e-09 | 7.827882 | 3.609e-09
2018-03-22 17:13 | 171208.4 | 720.0006 | 3 | 24 | 4.348744 | 3.259968 | 1.978528 | 1.025e-09 | 8.298742 | 3.609e-09
2018-03-22 17:15 | 171328.4 | 840.0015 | 3 | 24 | 4.381856 | 3.26 | 2.087189 | 1.025e-09 | 8.773052 | 3.609e-09
2018-03-22 17:17 | 171448.4 | 960.0007 | 3 | 24 | 4.400286 | 3.033754 | 2.193903 | 1.025e-09 | 9.242097 | 3.609e-09
2018-03-22 17:19 | 171568.4 | 1080.0015 | 3 | 24 | 4.4003 | 2.676044 | 2.288888 | 1.025e-09 | 9.660059 | 3.609e-09
2018-03-22 17:21 | 171688.4 | 1200.0009 | 3 | 24 | 4.400311 | 2.347961 | 2.372621 | 1.025e-09 | 10.02851 | 3.609e-09
2018-03-22 17:23 | 171808.4 | 1320.001 | 3 | 24 | 4.40025 | 2.039044 | 2.445621 | 1.025e-09 | 10.34973 | 3.609e-09
2018-03-22 17:25 | 171928.4 | 1440.0002 | 3 | 24 | 4.400282 | 1.771186 | 2.508999 | 1.025e-09 | 10.62861 | 3.609e-09
2018-03-22 17:27 | 172048.4 | 1560.0012 | 3 | 24 | 4.400187 | 1.549465 | 2.564186 | 1.025e-09 | 10.87144 | 3.609e-09
2018-03-22 17:29 | 172168.4 | 1680.0013 | 3 | 24 | 4.400264 | 1.376705 | 2.61287 | 1.025e-09 | 11.08567 | 3.609e-09
2018-03-22 17:31 | 172288.4 | 1800.0007 | 3 | 24 | 4.40023 | 1.230809 | 2.656253 | 1.025e-09 | 11.27656 | 3.609e-09
2018-03-22 17:33 | 172408.4 | 1920.0008 | 3 | 24 | 4.400242 | 1.105689 | 2.695134 | 1.025e-09 | 11.44765 | 3.609e-09
2018-03-22 17:35 | 172528.4 | 2040.0007 | 3 | 24 | 4.400249 | 0.9965105 | 2.730116 | 1.025e-09 | 11.60157 | 3.609e-09
2018-03-22 17:37 | 172648.4 | 2160.001 | 3 | 24 | 4.400195 | 0.8995104 | 2.761681 | 1.025e-09 | 11.74047 | 3.609e-09
2018-03-22 17:39 | 172768.4 | 2280.0009 | 3 | 24 | 4.400269 | 0.8154669 | 2.79023 | 1.025e-09 | 11.86609 | 3.609e-09
2018-03-22 17:41 | 172888.4 | 2400.0011 | 3 | 24 | 4.400238 | 0.7395401 | 2.8161 | 1.025e-09 | 11.97992 | 3.609e-09
2018-03-22 17:43 | 173008.4 | 2520.0012 | 3 | 24 | 4.400216 | 0.6717415 | 2.839588 | 1.025e-09 | 12.08327 | 3.609e-09
2018-03-22 17:44 | 173045.1 | 2556.737 | 3 | 24 | 4.400187 | 0.6519985 | 2.846343 | 1.025e-09 | 12.113 | 3.609e-09
2018-03-22 17:46 | 173165.2 | 120.0008 | 4 | 24 | 4.330914 | 0 | 2.846344 | 1.025e-09 | 12.113 | 3.609e-09
2018-03-22 17:48 | 173285.2 | 240.0004 | 4 | 24 | 4.324958 | 0 | 2.846344 | 1.025e-09 | 12.113 | 3.609e-09
2018-03-22 17:49 | 173345.2 | 300.0029 | 4 | 24 | 4.323282 | 0 | 2.846344 | 1.025e-09 | 12.113 | 3.609e-09
2018-03-22 17:51 | 173465.3 | 120.0015 | 5 | 24 | 3.988267 | -3.259892 | 2.846344 | 0.1086535 | 12.113 | 0.4379766
2018-03-22 17:53 | 173585.3 | 240.0004 | 5 | 24 | 3.941175 | -3.260041 | 2.846344 | 0.2173058 | 12.113 | 0.8687497
2018-03-22 17:55 | 173705.3 | 360.0012 | 5 | 24 | 3.89377 | -3.259996 | 2.846344 | 0.3259623 | 12.113 | 1.294408
2018-03-22 17:57 | 173825.3 | 480.0006 | 5 | 24 | 3.847087 | -3.260046 | 2.846344 | 0.4346152 | 12.113 | 1.714932
2018-03-22 17:59 | 173945.3 | 600.0016 | 5 | 24 | 3.803845 | -3.260029 | 2.846344 | 0.5432744 | 12.113 | 2.130558
2018-03-22 18:01 | 174065.3 | 720.0005 | 5 | 24 | 3.764617 | -3.260031 | 2.846344 | 0.6519278 | 12.113 | 2.541704
2018-03-22 18:03 | 174185.3 | 840.0009 | 5 | 24 | 3.72806 | -3.260015 | 2.846344 | 0.7605817 | 12.113 | 2.948731
2018-03-22 18:05 | 174305.3 | 960.0009 | 5 | 24 | 3.694949 | -3.259971 | 2.846344 | 0.8692417 | 12.113 | 3.351993
2018-03-22 18:07 | 174425.3 | 1080.001 | 5 | 24 | 3.664642 | -3.259928 | 2.846344 | 0.9778967 | 12.113 | 3.7518
2018-03-22 18:09 | 174545.3 | 1200.0005 | 5 | 24 | 3.636393 | -3.25997 | 2.846344 | 1.086547 | 12.113 | 4.148412
2018-03-22 18:11 | 174665.3 | 1320.0009 | 5 | 24 | 3.610114 | -3.260001 | 2.846344 | 1.195204 | 12.113 | 4.542091
2018-03-22 18:13 | 174785.3 | 1440.0006 | 5 | 24 | 3.585172 | -3.259952 | 2.846344 | 1.303865 | 12.113 | 4.933002
2018-03-22 18:15 | 174905.3 | 1560.001 | 5 | 24 | 3.561767 | -3.259867 | 2.846344 | 1.412521 | 12.113 | 5.321265
2018-03-22 18:17 | 175025.3 | 1680.0005 | 5 | 24 | 3.540095 | -3.259971 | 2.846344 | 1.521178 | 12.113 | 5.70708
2018-03-22 18:19 | 175145.3 | 1800.0006 | 5 | 24 | 3.520016 | -3.259964 | 2.846344 | 1.629833 | 12.113 | 6.09063
2018-03-22 18:21 | 175265.3 | 1920.0001 | 5 | 24 | 3.501633 | -3.259933 | 2.846344 | 1.738489 | 12.113 | 6.472084
2018-03-22 18:23 | 175385.3 | 2040.0005 | 5 | 24 | 3.484506 | -3.25995 | 2.846344 | 1.84715 | 12.113 | 6.851635
2018-03-22 18:25 | 175505.3 | 2160.0008 | 5 | 24 | 3.467012 | -3.259963 | 2.846344 | 1.955804 | 12.113 | 7.229336
2018-03-22 18:27 | 175625.3 | 2280.0006 | 5 | 24 | 3.445393 | -3.259918 | 2.846344 | 2.064462 | 12.113 | 7.604889
2018-03-22 18:29 | 175745.3 | 2400.0002 | 5 | 24 | 3.421508 | -3.259933 | 2.846344 | 2.173119 | 12.113 | 7.977986
2018-03-22 18:31 | 175865.3 | 2520.0012 | 5 | 24 | 3.395541 | -3.259896 | 2.846344 | 2.281778 | 12.113 | 8.348331
2018-03-22 18:33 | 175985.3 | 2640.0009 | 5 | 24 | 3.369287 | -3.259974 | 2.846344 | 2.390434 | 12.113 | 8.715906
2018-03-22 18:35 | 176105.3 | 2760.0001 | 5 | 24 | 3.336314 | -3.259979 | 2.846344 | 2.499083 | 12.113 | 9.080264
2018-03-22 18:37 | 176225.3 | 2880.0002 | 5 | 24 | 3.288605 | -3.260006 | 2.846344 | 2.607742 | 12.113 | 9.440376
2018-03-22 18:39 | 176345.3 | 3000.0011 | 5 | 24 | 3.210631 | -3.259979 | 2.846344 | 2.716397 | 12.113 | 9.79387
2018-03-22 18:41 | 176465.3 | 3120.0006 | 5 | 24 | 3.04883 | -3.259919 | 2.846344 | 2.82505 | 12.113 | 10.13523
2018-03-22 18:41 | 176485.4 | 3140.1471 | 5 | 24 | 2.999991 | -3.259912 | 2.846344 | 2.843289 | 12.113 | 10.19041
2018-03-22 18:43 | 176605.4 | 120.0003 | 6 | 24 | 3.496559 | 0 | 2.846344 | 2.843289 | 12.113 | 10.19041
2018-03-22 18:45 | 176725.5 | 240.0004 | 6 | 24 | 3.520271 | 0 | 2.846344 | 2.843289 | 12.113 | 10.19041
2018-03-22 18:46 | 176785.5 | 300.0015 | 6 | 24 | 3.525585 | 0 | 2.846344 | 2.843289 | 12.113 | 10.19041
2018-03-22 18:46 | 176785.5 | 0.0024 | 7 | 25 | 3.525497 | 0 | 0 | 0 | 0 | 0
2018-03-22 18:48 | 176905.5 | 120.0012 | 2 | 25 | 4.098087 | 4.88995 | 0.1623851 | 0 | 0.6542234 | 0
2018-03-22 18:50 | 177025.5 | 240.0005 | 2 | 25 | 4.133761 | 4.889843 | 0.3253608 | 0 | 1.324903 | 0
2018-03-22 18:52 | 177145.5 | 360.0008 | 2 | 25 | 4.165221 | 4.890102 | 0.488341 | 0 | 2.001308 | 0
2018-03-22 18:54 | 177265.5 | 480.0004 | 2 | 25 | 4.189641 | 4.889854 | 0.651319 | 0 | 2.682201 | 0
2018-03-22 18:56 | 177385.5 | 600.0005 | 2 | 25 | 4.20028 | 4.684084 | 0.812389 | 0 | 3.358347 | 0
2018-03-22 18:58 | 177505.5 | 720 | 2 | 25 | 4.20031 | 4.287928 | 0.9620454 | 0 | 3.986948 | 0
2018-03-22 19:00 | 177625.5 | 840.0003 | 2 | 25 | 4.200291 | 3.889441 | 1.0982 | 0 | 4.558836 | 0
2018-03-22 19:02 | 177745.5 | 960.001 | 2 | 25 | 4.200276 | 3.525549 | 1.221693 | 0 | 5.077542 | 0
2018-03-22 19:04 | 177853.5 | 1067.9539 | 2 | 25 | 4.200241 | 3.259998 | 1.32328 | 0 | 5.504234 | 0
2018-03-22 19:06 | 177973.5 | 120.0009 | 3 | 25 | 4.220723 | 3.260033 | 1.431556 | 0 | 5.960036 | 0
2018-03-22 19:08 | 178093.5 | 240.0002 | 3 | 25 | 4.243957 | 3.260061 | 1.54022 | 0 | 6.41993 | 0
2018-03-22 19:10 | 178213.5 | 360.001 | 3 | 25 | 4.268458 | 3.260071 | 1.648882 | 0 | 6.882404 | 0
2018-03-22 19:12 | 178333.5 | 480.0018 | 3 | 25 | 4.294488 | 3.260057 | 1.75754 | 0 | 7.3476 | 0
2018-03-22 19:14 | 178453.5 | 600.0011 | 3 | 25 | 4.322585 | 3.260098 | 1.866204 | 0 | 7.815766 | 0
2018-03-22 19:16 | 178573.5 | 720 | 3 | 25 | 4.352964 | 3.260057 | 1.974867 | 0 | 8.287098 | 0
2018-03-22 19:18 | 178693.5 | 840.0004 | 3 | 25 | 4.386101 | 3.260126 | 2.083533 | 0 | 8.761889 | 0
2018-03-22 19:20 | 178813.5 | 960.0015 | 3 | 25 | 4.400291 | 2.994942 | 2.189342 | 0 | 9.227167 | 0
2018-03-22 19:22 | 178933.5 | 1080.0008 | 3 | 25 | 4.400264 | 2.649481 | 2.283286 | 0 | 9.640546 | 0
2018-03-22 19:24 | 179053.5 | 1200.0002 | 3 | 25 | 4.400291 | 2.345213 | 2.366402 | 0 | 10.00628 | 0
2018-03-22 19:26 | 179173.5 | 1320.0005 | 3 | 25 | 4.400245 | 2.074602 | 2.439966 | 0 | 10.32998 | 0
2018-03-22 19:28 | 179293.5 | 1440.0009 | 3 | 25 | 4.40029 | 1.838263 | 2.505097 | 0 | 10.61658 | 0
2018-03-22 19:30 | 179413.5 | 1560.0002 | 3 | 25 | 4.400249 | 1.626328 | 2.562797 | 0 | 10.87047 | 0
2018-03-22 19:32 | 179533.5 | 1680.0008 | 3 | 25 | 4.400259 | 1.424177 | 2.613575 | 0 | 11.09391 | 0
2018-03-22 19:34 | 179653.5 | 1800.0003 | 3 | 25 | 4.400262 | 1.244382 | 2.657965 | 0 | 11.28923 | 0
2018-03-22 19:36 | 179773.5 | 1920.0007 | 3 | 25 | 4.400199 | 1.091264 | 2.696803 | 0 | 11.46013 | 0
2018-03-22 19:38 | 179893.5 | 2040.0003 | 3 | 25 | 4.400175 | 0.9730787 | 2.731153 | 0 | 11.61128 | 0
2018-03-22 19:40 | 180013.5 | 2160.0012 | 3 | 25 | 4.40017 | 0.8751993 | 2.761935 | 0 | 11.74672 | 0
2018-03-22 19:42 | 180133.5 | 2280.0011 | 3 | 25 | 4.400243 | 0.792901 | 2.789702 | 0 | 11.86891 | 0
2018-03-22 19:44 | 180253.5 | 2400.0015 | 3 | 25 | 4.400239 | 0.7195358 | 2.814864 | 0 | 11.97962 | 0
2018-03-22 19:46 | 180373.5 | 2520.0009 | 3 | 25 | 4.400186 | 0.6540823 | 2.837732 | 0 | 12.08025 | 0
2018-03-22 19:46 | 180377.2 | 2523.7081 | 3 | 25 | 4.400186 | 0.6519918 | 2.838405 | 0 | 12.08321 | 0
2018-03-22 19:48 | 180497.3 | 120.0007 | 4 | 25 | 4.329686 | 0 | 2.838405 | 0 | 12.08321 | 0
2018-03-22 19:50 | 180617.3 | 240.0002 | 4 | 25 | 4.323641 | 0 | 2.838405 | 0 | 12.08321 | 0
2018-03-22 19:51 | 180677.3 | 300.0021 | 4 | 25 | 4.321913 | 0 | 2.838405 | 0 | 12.08321 | 0
2018-03-22 19:53 | 180797.3 | 120.0019 | 5 | 25 | 3.982306 | -3.260055 | 2.838405 | 0.108654 | 12.08321 | 0.4373931
2018-03-22 19:55 | 180917.3 | 240.0007 | 5 | 25 | 3.937809 | -3.260006 | 2.838405 | 0.2173119 | 12.08321 | 0.8676198
2018-03-22 19:57 | 181037.3 | 360.0007 | 5 | 25 | 3.896528 | -3.260066 | 2.838405 | 0.3259665 | 12.08321 | 1.293227
2018-03-22 19:59 | 181157.3 | 480.0001 | 5 | 25 | 3.856459 | -3.260008 | 2.838405 | 0.4346235 | 12.08321 | 1.714423
2018-03-22 20:01 | 181277.3 | 600.0004 | 5 | 25 | 3.817969 | -3.259999 | 2.838405 | 0.5432805 | 12.08321 | 2.131347
2018-03-22 20:03 | 181397.3 | 720.0014 | 5 | 25 | 3.779318 | -3.259901 | 2.838405 | 0.6519358 | 12.08321 | 2.544124
2018-03-22 20:05 | 181517.3 | 840.0011 | 5 | 25 | 3.738019 | -3.259976 | 2.838405 | 0.7605925 | 12.08321 | 2.952532
2018-03-22 20:07 | 181637.3 | 960.0009 | 5 | 25 | 3.698277 | -3.259881 | 2.838405 | 0.8692491 | 12.08321 | 3.35651
2018-03-22 20:09 | 181757.3 | 1080.001 | 5 | 25 | 3.662 | -3.259963 | 2.838405 | 0.9779024 | 12.08321 | 3.756315
2018-03-22 20:11 | 181877.3 | 1200.0011 | 5 | 25 | 3.631055 | -3.259918 | 2.838405 | 1.086564 | 12.08321 | 4.152514
2018-03-22 20:13 | 181997.3 | 1320.0005 | 5 | 25 | 3.603278 | -3.259954 | 2.838405 | 1.195218 | 12.08321 | 4.545513
2018-03-22 20:15 | 182117.3 | 1440.0001 | 5 | 25 | 3.577754 | -3.259977 | 2.838405 | 1.303875 | 12.08321 | 4.93563
2018-03-22 20:17 | 182237.3 | 1560.0005 | 5 | 25 | 3.554221 | -3.259923 | 2.838405 | 1.412533 | 12.08321 | 5.323086
2018-03-22 20:19 | 182357.3 | 1680.0004 | 5 | 25 | 3.53271 | -3.259896 | 2.838405 | 1.521191 | 12.08321 | 5.708093
2018-03-22 20:21 | 182477.3 | 1800.0011 | 5 | 25 | 3.513229 | -3.259984 | 2.838405 | 1.629848 | 12.08321 | 6.090872
2018-03-22 20:23 | 182597.3 | 1920.0015 | 5 | 25 | 3.495161 | -3.259991 | 2.838405 | 1.738507 | 12.08321 | 6.471624
2018-03-22 20:25 | 182717.3 | 2040.0011 | 5 | 25 | 3.478351 | -3.259958 | 2.838405 | 1.847164 | 12.08321 | 6.850479
2018-03-22 20:27 | 182837.3 | 2160.0009 | 5 | 25 | 3.462462 | -3.25989 | 2.838405 | 1.955819 | 12.08321 | 7.227556
2018-03-22 20:29 | 182957.3 | 2280.0007 | 5 | 25 | 3.446522 | -3.259923 | 2.838405 | 2.064479 | 12.08321 | 7.602928
2018-03-22 20:31 | 183077.3 | 2400.001 | 5 | 25 | 3.429745 | -3.26001 | 2.838405 | 2.173136 | 12.08321 | 7.976513
2018-03-22 20:33 | 183197.3 | 2520.0011 | 5 | 25 | 3.410793 | -3.259983 | 2.838405 | 2.28179 | 12.08321 | 8.348166
2018-03-22 20:35 | 183317.3 | 2640.0004 | 5 | 25 | 3.387995 | -3.260011 | 2.838405 | 2.390448 | 12.08321 | 8.717589
2018-03-22 20:37 | 183437.3 | 2760.0001 | 5 | 25 | 3.352628 | -3.259963 | 2.838405 | 2.499103 | 12.08321 | 9.083961
2018-03-22 20:39 | 183557.3 | 2880.0009 | 5 | 25 | 3.297365 | -3.259919 | 2.838405 | 2.607764 | 12.08321 | 9.445478
2018-03-22 20:41 | 183677.3 | 3000.0005 | 5 | 25 | 3.20573 | -3.259932 | 2.838405 | 2.716413 | 12.08321 | 9.799217
2018-03-22 20:43 | 183797.3 | 3120.0007 | 5 | 25 | 3.025316 | -3.259887 | 2.838405 | 2.825068 | 12.08321 | 10.13915
2018-03-22 20:43 | 183807.4 | 3130.0257 | 5 | 25 | 2.999995 | -3.260021 | 2.838405 | 2.834146 | 12.08321 | 10.1665
2018-03-22 20:45 | 183927.4 | 120.0012 | 6 | 25 | 3.502932 | 0 | 2.838405 | 2.834146 | 12.08321 | 10.1665
2018-03-22 20:47 | 184047.4 | 240.0005 | 6 | 25 | 3.527389 | 0 | 2.838405 | 2.834146 | 12.08321 | 10.1665
2018-03-22 20:48 | 184107.4 | 300.002 | 6 | 25 | 3.532945 | 0 | 2.838405 | 2.834146 | 12.08321 | 10.1665
2018-03-22 20:48 | 184107.4 | 0.0024 | 7 | 26 | 3.533072 | 0 | 0 | 0 | 0 | 0
2018-03-22 20:50 | 184227.5 | 120.0013 | 2 | 26 | 4.106784 | 4.889853 | 0.1623983 | 0 | 0.656031 | 0
2018-03-22 20:52 | 184347.5 | 240.0009 | 2 | 26 | 4.14222 | 4.889938 | 0.3253801 | 0 | 1.328153 | 0
2018-03-22 20:54 | 184467.5 | 360.0013 | 2 | 26 | 4.173079 | 4.889851 | 0.4883624 | 0 | 2.005901 | 0
2018-03-22 20:56 | 184587.5 | 480.0013 | 2 | 26 | 4.196723 | 4.889807 | 0.6513403 | 0 | 2.687991 | 0
2018-03-22 20:58 | 184707.5 | 600.0015 | 2 | 26 | 4.200291 | 4.598061 | 0.810098 | 0 | 3.354773 | 0
2018-03-22 21:00 | 184827.5 | 720.0003 | 2 | 26 | 4.200238 | 4.257582 | 0.957706 | 0 | 3.974768 | 0
2018-03-22 21:02 | 184947.5 | 840.0001 | 2 | 26 | 4.200288 | 3.934828 | 1.094189 | 0 | 4.548036 | 0
2018-03-22 21:04 | 185067.5 | 960.0003 | 2 | 26 | 4.200274 | 3.640982 | 1.220359 | 0 | 5.077985 | 0
2018-03-22 21:06 | 185187.5 | 1080.0011 | 2 | 26 | 4.200251 | 3.37146 | 1.33716 | 0 | 5.568577 | 0
2018-03-22 21:07 | 185241.1 | 1133.6108 | 2 | 26 | 4.200313 | 3.259985 | 1.386517 | 0 | 5.775891 | 0
2018-03-22 21:09 | 185361.1 | 120.001 | 3 | 26 | 4.220028 | 3.260078 | 1.494796 | 2.57e-10 | 6.231648 | 1.041e-09
2018-03-22 21:11 | 185481.1 | 240.0005 | 3 | 26 | 4.246544 | 3.260067 | 1.603463 | 2.57e-10 | 6.691621 | 1.041e-09
2018-03-22 21:13 | 185601.1 | 360.0001 | 3 | 26 | 4.277624 | 3.260015 | 1.712122 | 2.57e-10 | 7.154705 | 1.041e-09
2018-03-22 21:15 | 185721.1 | 480.0002 | 3 | 26 | 4.311571 | 3.260082 | 1.820789 | 2.57e-10 | 7.621369 | 1.041e-09
2018-03-22 21:17 | 185841.1 | 600.0002 | 3 | 26 | 4.344969 | 3.260088 | 1.92945 | 2.57e-10 | 8.091686 | 1.041e-09
2018-03-22 21:19 | 185961.1 | 720.0001 | 3 | 26 | 4.37923 | 3.260113 | 2.038111 | 2.57e-10 | 8.565666 | 1.041e-09
2018-03-22 21:21 | 186081.1 | 840.0001 | 3 | 26 | 4.40031 | 3.068247 | 2.145366 | 2.57e-10 | 9.036935 | 1.041e-09
2018-03-22 21:23 | 186201.1 | 960.0002 | 3 | 26 | 4.400272 | 2.716026 | 2.241582 | 2.57e-10 | 9.460315 | 1.041e-09
2018-03-22 21:25 | 186321.1 | 1080.0007 | 3 | 26 | 4.40027 | 2.410114 | 2.326912 | 2.57e-10 | 9.83579 | 1.041e-09
2018-03-22 21:27 | 186441.1 | 1200.0015 | 3 | 26 | 4.400235 | 2.138872 | 2.402637 | 2.57e-10 | 10.169 | 1.041e-09
2018-03-22 21:29 | 186561.1 | 1320 | 3 | 26 | 4.400284 | 1.901525 | 2.46989 | 2.57e-10 | 10.46493 | 1.041e-09
2018-03-22 21:31 | 186681.1 | 1440 | 3 | 26 | 4.400252 | 1.691512 | 2.529682 | 2.57e-10 | 10.72803 | 1.041e-09
2018-03-22 21:33 | 186801.1 | 1560.0002 | 3 | 26 | 4.400239 | 1.507594 | 2.58293 | 2.57e-10 | 10.96234 | 1.041e-09
2018-03-22 21:35 | 186921.1 | 1680.001 | 3 | 26 | 4.400237 | 1.34636 | 2.630436 | 2.57e-10 | 11.17138 | 1.041e-09
2018-03-22 21:37 | 187041.1 | 1800.0009 | 3 | 26 | 4.400246 | 1.20459 | 2.672892 | 2.57e-10 | 11.35819 | 1.041e-09
2018-03-22 21:39 | 187161.1 | 1920.0006 | 3 | 26 | 4.400181 | 1.078751 | 2.710898 | 2.57e-10 | 11.52543 | 1.041e-09
2018-03-22 21:41 | 187281.1 | 2040.0004 | 3 | 26 | 4.400243 | 0.9691935 | 2.744989 | 2.57e-10 | 11.67543 | 1.041e-09
2018-03-22 21:43 | 187401.1 | 2160 | 3 | 26 | 4.400231 | 0.8716135 | 2.775622 | 2.57e-10 | 11.81023 | 1.041e-09
2018-03-22 21:45 | 187521.1 | 2280.0012 | 3 | 26 | 4.400223 | 0.7750645 | 2.803056 | 2.57e-10 | 11.93094 | 1.041e-09
2018-03-22 21:47 | 187641.1 | 2400.0009 | 3 | 26 | 4.400252 | 0.686101 | 2.827368 | 2.57e-10 | 12.03792 | 1.041e-09
2018-03-22 21:48 | 187691.1 | 2450.0253 | 3 | 26 | 4.400207 | 0.6519985 | 2.83666 | 2.57e-10 | 12.0788 | 1.041e-09
2018-03-22 21:50 | 187811.2 | 120.0006 | 4 | 26 | 4.330349 | 0 | 2.83666 | 2.57e-10 | 12.0788 | 1.041e-09
2018-03-22 21:52 | 187931.2 | 240.0003 | 4 | 26 | 4.324481 | 0 | 2.83666 | 2.57e-10 | 12.0788 | 1.041e-09
2018-03-22 21:53 | 187991.2 | 300.0006 | 4 | 26 | 4.322835 | 0 | 2.83666 | 2.57e-10 | 12.0788 | 1.041e-09
2018-03-22 21:55 | 188111.3 | 120.0009 | 5 | 26 | 3.97364 | -3.260013 | 2.83666 | 0.1086547 | 12.0788 | 0.4366269
2018-03-22 21:57 | 188231.3 | 240.0016 | 5 | 26 | 3.928744 | -3.25999 | 2.83666 | 0.2173117 | 12.0788 | 0.8658768
2018-03-22 21:59 | 188351.3 | 360.0007 | 5 | 26 | 3.887577 | -3.259981 | 2.83666 | 0.3259665 | 12.0788 | 1.290504
2018-03-22 22:01 | 188471.3 | 480.0009 | 5 | 26 | 3.847958 | -3.260031 | 2.83666 | 0.4346246 | 12.0788 | 1.710752
2018-03-22 22:03 | 188591.3 | 600.0013 | 5 | 26 | 3.809869 | -3.260082 | 2.83666 | 0.5432804 | 12.0788 | 2.126769
2018-03-22 22:05 | 188711.3 | 720.001 | 5 | 26 | 3.772902 | -3.260049 | 2.83666 | 0.6519362 | 12.0788 | 2.538717
2018-03-22 22:07 | 188831.3 | 840.0006 | 5 | 26 | 3.737016 | -3.260015 | 2.83666 | 0.7605917 | 12.0788 | 2.946699
2018-03-22 22:09 | 188951.3 | 960.0009 | 5 | 26 | 3.703892 | -3.259984 | 2.83666 | 0.8692483 | 12.0788 | 3.350924
2018-03-22 22:11 | 189071.3 | 1080.001 | 5 | 26 | 3.673304 | -3.260037 | 2.83666 | 0.9779007 | 12.0788 | 3.751679
2018-03-22 22:13 | 189191.3 | 1200.0007 | 5 | 26 | 3.644608 | -3.259928 | 2.83666 | 1.086558 | 12.0788 | 4.149237
2018-03-22 22:15 | 189311.3 | 1320.0008 | 5 | 26 | 3.617463 | -3.260008 | 2.83666 | 1.195216 | 12.0788 | 4.543767
2018-03-22 22:17 | 189431.3 | 1440 | 5 | 26 | 3.59174 | -3.259948 | 2.83666 | 1.303874 | 12.0788 | 4.935422
2018-03-22 22:19 | 189551.3 | 1560.0014 | 5 | 26 | 3.567581 | -3.259952 | 2.83666 | 1.412536 | 12.0788 | 5.32438
2018-03-22 22:21 | 189671.3 | 1680.0014 | 5 | 26 | 3.541412 | -3.259977 | 2.83666 | 1.52119 | 12.0788 | 5.710606
2018-03-22 22:23 | 189791.3 | 1800.0008 | 5 | 26 | 3.515409 | -3.259956 | 2.83666 | 1.629849 | 12.0788 | 6.093994
2018-03-22 22:25 | 189911.3 | 1920.0009 | 5 | 26 | 3.490458 | -3.259953 | 2.83666 | 1.738498 | 12.0788 | 6.47457
2018-03-22 22:27 | 190031.3 | 2040.0012 | 5 | 26 | 3.469614 | -3.259996 | 2.83666 | 1.847159 | 12.0788 | 6.852671
2018-03-22 22:29 | 190151.3 | 2160.0005 | 5 | 26 | 3.45139 | -3.259973 | 2.83666 | 1.955819 | 12.0788 | 7.22867
2018-03-22 22:31 | 190271.3 | 2280.0005 | 5 | 26 | 3.434395 | -3.259943 | 2.83666 | 2.064476 | 12.0788 | 7.602766
2018-03-22 22:33 | 190391.3 | 2400.0014 | 5 | 26 | 3.416952 | -3.260066 | 2.83666 | 2.173133 | 12.0788 | 7.974998
2018-03-22 22:35 | 190511.3 | 2520.0007 | 5 | 26 | 3.397926 | -3.259984 | 2.83666 | 2.28179 | 12.0788 | 8.345269
2018-03-22 22:37 | 190631.3 | 2640.0014 | 5 | 26 | 3.374957 | -3.259979 | 2.83666 | 2.39045 | 12.0788 | 8.713294
2018-03-22 22:39 | 190751.3 | 2760.0001 | 5 | 26 | 3.344098 | -3.260016 | 2.83666 | 2.499107 | 12.0788 | 9.078422
2018-03-22 22:41 | 190871.3 | 2880.0006 | 5 | 26 | 3.298018 | -3.259923 | 2.83666 | 2.607766 | 12.0788 | 9.439467
2018-03-22 22:43 | 190991.3 | 3000.0003 | 5 | 26 | 3.219848 | -3.259959 | 2.83666 | 2.716422 | 12.0788 | 9.794
2018-03-22 22:45 | 191111.3 | 3120 | 5 | 26 | 3.055006 | -3.259995 | 2.83666 | 2.825079 | 12.0788 | 10.13626
2018-03-22 22:45 | 191133.1 | 3141.8344 | 5 | 26 | 2.999988 | -3.259921 | 2.83666 | 2.844844 | 12.0788 | 10.19612
2018-03-22 22:47 | 191253.1 | 120.0008 | 6 | 26 | 3.48715 | 0 | 2.83666 | 2.844844 | 12.0788 | 10.19612
2018-03-22 22:49 | 191373.1 | 240.0012 | 6 | 26 | 3.509797 | 0 | 2.83666 | 2.844844 | 12.0788 | 10.19612
2018-03-22 22:50 | 191433.1 | 300.0023 | 6 | 26 | 3.51485 | 0 | 2.83666 | 2.844844 | 12.0788 | 10.19612
2018-03-22 22:50 | 191433.2 | 0.0024 | 7 | 27 | 3.515099 | 0 | 0 | 0 | 0 | 0
2018-03-22 22:52 | 191553.2 | 120.0008 | 2 | 27 | 4.092488 | 4.889826 | 0.1623908 | 0 | 0.6527672 | 0
2018-03-22 22:54 | 191673.2 | 240.0004 | 2 | 27 | 4.133111 | 4.889879 | 0.325375 | 0 | 1.322885 | 0
2018-03-22 22:56 | 191793.2 | 360.0004 | 2 | 27 | 4.171668 | 4.889902 | 0.4883527 | 0 | 1.999731 | 0
2018-03-22 22:58 | 191913.2 | 480.0002 | 2 | 27 | 4.200336 | 4.847363 | 0.6512713 | 0 | 2.68196 | 0
2018-03-22 23:00 | 192033.2 | 600.0001 | 2 | 27 | 4.200258 | 4.477203 | 0.8064374 | 0 | 3.333702 | 0
2018-03-22 23:02 | 192153.2 | 720.0002 | 2 | 27 | 4.200268 | 4.140957 | 0.950017 | 0 | 3.936777 | 0
2018-03-22 23:04 | 192273.2 | 840.001 | 2 | 27 | 4.200274 | 3.832296 | 1.082807 | 0 | 4.494532 | 0
2018-03-22 23:06 | 192393.2 | 960.0008 | 2 | 27 | 4.200257 | 3.550371 | 1.205753 | 0 | 5.010937 | 0
2018-03-22 23:08 | 192513.2 | 1080.001 | 2 | 27 | 4.200308 | 3.299181 | 1.319826 | 0 | 5.490077 | 0
2018-03-22 23:09 | 192532.6 | 1099.3232 | 2 | 27 | 4.200233 | 3.259996 | 1.337425 | 0 | 5.563996 | 0
2018-03-22 23:11 | 192652.6 | 120.0013 | 3 | 27 | 4.218937 | 3.260042 | 1.445714 | 0 | 6.019741 | 0
2018-03-22 23:13 | 192772.6 | 240.0013 | 3 | 27 | 4.240853 | 3.260012 | 1.554369 | 0 | 6.479324 | 0
2018-03-22 23:15 | 192892.6 | 360.0007 | 3 | 27 | 4.264666 | 3.260077 | 1.663033 | 0 | 6.941432 | 0
2018-03-22 23:17 | 193012.6 | 480.001 | 3 | 27 | 4.290574 | 3.260075 | 1.771688 | 0 | 7.406196 | 0
2018-03-22 23:19 | 193132.6 | 600.0011 | 3 | 27 | 4.31875 | 3.259989 | 1.880355 | 0 | 7.873952 | 0
2018-03-22 23:21 | 193252.6 | 720.0006 | 3 | 27 | 4.349463 | 3.260054 | 1.989014 | 0 | 8.344864 | 0
2018-03-22 23:23 | 193372.6 | 840.0002 | 3 | 27 | 4.383089 | 3.260086 | 2.097681 | 0 | 8.819307 | 0
2018-03-22 23:25 | 193492.6 | 960.0015 | 3 | 27 | 4.400298 | 3.017675 | 2.204085 | 0 | 9.287061 | 0
2018-03-22 23:27 | 193612.6 | 1080.001 | 3 | 27 | 4.400268 | 2.649473 | 2.29848 | 0 | 9.702427 | 0
2018-03-22 23:29 | 193732.6 | 1200.0002 | 3 | 27 | 4.400279 | 2.300198 | 2.380856 | 0 | 10.06491 | 0
2018-03-22 23:31 | 193852.6 | 1320.001 | 3 | 27 | 4.400262 | 1.994365 | 2.452313 | 0 | 10.37933 | 0
2018-03-22 23:33 | 193972.6 | 1440.0013 | 3 | 27 | 4.400258 | 1.738009 | 2.51435 | 0 | 10.65232 | 0
2018-03-22 23:35 | 194092.6 | 1560.0006 | 3 | 27 | 4.400253 | 1.536626 | 2.568813 | 0 | 10.89197 | 0
2018-03-22 23:37 | 194212.6 | 1680 | 3 | 27 | 4.400281 | 1.369645 | 2.617166 | 0 | 11.10473 | 0
2018-03-22 23:39 | 194332.6 | 1800.0017 | 3 | 27 | 4.400201 | 1.225468 | 2.660358 | 0 | 11.29478 | 0
2018-03-22 23:41 | 194452.6 | 1920.0011 | 3 | 27 | 4.400229 | 1.101951 | 2.699108 | 0 | 11.46529 | 0
2018-03-22 23:43 | 194572.6 | 2040.0016 | 3 | 27 | 4.400212 | 0.9929228 | 2.733992 | 0 | 11.61879 | 0
2018-03-22 23:45 | 194692.6 | 2160.0011 | 3 | 27 | 4.400209 | 0.8970804 | 2.765463 | 0 | 11.75727 | 0
2018-03-22 23:47 | 194812.6 | 2280.0008 | 3 | 27 | 4.400222 | 0.8120518 | 2.793912 | 0 | 11.88245 | 0
2018-03-22 23:49 | 194932.6 | 2400.0011 | 3 | 27 | 4.40022 | 0.7362452 | 2.819689 | 0 | 11.99587 | 0
2018-03-22 23:51 | 195052.6 | 2520.0007 | 3 | 27 | 4.400182 | 0.6685534 | 2.843081 | 0 | 12.0988 | 0
2018-03-22 23:51 | 195084.9 | 2552.3349 | 3 | 27 | 4.400222 | 0.6519985 | 2.849008 | 0 | 12.12488 | 0
2018-03-22 23:53 | 195205 | 120.0018 | 4 | 27 | 4.331205 | 0 | 2.849008 | 0 | 12.12488 | 0
2018-03-22 23:55 | 195325 | 240.0013 | 4 | 27 | 4.325286 | 0 | 2.849008 | 0 | 12.12488 | 0
2018-03-22 23:56 | 195385 | 300.003 | 4 | 27 | 4.323603 | 0 | 2.849008 | 0 | 12.12488 | 0
2018-03-22 23:58 | 195505 | 120.0001 | 5 | 27 | 3.989372 | -3.260011 | 2.849008 | 0.1086548 | 12.12488 | 0.4380925
2018-03-23 | 195625 | 240.0003 | 5 | 27 | 3.944584 | -3.259956 | 2.849008 | 0.2173174 | 12.12488 | 0.869091
2018-03-23 00:02 | 195745 | 360.0008 | 5 | 27 | 3.900299 | -3.260029 | 2.849008 | 0.3259665 | 12.12488 | 1.295307
2018-03-23 00:04 | 195865 | 480.0009 | 5 | 27 | 3.854066 | -3.260066 | 2.849008 | 0.4346271 | 12.12488 | 1.716591
2018-03-23 00:06 | 195985 | 600.001 | 5 | 27 | 3.808844 | -3.260021 | 2.849008 | 0.5432816 | 12.12488 | 2.132868
2018-03-23 00:08 | 196105 | 720.0013 | 5 | 27 | 3.766804 | -3.260147 | 2.849008 | 0.6519389 | 12.12488 | 2.544393
2018-03-23 00:10 | 196225 | 840.0005 | 5 | 27 | 3.728685 | -3.260099 | 2.849008 | 0.7605962 | 12.12488 | 2.951576
2018-03-23 00:12 | 196345 | 960.0002 | 5 | 27 | 3.694643 | -3.260029 | 2.849008 | 0.8692552 | 12.12488 | 3.354846
2018-03-23 00:14 | 196465 | 1080.0008 | 5 | 27 | 3.663797 | -3.259945 | 2.849008 | 0.9779078 | 12.12488 | 3.754575
2018-03-23 00:16 | 196585 | 1200.0015 | 5 | 27 | 3.635366 | -3.259974 | 2.849008 | 1.086568 | 12.12488 | 4.151124
2018-03-23 00:18 | 196705 | 1320.0007 | 5 | 27 | 3.608747 | -3.260057 | 2.849008 | 1.195225 | 12.12488 | 4.544676
2018-03-23 00:20 | 196825 | 1440.001 | 5 | 27 | 3.5836 | -3.260024 | 2.849008 | 1.303881 | 12.12488 | 4.935405
2018-03-23 00:22 | 196945 | 1560.0015 | 5 | 27 | 3.560056 | -3.260008 | 2.849008 | 1.412544 | 12.12488 | 5.323516
2018-03-23 00:24 | 197065 | 1680.0004 | 5 | 27 | 3.538453 | -3.260019 | 2.849008 | 1.521199 | 12.12488 | 5.709143
2018-03-23 00:26 | 197185 | 1800.0008 | 5 | 27 | 3.518454 | -3.260031 | 2.849008 | 1.629861 | 12.12488 | 6.092539
2018-03-23 00:28 | 197305 | 1920.0013 | 5 | 27 | 3.500093 | -3.259963 | 2.849008 | 1.738514 | 12.12488 | 6.473817
2018-03-23 00:30 | 197425 | 2040.0014 | 5 | 27 | 3.482861 | -3.259943 | 2.849008 | 1.847171 | 12.12488 | 6.85318
2018-03-23 00:32 | 197545 | 2160.0014 | 5 | 27 | 3.46669 | -3.25995 | 2.849008 | 1.95583 | 12.12488 | 7.230739
2018-03-23 00:34 | 197665 | 2280.0008 | 5 | 27 | 3.450686 | -3.259997 | 2.849008 | 2.064487 | 12.12488 | 7.606555
2018-03-23 00:36 | 197785 | 2400.0014 | 5 | 27 | 3.431888 | -3.259973 | 2.849008 | 2.173148 | 12.12488 | 7.980555
2018-03-23 00:38 | 197905 | 2520.0014 | 5 | 27 | 3.40694 | -3.260071 | 2.849008 | 2.281805 | 12.12488 | 8.352143
2018-03-23 00:40 | 198025 | 2640.0004 | 5 | 27 | 3.375637 | -3.260049 | 2.849008 | 2.390461 | 12.12488 | 8.72069
2018-03-23 00:42 | 198145 | 2760.0006 | 5 | 27 | 3.337094 | -3.259964 | 2.849008 | 2.499119 | 12.12488 | 9.085442
2018-03-23 00:44 | 198265 | 2880.0002 | 5 | 27 | 3.287136 | -3.259993 | 2.849008 | 2.60778 | 12.12488 | 9.445513
2018-03-23 00:46 | 198385 | 3000.0005 | 5 | 27 | 3.207134 | -3.259966 | 2.849008 | 2.716428 | 12.12488 | 9.798708
2018-03-23 00:48 | 198505 | 3120.0002 | 5 | 27 | 3.042641 | -3.259974 | 2.849008 | 2.825082 | 12.12488 | 10.13956
2018-03-23 00:48 | 198522.7 | 3137.6752 | 5 | 27 | 2.999996 | -3.259958 | 2.849008 | 2.84109 | 12.12488 | 10.18794
2018-03-23 00:50 | 198642.7 | 120.001 | 6 | 27 | 3.500406 | 0 | 2.849008 | 2.84109 | 12.12488 | 10.18794
2018-03-23 00:52 | 198762.7 | 240.0003 | 6 | 27 | 3.524615 | 0 | 2.849008 | 2.84109 | 12.12488 | 10.18794
2018-03-23 00:53 | 198822.8 | 300.0015 | 6 | 27 | 3.530088 | 0 | 2.849008 | 2.84109 | 12.12488 | 10.18794
2018-03-23 00:53 | 198822.8 | 0.0024 | 7 | 28 | 3.529989 | 0 | 0 | 0 | 0 | 0
2018-03-23 00:55 | 198942.8 | 120.0003 | 2 | 28 | 4.102117 | 4.889881 | 0.1623903 | 0 | 0.6551214 | 0
2018-03-23 00:57 | 199062.8 | 240.0012 | 2 | 28 | 4.137766 | 4.889923 | 0.3253781 | 0 | 1.326513 | 0
2018-03-23 00:59 | 199182.8 | 360.0002 | 2 | 28 | 4.169094 | 4.889874 | 0.4883543 | 0 | 2.003556 | 0
2018-03-23 01:01 | 199302.8 | 480.0001 | 2 | 28 | 4.19315 | 4.889862 | 0.6513433 | 0 | 2.685079 | 0
2018-03-23 01:03 | 199422.8 | 600.001 | 2 | 28 | 4.200282 | 4.640221 | 0.8113183 | 0 | 3.356844 | 0
2018-03-23 01:05 | 199542.8 | 720.0013 | 2 | 28 | 4.200294 | 4.293417 | 0.9601722 | 0 | 3.982073 | 0
2018-03-23 01:07 | 199662.8 | 840.001 | 2 | 28 | 4.200279 | 3.961666 | 1.097647 | 0 | 4.559507 | 0
2018-03-23 01:09 | 199782.8 | 960.0004 | 2 | 28 | 4.200282 | 3.66082 | 1.224571 | 0 | 5.092623 | 0
2018-03-23 01:11 | 199902.8 | 1080 | 2 | 28 | 4.200257 | 3.356096 | 1.341615 | 0 | 5.584239 | 0
2018-03-23 01:12 | 199940.4 | 1117.5607 | 2 | 28 | 4.200263 | 3.259998 | 1.376137 | 0 | 5.729241 | 0
2018-03-23 01:14 | 200060.4 | 120.0016 | 3 | 28 | 4.224496 | 3.260035 | 1.484419 | 0 | 6.185238 | 0
2018-03-23 01:16 | 200180.4 | 240.0015 | 3 | 28 | 4.253438 | 3.260111 | 1.593085 | 0 | 6.645845 | 0
2018-03-23 01:18 | 200300.4 | 360.0006 | 3 | 28 | 4.282517 | 3.260122 | 1.70174 | 0 | 7.109588 | 0
2018-03-23 01:20 | 200420.4 | 480.0014 | 3 | 28 | 4.311608 | 3.260105 | 1.810403 | 0 | 7.576518 | 0
2018-03-23 01:22 | 200540.4 | 600.0002 | 3 | 28 | 4.341975 | 3.260098 | 1.919073 | 0 | 8.046694 | 0
2018-03-23 01:24 | 200660.4 | 720.001 | 3 | 28 | 4.37455 | 3.260075 | 2.027729 | 0 | 8.520222 | 0
2018-03-23 01:26 | 200780.4 | 840.0001 | 3 | 28 | 4.40029 | 3.131592 | 2.135815 | 0 | 8.994782 | 0
2018-03-23 01:28 | 200900.4 | 960.0016 | 3 | 28 | 4.400273 | 2.769157 | 2.233938 | 0 | 9.426552 | 0
2018-03-23 01:30 | 201020.4 | 1080.0015 | 3 | 28 | 4.400285 | 2.455618 | 2.320919 | 0 | 9.809292 | 0
2018-03-23 01:32 | 201140.4 | 1200.0009 | 3 | 28 | 4.400263 | 2.176407 | 2.398021 | 0 | 10.14856 | 0
2018-03-23 01:34 | 201260.4 | 1320.0008 | 3 | 28 | 4.400255 | 1.930491 | 2.466382 | 0 | 10.44937 | 0
2018-03-23 01:36 | 201380.4 | 1440.0003 | 3 | 28 | 4.400223 | 1.715067 | 2.52707 | 0 | 10.71641 | 0
2018-03-23 01:38 | 201500.4 | 1560.0009 | 3 | 28 | 4.400243 | 1.526443 | 2.58103 | 0 | 10.95385 | 0
2018-03-23 01:40 | 201620.4 | 1680.0003 | 3 | 28 | 4.400256 | 1.361228 | 2.629094 | 0 | 11.16534 | 0
2018-03-23 01:42 | 201740.4 | 1800.0005 | 3 | 28 | 4.400231 | 1.215446 | 2.671981 | 0 | 11.35405 | 0
2018-03-23 01:44 | 201860.4 | 1920.0015 | 3 | 28 | 4.400212 | 1.087593 | 2.710318 | 0 | 11.52275 | 0
2018-03-23 01:46 | 201980.4 | 2040.0019 | 3 | 28 | 4.400229 | 0.9755917 | 2.74467 | 0 | 11.6739 | 0
2018-03-23 01:48 | 202100.4 | 2160.0006 | 3 | 28 | 4.400198 | 0.8753357 | 2.775504 | 0 | 11.80958 | 0
2018-03-23 01:50 | 202220.4 | 2280.0015 | 3 | 28 | 4.400187 | 0.7751722 | 2.803007 | 0 | 11.9306 | 0
2018-03-23 01:52 | 202340.4 | 2400.0009 | 3 | 28 | 4.400218 | 0.6864901 | 2.827338 | 0 | 12.03766 | 0
2018-03-23 01:53 | 202390.8 | 2450.4264 | 3 | 28 | 4.400204 | 0.6519899 | 2.836708 | 0 | 12.07889 | 0
2018-03-23 01:55 | 202510.9 | 120.0021 | 4 | 28 | 4.33017 | 0 | 2.836708 | 0 | 12.07889 | 0
2018-03-23 01:57 | 202630.9 | 240.0014 | 4 | 28 | 4.324292 | 0 | 2.836708 | 0 | 12.07889 | 0
2018-03-23 01:58 | 202690.9 | 300.0027 | 4 | 28 | 4.322618 | 0 | 2.836708 | 0 | 12.07889 | 0
2018-03-23 02:00 | 202810.9708 | 120.0014 | 5 | 28 | 3.974099 | -3.260035 | 2.836708 | 0.1086518 | 12.07889 | 0.4366533
2018-03-23 02:02 | 202930.9701 | 240.0007 | 5 | 28 | 3.929254 | -3.260057 | 2.836708 | 0.217312 | 12.07889 | 0.8659693
2018-03-23 02:04 | 203050.9704 | 360.001 | 5 | 28 | 3.887958 | -3.260041 | 2.836708 | 0.3259743 | 12.07889 | 1.290677
2018-03-23 02:06 | 203170.9698 | 480.0004 | 5 | 28 | 3.848227 | -3.260006 | 2.836708 | 0.4346294 | 12.07889 | 1.710948
2018-03-23 02:08 | 203290.971 | 600.0016 | 5 | 28 | 3.810088 | -3.260053 | 2.836708 | 0.5432851 | 12.07889 | 2.12699
2018-03-23 02:10 | 203410.9695 | 720.0001 | 5 | 28 | 3.773011 | -3.260079 | 2.836708 | 0.6519404 | 12.07889 | 2.538959
2018-03-23 02:12 | 203530.9707 | 840.0013 | 5 | 28 | 3.73699 | -3.260071 | 2.836708 | 0.7605957 | 12.07889 | 2.946943
2018-03-23 02:14 | 203650.9702 | 960.0008 | 5 | 28 | 3.703666 | -3.260057 | 2.836708 | 0.8692595 | 12.07889 | 3.35118
2018-03-23 02:16 | 203770.9704 | 1080.001 | 5 | 28 | 3.673021 | -3.259964 | 2.836708 | 0.977914 | 12.07889 | 3.751914
2018-03-23 02:18 | 203890.9707 | 1200.0013 | 5 | 28 | 3.644218 | -3.260071 | 2.836708 | 1.086576 | 12.07889 | 4.149448
2018-03-23 02:20 | 204010.97 | 1320.0006 | 5 | 28 | 3.617051 | -3.260008 | 2.836708 | 1.195229 | 12.07889 | 4.543917
2018-03-23 02:22 | 204130.9709 | 1440.0015 | 5 | 28 | 3.591123 | -3.260011 | 2.836708 | 1.303888 | 12.07889 | 4.93552
2018-03-23 02:24 | 204250.9696 | 1560.0002 | 5 | 28 | 3.567025 | -3.259954 | 2.836708 | 1.412551 | 12.07889 | 5.324415
2018-03-23 02:26 | 204370.9707 | 1680.0013 | 5 | 28 | 3.544867 | -3.260036 | 2.836708 | 1.521207 | 12.07889 | 5.710773
2018-03-23 02:28 | 204490.9708 | 1800.0014 | 5 | 28 | 3.522587 | -3.260019 | 2.836708 | 1.629869 | 12.07889 | 6.094783
2018-03-23 02:30 | 204610.9695 | 1920.0001 | 5 | 28 | 3.498443 | -3.259916 | 2.836708 | 1.738531 | 12.07889 | 6.476245
2018-03-23 02:32 | 204730.9705 | 2040.0011 | 5 | 28 | 3.474641 | -3.25997 | 2.836708 | 1.847189 | 12.07889 | 6.855079
2018-03-23 02:34 | 204850.9708 | 2160.0014 | 5 | 28 | 3.452581 | -3.260064 | 2.836708 | 1.955842 | 12.07889 | 7.231373
2018-03-23 02:36 | 204970.9701 | 2280.0007 | 5 | 28 | 3.433903 | -3.259993 | 2.836708 | 2.064504 | 12.07889 | 7.605511
2018-03-23 02:38 | 205090.9697 | 2400.0003 | 5 | 28 | 3.415397 | -3.259954 | 2.836708 | 2.173164 | 12.07889 | 7.977636
2018-03-23 02:40 | 205210.9709 | 2520.0015 | 5 | 28 | 3.395477 | -3.260055 | 2.836708 | 2.281826 | 12.07889 | 8.347708
2018-03-23 02:42 | 205330.9703 | 2640.0009 | 5 | 28 | 3.371756 | -3.260053 | 2.836708 | 2.390485 | 12.07889 | 8.715417
2018-03-23 02:44 | 205450.9697 | 2760.0003 | 5 | 28 | 3.339931 | -3.260062 | 2.836708 | 2.49914 | 12.07889 | 9.080149
2018-03-23 02:46 | 205570.9709 | 2880.0015 | 5 | 28 | 3.292972 | -3.259995 | 2.836708 | 2.607802 | 12.07889 | 9.440701
2018-03-23 02:48 | 205690.9695 | 3000.0001 | 5 | 28 | 3.213786 | -3.260033 | 2.836708 | 2.716459 | 12.07889 | 9.794617
2018-03-23 02:50 | 205810.9698 | 3120.0004 | 5 | 28 | 3.046773 | -3.260006 | 2.836708 | 2.825112 | 12.07889 | 10.13614
2018-03-23 02:50 | 205829.5018 | 3138.5324 | 5 | 28 | 2.999996 | -3.260023 | 2.836708 | 2.84189 | 12.07889 | 10.18688
2018-03-23 02:52 | 205949.5 | 120.0011 | 6 | 28 | 3.49018 | 0 | 2.836708 | 2.84189 | 12.07889 | 10.18688
2018-03-23 02:54 | 206069.5 | 240.0013 | 6 | 28 | 3.513269 | 0 | 2.836708 | 2.84189 | 12.07889 | 10.18688
2018-03-23 02:55 | 206129.5 | 300.0026 | 6 | 28 | 3.518388 | 0 | 2.836708 | 2.84189 | 12.07889 | 10.18688
2018-03-23 02:55 | 206129.5 | 0.0025 | 7 | 29 | 3.518603 | 0 | 0 | 0 | 0 | 0
2018-03-23 02:57 | 206249.6 | 120.0004 | 2 | 29 | 4.09577 | 4.889965 | 0.1624095 | 0 | 0.6535437 | 0
2018-03-23 02:59 | 206369.6 | 240.0008 | 2 | 29 | 4.131665 | 4.889988 | 0.3253894 | 0 | 1.323866 | 0
2018-03-23 03:01 | 206489.6 | 360.0003 | 2 | 29 | 4.163991 | 4.889977 | 0.4883848 | 0 | 2.000059 | 0
2018-03-23 03:03 | 206609.6 | 480.0013 | 2 | 29 | 4.188611 | 4.889915 | 0.651364 | 0 | 2.680776 | 0
2018-03-23 03:05 | 206729.6 | 600.0002 | 2 | 29 | 4.200268 | 4.698313 | 0.8126683 | 0 | 3.357824 | 0
2018-03-23 03:07 | 206849.6 | 720.0004 | 2 | 29 | 4.200292 | 4.344133 | 0.9633509 | 0 | 3.990734 | 0
2018-03-23 03:09 | 206969.6 | 840.0015 | 2 | 29 | 4.200279 | 4.001831 | 1.102408 | 0 | 4.574811 | 0
2018-03-23 03:11 | 207089.6 | 960.0009 | 2 | 29 | 4.200302 | 3.640327 | 1.229697 | 0 | 5.109462 | 0
2018-03-23 03:13 | 207209.6 | 1080.0002 | 2 | 29 | 4.200286 | 3.308432 | 1.345429 | 0 | 5.595572 | 0
2018-03-23 03:13 | 207227.5 | 1097.8858 | 2 | 29 | 4.200252 | 3.259987 | 1.361745 | 0 | 5.6641 | 0
2018-03-23 03:15 | 207347.5 | 120.0002 | 3 | 29 | 4.224793 | 3.260136 | 1.470019 | 0 | 6.120108 | 0
2018-03-23 03:17 | 207467.5 | 240.0007 | 3 | 29 | 4.250875 | 3.260059 | 1.578679 | 0 | 6.580595 | 0
2018-03-23 03:19 | 207587.5 | 360.001 | 3 | 29 | 4.27744 | 3.260099 | 1.687343 | 0 | 7.043952 | 0
2018-03-23 03:21 | 207707.5 | 480.0006 | 3 | 29 | 4.305202 | 3.260099 | 1.79601 | 0 | 7.510262 | 0
2018-03-23 03:23 | 207827.5 | 600.001 | 3 | 29 | 4.334743 | 3.260128 | 1.904666 | 0 | 7.979633 | 0
2018-03-23 03:25 | 207947.5 | 720.0005 | 3 | 29 | 4.36659 | 3.26012 | 2.01333 | 0 | 8.452369 | 0
2018-03-23 03:27 | 208067.5 | 840 | 3 | 29 | 4.400309 | 3.248442 | 2.121993 | 0 | 8.928699 | 0
2018-03-23 03:29 | 208187.5 | 960.0011 | 3 | 29 | 4.40028 | 2.845701 | 2.223053 | 0 | 9.373391 | 0
2018-03-23 03:31 | 208307.5 | 1080.0006 | 3 | 29 | 4.400259 | 2.520081 | 2.312375 | 0 | 9.766436 | 0
2018-03-23 03:33 | 208427.5 | 1200.001 | 3 | 29 | 4.400234 | 2.231344 | 2.391476 | 0 | 10.1145 | 0
2018-03-23 03:35 | 208547.5 | 1320.0004 | 3 | 29 | 4.40028 | 1.97876 | 2.46156 | 0 | 10.42289 | 0
2018-03-23 03:37 | 208667.5 | 1440.0008 | 3 | 29 | 4.400269 | 1.755792 | 2.523704 | 0 | 10.69634 | 0
2018-03-23 03:39 | 208787.5 | 1560.0009 | 3 | 29 | 4.400225 | 1.559996 | 2.578898 | 0 | 10.93921 | 0
2018-03-23 03:41 | 208907.5 | 1680.0013 | 3 | 29 | 4.40024 | 1.388261 | 2.627981 | 0 | 11.15518 | 0
2018-03-23 03:43 | 209027.5 | 1800.0007 | 3 | 29 | 4.400243 | 1.239195 | 2.671726 | 0 | 11.34767 | 0
2018-03-23 03:45 | 209147.5 | 1920.0002 | 3 | 29 | 4.400212 | 1.107594 | 2.71079 | 0 | 11.51956 | 0
2018-03-23 03:47 | 209267.5 | 2040.0011 | 3 | 29 | 4.400244 | 0.9925652 | 2.745753 | 0 | 11.67341 | 0
2018-03-23 03:49 | 209387.5 | 2160.0015 | 3 | 29 | 4.40021 | 0.8909903 | 2.77711 | 0 | 11.81139 | 0
2018-03-23 03:51 | 209507.5 | 2280.0017 | 3 | 29 | 4.400218 | 0.8005695 | 2.805295 | 0 | 11.9354 | 0
2018-03-23 03:53 | 209627.5 | 2400.0012 | 3 | 29 | 4.400213 | 0.7096901 | 2.830451 | 0 | 12.04609 | 0
2018-03-23 03:55 | 209710.4 | 2482.8251 | 3 | 29 | 4.40021 | 0.6519947 | 2.846108 | 0 | 12.11499 | 0
2018-03-23 03:57 | 209830.4 | 120.0013 | 4 | 29 | 4.331152 | 0 | 2.846108 | 0 | 12.11499 | 0
2018-03-23 03:59 | 209950.4 | 240.0008 | 4 | 29 | 4.325415 | 0 | 2.846108 | 0 | 12.11499 | 0
2018-03-23 04:00 | 210010.4 | 300.002 | 4 | 29 | 4.323794 | 0 | 2.846108 | 0 | 12.11499 | 0
2018-03-23 04:02 | 210130.5 | 120.0004 | 5 | 29 | 3.975412 | -3.260055 | 2.846108 | 0.1086556 | 12.11499 | 0.4368219
2018-03-23 04:04 | 210250.5 | 240.0007 | 5 | 29 | 3.930167 | -3.260071 | 2.846108 | 0.2173158 | 12.11499 | 0.866255
2018-03-23 04:06 | 210370.5 | 360.001 | 5 | 29 | 3.888635 | -3.260081 | 2.846108 | 0.3259841 | 12.11499 | 1.291067
2018-03-23 04:08 | 210490.5 | 480.0011 | 5 | 29 | 3.848833 | -3.260142 | 2.846108 | 0.4346409 | 12.11499 | 1.711415
2018-03-23 04:10 | 210610.5 | 600.0014 | 5 | 29 | 3.810544 | -3.260056 | 2.846108 | 0.5433025 | 12.11499 | 2.127538
2018-03-23 04:12 | 210730.5 | 720.0009 | 5 | 29 | 3.773419 | -3.259798 | 2.846108 | 0.6519585 | 12.11499 | 2.539552
2018-03-23 04:14 | 210850.5 | 840.0011 | 5 | 29 | 3.737344 | -3.260109 | 2.846108 | 0.760623 | 12.11499 | 2.947612
2018-03-23 04:16 | 210970.5 | 960.0006 | 5 | 29 | 3.703809 | -3.260046 | 2.846108 | 0.8692783 | 12.11499 | 3.351844
2018-03-23 04:18 | 211090.5 | 1080 | 5 | 29 | 3.673227 | -3.260129 | 2.846108 | 0.9779412 | 12.11499 | 3.752625
2018-03-23 04:20 | 211210.5 | 1200.0001 | 5 | 29 | 3.644428 | -3.260021 | 2.846108 | 1.086601 | 12.11499 | 4.150177
2018-03-23 04:22 | 211330.5 | 1320.0013 | 5 | 29 | 3.617177 | -3.260004 | 2.846108 | 1.195258 | 12.11499 | 4.544679
2018-03-23 04:24 | 211450.5 | 1440.0014 | 5 | 29 | 3.591393 | -3.260019 | 2.846108 | 1.303916 | 12.11499 | 4.936297
2018-03-23 04:26 | 211570.5 | 1560.0009 | 5 | 29 | 3.567068 | -3.260089 | 2.846108 | 1.412579 | 12.11499 | 5.325209
2018-03-23 04:28 | 211690.5 | 1680.0012 | 5 | 29 | 3.544683 | -3.259993 | 2.846108 | 1.521234 | 12.11499 | 5.711553
2018-03-23 04:30 | 211810.5 | 1800.0005 | 5 | 29 | 3.524162 | -3.26001 | 2.846108 | 1.629892 | 12.11499 | 6.095585
2018-03-23 04:32 | 211930.5 | 1920.0008 | 5 | 29 | 3.503226 | -3.259995 | 2.846108 | 1.738553 | 12.11499 | 6.477427
2018-03-23 04:34 | 212050.5 | 2040.001 | 5 | 29 | 3.480077 | -3.260017 | 2.846108 | 1.847215 | 12.11499 | 6.856834
2018-03-23 04:36 | 212170.5 | 2160.0012 | 5 | 29 | 3.457103 | -3.260015 | 2.846108 | 1.955875 | 12.11499 | 7.233743
2018-03-23 04:38 | 212290.5 | 2280.0006 | 5 | 29 | 3.435092 | -3.260003 | 2.846108 | 2.064532 | 12.11499 | 7.608142
2018-03-23 04:40 | 212410.5 | 2400.0015 | 5 | 29 | 3.415456 | -3.260048 | 2.846108 | 2.173193 | 12.11499 | 7.980338
2018-03-23 04:42 | 212530.5 | 2520.001 | 5 | 29 | 3.395075 | -3.260037 | 2.846108 | 2.281848 | 12.11499 | 8.350357
2018-03-23 04:44 | 212650.5 | 2640.0009 | 5 | 29 | 3.371113 | -3.260048 | 2.846108 | 2.390509 | 12.11499 | 8.718017
2018-03-23 04:46 | 212770.5 | 2760.0003 | 5 | 29 | 3.339404 | -3.259986 | 2.846108 | 2.499166 | 12.11499 | 9.082687
2018-03-23 04:48 | 212890.5 | 2880.0013 | 5 | 29 | 3.29312 | -3.260071 | 2.846108 | 2.607828 | 12.11499 | 9.443228
2018-03-23 04:50 | 213010.5 | 3000.0007 | 5 | 29 | 3.214763 | -3.260044 | 2.846108 | 2.716489 | 12.11499 | 9.79722
2018-03-23 04:52 | 213130.5 | 3120.0001 | 5 | 29 | 3.051781 | -3.260028 | 2.846108 | 2.825142 | 12.11499 | 10.139
2018-03-23 04:52 | 213151.5 | 3141.0482 | 5 | 29 | 2.999994 | -3.259995 | 2.846108 | 2.844203 | 12.11499 | 10.1967
2018-03-23 04:54 | 213271.6 | 120.0002 | 6 | 29 | 3.492616 | 0 | 2.846108 | 2.844203 | 12.11499 | 10.1967
2018-03-23 04:56 | 213391.6 | 240.001 | 6 | 29 | 3.515964 | 0 | 2.846108 | 2.844203 | 12.11499 | 10.1967
2018-03-23 04:57 | 213451.6 | 300.0006 | 6 | 29 | 3.521176 | 0 | 2.846108 | 2.844203 | 12.11499 | 10.1967
2018-03-23 04:57 | 213451.5733 | 0.0024 | 7 | 30 | 3.521279 | 0 | 0 | 0 | 0 | 0
2018-03-23 04:59 | 213571.7 | 120.0004 | 2 | 30 | 4.09679 | 4.889923 | 0.1623896 | 0 | 0.653773 | 0
2018-03-23 05:01 | 213691.7 | 240.0006 | 2 | 30 | 4.132687 | 4.88998 | 0.3253801 | 0 | 1.324321 | 0
2018-03-23 05:03 | 213811.7 | 360.0006 | 2 | 30 | 4.164834 | 4.889952 | 0.4883723 | 0 | 2.000659 | 0
2018-03-23 05:05 | 213931.7 | 480.0008 | 2 | 30 | 4.189485 | 4.889961 | 0.6513566 | 0 | 2.681526 | 0
2018-03-23 05:07 | 214051.7 | 600.0008 | 2 | 30 | 4.200292 | 4.686668 | 0.8124431 | 0 | 3.357729 | 0
2018-03-23 05:09 | 214171.7 | 720.0011 | 2 | 30 | 4.200298 | 4.334322 | 0.9627492 | 0 | 3.989058 | 0
2018-03-23 05:11 | 214291.7 | 840.0013 | 2 | 30 | 4.200304 | 3.959764 | 1.10107 | 0 | 4.570045 | 0
2018-03-23 05:13 | 214411.7 | 960.0009 | 2 | 30 | 4.200294 | 3.594229 | 1.226888 | 0 | 5.098517 | 0
2018-03-23 05:15 | 214531.7 | 1080.001 | 2 | 30 | 4.200279 | 3.266764 | 1.341125 | 0 | 5.578344 | 0
2018-03-23 05:15 | 214533.7 | 1082.0218 | 2 | 30 | 4.200229 | 3.259983 | 1.342957 | 0 | 5.586038 | 0
2018-03-23 05:17 | 214653.7 | 120.0004 | 3 | 30 | 4.22304 | 3.260178 | 1.451239 | 0 | 6.041987 | 0
2018-03-23 05:19 | 214773.7 | 240.0006 | 3 | 30 | 4.247807 | 3.260168 | 1.559897 | 0 | 6.502199 | 0
2018-03-23 05:21 | 214893.7 | 360.0008 | 3 | 30 | 4.273583 | 3.260113 | 1.668563 | 0 | 6.965178 | 0
2018-03-23 05:23 | 215013.7 | 480.0011 | 3 | 30 | 4.300775 | 3.260025 | 1.77723 | 0 | 7.431043 | 0
2018-03-23 05:25 | 215133.7 | 600.0012 | 3 | 30 | 4.32966 | 3.259895 | 1.885889 | 0 | 7.899914 | 0
2018-03-23 05:27 | 215253.7 | 720.0008 | 3 | 30 | 4.36087 | 3.26013 | 1.994552 | 0 | 8.37206 | 0
2018-03-23 05:29 | 215373.7 | 840.001 | 3 | 30 | 4.394774 | 3.260145 | 2.103213 | 0 | 8.847734 | 0
2018-03-23 05:31 | 215493.7 | 960.0014 | 3 | 30 | 4.400301 | 2.90667 | 2.206471 | 0 | 9.302054 | 0
2018-03-23 05:33 | 215613.7 | 1080.0015 | 3 | 30 | 4.40029 | 2.574116 | 2.297684 | 0 | 9.703415 | 0
2018-03-23 05:35 | 215733.7 | 1200.0018 | 3 | 30 | 4.400296 | 2.278997 | 2.378457 | 0 | 10.05884 | 0
2018-03-23 05:37 | 215853.7 | 1320.0011 | 3 | 30 | 4.400299 | 2.019761 | 2.44998 | 0 | 10.37356 | 0
2018-03-23 05:39 | 215973.7 | 1440.0006 | 3 | 30 | 4.400268 | 1.790129 | 2.513384 | 0 | 10.65255 | 0
2018-03-23 05:41 | 216093.7 | 1560.0017 | 3 | 30 | 4.400252 | 1.590707 | 2.569657 | 0 | 10.90017 | 0
2018-03-23 05:43 | 216213.7 | 1680.0016 | 3 | 30 | 4.400234 | 1.415277 | 2.61969 | 0 | 11.12033 | 0
2018-03-23 05:45 | 216333.7 | 1800.0013 | 3 | 30 | 4.400228 | 1.261961 | 2.664248 | 0 | 11.31639 | 0
2018-03-23 05:47 | 216453.7 | 1920.0007 | 3 | 30 | 4.400276 | 1.128095 | 2.704015 | 0 | 11.49138 | 0
2018-03-23 05:49 | 216573.7 | 2040.0011 | 3 | 30 | 4.400212 | 1.009578 | 2.739593 | 0 | 11.64793 | 0
2018-03-23 05:51 | 216693.7 | 2160.0011 | 3 | 30 | 4.400243 | 0.8958187 | 2.771355 | 0 | 11.78769 | 0
2018-03-23 05:53 | 216813.7 | 2280.0016 | 3 | 30 | 4.400246 | 0.7907524 | 2.799422 | 0 | 11.91119 | 0
2018-03-23 05:55 | 216933.7 | 2400.0009 | 3 | 30 | 4.400228 | 0.6985674 | 2.824198 | 0 | 12.02021 | 0
2018-03-23 05:56 | 217007.1 | 2473.3748 | 3 | 30 | 4.400255 | 0.6519995 | 2.837935 | 0 | 12.08066 | 0
2018-03-23 05:58 | 217127.1 | 120.0013 | 4 | 30 | 4.329502 | 0 | 2.837935 | 0 | 12.08066 | 0
2018-03-23 06:00 | 217247.1 | 240.0009 | 4 | 30 | 4.323519 | 0 | 2.837935 | 0 | 12.08066 | 0
2018-03-23 06:01 | 217307.1 | 300.0021 | 4 | 30 | 4.321792 | 0 | 2.837935 | 0 | 12.08066 | 0
2018-03-23 06:03 | 217427.2 | 120.0005 | 5 | 30 | 3.974676 | -3.260055 | 2.837935 | 0.1086602 | 12.08066 | 0.4367183
2018-03-23 06:05 | 217547.2 | 240.0016 | 5 | 30 | 3.929981 | -3.260051 | 2.837935 | 0.2173172 | 12.08066 | 0.8660914
2018-03-23 06:07 | 217667.2 | 360.0003 | 5 | 30 | 3.888776 | -3.260084 | 2.837935 | 0.3259825 | 12.08066 | 1.290892
2018-03-23 06:09 | 217787.2 | 480.0005 | 5 | 30 | 3.848903 | -3.260004 | 2.837935 | 0.4346424 | 12.08066 | 1.711264
2018-03-23 06:11 | 217907.2 | 600.0001 | 5 | 30 | 3.810698 | -3.260023 | 2.837935 | 0.543301 | 12.08066 | 2.127394
2018-03-23 06:13 | 218027.2 | 720.0011 | 5 | 30 | 3.773499 | -3.260023 | 2.837935 | 0.6519557 | 12.08066 | 2.539415
2018-03-23 06:15 | 218147.2 | 840.0007 | 5 | 30 | 3.73727 | -3.260066 | 2.837935 | 0.7606102 | 12.08066 | 2.947436
2018-03-23 06:17 | 218267.2 | 960.0017 | 5 | 30 | 3.703882 | -3.260037 | 2.837935 | 0.8692682 | 12.08066 | 3.351678
2018-03-23 06:19 | 218387.2 | 1080.0012 | 5 | 30 | 3.673207 | -3.260039 | 2.837935 | 0.9779255 | 12.08066 | 3.752444
2018-03-23 06:21 | 218507.2 | 1200.0016 | 5 | 30 | 3.64445 | -3.260011 | 2.837935 | 1.086591 | 12.08066 | 4.150015
2018-03-23 06:23 | 218627.2 | 1320.0001 | 5 | 30 | 3.617099 | -3.260098 | 2.837935 | 1.195245 | 12.08066 | 4.5445
2018-03-23 06:25 | 218747.2 | 1440.0012 | 5 | 30 | 3.591215 | -3.259988 | 2.837935 | 1.303903 | 12.08066 | 4.936109
2018-03-23 06:27 | 218867.2 | 1560.0013 | 5 | 30 | 3.56681 | -3.259993 | 2.837935 | 1.412566 | 12.08066 | 5.324998
2018-03-23 06:29 | 218987.2 | 1680.0007 | 5 | 30 | 3.544356 | -3.260053 | 2.837935 | 1.521225 | 12.08066 | 5.71133
2018-03-23 06:31 | 219107.2 | 1800.0008 | 5 | 30 | 3.521341 | -3.260044 | 2.837935 | 1.629877 | 12.08066 | 6.095214
2018-03-23 06:33 | 219227.2 | 1920.0004 | 5 | 30 | 3.496804 | -3.260031 | 2.837935 | 1.738541 | 12.08066 | 6.476522
2018-03-23 06:35 | 219347.2 | 2040.0012 | 5 | 30 | 3.472807 | -3.259941 | 2.837935 | 1.847201 | 12.08066 | 6.855186
2018-03-23 06:37 | 219467.2 | 2160.0012 | 5 | 30 | 3.451382 | -3.260024 | 2.837935 | 1.955859 | 12.08066 | 7.231325
2018-03-23 06:39 | 219587.2 | 2280.0007 | 5 | 30 | 3.432695 | -3.260006 | 2.837935 | 2.064517 | 12.08066 | 7.605322
2018-03-23 06:41 | 219707.2 | 2400.001 | 5 | 30 | 3.414269 | -3.259979 | 2.837935 | 2.173173 | 12.08066 | 7.977313
2018-03-23 06:43 | 219827.2 | 2520.0012 | 5 | 30 | 3.39458 | -3.259865 | 2.837935 | 2.28183 | 12.08066 | 8.347242
2018-03-23 06:45 | 219947.2 | 2640 | 5 | 30 | 3.370898 | -3.260062 | 2.837935 | 2.390489 | 12.08066 | 8.714853
2018-03-23 06:47 | 220067.2 | 2760.0001 | 5 | 30 | 3.339419 | -3.259973 | 2.837935 | 2.499146 | 12.08066 | 9.079523
2018-03-23 06:49 | 220187.2 | 2880.0011 | 5 | 30 | 3.29187 | -3.259996 | 2.837935 | 2.607805 | 12.08066 | 9.439997
2018-03-23 06:51 | 220307.2 | 3000.0014 | 5 | 30 | 3.211032 | -3.259991 | 2.837935 | 2.716465 | 12.08066 | 9.793746
2018-03-23 06:53 | 220427.2 | 3120 | 5 | 30 | 3.038922 | -3.260024 | 2.837935 | 2.825116 | 12.08066 | 10.13473
2018-03-23 06:54 | 220442.4 | 3135.1782 | 5 | 30 | 2.999989 | -3.260026 | 2.837935 | 2.838861 | 12.08066 | 10.17624
2018-03-23 06:56 | 220562.4 | 120.0011 | 6 | 30 | 3.489834 | 0 | 2.837935 | 2.838861 | 12.08066 | 10.17624
2018-03-23 06:58 | 220682.4 | 240.0004 | 6 | 30 | 3.512886 | 0 | 2.837935 | 2.838861 | 12.08066 | 10.17624
2018-03-23 06:59 | 220742.4 | 300.0016 | 6 | 30 | 3.518003 | 0 | 2.837935 | 2.838861 | 12.08066 | 10.17624
2018-03-23 06:59 | 220742.4 | 0.0024 | 7 | 31 | 3.518268 | 0 | 0 | 0 | 0 | 0
2018-03-23 07:01 | 220862.5 | 120.0004 | 2 | 31 | 4.09563 | 4.890005 | 0.162396 | 0 | 0.6534386 | 0
2018-03-23 07:03 | 220982.5 | 240.0006 | 2 | 31 | 4.131758 | 4.889925 | 0.3253918 | 0 | 1.323826 | 0
2018-03-23 07:05 | 221102.5 | 360.0008 | 2 | 31 | 4.163842 | 4.889978 | 0.4883759 | 0 | 1.999986 | 0
2018-03-23 07:07 | 221222.5 | 480.0003 | 2 | 31 | 4.18856 | 4.89003 | 0.6513674 | 0 | 2.680738 | 0
2018-03-23 07:09 | 221342.5 | 600.0005 | 2 | 31 | 4.200269 | 4.69936 | 0.8126815 | 0 | 3.357825 | 0
2018-03-23 07:11 | 221462.5 | 720.0008 | 2 | 31 | 4.200316 | 4.335709 | 0.9633774 | 0 | 3.990792 | 0
2018-03-23 07:13 | 221582.5 | 840.0009 | 2 | 31 | 4.200313 | 3.936296 | 1.101158 | 0 | 4.56951 | 0
2018-03-23 07:15 | 221702.5 | 960.0005 | 2 | 31 | 4.200322 | 3.571924 | 1.226165 | 0 | 5.094577 | 0
2018-03-23 07:17 | 221817 | 1074.5059 | 2 | 31 | 4.200303 | 3.259995 | 1.334627 | 0 | 5.550148 | 0
2018-03-23 07:19 | 221937 | 120.0011 | 3 | 31 | 4.2219 | 3.259834 | 1.442906 | 0 | 6.006025 | 0
2018-03-23 07:21 | 222057 | 240.0004 | 3 | 31 | 4.245914 | 3.260181 | 1.551565 | 0 | 6.466073 | 0
2018-03-23 07:23 | 222177 | 360.0006 | 3 | 31 | 4.270946 | 3.260176 | 1.660218 | 0 | 6.928753 | 0
2018-03-23 07:25 | 222297 | 480.0008 | 3 | 31 | 4.297519 | 3.260143 | 1.768885 | 0 | 7.394296 | 0
2018-03-23 07:27 | 222417 | 600 | 3 | 31 | 4.326066 | 3.260065 | 1.877544 | 0 | 7.862792 | 0
2018-03-23 07:29 | 222537 | 720.0012 | 3 | 31 | 4.357099 | 3.26016 | 1.986206 | 0 | 8.334532 | 0
2018-03-23 07:31 | 222657 | 840.0005 | 3 | 31 | 4.390675 | 3.260139 | 2.094867 | 0 | 8.809777 | 0
2018-03-23 07:33 | 222777 | 960.0006 | 3 | 31 | 4.400268 | 2.947321 | 2.199434 | 0 | 9.269757 | 0
2018-03-23 07:35 | 222897 | 1080.0015 | 3 | 31 | 4.400285 | 2.608898 | 2.291924 | 0 | 9.676739 | 0
2018-03-23 07:37 | 223017 | 1200.0011 | 3 | 31 | 4.400283 | 2.309507 | 2.373779 | 0 | 10.03693 | 0
2018-03-23 07:39 | 223137 | 1320.0012 | 3 | 31 | 4.40029 | 2.0445 | 2.44624 | 0 | 10.35577 | 0
2018-03-23 07:41 | 223257 | 1440.0007 | 3 | 31 | 4.400275 | 1.811836 | 2.510413 | 0 | 10.63815 | 0
2018-03-23 07:43 | 223377 | 1560.0008 | 3 | 31 | 4.400285 | 1.609118 | 2.567341 | 0 | 10.88865 | 0
2018-03-23 07:45 | 223497 | 1680.0001 | 3 | 31 | 4.400238 | 1.430397 | 2.617919 | 0 | 11.11121 | 0
2018-03-23 07:47 | 223617 | 1800.0011 | 3 | 31 | 4.400223 | 1.274591 | 2.662957 | 0 | 11.30938 | 0
2018-03-23 07:49 | 223737 | 1920.0008 | 3 | 31 | 4.400242 | 1.136449 | 2.70312 | 0 | 11.48611 | 0
2018-03-23 07:51 | 223857 | 2040.001 | 3 | 31 | 4.400231 | 1.001527 | 2.738704 | 0 | 11.64269 | 0
2018-03-23 07:53 | 223977 | 2160.0001 | 3 | 31 | 4.400209 | 0.8807621 | 2.770028 | 0 | 11.78052 | 0
2018-03-23 07:55 | 224097 | 2280 | 3 | 31 | 4.400192 | 0.7782955 | 2.797632 | 0 | 11.90198 | 0
2018-03-23 07:57 | 224217 | 2400.0007 | 3 | 31 | 4.400173 | 0.6984911 | 2.822205 | 0 | 12.01011 | 0
2018-03-23 07:58 | 224300.7 | 2483.6611 | 3 | 31 | 4.400227 | 0.6519985 | 2.83788 | 0 | 12.07908 | 0
2018-03-23 08:00 | 224420.7 | 120.0008 | 4 | 31 | 4.329171 | 0 | 2.83788 | 0 | 12.07908 | 0
2018-03-23 08:02 | 224540.7 | 240.0004 | 4 | 31 | 4.323072 | 0 | 2.83788 | 0 | 12.07908 | 0
2018-03-23 08:03 | 224600.7 | 300.0023 | 4 | 31 | 4.321342 | 0 | 2.83788 | 0 | 12.07908 | 0
2018-03-23 08:05 | 224720.8 | 120.0004 | 5 | 31 | 3.976803 | -3.260207 | 2.83788 | 0.1086535 | 12.07908 | 0.4368696
2018-03-23 08:07 | 224840.8 | 240.0002 | 5 | 31 | 3.932295 | -3.260048 | 2.83788 | 0.2173127 | 12.07908 | 0.8664991
2018-03-23 08:09 | 224960.8 | 360.0009 | 5 | 31 | 3.891082 | -3.260055 | 2.83788 | 0.325973 | 12.07908 | 1.291532
2018-03-23 08:11 | 225080.8 | 480.0009 | 5 | 31 | 3.851186 | -3.260013 | 2.83788 | 0.4346321 | 12.07908 | 1.712151
2018-03-23 08:13 | 225200.8 | 600.001 | 5 | 31 | 3.812847 | -3.260062 | 2.83788 | 0.5432941 | 12.07908 | 2.128528
2018-03-23 08:15 | 225320.8 | 720.001 | 5 | 31 | 3.775484 | -3.260046 | 2.83788 | 0.6519502 | 12.07908 | 2.54078
2018-03-23 08:17 | 225440.8 | 840.0001 | 5 | 31 | 3.739377 | -3.260013 | 2.83788 | 0.7606049 | 12.07908 | 2.949026
2018-03-23 08:19 | 225560.8 | 960.0014 | 5 | 31 | 3.705961 | -3.260033 | 2.83788 | 0.8692619 | 12.07908 | 3.353487
2018-03-23 08:21 | 225680.8 | 1080.0014 | 5 | 31 | 3.675251 | -3.259956 | 2.83788 | 0.9779202 | 12.07908 | 3.754488
2018-03-23 08:23 | 225800.8 | 1200.0005 | 5 | 31 | 3.646237 | -3.259943 | 2.83788 | 1.08658 | 12.07908 | 4.15225
2018-03-23 08:25 | 225920.8 | 1320.0005 | 5 | 31 | 3.616384 | -3.259983 | 2.83788 | 1.195237 | 12.07908 | 4.546854
2018-03-23 08:27 | 226040.8 | 1440.001 | 5 | 31 | 3.585559 | -3.260042 | 2.83788 | 1.303893 | 12.07908 | 4.938112
2018-03-23 08:29 | 226160.8 | 1560.0005 | 5 | 31 | 3.555434 | -3.260033 | 2.83788 | 1.412549 | 12.07908 | 5.32605
2018-03-23 08:31 | 226280.8 | 1680.0006 | 5 | 31 | 3.528522 | -3.25999 | 2.83788 | 1.521208 | 12.07908 | 5.710859
2018-03-23 08:33 | 226400.8 | 1800.0013 | 5 | 31 | 3.506349 | -3.259958 | 2.83788 | 1.62987 | 12.07908 | 6.093039
2018-03-23 08:35 | 226520.8 | 1920.0014 | 5 | 31 | 3.486556 | -3.25991 | 2.83788 | 1.738524 | 12.07908 | 6.472921
2018-03-23 08:37 | 226640.8 | 2040.0015 | 5 | 31 | 3.469106 | -3.259945 | 2.83788 | 1.847183 | 12.07908 | 6.850803
2018-03-23 08:39 | 226760.8 | 2160.0013 | 5 | 31 | 3.452785 | -3.260046 | 2.83788 | 1.955838 | 12.07908 | 7.226848
2018-03-23 08:41 | 226880.8 | 2280.0006 | 5 | 31 | 3.436768 | -3.259961 | 2.83788 | 2.064496 | 12.07908 | 7.601151
2018-03-23 08:43 | 227000.8 | 2400.0016 | 5 | 31 | 3.419951 | -3.259888 | 2.83788 | 2.173151 | 12.07908 | 7.97367
2018-03-23 08:45 | 227120.8 | 2520.0006 | 5 | 31 | 3.401071 | -3.259961 | 2.83788 | 2.281807 | 12.07908 | 8.344273
2018-03-23 08:47 | 227240.8 | 2640.0009 | 5 | 31 | 3.377951 | -3.259974 | 2.83788 | 2.390469 | 12.07908 | 8.712626
2018-03-23 08:49 | 227360.8 | 2760.0009 | 5 | 31 | 3.346345 | -3.259916 | 2.83788 | 2.499127 | 12.07908 | 9.078045
2018-03-23 08:51 | 227480.8 | 2880.0004 | 5 | 31 | 3.299331 | -3.259983 | 2.83788 | 2.607784 | 12.07908 | 9.439287
2018-03-23 08:53 | 227600.8 | 3000.0008 | 5 | 31 | 3.218636 | -3.259959 | 2.83788 | 2.716438 | 12.07908 | 9.793825
2018-03-23 08:55 | 227720.8 | 3120.0003 | 5 | 31 | 3.04577 | -3.259959 | 2.83788 | 2.825092 | 12.07908 | 10.13563
2018-03-23 08:55 | 227738.2 | 3137.3794 | 5 | 31 | 2.999997 | -3.25989 | 2.83788 | 2.840825 | 12.07908 | 10.1832
2018-03-23 08:57 | 227858.2 | 120.0009 | 6 | 31 | 3.482909 | 0 | 2.83788 | 2.840825 | 12.07908 | 10.1832
2018-03-23 08:59 | 227978.2 | 240.0003 | 6 | 31 | 3.505493 | 0 | 2.83788 | 2.840825 | 12.07908 | 10.1832
2018-03-23 09:00 | 228038.2 | 300.0002 | 6 | 31 | 3.510615 | 0 | 2.83788 | 2.840825 | 12.07908 | 10.1832
2018-03-23 09:00 | 228038.2 | 0.0026 | 7 | 32 | 3.510648 | 0 | 0 | 0 | 0 | 0
2018-03-23 09:02 | 228158.3 | 120.001 | 2 | 32 | 4.104296 | 4.889862 | 0.162397 | 0 | 0.653838 | 0
2018-03-23 09:04 | 228278.3 | 240.0014 | 2 | 32 | 4.145802 | 4.889849 | 0.3253861 | 0 | 1.326093 | 0
2018-03-23 09:06 | 228398.3 | 360.0009 | 2 | 32 | 4.179729 | 4.88982 | 0.4883701 | 0 | 2.00472 | 0
2018-03-23 09:08 | 228518.3 | 480.0006 | 2 | 32 | 4.200314 | 4.817732 | 0.6511194 | 0 | 2.687011 | 0
2018-03-23 09:10 | 228638.3 | 600.0007 | 2 | 32 | 4.200261 | 4.489489 | 0.80622 | 0 | 3.338477 | 0
2018-03-23 09:12 | 228758.3 | 720.001 | 2 | 32 | 4.200306 | 4.167084 | 0.9504137 | 0 | 3.94413 | 0
2018-03-23 09:14 | 228878.3 | 840.0003 | 2 | 32 | 4.200246 | 3.859901 | 1.084123 | 0 | 4.505746 | 0
2018-03-23 09:16 | 228998.3 | 960.0004 | 2 | 32 | 4.200289 | 3.581244 | 1.208063 | 0 | 5.026329 | 0
2018-03-23 09:18 | 229118.3 | 1080.0012 | 2 | 32 | 4.200266 | 3.328487 | 1.323172 | 0 | 5.509816 | 0
2018-03-23 09:19 | 229152.6 | 1114.2498 | 2 | 32 | 4.200253 | 3.259995 | 1.354505 | 0 | 5.641424 | 0
2018-03-23 09:21 | 229272.6 | 120.001 | 3 | 32 | 4.218928 | 3.260071 | 1.462787 | 0 | 6.097144 | 0
2018-03-23 09:23 | 229392.6 | 240.001 | 3 | 32 | 4.240988 | 3.260014 | 1.571445 | 0 | 6.556746 | 0
2018-03-23 09:25 | 229512.6 | 360.001 | 3 | 32 | 4.265045 | 3.260048 | 1.680101 | 0 | 7.018843 | 0
2018-03-23 09:27 | 229632.6 | 480.0003 | 3 | 32 | 4.291447 | 3.259956 | 1.788757 | 0 | 7.48368 | 0
2018-03-23 09:29 | 229752.6 | 600.0012 | 3 | 32 | 4.320048 | 3.260027 | 1.897412 | 0 | 7.951499 | 0
2018-03-23 09:31 | 229872.6 | 720.0005 | 3 | 32 | 4.351645 | 3.259962 | 2.006068 | 0 | 8.42257 | 0
2018-03-23 09:33 | 229992.6 | 840.0005 | 3 | 32 | 4.390018 | 3.260038 | 2.11473 | 0 | 8.897457 | 0
2018-03-23 09:35 | 230112.6 | 960.0012 | 3 | 32 | 4.400295 | 2.885487 | 2.218287 | 0 | 9.352994 | 0
2018-03-23 09:37 | 230232.6 | 1080.0006 | 3 | 32 | 4.400308 | 2.502253 | 2.307838 | 0 | 9.747045 | 0
2018-03-23 09:39 | 230352.6 | 1200.0013 | 3 | 32 | 4.400257 | 2.198881 | 2.386021 | 0 | 10.09107 | 0
2018-03-23 09:41 | 230472.6 | 1320.0013 | 3 | 32 | 4.400257 | 1.946959 | 2.455 | 0 | 10.3946 | 0
2018-03-23 09:43 | 230592.6 | 1440.0013 | 3 | 32 | 4.400237 | 1.729619 | 2.516187 | 0 | 10.66384 | 0
2018-03-23 09:45 | 230712.6 | 1560.0012 | 3 | 32 | 4.400237 | 1.543581 | 2.570675 | 0 | 10.9036 | 0
2018-03-23 09:47 | 230832.6 | 1680.0014 | 3 | 32 | 4.400292 | 1.38176 | 2.619363 | 0 | 11.11784 | 0
2018-03-23 09:49 | 230952.6 | 1800.0004 | 3 | 32 | 4.400236 | 1.238167 | 2.66297 | 0 | 11.30972 | 0
2018-03-23 09:51 | 231072.6 | 1920.0013 | 3 | 32 | 4.400269 | 1.113596 | 2.702116 | 0 | 11.48197 | 0
2018-03-23 09:53 | 231192.6 | 2040.0012 | 3 | 32 | 4.400185 | 1.001266 | 2.737328 | 0 | 11.63691 | 0
2018-03-23 09:55 | 231312.6 | 2160.0013 | 3 | 32 | 4.40023 | 0.9039679 | 2.769056 | 0 | 11.77652 | 0
2018-03-23 09:57 | 231432.6 | 2280.0004 | 3 | 32 | 4.400209 | 0.8167458 | 2.797696 | 0 | 11.90254 | 0
2018-03-23 09:59 | 231552.6 | 2400.001 | 3 | 32 | 4.400208 | 0.7391491 | 2.823599 | 0 | 12.01652 | 0
2018-03-23 10:01 | 231672.6 | 2520.0014 | 3 | 32 | 4.400231 | 0.6706448 | 2.847064 | 0 | 12.11977 | 0
2018-03-23 10:01 | 231705.1 | 2552.4899 | 3 | 32 | 4.400148 | 0.6519995 | 2.853035 | 0 | 12.14605 | 0
2018-03-23 10:03 | 231825.1 | 120.001 | 4 | 32 | 4.331931 | 0 | 2.853035 | 0 | 12.14605 | 0
2018-03-23 10:05 | 231945.1 | 240.0002 | 4 | 32 | 4.326201 | 0 | 2.853035 | 0 | 12.14605 | 0
2018-03-23 10:06 | 232005.1 | 300.0017 | 4 | 32 | 4.324583 | 0 | 2.853035 | 0 | 12.14605 | 0
2018-03-23 10:08 | 232125.2 | 120 | 5 | 32 | 3.980155 | -3.259995 | 2.853035 | 0.1086528 | 12.14605 | 0.4374845
2018-03-23 10:10 | 232245.2 | 240.0009 | 5 | 32 | 3.930512 | -3.259995 | 2.853035 | 0.2173105 | 12.14605 | 0.8671526
2018-03-23 10:12 | 232365.2 | 360.0009 | 5 | 32 | 3.887095 | -3.259921 | 2.853035 | 0.3259678 | 12.14605 | 1.291848
2018-03-23 10:14 | 232485.2 | 480.0003 | 5 | 32 | 3.846452 | -3.259899 | 2.853035 | 0.4346237 | 12.14605 | 1.71197
2018-03-23 10:16 | 232605.2 | 600.0011 | 5 | 32 | 3.808099 | -3.259938 | 2.853035 | 0.5432783 | 12.14605 | 2.12781
2018-03-23 10:18 | 232725.2 | 720.001 | 5 | 32 | 3.770849 | -3.259952 | 2.853035 | 0.651928 | 12.14605 | 2.539525
2018-03-23 10:20 | 232845.2 | 840.001 | 5 | 32 | 3.734981 | -3.259958 | 2.853035 | 0.7605834 | 12.14605 | 2.947283
2018-03-23 10:22 | 232965.2 | 960.0004 | 5 | 32 | 3.701841 | -3.259977 | 2.853035 | 0.8692414 | 12.14605 | 3.35129
2018-03-23 10:24 | 233085.2 | 1080.0004 | 5 | 32 | 3.671368 | -3.259938 | 2.853035 | 0.977894 | 12.14605 | 3.751828
2018-03-23 10:26 | 233205.2 | 1200.0003 | 5 | 32 | 3.642801 | -3.259936 | 2.853035 | 1.086555 | 12.14605 | 4.149194
2018-03-23 10:28 | 233325.2 | 1320.0011 | 5 | 32 | 3.615906 | -3.259934 | 2.853035 | 1.195209 | 12.14605 | 4.543526
2018-03-23 10:30 | 233445.2 | 1440.0012 | 5 | 32 | 3.590266 | -3.259981 | 2.853035 | 1.303865 | 12.14605 | 4.93501
2018-03-23 10:32 | 233565.2 | 1560.0003 | 5 | 32 | 3.566236 | -3.259848 | 2.853035 | 1.412516 | 12.14605 | 5.323769
2018-03-23 10:34 | 233685.2 | 1680.0011 | 5 | 32 | 3.544102 | -3.259934 | 2.853035 | 1.52117 | 12.14605 | 5.71004
2018-03-23 10:36 | 233805.2 | 1800.0011 | 5 | 32 | 3.52275 | -3.259997 | 2.853035 | 1.629827 | 12.14605 | 6.093997
2018-03-23 10:38 | 233925.2 | 1920.0011 | 5 | 32 | 3.499269 | -3.259918 | 2.853035 | 1.738484 | 12.14605 | 6.475501
2018-03-23 10:40 | 234045.2 | 2040.0012 | 5 | 32 | 3.475574 | -3.259919 | 2.853035 | 1.847142 | 12.14605 | 6.85444
2018-03-23 10:42 | 234165.2 | 2160.0012 | 5 | 32 | 3.453552 | -3.259918 | 2.853035 | 1.955794 | 12.14605 | 7.230845
2018-03-23 10:44 | 234285.2 | 2280.0012 | 5 | 32 | 3.434978 | -3.259867 | 2.853035 | 2.064452 | 12.14605 | 7.60508
2018-03-23 10:46 | 234405.2 | 2400.0012 | 5 | 32 | 3.416771 | -3.259921 | 2.853035 | 2.173104 | 12.14605 | 7.977317
2018-03-23 10:48 | 234525.2 | 2520.0011 | 5 | 32 | 3.396955 | -3.259848 | 2.853035 | 2.281762 | 12.14605 | 8.347518
2018-03-23 10:50 | 234645.2 | 2640.0011 | 5 | 32 | 3.373784 | -3.259863 | 2.853035 | 2.390418 | 12.14605 | 8.7154
2018-03-23 10:52 | 234765.2 | 2760.0012 | 5 | 32 | 3.343146 | -3.259964 | 2.853035 | 2.499067 | 12.14605 | 9.080383
2018-03-23 10:54 | 234885.2 | 2880.0012 | 5 | 32 | 3.298085 | -3.259919 | 2.853035 | 2.60773 | 12.14605 | 9.441387
2018-03-23 10:56 | 235005.2 | 3000.0004 | 5 | 32 | 3.222087 | -3.260176 | 2.853035 | 2.716384 | 12.14605 | 9.796001
2018-03-23 10:58 | 235125.2 | 3120.0012 | 5 | 32 | 3.065316 | -3.259901 | 2.853035 | 2.825036 | 12.14605 | 10.13883
2018-03-23 10:59 | 235152.2 | 3146.9954 | 5 | 32 | 2.999995 | -3.259838 | 2.853035 | 2.849475 | 12.14605 | 10.21299
2018-03-23 11:01 | 235272.2 | 120.0001 | 6 | 32 | 3.488555 | 0 | 2.853035 | 2.849475 | 12.14605 | 10.21299
2018-03-23 11:03 | 235392.2 | 240.0008 | 6 | 32 | 3.511501 | 0 | 2.853035 | 2.849475 | 12.14605 | 10.21299
2018-03-23 11:04 | 235452.2 | 300.0015 | 6 | 32 | 3.516584 | 0 | 2.853035 | 2.849475 | 12.14605 | 10.21299
2018-03-23 11:04 | 235452.2 | 0.0024 | 7 | 33 | 3.516635 | 0 | 0 | 0 | 0 | 0
2018-03-23 11:06 | 235572.3 | 120.0019 | 2 | 33 | 4.093913 | 4.890032 | 0.1623977 | 0 | 0.6531181 | 0
2018-03-23 11:08 | 235692.3 | 240.0002 | 2 | 33 | 4.131683 | 4.890144 | 0.325385 | 0 | 1.323238 | 0
2018-03-23 11:10 | 235812.3 | 360.0002 | 2 | 33 | 4.169664 | 4.889822 | 0.4883667 | 0 | 1.999837 | 0
2018-03-23 11:12 | 235932.3 | 480.0002 | 2 | 33 | 4.200291 | 4.888334 | 0.6513623 | 0 | 2.682045 | 0
2018-03-23 11:14 | 236052.3 | 600.0011 | 2 | 33 | 4.200247 | 4.48385 | 0.8072302 | 0 | 3.336735 | 0
2018-03-23 11:16 | 236172.3 | 720.0003 | 2 | 33 | 4.200269 | 4.139446 | 0.95088 | 0 | 3.940105 | 0
2018-03-23 11:18 | 236292.3 | 840.001 | 2 | 33 | 4.200233 | 3.822948 | 1.083487 | 0 | 4.49709 | 0
2018-03-23 11:20 | 236412.3 | 960.0011 | 2 | 33 | 4.20028 | 3.544744 | 1.206189 | 0 | 5.012474 | 0
2018-03-23 11:22 | 236532.3 | 1080.0011 | 2 | 33 | 4.200323 | 3.293011 | 1.320047 | 0 | 5.490706 | 0
2018-03-23 11:22 | 236549 | 1096.6553 | 2 | 33 | 4.200257 | 3.259995 | 1.335202 | 0 | 5.554361 | 0
2018-03-23 11:24 | 236669 | 120.0009 | 3 | 33 | 4.219011 | 3.260048 | 1.443489 | 0 | 6.01011 | 0
2018-03-23 11:26 | 236789 | 240.0009 | 3 | 33 | 4.240899 | 3.260046 | 1.552145 | 0 | 6.469706 | 0
2018-03-23 11:28 | 236909 | 360.0009 | 3 | 33 | 4.264549 | 3.260023 | 1.660795 | 0 | 6.931745 | 0
2018-03-23 11:30 | 237029 | 480.0001 | 3 | 33 | 4.290195 | 3.259983 | 1.769455 | 0 | 7.396503 | 0
2018-03-23 11:32 | 237149 | 600.001 | 3 | 33 | 4.31834 | 3.259974 | 1.87811 | 0 | 7.864166 | 0
2018-03-23 11:34 | 237269 | 720.0009 | 3 | 33 | 4.348883 | 3.26001 | 1.986766 | 0 | 8.335013 | 0
2018-03-23 11:36 | 237389 | 840.001 | 3 | 33 | 4.382411 | 3.260008 | 2.095433 | 0 | 8.809386 | 0
2018-03-23 11:38 | 237509 | 960 | 3 | 33 | 4.400307 | 3.0147 | 2.201902 | 0 | 9.277394 | 0
2018-03-23 11:40 | 237629 | 1080.0001 | 3 | 33 | 4.40027 | 2.614475 | 2.295541 | 0 | 9.689432 | 0
2018-03-23 11:42 | 237749 | 1200 | 3 | 33 | 4.400281 | 2.269049 | 2.376777 | 0 | 10.04689 | 0
2018-03-23 11:44 | 237869 | 1320.0001 | 3 | 33 | 4.400282 | 1.972712 | 2.447275 | 0 | 10.3571 | 0
2018-03-23 11:46 | 237989 | 1440.0009 | 3 | 33 | 4.400279 | 1.740699 | 2.509004 | 0 | 10.62873 | 0
2018-03-23 11:48 | 238109 | 1560.0009 | 3 | 33 | 4.400231 | 1.547006 | 2.563709 | 0 | 10.86944 | 0
2018-03-23 11:50 | 238229 | 1680.0002 | 3 | 33 | 4.400229 | 1.381604 | 2.612453 | 0 | 11.08393 | 0
2018-03-23 11:52 | 238349 | 1800 | 3 | 33 | 4.400229 | 1.239193 | 2.656081 | 0 | 11.2759 | 0
2018-03-23 11:54 | 238469 | 1920.001 | 3 | 33 | 4.400256 | 1.11478 | 2.695254 | 0 | 11.44827 | 0
2018-03-23 11:56 | 238589 | 2040.0009 | 3 | 33 | 4.400222 | 1.003839 | 2.730516 | 0 | 11.60343 | 0
2018-03-23 11:58 | 238709 | 2160.0001 | 3 | 33 | 4.40021 | 0.9064112 | 2.762318 | 0 | 11.74337 | 0
2018-03-23 12:00 | 238829 | 2280.0001 | 3 | 33 | 4.400173 | 0.8193998 | 2.79106 | 0 | 11.86984 | 0
2018-03-23 12:02 | 238949 | 2400.0009 | 3 | 33 | 4.400189 | 0.7428646 | 2.81708 | 0 | 11.98433 | 0
2018-03-23 12:04 | 239069 | 2520.001 | 3 | 33 | 4.400199 | 0.6744308 | 2.840676 | 0 | 12.08816 | 0
2018-03-23 12:05 | 239109.8 | 2560.8215 | 3 | 33 | 4.400165 | 0.6519966 | 2.848198 | 0 | 12.12126 | 0
2018-03-23 12:07 | 239229.8 | 120.001 | 4 | 33 | 4.331551 | 0 | 2.848198 | 0 | 12.12126 | 0
2018-03-23 12:09 | 239349.8 | 240.0002 | 4 | 33 | 4.325684 | 0 | 2.848198 | 0 | 12.12126 | 0
2018-03-23 12:10 | 239409.9 | 300.0025 | 4 | 33 | 4.324037 | 0 | 2.848198 | 0 | 12.12126 | 0
2018-03-23 12:12 | 239529.9 | 120.0009 | 5 | 33 | 3.983806 | -3.259956 | 2.848198 | 0.1086452 | 12.12126 | 0.437776
2018-03-23 12:14 | 239649.9 | 240.0009 | 5 | 33 | 3.932602 | -3.260041 | 2.848198 | 0.2173105 | 12.12126 | 0.8678402
2018-03-23 12:16 | 239769.9 | 360.0009 | 5 | 33 | 3.886702 | -3.260006 | 2.848198 | 0.3259654 | 12.12126 | 1.292594
2018-03-23 12:18 | 239889.9 | 480.0001 | 5 | 33 | 3.84508 | -3.259964 | 2.848198 | 0.4346187 | 12.12126 | 1.712597
2018-03-23 12:20 | 240009.9 | 600.0001 | 5 | 33 | 3.806132 | -3.260013 | 2.848198 | 0.5432757 | 12.12126 | 2.128256
2018-03-23 12:22 | 240129.9 | 720.0001 | 5 | 33 | 3.768872 | -3.259946 | 2.848198 | 0.6519287 | 12.12126 | 2.53977
2018-03-23 12:24 | 240249.9 | 840.0001 | 5 | 33 | 3.73303 | -3.260049 | 2.848198 | 0.7605848 | 12.12126 | 2.947314
2018-03-23 12:26 | 240369.9 | 960 | 5 | 33 | 3.700028 | -3.259954 | 2.848198 | 0.8692396 | 12.12126 | 3.351104
2018-03-23 12:28 | 240489.9 | 1080.0001 | 5 | 33 | 3.669701 | -3.259968 | 2.848198 | 0.9778964 | 12.12126 | 3.751468
2018-03-23 12:30 | 240609.9 | 1200 | 5 | 33 | 3.641386 | -3.259936 | 2.848198 | 1.086553 | 12.12126 | 4.148652
2018-03-23 12:32 | 240729.9 | 1320.0001 | 5 | 33 | 3.614552 | -3.259918 | 2.848198 | 1.195216 | 12.12126 | 4.542863
2018-03-23 12:34 | 240849.9 | 1440.0001 | 5 | 33 | 3.589128 | -3.259941 | 2.848198 | 1.303871 | 12.12126 | 4.934206
2018-03-23 12:36 | 240969.9 | 1560.0008 | 5 | 33 | 3.565163 | -3.259939 | 2.848198 | 1.412527 | 12.12126 | 5.32287
2018-03-23 12:38 | 241089.9 | 1680.0001 | 5 | 33 | 3.543121 | -3.259896 | 2.848198 | 1.521176 | 12.12126 | 5.709005
2018-03-23 12:40 | 241209.9 | 1800.0009 | 5 | 33 | 3.521034 | -3.259991 | 2.848198 | 1.629833 | 12.12126 | 6.092824
2018-03-23 12:42 | 241329.9 | 1920.0009 | 5 | 33 | 3.497146 | -3.259914 | 2.848198 | 1.73849 | 12.12126 | 6.474103
2018-03-23 12:44 | 241449.9 | 2040.0009 | 5 | 33 | 3.473784 | -3.259896 | 2.848198 | 1.847147 | 12.12126 | 6.852832
2018-03-23 12:46 | 241569.9 | 2160 | 5 | 33 | 3.451935 | -3.259941 | 2.848198 | 1.955801 | 12.12126 | 7.229057
2018-03-23 12:48 | 241689.9 | 2280.0009 | 5 | 33 | 3.433549 | -3.25993 | 2.848198 | 2.06446 | 12.12126 | 7.60313
2018-03-23 12:50 | 241809.9 | 2400 | 5 | 33 | 3.415484 | -3.259936 | 2.848198 | 2.173114 | 12.12126 | 7.975214
2018-03-23 12:52 | 241929.9 | 2520.0009 | 5 | 33 | 3.396212 | -3.259923 | 2.848198 | 2.281774 | 12.12126 | 8.345306
2018-03-23 12:54 | 242049.9 | 2640.001 | 5 | 33 | 3.37305 | -3.259838 | 2.848198 | 2.39043 | 12.12126 | 8.713104
2018-03-23 12:56 | 242169.9 | 2760.001 | 5 | 33 | 3.342301 | -3.25989 | 2.848198 | 2.49908 | 12.12126 | 9.077994
2018-03-23 12:58 | 242289.9 | 2880.0011 | 5 | 33 | 3.297027 | -3.259923 | 2.848198 | 2.607744 | 12.12126 | 9.438907
2018-03-23 13:00 | 242409.9 | 3000.001 | 5 | 33 | 3.220643 | -3.259908 | 2.848198 | 2.716397 | 12.12126 | 9.7934
2018-03-23 13:02 | 242529.9 | 3120.0011 | 5 | 33 | 3.060524 | -3.260015 | 2.848198 | 2.825052 | 12.12126 | 10.13593
2018-03-23 13:02 | 242554.8 | 3144.8905 | 5 | 33 | 2.999998 | -3.259954 | 2.848198 | 2.847589 | 12.12126 | 10.20426
2018-03-23 13:04 | 242674.9 | 120.0001 | 6 | 33 | 3.488757 | 0 | 2.848198 | 2.847589 | 12.12126 | 10.20426
2018-03-23 13:06 | 242794.9 | 240 | 6 | 33 | 3.511653 | 0 | 2.848198 | 2.847589 | 12.12126 | 10.20426
2018-03-23 13:07 | 242854.9 | 300.0023 | 6 | 33 | 3.516754 | 0 | 2.848198 | 2.847589 | 12.12126 | 10.20426
2018-03-23 13:07 | 242854.9 | 0.0025 | 7 | 34 | 3.516814 | 0 | 0 | 0 | 0 | 0
2018-03-23 13:09 | 242975 | 120.0002 | 2 | 34 | 4.094861 | 4.890173 | 0.1623952 | 0 | 0.6531205 | 0
2018-03-23 13:11 | 243095 | 240.0009 | 2 | 34 | 4.136332 | 4.890129 | 0.3253869 | 0 | 1.323798 | 0
2018-03-23 13:13 | 243215 | 360.0011 | 2 | 34 | 4.174798 | 4.890108 | 0.4883792 | 0 | 2.001242 | 0
2018-03-23 13:15 | 243335 | 480.0011 | 2 | 34 | 4.200315 | 4.814632 | 0.6511423 | 0 | 2.683226 | 0
2018-03-23 13:17 | 243455 | 600.001 | 2 | 34 | 4.20026 | 4.468155 | 0.8057032 | 0 | 3.332425 | 0
2018-03-23 13:19 | 243575 | 720.0003 | 2 | 34 | 4.200279 | 4.135691 | 0.9490466 | 0 | 3.934507 | 0
2018-03-23 13:21 | 243695 | 840.001 | 2 | 34 | 4.200291 | 3.829506 | 1.081713 | 0 | 4.491742 | 0
2018-03-23 13:23 | 243815 | 960.0011 | 2 | 34 | 4.200298 | 3.554298 | 1.204693 | 0 | 5.008291 | 0
2018-03-23 13:25 | 243935 | 1080.0011 | 2 | 34 | 4.200311 | 3.304096 | 1.3189 | 0 | 5.487993 | 0
2018-03-23 13:26 | 243956.7 | 1101.7954 | 2 | 34 | 4.200243 | 3.259989 | 1.338766 | 0 | 5.571437 | 0
2018-03-23 13:28 | 244076.7 | 120.0009 | 3 | 34 | 4.218752 | 3.259998 | 1.447043 | 0 | 6.027124 | 0
2018-03-23 13:30 | 244196.7 | 240.001 | 3 | 34 | 4.240652 | 3.259991 | 1.555706 | 0 | 6.48672 | 0
2018-03-23 13:32 | 244316.7 | 360.0002 | 3 | 34 | 4.264417 | 3.260021 | 1.66436 | 0 | 6.948759 | 0
2018-03-23 13:34 | 244436.7 | 480.0027 | 3 | 34 | 4.290207 | 3.260012 | 1.773012 | 0 | 7.413476 | 0
2018-03-23 13:36 | 244556.7 | 600.0004 | 3 | 34 | 4.318369 | 3.260031 | 1.881662 | 0 | 7.881112 | 0
2018-03-23 13:38 | 244676.7 | 720.0006 | 3 | 34 | 4.349139 | 3.260069 | 1.990327 | 0 | 8.352015 | 0
2018-03-23 13:40 | 244796.7 | 840.0008 | 3 | 34 | 4.384189 | 3.259939 | 2.098989 | 0 | 8.826439 | 0
2018-03-23 13:42 | 244916.7 | 960.0008 | 3 | 34 | 4.40029 | 2.952124 | 2.204329 | 0 | 9.289609 | 0
2018-03-23 13:44 | 245036.7 | 1080.0001 | 3 | 34 | 4.40029 | 2.558901 | 2.29598 | 0 | 9.692902 | 0
2018-03-23 13:46 | 245156.7 | 1200.0001 | 3 | 34 | 4.400298 | 2.227953 | 2.37553 | 0 | 10.04294 | 0
2018-03-23 13:48 | 245276.7 | 1320.001 | 3 | 34 | 4.400274 | 1.965896 | 2.445296 | 0 | 10.34993 | 0
2018-03-23 13:50 | 245396.7 | 1440.0009 | 3 | 34 | 4.400227 | 1.745107 | 2.507043 | 0 | 10.62164 | 0
2018-03-23 13:52 | 245516.7 | 1560.0003 | 3 | 34 | 4.400265 | 1.556886 | 2.561994 | 0 | 10.86343 | 0
2018-03-23 13:54 | 245636.7 | 1680.0013 | 3 | 34 | 4.400266 | 1.392656 | 2.611072 | 0 | 11.07939 | 0
2018-03-23 13:56 | 245756.7 | 1800.0004 | 3 | 34 | 4.40019 | 1.248462 | 2.655037 | 0 | 11.27285 | 0
2018-03-23 13:58 | 245876.7 | 1920.0004 | 3 | 34 | 4.400215 | 1.122717 | 2.694521 | 0 | 11.44658 | 0
2018-03-23 14:00 | 245996.7 | 2040.0011 | 3 | 34 | 4.400241 | 1.011302 | 2.730045 | 0 | 11.6029 | 0
2018-03-23 14:02 | 246116.7 | 2160.0014 | 3 | 34 | 4.400212 | 0.9123812 | 2.762073 | 0 | 11.74383 | 0
2018-03-23 14:04 | 246236.7 | 2280.0006 | 3 | 34 | 4.400182 | 0.8242693 | 2.790997 | 0 | 11.8711 | 0
2018-03-23 14:06 | 246356.7 | 2400.0006 | 3 | 34 | 4.400181 | 0.7463255 | 2.817165 | 0 | 11.98625 | 0
2018-03-23 14:08 | 246476.7 | 2520.0007 | 3 | 34 | 4.40022 | 0.6773329 | 2.840884 | 0 | 12.09061 | 0
2018-03-23 14:08 | 246517.9 | 2561.1326 | 3 | 34 | 4.40022 | 0.6519947 | 2.848478 | 0 | 12.12403 | 0
2018-03-23 14:10 | 246637.9 | 120.0003 | 4 | 34 | 4.331861 | 0 | 2.848478 | 0 | 12.12403 | 0
2018-03-23 14:12 | 246757.9 | 240.0003 | 4 | 34 | 4.326171 | 0 | 2.848478 | 0 | 12.12403 | 0
2018-03-23 14:13 | 246817.9 | 300.0018 | 4 | 34 | 4.324574 | 0 | 2.848478 | 0 | 12.12403 | 0
2018-03-23 14:15 | 246938 | 120.0011 | 5 | 34 | 3.975351 | -3.259984 | 2.848478 | 0.1086486 | 12.12403 | 0.4368575
2018-03-23 14:17 | 247058 | 240.0003 | 5 | 34 | 3.929576 | -3.259968 | 2.848478 | 0.2173059 | 12.12403 | 0.8662442
2018-03-23 14:19 | 247178 | 360.0014 | 5 | 34 | 3.88795 | -3.259946 | 2.848478 | 0.3259646 | 12.12403 | 1.290945
2018-03-23 14:21 | 247298 | 480.0014 | 5 | 34 | 3.848139 | -3.259991 | 2.848478 | 0.4346199 | 12.12403 | 1.711212
2018-03-23 14:23 | 247418 | 600.0014 | 5 | 34 | 3.810171 | -3.259945 | 2.848478 | 0.5432686 | 12.12403 | 2.127235
2018-03-23 14:25 | 247538 | 720.0007 | 5 | 34 | 3.77343 | -3.260026 | 2.848478 | 0.6519207 | 12.12403 | 2.539213
2018-03-23 14:27 | 247658 | 840.0008 | 5 | 34 | 3.737789 | -3.259936 | 2.848478 | 0.7605795 | 12.12403 | 2.947278
2018-03-23 14:29 | 247778 | 960.0001 | 5 | 34 | 3.704766 | -3.260006 | 2.848478 | 0.8692376 | 12.12403 | 3.351597
2018-03-23 14:31 | 247898 | 1080.0009 | 5 | 34 | 3.674409 | -3.259858 | 2.848478 | 0.9778993 | 12.12403 | 3.75249
2018-03-23 14:33 | 248018 | 1200.0011 | 5 | 34 | 3.645956 | -3.260008 | 2.848478 | 1.086555 | 12.12403 | 4.150175
2018-03-23 14:35 | 248138 | 1320.0004 | 5 | 34 | 3.618667 | -3.259919 | 2.848478 | 1.195213 | 12.12403 | 4.544849
2018-03-23 14:37 | 248258 | 1440.0014 | 5 | 34 | 3.589264 | -3.259948 | 2.848478 | 1.303866 | 12.12403 | 4.936441
2018-03-23 14:39 | 248378 | 1560.0015 | 5 | 34 | 3.559596 | -3.259938 | 2.848478 | 1.412521 | 12.12403 | 5.324818
2018-03-23 14:41 | 248498 | 1680.0015 | 5 | 34 | 3.531414 | -3.25995 | 2.848478 | 1.521174 | 12.12403 | 5.710035
2018-03-23 14:43 | 248618 | 1800 | 5 | 34 | 3.507947 | -3.259894 | 2.848478 | 1.629824 | 12.12403 | 6.092407
2018-03-23 14:45 | 248738 | 1920.0009 | 5 | 34 | 3.48823 | -3.259943 | 2.848478 | 1.738486 | 12.12403 | 6.472491
2018-03-23 14:47 | 248858 | 2040.0003 | 5 | 34 | 3.470748 | -3.259878 | 2.848478 | 1.847139 | 12.12403 | 6.850522
2018-03-23 14:49 | 248978 | 2160.0012 | 5 | 34 | 3.454456 | -3.259918 | 2.848478 | 1.955801 | 12.12403 | 7.226766
2018-03-23 14:51 | 249098 | 2280.0004 | 5 | 34 | 3.438307 | -3.259943 | 2.848478 | 2.064457 | 12.12403 | 7.601236
2018-03-23 14:53 | 249218 | 2400.0011 | 5 | 34 | 3.421886 | -3.259938 | 2.848478 | 2.173115 | 12.12403 | 7.973955
2018-03-23 14:55 | 249338 | 2520.0003 | 5 | 34 | 3.403563 | -3.259892 | 2.848478 | 2.28177 | 12.12403 | 8.344777
2018-03-23 14:57 | 249458 | 2640.0012 | 5 | 34 | 3.381321 | -3.259876 | 2.848478 | 2.390429 | 12.12403 | 8.713448
2018-03-23 14:59 | 249578 | 2760.0005 | 5 | 34 | 3.351365 | -3.25995 | 2.848478 | 2.499082 | 12.12403 | 9.079304
2018-03-23 15:01 | 249698 | 2880.0015 | 5 | 34 | 3.306645 | -3.259959 | 2.848478 | 2.60774 | 12.12403 | 9.44121
2018-03-23 15:03 | 249818 | 3000.0015 | 5 | 34 | 3.230555 | -3.259881 | 2.848478 | 2.716397 | 12.12403 | 9.796766
2018-03-23 15:05 | 249938 | 3120 | 5 | 34 | 3.065481 | -3.25997 | 2.848478 | 2.825047 | 12.12403 | 10.14018
2018-03-23 15:06 | 249963.9 | 3145.9262 | 5 | 34 | 2.999987 | -3.259959 | 2.848478 | 2.848523 | 12.12403 | 10.21141
2018-03-23 15:08 | 250084 | 120.0002 | 6 | 34 | 3.487514 | 0 | 2.848478 | 2.848523 | 12.12403 | 10.21141
2018-03-23 15:10 | 250204 | 240.001 | 6 | 34 | 3.510707 | 0 | 2.848478 | 2.848523 | 12.12403 | 10.21141
2018-03-23 15:11 | 250264 | 300.0018 | 6 | 34 | 3.515889 | 0 | 2.848478 | 2.848523 | 12.12403 | 10.21141
2018-03-23 15:11 | 250264 | 0.0025 | 7 | 35 | 3.515943 | 0 | 0 | 0 | 0 | 0
2018-03-23 15:13 | 250384.1 | 120.0011 | 2 | 35 | 4.11097 | 4.889814 | 0.1623948 | 0 | 0.6555551 | 0
2018-03-23 15:15 | 250504.1 | 240.0013 | 2 | 35 | 4.145994 | 4.889843 | 0.3253837 | 0 | 1.328309 | 0
2018-03-23 15:17 | 250624.1 | 360 | 2 | 35 | 4.177332 | 4.889824 | 0.4883589 | 0 | 2.006689 | 0
2018-03-23 15:19 | 250744.1 | 480.0012 | 2 | 35 | 4.200287 | 4.872549 | 0.6513281 | 0 | 2.689465 | 0
2018-03-23 15:21 | 250864.1 | 600.0007 | 2 | 35 | 4.200278 | 4.541861 | 0.8081324 | 0 | 3.348087 | 0
2018-03-23 15:23 | 250984.1 | 720.0008 | 2 | 35 | 4.200279 | 4.211769 | 0.9540008 | 0 | 3.960775 | 0
2018-03-23 15:25 | 251104.1 | 840.0012 | 2 | 35 | 4.20025 | 3.898369 | 1.089086 | 0 | 4.528169 | 0
2018-03-23 15:27 | 251224.1 | 960.0016 | 2 | 35 | 4.200284 | 3.612452 | 1.214188 | 0 | 5.053631 | 0
2018-03-23 15:29 | 251344.1 | 1080.0013 | 2 | 35 | 4.200282 | 3.354855 | 1.330248 | 0 | 5.541117 | 0
2018-03-23 15:29 | 251390.8 | 1126.7003 | 2 | 35 | 4.200263 | 3.259983 | 1.373142 | 0 | 5.721281 | 0
2018-03-23 15:31 | 251510.8 | 120.0006 | 3 | 35 | 4.219079 | 3.260048 | 1.481419 | 0 | 6.176987 | 0
2018-03-23 15:33 | 251630.8 | 240.0004 | 3 | 35 | 4.242817 | 3.260101 | 1.590088 | 0 | 6.636701 | 0
2018-03-23 15:35 | 251750.8 | 360.0001 | 3 | 35 | 4.272223 | 3.260099 | 1.69874 | 0 | 7.099249 | 0
2018-03-23 15:37 | 251870.8 | 480.0012 | 3 | 35 | 4.304901 | 3.260073 | 1.807396 | 0 | 7.565197 | 0
2018-03-23 15:39 | 251990.8 | 600.0007 | 3 | 35 | 4.339867 | 3.260014 | 1.916051 | 0 | 8.034845 | 0
2018-03-23 15:41 | 252110.8 | 720.0003 | 3 | 35 | 4.373981 | 3.260042 | 2.024717 | 0 | 8.508285 | 0
2018-03-23 15:43 | 252230.8 | 840.0006 | 3 | 35 | 4.400281 | 3.127464 | 2.132759 | 0 | 8.982635 | 0
2018-03-23 15:45 | 252350.8 | 960.0008 | 3 | 35 | 4.400257 | 2.762772 | 2.230703 | 0 | 9.41362 | 0
2018-03-23 15:47 | 252470.8 | 1080.0012 | 3 | 35 | 4.400269 | 2.454344 | 2.317554 | 0 | 9.795786 | 0
2018-03-23 15:49 | 252590.8 | 1200.0009 | 3 | 35 | 4.400289 | 2.180916 | 2.394705 | 0 | 10.13527 | 0
2018-03-23 15:51 | 252710.8 | 1320.0004 | 3 | 35 | 4.400271 | 1.939866 | 2.463281 | 0 | 10.43703 | 0
2018-03-23 15:53 | 252830.8 | 1440.0013 | 3 | 35 | 4.400288 | 1.727774 | 2.524304 | 0 | 10.70554 | 0
2018-03-23 15:55 | 252950.8 | 1560.0005 | 3 | 35 | 4.400243 | 1.540174 | 2.578684 | 0 | 10.94483 | 0
2018-03-23 15:57 | 253070.8 | 1680.0008 | 3 | 35 | 4.400243 | 1.375416 | 2.627224 | 0 | 11.15841 | 0
2018-03-23 15:59 | 253190.8 | 1800.0009 | 3 | 35 | 4.40017 | 1.22998 | 2.670613 | 0 | 11.34934 | 0
2018-03-23 16:01 | 253310.8 | 1920.0011 | 3 | 35 | 4.400205 | 1.103213 | 2.709479 | 0 | 11.52036 | 0
2018-03-23 16:03 | 253430.8 | 2040.0011 | 3 | 35 | 4.400235 | 0.9779987 | 2.744155 | 0 | 11.67294 | 0
2018-03-23 16:05 | 253550.8 | 2160.0005 | 3 | 35 | 4.400185 | 0.8624525 | 2.774793 | 0 | 11.80775 | 0
2018-03-23 16:07 | 253670.8 | 2280.0005 | 3 | 35 | 4.400229 | 0.7627983 | 2.801842 | 0 | 11.92677 | 0
2018-03-23 16:09 | 253790.8 | 2400.0003 | 3 | 35 | 4.400218 | 0.684289 | 2.825898 | 0 | 12.03263 | 0
2018-03-23 16:10 | 253848.6 | 2457.8161 | 3 | 35 | 4.400208 | 0.6519995 | 2.836623 | 0 | 12.07982 | 0
2018-03-23 16:12 | 253968.6 | 120.0002 | 4 | 35 | 4.328841 | 0 | 2.836623 | 0 | 12.07982 | 0
2018-03-23 16:14 | 254088.6 | 240.0013 | 4 | 35 | 4.322721 | 0 | 2.836623 | 0 | 12.07982 | 0
2018-03-23 16:15 | 254148.6 | 300.0019 | 4 | 35 | 4.320969 | 0 | 2.836623 | 0 | 12.07982 | 0
2018-03-23 16:17 | 254268.7 | 120.0017 | 5 | 35 | 3.975855 | -3.259899 | 2.836623 | 0.1086487 | 12.07982 | 0.4367431
2018-03-23 16:19 | 254388.7 | 240.0004 | 5 | 35 | 3.931597 | -3.259934 | 2.836623 | 0.2173141 | 12.07982 | 0.8663066
2018-03-23 16:21 | 254508.7 | 360.0012 | 5 | 35 | 3.890749 | -3.260031 | 2.836623 | 0.3259714 | 12.07982 | 1.291271
2018-03-23 16:23 | 254628.7 | 480.0013 | 5 | 35 | 3.851177 | -3.259946 | 2.836623 | 0.4346211 | 12.07982 | 1.711836
2018-03-23 16:25 | 254748.7 | 600.0004 | 5 | 35 | 3.813093 | -3.259966 | 2.836623 | 0.5432741 | 12.07982 | 2.128198
2018-03-23 16:27 | 254868.7 | 720.0005 | 5 | 35 | 3.776096 | -3.259996 | 2.836623 | 0.6519308 | 12.07982 | 2.540503
2018-03-23 16:29 | 254988.7 | 840.0013 | 5 | 35 | 3.740238 | -3.259946 | 2.836623 | 0.7605878 | 12.07982 | 2.948836
2018-03-23 16:31 | 255108.7 | 960.0006 | 5 | 35 | 3.703712 | -3.259977 | 2.836623 | 0.8692468 | 12.07982 | 3.353276
2018-03-23 16:33 | 255228.7 | 1080.0013 | 5 | 35 | 3.667772 | -3.259899 | 2.836623 | 0.9779007 | 12.07982 | 3.753737
2018-03-23 16:35 | 255348.7 | 1200.0014 | 5 | 35 | 3.632869 | -3.259932 | 2.836623 | 1.086561 | 12.07982 | 4.150367
2018-03-23 16:37 | 255468.7 | 1320.0007 | 5 | 35 | 3.602064 | -3.259912 | 2.836623 | 1.195216 | 12.07982 | 4.543375
2018-03-23 16:39 | 255588.7 | 1440.0007 | 5 | 35 | 3.575018 | -3.259912 | 2.836623 | 1.303873 | 12.07982 | 4.933267
2018-03-23 16:41 | 255708.7 | 1560.0006 | 5 | 35 | 3.550927 | -3.259963 | 2.836623 | 1.412524 | 12.07982 | 5.320364
2018-03-23 16:43 | 255828.7 | 1680.0015 | 5 | 35 | 3.529296875 | -3.259943 | 2.836623 | 1.521177 | 12.07982 | 5.704992
2018-03-23 16:45 | 255948.7 | 1800.0014 | 5 | 35 | 3.509384 | -3.259961 | 2.836623 | 1.629829 | 12.07982 | 6.087362
2018-03-23 16:47 | 256068.7 | 1920.0007 | 5 | 35 | 3.491265 | -3.259954 | 2.836623 | 1.738488 | 12.07982 | 6.467689
2018-03-23 16:49 | 256188.7 | 2040.0007 | 5 | 35 | 3.474519 | -3.259979 | 2.836623 | 1.847145 | 12.07982 | 6.846118
2018-03-23 16:51 | 256308.7 | 2160.0007 | 5 | 35 | 3.45872 | -3.259912 | 2.836623 | 1.955799 | 12.07982 | 7.22278
2018-03-23 16:53 | 256428.7 | 2280.0009 | 5 | 35 | 3.443015 | -3.259888 | 2.836623 | 2.064457 | 12.07982 | 7.597747
2018-03-23 16:55 | 256548.7 | 2400.0001 | 5 | 35 | 3.426509 | -3.259916 | 2.836623 | 2.173107 | 12.07982 | 7.970946
2018-03-23 16:57 | 256668.7 | 2520.0011 | 5 | 35 | 3.40771 | -3.259921 | 2.836623 | 2.281765 | 12.07982 | 8.342267
2018-03-23 16:59 | 256788.7 | 2640.0012 | 5 | 35 | 3.381085 | -3.259912 | 2.836623 | 2.390422 | 12.07982 | 8.71121
2018-03-23 17:01 | 256908.7 | 2760.0005 | 5 | 35 | 3.342245 | -3.259908 | 2.836623 | 2.499081 | 12.07982 | 9.076591
2018-03-23 17:03 | 257028.7 | 2880.0006 | 5 | 35 | 3.284 | -3.259901 | 2.836623 | 2.607734 | 12.07982 | 9.436785
2018-03-23 17:05 | 257148.7 | 3000.0009 | 5 | 35 | 3.192232 | -3.259878 | 2.836623 | 2.716391 | 12.07982 | 9.789036
2018-03-23 17:07 | 257268.7 | 3120.001 | 5 | 35 | 3.00668 | -3.259898 | 2.836623 | 2.825041 | 12.07982 | 10.12739
2018-03-23 17:08 | 257271.3 | 3122.5873 | 5 | 35 | 2.999986 | -3.259948 | 2.836623 | 2.827383 | 12.07982 | 10.13442
2018-03-23 17:10 | 257391.4 | 120.0013 | 6 | 35 | 3.503189 | 0 | 2.836623 | 2.827383 | 12.07982 | 10.13442
2018-03-23 17:12 | 257511.4 | 239.9998 | 6 | 35 | 3.527771 | 0 | 2.836623 | 2.827383 | 12.07982 | 10.13442
2018-03-23 17:13 | 257571.4 | 300.0016 | 6 | 35 | 3.533341 | 0 | 2.836623 | 2.827383 | 12.07982 | 10.13442
2018-03-23 17:13 | 257571.4 | 0.0023 | 7 | 36 | 3.533318 | 0 | 0 | 0 | 0 | 0
2018-03-23 17:15 | 257691.4 | 120.0006 | 2 | 36 | 4.106186 | 4.889847 | 0.1623925 | 1.64e-10 | 0.6559557 | 5.81e-10
2018-03-23 17:17 | 257811.4 | 240.0003 | 2 | 36 | 4.141377 | 4.889889 | 0.325376 | 1.64e-10 | 1.327964 | 5.81e-10
2018-03-23 17:19 | 257931.4 | 360.0005 | 2 | 36 | 4.171851 | 4.889845 | 0.4883648 | 1.64e-10 | 2.005573 | 5.81e-10
2018-03-23 17:21 | 258051.4 | 480.0005 | 2 | 36 | 4.195583 | 4.889875 | 0.6513374 | 1.64e-10 | 2.687465 | 5.81e-10
2018-03-23 17:23 | 258171.4 | 600.0006 | 2 | 36 | 4.200285 | 4.611252 | 0.8105106 | 1.64e-10 | 3.355959 | 5.81e-10
2018-03-23 17:25 | 258291.4 | 720.0006 | 2 | 36 | 4.200309 | 4.273319 | 0.958585 | 1.64e-10 | 3.977913 | 5.81e-10
2018-03-23 17:27 | 258411.4 | 840.0008 | 2 | 36 | 4.200294 | 3.941229 | 1.095434 | 1.64e-10 | 4.552715 | 5.81e-10
2018-03-23 17:29 | 258531.4 | 960.0006 | 2 | 36 | 4.200269 | 3.594893 | 1.220963 | 1.64e-10 | 5.079975 | 5.81e-10
2018-03-23 17:31 | 258651.4 | 1080.0002 | 2 | 36 | 4.200241 | 3.274939 | 1.335396 | 1.64e-10 | 5.560624 | 5.81e-10
2018-03-23 17:31 | 258657.3 | 1085.8488 | 2 | 36 | 4.200287 | 3.259993 | 1.340703 | 1.64e-10 | 5.582914 | 5.81e-10
2018-03-23 17:33 | 258777.3 | 120.0007 | 3 | 36 | 4.22426 | 3.260077 | 1.448982 | 1.64e-10 | 6.038904 | 5.81e-10
2018-03-23 17:35 | 258897.3 | 240.0015 | 3 | 36 | 4.249949 | 3.260012 | 1.557651 | 1.64e-10 | 6.499354 | 5.81e-10
2018-03-23 17:37 | 259017.3 | 360.0008 | 3 | 36 | 4.275937 | 3.260031 | 1.666309 | 1.64e-10 | 6.962556 | 5.81e-10
2018-03-23 17:39 | 259137.3 | 480.0014 | 3 | 36 | 4.303039 | 3.259991 | 1.774965 | 1.64e-10 | 7.428618 | 5.81e-10
2018-03-23 17:41 | 259257.3 | 600.0001 | 3 | 36 | 4.331748 | 3.260082 | 1.883621 | 1.64e-10 | 7.89771 | 5.81e-10
2018-03-23 17:43 | 259377.3 | 720.0008 | 3 | 36 | 4.362511 | 3.260023 | 1.992274 | 1.64e-10 | 8.370018 | 5.81e-10
2018-03-23 17:45 | 259497.3 | 840.0016 | 3 | 36 | 4.396208 | 3.260052 | 2.100935 | 1.64e-10 | 8.845852 | 5.81e-10
2018-03-23 17:47 | 259617.3 | 960.0013 | 3 | 36 | 4.400305 | 2.893938 | 2.203747 | 1.64e-10 | 9.298231 | 5.81e-10
2018-03-23 17:49 | 259737.3 | 1080.0014 | 3 | 36 | 4.400254 | 2.562927 | 2.294588 | 1.64e-10 | 9.697957 | 5.81e-10
2018-03-23 17:51 | 259857.3 | 1200.0014 | 3 | 36 | 4.400273 | 2.271029 | 2.375066 | 1.64e-10 | 10.05208 | 5.81e-10
2018-03-23 17:53 | 259977.3 | 1320.0014 | 3 | 36 | 4.400292 | 2.013544 | 2.44638 | 1.64e-10 | 10.36588 | 5.81e-10
2018-03-23 17:55 | 260097.3 | 1440.0008 | 3 | 36 | 4.400217 | 1.785628 | 2.509613 | 1.64e-10 | 10.64412 | 5.81e-10
2018-03-23 17:57 | 260217.3 | 1560.0013 | 3 | 36 | 4.400282 | 1.571918 | 2.565578 | 1.64e-10 | 10.89038 | 5.81e-10
2018-03-23 17:59 | 260337.3 | 1680.001 | 3 | 36 | 4.400231 | 1.373454 | 2.614599 | 1.64e-10 | 11.10609 | 5.81e-10
2018-03-23 18:01 | 260457.3 | 1800.0014 | 3 | 36 | 4.400262 | 1.203456 | 2.657472 | 1.64e-10 | 11.29474 | 5.81e-10
2018-03-23 18:03 | 260577.3 | 1920.0003 | 3 | 36 | 4.400245 | 1.066162 | 2.695194 | 1.64e-10 | 11.46073 | 5.81e-10
2018-03-23 18:05 | 260697.3 | 2040.0013 | 3 | 36 | 4.400239 | 0.9566851 | 2.728847 | 1.64e-10 | 11.60881 | 5.81e-10
2018-03-23 18:07 | 260817.3 | 2160.0011 | 3 | 36 | 4.400211 | 0.8629122 | 2.759135 | 1.64e-10 | 11.74208 | 5.81e-10
2018-03-23 18:09 | 260937.3 | 2280.0012 | 3 | 36 | 4.400221 | 0.7825928 | 2.786529 | 1.64e-10 | 11.86262 | 5.81e-10
2018-03-23 18:11 | 261057.3 | 2400.0013 | 3 | 36 | 4.400154 | 0.7105751 | 2.811395 | 1.64e-10 | 11.97203 | 5.81e-10
2018-03-23 18:12 | 261170.8 | 2513.4498 | 3 | 36 | 4.400235 | 0.6519928 | 2.832848 | 1.64e-10 | 12.06643 | 5.81e-10
2018-03-23 18:14 | 261290.7911 | 120.001 | 4 | 36 | 4.330092 | 0 | 2.832848 | 1.64e-10 | 12.06643 | 5.81e-10
2018-03-23 18:16 | 261410.791 | 240.0009 | 4 | 36 | 4.32409 | 0 | 2.832848 | 1.64e-10 | 12.06643 | 5.81e-10
2018-03-23 18:17 | 261470.7908 | 300.0007 | 4 | 36 | 4.322355 | 0 | 2.832848 | 1.64e-10 | 12.06643 | 5.81e-10
2018-03-23 18:19 | 261590.9 | 120.0006 | 5 | 36 | 3.985244 | -3.259986 | 2.832848 | 0.1086574 | 12.06643 | 0.4376732
2018-03-23 18:21 | 261710.9 | 240.0011 | 5 | 36 | 3.940891 | -3.260049 | 2.832848 | 0.2173169 | 12.06643 | 0.8682339
2018-03-23 18:23 | 261830.9 | 360.0016 | 5 | 36 | 3.899468 | -3.260004 | 2.832848 | 0.3259739 | 12.06643 | 1.29418
2018-03-23 18:25 | 261950.9 | 480.0014 | 5 | 36 | 3.856379 | -3.259963 | 2.832848 | 0.4346342 | 12.06643 | 1.715596
2018-03-23 18:27 | 262070.9 | 600.0004 | 5 | 36 | 3.812364 | -3.259996 | 2.832848 | 0.5432857 | 12.06643 | 2.1322
2018-03-23 18:29 | 262190.9 | 720.0001 | 5 | 36 | 3.769007 | -3.260026 | 2.832848 | 0.6519401 | 12.06643 | 2.544067
2018-03-23 18:31 | 262310.9 | 840.0014 | 5 | 36 | 3.728356 | -3.260026 | 2.832848 | 0.760601 | 12.06643 | 2.951349
2018-03-23 18:33 | 262430.9 | 960.0017 | 5 | 36 | 3.693454 | -3.260001 | 2.832848 | 0.8692517 | 12.06643 | 3.3545
2018-03-23 18:35 | 262550.9 | 1080.0009 | 5 | 36 | 3.662284 | -3.259963 | 2.832848 | 0.9779117 | 12.06643 | 3.754113
2018-03-23 18:37 | 262670.9 | 1200.0014 | 5 | 36 | 3.633513 | -3.259984 | 2.832848 | 1.08657 | 12.06643 | 4.150467
2018-03-23 18:39 | 262790.9 | 1320.0014 | 5 | 36 | 3.606808 | -3.260048 | 2.832848 | 1.19523 | 12.06643 | 4.543819
2018-03-23 18:41 | 262910.9 | 1440.001 | 5 | 36 | 3.581698 | -3.259964 | 2.832848 | 1.303884 | 12.06643 | 4.934333
2018-03-23 18:43 | 263030.9 | 1560.0007 | 5 | 36 | 3.558226 | -3.260008 | 2.832848 | 1.412543 | 12.06643 | 5.322227
2018-03-23 18:45 | 263150.9 | 1680.0005 | 5 | 36 | 3.536685 | -3.259939 | 2.832848 | 1.521195 | 12.06643 | 5.707653
2018-03-23 18:47 | 263270.9 | 1800.0003 | 5 | 36 | 3.516993 | -3.26001 | 2.832848 | 1.62985 | 12.06643 | 6.090847
2018-03-23 18:49 | 263390.9 | 1920.0003 | 5 | 36 | 3.498795 | -3.259966 | 2.832848 | 1.738508 | 12.06643 | 6.471995
2018-03-23 18:51 | 263510.9 | 2040.0009 | 5 | 36 | 3.481807 | -3.259945 | 2.832848 | 1.847162 | 12.06643 | 6.851219
2018-03-23 18:53 | 263630.9 | 2160 | 5 | 36 | 3.464915 | -3.260019 | 2.832848 | 1.955823 | 12.06643 | 7.228665
2018-03-23 18:55 | 263750.9 | 2280.0013 | 5 | 36 | 3.443354 | -3.259918 | 2.832848 | 2.064479 | 12.06643 | 7.604002
2018-03-23 18:57 | 263870.9 | 2400.0003 | 5 | 36 | 3.419844 | -3.260023 | 2.832848 | 2.173134 | 12.06643 | 7.976887
2018-03-23 18:59 | 263990.9 | 2520.0004 | 5 | 36 | 3.393662 | -3.259983 | 2.832848 | 2.281793 | 12.06643 | 8.347082
2018-03-23 19:01 | 264110.9 | 2640.0002 | 5 | 36 | 3.36662 | -3.259963 | 2.832848 | 2.390454 | 12.06643 | 8.714406
2018-03-23 19:03 | 264230.9 | 2760.0004 | 5 | 36 | 3.33329 | -3.259883 | 2.832848 | 2.499105 | 12.06643 | 9.078478
2018-03-23 19:05 | 264350.9 | 2880.0004 | 5 | 36 | 3.284657 | -3.260004 | 2.832848 | 2.607767 | 12.06643 | 9.438231
2018-03-23 19:07 | 264470.9 | 3000.0007 | 5 | 36 | 3.203857 | -3.259988 | 2.832848 | 2.716424 | 12.06643 | 9.791167
2018-03-23 19:09 | 264590.9 | 3120.0007 | 5 | 36 | 3.031143 | -3.259976 | 2.832848 | 2.825078 | 12.06643 | 10.13134
2018-03-23 19:10 | 264603.2 | 3132.3367 | 5 | 36 | 2.999988 | -3.260024 | 2.832848 | 2.836251 | 12.06643 | 10.16503
2018-03-23 19:12 | 264723.3 | 120.0003 | 6 | 36 | 3.496168 | 0 | 2.832848 | 2.836251 | 12.06643 | 10.16503
2018-03-23 19:14 | 264843.3 | 240.0011 | 6 | 36 | 3.520025 | 0 | 2.832848 | 2.836251 | 12.06643 | 10.16503
2018-03-23 19:15 | 264903.3 | 300.0027 | 6 | 36 | 3.525331 | 0 | 2.832848 | 2.836251 | 12.06643 | 10.16503
2018-03-23 19:15 | 264903.2 | 0.0024 | 7 | 37 | 3.525475 | 0 | 0 | 0 | 0 | 0
2018-03-23 19:17 | 265023.3 | 120.0005 | 2 | 37 | 4.099133 | 4.889826 | 0.1623949 | 0 | 0.654435 | 0
2018-03-23 19:19 | 265143.3 | 240.0004 | 2 | 37 | 4.134782 | 4.889868 | 0.3253796 | 0 | 1.325327 | 0
2018-03-23 19:21 | 265263.3 | 360.0006 | 2 | 37 | 4.166309 | 4.889835 | 0.4883676 | 0 | 2.001946 | 0
2018-03-23 19:23 | 265383.3 | 480.0011 | 2 | 37 | 4.191806 | 4.889868 | 0.651352 | 0 | 2.683059 | 0
2018-03-23 19:25 | 265503.3 | 600.0011 | 2 | 37 | 4.200267 | 4.585524 | 0.8106688 | 0 | 3.352025 | 0
2018-03-23 19:27 | 265623.3 | 720.0005 | 2 | 37 | 4.200284 | 4.171776 | 0.956589 | 0 | 3.964933 | 0
2018-03-23 19:29 | 265743.3 | 840.0016 | 2 | 37 | 4.200308 | 3.800745 | 1.08921 | 0 | 4.521979 | 0
2018-03-23 19:31 | 265863.3 | 960.0002 | 2 | 37 | 4.200256 | 3.4998 | 1.210697 | 0 | 5.032257 | 0
2018-03-23 19:33 | 265974.1 | 1070.7356 | 2 | 37 | 4.200261 | 3.259998 | 1.314596 | 0 | 5.468661 | 0
2018-03-23 19:35 | 266094.1 | 120.0013 | 3 | 37 | 4.219502 | 3.260067 | 1.422871 | 0 | 5.924385 | 0
2018-03-23 19:37 | 266214.1 | 240.0014 | 3 | 37 | 4.241651 | 3.260059 | 1.531534 | 0 | 6.384081 | 0
2018-03-23 19:39 | 266334.1 | 360.0013 | 3 | 37 | 4.265287 | 3.260086 | 1.640191 | 0 | 6.846236 | 0
2018-03-23 19:41 | 266454.1 | 480.0002 | 3 | 37 | 4.290848 | 3.260008 | 1.748855 | 0 | 7.311087 | 0
2018-03-23 19:43 | 266574.1 | 600.0006 | 3 | 37 | 4.318398 | 3.260086 | 1.857511 | 0 | 7.778787 | 0
2018-03-23 19:45 | 266694.1 | 720.0016 | 3 | 37 | 4.348406 | 3.260033 | 1.966166 | 0 | 8.249608 | 0
2018-03-23 19:47 | 266814.1 | 840.0003 | 3 | 37 | 4.381252 | 3.260046 | 2.074823 | 0 | 8.723857 | 0
2018-03-23 19:49 | 266934.1 | 960.0003 | 3 | 37 | 4.400289 | 3.043856 | 2.181707 | 0 | 9.193611 | 0
2018-03-23 19:51 | 267054.1 | 1080.0011 | 3 | 37 | 4.400292 | 2.687073 | 2.27705 | 0 | 9.613149 | 0
2018-03-23 19:53 | 267174.1 | 1200.001 | 3 | 37 | 4.40029 | 2.355225 | 2.361097 | 0 | 9.982979 | 0
2018-03-23 19:55 | 267294.1 | 1320.0013 | 3 | 37 | 4.400292 | 2.044832 | 2.434322 | 0 | 10.30519 | 0
2018-03-23 19:57 | 267414.1 | 1440.0005 | 3 | 37 | 4.400206 | 1.776368 | 2.497913 | 0 | 10.58501 | 0
2018-03-23 19:59 | 267534.1 | 1560.0011 | 3 | 37 | 4.400288 | 1.560619 | 2.553375 | 0 | 10.82905 | 0
2018-03-23 20:01 | 267654.1 | 1680.0009 | 3 | 37 | 4.400254 | 1.386949 | 2.602391 | 0 | 11.04474 | 0
2018-03-23 20:03 | 267774.1 | 1800.0005 | 3 | 37 | 4.400251 | 1.240704 | 2.646117 | 0 | 11.23714 | 0
2018-03-23 20:05 | 267894.1 | 1920.0016 | 3 | 37 | 4.400195 | 1.114529 | 2.68533 | 0 | 11.40969 | 0
2018-03-23 20:07 | 268014.1 | 2040.0016 | 3 | 37 | 4.400246 | 1.005912 | 2.720632 | 0 | 11.56502 | 0
2018-03-23 20:09 | 268134.1 | 2160.0013 | 3 | 37 | 4.400212 | 0.9088802 | 2.752503 | 0 | 11.70527 | 0
2018-03-23 20:11 | 268254.1 | 2280.0011 | 3 | 37 | 4.400229 | 0.8236675 | 2.781343 | 0 | 11.83217 | 0
2018-03-23 20:13 | 268374.1 | 2400.0004 | 3 | 37 | 4.400192 | 0.7473049 | 2.807493 | 0 | 11.94723 | 0
2018-03-23 20:15 | 268494.1 | 2520.0002 | 3 | 37 | 4.400215 | 0.6795893 | 2.831245 | 0 | 12.05174 | 0
2018-03-23 20:15 | 268546.2 | 2572.1551 | 3 | 37 | 4.400209 | 0.6519928 | 2.840885 | 0 | 12.09416 | 0
2018-03-23 20:17 | 268666.3 | 120.0007 | 4 | 37 | 4.331134 | 0 | 2.840885 | 0 | 12.09416 | 0
2018-03-23 20:19 | 268786.3 | 240.0013 | 4 | 37 | 4.325211 | 0 | 2.840885 | 0 | 12.09416 | 0
2018-03-23 20:20 | 268846.3 | 300.0018 | 4 | 37 | 4.323533 | 0 | 2.840885 | 0 | 12.09416 | 0
2018-03-23 20:22 | 268966.4 | 120.0009 | 5 | 37 | 3.987872 | -3.259966 | 2.840885 | 0.1086544 | 12.09416 | 0.4380915
2018-03-23 20:24 | 269086.4 | 240.0008 | 5 | 37 | 3.937567 | -3.25999 | 2.840885 | 0.2173112 | 12.09416 | 0.8686206
2018-03-23 20:26 | 269206.4 | 360.0005 | 5 | 37 | 3.889272 | -3.260016 | 2.840885 | 0.3259677 | 12.09416 | 1.293836
2018-03-23 20:28 | 269326.4 | 480.0015 | 5 | 37 | 3.84457 | -3.260059 | 2.840885 | 0.4346306 | 12.09416 | 1.713971
2018-03-23 20:30 | 269446.4 | 600.0001 | 5 | 37 | 3.80452 | -3.260086 | 2.840885 | 0.5432813 | 12.09416 | 2.129481
2018-03-23 20:32 | 269566.4 | 720.0013 | 5 | 37 | 3.766825 | -3.259963 | 2.840885 | 0.6519341 | 12.09416 | 2.540794
2018-03-23 20:34 | 269686.4 | 840.0014 | 5 | 37 | 3.730721 | -3.260082 | 2.840885 | 0.7605944 | 12.09416 | 2.948115
2018-03-23 20:36 | 269806.4 | 960.0009 | 5 | 37 | 3.697762 | -3.260062 | 2.840885 | 0.8692513 | 12.09416 | 3.351662
2018-03-23 20:38 | 269926.4 | 1080.0008 | 5 | 37 | 3.667466 | -3.260039 | 2.840885 | 0.9779106 | 12.09416 | 3.751791
2018-03-23 20:40 | 270046.4 | 1200.0014 | 5 | 37 | 3.639248 | -3.260021 | 2.840885 | 1.086566 | 12.09416 | 4.14873
2018-03-23 20:42 | 270166.4 | 1320.0006 | 5 | 37 | 3.612481 | -3.260036 | 2.840885 | 1.195229 | 12.09416 | 4.542713
2018-03-23 20:44 | 270286.4 | 1440.0007 | 5 | 37 | 3.587178 | -3.259991 | 2.840885 | 1.303886 | 12.09416 | 4.933847
2018-03-23 20:46 | 270406.4 | 1560.0005 | 5 | 37 | 3.563415 | -3.260046 | 2.840885 | 1.41254 | 12.09416 | 5.322302
2018-03-23 20:48 | 270526.4 | 1680.0004 | 5 | 37 | 3.541531 | -3.259995 | 2.840885 | 1.521197 | 12.09416 | 5.708286
2018-03-23 20:50 | 270646.4 | 1800.0009 | 5 | 37 | 3.52139 | -3.259979 | 2.840885 | 1.629855 | 12.09416 | 6.091991
2018-03-23 20:52 | 270766.4 | 1920.0015 | 5 | 37 | 3.500494 | -3.259898 | 2.840885 | 1.738509 | 12.09416 | 6.47351
2018-03-23 20:54 | 270886.4 | 2040.0007 | 5 | 37 | 3.477574 | -3.25989 | 2.840885 | 1.847171 | 12.09416 | 6.852632
2018-03-23 20:56 | 271006.4 | 2160.0016 | 5 | 37 | 3.454234 | -3.259954 | 2.840885 | 1.955828 | 12.09416 | 7.22923
2018-03-23 20:58 | 271126.4 | 2280.0013 | 5 | 37 | 3.432847 | -3.259996 | 2.840885 | 2.064481 | 12.09416 | 7.60334
2018-03-23 21:00 | 271246.4 | 2400.0012 | 5 | 37 | 3.413463 | -3.260013 | 2.840885 | 2.17314 | 12.09416 | 7.975303
2018-03-23 21:02 | 271366.4 | 2520.0014 | 5 | 37 | 3.393387 | -3.25995 | 2.840885 | 2.281797 | 12.09416 | 8.345135
2018-03-23 21:04 | 271486.4 | 2640.0013 | 5 | 37 | 3.369775 | -3.259908 | 2.840885 | 2.390454 | 12.09416 | 8.712615
2018-03-23 21:06 | 271606.4 | 2760.0013 | 5 | 37 | 3.3387 | -3.259953 | 2.840885 | 2.499112 | 12.09416 | 9.077187
2018-03-23 21:08 | 271726.4 | 2880.0007 | 5 | 37 | 3.292558 | -3.260021 | 2.840885 | 2.607769 | 12.09416 | 9.437632
2018-03-23 21:10 | 271846.4 | 3000.001 | 5 | 37 | 3.214268 | -3.259961 | 2.840885 | 2.716428 | 12.09416 | 9.791554
2018-03-23 21:12 | 271966.4 | 3120.0014 | 5 | 37 | 3.050159 | -3.259984 | 2.840885 | 2.82508 | 12.09416 | 10.13323
2018-03-23 21:13 | 271986.7 | 3140.3143 | 5 | 37 | 2.99999 | -3.260016 | 2.840885 | 2.843474 | 12.09416 | 10.1889
2018-03-23 21:15 | 272106.7 | 120.0001 | 6 | 37 | 3.49047 | 0 | 2.840885 | 2.843474 | 12.09416 | 10.1889
2018-03-23 21:17 | 272226.7 | 240.0014 | 6 | 37 | 3.513642 | 0 | 2.840885 | 2.843474 | 12.09416 | 10.1889
2018-03-23 21:18 | 272286.7 | 300.0019 | 6 | 37 | 3.518841 | 0 | 2.840885 | 2.843474 | 12.09416 | 10.1889
2018-03-23 21:18 | 272286.7 | 0.0025 | 7 | 38 | 3.518895 | 0 | 0 | 0 | 0 | 0
2018-03-23 21:20 | 272406.8 | 120.0009 | 2 | 38 | 4.095638 | 4.890167 | 0.1623945 | 0 | 0.6534979 | 0
2018-03-23 21:22 | 272526.8 | 240 | 2 | 38 | 4.132197 | 4.889822 | 0.3253836 | 0 | 1.323851 | 0
2018-03-23 21:24 | 272646.8 | 360.0006 | 2 | 38 | 4.169824 | 4.889872 | 0.4883679 | 0 | 2.000509 | 0
2018-03-23 21:26 | 272766.8 | 480.0008 | 2 | 38 | 4.200313 | 4.887064 | 0.6513553 | 0 | 2.682687 | 0
2018-03-23 21:28 | 272886.8 | 600.0002 | 2 | 38 | 4.200258 | 4.47245 | 0.8070539 | 0 | 3.336667 | 0
2018-03-23 21:30 | 273006.8 | 720 | 2 | 38 | 4.200307 | 4.122156 | 0.9502018 | 0 | 3.937928 | 0
2018-03-23 21:32 | 273126.8 | 840.0008 | 2 | 38 | 4.20026 | 3.80633 | 1.082215 | 0 | 4.492421 | 0
2018-03-23 21:34 | 273246.8 | 960.0003 | 2 | 38 | 4.200268 | 3.526861 | 1.204325 | 0 | 5.005314 | 0
2018-03-23 21:36 | 273366.8 | 1080.0002 | 2 | 38 | 4.200289 | 3.278292 | 1.317641 | 0 | 5.481271 | 0
2018-03-23 21:36 | 273375.4 | 1088.5538 | 2 | 38 | 4.200219 | 3.259995 | 1.325412 | 0 | 5.513912 | 0
2018-03-23 21:38 | 273495.4 | 120.0007 | 3 | 38 | 4.218966 | 3.26009 | 1.433688 | 0 | 5.969609 | 0
2018-03-23 21:40 | 273615.4 | 240.0013 | 3 | 38 | 4.24063 | 3.260111 | 1.542351 | 0 | 6.429218 | 0
2018-03-23 21:42 | 273735.4 | 360.001 | 3 | 38 | 4.26403 | 3.26018 | 1.651012 | 0 | 6.891264 | 0
2018-03-23 21:44 | 273855.4 | 480.0003 | 3 | 38 | 4.28981 | 3.260075 | 1.759672 | 0 | 7.355974 | 0
2018-03-23 21:46 | 273975.4 | 600 | 3 | 38 | 4.317705 | 3.260098 | 1.868331 | 0 | 7.823597 | 0
2018-03-23 21:48 | 274095.4 | 720.0004 | 3 | 38 | 4.347862 | 3.260117 | 1.976987 | 0 | 8.294353 | 0
2018-03-23 21:50 | 274215.4 | 840.0008 | 3 | 38 | 4.381079 | 3.260069 | 2.085651 | 0 | 8.768586 | 0
2018-03-23 21:52 | 274335.4 | 960.0012 | 3 | 38 | 4.400246 | 3.040438 | 2.192506 | 0 | 9.238211 | 0
2018-03-23 21:54 | 274455.4 | 1080.0005 | 3 | 38 | 4.400273 | 2.644371 | 2.287181 | 0 | 9.654811 | 0
2018-03-23 21:56 | 274575.4 | 1200 | 3 | 38 | 4.400296 | 2.293158 | 2.36936 | 0 | 10.01642 | 0
2018-03-23 21:58 | 274695.4 | 1320.0005 | 3 | 38 | 4.400309 | 1.989627 | 2.440588 | 0 | 10.32984 | 0
2018-03-23 22:00 | 274815.4 | 1440.0004 | 3 | 38 | 4.400275 | 1.749303 | 2.502722 | 0 | 10.60325 | 0
2018-03-23 22:02 | 274935.4 | 1560.0006 | 3 | 38 | 4.400207 | 1.552919 | 2.55766 | 0 | 10.84499 | 0
2018-03-23 22:04 | 275055.4 | 1680.0008 | 3 | 38 | 4.400243 | 1.387342 | 2.606606 | 0 | 11.06036 | 0
2018-03-23 22:06 | 275175.4 | 1800.0018 | 3 | 38 | 4.400205 | 1.24391 | 2.650414 | 0 | 11.25313 | 0
2018-03-23 22:08 | 275295.4 | 1920.0007 | 3 | 38 | 4.400226 | 1.11946 | 2.689758 | 0 | 11.42625 | 0
2018-03-23 22:10 | 275415.4 | 2040.0008 | 3 | 38 | 4.400234 | 1.009386 | 2.725189 | 0 | 11.58216 | 0
2018-03-23 22:12 | 275535.4 | 2160.0012 | 3 | 38 | 4.400188 | 0.910943 | 2.757162 | 0 | 11.72285 | 0
2018-03-23 22:14 | 275655.4 | 2280.0009 | 3 | 38 | 4.400156 | 0.8241262 | 2.786071 | 0 | 11.85005 | 0
2018-03-23 22:16 | 275775.4 | 2400.0007 | 3 | 38 | 4.400207 | 0.7474003 | 2.812255 | 0 | 11.96527 | 0
2018-03-23 22:18 | 275895.4 | 2520 | 3 | 38 | 4.400208 | 0.679287 | 2.836005 | 0 | 12.06977 | 0
2018-03-23 22:19 | 275946.5 | 2571.0892 | 3 | 38 | 4.400223 | 0.6519947 | 2.845446 | 0 | 12.11131 | 0
2018-03-23 22:21 | 276066.5 | 120.0017 | 4 | 38 | 4.331531 | 0 | 2.845446 | 0 | 12.11131 | 0
2018-03-23 22:23 | 276186.5 | 240.0001 | 4 | 38 | 4.3257 | 0 | 2.845446 | 0 | 12.11131 | 0
2018-03-23 22:24 | 276246.5 | 300.0023 | 4 | 38 | 4.324025 | 0 | 2.845446 | 0 | 12.11131 | 0
2018-03-23 22:26 | 276366.6 | 120.001 | 5 | 38 | 3.985248 | -3.260057 | 2.845446 | 0.1086558 | 12.11131 | 0.4379353
2018-03-23 22:28 | 276486.6 | 240.001 | 5 | 38 | 3.934148 | -3.260056 | 2.845446 | 0.2173144 | 12.11131 | 0.8681241
2018-03-23 22:30 | 276606.6 | 360.0004 | 5 | 38 | 3.886973 | -3.260011 | 2.845446 | 0.3259777 | 12.11131 | 1.293009
2018-03-23 22:32 | 276726.6 | 480.0005 | 5 | 38 | 3.844822 | -3.260077 | 2.845446 | 0.4346277 | 12.11131 | 1.713006
2018-03-23 22:34 | 276846.6 | 600.0013 | 5 | 38 | 3.80577 | -3.260066 | 2.845446 | 0.5432793 | 12.11131 | 2.128608
2018-03-23 22:36 | 276966.6 | 720.0003 | 5 | 38 | 3.768382 | -3.260124 | 2.845446 | 0.651943 | 12.11131 | 2.540118
2018-03-23 22:38 | 277086.6 | 840.0004 | 5 | 38 | 3.732526 | -3.259983 | 2.845446 | 0.7605971 | 12.11131 | 2.947598
2018-03-23 22:40 | 277206.6 | 960.0013 | 5 | 38 | 3.699451 | -3.260031 | 2.845446 | 0.8692596 | 12.11131 | 3.351352
2018-03-23 22:42 | 277326.6 | 1080.0008 | 5 | 38 | 3.669205 | -3.259988 | 2.845446 | 0.9779155 | 12.11131 | 3.751662
2018-03-23 22:44 | 277446.6 | 1200.0003 | 5 | 38 | 3.640885 | -3.260059 | 2.845446 | 1.086578 | 12.11131 | 4.148808
2018-03-23 22:46 | 277566.6 | 1320.0013 | 5 | 38 | 3.613913 | -3.260062 | 2.845446 | 1.195235 | 12.11131 | 4.542936
2018-03-23 22:48 | 277686.6 | 1440.0004 | 5 | 38 | 3.588413 | -3.260124 | 2.845446 | 1.303897 | 12.11131 | 4.934231
2018-03-23 22:50 | 277806.6 | 1560.0011 | 5 | 38 | 3.564587 | -3.25999 | 2.845446 | 1.412556 | 12.11131 | 5.322838
2018-03-23 22:52 | 277926.6 | 1680.0005 | 5 | 38 | 3.542534 | -3.260017 | 2.845446 | 1.521219 | 12.11131 | 5.70896
2018-03-23 22:54 | 278046.6 | 1800 | 5 | 38 | 3.522355 | -3.260033 | 2.845446 | 1.629873 | 12.11131 | 6.09276
2018-03-23 22:56 | 278166.6 | 1920.0003 | 5 | 38 | 3.502189 | -3.260064 | 2.845446 | 1.738532 | 12.11131 | 6.474432
2018-03-23 22:58 | 278286.6 | 2040.001 | 5 | 38 | 3.479577 | -3.259977 | 2.845446 | 1.847192 | 12.11131 | 6.853757
2018-03-23 23:00 | 278406.6 | 2160.0003 | 5 | 38 | 3.457139 | -3.260023 | 2.845446 | 1.955847 | 12.11131 | 7.230619
2018-03-23 23:02 | 278526.6 | 2280.0003 | 5 | 38 | 3.434797 | -3.259997 | 2.845446 | 2.064509 | 12.11131 | 7.605035
2018-03-23 23:04 | 278646.6 | 2400.0014 | 5 | 38 | 3.415002 | -3.260113 | 2.845446 | 2.173169 | 12.11131 | 7.977181
2018-03-23 23:06 | 278766.6 | 2520.0004 | 5 | 38 | 3.394545 | -3.260033 | 2.845446 | 2.281827 | 12.11131 | 8.347161
2018-03-23 23:08 | 278886.6 | 2640.001 | 5 | 38 | 3.370711 | -3.259974 | 2.845446 | 2.390484 | 12.11131 | 8.714755
2018-03-23 23:10 | 279006.6 | 2760.0012 | 5 | 38 | 3.339185 | -3.259953 | 2.845446 | 2.499145 | 12.11131 | 9.079397
2018-03-23 23:12 | 279126.6 | 2880.0006 | 5 | 38 | 3.29305 | -3.260076 | 2.845446 | 2.6078 | 12.11131 | 9.439905
2018-03-23 23:14 | 279246.6 | 3000.0013 | 5 | 38 | 3.215641 | -3.260004 | 2.845446 | 2.716458 | 12.11131 | 9.79394
2018-03-23 23:16 | 279366.6 | 3120.0015 | 5 | 38 | 3.053297 | -3.259988 | 2.845446 | 2.825117 | 12.11131 | 10.13586
2018-03-23 23:16 | 279388.3 | 3141.6599 | 5 | 38 | 3 | -3.260026 | 2.845446 | 2.844724 | 12.11131 | 10.19522
2018-03-23 23:18 | 279508.3 | 120 | 6 | 38 | 3.490901 | 0 | 2.845446 | 2.844724 | 12.11131 | 10.19522
2018-03-23 23:20 | 279628.3 | 240.0005 | 6 | 38 | 3.51413 | 0 | 2.845446 | 2.844724 | 12.11131 | 10.19522
2018-03-23 23:21 | 279688.3 | 300.0026 | 6 | 38 | 3.519286 | 0 | 2.845446 | 2.844724 | 12.11131 | 10.19522
2018-03-23 23:21 | 279688.3 | 0.0024 | 7 | 39 | 3.519386 | 0 | 0 | 0 | 0 | 0
2018-03-23 23:23 | 279808.4 | 120.0009 | 2 | 39 | 4.096451 | 4.889933 | 0.1624025 | 5.25e-10 | 0.653668 | 1.847e-09
2018-03-23 23:25 | 279928.4 | 240.0005 | 2 | 39 | 4.132078 | 4.889868 | 0.325376 | 5.25e-10 | 1.324068 | 1.847e-09
2018-03-23 23:27 | 280048.4 | 360.0016 | 2 | 39 | 4.164628 | 4.889856 | 0.4883691 | 5.25e-10 | 2.00031 | 1.847e-09
2018-03-23 23:29 | 280168.4 | 480.0014 | 2 | 39 | 4.194349 | 4.889891 | 0.6513495 | 5.25e-10 | 2.681523 | 1.847e-09
2018-03-23 23:31 | 280288.4 | 600.0006 | 2 | 39 | 4.200297 | 4.540266 | 0.8095613 | 5.25e-10 | 3.345959 | 1.847e-09
2018-03-23 23:33 | 280408.4 | 720.0003 | 2 | 39 | 4.200302 | 4.138937 | 0.9540779 | 5.25e-10 | 3.952971 | 1.847e-09
2018-03-23 23:35 | 280528.4 | 840 | 2 | 39 | 4.200274 | 3.798838 | 1.086232 | 5.25e-10 | 4.508058 | 1.847e-09
2018-03-23 23:37 | 280648.4 | 960.0014 | 2 | 39 | 4.200266 | 3.509216 | 1.207917 | 5.25e-10 | 5.019165 | 1.847e-09
2018-03-23 23:39 | 280766.1 | 1077.6731 | 2 | 39 | 4.200244 | 3.259998 | 1.318472 | 5.25e-10 | 5.483528 | 1.847e-09
2018-03-23 23:41 | 280886.0544 | 120.0002 | 3 | 39 | 4.219137 | 3.26004 | 1.426749 | 5.25e-10 | 5.939243 | 1.847e-09
2018-03-23 23:43 | 281006.0554 | 240.0012 | 3 | 39 | 4.241132 | 3.260126 | 1.535409 | 5.25e-10 | 6.398873 | 1.847e-09
2018-03-23 23:45 | 281126.0543 | 360.0001 | 3 | 39 | 4.264627 | 3.260101 | 1.644067 | 5.25e-10 | 6.860968 | 1.847e-09
2018-03-23 23:47 | 281246.0556 | 480.0014 | 3 | 39 | 4.290151 | 3.260027 | 1.752737 | 5.25e-10 | 7.325773 | 1.847e-09
2018-03-23 23:49 | 281366.0557 | 600.0015 | 3 | 39 | 4.317888 | 3.260075 | 1.861395 | 5.25e-10 | 7.793417 | 1.847e-09
2018-03-23 23:51 | 281486.0552 | 720.001 | 3 | 39 | 4.347941 | 3.26 | 1.970052 | 5.25e-10 | 8.264191 | 1.847e-09
2018-03-23 23:53 | 281606.0556 | 840.0014 | 3 | 39 | 4.380972 | 3.260023 | 2.078708 | 5.25e-10 | 8.738392 | 1.847e-09
2018-03-23 23:55 | 281726.0547 | 960.0005 | 3 | 39 | 4.400299 | 3.043423 | 2.185595 | 5.25e-10 | 9.208147 | 1.847e-09
2018-03-23 23:57 | 281846.0554 | 1080.0012 | 3 | 39 | 4.400293 | 2.684788 | 2.280912 | 5.25e-10 | 9.627569 | 1.847e-09
2018-03-23 23:59 | 281966.0544 | 1200.0002 | 3 | 39 | 4.400251 | 2.368641 | 2.36504 | 5.25e-10 | 9.997755 | 1.847e-09
2018-03-24 00:01 | 282086.0553 | 1320.0011 | 3 | 39 | 4.400283 | 2.062382 | 2.438823 | 5.25e-10 | 10.32242 | 1.847e-09
2018-03-24 00:03 | 282206.0548 | 1440.0006 | 3 | 39 | 4.400253 | 1.790884 | 2.502945 | 5.25e-10 | 10.60458 | 1.847e-09
2018-03-24 00:05 | 282326.0543 | 1560.0001 | 3 | 39 | 4.400237 | 1.56095 | 2.558713 | 5.25e-10 | 10.84997 | 1.847e-09
2018-03-24 00:07 | 282446.0551 | 1680.0009 | 3 | 39 | 4.400249 | 1.380828 | 2.607621 | 5.25e-10 | 11.06518 | 1.847e-09
2018-03-24 00:09 | 282566.0543 | 1800.0001 | 3 | 39 | 4.400275 | 1.232318 | 2.651081 | 5.25e-10 | 11.25641 | 1.847e-09
2018-03-24 00:11 | 282686.0553 | 1920.0011 | 3 | 39 | 4.400241 | 1.105535 | 2.689971 | 5.25e-10 | 11.42754 | 1.847e-09
2018-03-24 00:13 | 282806.0554 | 2040.0012 | 3 | 39 | 4.400213 | 0.9958506 | 2.724941 | 5.25e-10 | 11.58141 | 1.847e-09
2018-03-24 00:15 | 282926.0544 | 2160.0002 | 3 | 39 | 4.400229 | 0.8997297 | 2.756497 | 5.25e-10 | 11.72026 | 1.847e-09
2018-03-24 00:17 | 283046.0555 | 2280.0013 | 3 | 39 | 4.400209 | 0.8148975 | 2.785049 | 5.25e-10 | 11.8459 | 1.847e-09
2018-03-24 00:19 | 283166.0555 | 2400.0013 | 3 | 39 | 4.400209 | 0.7399139 | 2.810938 | 5.25e-10 | 11.95982 | 1.847e-09
2018-03-24 00:21 | 283286.0545 | 2520.0003 | 3 | 39 | 4.400187 | 0.6723833 | 2.834454 | 5.25e-10 | 12.06329 | 1.847e-09
2018-03-24 00:22 | 283326.2074 | 2560.1532 | 3 | 39 | 4.400191 | 0.6519985 | 2.84184 | 5.25e-10 | 12.09579 | 1.847e-09
2018-03-24 00:24 | 283446.3 | 120.0002 | 4 | 39 | 4.330791 | 0 | 2.84184 | 5.25e-10 | 12.09579 | 1.847e-09
2018-03-24 00:26 | 283566.3 | 240.0004 | 4 | 39 | 4.324868 | 0 | 2.84184 | 5.25e-10 | 12.09579 | 1.847e-09
2018-03-24 00:27 | 283626.3 | 300.0028 | 4 | 39 | 4.323162 | 0 | 2.84184 | 5.25e-10 | 12.09579 | 1.847e-09
2018-03-24 00:29 | 283746.3 | 120.0014 | 5 | 39 | 3.988386 | -3.259865 | 2.84184 | 0.1086587 | 12.09579 | 0.437993
2018-03-24 00:31 | 283866.3 | 240.001 | 5 | 39 | 3.943758 | -3.260024 | 2.84184 | 0.2173156 | 12.09579 | 0.8688731
2018-03-24 00:33 | 283986.3 | 360.0009 | 5 | 39 | 3.900575 | -3.260218 | 2.84184 | 0.3259804 | 12.09579 | 1.29511
2018-03-24 00:35 | 284106.3 | 480.0004 | 5 | 39 | 3.854763 | -3.260059 | 2.84184 | 0.4346384 | 12.09579 | 1.716443
2018-03-24 00:37 | 284226.3 | 600.0007 | 5 | 39 | 3.809905 | -3.260079 | 2.84184 | 0.543292 | 12.09579 | 2.13283
2018-03-24 00:39 | 284346.3 | 720.0013 | 5 | 39 | 3.767157 | -3.260138 | 2.84184 | 0.6519523 | 12.09579 | 2.54445
2018-03-24 00:41 | 284466.3 | 840.0004 | 5 | 39 | 3.728666 | -3.259991 | 2.84184 | 0.7606122 | 12.09579 | 2.951663
2018-03-24 00:43 | 284586.3 | 960.0001 | 5 | 39 | 3.694407 | -3.260059 | 2.84184 | 0.8692705 | 12.09579 | 3.354918
2018-03-24 00:45 | 284706.3 | 1080.0011 | 5 | 39 | 3.663421 | -3.259981 | 2.84184 | 0.9779364 | 12.09579 | 3.75467
2018-03-24 00:47 | 284826.3 | 1200.0014 | 5 | 39 | 3.63481 | -3.260057 | 2.84184 | 1.086595 | 12.09579 | 4.151156
2018-03-24 00:49 | 284946.3 | 1320.0013 | 5 | 39 | 3.608153 | -3.260081 | 2.84184 | 1.195252 | 12.09579 | 4.544636
2018-03-24 00:51 | 285066.3 | 1440.0006 | 5 | 39 | 3.58291 | -3.260044 | 2.84184 | 1.303913 | 12.09579 | 4.93532
2018-03-24 00:53 | 285186.3 | 1560.0001 | 5 | 39 | 3.559226 | -3.259991 | 2.84184 | 1.412571 | 12.09579 | 5.323333
2018-03-24 00:55 | 285306.3 | 1680.0003 | 5 | 39 | 3.537452 | -3.260044 | 2.84184 | 1.521237 | 12.09579 | 5.708897
2018-03-24 00:57 | 285426.3 | 1800.0005 | 5 | 39 | 3.517361 | -3.260056 | 2.84184 | 1.629891 | 12.09579 | 6.092152
2018-03-24 00:59 | 285546.3 | 1920.0012 | 5 | 39 | 3.498889 | -3.260091 | 2.84184 | 1.73855 | 12.09579 | 6.47333
2018-03-24 01:01 | 285666.3 | 2040.0008 | 5 | 39 | 3.481755 | -3.26014 | 2.84184 | 1.84721 | 12.09579 | 6.852576
2018-03-24 01:03 | 285786.3 | 2160.001 | 5 | 39 | 3.465463 | -3.260098 | 2.84184 | 1.955869 | 12.09579 | 7.230007
2018-03-24 01:05 | 285906.3 | 2280.0006 | 5 | 39 | 3.449493 | -3.260044 | 2.84184 | 2.064527 | 12.09579 | 7.605695
2018-03-24 01:07 | 286026.3 | 2400.0012 | 5 | 39 | 3.430441 | -3.259971 | 2.84184 | 2.173186 | 12.09579 | 7.97955
2018-03-24 01:09 | 286146.3 | 2520.001 | 5 | 39 | 3.405239 | -3.260023 | 2.84184 | 2.281849 | 12.09579 | 8.350985
2018-03-24 01:11 | 286266.3 | 2640.0016 | 5 | 39 | 3.374119 | -3.260046 | 2.84184 | 2.390511 | 12.09579 | 8.719389
2018-03-24 01:13 | 286386.3 | 2760.0006 | 5 | 39 | 3.335093 | -3.25999 | 2.84184 | 2.499166 | 12.09579 | 9.083938
2018-03-24 01:15 | 286506.3 | 2880.0005 | 5 | 39 | 3.283949 | -3.259973 | 2.84184 | 2.607825 | 12.09579 | 9.443713
2018-03-24 01:17 | 286626.3 | 3000.0001 | 5 | 39 | 3.201711 | -3.259963 | 2.84184 | 2.716481 | 12.09579 | 9.796484
2018-03-24 01:19 | 286746.3 | 3120.0001 | 5 | 39 | 3.030792 | -3.260023 | 2.84184 | 2.825133 | 12.09579 | 10.13649
2018-03-24 01:19 | 286758.7 | 3132.4021 | 5 | 39 | 2.999998 | -3.259997 | 2.84184 | 2.836367 | 12.09579 | 10.17037
2018-03-24 01:21 | 286878.8 | 120.0011 | 6 | 39 | 3.499722 | 0 | 2.84184 | 2.836367 | 12.09579 | 10.17037
2018-03-24 01:23 | 286998.8 | 240.0015 | 6 | 39 | 3.524027 | 0 | 2.84184 | 2.836367 | 12.09579 | 10.17037
2018-03-24 01:24 | 287058.8 | 300.0027 | 6 | 39 | 3.529501 | 0 | 2.84184 | 2.836367 | 12.09579 | 10.17037
2018-03-24 01:24 | 287058.8 | 0.0024 | 7 | 40 | 3.529364 | 0 | 0 | 0 | 0 | 0
2018-03-24 01:26 | 287178.9 | 120.0011 | 2 | 40 | 4.103654 | 4.88994 | 0.1623871 | 0 | 0.6553017 | 0
2018-03-24 01:28 | 287298.9 | 240.0003 | 2 | 40 | 4.13914 | 4.889854 | 0.3253722 | 0 | 1.326924 | 0
2018-03-24 01:30 | 287418.9 | 360.0002 | 2 | 40 | 4.170243 | 4.889919 | 0.4883663 | 0 | 2.004246 | 0
2018-03-24 01:32 | 287538.9 | 480 | 2 | 40 | 4.194291 | 4.889927 | 0.6513461 | 0 | 2.685915 | 0
2018-03-24 01:34 | 287658.9 | 600.0007 | 2 | 40 | 4.200302 | 4.626938 | 0.8110051 | 0 | 3.356398 | 0
2018-03-24 01:36 | 287778.9 | 720.0003 | 2 | 40 | 4.200272 | 4.283459 | 0.9594806 | 0 | 3.980037 | 0
2018-03-24 01:38 | 287898.9 | 840.0012 | 2 | 40 | 4.200264 | 3.954168 | 1.096715 | 0 | 4.556462 | 0
2018-03-24 01:40 | 288018.9 | 960.0002 | 2 | 40 | 4.200282 | 3.653065 | 1.223416 | 0 | 5.088641 | 0
2018-03-24 01:42 | 288138.9 | 1080.0003 | 2 | 40 | 4.200298 | 3.342005 | 1.340068 | 0 | 5.578611 | 0
2018-03-24 01:42 | 288170.6 | 1111.72 | 2 | 40 | 4.200281 | 3.259995 | 1.369149 | 0 | 5.700761 | 0
2018-03-24 01:44 | 288290.6 | 120.0008 | 3 | 40 | 4.224652 | 3.260153 | 1.477423 | 0 | 6.156739 | 0
2018-03-24 01:46 | 288410.6 | 240.0007 | 3 | 40 | 4.253621 | 3.260113 | 1.586087 | 0 | 6.617362 | 0
2018-03-24 01:48 | 288530.6 | 360.0007 | 3 | 40 | 4.282011 | 3.260084 | 1.694751 | 0 | 7.081129 | 0
2018-03-24 01:50 | 288650.6 | 480.0007 | 3 | 40 | 4.310722 | 3.26013 | 1.803414 | 0 | 7.547976 | 0
2018-03-24 01:52 | 288770.6 | 600.0006 | 3 | 40 | 4.34093 | 3.260101 | 1.912072 | 0 | 8.017997 | 0
2018-03-24 01:54 | 288890.6 | 720.0014 | 3 | 40 | 4.373082 | 3.260138 | 2.020735 | 0 | 8.491425 | 0
2018-03-24 01:56 | 289010.6 | 840.0007 | 3 | 40 | 4.400254 | 3.149837 | 2.128981 | 0 | 8.966562 | 0
2018-03-24 01:58 | 289130.6 | 960.0005 | 3 | 40 | 4.400295 | 2.783836 | 2.227626 | 0 | 9.400628 | 0
2018-03-24 02:00 | 289250.6 | 1080.0006 | 3 | 40 | 4.400285 | 2.468864 | 2.315071 | 0 | 9.785409 | 0
2018-03-24 02:02 | 289370.6 | 1200.0012 | 3 | 40 | 4.40025 | 2.18914 | 2.392602 | 0 | 10.12657 | 0
2018-03-24 02:04 | 289490.6 | 1320.0003 | 3 | 40 | 4.400208 | 1.942218 | 2.461383 | 0 | 10.42922 | 0
2018-03-24 02:06 | 289610.6 | 1440.0003 | 3 | 40 | 4.400284 | 1.725281 | 2.522426 | 0 | 10.69783 | 0
2018-03-24 02:08 | 289730.6 | 1560.001 | 3 | 40 | 4.400227 | 1.534294 | 2.576679 | 0 | 10.93655 | 0
2018-03-24 02:10 | 289850.6 | 1680.0002 | 3 | 40 | 4.400268 | 1.368727 | 2.624997 | 0 | 11.14917 | 0
2018-03-24 02:12 | 289970.6 | 1800.0007 | 3 | 40 | 4.40024 | 1.222324 | 2.668121 | 0 | 11.33892 | 0
2018-03-24 02:14 | 290090.6 | 1920.0007 | 3 | 40 | 4.40021 | 1.089732 | 2.706656 | 0 | 11.50848 | 0
2018-03-24 02:16 | 290210.6 | 2040.0015 | 3 | 40 | 4.400229 | 0.961154 | 2.740792 | 0 | 11.65869 | 0
2018-03-24 02:18 | 290330.6 | 2160.0007 | 3 | 40 | 4.400249 | 0.8474817 | 2.77088 | 0 | 11.79108 | 0
2018-03-24 02:20 | 290450.6 | 2280.0008 | 3 | 40 | 4.400229 | 0.7504396 | 2.797429 | 0 | 11.90791 | 0
2018-03-24 02:22 | 290570.6 | 2400.0001 | 3 | 40 | 4.400186 | 0.6750126 | 2.821143 | 0 | 12.01225 | 0
2018-03-24 02:23 | 290613.4 | 2442.7147 | 3 | 40 | 4.400217 | 0.6519918 | 2.829015 | 0 | 12.04689 | 0
2018-03-24 02:25 | 290733.4 | 120.0003 | 4 | 40 | 4.328966 | 0 | 2.829015 | 0 | 12.04689 | 0
2018-03-24 02:27 | 290853.4 | 240.0003 | 4 | 40 | 4.322892 | 0 | 2.829015 | 0 | 12.04689 | 0
2018-03-24 02:28 | 290913.4 | 300.0031 | 4 | 40 | 4.321137 | 0 | 2.829015 | 0 | 12.04689 | 0
2018-03-24 02:30 | 291033.4849 | 120.0003 | 5 | 40 | 3.97679 | -3.260104 | 2.829015 | 0.1086563 | 12.04689 | 0.4368587
2018-03-24 02:32 | 291153.4858 | 240.0012 | 5 | 40 | 3.932444 | -3.260068 | 2.829015 | 0.2173162 | 12.04689 | 0.8664989
2018-03-24 02:34 | 291273.4859 | 360.0013 | 5 | 40 | 3.891361 | -3.260138 | 2.829015 | 0.3259793 | 12.04689 | 1.291568
2018-03-24 02:36 | 291393.4858 | 480.0012 | 5 | 40 | 3.851625 | -3.260068 | 2.829015 | 0.4346425 | 12.04689 | 1.712242
2018-03-24 02:38 | 291513.4849 | 600.0003 | 5 | 40 | 3.813419 | -3.260056 | 2.829015 | 0.5432969 | 12.04689 | 2.128648
2018-03-24 02:40 | 291633.485 | 720.0004 | 5 | 40 | 3.776146 | -3.260053 | 2.829015 | 0.6519556 | 12.04689 | 2.540977
2018-03-24 02:42 | 291753.4857 | 840.0011 | 5 | 40 | 3.739957 | -3.260061 | 2.829015 | 0.7606141 | 12.04689 | 2.949306
2018-03-24 02:44 | 291873.4858 | 960.0012 | 5 | 40 | 3.706472 | -3.260158 | 2.829015 | 0.8692711 | 12.04689 | 3.353827
2018-03-24 02:46 | 291993.4848 | 1080.0002 | 5 | 40 | 3.675736 | -3.260069 | 2.829015 | 0.9779325 | 12.04689 | 3.754891
2018-03-24 02:48 | 292113.4848 | 1200.0002 | 5 | 40 | 3.646693 | -3.260057 | 2.829015 | 1.086589 | 12.04689 | 4.152694
2018-03-24 02:50 | 292233.4848 | 1320.0002 | 5 | 40 | 3.615977 | -3.260051 | 2.829015 | 1.195253 | 12.04689 | 4.547313
2018-03-24 02:52 | 292353.4854 | 1440.0008 | 5 | 40 | 3.58446 | -3.260149 | 2.829015 | 1.303921 | 12.04689 | 4.938536
2018-03-24 02:54 | 292473.4849 | 1560.0003 | 5 | 40 | 3.554122 | -3.260051 | 2.829015 | 1.412577 | 12.04689 | 5.326344
2018-03-24 02:56 | 292593.4846 | 1680 | 5 | 40 | 3.528215 | -3.260127 | 2.829015 | 1.52124 | 12.04689 | 5.711091
2018-03-24 02:58 | 292713.485 | 1800.0004 | 5 | 40 | 3.506227 | -3.260066 | 2.829015 | 1.629892 | 12.04689 | 6.093217
2018-03-24 03:00 | 292833.4857 | 1920.0011 | 5 | 40 | 3.487016 | -3.260084 | 2.829015 | 1.738552 | 12.04689 | 6.473137
2018-03-24 03:02 | 292953.4851 | 2040.0005 | 5 | 40 | 3.469558 | -3.260029 | 2.829015 | 1.847213 | 12.04689 | 6.851072
2018-03-24 03:04 | 293073.4859 | 2160.0013 | 5 | 40 | 3.453314 | -3.260001 | 2.829015 | 1.955867 | 12.04689 | 7.227166
2018-03-24 03:06 | 293193.4855 | 2280.0009 | 5 | 40 | 3.437225 | -3.260036 | 2.829015 | 2.064533 | 12.04689 | 7.601551
2018-03-24 03:08 | 293313.485 | 2400.0004 | 5 | 40 | 3.420277 | -3.260055 | 2.829015 | 2.17319 | 12.04689 | 7.97412
2018-03-24 03:10 | 293433.4861 | 2520.0015 | 5 | 40 | 3.401423 | -3.260036 | 2.829015 | 2.281854 | 12.04689 | 8.344784
2018-03-24 03:12 | 293553.4857 | 2640.0011 | 5 | 40 | 3.378338 | -3.259988 | 2.829015 | 2.390511 | 12.04689 | 8.713175
2018-03-24 03:14 | 293673.486 | 2760.0014 | 5 | 40 | 3.346635 | -3.259956 | 2.829015 | 2.499175 | 12.04689 | 9.078655
2018-03-24 03:16 | 293793.485 | 2880.0004 | 5 | 40 | 3.298892 | -3.260127 | 2.829015 | 2.607833 | 12.04689 | 9.439907
2018-03-24 03:18 | 293913.4854 | 3000.0008 | 5 | 40 | 3.217121 | -3.260046 | 2.829015 | 2.716489 | 12.04689 | 9.794349
2018-03-24 03:20 | 294033.4851 | 3120.0005 | 5 | 40 | 3.040132 | -3.260048 | 2.829015 | 2.825145 | 12.04689 | 10.13584
2018-03-24 03:20 | 294048.4103 | 3134.9257 | 5 | 40 | 2.999995 | -3.260075 | 2.829015 | 2.838664 | 12.04689 | 10.17668
2018-03-24 03:22 | 294168.4 | 120.0004 | 6 | 40 | 3.480914 | 0 | 2.829015 | 2.838664 | 12.04689 | 10.17668
2018-03-24 03:24 | 294288.4 | 240.0007 | 6 | 40 | 3.503374 | 0 | 2.829015 | 2.838664 | 12.04689 | 10.17668
2018-03-24 03:25 | 294348.4 | 300.0023 | 6 | 40 | 3.508481 | 0 | 2.829015 | 2.838664 | 12.04689 | 10.17668
2018-03-24 03:25 | 294348.4 | 0.0024 | 7 | 41 | 3.508387 | 0 | 0 | 0 | 0 | 0
2018-03-24 03:27 | 294468.5 | 120.0006 | 2 | 41 | 4.106789 | 4.889931 | 0.1623953 | 0 | 0.6540778 | 0
2018-03-24 03:29 | 294588.5 | 240.0014 | 2 | 41 | 4.146578 | 4.889875 | 0.3253774 | 0 | 1.326574 | 0
2018-03-24 03:31 | 294708.5 | 360.0015 | 2 | 41 | 4.180183 | 4.889921 | 0.4883732 | 0 | 2.005337 | 0
2018-03-24 03:33 | 294828.5 | 480.0004 | 2 | 41 | 4.200288 | 4.812164 | 0.6510778 | 0 | 2.687488 | 0
2018-03-24 03:35 | 294948.5 | 600.0012 | 2 | 41 | 4.200276 | 4.489277 | 0.8060831 | 0 | 3.338554 | 0
2018-03-24 03:37 | 295068.5 | 720.0013 | 2 | 41 | 4.200288 | 4.167454 | 0.9503157 | 0 | 3.944371 | 0
2018-03-24 03:39 | 295188.5 | 840.0001 | 2 | 41 | 4.200311 | 3.862606 | 1.084038 | 0 | 4.506042 | 0
2018-03-24 03:41 | 295308.5 | 960.0011 | 2 | 41 | 4.200286 | 3.58316 | 1.208009 | 0 | 5.026753 | 0
2018-03-24 03:43 | 295428.5 | 1080.0013 | 2 | 41 | 4.200265 | 3.329565 | 1.323155 | 0 | 5.510398 | 0
2018-03-24 03:44 | 295462.6 | 1114.1034 | 2 | 41 | 4.200246 | 3.259996 | 1.354357 | 0 | 5.641456 | 0
2018-03-24 03:46 | 295582.6 | 120.0003 | 3 | 41 | 4.218893 | 3.260138 | 1.462636 | 0 | 6.09716 | 0
2018-03-24 03:48 | 295702.6 | 240.0005 | 3 | 41 | 4.241108 | 3.260136 | 1.571302 | 0 | 6.556804 | 0
2018-03-24 03:50 | 295822.6 | 360.0003 | 3 | 41 | 4.265201 | 3.260086 | 1.679962 | 0 | 7.01893 | 0
2018-03-24 03:52 | 295942.6 | 480.0001 | 3 | 41 | 4.291718 | 3.260082 | 1.788623 | 0 | 7.483803 | 0
2018-03-24 03:54 | 296062.6 | 600.0007 | 3 | 41 | 4.320449 | 3.260086 | 1.897284 | 0 | 7.951686 | 0
2018-03-24 03:56 | 296182.6 | 720.0009 | 3 | 41 | 4.353272 | 3.260075 | 2.005945 | 0 | 8.422864 | 0
2018-03-24 03:58 | 296302.6 | 840.0012 | 3 | 41 | 4.392427 | 3.260077 | 2.114602 | 0 | 8.897973 | 0
2018-03-24 04:00 | 296422.6 | 960.0011 | 3 | 41 | 4.400298 | 2.857821 | 2.217345 | 0 | 9.349991 | 0
2018-03-24 04:02 | 296542.6 | 1080.0007 | 3 | 41 | 4.400289 | 2.490013 | 2.30622 | 0 | 9.741067 | 0
2018-03-24 04:04 | 296662.6 | 1200.0002 | 3 | 41 | 4.400273 | 2.193537 | 2.384116 | 0 | 10.08383 | 0
2018-03-24 04:06 | 296782.6 | 1320.0007 | 3 | 41 | 4.400282 | 1.944508 | 2.452951 | 0 | 10.38672 | 0
2018-03-24 04:08 | 296902.6 | 1440.0012 | 3 | 41 | 4.40029 | 1.730511 | 2.514089 | 0 | 10.65575 | 0
2018-03-24 04:10 | 297022.6 | 1560.0008 | 3 | 41 | 4.400257 | 1.544444 | 2.568581 | 0 | 10.89552 | 0
2018-03-24 04:12 | 297142.6 | 1680.0008 | 3 | 41 | 4.400278 | 1.382248 | 2.617275 | 0 | 11.10979 | 0
2018-03-24 04:14 | 297262.6 | 1800.0012 | 3 | 41 | 4.400219 | 1.238556 | 2.660899 | 0 | 11.30175 | 0
2018-03-24 04:16 | 297382.6 | 1920.0001 | 3 | 41 | 4.400249 | 1.113721 | 2.700059 | 0 | 11.47406 | 0
2018-03-24 04:18 | 297502.6 | 2040.0007 | 3 | 41 | 4.400254 | 1.00284 | 2.73529 | 0 | 11.62909 | 0
2018-03-24 04:20 | 297622.6 | 2160.0003 | 3 | 41 | 4.400208 | 0.9040689 | 2.767034 | 0 | 11.76876 | 0
2018-03-24 04:22 | 297742.6 | 2280.0009 | 3 | 41 | 4.4002 | 0.8169546 | 2.795691 | 0 | 11.89486 | 0
2018-03-24 04:24 | 297862.6 | 2400.0002 | 3 | 41 | 4.400189 | 0.7390327 | 2.821603 | 0 | 12.00888 | 0
2018-03-24 04:26 | 297982.6 | 2520.0001 | 3 | 41 | 4.400145 | 0.6696205 | 2.845071 | 0 | 12.11215 | 0
2018-03-24 04:27 | 298016.9 | 2554.3127 | 3 | 41 | 4.40021 | 0.6519966 | 2.851372 | 0 | 12.13987 | 0
2018-03-24 04:29 | 298137 | 120.0008 | 4 | 41 | 4.331943 | 0 | 2.851372 | 0 | 12.13987 | 0
2018-03-24 04:31 | 298257 | 240.0001 | 4 | 41 | 4.32615 | 0 | 2.851372 | 0 | 12.13987 | 0
2018-03-24 04:32 | 298317 | 300.0028 | 4 | 41 | 4.324518 | 0 | 2.851372 | 0 | 12.13987 | 0
2018-03-24 04:34 | 298437.1 | 120.0001 | 5 | 41 | 3.983738 | -3.259952 | 2.851372 | 0.1086515 | 12.13987 | 0.4378012
2018-03-24 04:36 | 298557.1 | 240.0001 | 5 | 41 | 3.932305 | -3.260033 | 2.851372 | 0.2173157 | 12.13987 | 0.8678299
2018-03-24 04:38 | 298677.1 | 360.0002 | 5 | 41 | 3.887421 | -3.26001 | 2.851372 | 0.325973 | 12.13987 | 1.292623
2018-03-24 04:40 | 298797.1 | 480.0014 | 5 | 41 | 3.846209 | -3.260037 | 2.851372 | 0.434632 | 12.13987 | 1.712761
2018-03-24 04:42 | 298917.1 | 600 | 5 | 41 | 3.807296 | -3.260048 | 2.851372 | 0.5432803 | 12.13987 | 2.128508
2018-03-24 04:44 | 299037.1 | 720.0009 | 5 | 41 | 3.769965 | -3.260086 | 2.851372 | 0.6519394 | 12.13987 | 2.540173
2018-03-24 04:46 | 299157.1 | 840.0011 | 5 | 41 | 3.733935 | -3.260064 | 2.851372 | 0.7605968 | 12.13987 | 2.947829
2018-03-24 04:48 | 299277.1 | 960.0011 | 5 | 41 | 3.700715 | -3.260064 | 2.851372 | 0.8692526 | 12.13987 | 3.351707
2018-03-24 04:50 | 299397.1 | 1080.0002 | 5 | 41 | 3.670193 | -3.260071 | 2.851372 | 0.9779147 | 12.13987 | 3.752154
2018-03-24 04:52 | 299517.1 | 1200.0011 | 5 | 41 | 3.641615 | -3.260096 | 2.851372 | 1.086575 | 12.13987 | 4.149388
2018-03-24 04:54 | 299637.1 | 1320.0011 | 5 | 41 | 3.614635 | -3.259976 | 2.851372 | 1.195231 | 12.13987 | 4.543595
2018-03-24 04:56 | 299757.1 | 1440.0003 | 5 | 41 | 3.589105 | -3.260021 | 2.851372 | 1.303896 | 12.13987 | 4.934982
2018-03-24 04:58 | 299877.1 | 1560.0005 | 5 | 41 | 3.565048 | -3.259991 | 2.851372 | 1.41255 | 12.13987 | 5.323633
2018-03-24 05:00 | 299997.1 | 1680.001 | 5 | 41 | 3.542905 | -3.259986 | 2.851372 | 1.521216 | 12.13987 | 5.709811
2018-03-24 05:02 | 300117.1 | 1800.0002 | 5 | 41 | 3.522549 | -3.259956 | 2.851372 | 1.62987 | 12.13987 | 6.093636
2018-03-24 05:04 | 300237.1 | 1920.0004 | 5 | 41 | 3.503665 | -3.260041 | 2.851372 | 1.738529 | 12.13987 | 6.475358
2018-03-24 05:06 | 300357.1 | 2040.0011 | 5 | 41 | 3.483953 | -3.260011 | 2.851372 | 1.847189 | 12.13987 | 6.855036
2018-03-24 05:08 | 300477.1 | 2160.0011 | 5 | 41 | 3.461797 | -3.259952 | 2.851372 | 1.955841 | 12.13987 | 7.232387
2018-03-24 05:10 | 300597.1 | 2280.0005 | 5 | 41 | 3.438929 | -3.259993 | 2.851372 | 2.064504 | 12.13987 | 7.607318
2018-03-24 05:12 | 300717.1 | 2400.0005 | 5 | 41 | 3.416759 | -3.260044 | 2.851372 | 2.173163 | 12.13987 | 7.979759
2018-03-24 05:14 | 300837.1 | 2520.0013 | 5 | 41 | 3.39487 | -3.260059 | 2.851372 | 2.281822 | 12.13987 | 8.349837
2018-03-24 05:16 | 300957.1 | 2640.0003 | 5 | 41 | 3.370147 | -3.25995 | 2.851372 | 2.39048 | 12.13987 | 8.717418
2018-03-24 05:18 | 301077.1 | 2760.0005 | 5 | 41 | 3.338085 | -3.260095 | 2.851372 | 2.49914 | 12.13987 | 9.081968
2018-03-24 05:20 | 301197.1 | 2880.0004 | 5 | 41 | 3.291737 | -3.259964 | 2.851372 | 2.607796 | 12.13987 | 9.442349
2018-03-24 05:22 | 301317.1 | 3000.0001 | 5 | 41 | 3.213432 | -3.26001 | 2.851372 | 2.716448 | 12.13987 | 9.796145
2018-03-24 05:24 | 301437.1 | 3120.0015 | 5 | 41 | 3.052281 | -3.259986 | 2.851372 | 2.825104 | 12.13987 | 10.13787
2018-03-24 05:24 | 301458.5 | 3141.4535 | 5 | 41 | 2.999989 | -3.259991 | 2.851372 | 2.84453 | 12.13987 | 10.19667
2018-03-24 05:26 | 301578.6 | 120.0014 | 6 | 41 | 3.492901 | 0 | 2.851372 | 2.84453 | 12.13987 | 10.19667
2018-03-24 05:28 | 301698.6 | 240.0004 | 6 | 41 | 3.516392 | 0 | 2.851372 | 2.84453 | 12.13987 | 10.19667
2018-03-24 05:29 | 301758.6 | 300.0007 | 6 | 41 | 3.521631 | 0 | 2.851372 | 2.84453 | 12.13987 | 10.19667
2018-03-24 05:29 | 301758.6 | 0.0025 | 7 | 42 | 3.521814 | 0 | 0 | 0 | 0 | 0
2018-03-24 05:31 | 301878.6 | 120.0015 | 2 | 42 | 4.098239 | 4.889954 | 0.1624062 | 0 | 0.6541085 | 0
2018-03-24 05:33 | 301998.6 | 240.0015 | 2 | 42 | 4.134056 | 4.889914 | 0.3253894 | 0 | 1.324857 | 0
2018-03-24 05:35 | 302118.6 | 360.0015 | 2 | 42 | 4.165867 | 4.889965 | 0.488383 | 0 | 2.001398 | 0
2018-03-24 05:37 | 302238.6 | 480.0006 | 2 | 42 | 4.190402 | 4.88994 | 0.651358 | 0 | 2.682393 | 0
2018-03-24 05:39 | 302358.6 | 600.0015 | 2 | 42 | 4.200251 | 4.67239 | 0.8121924 | 0 | 3.357599 | 0
2018-03-24 05:41 | 302478.6 | 720.0006 | 2 | 42 | 4.200312 | 4.264236 | 0.9612295 | 0 | 3.983599 | 0
2018-03-24 05:43 | 302598.6 | 840.0006 | 2 | 42 | 4.200292 | 3.870224 | 1.096684 | 0 | 4.552547 | 0
2018-03-24 05:45 | 302718.6 | 960.0015 | 2 | 42 | 4.200276 | 3.511944 | 1.219525 | 0 | 5.068516 | 0
2018-03-24 05:47 | 302823.1 | 1064.4216 | 2 | 42 | 4.200275 | 3.259975 | 1.317631 | 0 | 5.480586 | 0
2018-03-24 05:49 | 302943.1 | 120.0009 | 3 | 42 | 4.220838 | 3.259769 | 1.425905 | 0 | 5.936385 | 0
2018-03-24 05:51 | 303063.1 | 240.0011 | 3 | 42 | 4.244023 | 3.260141 | 1.534569 | 0 | 6.396285 | 0
2018-03-24 05:53 | 303183.1 | 360.0005 | 3 | 42 | 4.268426 | 3.260176 | 1.643231 | 0 | 6.85876 | 0
2018-03-24 05:55 | 303303.1 | 480.0008 | 3 | 42 | 4.294524 | 3.26016 | 1.751902 | 0 | 7.324019 | 0
2018-03-24 05:57 | 303423.1 | 600.0008 | 3 | 42 | 4.322487 | 3.260147 | 1.860564 | 0 | 7.792178 | 0
2018-03-24 05:59 | 303543.1 | 720.0009 | 3 | 42 | 4.352699 | 3.260151 | 1.969227 | 0 | 8.263487 | 0
2018-03-24 06:01 | 303663.1 | 840.0005 | 3 | 42 | 4.385641 | 3.260082 | 2.077884 | 0 | 8.738202 | 0
2018-03-24 06:03 | 303783.1 | 960.0006 | 3 | 42 | 4.400302 | 2.999409 | 2.183797 | 0 | 9.203915 | 0
2018-03-24 06:05 | 303903.1 | 1080.0005 | 3 | 42 | 4.400241 | 2.651966 | 2.277852 | 0 | 9.617785 | 0
2018-03-24 06:07 | 304023.1 | 1200.0014 | 3 | 42 | 4.400234 | 2.346806 | 2.361097 | 0 | 9.984085 | 0
2018-03-24 06:09 | 304143.1 | 1320.0016 | 3 | 42 | 4.400231 | 2.075802 | 2.434737 | 0 | 10.30812 | 0
2018-03-24 06:11 | 304263.1 | 1440 | 3 | 42 | 4.400278 | 1.839158 | 2.499899 | 0 | 10.59485 | 0
2018-03-24 06:13 | 304383.1 | 1560.0002 | 3 | 42 | 4.400243 | 1.631036 | 2.557656 | 0 | 10.849 | 0
2018-03-24 06:15 | 304503.1 | 1680.0002 | 3 | 42 | 4.40026 | 1.449864 | 2.608932 | 0 | 11.07462 | 0
2018-03-24 06:17 | 304623.1 | 1800.0005 | 3 | 42 | 4.400262 | 1.278002 | 2.654394 | 0 | 11.27467 | 0
2018-03-24 06:19 | 304743.1 | 1920.0012 | 3 | 42 | 4.400213 | 1.119469 | 2.694284 | 0 | 11.45019 | 0
2018-03-24 06:21 | 304863.1 | 2040.0004 | 3 | 42 | 4.400218 | 0.9831944 | 2.729273 | 0 | 11.60415 | 0
2018-03-24 06:23 | 304983.1 | 2160.0005 | 3 | 42 | 4.400224 | 0.8740931 | 2.760141 | 0 | 11.73998 | 0
2018-03-24 06:25 | 305103.1 | 2280.0011 | 3 | 42 | 4.400243 | 0.7864799 | 2.787766 | 0 | 11.86154 | 0
2018-03-24 06:27 | 305223.1 | 2400.0001 | 3 | 42 | 4.40019 | 0.7117205 | 2.812704 | 0 | 11.97127 | 0
2018-03-24 06:29 | 305333.9 | 2510.8619 | 3 | 42 | 4.400197 | 0.6519928 | 2.833683 | 0 | 12.06358 | 0
2018-03-24 06:31 | 305454 | 120.001 | 4 | 42 | 4.329293 | 0 | 2.833683 | 0 | 12.06358 | 0
2018-03-24 06:33 | 305574 | 240.0003 | 4 | 42 | 4.323196 | 0 | 2.833683 | 0 | 12.06358 | 0
2018-03-24 06:34 | 305634 | 300.003 | 4 | 42 | 4.32146 | 0 | 2.833683 | 0 | 12.06358 | 0
2018-03-24 06:36 | 305754.1 | 120.0012 | 5 | 42 | 3.980104 | -3.260016 | 2.833683 | 0.1086533 | 12.06358 | 0.4371616
2018-03-24 06:38 | 305874.1 | 240.0004 | 5 | 42 | 3.935696 | -3.260021 | 2.833683 | 0.2173122 | 12.06358 | 0.8671564
2018-03-24 06:40 | 305994.1 | 360.0013 | 5 | 42 | 3.894437 | -3.260088 | 2.833683 | 0.3259782 | 12.06358 | 1.292578
2018-03-24 06:42 | 306114.1 | 480.0008 | 5 | 42 | 3.854436 | -3.260041 | 2.833683 | 0.4346395 | 12.06358 | 1.713569
2018-03-24 06:44 | 306234.1 | 600.0009 | 5 | 42 | 3.816001 | -3.26001 | 2.833683 | 0.5432967 | 12.06358 | 2.130279
2018-03-24 06:46 | 306354.1 | 720.001 | 5 | 42 | 3.77853 | -3.260015 | 2.833683 | 0.6519539 | 12.06358 | 2.542875
2018-03-24 06:48 | 306474.1 | 840.0003 | 5 | 42 | 3.742289 | -3.260098 | 2.833683 | 0.7606041 | 12.06358 | 2.951429
2018-03-24 06:50 | 306594.1 | 960.001 | 5 | 42 | 3.708637 | -3.260182 | 2.833683 | 0.8692677 | 12.06358 | 3.356221
2018-03-24 06:52 | 306714 | 1080 | 5 | 42 | 3.676358 | -3.260107 | 2.833683 | 0.9779297 | 12.06358 | 3.757477
2018-03-24 06:54 | 306834.1 | 1200.0016 | 5 | 42 | 3.642411 | -3.259988 | 2.833683 | 1.086589 | 12.06358 | 4.155102
2018-03-24 06:56 | 306954.1 | 1320.0004 | 5 | 42 | 3.608794 | -3.260077 | 2.833683 | 1.195246 | 12.06358 | 4.54904
2018-03-24 06:58 | 307074.1 | 1440.0003 | 5 | 42 | 3.577501 | -3.259999 | 2.833683 | 1.303905 | 12.06358 | 4.939425
2018-03-24 07:00 | 307194 | 1560.0001 | 5 | 42 | 3.551122 | -3.259991 | 2.833683 | 1.412565 | 12.06358 | 5.326687
2018-03-24 07:02 | 307314.1 | 1680.0006 | 5 | 42 | 3.52821 | -3.260086 | 2.833683 | 1.521221 | 12.06358 | 5.71127
2018-03-24 07:04 | 307434.1 | 1800.0003 | 5 | 42 | 3.507587 | -3.260051 | 2.833683 | 1.629882 | 12.06358 | 6.093509
2018-03-24 07:06 | 307554.1 | 1920.001 | 5 | 42 | 3.489041 | -3.259863 | 2.833683 | 1.738541 | 12.06358 | 6.473614
2018-03-24 07:08 | 307674.1 | 2040.0015 | 5 | 42 | 3.47182 | -3.260026 | 2.833683 | 1.847201 | 12.06358 | 6.851782
2018-03-24 07:10 | 307794.1 | 2160.0008 | 5 | 42 | 3.455634 | -3.259981 | 2.833683 | 1.955857 | 12.06358 | 7.228133
2018-03-24 07:12 | 307914.1 | 2280.001 | 5 | 42 | 3.439505 | -3.260028 | 2.833683 | 2.064513 | 12.06358 | 7.602736
2018-03-24 07:14 | 308034 | 2400 | 5 | 42 | 3.422506 | -3.260055 | 2.833683 | 2.173171 | 12.06358 | 7.975559
2018-03-24 07:16 | 308154.1 | 2520.001 | 5 | 42 | 3.403675 | -3.260006 | 2.833683 | 2.281831 | 12.06358 | 8.346457
2018-03-24 07:18 | 308274.1 | 2640.0002 | 5 | 42 | 3.380613 | -3.260033 | 2.833683 | 2.390489 | 12.06358 | 8.715096
2018-03-24 07:20 | 308394 | 2760.0001 | 5 | 42 | 3.349002 | -3.25995 | 2.833683 | 2.499147 | 12.06358 | 9.080812
2018-03-24 07:22 | 308514.1 | 2880.0014 | 5 | 42 | 3.301682 | -3.25999 | 2.833683 | 2.607806 | 12.06358 | 9.442346
2018-03-24 07:24 | 308634.1 | 3000.0005 | 5 | 42 | 3.22009 | -3.259976 | 2.833683 | 2.716464 | 12.06358 | 9.797112
2018-03-24 07:26 | 308754.1 | 3120.0014 | 5 | 42 | 3.044399 | -3.259976 | 2.833683 | 2.825119 | 12.06358 | 10.13896
2018-03-24 07:26 | 308770.7 | 3136.6034 | 5 | 42 | 2.999984 | -3.260024 | 2.833683 | 2.840154 | 12.06358 | 10.18441
2018-03-24 07:28 | 308890.7 | 120.0007 | 6 | 42 | 3.479452 | 0 | 2.833683 | 2.840154 | 12.06358 | 10.18441
2018-03-24 07:30 | 309010.7 | 240.0006 | 6 | 42 | 3.50186 | 0 | 2.833683 | 2.840154 | 12.06358 | 10.18441
2018-03-24 07:31 | 309070.7 | 300.0026 | 6 | 42 | 3.506987 | 0 | 2.833683 | 2.840154 | 12.06358 | 10.18441
2018-03-24 07:31 | 309070.7 | 0.0024 | 7 | 43 | 3.507125 | 0 | 0 | 0 | 0 | 0
2018-03-24 07:33 | 309190.8 | 120.0009 | 2 | 43 | 4.110278 | 4.88998 | 0.1623934 | 3.67e-10 | 0.6546594 | 1.288e-09
2018-03-24 07:35 | 309310.8 | 240.0015 | 2 | 43 | 4.146744 | 4.88998 | 0.325379 | 3.67e-10 | 1.327408 | 1.288e-09
2018-03-24 07:37 | 309430.8 | 360.0005 | 2 | 43 | 4.17962 | 4.889992 | 0.4883689 | 3.67e-10 | 2.006099 | 1.288e-09
2018-03-24 07:39 | 309550.8 | 480.001 | 2 | 43 | 4.200299 | 4.827452 | 0.6511837 | 3.67e-10 | 2.688605 | 1.288e-09
2018-03-24 07:41 | 309670.8 | 600.0017 | 2 | 43 | 4.200266 | 4.501051 | 0.8066147 | 3.67e-10 | 3.341459 | 1.288e-09
2018-03-24 07:43 | 309790.8 | 720.0002 | 2 | 43 | 4.200307 | 4.178196 | 0.9512416 | 3.67e-10 | 3.948932 | 1.288e-09
2018-03-24 07:45 | 309910.8 | 840.0007 | 2 | 43 | 4.200263 | 3.870584 | 1.085322 | 3.67e-10 | 4.512105 | 1.288e-09
2018-03-24 07:47 | 310030.8 | 960.0017 | 2 | 43 | 4.200293 | 3.589718 | 1.209576 | 3.67e-10 | 5.034008 | 1.288e-09
2018-03-24 07:49 | 310150.8 | 1080.0007 | 2 | 43 | 4.200249 | 3.333714 | 1.324891 | 3.67e-10 | 5.518362 | 1.288e-09
2018-03-24 07:49 | 310187.6 | 1116.7484 | 2 | 43 | 4.200276 | 3.259998 | 1.35854 | 3.67e-10 | 5.659697 | 1.288e-09
2018-03-24 07:51 | 310307.6 | 120.0008 | 3 | 43 | 4.219153 | 3.260109 | 1.466819 | 3.67e-10 | 6.115418 | 1.288e-09
2018-03-24 07:53 | 310427.6 | 240.0008 | 3 | 43 | 4.241467 | 3.260113 | 1.575483 | 3.67e-10 | 6.575087 | 1.288e-09
2018-03-24 07:55 | 310547.6 | 360.0015 | 3 | 43 | 4.265857 | 3.260069 | 1.684144 | 3.67e-10 | 7.03727 | 1.288e-09
2018-03-24 07:57 | 310667.6 | 480.0012 | 3 | 43 | 4.292413 | 3.260086 | 1.792812 | 3.67e-10 | 7.502258 | 1.288e-09
2018-03-24 07:59 | 310787.6 | 600.0018 | 3 | 43 | 4.321276 | 3.259731 | 1.901473 | 3.67e-10 | 7.970225 | 1.288e-09
2018-03-24 08:01 | 310907.6 | 720.0014 | 3 | 43 | 4.352959 | 3.260143 | 2.010138 | 3.67e-10 | 8.441485 | 1.288e-09
2018-03-24 08:03 | 311027.6 | 840.0011 | 3 | 43 | 4.39155 | 3.260113 | 2.118798 | 3.67e-10 | 8.916527 | 1.288e-09
2018-03-24 08:05 | 311147.6 | 960.0016 | 3 | 43 | 4.400262 | 2.86554 | 2.221833 | 3.67e-10 | 9.369808 | 1.288e-09
2018-03-24 08:07 | 311267.6 | 1080.0012 | 3 | 43 | 4.400264 | 2.487127 | 2.310851 | 3.67e-10 | 9.761511 | 1.288e-09
2018-03-24 08:09 | 311387.6 | 1200.0005 | 3 | 43 | 4.40025 | 2.18251 | 2.388502 | 3.67e-10 | 10.1032 | 1.288e-09
2018-03-24 08:11 | 311507.6 | 1320.0012 | 3 | 43 | 4.400265 | 1.931496 | 2.456968 | 3.67e-10 | 10.40447 | 1.288e-09
2018-03-24 08:13 | 311627.6 | 1440.0012 | 3 | 43 | 4.400244 | 1.716674 | 2.517674 | 3.67e-10 | 10.67159 | 1.288e-09
2018-03-24 08:15 | 311747.6 | 1560.001 | 3 | 43 | 4.400234 | 1.531319 | 2.571733 | 3.67e-10 | 10.90946 | 1.288e-09
2018-03-24 08:17 | 311867.6 | 1680.0009 | 3 | 43 | 4.400229 | 1.37044 | 2.620032 | 3.67e-10 | 11.12199 | 1.288e-09
2018-03-24 08:19 | 311987.6 | 1800.0007 | 3 | 43 | 4.400205 | 1.228947 | 2.663307 | 3.67e-10 | 11.31241 | 1.288e-09
2018-03-24 08:21 | 312107.6 | 1920.0015 | 3 | 43 | 4.400251 | 1.105651 | 2.702175 | 3.67e-10 | 11.48344 | 1.288e-09
2018-03-24 08:23 | 312227.6 | 2040.0007 | 3 | 43 | 4.400235 | 0.9956808 | 2.737151 | 3.67e-10 | 11.63734 | 1.288e-09
2018-03-24 08:25 | 312347.6 | 2160.0006 | 3 | 43 | 4.400215 | 0.8977575 | 2.768673 | 3.67e-10 | 11.77604 | 1.288e-09
2018-03-24 08:27 | 312467.6 | 2280.0015 | 3 | 43 | 4.40022 | 0.8119469 | 2.797136 | 3.67e-10 | 11.90129 | 1.288e-09
2018-03-24 08:29 | 312587.6 | 2400.0005 | 3 | 43 | 4.400203 | 0.7349644 | 2.822883 | 3.67e-10 | 12.01458 | 1.288e-09
2018-03-24 08:31 | 312707.6 | 2520.0009 | 3 | 43 | 4.400223 | 0.6669464 | 2.846215 | 3.67e-10 | 12.11725 | 1.288e-09
2018-03-24 08:32 | 312735.7 | 2548.1883 | 3 | 43 | 4.400217 | 0.6519985 | 2.851373 | 3.67e-10 | 12.13994 | 1.288e-09
2018-03-24 08:34 | 312855.8 | 120.0009 | 4 | 43 | 4.331895 | 0 | 2.851373 | 3.67e-10 | 12.13994 | 1.288e-09
2018-03-24 08:36 | 312975.8 | 240.0004 | 4 | 43 | 4.326088 | 0 | 2.851373 | 3.67e-10 | 12.13994 | 1.288e-09
2018-03-24 08:37 | 313035.8 | 300.0022 | 4 | 43 | 4.324423 | 0 | 2.851373 | 3.67e-10 | 12.13994 | 1.288e-09
2018-03-24 08:39 | 313155.9 | 120.0015 | 5 | 43 | 3.987267 | -3.259945 | 2.851373 | 0.1086574 | 12.13994 | 0.4381276
2018-03-24 08:41 | 313275.9 | 240.0013 | 5 | 43 | 3.936352 | -3.259976 | 2.851373 | 0.2173187 | 12.13994 | 0.8685573
2018-03-24 08:43 | 313395.9 | 360.0003 | 5 | 43 | 3.888659 | -3.260079 | 2.851373 | 0.3259719 | 12.13994 | 1.293617
2018-03-24 08:45 | 313515.9 | 480 | 5 | 43 | 3.845982 | -3.260079 | 2.851373 | 0.4346335 | 12.13994 | 1.713811
2018-03-24 08:47 | 313635.9 | 600.0005 | 5 | 43 | 3.806632 | -3.260037 | 2.851373 | 0.5432901 | 12.13994 | 2.129543
2018-03-24 08:49 | 313755.9 | 720.0002 | 5 | 43 | 3.768957 | -3.260029 | 2.851373 | 0.6519423 | 12.13994 | 2.541089
2018-03-24 08:51 | 313875.9 | 840.001 | 5 | 43 | 3.732975 | -3.259986 | 2.851373 | 0.7606 | 12.13994 | 2.94864
2018-03-24 08:53 | 313995.9 | 960.0011 | 5 | 43 | 3.699875 | -3.260077 | 2.851373 | 0.8692606 | 12.13994 | 3.352438
2018-03-24 08:55 | 314115.9 | 1080.0004 | 5 | 43 | 3.669398 | -3.259999 | 2.851373 | 0.977918 | 12.13994 | 3.752782
2018-03-24 08:57 | 314235.9 | 1200.0006 | 5 | 43 | 3.640851 | -3.25997 | 2.851373 | 1.086573 | 12.13994 | 4.149917
2018-03-24 08:59 | 314355.9 | 1320.0012 | 5 | 43 | 3.61399 | -3.260029 | 2.851373 | 1.195233 | 12.13994 | 4.544058
2018-03-24 09:01 | 314475.9 | 1440.0003 | 5 | 43 | 3.588384 | -3.260028 | 2.851373 | 1.303892 | 12.13994 | 4.935346
2018-03-24 09:03 | 314595.9 | 1560.0016 | 5 | 43 | 3.564415 | -3.260016 | 2.851373 | 1.412553 | 12.13994 | 5.323944
2018-03-24 09:05 | 314715.9 | 1680.0004 | 5 | 43 | 3.542307 | -3.260036 | 2.851373 | 1.521211 | 12.13994 | 5.710024
2018-03-24 09:07 | 314835.9 | 1800.0015 | 5 | 43 | 3.522005 | -3.260114 | 2.851373 | 1.629869 | 12.13994 | 6.093804
2018-03-24 09:09 | 314955.9 | 1920.0015 | 5 | 43 | 3.503251 | -3.259997 | 2.851373 | 1.738531 | 12.13994 | 6.475477
2018-03-24 09:11 | 315075.9 | 2040.0006 | 5 | 43 | 3.483413 | -3.260051 | 2.851373 | 1.847186 | 12.13994 | 6.85509
2018-03-24 09:13 | 315195.9 | 2160.001 | 5 | 43 | 3.461094 | -3.259961 | 2.851373 | 1.95584 | 12.13994 | 7.232366
2018-03-24 09:15 | 315315.9 | 2280.0001 | 5 | 43 | 3.438039 | -3.260029 | 2.851373 | 2.064502 | 12.13994 | 7.607214
2018-03-24 09:17 | 315435.9 | 2400.0001 | 5 | 43 | 3.415391 | -3.259958 | 2.851373 | 2.173157 | 12.13994 | 7.979519
2018-03-24 09:19 | 315555.9 | 2520.0008 | 5 | 43 | 3.394046 | -3.260015 | 2.851373 | 2.281818 | 12.13994 | 8.349498
2018-03-24 09:21 | 315675.9 | 2640.0004 | 5 | 43 | 3.369347 | -3.259928 | 2.851373 | 2.390473 | 12.13994 | 8.716983
2018-03-24 09:23 | 315795.9 | 2760.0014 | 5 | 43 | 3.3377 | -3.259939 | 2.851373 | 2.499131 | 12.13994 | 9.081466
2018-03-24 09:25 | 315915.9 | 2880.0009 | 5 | 43 | 3.291317 | -3.259999 | 2.851373 | 2.607787 | 12.13994 | 9.441785
2018-03-24 09:27 | 316035.9 | 3000.0006 | 5 | 43 | 3.213699 | -3.259912 | 2.851373 | 2.716442 | 12.13994 | 9.795604
2018-03-24 09:29 | 316155.9 | 3120.0005 | 5 | 43 | 3.051656 | -3.259878 | 2.851373 | 2.825096 | 12.13994 | 10.13729
2018-03-24 09:29 | 316177.1 | 3141.1763 | 5 | 43 | 2.999988 | -3.259919 | 2.851373 | 2.844272 | 12.13994 | 10.19534
2018-03-24 09:31 | 316297.1 | 120.0006 | 6 | 43 | 3.491837 | 0 | 2.851373 | 2.844272 | 12.13994 | 10.19534
2018-03-24 09:33 | 316417.1 | 240 | 6 | 43 | 3.515249 | 0 | 2.851373 | 2.844272 | 12.13994 | 10.19534
2018-03-24 09:34 | 316477.1 | 300.0015 | 6 | 43 | 3.520482 | 0 | 2.851373 | 2.844272 | 12.13994 | 10.19534
2018-03-24 09:34 | 316477.1 | 0.0024 | 7 | 44 | 3.520533 | 0 | 0 | 0 | 0 | 0
2018-03-24 09:36 | 316597.2 | 120.0012 | 2 | 44 | 4.097851 | 4.889866 | 0.1623849 | 0 | 0.6538983 | 0
2018-03-24 09:38 | 316717.2 | 240.0012 | 2 | 44 | 4.133365 | 4.889894 | 0.3253676 | 0 | 1.324554 | 0
2018-03-24 09:40 | 316837.2 | 360.0008 | 2 | 44 | 4.16518 | 4.88987 | 0.4883549 | 0 | 2.000949 | 0
2018-03-24 09:42 | 316957.2 | 480.0009 | 2 | 44 | 4.191813 | 4.88986 | 0.651339 | 0 | 2.681947 | 0
2018-03-24 09:44 | 317077.2 | 600.001 | 2 | 44 | 4.200302 | 4.58202 | 0.8105811 | 0 | 3.350603 | 0
2018-03-24 09:46 | 317197.2 | 720.0009 | 2 | 44 | 4.200246 | 4.170437 | 0.9564102 | 0 | 3.963127 | 0
2018-03-24 09:48 | 317317.2 | 840.0012 | 2 | 44 | 4.200256 | 3.801397 | 1.089049 | 0 | 4.520249 | 0
2018-03-24 09:50 | 317437.2 | 960.0007 | 2 | 44 | 4.200302 | 3.501812 | 1.210609 | 0 | 5.030835 | 0
2018-03-24 09:52 | 317547.9 | 1070.7305 | 2 | 44 | 4.200247 | 3.259993 | 1.314511 | 0 | 5.46725 | 0
2018-03-24 09:54 | 317667.9 | 120.0015 | 3 | 44 | 4.219331 | 3.260088 | 1.422796 | 0 | 5.923006 | 0
2018-03-24 09:56 | 317787.9 | 240.0014 | 3 | 44 | 4.241592 | 3.260069 | 1.531457 | 0 | 6.382679 | 0
2018-03-24 09:58 | 317907.9 | 360.0009 | 3 | 44 | 4.265323 | 3.260118 | 1.640113 | 0 | 6.844824 | 0
2018-03-24 10:00 | 318027.9 | 480.0008 | 3 | 44 | 4.290887 | 3.260094 | 1.748782 | 0 | 7.3097 | 0
2018-03-24 10:02 | 318147.9 | 600.0019 | 3 | 44 | 4.318729 | 3.260086 | 1.857439 | 0 | 7.777431 | 0
2018-03-24 10:04 | 318267.9 | 720 | 3 | 44 | 4.348849 | 3.260063 | 1.966105 | 0 | 8.248345 | 0
2018-03-24 10:06 | 318387.9 | 840.0001 | 3 | 44 | 4.381758 | 3.260057 | 2.074766 | 0 | 8.722658 | 0
2018-03-24 10:08 | 318507.9 | 960.0004 | 3 | 44 | 4.400278 | 3.038406 | 2.18155 | 0 | 9.192001 | 0
2018-03-24 10:10 | 318627.9 | 1080.0006 | 3 | 44 | 4.400217 | 2.681818 | 2.276758 | 0 | 9.610945 | 0
2018-03-24 10:12 | 318747.9 | 1200.0008 | 3 | 44 | 4.4003 | 2.370895 | 2.360865 | 0 | 9.981038 | 0
2018-03-24 10:14 | 318867.9 | 1320.0009 | 3 | 44 | 4.400251 | 2.087263 | 2.435139 | 0 | 10.30787 | 0
2018-03-24 10:16 | 318987.9 | 1440.0011 | 3 | 44 | 4.400243 | 1.817124 | 2.500129 | 0 | 10.59384 | 0
2018-03-24 10:18 | 319107.9 | 1560.0007 | 3 | 44 | 4.40026 | 1.582774 | 2.556703 | 0 | 10.84278 | 0
2018-03-24 10:20 | 319227.9 | 1680.0002 | 3 | 44 | 4.400218 | 1.383727 | 2.606008 | 0 | 11.05973 | 0
2018-03-24 10:22 | 319347.9 | 1800.0001 | 3 | 44 | 4.40022 | 1.229186 | 2.649464 | 0 | 11.25095 | 0
2018-03-24 10:24 | 319467.9 | 1920.0006 | 3 | 44 | 4.40022 | 1.100604 | 2.688239 | 0 | 11.42157 | 0
2018-03-24 10:26 | 319587.9 | 2040.0004 | 3 | 44 | 4.400222 | 0.9916039 | 2.723066 | 0 | 11.57481 | 0
2018-03-24 10:28 | 319707.9 | 2160.0014 | 3 | 44 | 4.400221 | 0.8958864 | 2.75448 | 0 | 11.71304 | 0
2018-03-24 10:30 | 319827.9 | 2280.0008 | 3 | 44 | 4.400205 | 0.8115997 | 2.782909 | 0 | 11.83814 | 0
2018-03-24 10:32 | 319947.9 | 2400 | 3 | 44 | 4.400209 | 0.7372246 | 2.808698 | 0 | 11.95162 | 0
2018-03-24 10:34 | 320067.9 | 2520.0003 | 3 | 44 | 4.400165 | 0.6704025 | 2.832147 | 0 | 12.0548 | 0
2018-03-24 10:35 | 320105.3 | 2557.4064 | 3 | 44 | 4.400213 | 0.6519995 | 2.839015 | 0 | 12.08501 | 0
2018-03-24 10:37 | 320225.4 | 120.0002 | 4 | 44 | 4.330542 | 0 | 2.839015 | 0 | 12.08501 | 0
2018-03-24 10:39 | 320345.4 | 240.001 | 4 | 44 | 4.324583 | 0 | 2.839015 | 0 | 12.08501 | 0
2018-03-24 10:40 | 320405.4 | 300.0018 | 4 | 44 | 4.322875 | 0 | 2.839015 | 0 | 12.08501 | 0
2018-03-24 10:42 | 320525.5 | 120.0002 | 5 | 44 | 3.987449 | -3.260042 | 2.839015 | 0.1086581 | 12.08501 | 0.437891
2018-03-24 10:44 | 320645.5 | 240.0011 | 5 | 44 | 3.94306 | -3.259854 | 2.839015 | 0.21731 | 12.08501 | 0.8686571
2018-03-24 10:46 | 320765.5 | 360.0004 | 5 | 44 | 3.899807 | -3.259945 | 2.839015 | 0.3259718 | 12.08501 | 1.294807
2018-03-24 10:48 | 320885.5 | 480.0011 | 5 | 44 | 3.854273 | -3.259938 | 2.839015 | 0.434634 | 12.08501 | 1.716094
2018-03-24 10:50 | 321005.5 | 600.0004 | 5 | 44 | 3.809558 | -3.259948 | 2.839015 | 0.5432863 | 12.08501 | 2.13243
2018-03-24 10:52 | 321125.5 | 720.0003 | 5 | 44 | 3.767035 | -3.25986 | 2.839015 | 0.6519377 | 12.08501 | 2.543996
2018-03-24 10:54 | 321245.5 | 840.0004 | 5 | 44 | 3.728623 | -3.259959 | 2.839015 | 0.7605923 | 12.08501 | 2.951174
2018-03-24 10:56 | 321365.5 | 960.0004 | 5 | 44 | 3.694493 | -3.259919 | 2.839015 | 0.8692533 | 12.08501 | 3.354447
2018-03-24 10:58 | 321485.5 | 1080.0014 | 5 | 44 | 3.663559 | -3.259934 | 2.839015 | 0.9779085 | 12.08501 | 3.754165
2018-03-24 11:00 | 321605.5 | 1200.0014 | 5 | 44 | 3.635078 | -3.259901 | 2.839015 | 1.086567 | 12.08501 | 4.150679
2018-03-24 11:02 | 321725.5 | 1320.0006 | 5 | 44 | 3.60828 | -3.259865 | 2.839015 | 1.195223 | 12.08501 | 4.544183
2018-03-24 11:04 | 321845.5 | 1440.0005 | 5 | 44 | 3.582992 | -3.259959 | 2.839015 | 1.303877 | 12.08501 | 4.934849
2018-03-24 11:06 | 321965.5 | 1560.0014 | 5 | 44 | 3.559384 | -3.259948 | 2.839015 | 1.412537 | 12.08501 | 5.32288
2018-03-24 11:08 | 322085.5 | 1680.0015 | 5 | 44 | 3.537815 | -3.259943 | 2.839015 | 1.521189 | 12.08501 | 5.708426
2018-03-24 11:10 | 322205.5 | 1800.0006 | 5 | 44 | 3.517772 | -3.259964 | 2.839015 | 1.629848 | 12.08501 | 6.091737
2018-03-24 11:12 | 322325.5 | 1920.0007 | 5 | 44 | 3.499364 | -3.259901 | 2.839015 | 1.738505 | 12.08501 | 6.472952
2018-03-24 11:14 | 322445.5 | 2040.0016 | 5 | 44 | 3.482358 | -3.259939 | 2.839015 | 1.84716 | 12.08501 | 6.85224
2018-03-24 11:16 | 322565.5 | 2160.0015 | 5 | 44 | 3.465127 | -3.259979 | 2.839015 | 1.955814 | 12.08501 | 7.229703
2018-03-24 11:18 | 322685.5 | 2280.0015 | 5 | 44 | 3.444097 | -3.259892 | 2.839015 | 2.064466 | 12.08501 | 7.605063
2018-03-24 11:20 | 322805.5 | 2400.0007 | 5 | 44 | 3.420073 | -3.259888 | 2.839015 | 2.173118 | 12.08501 | 7.977999
2018-03-24 11:22 | 322925.5 | 2520.0007 | 5 | 44 | 3.393825 | -3.259919 | 2.839015 | 2.281778 | 12.08501 | 8.348195
2018-03-24 11:24 | 323045.5 | 2640.0007 | 5 | 44 | 3.366823 | -3.259912 | 2.839015 | 2.390432 | 12.08501 | 8.715522
2018-03-24 11:26 | 323165.5 | 2760.0015 | 5 | 44 | 3.333509 | -3.259841 | 2.839015 | 2.499082 | 12.08501 | 9.079599
2018-03-24 11:28 | 323285.5 | 2880.0016 | 5 | 44 | 3.285189 | -3.25989 | 2.839015 | 2.607735 | 12.08501 | 9.439362
2018-03-24 11:30 | 323405.5 | 3000.0007 | 5 | 44 | 3.204 | -3.259923 | 2.839015 | 2.716384 | 12.08501 | 9.792304
2018-03-24 11:32 | 323525.5 | 3120.0008 | 5 | 44 | 3.031922 | -3.259865 | 2.839015 | 2.825043 | 12.08501 | 10.13257
2018-03-24 11:32 | 323538.1 | 3132.6758 | 5 | 44 | 2.999996 | -3.259848 | 2.839015 | 2.836517 | 12.08501 | 10.16718
2018-03-24 11:34 | 323658.2 | 120.0005 | 6 | 44 | 3.495251 | 0 | 2.839015 | 2.836517 | 12.08501 | 10.16718
2018-03-24 11:36 | 323778.2 | 240.0001 | 6 | 44 | 3.519037 | 0 | 2.839015 | 2.836517 | 12.08501 | 10.16718
2018-03-24 11:37 | 323838.2 | 300.0015 | 6 | 44 | 3.524396 | 0 | 2.839015 | 2.836517 | 12.08501 | 10.16718
2018-03-24 11:37 | 323838.2 | 0.0025 | 7 | 45 | 3.52431 | 0 | 0 | 0 | 0 | 0
2018-03-24 11:39 | 323958.3 | 120.0002 | 2 | 45 | 4.100042 | 4.889849 | 0.1623937 | 0 | 0.6544992 | 0
2018-03-24 11:41 | 324078.3 | 240.0001 | 2 | 45 | 4.135577 | 4.890125 | 0.325377 | 0 | 1.325527 | 0
2018-03-24 11:43 | 324198.3 | 360.0009 | 2 | 45 | 4.167159 | 4.890205 | 0.4883594 | 0 | 2.002256 | 0
2018-03-24 11:45 | 324318.3 | 480.0001 | 2 | 45 | 4.191356 | 4.889898 | 0.6513473 | 0 | 2.683452 | 0
2018-03-24 11:47 | 324438.3 | 600.001 | 2 | 45 | 4.200272 | 4.596191 | 0.8109708 | 0 | 3.35367 | 0
2018-03-24 11:49 | 324558.3 | 720.0001 | 2 | 45 | 4.200314 | 4.183519 | 0.9571735 | 0 | 3.967764 | 0
2018-03-24 11:51 | 324678.3 | 840.0002 | 2 | 45 | 4.200312 | 3.800039 | 1.090026 | 0 | 4.525783 | 0
2018-03-24 11:53 | 324798.3 | 960.001 | 2 | 45 | 4.200296 | 3.489584 | 1.211308 | 0 | 5.035201 | 0
2018-03-24 11:55 | 324904.2 | 1065.8944 | 2 | 45 | 4.200249 | 3.259996 | 1.3105 | 0 | 5.451834 | 0
2018-03-24 11:57 | 325024.2 | 120.0009 | 3 | 45 | 4.21968 | 3.260033 | 1.418781 | 0 | 5.907596 | 0
2018-03-24 11:59 | 325144.2 | 240.0002 | 3 | 45 | 4.241794 | 3.260077 | 1.527447 | 0 | 6.367324 | 0
2018-03-24 12:01 | 325264.2 | 360.0002 | 3 | 45 | 4.265343 | 3.260031 | 1.636109 | 0 | 6.82951 | 0
2018-03-24 12:03 | 325384.2 | 480.0011 | 3 | 45 | 4.290883 | 3.260128 | 1.744768 | 0 | 7.294351 | 0
2018-03-24 12:05 | 325504.2 | 600.0004 | 3 | 45 | 4.318541 | 3.260082 | 1.853439 | 0 | 7.762126 | 0
2018-03-24 12:07 | 325624.2 | 720.0012 | 3 | 45 | 4.348525 | 3.260035 | 1.9621 | 0 | 8.232989 | 0
2018-03-24 12:09 | 325744.2 | 840.0014 | 3 | 45 | 4.381167 | 3.26008 | 2.070768 | 0 | 8.707286 | 0
2018-03-24 12:11 | 325864.2 | 960.0004 | 3 | 45 | 4.400283 | 3.047976 | 2.177699 | 0 | 9.177238 | 0
2018-03-24 12:13 | 325984.2 | 1080.0005 | 3 | 45 | 4.400277 | 2.691921 | 2.273201 | 0 | 9.597476 | 0
2018-03-24 12:15 | 326104.2 | 1200.0005 | 3 | 45 | 4.40027 | 2.368181 | 2.357542 | 0 | 9.9686 | 0
2018-03-24 12:17 | 326224.2 | 1320.0014 | 3 | 45 | 4.400279 | 2.059311 | 2.431216 | 0 | 10.29279 | 0
2018-03-24 12:19 | 326344.2 | 1440.0007 | 3 | 45 | 4.400283 | 1.790457 | 2.495279 | 0 | 10.57468 | 0
2018-03-24 12:21 | 326464.2 | 1560.0001 | 3 | 45 | 4.400235 | 1.564696 | 2.551048 | 0 | 10.82008 | 0
2018-03-24 12:23 | 326584.2 | 1680.0011 | 3 | 45 | 4.400267 | 1.388803 | 2.600168 | 0 | 11.03622 | 0
2018-03-24 12:25 | 326704.2 | 1800.0012 | 3 | 45 | 4.40024 | 1.241593 | 2.643927 | 0 | 11.22877 | 0
2018-03-24 12:27 | 326824.2 | 1920.0008 | 3 | 45 | 4.400218 | 1.115094 | 2.683149 | 0 | 11.40136 | 0
2018-03-24 12:29 | 326944.2 | 2040 | 3 | 45 | 4.400187 | 1.005433 | 2.718446 | 0 | 11.55667 | 0
2018-03-24 12:31 | 327064.2 | 2160.0002 | 3 | 45 | 4.40024 | 0.9093609 | 2.750321 | 0 | 11.69693 | 0
2018-03-24 12:33 | 327184.2 | 2280.0004 | 3 | 45 | 4.400208 | 0.8234549 | 2.779164 | 0 | 11.82384 | 0
2018-03-24 12:35 | 327304.2 | 2400.0014 | 3 | 45 | 4.400223 | 0.7478571 | 2.805323 | 0 | 11.93895 | 0
2018-03-24 12:37 | 327424.2 | 2520.0015 | 3 | 45 | 4.400187 | 0.6794796 | 2.829087 | 0 | 12.04351 | 0
2018-03-24 12:38 | 327477.7 | 2573.5087 | 3 | 45 | 4.400218 | 0.6519947 | 2.83898 | 0 | 12.08704 | 0
2018-03-24 12:40 | 327597.7 | 120.0013 | 4 | 45 | 4.331047 | 0 | 2.83898 | 0 | 12.08704 | 0
2018-03-24 12:42 | 327717.7 | 240.0006 | 4 | 45 | 4.325134 | 0 | 2.83898 | 0 | 12.08704 | 0
2018-03-24 12:43 | 327777.7 | 300.0021 | 4 | 45 | 4.323438 | 0 | 2.83898 | 0 | 12.08704 | 0
2018-03-24 12:45 | 327897.8 | 120.0011 | 5 | 45 | 3.988891 | -3.259991 | 2.83898 | 0.1086534 | 12.08704 | 0.4381144
2018-03-24 12:47 | 328017.8 | 240.0012 | 5 | 45 | 3.939068 | -3.259926 | 2.83898 | 0.2173109 | 12.08704 | 0.8687792
2018-03-24 12:49 | 328137.8 | 360.0013 | 5 | 45 | 3.891172 | -3.260037 | 2.83898 | 0.3259767 | 12.08704 | 1.294209
2018-03-24 12:51 | 328257.8 | 480 | 5 | 45 | 3.845502 | -3.260039 | 2.83898 | 0.4346331 | 12.08704 | 1.714486
2018-03-24 12:53 | 328377.8 | 600.001 | 5 | 45 | 3.804713 | -3.260028 | 2.83898 | 0.5432875 | 12.08704 | 2.130065
2018-03-24 12:55 | 328497.8 | 720.0004 | 5 | 45 | 3.766753 | -3.259943 | 2.83898 | 0.6519392 | 12.08704 | 2.541375
2018-03-24 12:57 | 328617.8 | 840.0016 | 5 | 45 | 3.730613 | -3.259959 | 2.83898 | 0.7605987 | 12.08704 | 2.948686
2018-03-24 12:59 | 328737.8 | 960.0011 | 5 | 45 | 3.697593 | -3.259995 | 2.83898 | 0.8692555 | 12.08704 | 3.352217
2018-03-24 13:01 | 328857.8 | 1080.0004 | 5 | 45 | 3.667234 | -3.259964 | 2.83898 | 0.9779095 | 12.08704 | 3.752306
2018-03-24 13:03 | 328977.8 | 1200.0007 | 5 | 45 | 3.63892 | -3.259961 | 2.83898 | 1.086564 | 12.08704 | 4.14921
2018-03-24 13:05 | 329097.8 | 1320 | 5 | 45 | 3.6122 | -3.260015 | 2.83898 | 1.195225 | 12.08704 | 4.543153
2018-03-24 13:07 | 329217.8 | 1440.0005 | 5 | 45 | 3.586883 | -3.259952 | 2.83898 | 1.303885 | 12.08704 | 4.93426
2018-03-24 13:09 | 329337.8 | 1560.0006 | 5 | 45 | 3.563152 | -3.259996 | 2.83898 | 1.412538 | 12.08704 | 5.322683
2018-03-24 13:11 | 329457.8 | 1680.0015 | 5 | 45 | 3.541156 | -3.260017 | 2.83898 | 1.521198 | 12.08704 | 5.708645
2018-03-24 13:13 | 329577.8 | 1800.0012 | 5 | 45 | 3.521073 | -3.259936 | 2.83898 | 1.629859 | 12.08704 | 6.092321
2018-03-24 13:15 | 329697.8 | 1920.0006 | 5 | 45 | 3.502225 | -3.260024 | 2.83898 | 1.738516 | 12.08704 | 6.473885
2018-03-24 13:17 | 329817.8 | 2040.0009 | 5 | 45 | 3.480494 | -3.259966 | 2.83898 | 1.847173 | 12.08704 | 6.853257
2018-03-24 13:19 | 329937.8 | 2160.0008 | 5 | 45 | 3.458117 | -3.260035 | 2.83898 | 1.955826 | 12.08704 | 7.230201
2018-03-24 13:21 | 330057.8 | 2280.0012 | 5 | 45 | 3.435173 | -3.259964 | 2.83898 | 2.064485 | 12.08704 | 7.604722
2018-03-24 13:23 | 330177.8 | 2400.0006 | 5 | 45 | 3.414207 | -3.259938 | 2.83898 | 2.173139 | 12.08704 | 7.976819
2018-03-24 13:25 | 330297.8 | 2520.0015 | 5 | 45 | 3.393064 | -3.259956 | 2.83898 | 2.2818 | 12.08704 | 8.34667
2018-03-24 13:27 | 330417.8 | 2640.0004 | 5 | 45 | 3.368951 | -3.259963 | 2.83898 | 2.390455 | 12.08704 | 8.71408
2018-03-24 13:29 | 330537.8 | 2760.0014 | 5 | 45 | 3.337039 | -3.259966 | 2.83898 | 2.499111 | 12.08704 | 9.078492
2018-03-24 13:31 | 330657.8 | 2880.0001 | 5 | 45 | 3.290055 | -3.260001 | 2.83898 | 2.607762 | 12.08704 | 9.438708
2018-03-24 13:33 | 330777.8 | 3000.0002 | 5 | 45 | 3.210775 | -3.259883 | 2.83898 | 2.71642 | 12.08704 | 9.792322
2018-03-24 13:35 | 330897.8 | 3120.0004 | 5 | 45 | 3.043489 | -3.259912 | 2.83898 | 2.825077 | 12.08704 | 10.1335
2018-03-24 13:35 | 330915.2 | 3137.3539 | 5 | 45 | 2.999995 | -3.259945 | 2.83898 | 2.840785 | 12.08704 | 10.18098
2018-03-24 13:37 | 331035.2 | 120.001 | 6 | 45 | 3.490993 | 0 | 2.83898 | 2.840785 | 12.08704 | 10.18098
2018-03-24 13:39 | 331155.2 | 240.0002 | 6 | 45 | 3.514333 | 0 | 2.83898 | 2.840785 | 12.08704 | 10.18098
2018-03-24 13:40 | 331215.2 | 300.0017 | 6 | 45 | 3.519533 | 0 | 2.83898 | 2.840785 | 12.08704 | 10.18098
2018-03-24 13:40 | 331215.2 | 0.0024 | 7 | 46 | 3.519653 | 0 | 0 | 0 | 0 | 0
2018-03-24 13:42 | 331335.3 | 120.0005 | 2 | 46 | 4.097325 | 4.88983 | 0.1623887 | 0 | 0.6537619 | 0
2018-03-24 13:44 | 331455.3 | 240.0012 | 2 | 46 | 4.133185 | 4.889854 | 0.3253796 | 0 | 1.324392 | 0
2018-03-24 13:46 | 331575.3 | 360.0013 | 2 | 46 | 4.165864 | 4.889912 | 0.4883697 | 0 | 2.000786 | 0
2018-03-24 13:48 | 331695.3 | 480.0007 | 2 | 46 | 4.195889 | 4.889887 | 0.651354 | 0 | 2.682257 | 0
2018-03-24 13:50 | 331815.3 | 600.0008 | 2 | 46 | 4.200285 | 4.520634 | 0.8089443 | 0 | 3.344127 | 0
2018-03-24 13:52 | 331935.3 | 720.0001 | 2 | 46 | 4.200315 | 4.124866 | 0.9528514 | 0 | 3.948579 | 0
2018-03-24 13:54 | 332055.3 | 840.0015 | 2 | 46 | 4.200269 | 3.791714 | 1.084639 | 0 | 4.502125 | 0
2018-03-24 13:56 | 332175.3 | 960.0008 | 2 | 46 | 4.200265 | 3.506121 | 1.206139 | 0 | 5.012458 | 0
2018-03-24 13:58 | 332292.1 | 1076.8546 | 2 | 46 | 4.200245 | 3.259996 | 1.315878 | 0 | 5.473392 | 0
2018-03-24 14:00 | 332412.2 | 120.0013 | 3 | 46 | 4.219169 | 3.260138 | 1.424159 | 0 | 5.929118 | 0
2018-03-24 14:02 | 332532.2 | 240.0008 | 3 | 46 | 4.241048 | 3.260105 | 1.532822 | 0 | 6.388763 | 0
2018-03-24 14:04 | 332652.2 | 360.0001 | 3 | 46 | 4.264537 | 3.260088 | 1.641484 | 0 | 6.850863 | 0
2018-03-24 14:06 | 332772.2 | 480.0005 | 3 | 46 | 4.290139 | 3.260138 | 1.750144 | 0 | 7.315622 | 0
2018-03-24 14:08 | 332892.2 | 600.0011 | 3 | 46 | 4.317752 | 3.260021 | 1.858813 | 0 | 7.78331 | 0
2018-03-24 14:10 | 333012.2 | 720.0015 | 3 | 46 | 4.347866 | 3.260124 | 1.967475 | 0 | 8.2541 | 0
2018-03-24 14:12 | 333132.2 | 840.0009 | 3 | 46 | 4.380748 | 3.260077 | 2.076137 | 0 | 8.728308 | 0
2018-03-24 14:14 | 333252.2 | 960.0014 | 3 | 46 | 4.400303 | 3.049206 | 2.18312 | 0 | 9.198471 | 0
2018-03-24 14:16 | 333372.2 | 1080.0003 | 3 | 46 | 4.400311 | 2.690319 | 2.278583 | 0 | 9.618538 | 0
2018-03-24 14:18 | 333492.2 | 1200.0016 | 3 | 46 | 4.400295 | 2.351656 | 2.362601 | 0 | 9.988239 | 0
2018-03-24 14:20 | 333612.2 | 1320.0013 | 3 | 46 | 4.400276 | 2.044043 | 2.435749 | 0 | 10.31011 | 0
2018-03-24 14:22 | 333732.2 | 1440.0006 | 3 | 46 | 4.400244 | 1.775174 | 2.499291 | 0 | 10.58971 | 0
2018-03-24 14:24 | 333852.2 | 1560.0009 | 3 | 46 | 4.40023 | 1.559467 | 2.554722 | 0 | 10.83362 | 0
2018-03-24 14:26 | 333972.2 | 1680.0014 | 3 | 46 | 4.400245 | 1.386391 | 2.603737 | 0 | 11.0493 | 0
2018-03-24 14:28 | 334092.2 | 1800.0012 | 3 | 46 | 4.400237 | 1.240147 | 2.647448 | 0 | 11.24164 | 0
2018-03-24 14:30 | 334212.2 | 1920.0007 | 3 | 46 | 4.400224 | 1.114439 | 2.686638 | 0 | 11.41408 | 0
2018-03-24 14:32 | 334332.2 | 2040.0011 | 3 | 46 | 4.400238 | 1.004608 | 2.72191 | 0 | 11.56929 | 0
2018-03-24 14:34 | 334452.2 | 2160.0013 | 3 | 46 | 4.400206 | 0.9072638 | 2.753747 | 0 | 11.70938 | 0
2018-03-24 14:36 | 334572.2 | 2280.0008 | 3 | 46 | 4.400175 | 0.8217077 | 2.782551 | 0 | 11.83612 | 0
2018-03-24 14:38 | 334692.2 | 2400.0005 | 3 | 46 | 4.400198 | 0.7458181 | 2.808658 | 0 | 11.951 | 0
2018-03-24 14:40 | 334812.2 | 2520.0009 | 3 | 46 | 4.400142 | 0.6771183 | 2.832368 | 0 | 12.05533 | 0
2018-03-24 14:41 | 334862.3 | 2570.1015 | 3 | 46 | 4.400215 | 0.6519995 | 2.84162 | 0 | 12.09604 | 0
2018-03-24 14:43 | 334982.3 | 120.0005 | 4 | 46 | 4.331176 | 0 | 2.84162 | 0 | 12.09604 | 0
2018-03-24 14:45 | 335102.3 | 240.0016 | 4 | 46 | 4.325308 | 0 | 2.84162 | 0 | 12.09604 | 0
2018-03-24 14:46 | 335162.3 | 300.0017 | 4 | 46 | 4.323619 | 0 | 2.84162 | 0 | 12.09604 | 0
2018-03-24 14:48 | 335282.4 | 120.0012 | 5 | 46 | 3.98778 | -3.259956 | 2.84162 | 0.1086569 | 12.09604 | 0.4381011
2018-03-24 14:50 | 335402.4 | 240.0013 | 5 | 46 | 3.937382 | -3.260151 | 2.84162 | 0.2173126 | 12.09604 | 0.8686106
2018-03-24 14:52 | 335522.4 | 360.0002 | 5 | 46 | 3.889458 | -3.259958 | 2.84162 | 0.3259753 | 12.09604 | 1.293857
2018-03-24 14:54 | 335642.4 | 480.0015 | 5 | 46 | 3.844932 | -3.260008 | 2.84162 | 0.4346347 | 12.09604 | 1.714012
2018-03-24 14:56 | 335762.4 | 600.0004 | 5 | 46 | 3.805015 | -3.260004 | 2.84162 | 0.5432864 | 12.09604 | 2.129573
2018-03-24 14:58 | 335882.4 | 720.001 | 5 | 46 | 3.767475 | -3.260133 | 2.84162 | 0.6519419 | 12.09604 | 2.54096
2018-03-24 15:00 | 336002.4 | 840.0008 | 5 | 46 | 3.731365 | -3.259948 | 2.84162 | 0.7605984 | 12.09604 | 2.948337
2018-03-24 15:02 | 336122.4 | 960.0007 | 5 | 46 | 3.69828 | -3.259928 | 2.84162 | 0.869262 | 12.09604 | 3.351973
2018-03-24 15:04 | 336242.4 | 1080.0015 | 5 | 46 | 3.667984 | -3.260008 | 2.84162 | 0.9779199 | 12.09604 | 3.752155
2018-03-24 15:06 | 336362.4 | 1200.0002 | 5 | 46 | 3.639785 | -3.259976 | 2.84162 | 1.086574 | 12.09604 | 4.149146
2018-03-24 15:08 | 336482.4 | 1320.0006 | 5 | 46 | 3.613013 | -3.259959 | 2.84162 | 1.195235 | 12.09604 | 4.543179
2018-03-24 15:10 | 336602.4 | 1440.0007 | 5 | 46 | 3.587708 | -3.260016 | 2.84162 | 1.303893 | 12.09604 | 4.934373
2018-03-24 15:12 | 336722.4 | 1560.0008 | 5 | 46 | 3.563927 | -3.259997 | 2.84162 | 1.412555 | 12.09604 | 5.322912
2018-03-24 15:14 | 336842.4 | 1680.0009 | 5 | 46 | 3.541836 | -3.260028 | 2.84162 | 1.521208 | 12.09604 | 5.70893
2018-03-24 15:16 | 336962.4 | 1800.001 | 5 | 46 | 3.521563 | -3.260016 | 2.84162 | 1.629873 | 12.09604 | 6.092691
2018-03-24 15:18 | 337082.4 | 1920.001 | 5 | 46 | 3.499063 | -3.260028 | 2.84162 | 1.738527 | 12.09604 | 6.474119
2018-03-24 15:20 | 337202.4 | 2040.001 | 5 | 46 | 3.476238 | -3.259988 | 2.84162 | 1.847185 | 12.09604 | 6.853077
2018-03-24 15:22 | 337322.4 | 2160.0002 | 5 | 46 | 3.453254 | -3.260033 | 2.84162 | 1.95584 | 12.09604 | 7.229536
2018-03-24 15:24 | 337442.4 | 2280.0004 | 5 | 46 | 3.432942 | -3.260056 | 2.84162 | 2.064498 | 12.09604 | 7.603621
2018-03-24 15:26 | 337562.4 | 2400.0012 | 5 | 46 | 3.413963 | -3.259873 | 2.84162 | 2.173152 | 12.09604 | 7.97559
2018-03-24 15:28 | 337682.4 | 2520.0006 | 5 | 46 | 3.394226 | -3.259888 | 2.84162 | 2.281807 | 12.09604 | 8.345478
2018-03-24 15:30 | 337802.4 | 2640.0014 | 5 | 46 | 3.37058 | -3.259984 | 2.84162 | 2.390467 | 12.09604 | 8.713058
2018-03-24 15:32 | 337922.4 | 2760.0006 | 5 | 46 | 3.339204 | -3.260046 | 2.84162 | 2.499121 | 12.09604 | 9.077665
2018-03-24 15:34 | 338042.4 | 2880.0016 | 5 | 46 | 3.292661 | -3.25997 | 2.84162 | 2.607777 | 12.09604 | 9.438149
2018-03-24 15:36 | 338162.4 | 3000.0007 | 5 | 46 | 3.214329 | -3.259928 | 2.84162 | 2.716432 | 12.09604 | 9.792074
2018-03-24 15:38 | 338282.4 | 3120.0008 | 5 | 46 | 3.048013 | -3.259981 | 2.84162 | 2.825089 | 12.09604 | 10.13369
2018-03-24 15:38 | 338301.5 | 3139.1127 | 5 | 46 | 2.99999 | -3.259999 | 2.84162 | 2.842392 | 12.09604 | 10.18603
2018-03-24 15:40 | 338421.5 | 120.001 | 6 | 46 | 3.488564 | 0 | 2.84162 | 2.842392 | 12.09604 | 10.18603
2018-03-24 15:42 | 338541.5 | 240.001 | 6 | 46 | 3.511617 | 0 | 2.84162 | 2.842392 | 12.09604 | 10.18603
2018-03-24 15:43 | 338601.5 | 300.0017 | 6 | 46 | 3.516706 | 0 | 2.84162 | 2.842392 | 12.09604 | 10.18603
2018-03-24 15:43 | 338601.5765 | 0.0024 | 7 | 47 | 3.516644 | 0 | 0 | 0 | 0 | 0
2018-03-24 15:45 | 338721.6 | 120.001 | 2 | 47 | 4.095818 | 4.890081 | 0.1623985 | 5.83e-10 | 0.6533754 | 2.049e-09
2018-03-24 15:47 | 338841.6 | 240.0003 | 2 | 47 | 4.136785 | 4.890184 | 0.3253796 | 5.83e-10 | 1.324093 | 2.049e-09
2018-03-24 15:49 | 338961.6 | 360.0012 | 2 | 47 | 4.174958 | 4.889816 | 0.4883699 | 5.83e-10 | 2.001593 | 2.049e-09
2018-03-24 15:51 | 339081.6 | 480.0005 | 2 | 47 | 4.200281 | 4.8106 | 0.6511258 | 5.83e-10 | 2.68354 | 2.049e-09
2018-03-24 15:53 | 339201.6 | 600.0006 | 2 | 47 | 4.200291 | 4.458376 | 0.8054659 | 5.83e-10 | 3.331813 | 2.049e-09
2018-03-24 15:55 | 339321.6 | 720.0008 | 2 | 47 | 4.200266 | 4.124357 | 0.9484703 | 5.83e-10 | 3.932471 | 2.049e-09
2018-03-24 15:57 | 339441.6 | 840.001 | 2 | 47 | 4.200266 | 3.815645 | 1.080728 | 5.83e-10 | 4.487989 | 2.049e-09
2018-03-24 15:59 | 339561.6 | 960.0012 | 2 | 47 | 4.200254 | 3.538099 | 1.203187 | 5.83e-10 | 5.002351 | 2.049e-09
2018-03-24 16:01 | 339681.6 | 1080.0004 | 2 | 47 | 4.200266 | 3.288151 | 1.316877 | 5.83e-10 | 5.479879 | 2.049e-09
2018-03-24 16:01 | 339695.9 | 1094.2852 | 2 | 47 | 4.200249 | 3.259991 | 1.329872 | 5.83e-10 | 5.534463 | 2.049e-09
2018-03-24 16:03 | 339815.9 | 120.0005 | 3 | 47 | 4.218888 | 3.260061 | 1.438149 | 5.83e-10 | 5.990161 | 2.049e-09
2018-03-24 16:05 | 339935.9 | 240.0007 | 3 | 47 | 4.240705 | 3.260086 | 1.546818 | 5.83e-10 | 6.449792 | 2.049e-09
2018-03-24 16:07 | 340055.9 | 360.0013 | 3 | 47 | 4.264319 | 3.260065 | 1.655481 | 5.83e-10 | 6.911866 | 2.049e-09
2018-03-24 16:09 | 340175.9 | 480.0014 | 3 | 47 | 4.290175 | 3.260086 | 1.764145 | 5.83e-10 | 7.376624 | 2.049e-09
2018-03-24 16:11 | 340295.9 | 600.0001 | 3 | 47 | 4.318233 | 3.260107 | 1.872806 | 5.83e-10 | 7.844306 | 2.049e-09
2018-03-24 16:13 | 340415.9 | 720.0002 | 3 | 47 | 4.348653 | 3.260025 | 1.981472 | 5.83e-10 | 8.315179 | 2.049e-09
2018-03-24 16:15 | 340535.9 | 840 | 3 | 47 | 4.382427 | 3.260075 | 2.090137 | 5.83e-10 | 8.789516 | 2.049e-09
2018-03-24 16:17 | 340655.9 | 960.0014 | 3 | 47 | 4.400269 | 2.979095 | 2.19604 | 5.83e-10 | 9.255075 | 2.049e-09
2018-03-24 16:19 | 340775.9 | 1080.0002 | 3 | 47 | 4.400252 | 2.582619 | 2.288589 | 5.83e-10 | 9.662314 | 2.049e-09
2018-03-24 16:21 | 340895.9 | 1200.0005 | 3 | 47 | 4.400258 | 2.244642 | 2.368875 | 5.83e-10 | 10.0156 | 2.049e-09
2018-03-24 16:23 | 341015.9 | 1320.0006 | 3 | 47 | 4.400299 | 1.97533 | 2.439057 | 5.83e-10 | 10.32442 | 2.049e-09
2018-03-24 16:25 | 341135.9 | 1440.0012 | 3 | 47 | 4.400242 | 1.750989 | 2.501055 | 5.83e-10 | 10.59722 | 2.049e-09
2018-03-24 16:27 | 341255.9 | 1560.0012 | 3 | 47 | 4.40023 | 1.559843 | 2.556155 | 5.83e-10 | 10.83968 | 2.049e-09
2018-03-24 16:29 | 341375.9 | 1680.0018 | 3 | 47 | 4.400249 | 1.395125 | 2.605337 | 5.83e-10 | 11.05609 | 2.049e-09
2018-03-24 16:31 | 341495.9 | 1800.0007 | 3 | 47 | 4.400229 | 1.251284 | 2.649379 | 5.83e-10 | 11.24988 | 2.049e-09
2018-03-24 16:33 | 341615.9 | 1920.0015 | 3 | 47 | 4.400232 | 1.12486 | 2.688929 | 5.83e-10 | 11.42392 | 2.049e-09
2018-03-24 16:35 | 341735.9 | 2040.0008 | 3 | 47 | 4.400268 | 1.014081 | 2.724527 | 5.83e-10 | 11.58056 | 2.049e-09
2018-03-24 16:37 | 341855.9 | 2160.0001 | 3 | 47 | 4.400182 | 0.9140959 | 2.756622 | 5.83e-10 | 11.72178 | 2.049e-09
2018-03-24 16:39 | 341975.9 | 2280.0004 | 3 | 47 | 4.400207 | 0.8271179 | 2.785618 | 5.83e-10 | 11.84937 | 2.049e-09
2018-03-24 16:41 | 342095.9 | 2400.0008 | 3 | 47 | 4.400208 | 0.7493191 | 2.811867 | 5.83e-10 | 11.96487 | 2.049e-09
2018-03-24 16:43 | 342215.9 | 2520.0002 | 3 | 47 | 4.400222 | 0.6799707 | 2.835657 | 5.83e-10 | 12.06955 | 2.049e-09
2018-03-24 16:44 | 342267.6 | 2571.6779 | 3 | 47 | 4.400199 | 0.6519995 | 2.845215 | 5.83e-10 | 12.11161 | 2.049e-09
2018-03-24 16:46 | 342387.7 | 120.0013 | 4 | 47 | 4.331788 | 0 | 2.845215 | 5.83e-10 | 12.11161 | 2.049e-09
2018-03-24 16:48 | 342507.7 | 240.0013 | 4 | 47 | 4.326059 | 0 | 2.845215 | 5.83e-10 | 12.11161 | 2.049e-09
2018-03-24 16:49 | 342567.7 | 300.002 | 4 | 47 | 4.324433 | 0 | 2.845215 | 5.83e-10 | 12.11161 | 2.049e-09
2018-03-24 16:51 | 342687.7 | 120.0008 | 5 | 47 | 3.979893 | -3.260026 | 2.845215 | 0.1086525 | 12.11161 | 0.4374478
2018-03-24 16:53 | 342807.7 | 240.001 | 5 | 47 | 3.930366 | -3.260077 | 2.845215 | 0.2173152 | 12.11161 | 0.8671194
2018-03-24 16:55 | 342927.7 | 360.0007 | 5 | 47 | 3.887135 | -3.260077 | 2.845215 | 0.3259755 | 12.11161 | 1.291814
2018-03-24 16:57 | 343047.7 | 480.001 | 5 | 47 | 3.846523 | -3.260023 | 2.845215 | 0.4346339 | 12.11161 | 1.711956
2018-03-24 16:59 | 343167.7 | 600.0011 | 5 | 47 | 3.808238 | -3.260146 | 2.845215 | 0.5432873 | 12.11161 | 2.127791
2018-03-24 17:01 | 343287.7 | 720.0014 | 5 | 47 | 3.771229 | -3.260069 | 2.845215 | 0.6519479 | 12.11161 | 2.539578
2018-03-24 17:03 | 343407.7 | 840.0006 | 5 | 47 | 3.735323 | -3.259997 | 2.845215 | 0.7606037 | 12.11161 | 2.947371
2018-03-24 17:05 | 343527.7 | 960.0008 | 5 | 47 | 3.702224 | -3.260028 | 2.845215 | 0.8692682 | 12.11161 | 3.35144
2018-03-24 17:07 | 343647.7 | 1080.0013 | 5 | 47 | 3.67178 | -3.260028 | 2.845215 | 0.9779235 | 12.11161 | 3.752033
2018-03-24 17:09 | 343767.7 | 1200.0006 | 5 | 47 | 3.643233 | -3.260055 | 2.845215 | 1.086585 | 12.11161 | 4.149446
2018-03-24 17:11 | 343887.7 | 1320.0007 | 5 | 47 | 3.616356 | -3.260017 | 2.845215 | 1.195243 | 12.11161 | 4.543834
2018-03-24 17:13 | 344007.7 | 1440.0009 | 5 | 47 | 3.590636 | -3.260026 | 2.845215 | 1.303902 | 12.11161 | 4.935369
2018-03-24 17:15 | 344127.7 | 1560.0005 | 5 | 47 | 3.56659 | -3.260062 | 2.845215 | 1.412564 | 12.11161 | 5.324211
2018-03-24 17:17 | 344247.7 | 1680.0011 | 5 | 47 | 3.544397 | -3.259906 | 2.845215 | 1.521219 | 12.11161 | 5.710519
2018-03-24 17:19 | 344367.7 | 1800.0006 | 5 | 47 | 3.521443 | -3.259995 | 2.845215 | 1.629876 | 12.11161 | 6.094434
2018-03-24 17:21 | 344487.7 | 1920.0009 | 5 | 47 | 3.497572 | -3.260028 | 2.845215 | 1.738536 | 12.11161 | 6.475772
2018-03-24 17:23 | 344607.7 | 2040.0006 | 5 | 47 | 3.473467 | -3.259974 | 2.845215 | 1.847199 | 12.11161 | 6.854524
2018-03-24 17:25 | 344727.7 | 2160.0011 | 5 | 47 | 3.452151 | -3.260008 | 2.845215 | 1.955853 | 12.11161 | 7.230728
2018-03-24 17:27 | 344847.7 | 2280.0004 | 5 | 47 | 3.433758 | -3.259956 | 2.845215 | 2.064508 | 12.11161 | 7.604807
2018-03-24 17:29 | 344967.7 | 2400.0011 | 5 | 47 | 3.415465 | -3.259981 | 2.845215 | 2.173169 | 12.11161 | 7.976931
2018-03-24 17:31 | 345087.7 | 2520.0011 | 5 | 47 | 3.395812 | -3.260008 | 2.845215 | 2.281825 | 12.11161 | 8.346996
2018-03-24 17:33 | 345207.7 | 2640.0006 | 5 | 47 | 3.372689 | -3.260006 | 2.845215 | 2.390481 | 12.11161 | 8.71476
2018-03-24 17:35 | 345327.7 | 2760.0009 | 5 | 47 | 3.341801 | -3.260084 | 2.845215 | 2.499134 | 12.11161 | 9.079633
2018-03-24 17:37 | 345447.7 | 2880.0002 | 5 | 47 | 3.295761 | -3.259943 | 2.845215 | 2.60779 | 12.11161 | 9.440432
2018-03-24 17:39 | 345567.7 | 3000.0011 | 5 | 47 | 3.217817 | -3.260029 | 2.845215 | 2.716453 | 12.11161 | 9.794725
2018-03-24 17:41 | 345687.7 | 3120.0007 | 5 | 47 | 3.054805 | -3.260026 | 2.845215 | 2.825109 | 12.11161 | 10.13686
2018-03-24 17:41 | 345709.9 | 3142.2125 | 5 | 47 | 2.999987 | -3.260036 | 2.845215 | 2.845219 | 12.11161 | 10.19776
2018-03-24 17:43 | 345830 | 120.0006 | 6 | 47 | 3.487616 | 0 | 2.845215 | 2.845219 | 12.11161 | 10.19776
2018-03-24 17:45 | 345950 | 240.0011 | 6 | 47 | 3.510583 | 0 | 2.845215 | 2.845219 | 12.11161 | 10.19776
2018-03-24 17:46 | 346010 | 300.0026 | 6 | 47 | 3.515694 | 0 | 2.845215 | 2.845219 | 12.11161 | 10.19776
2018-03-24 17:46 | 346010 | 0.0024 | 7 | 48 | 3.515752 | 0 | 0 | 0 | 0 | 0
2018-03-24 17:48 | 346130.1 | 120.0001 | 2 | 48 | 4.095279 | 4.889927 | 0.1623846 | 0 | 0.6532234 | 0
2018-03-24 17:50 | 346250.1 | 240.0007 | 2 | 48 | 4.133408 | 4.889845 | 0.3253826 | 0 | 1.323639 | 0
2018-03-24 17:52 | 346370.1 | 360.0013 | 2 | 48 | 4.171048 | 4.889908 | 0.4883643 | 0 | 2.000515 | 0
2018-03-24 17:54 | 346490.1 | 480.0014 | 2 | 48 | 4.200315 | 4.858717 | 0.6513051 | 0 | 2.682728 | 0
2018-03-24 17:56 | 346610.1 | 600.001 | 2 | 48 | 4.200278 | 4.46174 | 0.8063693 | 0 | 3.334043 | 0
2018-03-24 17:58 | 346730.1 | 720.0004 | 2 | 48 | 4.200287 | 4.119232 | 0.9492761 | 0 | 3.934292 | 0
2018-03-24 18:00 | 346850.1 | 840.0024 | 2 | 48 | 4.200257 | 3.80488 | 1.081255 | 0 | 4.488641 | 0
2018-03-24 18:02 | 346970.1 | 960.0013 | 2 | 48 | 4.200263 | 3.527731 | 1.203351 | 0 | 5.001474 | 0
2018-03-24 18:04 | 347090.1 | 1080.0002 | 2 | 48 | 4.200276 | 3.278999 | 1.316708 | 0 | 5.477608 | 0
2018-03-24 18:05 | 347099.7 | 1089.6001 | 2 | 48 | 4.200265 | 3.259983 | 1.325424 | 0 | 5.514217 | 0
2018-03-24 18:07 | 347219.7 | 120.0002 | 3 | 48 | 4.219185 | 3.260054 | 1.433703 | 0 | 5.969941 | 0
2018-03-24 18:09 | 347339.7 | 240.001 | 3 | 48 | 4.240966 | 3.260107 | 1.542363 | 0 | 6.429568 | 0
2018-03-24 18:11 | 347459.7 | 360.001 | 3 | 48 | 4.264611 | 3.260113 | 1.651028 | 0 | 6.891677 | 0
2018-03-24 18:13 | 347579.7 | 480.0006 | 3 | 48 | 4.290252 | 3.260084 | 1.75969 | 0 | 7.356455 | 0
2018-03-24 18:15 | 347699.7 | 600 | 3 | 48 | 4.318137 | 3.260084 | 1.868359 | 0 | 7.824164 | 0
2018-03-24 18:17 | 347819.7 | 720.0003 | 3 | 48 | 4.34852 | 3.260164 | 1.977021 | 0 | 8.295008 | 0
2018-03-24 18:19 | 347939.7 | 840.0013 | 3 | 48 | 4.381718 | 3.260109 | 2.085688 | 0 | 8.769327 | 0
2018-03-24 18:21 | 348059.7 | 960.001 | 3 | 48 | 4.400318 | 3.033798 | 2.192411 | 0 | 9.238412 | 0
2018-03-24 18:23 | 348179.7 | 1080.0003 | 3 | 48 | 4.400285 | 2.637589 | 2.286805 | 0 | 9.65377 | 0
2018-03-24 18:25 | 348299.7 | 1200.001 | 3 | 48 | 4.400304 | 2.289906 | 2.368775 | 0 | 10.01446 | 0
2018-03-24 18:27 | 348419.7 | 1320.0014 | 3 | 48 | 4.400273 | 1.990624 | 2.439963 | 0 | 10.32771 | 0
2018-03-24 18:29 | 348539.7 | 1440.0009 | 3 | 48 | 4.400243 | 1.75043 | 2.50215 | 0 | 10.60135 | 0
2018-03-24 18:31 | 348659.7 | 1560.0013 | 3 | 48 | 4.400273 | 1.553831 | 2.557116 | 0 | 10.84321 | 0
2018-03-24 18:33 | 348779.7 | 1680.001 | 3 | 48 | 4.400229 | 1.386621 | 2.60604 | 0 | 11.05849 | 0
2018-03-24 18:35 | 348899.7 | 1800.0011 | 3 | 48 | 4.400208 | 1.242264 | 2.649799 | 0 | 11.25104 | 0
2018-03-24 18:37 | 349019.7 | 1920.0004 | 3 | 48 | 4.400185 | 1.116626 | 2.689082 | 0 | 11.42389 | 0
2018-03-24 18:39 | 349139.7 | 2040.0008 | 3 | 48 | 4.400204 | 1.006935 | 2.724446 | 0 | 11.5795 | 0
2018-03-24 18:41 | 349259.7 | 2160.001 | 3 | 48 | 4.400209 | 0.9096012 | 2.756361 | 0 | 11.71994 | 0
2018-03-24 18:43 | 349379.7 | 2280.0012 | 3 | 48 | 4.400211 | 0.8232298 | 2.785216 | 0 | 11.84691 | 0
2018-03-24 18:45 | 349499.7 | 2400.0004 | 3 | 48 | 4.400212 | 0.7466612 | 2.81135 | 0 | 11.9619 | 0
2018-03-24 18:47 | 349619.7 | 2520.0002 | 3 | 48 | 4.400181 | 0.6774359 | 2.83506 | 0 | 12.06623 | 0
2018-03-24 18:47 | 349668 | 2568.2812 | 3 | 48 | 4.400202 | 0.6519966 | 2.843977 | 0 | 12.10547 | 0
2018-03-24 18:49 | 349788 | 120.0002 | 4 | 48 | 4.33142 | 0 | 2.843977 | 0 | 12.10547 | 0
2018-03-24 18:51 | 349908 | 240.0012 | 4 | 48 | 4.325579 | 0 | 2.843977 | 0 | 12.10547 | 0
2018-03-24 18:52 | 349968 | 300.0028 | 4 | 48 | 4.323895 | 0 | 2.843977 | 0 | 12.10547 | 0
2018-03-24 18:54 | 350088.1 | 120.0009 | 5 | 48 | 3.985537 | -3.260016 | 2.843977 | 0.1086603 | 12.10547 | 0.4379564
2018-03-24 18:56 | 350208.1 | 240.0014 | 5 | 48 | 3.934823 | -3.25997 | 2.843977 | 0.217318 | 12.10547 | 0.8682003
2018-03-24 18:58 | 350328.1 | 360.0011 | 5 | 48 | 3.887539 | -3.260142 | 2.843977 | 0.3259811 | 12.10547 | 1.293157
2018-03-24 19:00 | 350448.1 | 480.0005 | 5 | 48 | 3.845077 | -3.260031 | 2.843977 | 0.4346338 | 12.10547 | 1.713208
2018-03-24 19:02 | 350568.1 | 600.0003 | 5 | 48 | 3.805853 | -3.260028 | 2.843977 | 0.5432902 | 12.10547 | 2.128848
2018-03-24 19:04 | 350688.1 | 720.0013 | 5 | 48 | 3.768542 | -3.260033 | 2.843977 | 0.6519489 | 12.10547 | 2.540347
2018-03-24 19:06 | 350808.1 | 840.0016 | 5 | 48 | 3.73261 | -3.260144 | 2.843977 | 0.7606097 | 12.10547 | 2.947868
2018-03-24 19:08 | 350928.1 | 960.0005 | 5 | 48 | 3.699505 | -3.260049 | 2.843977 | 0.8692704 | 12.10547 | 3.351627
2018-03-24 19:10 | 351048.1 | 1080.0013 | 5 | 48 | 3.669264 | -3.260049 | 2.843977 | 0.9779302 | 12.10547 | 3.751946
2018-03-24 19:12 | 351168.1 | 1200.0015 | 5 | 48 | 3.64096 | -3.260031 | 2.843977 | 1.086593 | 12.10547 | 4.149103
2018-03-24 19:14 | 351288.1 | 1320.0009 | 5 | 48 | 3.614108 | -3.259973 | 2.843977 | 1.19525 | 12.10547 | 4.543247
2018-03-24 19:16 | 351408.1 | 1440.0011 | 5 | 48 | 3.588798 | -3.260075 | 2.843977 | 1.303907 | 12.10547 | 4.934557
2018-03-24 19:18 | 351528.1 | 1560.0011 | 5 | 48 | 3.564928 | -3.260023 | 2.843977 | 1.41257 | 12.10547 | 5.323216
2018-03-24 19:20 | 351648.1 | 1680.0014 | 5 | 48 | 3.542867 | -3.259996 | 2.843977 | 1.521228 | 12.10547 | 5.709361
2018-03-24 19:22 | 351768.1 | 1800.0002 | 5 | 48 | 3.522584 | -3.260001 | 2.843977 | 1.62989 | 12.10547 | 6.093218
2018-03-24 19:24 | 351888.1 | 1920.0012 | 5 | 48 | 3.500389 | -3.260051 | 2.843977 | 1.738544 | 12.10547 | 6.474781
2018-03-24 19:26 | 352008.1 | 2040.0009 | 5 | 48 | 3.477416 | -3.260024 | 2.843977 | 1.847208 | 12.10547 | 6.853895
2018-03-24 19:28 | 352128.1 | 2160.0014 | 5 | 48 | 3.454319 | -3.260073 | 2.843977 | 1.955865 | 12.10547 | 7.230473
2018-03-24 19:30 | 352248.1 | 2280.0012 | 5 | 48 | 3.433815 | -3.260073 | 2.843977 | 2.064522 | 12.10547 | 7.604663
2018-03-24 19:32 | 352368.1 | 2400.0015 | 5 | 48 | 3.414517 | -3.260041 | 2.843977 | 2.173177 | 12.10547 | 7.976717
2018-03-24 19:34 | 352488.1 | 2520.0004 | 5 | 48 | 3.394403 | -3.260017 | 2.843977 | 2.28183 | 12.10547 | 8.346638
2018-03-24 19:36 | 352608.1 | 2640.0015 | 5 | 48 | 3.370456 | -3.260003 | 2.843977 | 2.390491 | 12.10547 | 8.714224
2018-03-24 19:38 | 352728.1 | 2760.0004 | 5 | 48 | 3.339061 | -3.260003 | 2.843977 | 2.499141 | 12.10547 | 9.078809
2018-03-24 19:40 | 352848.1 | 2880.0009 | 5 | 48 | 3.292537 | -3.260076 | 2.843977 | 2.607803 | 12.10547 | 9.439311
2018-03-24 19:42 | 352968.1 | 3000.0005 | 5 | 48 | 3.213921 | -3.259986 | 2.843977 | 2.716464 | 12.10547 | 9.793232
2018-03-24 19:44 | 353088.1 | 3120.0015 | 5 | 48 | 3.048149 | -3.259981 | 2.843977 | 2.825122 | 12.10547 | 10.13483
2018-03-24 19:45 | 353107.4 | 3139.2875 | 5 | 48 | 2.99999 | -3.259995 | 2.843977 | 2.842587 | 12.10547 | 10.18766
2018-03-24 19:47 | 353227.4 | 120 | 6 | 48 | 3.48922 | 0 | 2.843977 | 2.842587 | 12.10547 | 10.18766
2018-03-24 19:49 | 353347.4 | 240.0012 | 6 | 48 | 3.512354 | 0 | 2.843977 | 2.842587 | 12.10547 | 10.18766
2018-03-24 19:50 | 353407.4 | 300.0019 | 6 | 48 | 3.517492 | 0 | 2.843977 | 2.842587 | 12.10547 | 10.18766
2018-03-24 19:50 | 353407.4 | 0.0024 | 7 | 49 | 3.517349 | 0 | 0 | 0 | 0 | 0
2018-03-24 19:52 | 353527.5 | 120.0027 | 2 | 49 | 4.096484 | 4.88999 | 0.162399 | 0 | 0.6535715 | 0
2018-03-24 19:54 | 353647.5 | 240.0001 | 2 | 49 | 4.132291 | 4.889917 | 0.3253935 | 0 | 1.324077 | 0
2018-03-24 19:56 | 353767.5 | 360.0005 | 2 | 49 | 4.168634 | 4.889906 | 0.4883724 | 0 | 2.000569 | 0
2018-03-24 19:58 | 353887.5 | 480.0002 | 2 | 49 | 4.199398 | 4.889963 | 0.6513571 | 0 | 2.682551 | 0
2018-03-24 20:00 | 354007.5 | 600.0006 | 2 | 49 | 4.200285 | 4.476227 | 0.8074003 | 0 | 3.337976 | 0
2018-03-24 20:02 | 354127.5 | 720.001 | 2 | 49 | 4.20031 | 4.113459 | 0.9503891 | 0 | 3.93857 | 0
2018-03-24 20:04 | 354247.5 | 840.0015 | 2 | 49 | 4.200243 | 3.792734 | 1.082028 | 0 | 4.491489 | 0
2018-03-24 20:06 | 354367.5 | 960.0013 | 2 | 49 | 4.200278 | 3.514282 | 1.203707 | 0 | 5.002577 | 0
2018-03-24 20:08 | 354487.5 | 1080.0003 | 2 | 49 | 4.200269 | 3.262388 | 1.316584 | 0 | 5.476689 | 0
2018-03-24 20:08 | 354488.5 | 1080.9897 | 2 | 49 | 4.200256 | 3.259996 | 1.317482 | 0 | 5.480461 | 0
2018-03-24 20:10 | 354608.5 | 120.0004 | 3 | 49 | 4.218882 | 3.259993 | 1.425766 | 0 | 5.936192 | 0
2018-03-24 20:12 | 354728.5 | 240 | 3 | 49 | 4.240769 | 3.26018 | 1.534424 | 0 | 6.395783 | 0
2018-03-24 20:14 | 354848.5 | 360.0003 | 3 | 49 | 4.264439 | 3.260201 | 1.643095 | 0 | 6.857905 | 0
2018-03-24 20:16 | 354968.5 | 480.0004 | 3 | 49 | 4.289932 | 3.260143 | 1.751762 | 0 | 7.322671 | 0
2018-03-24 20:18 | 355088.5 | 600.0007 | 3 | 49 | 4.317623 | 3.260139 | 1.860424 | 0 | 7.790305 | 0
2018-03-24 20:20 | 355208.5 | 720.0003 | 3 | 49 | 4.347832 | 3.260128 | 1.969088 | 0 | 8.261091 | 0
2018-03-24 20:22 | 355328.5 | 840.0005 | 3 | 49 | 4.380901 | 3.260138 | 2.077754 | 0 | 8.735315 | 0
2018-03-24 20:24 | 355448.5 | 960.0003 | 3 | 49 | 4.400295 | 3.046684 | 2.184688 | 0 | 9.205273 | 0
2018-03-24 20:26 | 355568.5 | 1080.0018 | 3 | 49 | 4.400295 | 2.686924 | 2.280082 | 0 | 9.625035 | 0
2018-03-24 20:28 | 355688.5 | 1200 | 3 | 49 | 4.400273 | 2.353533 | 2.364079 | 0 | 9.994642 | 0
2018-03-24 20:30 | 355808.5 | 1320.0006 | 3 | 49 | 4.400285 | 2.043289 | 2.43722 | 0 | 10.31649 | 0
2018-03-24 20:32 | 355928.5 | 1440.0006 | 3 | 49 | 4.400276 | 1.775474 | 2.500762 | 0 | 10.59609 | 0
2018-03-24 20:34 | 356048.5 | 1560.0015 | 3 | 49 | 4.400285 | 1.556818 | 2.556123 | 0 | 10.83969 | 0
2018-03-24 20:36 | 356168.5 | 1680.0009 | 3 | 49 | 4.400207 | 1.381565 | 2.604991 | 0 | 11.05472 | 0
2018-03-24 20:38 | 356288.5 | 1800.0001 | 3 | 49 | 4.400286 | 1.235709 | 2.648543 | 0 | 11.24636 | 0
2018-03-24 20:40 | 356408.5 | 1920.0015 | 3 | 49 | 4.400203 | 1.109089 | 2.687564 | 0 | 11.41806 | 0
2018-03-24 20:42 | 356528.5 | 2040 | 3 | 49 | 4.400243 | 0.9998999 | 2.722672 | 0 | 11.57255 | 0
2018-03-24 20:44 | 356648.5 | 2160.0006 | 3 | 49 | 4.400189 | 0.9026909 | 2.754354 | 0 | 11.71195 | 0
2018-03-24 20:46 | 356768.5 | 2280.0009 | 3 | 49 | 4.400257 | 0.8187046 | 2.783019 | 0 | 11.83808 | 0
2018-03-24 20:48 | 356888.5 | 2400.0006 | 3 | 49 | 4.400202 | 0.7422457 | 2.809001 | 0 | 11.95241 | 0
2018-03-24 20:50 | 357008.5 | 2520.0016 | 3 | 49 | 4.400179 | 0.6742325 | 2.832597 | 0 | 12.05624 | 0
2018-03-24 20:51 | 357052.2 | 2563.7424 | 3 | 49 | 4.400212 | 0.6519995 | 2.840657 | 0 | 12.0917 | 0
2018-03-24 20:53 | 357172.3 | 120.0006 | 4 | 49 | 4.330896 | 0 | 2.840657 | 0 | 12.0917 | 0
2018-03-24 20:55 | 357292.3 | 240.0007 | 4 | 49 | 4.324983 | 0 | 2.840657 | 0 | 12.0917 | 0
2018-03-24 20:56 | 357352.3 | 300.0021 | 4 | 49 | 4.323293 | 0 | 2.840657 | 0 | 12.0917 | 0
2018-03-24 20:58 | 357472.4 | 120.0005 | 5 | 49 | 3.989309 | -3.260031 | 2.840657 | 0.1086547 | 12.0917 | 0.4380575
2018-03-24 21:00 | 357592.4 | 240.0002 | 5 | 49 | 3.944612 | -3.260071 | 2.840657 | 0.2173154 | 12.0917 | 0.8690546
2018-03-24 21:02 | 357712.4 | 360.0005 | 5 | 49 | 3.899001 | -3.260076 | 2.840657 | 0.3259835 | 12.0917 | 1.295261
2018-03-24 21:04 | 357832.4 | 480.0001 | 5 | 49 | 3.853102 | -3.260119 | 2.840657 | 0.4346367 | 12.0917 | 1.716403
2018-03-24 21:06 | 357952.4 | 600.0004 | 5 | 49 | 3.808319 | -3.259993 | 2.840657 | 0.5432925 | 12.0917 | 2.132618
2018-03-24 21:08 | 358072.4 | 720.0013 | 5 | 49 | 3.767263 | -3.260042 | 2.840657 | 0.6519545 | 12.0917 | 2.544165
2018-03-24 21:10 | 358192.4 | 840.0008 | 5 | 49 | 3.72952 | -3.260119 | 2.840657 | 0.7606143 | 12.0917 | 2.951437
2018-03-24 21:12 | 358312.4 | 960.0005 | 5 | 49 | 3.695549 | -3.260062 | 2.840657 | 0.8692695 | 12.0917 | 3.354787
2018-03-24 21:14 | 358432.4 | 1080.0003 | 5 | 49 | 3.66485 | -3.260028 | 2.840657 | 0.9779317 | 12.0917 | 3.75466
2018-03-24 21:16 | 358552.4 | 1200.0001 | 5 | 49 | 3.636483 | -3.260111 | 2.840657 | 1.08659 | 12.0917 | 4.15132
2018-03-24 21:18 | 358672.4 | 1320.0009 | 5 | 49 | 3.609765 | -3.260039 | 2.840657 | 1.195249 | 12.0917 | 4.54499
2018-03-24 21:20 | 358792.4 | 1440.0001 | 5 | 49 | 3.584442 | -3.260039 | 2.840657 | 1.303912 | 12.0917 | 4.935847
2018-03-24 21:22 | 358912.4 | 1560.0001 | 5 | 49 | 3.560799 | -3.260069 | 2.840657 | 1.412572 | 12.0917 | 5.324031
2018-03-24 21:24 | 359032.4 | 1680.0002 | 5 | 49 | 3.538871 | -3.259912 | 2.840657 | 1.521232 | 12.0917 | 5.709739
2018-03-24 21:26 | 359152.4 | 1800.0004 | 5 | 49 | 3.518723 | -3.260113 | 2.840657 | 1.629889 | 12.0917 | 6.093151
2018-03-24 21:28 | 359272.4 | 1920.0001 | 5 | 49 | 3.500208 | -3.260016 | 2.840657 | 1.738551 | 12.0917 | 6.474486
2018-03-24 21:30 | 359392.4 | 2040.0012 | 5 | 49 | 3.483129 | -3.260029 | 2.840657 | 1.847211 | 12.0917 | 6.853876
2018-03-24 21:32 | 359512.4 | 2160.001 | 5 | 49 | 3.466798 | -3.260011 | 2.840657 | 1.955872 | 12.0917 | 7.231467
2018-03-24 21:34 | 359632.4 | 2280.0009 | 5 | 49 | 3.447116 | -3.259988 | 2.840657 | 2.064531 | 12.0917 | 7.607146
2018-03-24 21:36 | 359752.4 | 2400.0007 | 5 | 49 | 3.42372 | -3.260015 | 2.840657 | 2.173179 | 12.0917 | 7.980417
2018-03-24 21:38 | 359872.4 | 2520.0011 | 5 | 49 | 3.396776 | -3.260021 | 2.840657 | 2.281833 | 12.0917 | 8.351006
2018-03-24 21:40 | 359992.4 | 2640.0006 | 5 | 49 | 3.368304 | -3.260019 | 2.840657 | 2.390487 | 12.0917 | 8.718568
2018-03-24 21:42 | 360112.4 | 2760.0014 | 5 | 49 | 3.333452 | -3.260026 | 2.840657 | 2.499144 | 12.0917 | 9.082746
2018-03-24 21:44 | 360232.4 | 2880.0008 | 5 | 49 | 3.284652 | -3.259958 | 2.840657 | 2.607806 | 12.0917 | 9.442507
2018-03-24 21:46 | 360352.4 | 3000.001 | 5 | 49 | 3.203137 | -3.259996 | 2.840657 | 2.71646 | 12.0917 | 9.795401
2018-03-24 21:48 | 360472.4 | 3120.0014 | 5 | 49 | 3.030531 | -3.259999 | 2.840657 | 2.825121 | 12.0917 | 10.13554
2018-03-24 21:48 | 360484.5 | 3132.144 | 5 | 49 | 2.999984 | -3.260031 | 2.840657 | 2.836118 | 12.0917 | 10.1687
2018-03-24 21:50 | 360604.6 | 119.9999 | 6 | 49 | 3.496369 | 0 | 2.840657 | 2.836118 | 12.0917 | 10.1687
2018-03-24 21:52 | 360724.6 | 240.0005 | 6 | 49 | 3.520383 | 0 | 2.840657 | 2.836118 | 12.0917 | 10.1687
2018-03-24 21:53 | 360784.6 | 300.0016 | 6 | 49 | 3.525763 | 0 | 2.840657 | 2.836118 | 12.0917 | 10.1687
2018-03-24 21:53 | 360784.6 | 0.0023 | 7 | 50 | 3.525771 | 0 | 0 | 0 | 0 | 0
2018-03-24 21:55 | 360904.7 | 120.0009 | 2 | 50 | 4.102101 | 4.889925 | 0.1623944 | 0 | 0.654885 | 0
2018-03-24 21:57 | 361024.7 | 240.0013 | 2 | 50 | 4.137523 | 4.889915 | 0.3253849 | 0 | 1.326267 | 0
2018-03-24 21:59 | 361144.7 | 360.0014 | 2 | 50 | 4.168808 | 4.889961 | 0.4883651 | 0 | 2.003275 | 0
2018-03-24 22:01 | 361264.7 | 480.0004 | 2 | 50 | 4.192864 | 4.889853 | 0.6513444 | 0 | 2.684724 | 0
2018-03-24 22:03 | 361384.7 | 600.0001 | 2 | 50 | 4.200298 | 4.641069 | 0.8114017 | 0 | 3.356818 | 0
2018-03-24 22:05 | 361504.7 | 720.0002 | 2 | 50 | 4.200304 | 4.294127 | 0.9602584 | 0 | 3.982059 | 0
2018-03-24 22:07 | 361624.7 | 840.001 | 2 | 50 | 4.200332 | 3.942141 | 1.097653 | 0 | 4.559156 | 0
2018-03-24 22:09 | 361744.7 | 960.0012 | 2 | 50 | 4.200278 | 3.581959 | 1.222939 | 0 | 5.085392 | 0
2018-03-24 22:11 | 361862.9 | 1078.2635 | 2 | 50 | 4.200242 | 3.259998 | 1.335221 | 0 | 5.557008 | 0
2018-03-24 22:13 | 361982.9 | 120.001 | 3 | 50 | 4.223936 | 3.259825 | 1.443509 | 0 | 6.01303 | 0
2018-03-24 22:15 | 362102.9 | 240.0003 | 3 | 50 | 4.249249 | 3.259886 | 1.552171 | 0 | 6.473391 | 0
2018-03-24 22:17 | 362222.9 | 360.0006 | 3 | 50 | 4.274907 | 3.259958 | 1.66084 | 0 | 6.936535 | 0
2018-03-24 22:19 | 362342.9 | 480.0003 | 3 | 50 | 4.301905 | 3.260113 | 1.769499 | 0 | 7.402494 | 0
2018-03-24 22:21 | 362462.9 | 600.0012 | 3 | 50 | 4.330703 | 3.260164 | 1.878157 | 0 | 7.871473 | 0
2018-03-24 22:23 | 362582.9 | 720.0004 | 3 | 50 | 4.361659 | 3.260183 | 1.986825 | 0 | 8.343744 | 0
2018-03-24 22:25 | 362702.9 | 840.0014 | 3 | 50 | 4.395339 | 3.259964 | 2.095486 | 0 | 8.81949 | 0
2018-03-24 22:27 | 362822.9 | 960.0001 | 3 | 50 | 4.400268 | 2.902107 | 2.198586 | 0 | 9.273124 | 0
2018-03-24 22:29 | 362942.9 | 1080.0005 | 3 | 50 | 4.400271 | 2.572527 | 2.289725 | 0 | 9.674161 | 0
2018-03-24 22:31 | 363062.9 | 1200.0009 | 3 | 50 | 4.400256 | 2.280609 | 2.37051 | 0 | 10.02964 | 0
2018-03-24 22:33 | 363182.9 | 1320.0004 | 3 | 50 | 4.400241 | 2.021128 | 2.442113 | 0 | 10.34471 | 0
2018-03-24 22:35 | 363302.9 | 1440.001 | 3 | 50 | 4.400243 | 1.792424 | 2.505603 | 0 | 10.62408 | 0
2018-03-24 22:37 | 363422.9 | 1560.0004 | 3 | 50 | 4.400276 | 1.593533 | 2.561961 | 0 | 10.87207 | 0
2018-03-24 22:39 | 363542.9 | 1680.0003 | 3 | 50 | 4.400237 | 1.417076 | 2.612063 | 0 | 11.09253 | 0
2018-03-24 22:41 | 363662.9 | 1800.0005 | 3 | 50 | 4.400233 | 1.252625 | 2.656573 | 0 | 11.28839 | 0
2018-03-24 22:43 | 363782.9 | 1920.0009 | 3 | 50 | 4.400248 | 1.099759 | 2.695704 | 0 | 11.46057 | 0
2018-03-24 22:45 | 363902.9 | 2040.0015 | 3 | 50 | 4.400233 | 0.9662704 | 2.730072 | 0 | 11.6118 | 0
2018-03-24 22:47 | 364022.9 | 2160.001 | 3 | 50 | 4.400187 | 0.8571243 | 2.760386 | 0 | 11.74519 | 0
2018-03-24 22:49 | 364142.9 | 2280.0002 | 3 | 50 | 4.400237 | 0.7720594 | 2.787495 | 0 | 11.86448 | 0
2018-03-24 22:51 | 364262.9 | 2400.0008 | 3 | 50 | 4.400208 | 0.6991415 | 2.811978 | 0 | 11.97221 | 0
2018-03-24 22:52 | 364350.7 | 2487.7746 | 3 | 50 | 4.40016 | 0.6519918 | 2.828448 | 0 | 12.04468 | 0
2018-03-24 22:54 | 364470.7 | 120.001 | 4 | 50 | 4.328995 | 0 | 2.828448 | 0 | 12.04468 | 0
2018-03-24 22:56 | 364590.7 | 240.0003 | 4 | 50 | 4.32287 | 0 | 2.828448 | 0 | 12.04468 | 0
2018-03-24 22:57 | 364650.7 | 300.0016 | 4 | 50 | 4.321129 | 0 | 2.828448 | 0 | 12.04468 | 0
2018-03-24 22:59 | 364770.9 | 120 | 5 | 50 | 3.979189 | -3.260107 | 2.828448 | 0.1086579 | 12.04468 | 0.4370819
2018-03-24 23:01 | 364890.9 | 240.0015 | 5 | 50 | 3.934893 | -3.260084 | 2.828448 | 0.2173248 | 12.04468 | 0.867014
2018-03-24 23:03 | 365010.9 | 360.0003 | 5 | 50 | 3.893649 | -3.260079 | 2.828448 | 0.325982 | 12.04468 | 1.292319
2018-03-24 23:05 | 365130.9 | 480.0016 | 5 | 50 | 3.853676 | -3.260004 | 2.828448 | 0.4346457 | 12.04468 | 1.713232
2018-03-24 23:07 | 365250.9 | 600.0014 | 5 | 50 | 3.815395 | -3.260044 | 2.828448 | 0.5433026 | 12.04468 | 2.129866
2018-03-24 23:09 | 365370.9 | 720.0015 | 5 | 50 | 3.778244 | -3.260068 | 2.828448 | 0.6519548 | 12.04468 | 2.542392
2018-03-24 23:11 | 365490.9 | 840.0014 | 5 | 50 | 3.742001 | -3.259988 | 2.828448 | 0.7606134 | 12.04468 | 2.950948
2018-03-24 23:13 | 365610.9 | 960.001 | 5 | 50 | 3.70799 | -3.260075 | 2.828448 | 0.8692771 | 12.04468 | 3.355713
2018-03-24 23:15 | 365730.9 | 1080.0005 | 5 | 50 | 3.672572 | -3.260041 | 2.828448 | 0.9779353 | 12.04468 | 3.756686
2018-03-24 23:17 | 365850.9 | 1200.0001 | 5 | 50 | 3.637817 | -3.260064 | 2.828448 | 1.086598 | 12.04468 | 4.153859
2018-03-24 23:19 | 365970.9 | 1320.0001 | 5 | 50 | 3.604648 | -3.260053 | 2.828448 | 1.195257 | 12.04468 | 4.547313
2018-03-24 23:21 | 366090.9 | 1440.0001 | 5 | 50 | 3.576118 | -3.260071 | 2.828448 | 1.303917 | 12.04468 | 4.937405
2018-03-24 23:23 | 366210.9 | 1560.0003 | 5 | 50 | 3.551097 | -3.260111 | 2.828448 | 1.412575 | 12.04468 | 5.324596
2018-03-24 23:25 | 366330.9 | 1680.0012 | 5 | 50 | 3.528686 | -3.260064 | 2.828448 | 1.521238 | 12.04468 | 5.709229
2018-03-24 23:27 | 366450.9 | 1800.0009 | 5 | 50 | 3.508332 | -3.259977 | 2.828448 | 1.629894 | 12.04468 | 6.091518
2018-03-24 23:29 | 366570.9 | 1920.0001 | 5 | 50 | 3.489977 | -3.260081 | 2.828448 | 1.738558 | 12.04468 | 6.471736
2018-03-24 23:31 | 366690.9 | 2040.0005 | 5 | 50 | 3.473065 | -3.260006 | 2.828448 | 1.847218 | 12.04468 | 6.850029
2018-03-24 23:33 | 366810.9 | 2160.0001 | 5 | 50 | 3.456992 | -3.259999 | 2.828448 | 1.955878 | 12.04468 | 7.226535
2018-03-24 23:35 | 366930.9 | 2280.0005 | 5 | 50 | 3.440928 | -3.26001 | 2.828448 | 2.06454 | 12.04468 | 7.601314
2018-03-24 23:37 | 367050.9 | 2400.0003 | 5 | 50 | 3.423967 | -3.260051 | 2.828448 | 2.173197 | 12.04468 | 7.974285
2018-03-24 23:39 | 367170.9 | 2520.0001 | 5 | 50 | 3.404957 | -3.260106 | 2.828448 | 2.281846 | 12.04468 | 8.345294
2018-03-24 23:41 | 367290.9 | 2640.0006 | 5 | 50 | 3.381538 | -3.259923 | 2.828448 | 2.390501 | 12.04468 | 8.714035
2018-03-24 23:43 | 367410.9 | 2760.0007 | 5 | 50 | 3.349789 | -3.259983 | 2.828448 | 2.499159 | 12.04468 | 9.079846
2018-03-24 23:45 | 367530.9 | 2880.0008 | 5 | 50 | 3.30155 | -3.25997 | 2.828448 | 2.607814 | 12.04468 | 9.441406
2018-03-24 23:47 | 367650.9 | 3000.0003 | 5 | 50 | 3.218592 | -3.260044 | 2.828448 | 2.716472 | 12.04468 | 9.796104
2018-03-24 23:49 | 367770.9 | 3120.0015 | 5 | 50 | 3.027527 | -3.259973 | 2.828448 | 2.825137 | 12.04468 | 10.13718
2018-03-24 23:49 | 367780.7 | 3129.8106 | 5 | 50 | 2.999991 | -3.260059 | 2.828448 | 2.834018 | 12.04468 | 10.16395
2018-03-24 23:51 | 367900.7 | 120.0013 | 6 | 50 | 3.485002 | 0 | 2.828448 | 2.834018 | 12.04468 | 10.16395
2018-03-24 23:53 | 368020.7 | 240.0011 | 6 | 50 | 3.508056 | 0 | 2.828448 | 2.834018 | 12.04468 | 10.16395
2018-03-24 23:54 | 368080.7 | 300.0027 | 6 | 50 | 3.513236 | 0 | 2.828448 | 2.834018 | 12.04468 | 10.16395
2018-03-24 23:54 | 368080.7 | 0.0024 | 7 | 51 | 3.513262 | 0 | 0 | 0 | 0 | 0
2018-03-24 23:56 | 368200.8 | 120.0007 | 8 | 51 | 3.979885 | 3.259878 | 0.108652 | 0 | 0.4230354 | 0
2018-03-24 23:58 | 368320.8 | 240.0016 | 8 | 51 | 4.002666 | 3.260044 | 0.2173157 | 0 | 0.8568241 | 0
2018-03-25 | 368440.8 | 360.0009 | 8 | 51 | 4.02847 | 3.259878 | 0.3259714 | 0 | 1.29314 | 0
2018-03-25 00:02 | 368560.8 | 480.0002 | 8 | 51 | 4.051622 | 3.259829 | 0.4346283 | 0 | 1.732151 | 0
2018-03-25 00:04 | 368680.8 | 600.0014 | 8 | 51 | 4.07097 | 3.260178 | 0.5432819 | 0 | 2.173469 | 0
2018-03-25 00:06 | 368800.8 | 720 | 8 | 51 | 4.085249 | 3.260178 | 0.6519365 | 0 | 2.616614 | 0
2018-03-25 00:08 | 368920.8 | 840.0012 | 8 | 51 | 4.096969 | 3.260159 | 0.7605979 | 0 | 3.061162 | 0
2018-03-25 00:10 | 369040.8 | 960.0012 | 8 | 51 | 4.109491 | 3.259861 | 0.8692522 | 0 | 3.506977 | 0
2018-03-25 00:12 | 369160.8 | 1080.0005 | 8 | 51 | 4.123988 | 3.259817 | 0.977901 | 0 | 3.954239 | 0
2018-03-25 00:14 | 369280.8 | 1200.0018 | 8 | 51 | 4.140398 | 3.260178 | 1.086556 | 0 | 4.403207 | 0
2018-03-25 00:16 | 369400.8 | 1320 | 8 | 51 | 4.157902 | 3.260189 | 1.195214 | 0 | 4.854033 | 0
2018-03-25 00:18 | 369520.8 | 1440.0003 | 8 | 51 | 4.176683 | 3.259832 | 1.303864 | 0 | 5.306797 | 0
2018-03-25 00:20 | 369640.8 | 1560.0005 | 8 | 51 | 4.197012 | 3.260197 | 1.41252 | 0 | 5.761707 | 0
2018-03-25 00:21 | 369657.9 | 1577.0713 | 8 | 51 | 4.200003 | 3.260086 | 1.427975 | 0 | 5.826595 | 0

## Statistics_51
Date_Time | Test_Time(s) | Step_Time(s) | Step_Index | Cycle_Index | Voltage(V) | Current(A) | Charge_Capacity(Ah) | Discharge_Capacity(Ah) | Charge_Energy(Wh) | Discharge_Energy(Wh) | ACR(Ohm) | Internal Resistance(Ohm)
2018-03-20 19:45 | 7510.08484 | 300.0011 | 6 | 1 | 3.539236 | 0 | 2.887263 | 2.848083 | 12.31618 | 10.18047
2018-03-20 21:48 | 14908.74 | 300.0026 | 6 | 2 | 3.549703 | 0 | 2.846074 | 2.838216 | 12.12673 | 10.15849
2018-03-20 23:52 | 22350.54 | 300.002 | 6 | 3 | 3.547082 | 0 | 2.848731 | 2.848644 | 12.14355 | 10.19477
2018-03-21 01:56 | 29776.18 | 300.0025 | 6 | 4 | 3.547758 | 0 | 2.84823 | 2.846408 | 12.13662 | 10.18773
2018-03-21 04:00 | 37210.6 | 300.0015 | 6 | 5 | 3.522555 | 0 | 2.84588 | 2.857903 | 12.12673 | 10.23415
2018-03-21 06:02 | 44568.21772 | 300.0016 | 6 | 6 | 3.540951 | 0 | 2.846202 | 2.835786 | 12.12719 | 10.1526
2018-03-21 08:06 | 51998.53 | 300.0009 | 6 | 7 | 3.524599 | 0 | 2.846709 | 2.853956 | 12.12522 | 10.22126
2018-03-21 10:10 | 59427.8 | 300.0021 | 6 | 8 | 3.527658 | 0 | 2.849512 | 2.847442 | 12.14205 | 10.19533
2018-03-21 12:14 | 66871.4719 | 300.0032 | 6 | 9 | 3.543942 | 0 | 2.852314 | 2.842992 | 12.15613 | 10.17338
2018-03-21 14:16 | 74207.96 | 300.0023 | 6 | 10 | 3.526871 | 0 | 2.831434 | 2.839699 | 12.06963 | 10.16009
2018-03-21 16:20 | 81632.54 | 300.0021 | 6 | 11 | 3.547424 | 0 | 2.847838 | 2.836547 | 12.1341 | 10.15455
2018-03-21 18:23 | 88978.91 | 300.002 | 6 | 12 | 3.525756 | 0 | 2.828932 | 2.8399 | 12.0613 | 10.16304
2018-03-21 20:27 | 96437.96 | 300.0019 | 6 | 13 | 3.537942 | 0 | 2.853264 | 2.846427 | 12.16171 | 10.18449
2018-03-21 22:29 | 103780.5 | 300.0008 | 6 | 14 | 3.526884 | 0 | 2.8331 | 2.838163 | 12.07526 | 10.15659
2018-03-22 00:33 | 111206.1 | 300.0026 | 6 | 15 | 3.523043 | 0 | 2.844714 | 2.846363 | 12.12128 | 10.19168
2018-03-22 02:36 | 118596 | 300.0029 | 6 | 16 | 3.525928 | 0 | 2.84375 | 2.841536 | 12.11979 | 10.17311
2018-03-22 04:40 | 126016.1 | 300.0026 | 6 | 17 | 3.524257 | 0 | 2.843868 | 2.844197 | 12.1179 | 10.18374
2018-03-22 06:43 | 133374.4 | 300.0016 | 6 | 18 | 3.544502 | 0 | 2.844337 | 2.833542 | 12.11974 | 10.14998
2018-03-22 08:46 | 140803.2 | 300.0031 | 6 | 19 | 3.543306 | 0 | 2.841988 | 2.841881 | 12.11124 | 10.17387
2018-03-22 10:49 | 148150.4 | 300.0023 | 6 | 20 | 3.529178 | 0 | 2.830937 | 2.837823 | 12.06807 | 10.1531
2018-03-22 12:53 | 155588 | 300.0016 | 6 | 21 | 3.544641 | 0 | 2.844795 | 2.836385 | 12.12235 | 10.15419
2018-03-22 14:55 | 162931.1 | 300.0024 | 6 | 22 | 3.543824 | 0 | 2.828 | 2.82804 | 12.05763 | 10.12699
2018-03-22 16:58 | 170279.1 | 300.0015 | 6 | 23 | 3.533228 | 0 | 2.826161 | 2.831501 | 12.05024 | 10.13649
2018-03-22 19:00 | 177648.7 | 300.0022 | 6 | 24 | 3.524375 | 0 | 2.832697 | 2.837079 | 12.07696 | 10.15058
2018-03-22 21:05 | 185111.8 | 300.0022 | 6 | 25 | 3.53122 | 0 | 2.849864 | 2.84585 | 12.14835 | 10.18342
2018-03-22 23:08 | 192530.7 | 300.0017 | 6 | 26 | 3.546848 | 0 | 2.840195 | 2.831476 | 12.10354 | 10.13859
2018-03-23 01:11 | 199871.3 | 300.0016 | 6 | 27 | 3.525925 | 0 | 2.82451 | 2.835073 | 12.04415 | 10.14489
2018-03-23 03:15 | 207311.9 | 300.0026 | 6 | 28 | 3.522032 | 0 | 2.84308 | 2.844815 | 12.11804 | 10.1898
2018-03-23 05:19 | 214740 | 300.0015 | 6 | 29 | 3.533533 | 0 | 2.845312 | 2.838877 | 12.12846 | 10.17076
2018-03-23 07:23 | 222176.4 | 300.0018 | 6 | 30 | 3.54519 | 0 | 2.841943 | 2.835248 | 12.11462 | 10.15937
2018-03-23 09:27 | 229616.7 | 300.0016 | 6 | 31 | 3.532433 | 0 | 2.83794 | 2.844082 | 12.09897 | 10.17704
2018-03-23 11:31 | 237053.2 | 300.0015 | 6 | 32 | 3.537186 | 0 | 2.839874 | 2.837143 | 12.10406 | 10.15436
2018-03-23 13:34 | 244479.4 | 300.0004 | 6 | 33 | 3.534579 | 0 | 2.836636 | 2.837744 | 12.09224 | 10.15328
2018-03-23 15:39 | 251934.3 | 300.0016 | 6 | 34 | 3.526725 | 0 | 2.840416 | 2.844349 | 12.10727 | 10.17909
2018-03-23 17:41 | 259304.4 | 300.0027 | 6 | 35 | 3.546322 | 0 | 2.832551 | 2.821795 | 12.07866 | 10.09949
2018-03-23 19:44 | 266686.5 | 300.0026 | 6 | 36 | 3.5393 | 0 | 2.827011 | 2.830452 | 12.05864 | 10.12759
2018-03-23 21:48 | 274121.7 | 300.0018 | 6 | 37 | 3.533297 | 0 | 2.835577 | 2.838378 | 12.08968 | 10.15554
2018-03-23 23:53 | 281574.4 | 300.0016 | 6 | 38 | 3.53445 | 0 | 2.839737 | 2.838799 | 12.10478 | 10.15915
2018-03-24 01:56 | 288984.6 | 300.0029 | 6 | 39 | 3.54532 | 0 | 2.835048 | 2.82895 | 12.0857 | 10.13134
2018-03-24 03:58 | 296328.6 | 300.0021 | 6 | 40 | 3.524025 | 0 | 2.822844 | 2.833701 | 12.03846 | 10.14236
2018-03-24 06:03 | 303788 | 300.0018 | 6 | 41 | 3.537444 | 0 | 2.845278 | 2.837965 | 12.13112 | 10.15806
2018-03-24 08:05 | 311136.7 | 300.0021 | 6 | 42 | 3.521897 | 0 | 2.826358 | 2.834026 | 12.05175 | 10.14544
2018-03-24 10:10 | 318602.5 | 300.0018 | 6 | 43 | 3.530973 | 0 | 2.846802 | 2.841595 | 12.13763 | 10.16883
2018-03-24 12:14 | 326056.6 | 300.0016 | 6 | 44 | 3.528697 | 0 | 2.839553 | 2.840371 | 12.10453 | 10.16293
2018-03-24 14:18 | 333514.8 | 300.0028 | 6 | 45 | 3.525909 | 0 | 2.840903 | 2.84219 | 12.1112 | 10.17051
2018-03-24 16:22 | 340939.2 | 300.0021 | 6 | 46 | 3.527536 | 0 | 2.837482 | 2.836421 | 12.09735 | 10.15264
2018-03-24 18:25 | 348335.1 | 300.0023 | 6 | 47 | 3.522691 | 0 | 2.833659 | 2.835869 | 12.08441 | 10.14844
2018-03-24 20:29 | 355756.8 | 300.0012 | 6 | 48 | 3.524454 | 0 | 2.838772 | 2.83759 | 12.10455 | 10.15356
2018-03-24 22:33 | 363222.2 | 300.0025 | 6 | 49 | 3.532376 | 0 | 2.844242 | 2.839805 | 12.12741 | 10.16312
2018-03-25 00:37 | 370632.3 | 300.0024 | 6 | 50 | 3.546548 | 0 | 2.833743 | 2.825687 | 12.08146 | 10.11949
2018-03-25 01:01 | 372092.5 | 1460.1013 | 8 | 51 | 4.200001 | 3.260004 | 1.321321 | 0 | 5.391632 | 0

## Channel_51_1
Date_Time | Test_Time(s) | Step_Time(s) | Step_Index | Cycle_Index | Voltage(V) | Current(A) | Charge_Capacity(Ah) | Discharge_Capacity(Ah) | Charge_Energy(Wh) | Discharge_Energy(Wh) | ACR(Ohm) | Internal Resistance(Ohm) | dV/dt(V/s) | dI/dt(A/s)
2018-03-20 17:40 | 10.0006 | 10.0005 | 1 | 1 | 3.477229 | 0 | 0 | 0 | 0 | 0
2018-03-20 17:40 | 10.0023 | 10.0022 | 1 | 1 | 3.477229 | 0 | 0 | 0 | 0 | 0
2018-03-20 17:42 | 130.0792 | 120.0003 | 2 | 1 | 4.142589 | 4.889862 | 0.1623968 | 0 | 0.658148 | 0
2018-03-20 17:44 | 250.0794 | 240.0005 | 2 | 1 | 4.168963 | 4.889915 | 0.3253767 | 0 | 1.335155 | 0
2018-03-20 17:46 | 370.0804 | 360.0015 | 2 | 1 | 4.199919 | 4.890196 | 0.4883695 | 0 | 2.017281 | 0
2018-03-20 17:48 | 490.0798 | 480.0009 | 2 | 1 | 4.200261 | 4.567919 | 0.6456894 | 0 | 2.678068 | 0
2018-03-20 17:50 | 610.0804 | 600.0015 | 2 | 1 | 4.200245 | 4.289097 | 0.7933124 | 0 | 3.298125 | 0
2018-03-20 17:52 | 730.0804 | 720.0015 | 2 | 1 | 4.200311 | 4.015373 | 0.9316995 | 0 | 3.879389 | 0
2018-03-20 17:54 | 850.0794 | 840.0005 | 2 | 1 | 4.200261 | 3.753708 | 1.061132 | 0 | 4.423043 | 0
2018-03-20 17:56 | 970.0796 | 960.0007 | 2 | 1 | 4.20026 | 3.513306 | 1.182199 | 0 | 4.931556 | 0
2018-03-20 17:58 | 1090.0801 | 1080.0012 | 2 | 1 | 4.200277 | 3.292227 | 1.295584 | 0 | 5.407804 | 0
2018-03-20 17:58 | 1108.4592 | 1098.3803 | 2 | 1 | 4.200255 | 3.259996 | 1.31231 | 0 | 5.478056 | 0
2018-03-20 18:00 | 1228.47282 | 120.0007 | 3 | 1 | 4.217253 | 3.260107 | 1.420585 | 4.97e-10 | 5.933661 | 2.012e-09
2018-03-20 18:02 | 1348.47222 | 240.0001 | 3 | 1 | 4.23723 | 3.260124 | 1.529249 | 4.97e-10 | 6.392999 | 2.012e-09
2018-03-20 18:04 | 1468.47282 | 360.0007 | 3 | 1 | 4.259018 | 3.260122 | 1.637916 | 4.97e-10 | 6.854611 | 2.012e-09
2018-03-20 18:06 | 1588.47302 | 480.0009 | 3 | 1 | 4.28441 | 3.260117 | 1.746575 | 4.97e-10 | 7.318709 | 2.012e-09
2018-03-20 18:08 | 1708.47322 | 600.0011 | 3 | 1 | 4.315673 | 3.260113 | 1.855239 | 4.97e-10 | 7.785936 | 2.012e-09
2018-03-20 18:10 | 1828.47252 | 720.0004 | 3 | 1 | 4.350675 | 3.260151 | 1.963906 | 4.97e-10 | 8.256779 | 2.012e-09
2018-03-20 18:12 | 1948.47262 | 840.0005 | 3 | 1 | 4.387747 | 3.260035 | 2.072566 | 4.97e-10 | 8.73154 | 2.012e-09
2018-03-20 18:14 | 2068.47332 | 960.0012 | 3 | 1 | 4.400296 | 2.97576 | 2.177801 | 4.97e-10 | 9.194375 | 2.012e-09
2018-03-20 18:16 | 2188.47332 | 1080.0012 | 3 | 1 | 4.400263 | 2.648478 | 2.271368 | 4.97e-10 | 9.606093 | 2.012e-09
2018-03-20 18:18 | 2308.47322 | 1200.0011 | 3 | 1 | 4.400259 | 2.362259 | 2.354779 | 4.97e-10 | 9.973124 | 2.012e-09
2018-03-20 18:20 | 2428.47392 | 1320.0018 | 3 | 1 | 4.400247 | 2.111866 | 2.42927 | 4.97e-10 | 10.3009 | 2.012e-09
2018-03-20 18:22 | 2548.47322 | 1440.0011 | 3 | 1 | 4.400227 | 1.890306 | 2.495901 | 4.97e-10 | 10.5941 | 2.012e-09
2018-03-20 18:24 | 2668.47282 | 1560.0007 | 3 | 1 | 4.400239 | 1.694519 | 2.5556 | 4.97e-10 | 10.85679 | 2.012e-09
2018-03-20 18:26 | 2788.47332 | 1680.0012 | 3 | 1 | 4.400208 | 1.5212 | 2.609147 | 4.97e-10 | 11.09241 | 2.012e-09
2018-03-20 18:28 | 2908.47232 | 1800.0002 | 3 | 1 | 4.400277 | 1.368052 | 2.657243 | 4.97e-10 | 11.30404 | 2.012e-09
2018-03-20 18:30 | 3028.47342 | 1920.0013 | 3 | 1 | 4.400217 | 1.230164 | 2.700498 | 4.97e-10 | 11.49438 | 2.012e-09
2018-03-20 18:32 | 3148.47272 | 2040.0006 | 3 | 1 | 4.400235 | 1.108857 | 2.739447 | 4.97e-10 | 11.66576 | 2.012e-09
2018-03-20 18:34 | 3268.47222 | 2160.0001 | 3 | 1 | 4.400227 | 1.000555 | 2.774567 | 4.97e-10 | 11.8203 | 2.012e-09
2018-03-20 18:36 | 3388.47212 | 2280 | 3 | 1 | 4.400254 | 0.9048634 | 2.806284 | 4.97e-10 | 11.95986 | 2.012e-09
2018-03-20 18:38 | 3508.47342 | 2400.0013 | 3 | 1 | 4.400227 | 0.8189135 | 2.834974 | 4.97e-10 | 12.0861 | 2.012e-09
2018-03-20 18:40 | 3628.47262 | 2520.0005 | 3 | 1 | 4.400202 | 0.7405252 | 2.860958 | 4.97e-10 | 12.20044 | 2.012e-09
2018-03-20 18:42 | 3748.47352 | 2640.0014 | 3 | 1 | 4.400166 | 0.661212 | 2.884324 | 4.97e-10 | 12.30325 | 2.012e-09
2018-03-20 18:42 | 3764.58532 | 2656.1132 | 3 | 1 | 4.400216 | 0.6519976 | 2.887263 | 4.97e-10 | 12.31618 | 2.012e-09
2018-03-20 18:44 | 3884.629892 | 120.001 | 4 | 1 | 4.328839 | 0 | 2.887263 | 4.97e-10 | 12.31618 | 2.012e-09
2018-03-20 18:46 | 4004.630292 | 240.0014 | 4 | 1 | 4.322743 | 0 | 2.887263 | 4.97e-10 | 12.31618 | 2.012e-09
2018-03-20 18:47 | 4064.630592 | 300.0017 | 4 | 1 | 4.321014 | 0 | 2.887263 | 4.97e-10 | 12.31618 | 2.012e-09
2018-03-20 18:49 | 4184.710432 | 120.001 | 5 | 1 | 3.95945 | -3.260043 | 2.887263 | 0.1086572 | 12.31618 | 0.4353152
2018-03-20 18:51 | 4304.710032 | 240.0006 | 5 | 1 | 3.913617 | -3.260034 | 2.887263 | 0.217315 | 12.31618 | 0.8629556
2018-03-20 18:53 | 4424.710132 | 360.0007 | 5 | 1 | 3.872594 | -3.26005 | 2.887263 | 0.3259749 | 12.31618 | 1.285957
2018-03-20 18:55 | 4544.710132 | 480.0007 | 5 | 1 | 3.833574 | -3.260041 | 2.887263 | 0.4346313 | 12.31618 | 1.704599
2018-03-20 18:57 | 4664.710132 | 600.0007 | 5 | 1 | 3.796371 | -3.259985 | 2.887263 | 0.5432922 | 12.31618 | 2.119127
2018-03-20 18:59 | 4784.709532 | 720.0001 | 5 | 1 | 3.760113 | -3.26 | 2.887263 | 0.6519508 | 12.31618 | 2.529656
2018-03-20 19:01 | 4904.709632 | 840.0002 | 5 | 1 | 3.725475 | -3.260005 | 2.887263 | 0.7606117 | 12.31618 | 2.936329
2018-03-20 19:03 | 5024.710532 | 960.0011 | 5 | 1 | 3.693364 | -3.25998 | 2.887263 | 0.8692741 | 12.31618 | 3.339379
2018-03-20 19:05 | 5144.709732 | 1080.0003 | 5 | 1 | 3.663633 | -3.260036 | 2.887263 | 0.9779314 | 12.31618 | 3.739059
2018-03-20 19:07 | 5264.709932 | 1200.0005 | 5 | 1 | 3.635927 | -3.259992 | 2.887263 | 1.086589 | 12.31618 | 4.135623
2018-03-20 19:09 | 5384.710132 | 1320.0007 | 5 | 1 | 3.609421 | -3.260002 | 2.887263 | 1.195249 | 12.31618 | 4.52925
2018-03-20 19:11 | 5504.710932 | 1440.0015 | 5 | 1 | 3.584348 | -3.259955 | 2.887263 | 1.303916 | 12.31618 | 4.920104
2018-03-20 19:13 | 5624.709532 | 1560.0001 | 5 | 1 | 3.560711 | -3.260014 | 2.887263 | 1.41257 | 12.31618 | 5.308257
2018-03-20 19:15 | 5744.709932 | 1680.0005 | 5 | 1 | 3.538602 | -3.260038 | 2.887263 | 1.521228 | 12.31618 | 5.693941
2018-03-20 19:17 | 5864.710632 | 1800.0012 | 5 | 1 | 3.516079 | -3.260012 | 2.887263 | 1.629892 | 12.31618 | 6.077275
2018-03-20 19:19 | 5984.710732 | 1920.0013 | 5 | 1 | 3.491763 | -3.260052 | 2.887263 | 1.73855 | 12.31618 | 6.458014
2018-03-20 19:21 | 6104.710832 | 2040.0014 | 5 | 1 | 3.467516 | -3.260041 | 2.887263 | 1.847212 | 12.31618 | 6.836118
2018-03-20 19:23 | 6224.710132 | 2160.0007 | 5 | 1 | 3.445331 | -3.259962 | 2.887263 | 1.955869 | 12.31618 | 7.211626
2018-03-20 19:25 | 6344.710232 | 2280.0008 | 5 | 1 | 3.426175 | -3.260038 | 2.887263 | 2.064532 | 12.31618 | 7.58495
2018-03-20 19:27 | 6464.709932 | 2400.0005 | 5 | 1 | 3.407372 | -3.259974 | 2.887263 | 2.173186 | 12.31618 | 7.956192
2018-03-20 19:29 | 6584.710832 | 2520.0014 | 5 | 1 | 3.386993 | -3.260041 | 2.887263 | 2.281851 | 12.31618 | 8.325366
2018-03-20 19:31 | 6704.711032 | 2640.0016 | 5 | 1 | 3.362905 | -3.260034 | 2.887263 | 2.390512 | 12.31618 | 8.692142
2018-03-20 19:33 | 6824.710432 | 2760.001 | 5 | 1 | 3.331565 | -3.25996 | 2.887263 | 2.49917 | 12.31618 | 9.055931
2018-03-20 19:35 | 6944.710632 | 2880.0012 | 5 | 1 | 3.286414 | -3.260075 | 2.887263 | 2.607828 | 12.31618 | 9.415659
2018-03-20 19:37 | 7064.710532 | 3000.0011 | 5 | 1 | 3.211763 | -3.259992 | 2.887263 | 2.716489 | 12.31618 | 9.76909
2018-03-20 19:39 | 7184.709832 | 3120.0004 | 5 | 1 | 3.058124 | -3.260099 | 2.887263 | 2.825148 | 12.31618 | 10.11096
2018-03-20 19:40 | 7210.040432 | 3145.331 | 5 | 1 | 2.99999 | -3.260139 | 2.887263 | 2.848081 | 12.31618 | 10.18046
2018-03-20 19:42 | 7330.08474 | 120.001 | 6 | 1 | 3.508767 | 0 | 2.887263 | 2.848083 | 12.31618 | 10.18047
2018-03-20 19:44 | 7450.08514 | 240.0014 | 6 | 1 | 3.533545 | 0 | 2.887263 | 2.848083 | 12.31618 | 10.18047
2018-03-20 19:45 | 7510.08484 | 300.0011 | 6 | 1 | 3.539236 | 0 | 2.887263 | 2.848083 | 12.31618 | 10.18047
2018-03-20 19:45 | 7510.093364 | 0.0023 | 7 | 2 | 3.539105 | 0 | 0 | 0 | 0 | 0
2018-03-20 19:47 | 7630.17226 | 120.0003 | 2 | 2 | 4.101941 | 4.89015 | 0.1623918 | 1.3e-11 | 0.6556251 | 4.7e-11
2018-03-20 19:49 | 7750.17266 | 240.0007 | 2 | 2 | 4.140751 | 4.890123 | 0.3253863 | 1.3e-11 | 1.327314 | 4.7e-11
2018-03-20 19:51 | 7870.17256 | 360.0006 | 2 | 2 | 4.173342 | 4.890182 | 0.4883731 | 1.3e-11 | 2.005005 | 4.7e-11
2018-03-20 19:53 | 7990.17316 | 480.0012 | 2 | 2 | 4.199995 | 4.89056 | 0.6513744 | 1.3e-11 | 2.687398 | 4.7e-11
2018-03-20 19:55 | 8110.17376 | 600.0018 | 2 | 2 | 4.200308 | 4.468903 | 0.8072621 | 1.3e-11 | 3.342173 | 4.7e-11
2018-03-20 19:57 | 8230.17226 | 720.0003 | 2 | 2 | 4.200302 | 4.068186 | 0.9495122 | 1.3e-11 | 3.939666 | 4.7e-11
2018-03-20 19:59 | 8350.17286 | 840.0009 | 2 | 2 | 4.200278 | 3.720045 | 1.07907 | 1.3e-11 | 4.483843 | 4.7e-11
2018-03-20 20:01 | 8470.17336 | 960.0014 | 2 | 2 | 4.200247 | 3.437252 | 1.198214 | 1.3e-11 | 4.984282 | 4.7e-11
2018-03-20 20:02 | 8555.76356 | 1045.5916 | 2 | 2 | 4.200261 | 3.259987 | 1.277802 | 1.3e-11 | 5.318573 | 4.7e-11
2018-03-20 20:04 | 8675.777812 | 120.0016 | 3 | 2 | 4.218995 | 3.260105 | 1.386087 | 1.3e-11 | 5.774315 | 4.7e-11
2018-03-20 20:06 | 8795.777212 | 240.001 | 3 | 2 | 4.240424 | 3.260033 | 1.494751 | 1.3e-11 | 6.233922 | 4.7e-11
2018-03-20 20:08 | 8915.777312 | 360.0011 | 3 | 2 | 4.263545 | 3.260139 | 1.603411 | 1.3e-11 | 6.695927 | 4.7e-11
2018-03-20 20:10 | 9035.776612 | 480.0004 | 3 | 2 | 4.288347 | 3.260111 | 1.712074 | 1.3e-11 | 7.160549 | 4.7e-11
2018-03-20 20:12 | 9155.776512 | 600.0003 | 3 | 2 | 4.315265 | 3.260136 | 1.820742 | 1.3e-11 | 7.627999 | 4.7e-11
2018-03-20 20:14 | 9275.777212 | 720.001 | 3 | 2 | 4.344239 | 3.260084 | 1.929405 | 1.3e-11 | 8.098457 | 4.7e-11
2018-03-20 20:16 | 9395.776412 | 840.0002 | 3 | 2 | 4.376114 | 3.260109 | 2.038066 | 1.3e-11 | 8.572215 | 4.7e-11
2018-03-20 20:18 | 9515.776412 | 960.0002 | 3 | 2 | 4.400304 | 3.114199 | 2.145951 | 1.3e-11 | 9.046011 | 4.7e-11
2018-03-20 20:20 | 9635.777212 | 1080.001 | 3 | 2 | 4.40026 | 2.759752 | 2.243655 | 1.3e-11 | 9.475935 | 4.7e-11
2018-03-20 20:22 | 9755.776512 | 1200.0003 | 3 | 2 | 4.400265 | 2.450823 | 2.330405 | 1.3e-11 | 9.857657 | 4.7e-11
2018-03-20 20:24 | 9875.777612 | 1320.0014 | 3 | 2 | 4.400265 | 2.176943 | 2.407444 | 1.3e-11 | 10.19665 | 4.7e-11
2018-03-20 20:26 | 9995.777012 | 1440.0008 | 3 | 2 | 4.400274 | 1.933908 | 2.475864 | 1.3e-11 | 10.49772 | 4.7e-11
2018-03-20 20:28 | 10115.78 | 1560.0009 | 3 | 2 | 4.400255 | 1.701824 | 2.53644 | 1.3e-11 | 10.76427 | 4.7e-11
2018-03-20 20:30 | 10235.78 | 1680.001 | 3 | 2 | 4.400243 | 1.48837 | 2.589519 | 1.3e-11 | 10.99783 | 4.7e-11
2018-03-20 20:32 | 10355.78 | 1800.0002 | 3 | 2 | 4.400278 | 1.306564 | 2.636032 | 1.3e-11 | 11.2025 | 4.7e-11
2018-03-20 20:34 | 10475.78 | 1920.0004 | 3 | 2 | 4.400246 | 1.158271 | 2.677009 | 1.3e-11 | 11.38281 | 4.7e-11
2018-03-20 20:36 | 10595.78 | 2040.0013 | 3 | 2 | 4.400231 | 1.0384 | 2.713556 | 1.3e-11 | 11.54362 | 4.7e-11
2018-03-20 20:38 | 10715.78 | 2160.0006 | 3 | 2 | 4.400198 | 0.9358177 | 2.74642 | 1.3e-11 | 11.68823 | 4.7e-11
2018-03-20 20:40 | 10835.78 | 2280.0014 | 3 | 2 | 4.400195 | 0.847765 | 2.776128 | 1.3e-11 | 11.81895 | 4.7e-11
2018-03-20 20:42 | 10955.78 | 2400.0001 | 3 | 2 | 4.400222 | 0.7706156 | 2.803077 | 1.3e-11 | 11.93753 | 4.7e-11
2018-03-20 20:44 | 11075.78 | 2520.001 | 3 | 2 | 4.400189 | 0.7018814 | 2.827597 | 1.3e-11 | 12.04543 | 4.7e-11
2018-03-20 20:46 | 11174.15 | 2618.3695 | 3 | 2 | 4.400223 | 0.6519947 | 2.846073 | 1.3e-11 | 12.12673 | 4.7e-11
2018-03-20 20:48 | 11294.19 | 120.001 | 4 | 2 | 4.328066 | 0 | 2.846074 | 1.3e-11 | 12.12673 | 4.7e-11
2018-03-20 20:50 | 11414.19 | 240.0004 | 4 | 2 | 4.321712 | 0 | 2.846074 | 1.3e-11 | 12.12673 | 4.7e-11
2018-03-20 20:51 | 11474.19 | 300.0025 | 4 | 2 | 4.319903 | 0 | 2.846074 | 1.3e-11 | 12.12673 | 4.7e-11
2018-03-20 20:53 | 11594.27 | 120.0011 | 5 | 2 | 3.973087 | -3.260015 | 2.846074 | 0.1086561 | 12.12673 | 0.4365186
2018-03-20 20:55 | 11714.27 | 240.0013 | 5 | 2 | 3.927959 | -3.260014 | 2.846074 | 0.2173179 | 12.12673 | 0.8657182
2018-03-20 20:57 | 11834.27 | 360.0009 | 5 | 2 | 3.886752 | -3.260061 | 2.846074 | 0.3259774 | 12.12673 | 1.290277
2018-03-20 20:59 | 11954.27 | 480.001 | 5 | 2 | 3.846951 | -3.260054 | 2.846074 | 0.4346379 | 12.12673 | 1.710438
2018-03-20 21:01 | 12074.27 | 600.0003 | 5 | 2 | 3.808736 | -3.26007 | 2.846074 | 0.5432976 | 12.12673 | 2.126358
2018-03-20 21:03 | 12194.27 | 720.0004 | 5 | 2 | 3.76911 | -3.26003 | 2.846074 | 0.6519614 | 12.12673 | 2.538122
2018-03-20 21:05 | 12314.27 | 840.0015 | 5 | 2 | 3.727966 | -3.260005 | 2.846074 | 0.7606233 | 12.12673 | 2.945428
2018-03-20 21:07 | 12434.27 | 960.001 | 5 | 2 | 3.689078 | -3.260048 | 2.846074 | 0.8692826 | 12.12673 | 3.34836
2018-03-20 21:09 | 12554.27 | 1080.0004 | 5 | 2 | 3.653852 | -3.26004 | 2.846074 | 0.9779375 | 12.12673 | 3.747226
2018-03-20 21:11 | 12674.27 | 1200.001 | 5 | 2 | 3.623886 | -3.25999 | 2.846074 | 1.086601 | 12.12673 | 4.142603
2018-03-20 21:13 | 12794.27 | 1320.0012 | 5 | 2 | 3.59675 | -3.26011 | 2.846074 | 1.19526 | 12.12673 | 4.534873
2018-03-20 21:15 | 12914.27 | 1440.0012 | 5 | 2 | 3.571576 | -3.260079 | 2.846074 | 1.303922 | 12.12673 | 4.924314
2018-03-20 21:17 | 13034.27 | 1560.0012 | 5 | 2 | 3.547954 | -3.260047 | 2.846074 | 1.412584 | 12.12673 | 5.311114
2018-03-20 21:19 | 13154.27 | 1680.0007 | 5 | 2 | 3.526602 | -3.260045 | 2.846074 | 1.521242 | 12.12673 | 5.695451
2018-03-20 21:21 | 13274.27 | 1800.0016 | 5 | 2 | 3.506706 | -3.260086 | 2.846074 | 1.629903 | 12.12673 | 6.077561
2018-03-20 21:23 | 13394.27 | 1920.0001 | 5 | 2 | 3.488533 | -3.260032 | 2.846074 | 1.738565 | 12.12673 | 6.457599
2018-03-20 21:25 | 13514.27 | 2040.0012 | 5 | 2 | 3.471319 | -3.25999 | 2.846074 | 1.847225 | 12.12673 | 6.835723
2018-03-20 21:27 | 13634.27 | 2160.0014 | 5 | 2 | 3.454823 | -3.260007 | 2.846074 | 1.955885 | 12.12673 | 7.212016
2018-03-20 21:29 | 13754.27 | 2280.0008 | 5 | 2 | 3.438284 | -3.260034 | 2.846074 | 2.064542 | 12.12673 | 7.586511
2018-03-20 21:31 | 13874.27 | 2400.0003 | 5 | 2 | 3.420969 | -3.259998 | 2.846074 | 2.173202 | 12.12673 | 7.959187
2018-03-20 21:33 | 13994.27 | 2520.0012 | 5 | 2 | 3.401641 | -3.26006 | 2.846074 | 2.281861 | 12.12673 | 8.329885
2018-03-20 21:35 | 14114.27 | 2640.0006 | 5 | 2 | 3.378288 | -3.26003 | 2.846074 | 2.390526 | 12.12673 | 8.698312
2018-03-20 21:37 | 14234.27 | 2760.0009 | 5 | 2 | 3.346932 | -3.260063 | 2.846074 | 2.499183 | 12.12673 | 9.063807
2018-03-20 21:39 | 14354.27 | 2880.0003 | 5 | 2 | 3.294625 | -3.25998 | 2.846074 | 2.607844 | 12.12673 | 9.424864
2018-03-20 21:41 | 14474.27 | 3000.0004 | 5 | 2 | 3.207917 | -3.260058 | 2.846074 | 2.716509 | 12.12673 | 9.778586
2018-03-20 21:43 | 14594.27 | 3120.0015 | 5 | 2 | 3.034891 | -3.260038 | 2.846074 | 2.825158 | 12.12673 | 10.11909
2018-03-20 21:43 | 14608.69 | 3134.4245 | 5 | 2 | 2.999998 | -3.260058 | 2.846074 | 2.838216 | 12.12673 | 10.15849
2018-03-20 21:45 | 14728.74 | 120.0002 | 6 | 2 | 3.517832 | 0 | 2.846074 | 2.838216 | 12.12673 | 10.15849
2018-03-20 21:47 | 14848.74 | 240.0005 | 6 | 2 | 3.543629 | 0 | 2.846074 | 2.838216 | 12.12673 | 10.15849
2018-03-20 21:48 | 14908.74 | 300.0026 | 6 | 2 | 3.549703 | 0 | 2.846074 | 2.838216 | 12.12673 | 10.15849
2018-03-20 21:48 | 14908.75 | 0.0025 | 7 | 3 | 3.549767 | 0 | 0 | 0 | 0 | 0
2018-03-20 21:50 | 15028.83 | 120.0011 | 2 | 3 | 4.116114 | 4.889866 | 0.1624016 | 8.19e-10 | 0.6583266 | 2.908e-09
2018-03-20 21:52 | 15148.83 | 240.001 | 2 | 3 | 4.154278 | 4.889816 | 0.3253874 | 8.19e-10 | 1.332265 | 2.908e-09
2018-03-20 21:54 | 15268.83 | 360.0002 | 2 | 3 | 4.185766 | 4.890207 | 0.4883756 | 8.19e-10 | 2.012072 | 2.908e-09
2018-03-20 21:56 | 15388.83 | 480.0005 | 2 | 3 | 4.200282 | 4.751961 | 0.6504028 | 8.19e-10 | 2.69194 | 2.908e-09
2018-03-20 21:58 | 15508.83 | 600.0006 | 2 | 3 | 4.200273 | 4.433689 | 0.8035375 | 8.19e-10 | 3.335148 | 2.908e-09
2018-03-20 22:00 | 15628.83 | 720 | 2 | 3 | 4.200275 | 4.113247 | 0.9459919 | 8.19e-10 | 3.933496 | 2.908e-09
2018-03-20 22:02 | 15748.83 | 840.0001 | 2 | 3 | 4.200277 | 3.814812 | 1.078051 | 8.19e-10 | 4.488181 | 2.908e-09
2018-03-20 22:04 | 15868.83 | 960.0005 | 2 | 3 | 4.200274 | 3.544291 | 1.200625 | 8.19e-10 | 5.003025 | 2.908e-09
2018-03-20 22:06 | 15988.83 | 1080.0005 | 2 | 3 | 4.20022 | 3.296356 | 1.314576 | 8.19e-10 | 5.481649 | 2.908e-09
2018-03-20 22:06 | 16007.36 | 1098.5292 | 2 | 3 | 4.200256 | 3.259972 | 1.331458 | 8.19e-10 | 5.552558 | 2.908e-09
2018-03-20 22:08 | 16127.36848 | 120.001 | 3 | 3 | 4.218612 | 3.260092 | 1.439736 | 2.161e-09 | 6.008242 | 8.342e-09
2018-03-20 22:10 | 16247.36788 | 240.0004 | 3 | 3 | 4.240484 | 3.260078 | 1.548399 | 2.161e-09 | 6.467819 | 8.342e-09
2018-03-20 22:12 | 16367.36878 | 360.0013 | 3 | 3 | 4.264928 | 3.260105 | 1.657064 | 2.161e-09 | 6.929897 | 8.342e-09
2018-03-20 22:14 | 16487.36878 | 480.0013 | 3 | 3 | 4.29533 | 3.260082 | 1.76573 | 2.161e-09 | 7.39497 | 8.342e-09
2018-03-20 22:16 | 16607.36798 | 600.0005 | 3 | 3 | 4.32953 | 3.260103 | 1.874388 | 2.161e-09 | 7.863515 | 8.342e-09
2018-03-20 22:18 | 16727.36818 | 720.0007 | 3 | 3 | 4.366752 | 3.260029 | 1.98305 | 2.161e-09 | 8.335971 | 8.342e-09
2018-03-20 22:20 | 16847.36858 | 840.0011 | 3 | 3 | 4.400301 | 3.201391 | 2.091614 | 2.161e-09 | 8.812048 | 8.342e-09
2018-03-20 22:22 | 16967.36798 | 960.0005 | 3 | 3 | 4.400276 | 2.816301 | 2.191483 | 2.161e-09 | 9.251498 | 8.342e-09
2018-03-20 22:24 | 17087.36908 | 1080.0016 | 3 | 3 | 4.400301 | 2.505424 | 2.28005 | 2.161e-09 | 9.641217 | 8.342e-09
2018-03-20 22:26 | 17207.36818 | 1200.0007 | 3 | 3 | 4.40027 | 2.232897 | 2.358917 | 2.161e-09 | 9.988256 | 8.342e-09
2018-03-20 22:28 | 17327.36778 | 1320.0003 | 3 | 3 | 4.400247 | 1.992203 | 2.42924 | 2.161e-09 | 10.2977 | 8.342e-09
2018-03-20 22:30 | 17447.36798 | 1440.0005 | 3 | 3 | 4.40025 | 1.780981 | 2.492052 | 2.161e-09 | 10.57409 | 8.342e-09
2018-03-20 22:32 | 17567.36818 | 1560.0007 | 3 | 3 | 4.40027 | 1.594821 | 2.548239 | 2.161e-09 | 10.82132 | 8.342e-09
2018-03-20 22:34 | 17687.36838 | 1680.0009 | 3 | 3 | 4.400262 | 1.429742 | 2.598576 | 2.161e-09 | 11.04282 | 8.342e-09
2018-03-20 22:36 | 17807.36868 | 1800.0012 | 3 | 3 | 4.400254 | 1.283284 | 2.64373 | 2.161e-09 | 11.2415 | 8.342e-09
2018-03-20 22:38 | 17927.36878 | 1920.0013 | 3 | 3 | 4.400236 | 1.152822 | 2.684284 | 2.161e-09 | 11.41995 | 8.342e-09
2018-03-20 22:40 | 18047.36838 | 2040.0009 | 3 | 3 | 4.400249 | 1.038548 | 2.720758 | 2.161e-09 | 11.58045 | 8.342e-09
2018-03-20 22:42 | 18167.36838 | 2160.0009 | 3 | 3 | 4.400171 | 0.9350605 | 2.753621 | 2.161e-09 | 11.72505 | 8.342e-09
2018-03-20 22:44 | 18287.36798 | 2280.0005 | 3 | 3 | 4.400157 | 0.8444576 | 2.783271 | 2.161e-09 | 11.85552 | 8.342e-09
2018-03-20 22:46 | 18407.36828 | 2400.0008 | 3 | 3 | 4.400195 | 0.7643499 | 2.810073 | 2.161e-09 | 11.97345 | 8.342e-09
2018-03-20 22:48 | 18527.36778 | 2520.0003 | 3 | 3 | 4.40019 | 0.6932049 | 2.834347 | 2.161e-09 | 12.08026 | 8.342e-09
2018-03-20 22:50 | 18604.44098 | 2597.0735 | 3 | 3 | 4.40024 | 0.6519957 | 2.848731 | 2.161e-09 | 12.14355 | 8.342e-09
2018-03-20 22:52 | 18724.49 | 120.0012 | 4 | 3 | 4.330611 | 0 | 2.848731 | 2.161e-09 | 12.14355 | 8.342e-09
2018-03-20 22:54 | 18844.49 | 240.0014 | 4 | 3 | 4.324702 | 0 | 2.848731 | 2.161e-09 | 12.14355 | 8.342e-09
2018-03-20 22:55 | 18904.49 | 300.001 | 4 | 3 | 4.323045 | 0 | 2.848731 | 2.161e-09 | 12.14355 | 8.342e-09
2018-03-20 22:57 | 19024.56 | 120.0012 | 5 | 3 | 3.967376 | -3.260101 | 2.848731 | 0.1086543 | 12.14355 | 0.4362342
2018-03-20 22:59 | 19144.56 | 240.0008 | 5 | 3 | 3.91932 | -3.260075 | 2.848731 | 0.2173187 | 12.14355 | 0.8646368
2018-03-20 23:01 | 19264.56 | 360.001 | 5 | 3 | 3.876643 | -3.260036 | 2.848731 | 0.3259803 | 12.14355 | 1.28817
2018-03-20 23:03 | 19384.56 | 480.0011 | 5 | 3 | 3.836614 | -3.260086 | 2.848731 | 0.4346397 | 12.14355 | 1.707218
2018-03-20 23:05 | 19504.56 | 600.0007 | 5 | 3 | 3.79876 | -3.260025 | 2.848731 | 0.5432994 | 12.14355 | 2.122033
2018-03-20 23:07 | 19624.56 | 720.0002 | 5 | 3 | 3.762151 | -3.26013 | 2.848731 | 0.6519637 | 12.14355 | 2.53282
2018-03-20 23:09 | 19744.56 | 840.0004 | 5 | 3 | 3.726784 | -3.260058 | 2.848731 | 0.7606261 | 12.14355 | 2.939683
2018-03-20 23:11 | 19864.56 | 960.0005 | 5 | 3 | 3.694458 | -3.25998 | 2.848731 | 0.8692867 | 12.14355 | 3.342853
2018-03-20 23:13 | 19984.56 | 1080.0007 | 5 | 3 | 3.664474 | -3.260038 | 2.848731 | 0.9779475 | 12.14355 | 3.742648
2018-03-20 23:15 | 20104.56 | 1200.0001 | 5 | 3 | 3.636272 | -3.259955 | 2.848731 | 1.086611 | 12.14355 | 4.139294
2018-03-20 23:17 | 20224.56 | 1320.0004 | 5 | 3 | 3.60964 | -3.260073 | 2.848731 | 1.195272 | 12.14355 | 4.532952
2018-03-20 23:19 | 20344.56 | 1440.0004 | 5 | 3 | 3.584517 | -3.260007 | 2.848731 | 1.303932 | 12.14355 | 4.923808
2018-03-20 23:21 | 20464.56 | 1560.0007 | 5 | 3 | 3.560577 | -3.260105 | 2.848731 | 1.412595 | 12.14355 | 5.312001
2018-03-20 23:23 | 20584.56 | 1680.0001 | 5 | 3 | 3.538424 | -3.260068 | 2.848731 | 1.52125 | 12.14355 | 5.697655
2018-03-20 23:25 | 20704.56 | 1800.0012 | 5 | 3 | 3.517861 | -3.260032 | 2.848731 | 1.629916 | 12.14355 | 6.081031
2018-03-20 23:27 | 20824.56 | 1920.0008 | 5 | 3 | 3.498875 | -3.260052 | 2.848731 | 1.738574 | 12.14355 | 6.462234
2018-03-20 23:29 | 20944.56 | 2040.0009 | 5 | 3 | 3.481289 | -3.260066 | 2.848731 | 1.847233 | 12.14355 | 6.841451
2018-03-20 23:31 | 21064.56 | 2160.0004 | 5 | 3 | 3.464567 | -3.260003 | 2.848731 | 1.955892 | 12.14355 | 7.218812
2018-03-20 23:33 | 21184.57 | 2280.0015 | 5 | 3 | 3.446953 | -3.260106 | 2.848731 | 2.064556 | 12.14355 | 7.594365
2018-03-20 23:35 | 21304.56 | 2400.0002 | 5 | 3 | 3.423779 | -3.260081 | 2.848731 | 2.173214 | 12.14355 | 7.967674
2018-03-20 23:37 | 21424.56 | 2520.0006 | 5 | 3 | 3.397088 | -3.260078 | 2.848731 | 2.281878 | 12.14355 | 8.3383
2018-03-20 23:39 | 21544.56 | 2640.0008 | 5 | 3 | 3.36601 | -3.260085 | 2.848731 | 2.390533 | 12.14355 | 8.705758
2018-03-20 23:41 | 21664.56 | 2760.0001 | 5 | 3 | 3.330895 | -3.260047 | 2.848731 | 2.499198 | 12.14355 | 9.069685
2018-03-20 23:43 | 21784.56 | 2880.0012 | 5 | 3 | 3.282689 | -3.259985 | 2.848731 | 2.607863 | 12.14355 | 9.429184
2018-03-20 23:45 | 21904.56 | 3000.0006 | 5 | 3 | 3.207375 | -3.260052 | 2.848731 | 2.716522 | 12.14355 | 9.782142
2018-03-20 23:47 | 22024.56 | 3120.0009 | 5 | 3 | 3.057407 | -3.260188 | 2.848731 | 2.825174 | 12.14355 | 10.12365
2018-03-20 23:47 | 22050.49 | 3145.9284 | 5 | 3 | 2.99999 | -3.259729 | 2.848731 | 2.848644 | 12.14355 | 10.19477
2018-03-20 23:49 | 22170.54 | 120.0012 | 6 | 3 | 3.515416 | 0 | 2.848731 | 2.848644 | 12.14355 | 10.19477
2018-03-20 23:51 | 22290.54 | 240.0007 | 6 | 3 | 3.541103 | 0 | 2.848731 | 2.848644 | 12.14355 | 10.19477
2018-03-20 23:52 | 22350.54 | 300.002 | 6 | 3 | 3.547082 | 0 | 2.848731 | 2.848644 | 12.14355 | 10.19477
2018-03-20 23:52 | 22350.55 | 0.0024 | 7 | 4 | 3.547299 | 0 | 0 | 0 | 0 | 0
2018-03-20 23:54 | 22470.62302 | 120.0005 | 2 | 4 | 4.109185 | 4.88986 | 0.1623992 | 0 | 0.6571341 | 0
2018-03-20 23:56 | 22590.62262 | 240.0001 | 2 | 4 | 4.147817 | 4.889881 | 0.3253735 | 0 | 1.329918 | 0
2018-03-20 23:58 | 22710.62282 | 360.0003 | 2 | 4 | 4.179892 | 4.889893 | 0.488371 | 0 | 2.008749 | 0
2018-03-21 | 22830.62322 | 480.0007 | 2 | 4 | 4.200286 | 4.827562 | 0.6511787 | 0 | 2.691234 | 0
2018-03-21 00:02 | 22950.62262 | 600.0001 | 2 | 4 | 4.200274 | 4.492121 | 0.8065067 | 0 | 3.343655 | 0
2018-03-21 00:04 | 23070.62362 | 720.0011 | 2 | 4 | 4.200254 | 4.16267 | 0.9507168 | 0 | 3.949379 | 0
2018-03-21 00:06 | 23190.62292 | 840.0004 | 2 | 4 | 4.200263 | 3.84808 | 1.084164 | 0 | 4.509892 | 0
2018-03-21 00:08 | 23310.62272 | 960.0002 | 2 | 4 | 4.200308 | 3.568735 | 1.207674 | 0 | 5.028672 | 0
2018-03-21 00:10 | 23430.62282 | 1080.0003 | 2 | 4 | 4.200219 | 3.315063 | 1.322339 | 0 | 5.510294 | 0
2018-03-21 00:11 | 23458.31832 | 1107.6958 | 2 | 4 | 4.200276 | 3.259985 | 1.34763 | 0 | 5.616525 | 0
2018-03-21 00:13 | 23578.33 | 120.0002 | 3 | 4 | 4.219191 | 3.260115 | 1.455915 | 0 | 6.072275 | 0
2018-03-21 00:15 | 23698.33 | 240.0013 | 3 | 4 | 4.241551 | 3.260103 | 1.564581 | 0 | 6.53195 | 0
2018-03-21 00:17 | 23818.33 | 360 | 3 | 4 | 4.268296 | 3.260069 | 1.67324 | 0 | 6.994216 | 0
2018-03-21 00:19 | 23938.33 | 480.0011 | 3 | 4 | 4.300347 | 3.260139 | 1.781904 | 0 | 7.459742 | 0
2018-03-21 00:21 | 24058.33 | 600.0006 | 3 | 4 | 4.33541 | 3.260159 | 1.890563 | 0 | 7.928892 | 0
2018-03-21 00:23 | 24178.33 | 720 | 3 | 4 | 4.371926 | 3.26012 | 1.999228 | 0 | 8.40198 | 0
2018-03-21 00:25 | 24298.33 | 840.0013 | 3 | 4 | 4.400258 | 3.137932 | 2.107394 | 0 | 8.876755 | 0
2018-03-21 00:27 | 24418.33 | 960.0007 | 3 | 4 | 4.400274 | 2.773985 | 2.205673 | 0 | 9.309213 | 0
2018-03-21 00:29 | 24538.33 | 1080.001 | 3 | 4 | 4.400273 | 2.467716 | 2.292909 | 0 | 9.693073 | 0
2018-03-21 00:31 | 24658.33 | 1200.0012 | 3 | 4 | 4.400274 | 2.198679 | 2.370579 | 0 | 10.03484 | 0
2018-03-21 00:33 | 24778.33 | 1320.0016 | 3 | 4 | 4.40029 | 1.961712 | 2.439835 | 0 | 10.33959 | 0
2018-03-21 00:35 | 24898.33 | 1440.0002 | 3 | 4 | 4.400251 | 1.75245 | 2.501659 | 0 | 10.61163 | 0
2018-03-21 00:37 | 25018.33 | 1560.0014 | 3 | 4 | 4.400253 | 1.568709 | 2.556951 | 0 | 10.85493 | 0
2018-03-21 00:39 | 25138.33 | 1680.0008 | 3 | 4 | 4.400196 | 1.404464 | 2.606457 | 0 | 11.07277 | 0
2018-03-21 00:41 | 25258.33 | 1800.0012 | 3 | 4 | 4.400231 | 1.260845 | 2.650848 | 0 | 11.2681 | 0
2018-03-21 00:43 | 25378.33 | 1920.0013 | 3 | 4 | 4.400261 | 1.133855 | 2.690711 | 0 | 11.4435 | 0
2018-03-21 00:45 | 25498.33 | 2040.0002 | 3 | 4 | 4.400208 | 1.019453 | 2.726554 | 0 | 11.60122 | 0
2018-03-21 00:47 | 25618.33 | 2160.0003 | 3 | 4 | 4.40024 | 0.920187 | 2.758849 | 0 | 11.74333 | 0
2018-03-21 00:49 | 25738.33 | 2280.0016 | 3 | 4 | 4.400209 | 0.8308344 | 2.787991 | 0 | 11.87156 | 0
2018-03-21 00:51 | 25858.33 | 2400.0019 | 3 | 4 | 4.400243 | 0.7521715 | 2.814335 | 0 | 11.98748 | 0
2018-03-21 00:53 | 25978.33 | 2520.0004 | 3 | 4 | 4.400204 | 0.6814289 | 2.838193 | 0 | 12.09246 | 0
2018-03-21 00:54 | 26032.53 | 2574.1974 | 3 | 4 | 4.400187 | 0.6519995 | 2.84823 | 0 | 12.13662 | 0
2018-03-21 00:56 | 26152.57 | 120.0003 | 4 | 4 | 4.3304 | 0 | 2.84823 | 0 | 12.13662 | 0
2018-03-21 00:58 | 26272.57 | 240.0015 | 4 | 4 | 4.324353 | 0 | 2.84823 | 0 | 12.13662 | 0
2018-03-21 00:59 | 26332.57 | 300.0018 | 4 | 4 | 4.322667 | 0 | 2.84823 | 0 | 12.13662 | 0
2018-03-21 01:01 | 26452.65 | 120.0002 | 5 | 4 | 3.975651 | -3.260128 | 2.84823 | 0.1086562 | 12.13662 | 0.4370626
2018-03-21 01:03 | 26572.65 | 240.0005 | 5 | 4 | 3.923454 | -3.260016 | 2.84823 | 0.2173153 | 12.13662 | 0.8661329
2018-03-21 01:05 | 26692.65 | 360.0007 | 5 | 4 | 3.877865 | -3.260099 | 2.84823 | 0.3259794 | 12.13662 | 1.289938
2018-03-21 01:07 | 26812.65 | 480.0002 | 5 | 4 | 3.836239 | -3.26007 | 2.84823 | 0.4346366 | 12.13662 | 1.709005
2018-03-21 01:09 | 26932.65 | 600.0015 | 5 | 4 | 3.797633 | -3.260121 | 2.84823 | 0.5432994 | 12.13662 | 2.123745
2018-03-21 01:11 | 27052.65 | 720.0009 | 5 | 4 | 3.760489 | -3.260079 | 2.84823 | 0.6519567 | 12.13662 | 2.53436
2018-03-21 01:13 | 27172.65 | 840.0012 | 5 | 4 | 3.725086 | -3.260007 | 2.84823 | 0.7606236 | 12.13662 | 2.941053
2018-03-21 01:15 | 27292.65 | 960.0014 | 5 | 4 | 3.692704 | -3.260003 | 2.84823 | 0.8692846 | 12.13662 | 3.344035
2018-03-21 01:17 | 27412.65 | 1080.0001 | 5 | 4 | 3.66262 | -3.260032 | 2.84823 | 0.9779412 | 12.13662 | 3.743616
2018-03-21 01:19 | 27532.65 | 1200.0004 | 5 | 4 | 3.63444 | -3.259987 | 2.84823 | 1.086601 | 12.13662 | 4.140049
2018-03-21 01:21 | 27652.65 | 1320.001 | 5 | 4 | 3.607944 | -3.260126 | 2.84823 | 1.195257 | 12.13662 | 4.533494
2018-03-21 01:23 | 27772.65 | 1440.0001 | 5 | 4 | 3.582923 | -3.260056 | 2.84823 | 1.303924 | 12.13662 | 4.924186
2018-03-21 01:25 | 27892.65 | 1560.0012 | 5 | 4 | 3.559174 | -3.260018 | 2.84823 | 1.412585 | 12.13662 | 5.312209
2018-03-21 01:27 | 28012.65 | 1680.0006 | 5 | 4 | 3.537076 | -3.259995 | 2.84823 | 1.521245 | 12.13662 | 5.697736
2018-03-21 01:29 | 28132.65 | 1800.0001 | 5 | 4 | 3.516717 | -3.260052 | 2.84823 | 1.629906 | 12.13662 | 6.080956
2018-03-21 01:31 | 28252.65 | 1920.0011 | 5 | 4 | 3.497751 | -3.259972 | 2.84823 | 1.738568 | 12.13662 | 6.462051
2018-03-21 01:33 | 28372.65 | 2040.0016 | 5 | 4 | 3.480199 | -3.260055 | 2.84823 | 1.847225 | 12.13662 | 6.841135
2018-03-21 01:35 | 28492.65 | 2160.001 | 5 | 4 | 3.463528 | -3.260095 | 2.84823 | 1.955888 | 12.13662 | 7.218392
2018-03-21 01:37 | 28612.65 | 2280.0005 | 5 | 4 | 3.446957 | -3.26004 | 2.84823 | 2.064546 | 12.13662 | 7.593837
2018-03-21 01:39 | 28732.65 | 2400.0009 | 5 | 4 | 3.425775 | -3.260101 | 2.84823 | 2.173209 | 12.13662 | 7.967313
2018-03-21 01:41 | 28852.65 | 2520.0011 | 5 | 4 | 3.399813 | -3.26004 | 2.84823 | 2.281874 | 12.13662 | 8.338189
2018-03-21 01:43 | 28972.65 | 2640.0004 | 5 | 4 | 3.368277 | -3.260038 | 2.84823 | 2.390532 | 12.13662 | 8.705945
2018-03-21 01:45 | 29092.65 | 2760.0013 | 5 | 4 | 3.330986 | -3.260146 | 2.84823 | 2.499195 | 12.13662 | 9.069982
2018-03-21 01:47 | 29212.65 | 2880.0007 | 5 | 4 | 3.282468 | -3.260032 | 2.84823 | 2.607855 | 12.13662 | 9.429459
2018-03-21 01:49 | 29332.65 | 3000.001 | 5 | 4 | 3.205159 | -3.26011 | 2.84823 | 2.716516 | 12.13662 | 9.782305
2018-03-21 01:51 | 29452.65 | 3120.0011 | 5 | 4 | 3.052415 | -3.259953 | 2.84823 | 2.825155 | 12.13662 | 10.12338
2018-03-21 01:51 | 29476.14 | 3143.4822 | 5 | 4 | 2.999997 | -3.260252 | 2.84823 | 2.846408 | 12.13662 | 10.18773
2018-03-21 01:53 | 29596.18 | 120.001 | 6 | 4 | 3.515945 | 0 | 2.84823 | 2.846408 | 12.13662 | 10.18773
2018-03-21 01:55 | 29716.18 | 240.0005 | 6 | 4 | 3.54175 | 0 | 2.84823 | 2.846408 | 12.13662 | 10.18773
2018-03-21 01:56 | 29776.18 | 300.0025 | 6 | 4 | 3.547758 | 0 | 2.84823 | 2.846408 | 12.13662 | 10.18773
2018-03-21 01:56 | 29776.19154 | 0.0023 | 7 | 5 | 3.547954 | 0 | 0 | 0 | 0 | 0
2018-03-21 01:58 | 29896.27 | 120.0012 | 2 | 5 | 4.110023 | 4.889856 | 0.1624008 | 2.08e-10 | 0.6573092 | 7.37e-10
2018-03-21 02:00 | 30016.27 | 240.0006 | 2 | 5 | 4.148554 | 4.889828 | 0.3253899 | 2.08e-10 | 1.330282 | 7.37e-10
2018-03-21 02:02 | 30136.27 | 360.0001 | 2 | 5 | 4.180524 | 4.889994 | 0.4883786 | 2.08e-10 | 2.009203 | 7.37e-10
2018-03-21 02:04 | 30256.27 | 480.0006 | 2 | 5 | 4.200247 | 4.818258 | 0.6511344 | 2.08e-10 | 2.691541 | 7.37e-10
2018-03-21 02:06 | 30376.27 | 600.0001 | 2 | 5 | 4.200294 | 4.485842 | 0.8062389 | 2.08e-10 | 3.343024 | 7.37e-10
2018-03-21 02:08 | 30496.27 | 720.0011 | 2 | 5 | 4.200296 | 4.155392 | 0.9502085 | 2.08e-10 | 3.947737 | 7.37e-10
2018-03-21 02:10 | 30616.27 | 840.0005 | 2 | 5 | 4.200272 | 3.847855 | 1.083522 | 2.08e-10 | 4.50769 | 7.37e-10
2018-03-21 02:12 | 30736.27 | 960 | 2 | 5 | 4.200299 | 3.565498 | 1.206977 | 2.08e-10 | 5.026236 | 7.37e-10
2018-03-21 02:14 | 30856.27 | 1080 | 2 | 5 | 4.200278 | 3.312817 | 1.321546 | 2.08e-10 | 5.507454 | 7.37e-10
2018-03-21 02:14 | 30883.05 | 1106.786 | 2 | 5 | 4.200283 | 3.259995 | 1.345993 | 2.08e-10 | 5.610139 | 7.37e-10
2018-03-21 02:16 | 31003.07 | 120.0004 | 3 | 5 | 4.219081 | 3.260052 | 1.454272 | 2.08e-10 | 6.06586 | 7.37e-10
2018-03-21 02:18 | 31123.07 | 240.0015 | 3 | 5 | 4.241408 | 3.260054 | 1.562933 | 2.08e-10 | 6.525507 | 7.37e-10
2018-03-21 02:20 | 31243.07 | 360.0001 | 3 | 5 | 4.267628 | 3.260075 | 1.671598 | 2.08e-10 | 6.987762 | 7.37e-10
2018-03-21 02:22 | 31363.07 | 480.0013 | 3 | 5 | 4.299315 | 3.260042 | 1.780257 | 2.08e-10 | 7.45316 | 7.37e-10
2018-03-21 02:24 | 31483.07 | 600 | 3 | 5 | 4.334519 | 3.260149 | 1.88892 | 2.08e-10 | 7.922217 | 7.37e-10
2018-03-21 02:26 | 31603.07 | 720.0011 | 3 | 5 | 4.371365 | 3.26013 | 1.997578 | 2.08e-10 | 8.395202 | 7.37e-10
2018-03-21 02:28 | 31723.07 | 840.0014 | 3 | 5 | 4.400285 | 3.142376 | 2.105784 | 2.08e-10 | 8.870116 | 7.37e-10
2018-03-21 02:30 | 31843.07 | 960.0019 | 3 | 5 | 4.40025 | 2.773668 | 2.204122 | 2.08e-10 | 9.302829 | 7.37e-10
2018-03-21 02:32 | 31963.07 | 1080.0013 | 3 | 5 | 4.400314 | 2.468067 | 2.291377 | 2.08e-10 | 9.686778 | 7.37e-10
2018-03-21 02:34 | 32083.07 | 1200.0002 | 3 | 5 | 4.400278 | 2.198414 | 2.369047 | 2.08e-10 | 10.02855 | 7.37e-10
2018-03-21 02:36 | 32203.07 | 1320.0011 | 3 | 5 | 4.400239 | 1.960691 | 2.438286 | 2.08e-10 | 10.33322 | 7.37e-10
2018-03-21 02:38 | 32323.07 | 1440.0006 | 3 | 5 | 4.400258 | 1.751968 | 2.500101 | 2.08e-10 | 10.60522 | 7.37e-10
2018-03-21 02:40 | 32443.07 | 1560.0016 | 3 | 5 | 4.400278 | 1.567884 | 2.555362 | 2.08e-10 | 10.84838 | 7.37e-10
2018-03-21 02:42 | 32563.07 | 1680.0012 | 3 | 5 | 4.400224 | 1.40424 | 2.604836 | 2.08e-10 | 11.06608 | 7.37e-10
2018-03-21 02:44 | 32683.07 | 1800.0013 | 3 | 5 | 4.40023 | 1.260201 | 2.6492 | 2.08e-10 | 11.26129 | 7.37e-10
2018-03-21 02:46 | 32803.07 | 1920.0007 | 3 | 5 | 4.400223 | 1.132583 | 2.689036 | 2.08e-10 | 11.43658 | 7.37e-10
2018-03-21 02:48 | 32923.07 | 2040 | 3 | 5 | 4.400215 | 1.019176 | 2.724859 | 2.08e-10 | 11.59421 | 7.37e-10
2018-03-21 02:50 | 33043.07 | 2160.0011 | 3 | 5 | 4.400239 | 0.9193697 | 2.757128 | 2.08e-10 | 11.7362 | 7.37e-10
2018-03-21 02:52 | 33163.07 | 2280.0005 | 3 | 5 | 4.400224 | 0.8296289 | 2.786245 | 2.08e-10 | 11.86432 | 7.37e-10
2018-03-21 02:54 | 33283.07 | 2400.0013 | 3 | 5 | 4.400214 | 0.7504911 | 2.812564 | 2.08e-10 | 11.98013 | 7.37e-10
2018-03-21 02:56 | 33403.07 | 2520 | 3 | 5 | 4.400189 | 0.6805334 | 2.836396 | 2.08e-10 | 12.085 | 7.37e-10
2018-03-21 02:57 | 33454.28 | 2571.2191 | 3 | 5 | 4.400145 | 0.6519995 | 2.84588 | 2.08e-10 | 12.12673 | 7.37e-10
2018-03-21 02:59 | 33574.33 | 120.001 | 4 | 5 | 4.330198 | 0 | 2.84588 | 2.08e-10 | 12.12673 | 7.37e-10
2018-03-21 03:01 | 33694.33 | 240.0011 | 4 | 5 | 4.324142 | 0 | 2.84588 | 2.08e-10 | 12.12673 | 7.37e-10
2018-03-21 03:02 | 33754.33 | 300.0014 | 4 | 5 | 4.322406 | 0 | 2.84588 | 2.08e-10 | 12.12673 | 7.37e-10
2018-03-21 03:04 | 33874.41 | 120.0011 | 5 | 5 | 3.984588 | -3.26007 | 2.84588 | 0.1086559 | 12.12673 | 0.4376505
2018-03-21 03:06 | 33994.41 | 240.0013 | 5 | 5 | 3.938855 | -3.26005 | 2.84588 | 0.2173178 | 12.12673 | 0.8680735
2018-03-21 03:08 | 34114.41 | 360.0008 | 5 | 5 | 3.893999 | -3.260092 | 2.84588 | 0.3259744 | 12.12673 | 1.293662
2018-03-21 03:10 | 34234.41 | 480.0011 | 5 | 5 | 3.847538 | -3.26002 | 2.84588 | 0.4346353 | 12.12673 | 1.714255
2018-03-21 03:12 | 34354.41 | 600.0004 | 5 | 5 | 3.8022 | -3.260072 | 2.84588 | 0.5433015 | 12.12673 | 2.129885
2018-03-21 03:14 | 34474.41 | 720.0014 | 5 | 5 | 3.760411 | -3.260065 | 2.84588 | 0.65196 | 12.12673 | 2.540709
2018-03-21 03:16 | 34594.41 | 840.0006 | 5 | 5 | 3.722412 | -3.260103 | 2.84588 | 0.7606217 | 12.12673 | 2.947225
2018-03-21 03:18 | 34714.41 | 960.0001 | 5 | 5 | 3.688318 | -3.260078 | 2.84588 | 0.8692862 | 12.12673 | 3.349836
2018-03-21 03:20 | 34834.41 | 1080.0011 | 5 | 5 | 3.657612 | -3.260073 | 2.84588 | 0.9779481 | 12.12673 | 3.748926
2018-03-21 03:22 | 34954.41 | 1200.0014 | 5 | 5 | 3.629222 | -3.260066 | 2.84588 | 1.086611 | 12.12673 | 4.144814
2018-03-21 03:24 | 35074.41 | 1320.0002 | 5 | 5 | 3.602758 | -3.260085 | 2.84588 | 1.195265 | 12.12673 | 4.53769
2018-03-21 03:26 | 35194.41 | 1440.0004 | 5 | 5 | 3.577705 | -3.260093 | 2.84588 | 1.303935 | 12.12673 | 4.927824
2018-03-21 03:28 | 35314.41 | 1560.0014 | 5 | 5 | 3.554166 | -3.26011 | 2.84588 | 1.412598 | 12.12673 | 5.315291
2018-03-21 03:30 | 35434.41 | 1680.0013 | 5 | 5 | 3.53212 | -3.260036 | 2.84588 | 1.521259 | 12.12673 | 5.70028
2018-03-21 03:32 | 35554.41 | 1800.0015 | 5 | 5 | 3.51186 | -3.260055 | 2.84588 | 1.629919 | 12.12673 | 6.082965
2018-03-21 03:34 | 35674.41 | 1920.0008 | 5 | 5 | 3.492997 | -3.26009 | 2.84588 | 1.738585 | 12.12673 | 6.463543
2018-03-21 03:36 | 35794.41 | 2040.0003 | 5 | 5 | 3.475477 | -3.26007 | 2.84588 | 1.847242 | 12.12673 | 6.842125
2018-03-21 03:38 | 35914.41 | 2160.0011 | 5 | 5 | 3.458684 | -3.260133 | 2.84588 | 1.955903 | 12.12673 | 7.218856
2018-03-21 03:40 | 36034.41 | 2280.0005 | 5 | 5 | 3.441962 | -3.260092 | 2.84588 | 2.064565 | 12.12673 | 7.593778
2018-03-21 03:42 | 36154.41 | 2400.0013 | 5 | 5 | 3.424525 | -3.26004 | 2.84588 | 2.173232 | 12.12673 | 7.966869
2018-03-21 03:44 | 36274.41 | 2520.0005 | 5 | 5 | 3.404952 | -3.260036 | 2.84588 | 2.281898 | 12.12673 | 8.337958
2018-03-21 03:46 | 36394.41 | 2640.0016 | 5 | 5 | 3.381934 | -3.260168 | 2.84588 | 2.390558 | 12.12673 | 8.706749
2018-03-21 03:48 | 36514.41 | 2760.001 | 5 | 5 | 3.35147 | -3.259996 | 2.84588 | 2.49922 | 12.12673 | 9.072673
2018-03-21 03:50 | 36634.41 | 2880.0009 | 5 | 5 | 3.306671 | -3.260098 | 2.84588 | 2.607874 | 12.12673 | 9.43456
2018-03-21 03:52 | 36754.41 | 3000.0007 | 5 | 5 | 3.232759 | -3.260099 | 2.84588 | 2.716534 | 12.12673 | 9.790216
2018-03-21 03:54 | 36874.41 | 3120.0011 | 5 | 5 | 3.084469 | -3.259869 | 2.84588 | 2.825181 | 12.12673 | 10.13452
2018-03-21 03:55 | 36910.56 | 3156.149 | 5 | 5 | 2.999994 | -3.259995 | 2.84588 | 2.857903 | 12.12673 | 10.23415
2018-03-21 03:57 | 37030.6 | 120.0009 | 6 | 5 | 3.493488 | 0 | 2.84588 | 2.857903 | 12.12673 | 10.23415
2018-03-21 03:59 | 37150.6 | 240.0003 | 6 | 5 | 3.517053 | 0 | 2.84588 | 2.857903 | 12.12673 | 10.23415
2018-03-21 04:00 | 37210.6 | 300.0015 | 6 | 5 | 3.522555 | 0 | 2.84588 | 2.857903 | 12.12673 | 10.23415
2018-03-21 04:00 | 37210.61 | 0.0025 | 7 | 6 | 3.522389 | 0 | 0 | 0 | 0 | 0
2018-03-21 04:02 | 37330.69 | 120.0004 | 2 | 6 | 4.106078 | 4.889959 | 0.1623916 | 7.688e-09 | 0.6548495 | 2.708e-08
2018-03-21 04:04 | 37450.69 | 240.0004 | 2 | 6 | 4.151081 | 4.889982 | 0.3253766 | 7.688e-09 | 1.327619 | 2.708e-08
2018-03-21 04:06 | 37570.69 | 360.0008 | 2 | 6 | 4.188018 | 4.889891 | 0.4883618 | 7.688e-09 | 2.007393 | 2.708e-08
2018-03-21 04:08 | 37690.69 | 480.0011 | 2 | 6 | 4.200244 | 4.685276 | 0.6493241 | 7.688e-09 | 2.683053 | 2.708e-08
2018-03-21 04:10 | 37810.69 | 600.0013 | 2 | 6 | 4.200307 | 4.363888 | 0.8001701 | 7.688e-09 | 3.316649 | 2.708e-08
2018-03-21 04:12 | 37930.69 | 720.0015 | 2 | 6 | 4.20031 | 4.048229 | 0.9402884 | 7.688e-09 | 3.905185 | 2.708e-08
2018-03-21 04:14 | 38050.69 | 840.0002 | 2 | 6 | 4.200289 | 3.756567 | 1.070277 | 7.688e-09 | 4.451173 | 2.708e-08
2018-03-21 04:16 | 38170.69 | 960.0011 | 2 | 6 | 4.200288 | 3.493158 | 1.190997 | 7.688e-09 | 4.958229 | 2.708e-08
2018-03-21 04:18 | 38287.72 | 1077.0321 | 2 | 6 | 4.200291 | 3.259989 | 1.300695 | 7.688e-09 | 5.418991 | 2.708e-08
2018-03-21 04:20 | 38407.73 | 120.0011 | 3 | 6 | 4.21837 | 3.260126 | 1.408986 | 7.688e-09 | 5.874722 | 2.708e-08
2018-03-21 04:22 | 38527.73 | 240.0006 | 3 | 6 | 4.239594 | 3.260126 | 1.517649 | 7.688e-09 | 6.334237 | 2.708e-08
2018-03-21 04:24 | 38647.73 | 360.0001 | 3 | 6 | 4.262822 | 3.260191 | 1.626312 | 7.688e-09 | 6.796174 | 2.708e-08
2018-03-21 04:26 | 38767.73 | 480.0012 | 3 | 6 | 4.288113 | 3.260086 | 1.734974 | 7.688e-09 | 7.260737 | 2.708e-08
2018-03-21 04:28 | 38887.73 | 600.0006 | 3 | 6 | 4.315648 | 3.260122 | 1.843639 | 7.688e-09 | 7.728178 | 2.708e-08
2018-03-21 04:30 | 39007.73 | 720.0008 | 3 | 6 | 4.345546 | 3.260138 | 1.952305 | 7.688e-09 | 8.198745 | 2.708e-08
2018-03-21 04:32 | 39127.73 | 840.0013 | 3 | 6 | 4.378387 | 3.260166 | 2.06097 | 7.688e-09 | 8.672712 | 2.708e-08
2018-03-21 04:34 | 39247.73 | 960.0009 | 3 | 6 | 4.40031 | 3.079613 | 2.168398 | 7.688e-09 | 9.144681 | 2.708e-08
2018-03-21 04:36 | 39367.73 | 1080.0002 | 3 | 6 | 4.400272 | 2.723337 | 2.264914 | 7.688e-09 | 9.569378 | 2.708e-08
2018-03-21 04:38 | 39487.73 | 1200.001 | 3 | 6 | 4.400273 | 2.412874 | 2.350404 | 7.688e-09 | 9.945557 | 2.708e-08
2018-03-21 04:40 | 39607.73 | 1320.0002 | 3 | 6 | 4.400272 | 2.137505 | 2.426133 | 7.688e-09 | 10.27879 | 2.708e-08
2018-03-21 04:42 | 39727.73 | 1440.0006 | 3 | 6 | 4.400246 | 1.895065 | 2.493256 | 7.688e-09 | 10.57415 | 2.708e-08
2018-03-21 04:44 | 39847.73 | 1560.0011 | 3 | 6 | 4.400259 | 1.683682 | 2.552822 | 7.688e-09 | 10.83625 | 2.708e-08
2018-03-21 04:46 | 39967.73 | 1680.0012 | 3 | 6 | 4.400304 | 1.497732 | 2.60576 | 7.688e-09 | 11.06919 | 2.708e-08
2018-03-21 04:48 | 40087.73 | 1800.0012 | 3 | 6 | 4.400274 | 1.332747 | 2.652879 | 7.688e-09 | 11.27653 | 2.708e-08
2018-03-21 04:50 | 40207.73 | 1920.0004 | 3 | 6 | 4.400281 | 1.171926 | 2.694557 | 7.688e-09 | 11.45992 | 2.708e-08
2018-03-21 04:52 | 40327.73 | 2040.0003 | 3 | 6 | 4.400226 | 1.028504 | 2.731171 | 7.688e-09 | 11.62103 | 2.708e-08
2018-03-21 04:54 | 40447.73 | 2160.0013 | 3 | 6 | 4.400221 | 0.9066887 | 2.763349 | 7.688e-09 | 11.76262 | 2.708e-08
2018-03-21 04:56 | 40567.73 | 2280.0006 | 3 | 6 | 4.400235 | 0.8127146 | 2.791945 | 7.688e-09 | 11.88845 | 2.708e-08
2018-03-21 04:58 | 40687.73 | 2400.0015 | 3 | 6 | 4.400246 | 0.7342882 | 2.817674 | 7.688e-09 | 12.00166 | 2.708e-08
2018-03-21 05:00 | 40807.73 | 2520.0015 | 3 | 6 | 4.40017 | 0.6658678 | 2.840973 | 7.688e-09 | 12.10419 | 2.708e-08
2018-03-21 05:00 | 40836.31 | 2548.5747 | 3 | 6 | 4.400217 | 0.6519928 | 2.846202 | 7.688e-09 | 12.12719 | 2.708e-08
2018-03-21 05:02 | 40956.35 | 120.001 | 4 | 6 | 4.327433 | 0 | 2.846202 | 7.688e-09 | 12.12719 | 2.708e-08
2018-03-21 05:04 | 41076.35 | 240.0002 | 4 | 6 | 4.321024 | 0 | 2.846202 | 7.688e-09 | 12.12719 | 2.708e-08
2018-03-21 05:05 | 41136.35 | 300.0013 | 4 | 6 | 4.319199 | 0 | 2.846202 | 7.688e-09 | 12.12719 | 2.708e-08
2018-03-21 05:07 | 41256.43 | 120.0012 | 5 | 6 | 3.969171 | -3.260133 | 2.846202 | 0.1086531 | 12.12719 | 0.4361381
2018-03-21 05:09 | 41376.43 | 240.0016 | 5 | 6 | 3.923808 | -3.260012 | 2.846202 | 0.2173156 | 12.12719 | 0.8648979
2018-03-21 05:11 | 41496.43 | 360.0014 | 5 | 6 | 3.882351 | -3.26006 | 2.846202 | 0.3259754 | 12.12719 | 1.288989
2018-03-21 05:13 | 41616.43 | 480.0008 | 5 | 6 | 3.842508 | -3.25999 | 2.846202 | 0.434637 | 12.12719 | 1.708672
2018-03-21 05:15 | 41736.43 | 600.0013 | 5 | 6 | 3.804369 | -3.260086 | 2.846202 | 0.5433027 | 12.12719 | 2.124135
2018-03-21 05:17 | 41856.43 | 720.0015 | 5 | 6 | 3.767303 | -3.260092 | 2.846202 | 0.6519649 | 12.12719 | 2.535507
2018-03-21 05:19 | 41976.43 | 840.0011 | 5 | 6 | 3.731298 | -3.26013 | 2.846202 | 0.7606205 | 12.12719 | 2.942869
2018-03-21 05:21 | 42096.43 | 960 | 5 | 6 | 3.698158 | -3.260115 | 2.846202 | 0.8692839 | 12.12719 | 3.346498
2018-03-21 05:23 | 42216.43 | 1080 | 5 | 6 | 3.667804 | -3.260018 | 2.846202 | 0.9779469 | 12.12719 | 3.746684
2018-03-21 05:25 | 42336.43 | 1200.001 | 5 | 6 | 3.639137 | -3.260175 | 2.846202 | 1.086611 | 12.12719 | 4.143669
2018-03-21 05:27 | 42456.43 | 1320.0007 | 5 | 6 | 3.611952 | -3.260063 | 2.846202 | 1.195266 | 12.12719 | 4.537588
2018-03-21 05:29 | 42576.43 | 1440.0002 | 5 | 6 | 3.58625 | -3.260117 | 2.846202 | 1.303932 | 12.12719 | 4.928674
2018-03-21 05:31 | 42696.43 | 1560.0011 | 5 | 6 | 3.561982 | -3.260018 | 2.846202 | 1.412593 | 12.12719 | 5.317021
2018-03-21 05:33 | 42816.43 | 1680.0011 | 5 | 6 | 3.539268 | -3.260157 | 2.846202 | 1.521255 | 12.12719 | 5.702824
2018-03-21 05:35 | 42936.43 | 1800.0013 | 5 | 6 | 3.518647 | -3.260113 | 2.846202 | 1.629917 | 12.12719 | 6.086268
2018-03-21 05:37 | 43056.43 | 1920.0007 | 5 | 6 | 3.499414 | -3.260093 | 2.846202 | 1.738583 | 12.12719 | 6.467566
2018-03-21 05:39 | 43176.43 | 2040.0009 | 5 | 6 | 3.480694 | -3.26013 | 2.846202 | 1.847246 | 12.12719 | 6.84683
2018-03-21 05:41 | 43296.43 | 2160.0009 | 5 | 6 | 3.458385 | -3.26006 | 2.846202 | 1.955903 | 12.12719 | 7.223834
2018-03-21 05:43 | 43416.43 | 2280.0004 | 5 | 6 | 3.434993 | -3.260077 | 2.846202 | 2.064566 | 12.12719 | 7.598373
2018-03-21 05:45 | 43536.43 | 2400.0007 | 5 | 6 | 3.410369 | -3.260086 | 2.846202 | 2.173231 | 12.12719 | 7.970285
2018-03-21 05:47 | 43656.43 | 2520.0015 | 5 | 6 | 3.386906 | -3.260101 | 2.846202 | 2.281894 | 12.12719 | 8.339601
2018-03-21 05:49 | 43776.43 | 2640.0009 | 5 | 6 | 3.360299 | -3.260119 | 2.846202 | 2.390556 | 12.12719 | 8.706223
2018-03-21 05:51 | 43896.43 | 2760.0006 | 5 | 6 | 3.326677 | -3.260081 | 2.846202 | 2.499213 | 12.12719 | 9.069612
2018-03-21 05:53 | 44016.43 | 2880.0009 | 5 | 6 | 3.278338 | -3.260058 | 2.846202 | 2.607875 | 12.12719 | 9.428671
2018-03-21 05:55 | 44136.43 | 3000.0011 | 5 | 6 | 3.197932 | -3.260124 | 2.846202 | 2.716532 | 12.12719 | 9.780938
2018-03-21 05:57 | 44256.43 | 3120.0014 | 5 | 6 | 3.028746 | -3.259915 | 2.846202 | 2.82516 | 12.12719 | 10.12056
2018-03-21 05:57 | 44268.17 | 3131.7394 | 5 | 6 | 2.999989 | -3.259947 | 2.846202 | 2.835786 | 12.12719 | 10.1526
2018-03-21 05:59 | 44388.21702 | 120.0009 | 6 | 6 | 3.509884 | 0 | 2.846202 | 2.835786 | 12.12719 | 10.1526
2018-03-21 06:01 | 44508.21732 | 240.0012 | 6 | 6 | 3.535179 | 0 | 2.846202 | 2.835786 | 12.12719 | 10.1526
2018-03-21 06:02 | 44568.21772 | 300.0016 | 6 | 6 | 3.540951 | 0 | 2.846202 | 2.835786 | 12.12719 | 10.1526
2018-03-21 06:02 | 44568.23 | 0.0024 | 7 | 7 | 3.540878 | 0 | 0 | 0 | 0 | 0
2018-03-21 06:04 | 44688.3 | 120.0004 | 2 | 7 | 4.107142 | 4.889906 | 0.16239 | 1.607e-09 | 0.6564559 | 5.689e-09
2018-03-21 06:06 | 44808.3 | 240.0015 | 2 | 7 | 4.145706 | 4.889875 | 0.3253799 | 1.607e-09 | 1.328959 | 5.689e-09
2018-03-21 06:08 | 44928.3 | 360.001 | 2 | 7 | 4.177995 | 4.889889 | 0.4883614 | 1.607e-09 | 2.00741 | 5.689e-09
2018-03-21 06:10 | 45048.3 | 480.0014 | 2 | 7 | 4.200315 | 4.851332 | 0.6512906 | 1.607e-09 | 2.690166 | 5.689e-09
2018-03-21 06:12 | 45168.3 | 600.0006 | 2 | 7 | 4.200308 | 4.511631 | 0.8072681 | 1.607e-09 | 3.345316 | 5.689e-09
2018-03-21 06:14 | 45288.3 | 720.001 | 2 | 7 | 4.200266 | 4.174818 | 0.9519817 | 1.607e-09 | 3.953154 | 5.689e-09
2018-03-21 06:16 | 45408.3 | 840.0003 | 2 | 7 | 4.200274 | 3.858681 | 1.085805 | 1.607e-09 | 4.515251 | 5.689e-09
2018-03-21 06:18 | 45528.3 | 960.0001 | 2 | 7 | 4.200314 | 3.57481 | 1.209587 | 1.607e-09 | 5.035168 | 5.689e-09
2018-03-21 06:20 | 45648.3 | 1080.0003 | 2 | 7 | 4.200269 | 3.319759 | 1.324422 | 1.607e-09 | 5.517506 | 5.689e-09
2018-03-21 06:21 | 45677.7 | 1109.3967 | 2 | 7 | 4.20025 | 3.259998 | 1.351281 | 1.607e-09 | 5.630322 | 5.689e-09
2018-03-21 06:23 | 45797.71226 | 120.0011 | 3 | 7 | 4.219343 | 3.26012 | 1.45956 | 1.607e-09 | 6.086043 | 5.689e-09
2018-03-21 06:25 | 45917.71176 | 240.0006 | 3 | 7 | 4.24195 | 3.260128 | 1.568225 | 1.607e-09 | 6.545748 | 5.689e-09
2018-03-21 06:27 | 46037.71176 | 360.0006 | 3 | 7 | 4.266644 | 3.260115 | 1.676891 | 1.607e-09 | 7.008022 | 5.689e-09
2018-03-21 06:29 | 46157.71206 | 480.0009 | 3 | 7 | 4.294102 | 3.260065 | 1.785549 | 1.607e-09 | 7.473081 | 5.689e-09
2018-03-21 06:31 | 46277.71136 | 600.0002 | 3 | 7 | 4.327844 | 3.260138 | 1.894219 | 1.607e-09 | 7.941516 | 5.689e-09
2018-03-21 06:33 | 46397.71166 | 720.0005 | 3 | 7 | 4.365319 | 3.260098 | 2.002882 | 1.607e-09 | 8.413801 | 5.689e-09
2018-03-21 06:35 | 46517.71276 | 840.0016 | 3 | 7 | 4.400304 | 3.170456 | 2.111315 | 1.607e-09 | 8.889297 | 5.689e-09
2018-03-21 06:37 | 46637.71116 | 960 | 3 | 7 | 4.400264 | 2.772127 | 2.209938 | 1.607e-09 | 9.323267 | 5.689e-09
2018-03-21 06:39 | 46757.71186 | 1080.0007 | 3 | 7 | 4.400271 | 2.454603 | 2.296914 | 1.607e-09 | 9.705984 | 5.689e-09
2018-03-21 06:41 | 46877.71206 | 1200.0009 | 3 | 7 | 4.400245 | 2.180626 | 2.374048 | 1.607e-09 | 10.0454 | 5.689e-09
2018-03-21 06:43 | 46997.71226 | 1320.0011 | 3 | 7 | 4.40025 | 1.943345 | 2.442704 | 1.607e-09 | 10.3475 | 5.689e-09
2018-03-21 06:45 | 47117.71156 | 1440.0004 | 3 | 7 | 4.400281 | 1.735905 | 2.503938 | 1.607e-09 | 10.61694 | 5.689e-09
2018-03-21 06:47 | 47237.71346 | 1560.0023 | 3 | 7 | 4.400225 | 1.552101 | 2.558672 | 1.607e-09 | 10.85779 | 5.689e-09
2018-03-21 06:49 | 47357.71246 | 1680.0013 | 3 | 7 | 4.400247 | 1.391674 | 2.607702 | 1.607e-09 | 11.07353 | 5.689e-09
2018-03-21 06:51 | 47477.71256 | 1800.0014 | 3 | 7 | 4.400286 | 1.250369 | 2.651682 | 1.607e-09 | 11.26706 | 5.689e-09
2018-03-21 06:53 | 47597.71166 | 1920.0005 | 3 | 7 | 4.400219 | 1.123417 | 2.691204 | 1.607e-09 | 11.44096 | 5.689e-09
2018-03-21 06:55 | 47717.71226 | 2040.0011 | 3 | 7 | 4.400201 | 1.012008 | 2.726767 | 1.607e-09 | 11.59745 | 5.689e-09
2018-03-21 06:57 | 47837.71156 | 2160.0004 | 3 | 7 | 4.400188 | 0.9128075 | 2.758825 | 1.607e-09 | 11.73851 | 5.689e-09
2018-03-21 06:59 | 47957.71196 | 2280.0008 | 3 | 7 | 4.400229 | 0.8255758 | 2.787772 | 1.607e-09 | 11.86588 | 5.689e-09
2018-03-21 07:01 | 48077.71146 | 2400.0003 | 3 | 7 | 4.400229 | 0.7474232 | 2.813959 | 1.607e-09 | 11.98111 | 5.689e-09
2018-03-21 07:03 | 48197.71156 | 2520.0004 | 3 | 7 | 4.400249 | 0.6785812 | 2.837687 | 1.607e-09 | 12.08552 | 5.689e-09
2018-03-21 07:04 | 48246.53986 | 2568.8287 | 3 | 7 | 4.40019 | 0.6519976 | 2.846709 | 1.607e-09 | 12.12522 | 5.689e-09
2018-03-21 07:06 | 48366.58 | 120.0003 | 4 | 7 | 4.329993 | 0 | 2.846709 | 1.607e-09 | 12.12522 | 5.689e-09
2018-03-21 07:08 | 48486.58 | 240.0014 | 4 | 7 | 4.323897 | 0 | 2.846709 | 1.607e-09 | 12.12522 | 5.689e-09
2018-03-21 07:09 | 48546.58 | 300.0002 | 4 | 7 | 4.322139 | 0 | 2.846709 | 1.607e-09 | 12.12522 | 5.689e-09
2018-03-21 07:11 | 48666.66 | 120.0008 | 5 | 7 | 3.982915 | -3.260162 | 2.846709 | 0.1086575 | 12.12522 | 0.4374993
2018-03-21 07:13 | 48786.66 | 240.0002 | 5 | 7 | 3.93721 | -3.260141 | 2.846709 | 0.2173157 | 12.12522 | 0.867724
2018-03-21 07:15 | 48906.66 | 360.0012 | 5 | 7 | 3.894958 | -3.260159 | 2.846709 | 0.3259771 | 12.12522 | 1.293235
2018-03-21 07:17 | 49026.66 | 480.0007 | 5 | 7 | 3.854327 | -3.260171 | 2.846709 | 0.4346386 | 12.12522 | 1.714246
2018-03-21 07:19 | 49146.66 | 600.0003 | 5 | 7 | 3.815432 | -3.260036 | 2.846709 | 0.5432996 | 12.12522 | 2.130932
2018-03-21 07:21 | 49266.66 | 720.0013 | 5 | 7 | 3.777844 | -3.260077 | 2.846709 | 0.6519592 | 12.12522 | 2.543465
2018-03-21 07:23 | 49386.66 | 840.0008 | 5 | 7 | 3.738535 | -3.260078 | 2.846709 | 0.7606263 | 12.12522 | 2.951894
2018-03-21 07:25 | 49506.66 | 960.0003 | 5 | 7 | 3.699399 | -3.260047 | 2.846709 | 0.8692849 | 12.12522 | 3.355963
2018-03-21 07:27 | 49626.66 | 1080.0014 | 5 | 7 | 3.662015 | -3.260054 | 2.846709 | 0.9779472 | 12.12522 | 3.755905
2018-03-21 07:29 | 49746.66 | 1200.0009 | 5 | 7 | 3.62879 | -3.260072 | 2.846709 | 1.086607 | 12.12522 | 4.151961
2018-03-21 07:31 | 49866.66 | 1320.0005 | 5 | 7 | 3.600075 | -3.260095 | 2.846709 | 1.195271 | 12.12522 | 4.544698
2018-03-21 07:33 | 49986.66 | 1440.0015 | 5 | 7 | 3.573714 | -3.260015 | 2.846709 | 1.303929 | 12.12522 | 4.934423
2018-03-21 07:35 | 50106.66 | 1560.001 | 5 | 7 | 3.549486 | -3.260012 | 2.846709 | 1.412588 | 12.12522 | 5.321401
2018-03-21 07:37 | 50226.66 | 1680.0005 | 5 | 7 | 3.52728 | -3.260078 | 2.846709 | 1.521253 | 12.12522 | 5.705882
2018-03-21 07:39 | 50346.66 | 1800.0006 | 5 | 7 | 3.507113 | -3.260038 | 2.846709 | 1.629912 | 12.12522 | 6.088039
2018-03-21 07:41 | 50466.66 | 1920.001 | 5 | 7 | 3.488299 | -3.260048 | 2.846709 | 1.738571 | 12.12522 | 6.468084
2018-03-21 07:43 | 50586.66 | 2040.001 | 5 | 7 | 3.470889 | -3.26002 | 2.846709 | 1.847235 | 12.12522 | 6.846181
2018-03-21 07:45 | 50706.66 | 2160.0015 | 5 | 7 | 3.454165 | -3.25998 | 2.846709 | 1.955894 | 12.12522 | 7.222411
2018-03-21 07:47 | 50826.66 | 2280.0009 | 5 | 7 | 3.437554 | -3.260056 | 2.846709 | 2.064552 | 12.12522 | 7.59683
2018-03-21 07:49 | 50946.66 | 2400.0011 | 5 | 7 | 3.420228 | -3.260016 | 2.846709 | 2.173214 | 12.12522 | 7.969437
2018-03-21 07:51 | 51066.66 | 2520.0014 | 5 | 7 | 3.401024 | -3.260054 | 2.846709 | 2.281876 | 12.12522 | 8.340063
2018-03-21 07:53 | 51186.66 | 2640.0015 | 5 | 7 | 3.377438 | -3.260072 | 2.846709 | 2.390538 | 12.12522 | 8.708399
2018-03-21 07:55 | 51306.66 | 2760.001 | 5 | 7 | 3.346649 | -3.259949 | 2.846709 | 2.499196 | 12.12522 | 9.073798
2018-03-21 07:57 | 51426.66 | 2880.0003 | 5 | 7 | 3.301378 | -3.260068 | 2.846709 | 2.607854 | 12.12522 | 9.435157
2018-03-21 07:59 | 51546.66 | 3000.0007 | 5 | 7 | 3.226906 | -3.260095 | 2.846709 | 2.716504 | 12.12522 | 9.790181
2018-03-21 08:01 | 51666.66 | 3120.0005 | 5 | 7 | 3.074766 | -3.260113 | 2.846709 | 2.825144 | 12.12522 | 10.13368
2018-03-21 08:01 | 51698.48 | 3151.8228 | 5 | 7 | 2.999988 | -3.260083 | 2.846709 | 2.853956 | 12.12522 | 10.22126
2018-03-21 08:03 | 51818.53 | 120.0003 | 6 | 7 | 3.49546 | 0 | 2.846709 | 2.853956 | 12.12522 | 10.22126
2018-03-21 08:05 | 51938.53 | 240.0004 | 6 | 7 | 3.519138 | 0 | 2.846709 | 2.853956 | 12.12522 | 10.22126
2018-03-21 08:06 | 51998.53 | 300.0009 | 6 | 7 | 3.524599 | 0 | 2.846709 | 2.853956 | 12.12522 | 10.22126
2018-03-21 08:06 | 51998.53788 | 0.0025 | 7 | 8 | 3.524593 | 0 | 0 | 0 | 0 | 0
2018-03-21 08:08 | 52118.61 | 120.0011 | 2 | 8 | 4.104688 | 4.890102 | 0.1624029 | 3.246e-09 | 0.6548126 | 1.144e-08
2018-03-21 08:10 | 52238.61 | 240.0005 | 2 | 8 | 4.149485 | 4.890152 | 0.3253846 | 3.246e-09 | 1.327356 | 1.144e-08
2018-03-21 08:12 | 52358.61 | 360.0005 | 2 | 8 | 4.188245 | 4.890121 | 0.4883862 | 3.246e-09 | 2.007097 | 1.144e-08
2018-03-21 08:14 | 52478.61 | 480.0005 | 2 | 8 | 4.200317 | 4.679028 | 0.6492396 | 3.246e-09 | 2.682321 | 1.144e-08
2018-03-21 08:16 | 52598.61 | 600.0011 | 2 | 8 | 4.200227 | 4.350487 | 0.7997648 | 3.246e-09 | 3.31457 | 1.144e-08
2018-03-21 08:18 | 52718.61 | 720.0003 | 2 | 8 | 4.200242 | 4.03565 | 0.9395123 | 3.246e-09 | 3.901548 | 1.144e-08
2018-03-21 08:20 | 52838.61 | 840.001 | 2 | 8 | 4.200294 | 3.746029 | 1.069142 | 3.246e-09 | 4.44603 | 1.144e-08
2018-03-21 08:22 | 52958.61 | 960.0008 | 2 | 8 | 4.200244 | 3.483904 | 1.189551 | 3.246e-09 | 4.951779 | 1.144e-08
2018-03-21 08:24 | 53071.87 | 1073.2562 | 2 | 8 | 4.200258 | 3.259991 | 1.295588 | 3.246e-09 | 5.397163 | 1.144e-08
2018-03-21 08:26 | 53191.88 | 120.0001 | 3 | 8 | 4.218352 | 3.260057 | 1.403868 | 3.246e-09 | 5.852847 | 1.144e-08
2018-03-21 08:28 | 53311.89 | 240.0012 | 3 | 8 | 4.239586 | 3.26008 | 1.51253 | 3.246e-09 | 6.312358 | 1.144e-08
2018-03-21 08:30 | 53431.89 | 360.0012 | 3 | 8 | 4.262741 | 3.260073 | 1.621194 | 3.246e-09 | 6.77429 | 1.144e-08
2018-03-21 08:32 | 53551.88 | 480.0002 | 3 | 8 | 4.287855 | 3.260059 | 1.729851 | 3.246e-09 | 7.238811 | 1.144e-08
2018-03-21 08:34 | 53671.89 | 600.0013 | 3 | 8 | 4.315078 | 3.260065 | 1.838515 | 3.246e-09 | 7.706204 | 1.144e-08
2018-03-21 08:36 | 53791.89 | 720.0012 | 3 | 8 | 4.344697 | 3.260061 | 1.947178 | 3.246e-09 | 8.176674 | 1.144e-08
2018-03-21 08:38 | 53911.89 | 840.0012 | 3 | 8 | 4.377227 | 3.260025 | 2.055834 | 3.246e-09 | 8.650489 | 1.144e-08
2018-03-21 08:40 | 54031.89 | 960.0012 | 3 | 8 | 4.400277 | 3.093431 | 2.163476 | 3.246e-09 | 9.123318 | 1.144e-08
2018-03-21 08:42 | 54151.89 | 1080.0012 | 3 | 8 | 4.4003 | 2.734718 | 2.260412 | 3.246e-09 | 9.549862 | 1.144e-08
2018-03-21 08:44 | 54271.88 | 1200.0009 | 3 | 8 | 4.400277 | 2.422527 | 2.346269 | 3.246e-09 | 9.927656 | 1.144e-08
2018-03-21 08:46 | 54391.88 | 1320.0003 | 3 | 8 | 4.400266 | 2.12883 | 2.422131 | 3.246e-09 | 10.26147 | 1.144e-08
2018-03-21 08:48 | 54511.88 | 1440.0004 | 3 | 8 | 4.400271 | 1.858435 | 2.488494 | 3.246e-09 | 10.55349 | 1.144e-08
2018-03-21 08:50 | 54631.89 | 1560.0012 | 3 | 8 | 4.400247 | 1.622104 | 2.546409 | 3.246e-09 | 10.80833 | 1.144e-08
2018-03-21 08:52 | 54751.88 | 1680.0008 | 3 | 8 | 4.400173 | 1.430239 | 2.597147 | 3.246e-09 | 11.03159 | 1.144e-08
2018-03-21 08:54 | 54871.89 | 1800.0013 | 3 | 8 | 4.400206 | 1.275416 | 2.642184 | 3.246e-09 | 11.22976 | 1.144e-08
2018-03-21 08:56 | 54991.88 | 1920.0002 | 3 | 8 | 4.400256 | 1.145469 | 2.682485 | 3.246e-09 | 11.40709 | 1.144e-08
2018-03-21 08:58 | 55111.89 | 2040.0013 | 3 | 8 | 4.400258 | 1.032494 | 2.718734 | 3.246e-09 | 11.5666 | 1.144e-08
2018-03-21 09:00 | 55231.88 | 2160.0005 | 3 | 8 | 4.400249 | 0.9339266 | 2.751459 | 3.246e-09 | 11.7106 | 1.144e-08
2018-03-21 09:02 | 55351.88 | 2280.0001 | 3 | 8 | 4.400196 | 0.8461475 | 2.781087 | 3.246e-09 | 11.84096 | 1.144e-08
2018-03-21 09:04 | 55471.89 | 2400.0012 | 3 | 8 | 4.400231 | 0.7689152 | 2.807974 | 3.246e-09 | 11.95927 | 1.144e-08
2018-03-21 09:06 | 55591.88 | 2520.0008 | 3 | 8 | 4.40023 | 0.6999569 | 2.832422 | 3.246e-09 | 12.06685 | 1.144e-08
2018-03-21 09:08 | 55682.95 | 2611.0652 | 3 | 8 | 4.400187 | 0.6519947 | 2.84951 | 3.246e-09 | 12.14204 | 1.144e-08
2018-03-21 09:10 | 55803 | 120.0015 | 4 | 8 | 4.328826 | 0 | 2.849512 | 3.246e-09 | 12.14205 | 1.144e-08
2018-03-21 09:12 | 55923 | 240.0013 | 4 | 8 | 4.32258 | 0 | 2.849512 | 3.246e-09 | 12.14205 | 1.144e-08
2018-03-21 09:13 | 55983 | 300.0018 | 4 | 8 | 4.320813 | 0 | 2.849512 | 3.246e-09 | 12.14205 | 1.144e-08
2018-03-21 09:15 | 56103.07 | 120.0012 | 5 | 8 | 3.978154 | -3.260007 | 2.849512 | 0.1086523 | 12.14205 | 0.4370026
2018-03-21 09:17 | 56223.07 | 240.0012 | 5 | 8 | 3.932767 | -3.260007 | 2.849512 | 0.2173108 | 12.14205 | 0.8667275
2018-03-21 09:19 | 56343.07 | 360.001 | 5 | 8 | 3.89088 | -3.260012 | 2.849512 | 0.3259712 | 12.14205 | 1.291777
2018-03-21 09:21 | 56463.07 | 480.0009 | 5 | 8 | 3.850597 | -3.260002 | 2.849512 | 0.4346263 | 12.14205 | 1.712338
2018-03-21 09:23 | 56583.07 | 600.0004 | 5 | 8 | 3.812057 | -3.260002 | 2.849512 | 0.5432898 | 12.14205 | 2.128646
2018-03-21 09:25 | 56703.07 | 720.0008 | 5 | 8 | 3.77438 | -3.260028 | 2.849512 | 0.6519451 | 12.14205 | 2.540809
2018-03-21 09:27 | 56823.07 | 840.0001 | 5 | 8 | 3.733932 | -3.260045 | 2.849512 | 0.7606087 | 12.14205 | 2.948752
2018-03-21 09:29 | 56943.07 | 960.0012 | 5 | 8 | 3.694988 | -3.259893 | 2.849512 | 0.8692662 | 12.14205 | 3.352333
2018-03-21 09:31 | 57063.07 | 1080.0001 | 5 | 8 | 3.658294 | -3.25994 | 2.849512 | 0.9779265 | 12.14205 | 3.751801
2018-03-21 09:33 | 57183.07 | 1200.0002 | 5 | 8 | 3.626499 | -3.259915 | 2.849512 | 1.086583 | 12.14205 | 4.147529
2018-03-21 09:35 | 57303.07 | 1320.0016 | 5 | 8 | 3.598178 | -3.260009 | 2.849512 | 1.195241 | 12.14205 | 4.540013
2018-03-21 09:37 | 57423.07 | 1440.0013 | 5 | 8 | 3.572316 | -3.26 | 2.849512 | 1.303903 | 12.14205 | 4.929575
2018-03-21 09:39 | 57543.07 | 1560.0011 | 5 | 8 | 3.548309 | -3.25999 | 2.849512 | 1.412562 | 12.14205 | 5.316411
2018-03-21 09:41 | 57663.07 | 1680.0014 | 5 | 8 | 3.526485 | -3.259982 | 2.849512 | 1.521222 | 12.14205 | 5.700771
2018-03-21 09:43 | 57783.07 | 1800.0002 | 5 | 8 | 3.506383 | -3.259909 | 2.849512 | 1.629879 | 12.14205 | 6.082839
2018-03-21 09:45 | 57903.07 | 1920.0003 | 5 | 8 | 3.487944 | -3.259931 | 2.849512 | 1.738537 | 12.14205 | 6.462824
2018-03-21 09:47 | 58023.07 | 2040.0012 | 5 | 8 | 3.47076 | -3.259952 | 2.849512 | 1.847198 | 12.14205 | 6.840882
2018-03-21 09:49 | 58143.07 | 2160.0003 | 5 | 8 | 3.45425 | -3.259924 | 2.849512 | 1.955851 | 12.14205 | 7.217087
2018-03-21 09:51 | 58263.07 | 2280.0003 | 5 | 8 | 3.437735 | -3.259987 | 2.849512 | 2.064512 | 12.14205 | 7.591541
2018-03-21 09:53 | 58383.07 | 2400.001 | 5 | 8 | 3.420521 | -3.259962 | 2.849512 | 2.173172 | 12.14205 | 7.964162
2018-03-21 09:55 | 58503.07 | 2520.0005 | 5 | 8 | 3.40107 | -3.259996 | 2.849512 | 2.281825 | 12.14205 | 8.334772
2018-03-21 09:57 | 58623.07 | 2640.0013 | 5 | 8 | 3.377526 | -3.259982 | 2.849512 | 2.390484 | 12.14205 | 8.703096
2018-03-21 09:59 | 58743.07 | 2760.0015 | 5 | 8 | 3.346526 | -3.260032 | 2.849512 | 2.499141 | 12.14205 | 9.068501
2018-03-21 10:01 | 58863.07 | 2880.001 | 5 | 8 | 3.300883 | -3.260045 | 2.849512 | 2.607794 | 12.14205 | 9.429817
2018-03-21 10:03 | 58983.07 | 3000.0014 | 5 | 8 | 3.224087 | -3.259994 | 2.849512 | 2.716442 | 12.14205 | 9.784664
2018-03-21 10:05 | 59103.07 | 3120.0014 | 5 | 8 | 3.061842 | -3.260052 | 2.849512 | 2.825093 | 12.14205 | 10.12756
2018-03-21 10:05 | 59127.75 | 3144.6807 | 5 | 8 | 2.99999 | -3.25999 | 2.849512 | 2.847439 | 12.14205 | 10.19532
2018-03-21 10:07 | 59247.8 | 120.0009 | 6 | 8 | 3.497703 | 0 | 2.849512 | 2.847442 | 12.14205 | 10.19533
2018-03-21 10:09 | 59367.8 | 240.0004 | 6 | 8 | 3.522063 | 0 | 2.849512 | 2.847442 | 12.14205 | 10.19533
2018-03-21 10:10 | 59427.8 | 300.0021 | 6 | 8 | 3.527658 | 0 | 2.849512 | 2.847442 | 12.14205 | 10.19533
2018-03-21 10:10 | 59427.81 | 0.0023 | 7 | 9 | 3.527987 | 0 | 0 | 0 | 0 | 0
2018-03-21 10:12 | 59547.89 | 120.0002 | 2 | 9 | 4.117464 | 4.890072 | 0.1623937 | 0 | 0.6571915 | 0
2018-03-21 10:14 | 59667.89 | 240.0002 | 2 | 9 | 4.155612 | 4.890093 | 0.3253861 | 0 | 1.331313 | 0
2018-03-21 10:16 | 59787.89 | 360.001 | 2 | 9 | 4.188621 | 4.890055 | 0.4883783 | 0 | 2.011479 | 0
2018-03-21 10:18 | 59907.89 | 480.0011 | 2 | 9 | 4.200234 | 4.701593 | 0.6495633 | 0 | 2.688085 | 0
2018-03-21 10:20 | 60027.89 | 600.0009 | 2 | 9 | 4.200305 | 4.390059 | 0.8011439 | 0 | 3.324766 | 0
2018-03-21 10:22 | 60147.89 | 720.0009 | 2 | 9 | 4.200289 | 4.07905 | 0.9422334 | 0 | 3.917382 | 0
2018-03-21 10:24 | 60267.89 | 840.0006 | 2 | 9 | 4.200274 | 3.783794 | 1.073215 | 0 | 4.467543 | 0
2018-03-21 10:26 | 60387.89 | 960.0009 | 2 | 9 | 4.200276 | 3.517797 | 1.194826 | 0 | 4.978339 | 0
2018-03-21 10:28 | 60507.89 | 1080.0011 | 2 | 9 | 4.20026 | 3.277279 | 1.308003 | 0 | 5.453712 | 0
2018-03-21 10:28 | 60516.57 | 1088.6891 | 2 | 9 | 4.200269 | 3.259998 | 1.315892 | 0 | 5.486851 | 0
2018-03-21 10:30 | 60636.59 | 120.001 | 3 | 9 | 4.218521 | 3.26001 | 1.424174 | 0 | 5.942555 | 0
2018-03-21 10:32 | 60756.59 | 240.0012 | 3 | 9 | 4.23999 | 3.260036 | 1.532833 | 0 | 6.402082 | 0
2018-03-21 10:34 | 60876.59 | 360.0003 | 3 | 9 | 4.263595 | 3.259964 | 1.641492 | 0 | 6.864058 | 0
2018-03-21 10:36 | 60996.59 | 480.0009 | 3 | 9 | 4.28926 | 3.260061 | 1.750153 | 0 | 7.32872 | 0
2018-03-21 10:38 | 61116.59 | 600.0001 | 3 | 9 | 4.317176 | 3.260063 | 1.858814 | 0 | 7.796289 | 0
2018-03-21 10:40 | 61236.59 | 720.0008 | 3 | 9 | 4.347404 | 3.26004 | 1.967477 | 0 | 8.267026 | 0
2018-03-21 10:42 | 61356.59 | 840.0015 | 3 | 9 | 4.381739 | 3.260059 | 2.076136 | 0 | 8.741214 | 0
2018-03-21 10:44 | 61476.59 | 960.0004 | 3 | 9 | 4.40032 | 2.988703 | 2.182175 | 0 | 9.207344 | 0
2018-03-21 10:46 | 61596.59 | 1080.0002 | 3 | 9 | 4.400308 | 2.598631 | 2.275108 | 0 | 9.616276 | 0
2018-03-21 10:48 | 61716.59 | 1200.0011 | 3 | 9 | 4.400273 | 2.271992 | 2.356046 | 0 | 9.972428 | 0
2018-03-21 10:50 | 61836.59 | 1320.0003 | 3 | 9 | 4.400285 | 2.009501 | 2.427266 | 0 | 10.28582 | 0
2018-03-21 10:52 | 61956.59 | 1440.0013 | 3 | 9 | 4.400253 | 1.787082 | 2.490436 | 0 | 10.56378 | 0
2018-03-21 10:54 | 62076.59 | 1560 | 3 | 9 | 4.400239 | 1.597307 | 2.546761 | 0 | 10.81162 | 0
2018-03-21 10:56 | 62196.59 | 1680.0011 | 3 | 9 | 4.400286 | 1.432018 | 2.597176 | 0 | 11.03346 | 0
2018-03-21 10:58 | 62316.59 | 1800.0005 | 3 | 9 | 4.400207 | 1.285613 | 2.642413 | 0 | 11.23252 | 0
2018-03-21 11:00 | 62436.59 | 1920.0006 | 3 | 9 | 4.400226 | 1.15786 | 2.683101 | 0 | 11.41155 | 0
2018-03-21 11:02 | 62556.59 | 2040.0009 | 3 | 9 | 4.400201 | 1.043788 | 2.719762 | 0 | 11.57287 | 0
2018-03-21 11:04 | 62676.59 | 2160.0006 | 3 | 9 | 4.400237 | 0.9439573 | 2.752858 | 0 | 11.7185 | 0
2018-03-21 11:06 | 62796.59 | 2280 | 3 | 9 | 4.40022 | 0.8537331 | 2.782785 | 0 | 11.85019 | 0
2018-03-21 11:08 | 62916.59 | 2400.0013 | 3 | 9 | 4.400204 | 0.7734861 | 2.80989 | 0 | 11.96945 | 0
2018-03-21 11:10 | 63036.59 | 2520.0007 | 3 | 9 | 4.400236 | 0.7032232 | 2.834473 | 0 | 12.07762 | 0
2018-03-21 11:12 | 63131.47 | 2614.8881 | 3 | 9 | 4.400213 | 0.6519957 | 2.852314 | 0 | 12.15613 | 0
2018-03-21 11:14 | 63251.52 | 120.0012 | 4 | 9 | 4.33 | 0 | 2.852314 | 0 | 12.15613 | 0
2018-03-21 11:16 | 63371.52 | 240.001 | 4 | 9 | 4.32387 | 0 | 2.852314 | 0 | 12.15613 | 0
2018-03-21 11:17 | 63431.52 | 300.0002 | 4 | 9 | 4.322131 | 0 | 2.852314 | 0 | 12.15613 | 0
2018-03-21 11:19 | 63551.59828 | 120.0004 | 5 | 9 | 3.982935 | -3.259972 | 2.852314 | 0.1086509 | 12.15613 | 0.4375465
2018-03-21 11:21 | 63671.59948 | 240.0016 | 5 | 9 | 3.932135 | -3.259877 | 2.852314 | 0.21731 | 12.15613 | 0.8675134
2018-03-21 11:23 | 63791.59808 | 360.0002 | 5 | 9 | 3.883771 | -3.259929 | 2.852314 | 0.3259642 | 12.15613 | 1.292116
2018-03-21 11:25 | 63911.59918 | 480.0013 | 5 | 9 | 3.838255 | -3.259938 | 2.852314 | 0.434622 | 12.15613 | 1.711608
2018-03-21 11:27 | 64031.59848 | 600.0006 | 5 | 9 | 3.797515 | -3.259967 | 2.852314 | 0.5432783 | 12.15613 | 2.126403
2018-03-21 11:29 | 64151.59858 | 720.0007 | 5 | 9 | 3.75917 | -3.259904 | 2.852314 | 0.651933 | 12.15613 | 2.536926
2018-03-21 11:31 | 64271.59868 | 840.0008 | 5 | 9 | 3.722943 | -3.259944 | 2.852314 | 0.7605922 | 12.15613 | 2.943403
2018-03-21 11:33 | 64391.59798 | 960.0001 | 5 | 9 | 3.690187 | -3.259892 | 2.852314 | 0.8692485 | 12.15613 | 3.346117
2018-03-21 11:35 | 64511.59798 | 1080.0001 | 5 | 9 | 3.660143 | -3.25994 | 2.852314 | 0.9779018 | 12.15613 | 3.745417
2018-03-21 11:37 | 64631.59798 | 1200.0001 | 5 | 9 | 3.632187 | -3.259949 | 2.852314 | 1.08656 | 12.15613 | 4.141586
2018-03-21 11:39 | 64751.59808 | 1320.0002 | 5 | 9 | 3.605878 | -3.259952 | 2.852314 | 1.195219 | 12.15613 | 4.534809
2018-03-21 11:41 | 64871.59818 | 1440.0003 | 5 | 9 | 3.58081 | -3.259919 | 2.852314 | 1.303876 | 12.15613 | 4.925237
2018-03-21 11:43 | 64991.59838 | 1560.0005 | 5 | 9 | 3.55724 | -3.259947 | 2.852314 | 1.412533 | 12.15613 | 5.313023
2018-03-21 11:45 | 65111.59908 | 1680.0012 | 5 | 9 | 3.535273 | -3.260058 | 2.852314 | 1.521188 | 12.15613 | 5.698325
2018-03-21 11:47 | 65231.59918 | 1800.0013 | 5 | 9 | 3.515021 | -3.259892 | 2.852314 | 1.629844 | 12.15613 | 6.081333
2018-03-21 11:49 | 65351.59928 | 1920.0014 | 5 | 9 | 3.496385 | -3.259882 | 2.852314 | 1.738504 | 12.15613 | 6.462241
2018-03-21 11:51 | 65471.59938 | 2040.0015 | 5 | 9 | 3.478879 | -3.259955 | 2.852314 | 1.847158 | 12.15613 | 6.841171
2018-03-21 11:53 | 65591.59858 | 2160.0007 | 5 | 9 | 3.462275 | -3.25997 | 2.852314 | 1.95582 | 12.15613 | 7.218292
2018-03-21 11:55 | 65711.59938 | 2280.0015 | 5 | 9 | 3.442589 | -3.259877 | 2.852314 | 2.064475 | 12.15613 | 7.593472
2018-03-21 11:57 | 65831.59948 | 2400.0016 | 5 | 9 | 3.419077 | -3.2599 | 2.852314 | 2.173132 | 12.15613 | 7.966263
2018-03-21 11:59 | 65951.59868 | 2520.0008 | 5 | 9 | 3.391658 | -3.259955 | 2.852314 | 2.281789 | 12.15613 | 8.336341
2018-03-21 12:01 | 66071.59868 | 2640.0008 | 5 | 9 | 3.361979 | -3.259849 | 2.852314 | 2.390442 | 12.15613 | 8.703246
2018-03-21 12:03 | 66191.59788 | 2760 | 5 | 9 | 3.327922 | -3.260023 | 2.852314 | 2.499089 | 12.15613 | 9.066745
2018-03-21 12:05 | 66311.59878 | 2880.0009 | 5 | 9 | 3.27986 | -3.259877 | 2.852314 | 2.60774 | 12.15613 | 9.425881
2018-03-21 12:07 | 66431.59878 | 3000.0009 | 5 | 9 | 3.202417 | -3.259952 | 2.852314 | 2.716393 | 12.15613 | 9.778429
2018-03-21 12:09 | 66551.59808 | 3120.0002 | 5 | 9 | 3.045461 | -3.26002 | 2.852314 | 2.825045 | 12.15613 | 10.11911
2018-03-21 12:09 | 66571.42438 | 3139.8265 | 5 | 9 | 2.999994 | -3.260065 | 2.852314 | 2.842992 | 12.15613 | 10.17338
2018-03-21 12:11 | 66691.4688 | 120.0001 | 6 | 9 | 3.512388 | 0 | 2.852314 | 2.842992 | 12.15613 | 10.17338
2018-03-21 12:13 | 66811.4688 | 240.0001 | 6 | 9 | 3.538044 | 0 | 2.852314 | 2.842992 | 12.15613 | 10.17338
2018-03-21 12:14 | 66871.4719 | 300.0032 | 6 | 9 | 3.543942 | 0 | 2.852314 | 2.842992 | 12.15613 | 10.17338
2018-03-21 12:14 | 66871.48 | 0.0025 | 7 | 10 | 3.543851 | 0 | 0 | 0 | 0 | 0
2018-03-21 12:16 | 66991.55 | 120.0009 | 2 | 10 | 4.108814 | 4.89003 | 0.162396 | 5.43e-10 | 0.6569214 | 1.925e-09
2018-03-21 12:18 | 67111.55 | 240.0002 | 2 | 10 | 4.146968 | 4.890039 | 0.3253888 | 5.43e-10 | 1.329682 | 1.925e-09
2018-03-21 12:20 | 67231.56 | 360.0012 | 2 | 10 | 4.178803 | 4.889978 | 0.4883747 | 5.43e-10 | 2.008314 | 1.925e-09
2018-03-21 12:22 | 67351.55 | 480.0003 | 2 | 10 | 4.20028 | 4.842901 | 0.6512647 | 5.43e-10 | 2.691001 | 1.925e-09
2018-03-21 12:24 | 67471.55 | 600.0004 | 2 | 10 | 4.200273 | 4.509396 | 0.8071231 | 5.43e-10 | 3.34565 | 1.925e-09
2018-03-21 12:26 | 67591.55 | 720.0004 | 2 | 10 | 4.200248 | 4.178282 | 0.9519038 | 5.43e-10 | 3.95377 | 1.925e-09
2018-03-21 12:28 | 67711.56 | 840.0012 | 2 | 10 | 4.200279 | 3.864697 | 1.085867 | 5.43e-10 | 4.516451 | 1.925e-09
2018-03-21 12:30 | 67831.56 | 960.0013 | 2 | 10 | 4.200286 | 3.553011 | 1.209582 | 5.43e-10 | 5.03609 | 1.925e-09
2018-03-21 12:32 | 67946.51 | 1074.9517 | 2 | 10 | 4.200277 | 3.259987 | 1.31828 | 5.43e-10 | 5.492652 | 1.925e-09
2018-03-21 12:34 | 68066.53 | 120.0008 | 3 | 10 | 4.224045 | 3.259966 | 1.426559 | 5.43e-10 | 5.948621 | 1.925e-09
2018-03-21 12:36 | 68186.53 | 240.0011 | 3 | 10 | 4.251033 | 3.259947 | 1.535224 | 5.43e-10 | 6.409104 | 1.925e-09
2018-03-21 12:38 | 68306.53 | 360.0013 | 3 | 10 | 4.277553 | 3.259951 | 1.643885 | 5.43e-10 | 6.87246 | 1.925e-09
2018-03-21 12:40 | 68426.53 | 480.0014 | 3 | 10 | 4.304892 | 3.259979 | 1.752546 | 5.43e-10 | 7.338737 | 1.925e-09
2018-03-21 12:42 | 68546.52 | 600.0005 | 3 | 10 | 4.333694 | 3.25997 | 1.861198 | 5.43e-10 | 7.80802 | 1.925e-09
2018-03-21 12:44 | 68666.53 | 720.0015 | 3 | 10 | 4.364509 | 3.260023 | 1.969867 | 5.43e-10 | 8.280606 | 1.925e-09
2018-03-21 12:46 | 68786.53 | 840.0017 | 3 | 10 | 4.39801 | 3.260021 | 2.078524 | 5.43e-10 | 8.75664 | 1.925e-09
2018-03-21 12:48 | 68906.53 | 960.001 | 3 | 10 | 4.400284 | 2.888958 | 2.180914 | 5.43e-10 | 9.207178 | 1.925e-09
2018-03-21 12:50 | 69026.53 | 1080.0013 | 3 | 10 | 4.400308 | 2.573528 | 2.271833 | 5.43e-10 | 9.607246 | 1.925e-09
2018-03-21 12:52 | 69146.53 | 1200.0006 | 3 | 10 | 4.400298 | 2.292755 | 2.352832 | 5.43e-10 | 9.963665 | 1.925e-09
2018-03-21 12:54 | 69266.52 | 1320 | 3 | 10 | 4.400282 | 2.042337 | 2.42498 | 5.43e-10 | 10.28113 | 1.925e-09
2018-03-21 12:56 | 69386.53 | 1440.0009 | 3 | 10 | 4.40022 | 1.820123 | 2.489274 | 5.43e-10 | 10.56404 | 1.925e-09
2018-03-21 12:58 | 69506.52 | 1560.0005 | 3 | 10 | 4.400274 | 1.625448 | 2.546633 | 5.43e-10 | 10.81644 | 1.925e-09
2018-03-21 13:00 | 69626.53 | 1680.0006 | 3 | 10 | 4.400267 | 1.452541 | 2.597861 | 5.43e-10 | 11.04185 | 1.925e-09
2018-03-21 13:02 | 69746.53 | 1800.0008 | 3 | 10 | 4.400249 | 1.299469 | 2.643666 | 5.43e-10 | 11.24341 | 1.925e-09
2018-03-21 13:04 | 69866.53 | 1920.0009 | 3 | 10 | 4.400212 | 1.164021 | 2.68469 | 5.43e-10 | 11.42392 | 1.925e-09
2018-03-21 13:06 | 69986.53 | 2040.0007 | 3 | 10 | 4.400217 | 1.031035 | 2.721273 | 5.43e-10 | 11.5849 | 1.925e-09
2018-03-21 13:08 | 70106.52 | 2160.0003 | 3 | 10 | 4.400271 | 0.911499 | 2.753597 | 5.43e-10 | 11.72713 | 1.925e-09
2018-03-21 13:10 | 70226.53 | 2280.0015 | 3 | 10 | 4.400223 | 0.8061972 | 2.782163 | 5.43e-10 | 11.85283 | 1.925e-09
2018-03-21 13:12 | 70346.52 | 2400.0004 | 3 | 10 | 4.4002 | 0.7223701 | 2.807586 | 5.43e-10 | 11.96469 | 1.925e-09
2018-03-21 13:14 | 70466.53 | 2520.0015 | 3 | 10 | 4.400215 | 0.6545811 | 2.830508 | 5.43e-10 | 12.06555 | 1.925e-09
2018-03-21 13:14 | 70471.64 | 2525.1118 | 3 | 10 | 4.400208 | 0.6519909 | 2.831434 | 5.43e-10 | 12.06963 | 1.925e-09
2018-03-21 13:16 | 70591.6808 | 120.001 | 4 | 10 | 4.327218 | 0 | 2.831434 | 5.43e-10 | 12.06963 | 1.925e-09
2018-03-21 13:18 | 70711.68 | 240.0002 | 4 | 10 | 4.320836 | 0 | 2.831434 | 5.43e-10 | 12.06963 | 1.925e-09
2018-03-21 13:19 | 70771.681 | 300.0012 | 4 | 10 | 4.31903 | 0 | 2.831434 | 5.43e-10 | 12.06963 | 1.925e-09
2018-03-21 13:21 | 70891.76 | 120.0012 | 5 | 10 | 3.968422 | -3.259967 | 2.831434 | 0.1086556 | 12.06963 | 0.4360682
2018-03-21 13:23 | 71011.76 | 240.0012 | 5 | 10 | 3.9234 | -3.259962 | 2.831434 | 0.2173109 | 12.06963 | 0.8647347
2018-03-21 13:25 | 71131.76 | 360 | 5 | 10 | 3.882236 | -3.259927 | 2.831434 | 0.3259711 | 12.06963 | 1.288799
2018-03-21 13:27 | 71251.76 | 480.0001 | 5 | 10 | 3.84249 | -3.25992 | 2.831434 | 0.434632 | 12.06963 | 1.708471
2018-03-21 13:29 | 71371.76 | 600.0012 | 5 | 10 | 3.804629 | -3.260003 | 2.831434 | 0.5432908 | 12.06963 | 2.123922
2018-03-21 13:31 | 71491.76 | 720.0013 | 5 | 10 | 3.767825 | -3.260009 | 2.831434 | 0.6519506 | 12.06963 | 2.535332
2018-03-21 13:33 | 71611.76 | 840.0014 | 5 | 10 | 3.732107 | -3.25998 | 2.831434 | 0.7606043 | 12.06963 | 2.942761
2018-03-21 13:35 | 71731.76 | 960.0014 | 5 | 10 | 3.699198 | -3.259989 | 2.831434 | 0.8692644 | 12.06963 | 3.346479
2018-03-21 13:37 | 71851.76 | 1080.0014 | 5 | 10 | 3.668934 | -3.259933 | 2.831434 | 0.97792 | 12.06963 | 3.746751
2018-03-21 13:39 | 71971.76 | 1200.0015 | 5 | 10 | 3.640376 | -3.25992 | 2.831434 | 1.086577 | 12.06963 | 4.143837
2018-03-21 13:41 | 72091.76 | 1320.0007 | 5 | 10 | 3.611422 | -3.259947 | 2.831434 | 1.195233 | 12.06963 | 4.537858
2018-03-21 13:43 | 72211.76 | 1440.0007 | 5 | 10 | 3.580556 | -3.259945 | 2.831434 | 1.303892 | 12.06963 | 4.928598
2018-03-21 13:45 | 72331.76 | 1560.0012 | 5 | 10 | 3.55059 | -3.259952 | 2.831434 | 1.412551 | 12.06963 | 5.316009
2018-03-21 13:47 | 72451.76 | 1680.0014 | 5 | 10 | 3.5235 | -3.260002 | 2.831434 | 1.521205 | 12.06963 | 5.700265
2018-03-21 13:49 | 72571.76 | 1800.0013 | 5 | 10 | 3.501024 | -3.259983 | 2.831434 | 1.629865 | 12.06963 | 6.081879
2018-03-21 13:51 | 72691.76 | 1920.0006 | 5 | 10 | 3.481382 | -3.259958 | 2.831434 | 1.73852 | 12.06963 | 6.461196
2018-03-21 13:53 | 72811.76 | 2040.001 | 5 | 10 | 3.463406 | -3.259922 | 2.831434 | 1.847181 | 12.06963 | 6.838493
2018-03-21 13:55 | 72931.76 | 2160.0001 | 5 | 10 | 3.446684 | -3.260012 | 2.831434 | 1.955831 | 12.06963 | 7.213874
2018-03-21 13:57 | 73051.76 | 2280.0009 | 5 | 10 | 3.43012 | -3.259958 | 2.831434 | 2.06449 | 12.06963 | 7.587491
2018-03-21 13:59 | 73171.76 | 2400.0012 | 5 | 10 | 3.412812 | -3.259983 | 2.831434 | 2.173152 | 12.06963 | 7.959284
2018-03-21 14:01 | 73291.76 | 2520.0006 | 5 | 10 | 3.393405 | -3.259976 | 2.831434 | 2.281811 | 12.06963 | 8.32908
2018-03-21 14:03 | 73411.76 | 2640.0007 | 5 | 10 | 3.369762 | -3.259967 | 2.831434 | 2.390468 | 12.06963 | 8.696565
2018-03-21 14:05 | 73531.76 | 2760.0012 | 5 | 10 | 3.338138 | -3.260021 | 2.831434 | 2.499117 | 12.06963 | 9.061065
2018-03-21 14:07 | 73651.76 | 2880 | 5 | 10 | 3.290217 | -3.259969 | 2.831434 | 2.607769 | 12.06963 | 9.421345
2018-03-21 14:09 | 73771.76 | 3000.0001 | 5 | 10 | 3.210202 | -3.26001 | 2.831434 | 2.716413 | 12.06963 | 9.774883
2018-03-21 14:11 | 73891.76 | 3120.0003 | 5 | 10 | 3.040552 | -3.259915 | 2.831434 | 2.825064 | 12.06963 | 10.11588
2018-03-21 14:11 | 73907.92 | 3136.1614 | 5 | 10 | 2.999985 | -3.260043 | 2.831434 | 2.839699 | 12.06963 | 10.16009
2018-03-21 14:13 | 74027.96 | 120 | 6 | 10 | 3.497561 | 0 | 2.831434 | 2.839699 | 12.06963 | 10.16009
2018-03-21 14:15 | 74147.96 | 240.0007 | 6 | 10 | 3.521489 | 0 | 2.831434 | 2.839699 | 12.06963 | 10.16009
2018-03-21 14:16 | 74207.96 | 300.0023 | 6 | 10 | 3.526871 | 0 | 2.831434 | 2.839699 | 12.06963 | 10.16009
2018-03-21 14:16 | 74207.97138 | 0.0023 | 7 | 11 | 3.526816 | 0 | 0 | 0 | 0 | 0
2018-03-21 14:18 | 74328.0521 | 120.0011 | 2 | 11 | 4.101849 | 4.890018 | 0.1624089 | 0 | 0.6546977 | 0
2018-03-21 14:20 | 74448.0524 | 240.0014 | 2 | 11 | 4.146314 | 4.89007 | 0.3253924 | 0 | 1.32675 | 0
2018-03-21 14:22 | 74568.051 | 360 | 2 | 11 | 4.18505 | 4.890099 | 0.4883806 | 0 | 2.005845 | 0
2018-03-21 14:24 | 74688.0513 | 480.0003 | 2 | 11 | 4.200291 | 4.681067 | 0.6494088 | 0 | 2.681642 | 0
2018-03-21 14:26 | 74808.0525 | 600.0015 | 2 | 11 | 4.200266 | 4.343824 | 0.7997683 | 0 | 3.313195 | 0
2018-03-21 14:28 | 74928.0511 | 720.0001 | 2 | 11 | 4.200307 | 4.026783 | 0.939224 | 0 | 3.898948 | 0
2018-03-21 14:30 | 75048.0511 | 840.0001 | 2 | 11 | 4.200295 | 3.736168 | 1.06852 | 0 | 4.442028 | 0
2018-03-21 14:32 | 75168.0512 | 960.0002 | 2 | 11 | 4.200311 | 3.474089 | 1.188601 | 0 | 4.946402 | 0
2018-03-21 14:34 | 75276.8275 | 1068.7765 | 2 | 11 | 4.200258 | 3.259998 | 1.290294 | 0 | 5.373538 | 0
2018-03-21 14:36 | 75396.85 | 120.0002 | 3 | 11 | 4.218371 | 3.260036 | 1.39857 | 0 | 5.829207 | 0
2018-03-21 14:38 | 75516.85 | 240.0005 | 3 | 11 | 4.239478 | 3.260017 | 1.50723 | 0 | 6.288707 | 0
2018-03-21 14:40 | 75636.85 | 360.0008 | 3 | 11 | 4.262535 | 3.259962 | 1.615891 | 0 | 6.750612 | 0
2018-03-21 14:42 | 75756.85 | 480.0015 | 3 | 11 | 4.287538 | 3.260046 | 1.724553 | 0 | 7.215129 | 0
2018-03-21 14:44 | 75876.85 | 600.0008 | 3 | 11 | 4.314596 | 3.260038 | 1.833206 | 0 | 7.682432 | 0
2018-03-21 14:46 | 75996.85 | 720.0018 | 3 | 11 | 4.344183 | 3.260006 | 1.941871 | 0 | 8.152855 | 0
2018-03-21 14:48 | 76116.85 | 840.0011 | 3 | 11 | 4.37657 | 3.259981 | 2.050531 | 0 | 8.626625 | 0
2018-03-21 14:50 | 76236.85 | 960.001 | 3 | 11 | 4.400278 | 3.102219 | 2.158291 | 0 | 9.099916 | 0
2018-03-21 14:52 | 76356.85 | 1080.0009 | 3 | 11 | 4.40025 | 2.742416 | 2.255529 | 0 | 9.52779 | 0
2018-03-21 14:54 | 76476.85 | 1200.0007 | 3 | 11 | 4.400278 | 2.422699 | 2.341589 | 0 | 9.90648 | 0
2018-03-21 14:56 | 76596.85 | 1320.0012 | 3 | 11 | 4.400292 | 2.115498 | 2.417128 | 0 | 10.23887 | 0
2018-03-21 14:58 | 76716.85 | 1440.0012 | 3 | 11 | 4.400286 | 1.845084 | 2.483026 | 0 | 10.52884 | 0
2018-03-21 15:00 | 76836.85 | 1560.0014 | 3 | 11 | 4.400286 | 1.616393 | 2.54054 | 0 | 10.78192 | 0
2018-03-21 15:02 | 76956.85 | 1680.0011 | 3 | 11 | 4.400232 | 1.434639 | 2.591275 | 0 | 11.00517 | 0
2018-03-21 15:04 | 77076.85 | 1800.0014 | 3 | 11 | 4.400223 | 1.283538 | 2.636517 | 0 | 11.20424 | 0
2018-03-21 15:06 | 77196.85 | 1920.0011 | 3 | 11 | 4.400173 | 1.153738 | 2.677101 | 0 | 11.38282 | 0
2018-03-21 15:08 | 77316.85 | 2040.0009 | 3 | 11 | 4.400243 | 1.041875 | 2.71366 | 0 | 11.54369 | 0
2018-03-21 15:10 | 77436.85 | 2160.0007 | 3 | 11 | 4.400209 | 0.9421177 | 2.746693 | 0 | 11.68904 | 0
2018-03-21 15:12 | 77556.85 | 2280.0014 | 3 | 11 | 4.400244 | 0.854764 | 2.776607 | 0 | 11.82067 | 0
2018-03-21 15:14 | 77676.85 | 2400.0013 | 3 | 11 | 4.400195 | 0.7760124 | 2.80376 | 0 | 11.94015 | 0
2018-03-21 15:16 | 77796.85 | 2520.0016 | 3 | 11 | 4.400222 | 0.7063551 | 2.828445 | 0 | 12.04877 | 0
2018-03-21 15:18 | 77899.7 | 2622.8575 | 3 | 11 | 4.400155 | 0.6519957 | 2.847838 | 0 | 12.1341 | 0
2018-03-21 15:20 | 78019.74 | 120.0007 | 4 | 11 | 4.329158 | 0 | 2.847838 | 0 | 12.1341 | 0
2018-03-21 15:22 | 78139.74 | 240.0005 | 4 | 11 | 4.322951 | 0 | 2.847838 | 0 | 12.1341 | 0
2018-03-21 15:23 | 78199.75 | 300.0025 | 4 | 11 | 4.321177 | 0 | 2.847838 | 0 | 12.1341 | 0
2018-03-21 15:25 | 78319.83 | 120.0015 | 5 | 11 | 3.980612 | -3.2602 | 2.847838 | 0.1086534 | 12.1341 | 0.4372377
2018-03-21 15:27 | 78439.82 | 240.0005 | 5 | 11 | 3.935324 | -3.260015 | 2.847838 | 0.2173143 | 12.1341 | 0.8672468
2018-03-21 15:29 | 78559.83 | 360.0016 | 5 | 11 | 3.89355 | -3.260002 | 2.847838 | 0.3259693 | 12.1341 | 1.292554
2018-03-21 15:31 | 78679.83 | 480.0009 | 5 | 11 | 3.850197 | -3.259975 | 2.847838 | 0.4346269 | 12.1341 | 1.713296
2018-03-21 15:33 | 78799.83 | 600.0009 | 5 | 11 | 3.806251 | -3.259957 | 2.847838 | 0.5432842 | 12.1341 | 2.12925
2018-03-21 15:35 | 78919.83 | 720.0009 | 5 | 11 | 3.762661 | -3.260007 | 2.847838 | 0.6519469 | 12.1341 | 2.540476
2018-03-21 15:37 | 79039.82 | 840.0001 | 5 | 11 | 3.722785 | -3.259969 | 2.847838 | 0.7606027 | 12.1341 | 2.947087
2018-03-21 15:39 | 79159.83 | 960.001 | 5 | 11 | 3.687761 | -3.259886 | 2.847838 | 0.8692623 | 12.1341 | 3.349659
2018-03-21 15:41 | 79279.82 | 1080.0006 | 5 | 11 | 3.656606 | -3.259953 | 2.847838 | 0.9779165 | 12.1341 | 3.748627
2018-03-21 15:43 | 79399.82 | 1200.0006 | 5 | 11 | 3.628128 | -3.260018 | 2.847838 | 1.086577 | 12.1341 | 4.144391
2018-03-21 15:45 | 79519.82 | 1320.0006 | 5 | 11 | 3.601602 | -3.260078 | 2.847838 | 1.195239 | 12.1341 | 4.537172
2018-03-21 15:47 | 79639.83 | 1440.0009 | 5 | 11 | 3.576648 | -3.26004 | 2.847838 | 1.303898 | 12.1341 | 4.92715
2018-03-21 15:49 | 79759.82 | 1560.0002 | 5 | 11 | 3.553239 | -3.259955 | 2.847838 | 1.412555 | 12.1341 | 5.314497
2018-03-21 15:51 | 79879.83 | 1680.001 | 5 | 11 | 3.531458 | -3.259995 | 2.847838 | 1.521213 | 12.1341 | 5.699394
2018-03-21 15:53 | 79999.82 | 1800.0008 | 5 | 11 | 3.511352 | -3.259964 | 2.847838 | 1.629869 | 12.1341 | 6.082
2018-03-21 15:55 | 80119.82 | 1920.0005 | 5 | 11 | 3.492987 | -3.259942 | 2.847838 | 1.73853 | 12.1341 | 6.462539
2018-03-21 15:57 | 80239.83 | 2040.0019 | 5 | 11 | 3.475895 | -3.259994 | 2.847838 | 1.847187 | 12.1341 | 6.841141
2018-03-21 15:59 | 80359.82 | 2160.0006 | 5 | 11 | 3.459623 | -3.259929 | 2.847838 | 1.955847 | 12.1341 | 7.217946
2018-03-21 16:01 | 80479.83 | 2280.0012 | 5 | 11 | 3.443235 | -3.259967 | 2.847838 | 2.064504 | 12.1341 | 7.592968
2018-03-21 16:03 | 80599.82 | 2400.0005 | 5 | 11 | 3.425883 | -3.260045 | 2.847838 | 2.173162 | 12.1341 | 7.966189
2018-03-21 16:05 | 80719.82 | 2520.0005 | 5 | 11 | 3.401445 | -3.260035 | 2.847838 | 2.281817 | 12.1341 | 8.337161
2018-03-21 16:07 | 80839.83 | 2640.0013 | 5 | 11 | 3.370578 | -3.259965 | 2.847838 | 2.390472 | 12.1341 | 8.705144
2018-03-21 16:09 | 80959.82 | 2760.0007 | 5 | 11 | 3.329779 | -3.259967 | 2.847838 | 2.499123 | 12.1341 | 9.069246
2018-03-21 16:11 | 81079.82 | 2880.0002 | 5 | 11 | 3.277648 | -3.259985 | 2.847838 | 2.607773 | 12.1341 | 9.428352
2018-03-21 16:13 | 81199.82 | 3000.0005 | 5 | 11 | 3.195822 | -3.25996 | 2.847838 | 2.716427 | 12.1341 | 9.78043
2018-03-21 16:15 | 81319.83 | 3120.0016 | 5 | 11 | 3.02978 | -3.260045 | 2.847838 | 2.825082 | 12.1341 | 10.11998
2018-03-21 16:15 | 81332.49 | 3132.6623 | 5 | 11 | 2.999995 | -3.260027 | 2.847838 | 2.836547 | 12.1341 | 10.15455
2018-03-21 16:17 | 81452.54 | 120.0011 | 6 | 11 | 3.515352 | 0 | 2.847838 | 2.836547 | 12.1341 | 10.15455
2018-03-21 16:19 | 81572.54 | 239.9998 | 6 | 11 | 3.541376 | 0 | 2.847838 | 2.836547 | 12.1341 | 10.15455
2018-03-21 16:20 | 81632.54 | 300.0021 | 6 | 11 | 3.547424 | 0 | 2.847838 | 2.836547 | 12.1341 | 10.15455
2018-03-21 16:20 | 81632.54492 | 0.0025 | 7 | 12 | 3.54734 | 0 | 0 | 0 | 0 | 0
2018-03-21 16:22 | 81752.62 | 120.0001 | 2 | 12 | 4.111605 | 4.890015 | 0.1623977 | 6.65e-10 | 0.6575463 | 2.359e-09
2018-03-21 16:24 | 81872.62 | 240.0015 | 2 | 12 | 4.149547 | 4.890051 | 0.3253932 | 6.65e-10 | 1.330768 | 2.359e-09
2018-03-21 16:26 | 81992.62 | 360.0011 | 2 | 12 | 4.180913 | 4.89012 | 0.4883818 | 6.65e-10 | 2.009794 | 2.359e-09
2018-03-21 16:28 | 82112.62 | 480.0004 | 2 | 12 | 4.200288 | 4.815222 | 0.6511153 | 6.65e-10 | 2.692088 | 2.359e-09
2018-03-21 16:30 | 82232.62 | 600.0012 | 2 | 12 | 4.200288 | 4.486807 | 0.806171 | 6.65e-10 | 3.343365 | 2.359e-09
2018-03-21 16:32 | 82352.62 | 720.0006 | 2 | 12 | 4.200283 | 4.157143 | 0.9501961 | 6.65e-10 | 3.948312 | 2.359e-09
2018-03-21 16:34 | 82472.62 | 840.0014 | 2 | 12 | 4.200283 | 3.84952 | 1.083578 | 6.65e-10 | 4.508555 | 2.359e-09
2018-03-21 16:36 | 82592.62 | 960.0007 | 2 | 12 | 4.200287 | 3.545856 | 1.206882 | 6.65e-10 | 5.026464 | 2.359e-09
2018-03-21 16:38 | 82705.72 | 1073.1083 | 2 | 12 | 4.200294 | 3.259991 | 1.313744 | 6.65e-10 | 5.475316 | 2.359e-09
2018-03-21 16:40 | 82825.73568 | 120.0002 | 3 | 12 | 4.22403 | 3.259962 | 1.422019 | 6.65e-10 | 5.931257 | 2.359e-09
2018-03-21 16:42 | 82945.73588 | 240.0004 | 3 | 12 | 4.251033 | 3.26001 | 1.530679 | 6.65e-10 | 6.391725 | 2.359e-09
2018-03-21 16:44 | 83065.73688 | 360.0014 | 3 | 12 | 4.277602 | 3.260025 | 1.63934 | 6.65e-10 | 6.855084 | 2.359e-09
2018-03-21 16:46 | 83185.73558 | 480.0001 | 3 | 12 | 4.305126 | 3.259966 | 1.747998 | 6.65e-10 | 7.321364 | 2.359e-09
2018-03-21 16:48 | 83305.73668 | 600.0012 | 3 | 12 | 4.333856 | 3.259987 | 1.856657 | 6.65e-10 | 7.7907 | 2.359e-09
2018-03-21 16:50 | 83425.73618 | 720.0007 | 3 | 12 | 4.364575 | 3.260015 | 1.965314 | 6.65e-10 | 8.263251 | 2.359e-09
2018-03-21 16:52 | 83545.73668 | 840.0012 | 3 | 12 | 4.397935 | 3.259977 | 2.073967 | 6.65e-10 | 8.739268 | 2.359e-09
2018-03-21 16:54 | 83665.73628 | 960.0008 | 3 | 12 | 4.400278 | 2.894119 | 2.176461 | 6.65e-10 | 9.190262 | 2.359e-09
2018-03-21 16:56 | 83785.73598 | 1080.0005 | 3 | 12 | 4.400265 | 2.578672 | 2.267569 | 6.65e-10 | 9.591161 | 2.359e-09
2018-03-21 16:58 | 83905.73658 | 1200.0011 | 3 | 12 | 4.400251 | 2.297821 | 2.348758 | 6.65e-10 | 9.948415 | 2.359e-09
2018-03-21 17:00 | 84025.73548 | 1320 | 3 | 12 | 4.400275 | 2.047862 | 2.421101 | 6.65e-10 | 10.26674 | 2.359e-09
2018-03-21 17:02 | 84145.73698 | 1440.0015 | 3 | 12 | 4.400262 | 1.825914 | 2.485577 | 6.65e-10 | 10.55046 | 2.359e-09
2018-03-21 17:04 | 84265.73548 | 1560 | 3 | 12 | 4.40024 | 1.62869 | 2.543087 | 6.65e-10 | 10.80352 | 2.359e-09
2018-03-21 17:06 | 84385.73548 | 1680 | 3 | 12 | 4.400274 | 1.456593 | 2.594448 | 6.65e-10 | 11.02952 | 2.359e-09
2018-03-21 17:08 | 84505.73588 | 1800.0004 | 3 | 12 | 4.400216 | 1.30226 | 2.640372 | 6.65e-10 | 11.2316 | 2.359e-09
2018-03-21 17:10 | 84625.73548 | 1920 | 3 | 12 | 4.400242 | 1.152239 | 2.681272 | 6.65e-10 | 11.41156 | 2.359e-09
2018-03-21 17:12 | 84745.73618 | 2040.0007 | 3 | 12 | 4.40023 | 1.015813 | 2.717362 | 6.65e-10 | 11.57037 | 2.359e-09
2018-03-21 17:14 | 84865.73628 | 2160.0008 | 3 | 12 | 4.400241 | 0.8974857 | 2.749195 | 6.65e-10 | 11.71044 | 2.359e-09
2018-03-21 17:16 | 84985.73678 | 2280.0013 | 3 | 12 | 4.40023 | 0.8009911 | 2.777432 | 6.65e-10 | 11.83469 | 2.359e-09
2018-03-21 17:18 | 85105.73568 | 2400.0002 | 3 | 12 | 4.400255 | 0.7260904 | 2.802846 | 6.65e-10 | 11.94652 | 2.359e-09
2018-03-21 17:20 | 85225.73558 | 2520.0001 | 3 | 12 | 4.400207 | 0.65938 | 2.825908 | 6.65e-10 | 12.04799 | 2.359e-09
2018-03-21 17:20 | 85242.34008 | 2536.6046 | 3 | 12 | 4.400243 | 0.6519995 | 2.828932 | 6.65e-10 | 12.0613 | 2.359e-09
2018-03-21 17:22 | 85362.38 | 120.0005 | 4 | 12 | 4.327318 | 0 | 2.828932 | 6.65e-10 | 12.0613 | 2.359e-09
2018-03-21 17:24 | 85482.38 | 240.0001 | 4 | 12 | 4.320918 | 0 | 2.828932 | 6.65e-10 | 12.0613 | 2.359e-09
2018-03-21 17:25 | 85542.38 | 300.0017 | 4 | 12 | 4.319085 | 0 | 2.828932 | 6.65e-10 | 12.0613 | 2.359e-09
2018-03-21 17:27 | 85662.47 | 120.001 | 5 | 12 | 3.970246 | -3.259976 | 2.828932 | 0.1086554 | 12.0613 | 0.4362319
2018-03-21 17:29 | 85782.47 | 240 | 5 | 12 | 3.925317 | -3.259925 | 2.828932 | 0.217309 | 12.0613 | 0.8650985
2018-03-21 17:31 | 85902.47 | 360.0009 | 5 | 12 | 3.884117 | -3.259945 | 2.828932 | 0.3259694 | 12.0613 | 1.289374
2018-03-21 17:33 | 86022.47 | 480.0006 | 5 | 12 | 3.844467 | -3.26004 | 2.828932 | 0.4346243 | 12.0613 | 1.709235
2018-03-21 17:35 | 86142.47 | 600.0003 | 5 | 12 | 3.806422 | -3.259924 | 2.828932 | 0.5432839 | 12.0613 | 2.124892
2018-03-21 17:37 | 86262.47 | 720.0008 | 5 | 12 | 3.769545 | -3.259972 | 2.828932 | 0.6519403 | 12.0613 | 2.536475
2018-03-21 17:39 | 86382.47 | 840.0015 | 5 | 12 | 3.733697 | -3.259915 | 2.828932 | 0.7605948 | 12.0613 | 2.944089
2018-03-21 17:41 | 86502.47 | 960.0011 | 5 | 12 | 3.700822 | -3.25997 | 2.828932 | 0.869256 | 12.0613 | 3.347989
2018-03-21 17:43 | 86622.47 | 1080.0015 | 5 | 12 | 3.669247 | -3.259953 | 2.828932 | 0.9779181 | 12.0613 | 3.748435
2018-03-21 17:45 | 86742.47 | 1200.0008 | 5 | 12 | 3.635672 | -3.259922 | 2.828932 | 1.086573 | 12.0613 | 4.145286
2018-03-21 17:47 | 86862.47 | 1320.0007 | 5 | 12 | 3.602839 | -3.25994 | 2.828932 | 1.195227 | 12.0613 | 4.53853
2018-03-21 17:49 | 86982.47 | 1440.0011 | 5 | 12 | 3.571925 | -3.259975 | 2.828932 | 1.303889 | 12.0613 | 4.928297
2018-03-21 17:51 | 87102.47 | 1560.0001 | 5 | 12 | 3.545628 | -3.259953 | 2.828932 | 1.412543 | 12.0613 | 5.314941
2018-03-21 17:53 | 87222.47 | 1680.0016 | 5 | 12 | 3.522624 | -3.259906 | 2.828932 | 1.521202 | 12.0613 | 5.698938
2018-03-21 17:55 | 87342.47 | 1800.0012 | 5 | 12 | 3.501796 | -3.259919 | 2.828932 | 1.629861 | 12.0613 | 6.080549
2018-03-21 17:57 | 87462.47 | 1920.0005 | 5 | 12 | 3.483135 | -3.259953 | 2.828932 | 1.738518 | 12.0613 | 6.460009
2018-03-21 17:59 | 87582.47 | 2040.0005 | 5 | 12 | 3.465916 | -3.260035 | 2.828932 | 1.847172 | 12.0613 | 6.837514
2018-03-21 18:01 | 87702.47 | 2160.0003 | 5 | 12 | 3.449357 | -3.25992 | 2.828932 | 1.955831 | 12.0613 | 7.213211
2018-03-21 18:03 | 87822.47 | 2280.0002 | 5 | 12 | 3.433072 | -3.259994 | 2.828932 | 2.064486 | 12.0613 | 7.587118
2018-03-21 18:05 | 87942.47 | 2400.001 | 5 | 12 | 3.415918 | -3.260007 | 2.828932 | 2.173145 | 12.0613 | 7.959227
2018-03-21 18:07 | 88062.47 | 2520.0008 | 5 | 12 | 3.396706 | -3.259952 | 2.828932 | 2.281806 | 12.0613 | 8.329397
2018-03-21 18:09 | 88182.47 | 2640 | 5 | 12 | 3.373174 | -3.259967 | 2.828932 | 2.390454 | 12.0613 | 8.697232
2018-03-21 18:11 | 88302.47 | 2760.0007 | 5 | 12 | 3.341679 | -3.259927 | 2.828932 | 2.499107 | 12.0613 | 9.062124
2018-03-21 18:13 | 88422.47 | 2880.0004 | 5 | 12 | 3.293988 | -3.259958 | 2.828932 | 2.60775 | 12.0613 | 9.422781
2018-03-21 18:15 | 88542.47 | 3000.0006 | 5 | 12 | 3.214204 | -3.260055 | 2.828932 | 2.716399 | 12.0613 | 9.77675
2018-03-21 18:17 | 88662.47 | 3120.0013 | 5 | 12 | 3.042719 | -3.260054 | 2.828932 | 2.825055 | 12.0613 | 10.11817
2018-03-21 18:18 | 88678.87 | 3136.3978 | 5 | 12 | 2.999988 | -3.260097 | 2.828932 | 2.8399 | 12.0613 | 10.16304
2018-03-21 18:20 | 88798.91 | 120.0011 | 6 | 12 | 3.49595 | 0 | 2.828932 | 2.8399 | 12.0613 | 10.16304
2018-03-21 18:22 | 88918.91 | 240.0015 | 6 | 12 | 3.520155 | 0 | 2.828932 | 2.8399 | 12.0613 | 10.16304
2018-03-21 18:23 | 88978.91 | 300.002 | 6 | 12 | 3.525756 | 0 | 2.828932 | 2.8399 | 12.0613 | 10.16304
2018-03-21 18:23 | 88978.92 | 0.0023 | 7 | 13 | 3.525784 | 0 | 0 | 0 | 0 | 0
2018-03-21 18:25 | 89098.99 | 120.0003 | 2 | 13 | 4.118276 | 4.890041 | 0.1624077 | 0 | 0.6571958 | 0
2018-03-21 18:27 | 89218.99 | 240.0002 | 2 | 13 | 4.156463 | 4.890156 | 0.3253912 | 0 | 1.33141 | 0
2018-03-21 18:29 | 89338.99 | 360.0014 | 2 | 13 | 4.189446 | 4.890121 | 0.4883829 | 0 | 2.011726 | 0
2018-03-21 18:31 | 89458.99 | 480.0015 | 2 | 13 | 4.200288 | 4.692631 | 0.6493578 | 0 | 2.687503 | 0
2018-03-21 18:33 | 89578.99 | 600.0014 | 2 | 13 | 4.200284 | 4.382215 | 0.8006175 | 0 | 3.322836 | 0
2018-03-21 18:35 | 89698.99 | 720.0007 | 2 | 13 | 4.200286 | 4.06917 | 0.9414288 | 0 | 3.914283 | 0
2018-03-21 18:37 | 89818.99 | 840.001 | 2 | 13 | 4.200294 | 3.778896 | 1.072181 | 0 | 4.463476 | 0
2018-03-21 18:39 | 89938.99 | 960.0002 | 2 | 13 | 4.200273 | 3.513664 | 1.193623 | 0 | 4.973566 | 0
2018-03-21 18:41 | 90058.99 | 1080.0011 | 2 | 13 | 4.200276 | 3.276423 | 1.306726 | 0 | 5.448631 | 0
2018-03-21 18:41 | 90068 | 1089.0069 | 2 | 13 | 4.200314 | 3.259981 | 1.314903 | 0 | 5.482976 | 0
2018-03-21 18:43 | 90188.02 | 120.0004 | 3 | 13 | 4.218564 | 3.259995 | 1.423181 | 0 | 5.938663 | 0
2018-03-21 18:45 | 90308.02 | 240.0006 | 3 | 13 | 4.239929 | 3.259983 | 1.531842 | 0 | 6.398202 | 0
2018-03-21 18:47 | 90428.02 | 360.0013 | 3 | 13 | 4.263433 | 3.260017 | 1.640501 | 0 | 6.860171 | 0
2018-03-21 18:49 | 90548.02 | 480.0013 | 3 | 13 | 4.289009 | 3.260021 | 1.749155 | 0 | 7.324779 | 0
2018-03-21 18:51 | 90668.02 | 600.0003 | 3 | 13 | 4.316993 | 3.260038 | 1.857821 | 0 | 7.792347 | 0
2018-03-21 18:53 | 90788.02 | 720.0005 | 3 | 13 | 4.35034 | 3.260031 | 1.966482 | 0 | 8.263186 | 0
2018-03-21 18:55 | 90908.02 | 840.0009 | 3 | 13 | 4.388883 | 3.259964 | 2.075144 | 0 | 8.737954 | 0
2018-03-21 18:57 | 91028.02 | 960.0005 | 3 | 13 | 4.400316 | 2.909672 | 2.179236 | 0 | 9.195818 | 0
2018-03-21 18:59 | 91148.02 | 1080.0013 | 3 | 13 | 4.400293 | 2.558178 | 2.270126 | 0 | 9.595757 | 0
2018-03-21 19:01 | 91268.02 | 1200.0005 | 3 | 13 | 4.400294 | 2.267374 | 2.350413 | 0 | 9.949043 | 0
2018-03-21 19:03 | 91388.02 | 1320.0003 | 3 | 13 | 4.400292 | 2.018909 | 2.421743 | 0 | 10.26291 | 0
2018-03-21 19:05 | 91508.02 | 1440.0008 | 3 | 13 | 4.40024 | 1.80224 | 2.48534 | 0 | 10.54276 | 0
2018-03-21 19:07 | 91628.02 | 1560.001 | 3 | 13 | 4.400237 | 1.614332 | 2.542221 | 0 | 10.79305 | 0
2018-03-21 19:09 | 91748.02 | 1680.0006 | 3 | 13 | 4.400253 | 1.448211 | 2.5932 | 0 | 11.01737 | 0
2018-03-21 19:11 | 91868.02 | 1800.0007 | 3 | 13 | 4.400215 | 1.301571 | 2.638988 | 0 | 11.21885 | 0
2018-03-21 19:13 | 91988.02 | 1920.001 | 3 | 13 | 4.400213 | 1.17171 | 2.680175 | 0 | 11.40008 | 0
2018-03-21 19:15 | 92108.02 | 2040.0016 | 3 | 13 | 4.400217 | 1.056687 | 2.717277 | 0 | 11.56334 | 0
2018-03-21 19:17 | 92228.02 | 2160.0002 | 3 | 13 | 4.400217 | 0.9540405 | 2.750754 | 0 | 11.71064 | 0
2018-03-21 19:19 | 92348.02 | 2280.0006 | 3 | 13 | 4.400234 | 0.8633976 | 2.781004 | 0 | 11.84375 | 0
2018-03-21 19:21 | 92468.02 | 2400.0009 | 3 | 13 | 4.400187 | 0.7814417 | 2.808383 | 0 | 11.96422 | 0
2018-03-21 19:23 | 92588.02 | 2520.0013 | 3 | 13 | 4.400248 | 0.7099295 | 2.833204 | 0 | 12.07344 | 0
2018-03-21 19:25 | 92694.23 | 2626.2162 | 3 | 13 | 4.400222 | 0.6519947 | 2.853264 | 0 | 12.16171 | 0
2018-03-21 19:27 | 92814.27 | 120.001 | 4 | 13 | 4.330549 | 0 | 2.853264 | 0 | 12.16171 | 0
2018-03-21 19:29 | 92934.28 | 240.0015 | 4 | 13 | 4.324637 | 0 | 2.853264 | 0 | 12.16171 | 0
2018-03-21 19:30 | 92994.28 | 300.0024 | 4 | 13 | 4.322968 | 0 | 2.853264 | 0 | 12.16171 | 0
2018-03-21 19:32 | 93114.3551 | 120.0001 | 5 | 13 | 3.969588 | -3.260063 | 2.853264 | 0.1086535 | 12.16171 | 0.4364771
2018-03-21 19:34 | 93234.355 | 240 | 5 | 13 | 3.921247 | -3.259965 | 2.853264 | 0.2173088 | 12.16171 | 0.8650663
2018-03-21 19:36 | 93354.3554 | 360.0004 | 5 | 13 | 3.878398 | -3.260018 | 2.853264 | 0.3259681 | 12.16171 | 1.288793
2018-03-21 19:38 | 93474.3552 | 480.0002 | 5 | 13 | 3.838259 | -3.25997 | 2.853264 | 0.4346239 | 12.16171 | 1.708007
2018-03-21 19:40 | 93594.355 | 600 | 5 | 13 | 3.800331 | -3.259937 | 2.853264 | 0.5432805 | 12.16171 | 2.12298
2018-03-21 19:42 | 93714.356 | 720.001 | 5 | 13 | 3.763535 | -3.259938 | 2.853264 | 0.6519435 | 12.16171 | 2.533933
2018-03-21 19:44 | 93834.3563 | 840.0013 | 5 | 13 | 3.728081 | -3.259978 | 2.853264 | 0.7606037 | 12.16171 | 2.940937
2018-03-21 19:46 | 93954.3554 | 960.0004 | 5 | 13 | 3.695431 | -3.259962 | 2.853264 | 0.869257 | 12.16171 | 3.344204
2018-03-21 19:48 | 94074.3559 | 1080.0009 | 5 | 13 | 3.665417 | -3.259975 | 2.853264 | 0.977915 | 12.16171 | 3.744087
2018-03-21 19:50 | 94194.356 | 1200.001 | 5 | 13 | 3.637264 | -3.259949 | 2.853264 | 1.086576 | 12.16171 | 4.140832
2018-03-21 19:52 | 94314.3554 | 1320.0004 | 5 | 13 | 3.610522 | -3.259895 | 2.853264 | 1.195234 | 12.16171 | 4.534584
2018-03-21 19:54 | 94434.3558 | 1440.0008 | 5 | 13 | 3.585371 | -3.259987 | 2.853264 | 1.303891 | 12.16171 | 4.925516
2018-03-21 19:56 | 94554.3559 | 1560.0009 | 5 | 13 | 3.561467 | -3.259967 | 2.853264 | 1.412549 | 12.16171 | 5.313784
2018-03-21 19:58 | 94674.3564 | 1680.0014 | 5 | 13 | 3.539226 | -3.26 | 2.853264 | 1.521208 | 12.16171 | 5.699544
2018-03-21 20:00 | 94794.3553 | 1800.0003 | 5 | 13 | 3.518751 | -3.260032 | 2.853264 | 1.629865 | 12.16171 | 6.082975
2018-03-21 20:02 | 94914.3555 | 1920.0005 | 5 | 13 | 3.499177 | -3.259969 | 2.853264 | 1.738523 | 12.16171 | 6.464265
2018-03-21 20:04 | 95034.3554 | 2040.0004 | 5 | 13 | 3.477086 | -3.260018 | 2.853264 | 1.847183 | 12.16171 | 6.843281
2018-03-21 20:06 | 95154.3564 | 2160.0014 | 5 | 13 | 3.454001 | -3.260023 | 2.853264 | 1.955842 | 12.16171 | 7.219857
2018-03-21 20:08 | 95274.3563 | 2280.0013 | 5 | 13 | 3.430728 | -3.260015 | 2.853264 | 2.064499 | 12.16171 | 7.593886
2018-03-21 20:10 | 95394.3563 | 2400.0013 | 5 | 13 | 3.409727 | -3.259982 | 2.853264 | 2.173165 | 12.16171 | 7.965532
2018-03-21 20:12 | 95514.3556 | 2520.0006 | 5 | 13 | 3.388157 | -3.260095 | 2.853264 | 2.281816 | 12.16171 | 8.334841
2018-03-21 20:14 | 95634.3551 | 2640.0001 | 5 | 13 | 3.363185 | -3.259982 | 2.853264 | 2.390468 | 12.16171 | 8.701661
2018-03-21 20:16 | 95754.3565 | 2760.0015 | 5 | 13 | 3.331637 | -3.25996 | 2.853264 | 2.499123 | 12.16171 | 9.065469
2018-03-21 20:18 | 95874.3554 | 2880.0004 | 5 | 13 | 3.285429 | -3.26003 | 2.853264 | 2.607777 | 12.16171 | 9.425141
2018-03-21 20:20 | 95994.3563 | 3000.0013 | 5 | 13 | 3.209213 | -3.260171 | 2.853264 | 2.716434 | 12.16171 | 9.778353
2018-03-21 20:22 | 96114.3563 | 3120.0013 | 5 | 13 | 3.054415 | -3.260135 | 2.853264 | 2.82509 | 12.16171 | 10.11987
2018-03-21 20:22 | 96137.9212 | 3143.5662 | 5 | 13 | 3 | -3.260086 | 2.853264 | 2.846427 | 12.16171 | 10.18449
2018-03-21 20:24 | 96257.96 | 120.0009 | 6 | 13 | 3.507091 | 0 | 2.853264 | 2.846427 | 12.16171 | 10.18449
2018-03-21 20:26 | 96377.96 | 240.0002 | 6 | 13 | 3.532198 | 0 | 2.853264 | 2.846427 | 12.16171 | 10.18449
2018-03-21 20:27 | 96437.96 | 300.0019 | 6 | 13 | 3.537942 | 0 | 2.853264 | 2.846427 | 12.16171 | 10.18449
2018-03-21 20:27 | 96437.97 | 0.0024 | 7 | 14 | 3.537891 | 0 | 0 | 0 | 0 | 0
2018-03-21 20:29 | 96558.05 | 120.0008 | 2 | 14 | 4.105425 | 4.89012 | 0.1623937 | 0 | 0.6560817 | 0
2018-03-21 20:31 | 96678.05 | 240.0009 | 2 | 14 | 4.143566 | 4.890133 | 0.3253928 | 0 | 1.328304 | 0
2018-03-21 20:33 | 96798.05 | 360.0006 | 2 | 14 | 4.175706 | 4.890102 | 0.4883853 | 0 | 2.006436 | 0
2018-03-21 20:35 | 96918.05 | 480.0014 | 2 | 14 | 4.200263 | 4.888784 | 0.6513761 | 0 | 2.689097 | 0
2018-03-21 20:37 | 97038.05 | 600.0014 | 2 | 14 | 4.200299 | 4.539734 | 0.8083908 | 0 | 3.348604 | 0
2018-03-21 20:39 | 97158.05 | 720.0014 | 2 | 14 | 4.20028 | 4.173218 | 0.953786 | 0 | 3.959305 | 0
2018-03-21 20:41 | 97278.05 | 840.0014 | 2 | 14 | 4.200277 | 3.796867 | 1.08654 | 0 | 4.516912 | 0
2018-03-21 20:43 | 97398.05 | 960.0015 | 2 | 14 | 4.200303 | 3.451923 | 1.207221 | 0 | 5.023805 | 0
2018-03-21 20:44 | 97474.97 | 1036.9161 | 2 | 14 | 4.200326 | 3.259998 | 1.278827 | 0 | 5.324571 | 0
2018-03-21 20:46 | 97594.99 | 120.0015 | 3 | 14 | 4.22123 | 3.260075 | 1.387103 | 0 | 5.780404 | 0
2018-03-21 20:48 | 97714.99 | 240.0008 | 3 | 14 | 4.244442 | 3.260012 | 1.49577 | 0 | 6.240366 | 0
2018-03-21 20:50 | 97834.99 | 360.0007 | 3 | 14 | 4.2685 | 3.260077 | 1.604424 | 0 | 6.70284 | 0
2018-03-21 20:52 | 97954.99 | 480.0014 | 3 | 14 | 4.294196 | 3.260033 | 1.713087 | 0 | 7.168053 | 0
2018-03-21 20:54 | 98074.99 | 600.0007 | 3 | 14 | 4.321452 | 3.260033 | 1.821752 | 0 | 7.636143 | 0
2018-03-21 20:56 | 98194.99 | 720.0006 | 3 | 14 | 4.350984 | 3.260029 | 1.930408 | 0 | 8.107279 | 0
2018-03-21 20:58 | 98314.99 | 840.0001 | 3 | 14 | 4.383233 | 3.259996 | 2.039076 | 0 | 8.581815 | 0
2018-03-21 21:00 | 98434.99 | 960 | 3 | 14 | 4.40027 | 3.039698 | 2.145763 | 0 | 9.050801 | 0
2018-03-21 21:02 | 98554.99 | 1080.0023 | 3 | 14 | 4.400262 | 2.702652 | 2.241345 | 0 | 9.471388 | 0
2018-03-21 21:04 | 98674.99 | 1200.0006 | 3 | 14 | 4.400301 | 2.406025 | 2.326395 | 0 | 9.845629 | 0
2018-03-21 21:06 | 98794.99 | 1320.0007 | 3 | 14 | 4.400299 | 2.140945 | 2.402074 | 0 | 10.17864 | 0
2018-03-21 21:08 | 98914.99 | 1440.0001 | 3 | 14 | 4.40029 | 1.905577 | 2.469422 | 0 | 10.47499 | 0
2018-03-21 21:10 | 99034.99 | 1560.0012 | 3 | 14 | 4.400249 | 1.698103 | 2.529413 | 0 | 10.73896 | 0
2018-03-21 21:12 | 99154.99 | 1680.0013 | 3 | 14 | 4.400263 | 1.515041 | 2.582892 | 0 | 10.97429 | 0
2018-03-21 21:14 | 99274.99 | 1800.0006 | 3 | 14 | 4.400234 | 1.353112 | 2.630635 | 0 | 11.18436 | 0
2018-03-21 21:16 | 99394.99 | 1920.0007 | 3 | 14 | 4.400243 | 1.204233 | 2.673278 | 0 | 11.37201 | 0
2018-03-21 21:18 | 99514.99 | 2040.0002 | 3 | 14 | 4.400246 | 1.061906 | 2.710995 | 0 | 11.53797 | 0
2018-03-21 21:20 | 99634.99 | 2160.0006 | 3 | 14 | 4.400225 | 0.9361515 | 2.744251 | 0 | 11.6843 | 0
2018-03-21 21:22 | 99754.99 | 2280.0012 | 3 | 14 | 4.400224 | 0.8310852 | 2.773628 | 0 | 11.81357 | 0
2018-03-21 21:24 | 99874.99 | 2400.0016 | 3 | 14 | 4.400181 | 0.7481937 | 2.79991 | 0 | 11.92921 | 0
2018-03-21 21:26 | 99994.99 | 2520.0001 | 3 | 14 | 4.400245 | 0.6795874 | 2.823673 | 0 | 12.03378 | 0
2018-03-21 21:27 | 100046 | 2570.9745 | 3 | 14 | 4.400165 | 0.6519995 | 2.8331 | 0 | 12.07526 | 0
2018-03-21 21:29 | 100166 | 120.0021 | 4 | 14 | 4.327282 | 0 | 2.8331 | 0 | 12.07526 | 0
2018-03-21 21:31 | 100286 | 240.003 | 4 | 14 | 4.320856 | 0 | 2.8331 | 0 | 12.07526 | 0
2018-03-21 21:32 | 100346 | 300.0024 | 4 | 14 | 4.319047 | 0 | 2.8331 | 0 | 12.07526 | 0
2018-03-21 21:34 | 100466.1 | 120.0003 | 5 | 14 | 3.970378 | -3.260032 | 2.8331 | 0.108658 | 12.07526 | 0.4362578
2018-03-21 21:36 | 100586.1 | 240.0005 | 5 | 14 | 3.92528 | -3.259974 | 2.8331 | 0.2173168 | 12.07526 | 0.8651476
2018-03-21 21:38 | 100706.1 | 360.0008 | 5 | 14 | 3.883885 | -3.260056 | 2.8331 | 0.3259732 | 12.07526 | 1.289392
2018-03-21 21:40 | 100826.1 | 480.0002 | 5 | 14 | 3.844122 | -3.260048 | 2.8331 | 0.4346291 | 12.07526 | 1.709225
2018-03-21 21:42 | 100946.1 | 600.0012 | 5 | 14 | 3.806075 | -3.259994 | 2.8331 | 0.5432919 | 12.07526 | 2.124856
2018-03-21 21:44 | 101066.1 | 720.0008 | 5 | 14 | 3.769012 | -3.260009 | 2.8331 | 0.651953 | 12.07526 | 2.536405
2018-03-21 21:46 | 101186.1 | 840.0007 | 5 | 14 | 3.733066 | -3.259998 | 2.8331 | 0.7606115 | 12.07526 | 2.943965
2018-03-21 21:48 | 101306.1 | 960.0011 | 5 | 14 | 3.699883 | -3.259987 | 2.8331 | 0.8692694 | 12.07526 | 3.347762
2018-03-21 21:50 | 101426.1 | 1080.0013 | 5 | 14 | 3.669449 | -3.260005 | 2.8331 | 0.977929 | 12.07526 | 3.748114
2018-03-21 21:52 | 101546.1 | 1200.0007 | 5 | 14 | 3.640909 | -3.259906 | 2.8331 | 1.086591 | 12.07526 | 4.14528
2018-03-21 21:54 | 101666.1 | 1320.001 | 5 | 14 | 3.611538 | -3.260003 | 2.8331 | 1.195249 | 12.07526 | 4.539334
2018-03-21 21:56 | 101786.1 | 1440.0004 | 5 | 14 | 3.580659 | -3.259913 | 2.8331 | 1.303904 | 12.07526 | 4.930062
2018-03-21 21:58 | 101906.1 | 1560.0011 | 5 | 14 | 3.550349 | -3.260005 | 2.8331 | 1.412565 | 12.07526 | 5.317479
2018-03-21 22:00 | 102026.1 | 1680.0005 | 5 | 14 | 3.52353 | -3.259915 | 2.8331 | 1.521223 | 12.07526 | 5.701748
2018-03-21 22:02 | 102146.1 | 1800.0007 | 5 | 14 | 3.501143 | -3.260023 | 2.8331 | 1.629882 | 12.07526 | 6.083361
2018-03-21 22:04 | 102266.1 | 1920.0003 | 5 | 14 | 3.481409 | -3.260027 | 2.8331 | 1.738536 | 12.07526 | 6.462679
2018-03-21 22:06 | 102386.1 | 2040.0007 | 5 | 14 | 3.463651 | -3.259982 | 2.8331 | 1.8472 | 12.07526 | 6.839998
2018-03-21 22:08 | 102506.1 | 2160.0011 | 5 | 14 | 3.446778 | -3.259992 | 2.8331 | 1.95586 | 12.07526 | 7.215435
2018-03-21 22:10 | 102626.1 | 2280.0009 | 5 | 14 | 3.430208 | -3.260023 | 2.8331 | 2.064516 | 12.07526 | 7.589058
2018-03-21 22:12 | 102746.1 | 2400.0008 | 5 | 14 | 3.412739 | -3.260027 | 2.8331 | 2.173174 | 12.07526 | 7.960851
2018-03-21 22:14 | 102866.1 | 2520.0005 | 5 | 14 | 3.393422 | -3.260047 | 2.8331 | 2.281832 | 12.07526 | 8.330652
2018-03-21 22:16 | 102986.1 | 2640.0014 | 5 | 14 | 3.369669 | -3.260072 | 2.8331 | 2.390486 | 12.07526 | 8.698129
2018-03-21 22:18 | 103106.1 | 2760.0014 | 5 | 14 | 3.337545 | -3.260012 | 2.8331 | 2.499138 | 12.07526 | 9.062612
2018-03-21 22:20 | 103226.1 | 2880 | 5 | 14 | 3.289858 | -3.260003 | 2.8331 | 2.607789 | 12.07526 | 9.422848
2018-03-21 22:22 | 103346.1 | 3000.0009 | 5 | 14 | 3.209072 | -3.26007 | 2.8331 | 2.716443 | 12.07526 | 9.776337
2018-03-21 22:24 | 103466.1 | 3120.0003 | 5 | 14 | 3.03684 | -3.260012 | 2.8331 | 2.825102 | 12.07526 | 10.11716
2018-03-21 22:24 | 103480.5 | 3134.4247 | 5 | 14 | 2.999995 | -3.260118 | 2.8331 | 2.838163 | 12.07526 | 10.15659
2018-03-21 22:26 | 103600.5 | 120.0005 | 6 | 14 | 3.497486 | 0 | 2.8331 | 2.838163 | 12.07526 | 10.15659
2018-03-21 22:28 | 103720.6 | 240.0009 | 6 | 14 | 3.521473 | 0 | 2.8331 | 2.838163 | 12.07526 | 10.15659
2018-03-21 22:29 | 103780.5 | 300.0008 | 6 | 14 | 3.526884 | 0 | 2.8331 | 2.838163 | 12.07526 | 10.15659
2018-03-21 22:29 | 103780.559 | 0.0025 | 7 | 15 | 3.52714 | 0 | 0 | 0 | 0 | 0
2018-03-21 22:31 | 103900.6 | 120.001 | 2 | 15 | 4.101668 | 4.890154 | 0.1624011 | 0 | 0.6547232 | 0
2018-03-21 22:33 | 104020.6 | 240.0008 | 2 | 15 | 4.145757 | 4.890121 | 0.32539 | 0 | 1.326752 | 0
2018-03-21 22:35 | 104140.6 | 360.0009 | 2 | 15 | 4.185071 | 4.890144 | 0.4883917 | 0 | 2.00585 | 0
2018-03-21 22:37 | 104260.6 | 480.0003 | 2 | 15 | 4.200302 | 4.678871 | 0.6493765 | 0 | 2.681461 | 0
2018-03-21 22:39 | 104380.6 | 600.0008 | 2 | 15 | 4.200274 | 4.341272 | 0.799682 | 0 | 3.312787 | 0
2018-03-21 22:41 | 104500.6 | 720.0001 | 2 | 15 | 4.200284 | 4.020088 | 0.9389617 | 0 | 3.8978 | 0
2018-03-21 22:43 | 104620.6 | 840 | 2 | 15 | 4.200313 | 3.729259 | 1.068003 | 0 | 4.439809 | 0
2018-03-21 22:45 | 104740.6 | 960.0008 | 2 | 15 | 4.200291 | 3.467503 | 1.187829 | 0 | 4.943111 | 0
2018-03-21 22:47 | 104845.5 | 1064.8937 | 2 | 15 | 4.200294 | 3.259983 | 1.285767 | 0 | 5.354477 | 0
2018-03-21 22:49 | 104965.5 | 120.0004 | 3 | 15 | 4.218383 | 3.26 | 1.394041 | 0 | 5.810145 | 0
2018-03-21 22:51 | 105085.6 | 240.0012 | 3 | 15 | 4.239562 | 3.260004 | 1.502705 | 0 | 6.269661 | 0
2018-03-21 22:53 | 105205.6 | 360.0013 | 3 | 15 | 4.262483 | 3.260077 | 1.611367 | 0 | 6.731571 | 0
2018-03-21 22:55 | 105325.6 | 480.0007 | 3 | 15 | 4.28754 | 3.260046 | 1.720026 | 0 | 7.19607 | 0
2018-03-21 22:57 | 105445.6 | 600.001 | 3 | 15 | 4.314739 | 3.260004 | 1.828694 | 0 | 7.663444 | 0
2018-03-21 22:59 | 105565.5 | 720.0004 | 3 | 15 | 4.344427 | 3.260071 | 1.937351 | 0 | 8.133858 | 0
2018-03-21 23:01 | 105685.5 | 840.0005 | 3 | 15 | 4.376711 | 3.260098 | 2.046011 | 0 | 8.607656 | 0
2018-03-21 23:03 | 105805.6 | 960.0009 | 3 | 15 | 4.400324 | 3.101353 | 2.153757 | 0 | 9.080894 | 0
2018-03-21 23:05 | 105925.6 | 1080.0011 | 3 | 15 | 4.400254 | 2.743067 | 2.25097 | 0 | 9.508659 | 0
2018-03-21 23:07 | 106045.6 | 1200.0012 | 3 | 15 | 4.40029 | 2.433079 | 2.337124 | 0 | 9.88776 | 0
2018-03-21 23:09 | 106165.5 | 1320.0005 | 3 | 15 | 4.400259 | 2.152515 | 2.413484 | 0 | 10.22377 | 0
2018-03-21 23:11 | 106285.5 | 1440.0005 | 3 | 15 | 4.400293 | 1.884081 | 2.480695 | 0 | 10.51951 | 0
2018-03-21 23:13 | 106405.6 | 1560.0008 | 3 | 15 | 4.40025 | 1.644312 | 2.539401 | 0 | 10.77783 | 0
2018-03-21 23:15 | 106525.5 | 1680.0003 | 3 | 15 | 4.400291 | 1.441291 | 2.590699 | 0 | 11.00356 | 0
2018-03-21 23:17 | 106645.6 | 1800.0011 | 3 | 15 | 4.400229 | 1.280108 | 2.635949 | 0 | 11.20267 | 0
2018-03-21 23:19 | 106765.5 | 1920.0004 | 3 | 15 | 4.400227 | 1.147154 | 2.67634 | 0 | 11.3804 | 0
2018-03-21 23:21 | 106885.6 | 2040.0008 | 3 | 15 | 4.400201 | 1.033139 | 2.712635 | 0 | 11.54011 | 0
2018-03-21 23:23 | 107005.6 | 2160.0009 | 3 | 15 | 4.400204 | 0.9347315 | 2.745397 | 0 | 11.68427 | 0
2018-03-21 23:25 | 107125.5 | 2280.0004 | 3 | 15 | 4.400181 | 0.8472366 | 2.775069 | 0 | 11.81483 | 0
2018-03-21 23:27 | 107245.6 | 2400.0009 | 3 | 15 | 4.400179 | 0.7701073 | 2.802005 | 0 | 11.93335 | 0
2018-03-21 23:29 | 107365.5 | 2520.0001 | 3 | 15 | 4.400212 | 0.7014914 | 2.826515 | 0 | 12.0412 | 0
2018-03-21 23:31 | 107462.4 | 2616.8984 | 3 | 15 | 4.400236 | 0.6519928 | 2.844714 | 0 | 12.12128 | 0
2018-03-21 23:33 | 107582.5 | 120.0002 | 4 | 15 | 4.328842 | 0 | 2.844714 | 0 | 12.12128 | 0
2018-03-21 23:35 | 107702.5 | 240.0011 | 4 | 15 | 4.322597 | 0 | 2.844714 | 0 | 12.12128 | 0
2018-03-21 23:36 | 107762.5 | 300.0008 | 4 | 15 | 4.320823 | 0 | 2.844714 | 0 | 12.12128 | 0
2018-03-21 23:38 | 107882.6 | 120.0004 | 5 | 15 | 3.978949 | -3.259987 | 2.844714 | 0.1086563 | 12.12128 | 0.437088
2018-03-21 23:40 | 108002.6 | 240.0005 | 5 | 15 | 3.93366 | -3.260098 | 2.844714 | 0.2173156 | 12.12128 | 0.8669061
2018-03-21 23:42 | 108122.6 | 360.0006 | 5 | 15 | 3.891771 | -3.260047 | 2.844714 | 0.3259723 | 12.12128 | 1.292035
2018-03-21 23:44 | 108242.6 | 480 | 5 | 15 | 3.851378 | -3.260002 | 2.844714 | 0.4346351 | 12.12128 | 1.712718
2018-03-21 23:46 | 108362.6 | 600.0002 | 5 | 15 | 3.81277 | -3.25999 | 2.844714 | 0.5432894 | 12.12128 | 2.129073
2018-03-21 23:48 | 108482.6 | 720.0003 | 5 | 15 | 3.775279 | -3.259974 | 2.844714 | 0.6519485 | 12.12128 | 2.541322
2018-03-21 23:50 | 108602.6 | 840.0012 | 5 | 15 | 3.735785 | -3.260005 | 2.844714 | 0.760613 | 12.12128 | 2.949449
2018-03-21 23:52 | 108722.6 | 960.0014 | 5 | 15 | 3.696915 | -3.259964 | 2.844714 | 0.8692693 | 12.12128 | 3.353231
2018-03-21 23:54 | 108842.6 | 1080.0007 | 5 | 15 | 3.659774 | -3.259983 | 2.844714 | 0.9779312 | 12.12128 | 3.752909
2018-03-21 23:56 | 108962.6 | 1200.0003 | 5 | 15 | 3.627137 | -3.260018 | 2.844714 | 1.08659 | 12.12128 | 4.148746
2018-03-21 23:58 | 109082.6 | 1320.0007 | 5 | 15 | 3.598453 | -3.260075 | 2.844714 | 1.195248 | 12.12128 | 4.541285
2018-03-22 | 109202.6 | 1440.0001 | 5 | 15 | 3.57232 | -3.26005 | 2.844714 | 1.30391 | 12.12128 | 4.93086
2018-03-22 00:02 | 109322.6 | 1560.0003 | 5 | 15 | 3.548197 | -3.259994 | 2.844714 | 1.41257 | 12.12128 | 5.3177
2018-03-22 00:04 | 109442.6 | 1680.0008 | 5 | 15 | 3.525948 | -3.260012 | 2.844714 | 1.521231 | 12.12128 | 5.702026
2018-03-22 00:06 | 109562.6 | 1800.0009 | 5 | 15 | 3.505879 | -3.260073 | 2.844714 | 1.62989 | 12.12128 | 6.084046
2018-03-22 00:08 | 109682.6 | 1920.0014 | 5 | 15 | 3.487401 | -3.260111 | 2.844714 | 1.738552 | 12.12128 | 6.463981
2018-03-22 00:10 | 109802.6 | 2040.0007 | 5 | 15 | 3.470013 | -3.260066 | 2.844714 | 1.847211 | 12.12128 | 6.841962
2018-03-22 00:12 | 109922.6 | 2160.0002 | 5 | 15 | 3.453726 | -3.259989 | 2.844714 | 1.955865 | 12.12128 | 7.218104
2018-03-22 00:14 | 110042.6 | 2280.0005 | 5 | 15 | 3.437284 | -3.260025 | 2.844714 | 2.064526 | 12.12128 | 7.592505
2018-03-22 00:16 | 110162.6 | 2400.0009 | 5 | 15 | 3.420011 | -3.260065 | 2.844714 | 2.173186 | 12.12128 | 7.965074
2018-03-22 00:18 | 110282.6 | 2520.001 | 5 | 15 | 3.400485 | -3.259975 | 2.844714 | 2.281837 | 12.12128 | 8.335631
2018-03-22 00:20 | 110402.6 | 2640.0006 | 5 | 15 | 3.376969 | -3.260023 | 2.844714 | 2.390492 | 12.12128 | 8.703877
2018-03-22 00:22 | 110522.6 | 2760.0008 | 5 | 15 | 3.345561 | -3.26001 | 2.844714 | 2.499145 | 12.12128 | 9.069186
2018-03-22 00:24 | 110642.6 | 2880.0011 | 5 | 15 | 3.298349 | -3.259969 | 2.844714 | 2.607796 | 12.12128 | 9.430303
2018-03-22 00:26 | 110762.6 | 3000.0014 | 5 | 15 | 3.220444 | -3.260123 | 2.844714 | 2.716454 | 12.12128 | 9.784861
2018-03-22 00:28 | 110882.6 | 3120.0009 | 5 | 15 | 3.057978 | -3.260105 | 2.844714 | 2.825112 | 12.12128 | 10.12728
2018-03-22 00:28 | 110906 | 3143.4682 | 5 | 15 | 2.999992 | -3.260105 | 2.844714 | 2.846363 | 12.12128 | 10.19168
2018-03-22 00:30 | 111026.1 | 120.0012 | 6 | 15 | 3.493634 | 0 | 2.844714 | 2.846363 | 12.12128 | 10.19168
2018-03-22 00:32 | 111146.1 | 240.0014 | 6 | 15 | 3.517565 | 0 | 2.844714 | 2.846363 | 12.12128 | 10.19168
2018-03-22 00:33 | 111206.1 | 300.0026 | 6 | 15 | 3.523043 | 0 | 2.844714 | 2.846363 | 12.12128 | 10.19168
2018-03-22 00:33 | 111206.1 | 0.0024 | 7 | 16 | 3.522991 | 0 | 0 | 0 | 0 | 0
2018-03-22 00:35 | 111326.2 | 120.0011 | 2 | 16 | 4.112779 | 4.889881 | 0.1624056 | 0 | 0.6558931 | 0
2018-03-22 00:37 | 111446.2 | 240.0014 | 2 | 16 | 4.15567 | 4.889793 | 0.3253954 | 0 | 1.329679 | 0
2018-03-22 00:39 | 111566.2 | 360.0015 | 2 | 16 | 4.190248 | 4.890181 | 0.4883861 | 0 | 2.01001 | 0
2018-03-22 00:41 | 111686.2 | 480.0002 | 2 | 16 | 4.2003 | 4.671913 | 0.648962 | 0 | 2.684173 | 0
2018-03-22 00:43 | 111806.2 | 600.0012 | 2 | 16 | 4.200273 | 4.357481 | 0.7994841 | 0 | 3.316408 | 0
2018-03-22 00:45 | 111926.2 | 720.0006 | 2 | 16 | 4.200294 | 4.045122 | 0.9394664 | 0 | 3.904373 | 0
2018-03-22 00:47 | 112046.2 | 840.0009 | 2 | 16 | 4.200272 | 3.753754 | 1.069367 | 0 | 4.449991 | 0
2018-03-22 00:49 | 112166.2 | 960.0003 | 2 | 16 | 4.200302 | 3.491154 | 1.190025 | 0 | 4.956786 | 0
2018-03-22 00:51 | 112282.2 | 1076.0067 | 2 | 16 | 4.200253 | 3.259993 | 1.29873 | 0 | 5.413379 | 0
2018-03-22 00:53 | 112402.2 | 120.0002 | 3 | 16 | 4.218461 | 3.260063 | 1.407014 | 2.54e-10 | 5.869081 | 1.029e-09
2018-03-22 00:55 | 112522.2 | 240.0005 | 3 | 16 | 4.239921 | 3.260103 | 1.515675 | 2.54e-10 | 6.328616 | 1.029e-09
2018-03-22 00:57 | 112642.2 | 360.0014 | 3 | 16 | 4.263314 | 3.260096 | 1.624343 | 2.54e-10 | 6.790615 | 1.029e-09
2018-03-22 00:59 | 112762.2 | 480.0002 | 3 | 16 | 4.288609 | 3.26008 | 1.732999 | 2.54e-10 | 7.255207 | 1.029e-09
2018-03-22 01:01 | 112882.2 | 600.0012 | 3 | 16 | 4.316191 | 3.260082 | 1.841666 | 2.54e-10 | 7.722715 | 1.029e-09
2018-03-22 01:03 | 113002.2 | 720.0016 | 3 | 16 | 4.346135 | 3.260035 | 1.950332 | 2.54e-10 | 8.193336 | 1.029e-09
2018-03-22 01:05 | 113122.2 | 840.0002 | 3 | 16 | 4.379049 | 3.260071 | 2.05899 | 2.54e-10 | 8.667336 | 1.029e-09
2018-03-22 01:07 | 113242.2 | 960.0014 | 3 | 16 | 4.400276 | 3.070786 | 2.16631 | 2.54e-10 | 9.138876 | 1.029e-09
2018-03-22 01:09 | 113362.2 | 1080.0016 | 3 | 16 | 4.400265 | 2.713341 | 2.26253 | 2.54e-10 | 9.56227 | 1.029e-09
2018-03-22 01:11 | 113482.2 | 1200.0011 | 3 | 16 | 4.400279 | 2.403215 | 2.34769 | 2.54e-10 | 9.936996 | 1.029e-09
2018-03-22 01:13 | 113602.2 | 1320.0005 | 3 | 16 | 4.400318 | 2.130089 | 2.423127 | 2.54e-10 | 10.26894 | 1.029e-09
2018-03-22 01:15 | 113722.2 | 1440 | 3 | 16 | 4.400255 | 1.88846 | 2.490008 | 2.54e-10 | 10.56324 | 1.029e-09
2018-03-22 01:17 | 113842.2 | 1560.0002 | 3 | 16 | 4.400254 | 1.672055 | 2.549346 | 2.54e-10 | 10.82434 | 1.029e-09
2018-03-22 01:19 | 113962.2 | 1680.0007 | 3 | 16 | 4.400256 | 1.465556 | 2.601567 | 2.54e-10 | 11.05413 | 1.029e-09
2018-03-22 01:21 | 114082.2 | 1800.0009 | 3 | 16 | 4.400232 | 1.282505 | 2.647287 | 2.54e-10 | 11.2553 | 1.029e-09
2018-03-22 01:23 | 114202.2 | 1920.0005 | 3 | 16 | 4.400219 | 1.128714 | 2.687362 | 2.54e-10 | 11.43164 | 1.029e-09
2018-03-22 01:25 | 114322.2 | 2040.0011 | 3 | 16 | 4.400207 | 1.008127 | 2.72292 | 2.54e-10 | 11.58811 | 1.029e-09
2018-03-22 01:27 | 114442.2 | 2160.0011 | 3 | 16 | 4.40021 | 0.9079123 | 2.754816 | 2.54e-10 | 11.72846 | 1.029e-09
2018-03-22 01:29 | 114562.2 | 2280.0005 | 3 | 16 | 4.400204 | 0.8213062 | 2.783613 | 2.54e-10 | 11.85517 | 1.029e-09
2018-03-22 01:31 | 114682.2 | 2400.0014 | 3 | 16 | 4.40024 | 0.7468472 | 2.809721 | 2.54e-10 | 11.97005 | 1.029e-09
2018-03-22 01:33 | 114802.2 | 2520.001 | 3 | 16 | 4.400198 | 0.6804485 | 2.833475 | 2.54e-10 | 12.07457 | 1.029e-09
2018-03-22 01:34 | 114857.7 | 2575.5148 | 3 | 16 | 4.400208 | 0.6519957 | 2.843749 | 2.54e-10 | 12.11978 | 1.029e-09
2018-03-22 01:36 | 114977.7 | 120.0003 | 4 | 16 | 4.328153 | 0 | 2.84375 | 2.54e-10 | 12.11979 | 1.029e-09
2018-03-22 01:38 | 115097.7 | 240.0007 | 4 | 16 | 4.321835 | 0 | 2.84375 | 2.54e-10 | 12.11979 | 1.029e-09
2018-03-22 01:39 | 115157.7 | 300.0019 | 4 | 16 | 4.320038 | 0 | 2.84375 | 2.54e-10 | 12.11979 | 1.029e-09
2018-03-22 01:41 | 115277.8 | 120.0013 | 5 | 16 | 3.975655 | -3.26002 | 2.84375 | 0.1086526 | 12.11979 | 0.4367504
2018-03-22 01:43 | 115397.8 | 240.0006 | 5 | 16 | 3.930409 | -3.260002 | 2.84375 | 0.2173116 | 12.11979 | 0.8662117
2018-03-22 01:45 | 115517.8 | 360.0015 | 5 | 16 | 3.888712 | -3.259955 | 2.84375 | 0.3259728 | 12.11979 | 1.291012
2018-03-22 01:47 | 115637.8 | 480.001 | 5 | 16 | 3.848638 | -3.259927 | 2.84375 | 0.4346294 | 12.11979 | 1.711349
2018-03-22 01:49 | 115757.8 | 600.0005 | 5 | 16 | 3.809915 | -3.260157 | 2.84375 | 0.543291 | 12.11979 | 2.127427
2018-03-22 01:51 | 115877.8 | 720.0007 | 5 | 16 | 3.772519 | -3.259996 | 2.84375 | 0.6519458 | 12.11979 | 2.539357
2018-03-22 01:53 | 115997.8 | 840.0001 | 5 | 16 | 3.736349 | -3.259996 | 2.84375 | 0.7606062 | 12.11979 | 2.947301
2018-03-22 01:55 | 116117.8 | 960.0003 | 5 | 16 | 3.703051 | -3.260041 | 2.84375 | 0.8692654 | 12.11979 | 3.351456
2018-03-22 01:57 | 116237.8 | 1080.0005 | 5 | 16 | 3.672374 | -3.259942 | 2.84375 | 0.9779254 | 12.11979 | 3.752141
2018-03-22 01:59 | 116357.8 | 1200.0015 | 5 | 16 | 3.640671 | -3.259985 | 2.84375 | 1.086587 | 12.11979 | 4.149496
2018-03-22 02:01 | 116477.8 | 1320.0001 | 5 | 16 | 3.60781 | -3.259945 | 2.84375 | 1.195243 | 12.11979 | 4.543286
2018-03-22 02:03 | 116597.8 | 1440.0011 | 5 | 16 | 3.575813 | -3.260015 | 2.84375 | 1.303904 | 12.11979 | 4.933575
2018-03-22 02:05 | 116717.8 | 1560.0016 | 5 | 16 | 3.547958 | -3.259982 | 2.84375 | 1.412563 | 12.11979 | 5.320562
2018-03-22 02:07 | 116837.8 | 1680.0002 | 5 | 16 | 3.523857 | -3.259967 | 2.84375 | 1.521218 | 12.11979 | 5.704724
2018-03-22 02:09 | 116957.8 | 1800.0013 | 5 | 16 | 3.502481 | -3.260016 | 2.84375 | 1.629879 | 12.11979 | 6.08645
2018-03-22 02:11 | 117077.8 | 1920.0006 | 5 | 16 | 3.483261 | -3.259998 | 2.84375 | 1.738537 | 12.11979 | 6.465959
2018-03-22 02:13 | 117197.8 | 2040 | 5 | 16 | 3.465675 | -3.259969 | 2.84375 | 1.847196 | 12.11979 | 6.843482
2018-03-22 02:15 | 117317.8 | 2160.0013 | 5 | 16 | 3.449024 | -3.259947 | 2.84375 | 1.955861 | 12.11979 | 7.219172
2018-03-22 02:17 | 117437.8 | 2280.0014 | 5 | 16 | 3.432483 | -3.259947 | 2.84375 | 2.064514 | 12.11979 | 7.593024
2018-03-22 02:19 | 117557.8 | 2400.0008 | 5 | 16 | 3.415143 | -3.260034 | 2.84375 | 2.173169 | 12.11979 | 7.965052
2018-03-22 02:21 | 117677.8 | 2520.001 | 5 | 16 | 3.395599 | -3.260005 | 2.84375 | 2.281821 | 12.11979 | 8.335086
2018-03-22 02:23 | 117797.8 | 2640.0003 | 5 | 16 | 3.372157 | -3.260056 | 2.84375 | 2.390471 | 12.11979 | 8.702798
2018-03-22 02:25 | 117917.8 | 2760.0013 | 5 | 16 | 3.340322 | -3.260034 | 2.84375 | 2.499127 | 12.11979 | 9.067576
2018-03-22 02:27 | 118037.8 | 2880.0009 | 5 | 16 | 3.292612 | -3.260007 | 2.84375 | 2.607781 | 12.11979 | 9.428118
2018-03-22 02:29 | 118157.8 | 3000.0003 | 5 | 16 | 3.213256 | -3.260054 | 2.84375 | 2.716437 | 12.11979 | 9.781969
2018-03-22 02:31 | 118277.8 | 3120.0011 | 5 | 16 | 3.045431 | -3.26009 | 2.84375 | 2.825098 | 12.11979 | 10.12341
2018-03-22 02:31 | 118296 | 3138.1506 | 5 | 16 | 2.999995 | -3.26 | 2.84375 | 2.841536 | 12.11979 | 10.17311
2018-03-22 02:33 | 118416 | 120.0009 | 6 | 16 | 3.496597 | 0 | 2.84375 | 2.841536 | 12.11979 | 10.17311
2018-03-22 02:35 | 118536 | 240.0003 | 6 | 16 | 3.520532 | 0 | 2.84375 | 2.841536 | 12.11979 | 10.17311
2018-03-22 02:36 | 118596 | 300.0029 | 6 | 16 | 3.525928 | 0 | 2.84375 | 2.841536 | 12.11979 | 10.17311
2018-03-22 02:36 | 118596 | 0.0023 | 7 | 17 | 3.525923 | 0 | 0 | 0 | 0 | 0
2018-03-22 02:38 | 118716.1 | 120.0006 | 2 | 17 | 4.101905 | 4.890171 | 0.1623912 | 0 | 0.6546269 | 0
2018-03-22 02:40 | 118836.1 | 240.0015 | 2 | 17 | 4.14611 | 4.890133 | 0.3253874 | 0 | 1.32673 | 0
2018-03-22 02:42 | 118956.1 | 360.0002 | 2 | 17 | 4.18543 | 4.890158 | 0.4883885 | 0 | 2.00591 | 0
2018-03-22 02:44 | 119076.1 | 480.0012 | 2 | 17 | 4.200279 | 4.674202 | 0.6492983 | 0 | 2.681241 | 0
2018-03-22 02:46 | 119196.1 | 600.0006 | 2 | 17 | 4.200302 | 4.343456 | 0.7995461 | 0 | 3.312324 | 0
2018-03-22 02:48 | 119316.1 | 720.0015 | 2 | 17 | 4.200298 | 4.024454 | 0.9389002 | 0 | 3.89765 | 0
2018-03-22 02:50 | 119436.1 | 840.0009 | 2 | 17 | 4.200254 | 3.730335 | 1.068038 | 0 | 4.440064 | 0
2018-03-22 02:52 | 119556.1 | 960.0003 | 2 | 17 | 4.200244 | 3.465134 | 1.187896 | 0 | 4.943502 | 0
2018-03-22 02:54 | 119660.5 | 1064.3621 | 2 | 17 | 4.200297 | 3.259996 | 1.285326 | 0 | 5.352733 | 0
2018-03-22 02:56 | 119780.5 | 120.001 | 3 | 17 | 4.218499 | 3.26005 | 1.3936 | 0 | 5.808403 | 0
2018-03-22 02:58 | 119900.5 | 240.0014 | 3 | 17 | 4.239748 | 3.260069 | 1.502266 | 0 | 6.26795 | 0
2018-03-22 03:00 | 120020.5 | 360.0008 | 3 | 17 | 4.262731 | 3.260057 | 1.61093 | 0 | 6.729888 | 0
2018-03-22 03:02 | 120140.5 | 480.0003 | 3 | 17 | 4.287684 | 3.260077 | 1.719594 | 0 | 7.194431 | 0
2018-03-22 03:04 | 120260.5 | 600.0002 | 3 | 17 | 4.314956 | 3.260107 | 1.828258 | 0 | 7.661806 | 0
2018-03-22 03:06 | 120380.5 | 720.0012 | 3 | 17 | 4.344565 | 3.260143 | 1.93691 | 0 | 8.132222 | 0
2018-03-22 03:08 | 120500.5 | 840.0002 | 3 | 17 | 4.377033 | 3.26008 | 2.045582 | 0 | 8.606086 | 0
2018-03-22 03:10 | 120620.5 | 960.0001 | 3 | 17 | 4.400295 | 3.098032 | 2.153265 | 0 | 9.079073 | 0
2018-03-22 03:12 | 120740.5 | 1080.0003 | 3 | 17 | 4.400306 | 2.740929 | 2.25038 | 0 | 9.506406 | 0
2018-03-22 03:14 | 120860.5 | 1200.0014 | 3 | 17 | 4.400276 | 2.429068 | 2.336431 | 0 | 9.885054 | 0
2018-03-22 03:16 | 120980.5 | 1320.0016 | 3 | 17 | 4.400265 | 2.153833 | 2.412717 | 0 | 10.22074 | 0
2018-03-22 03:18 | 121100.5 | 1440.0012 | 3 | 17 | 4.400259 | 1.890804 | 2.480117 | 0 | 10.51731 | 0
2018-03-22 03:20 | 121220.5 | 1560.0014 | 3 | 17 | 4.400227 | 1.652591 | 2.539088 | 0 | 10.7768 | 0
2018-03-22 03:22 | 121340.5 | 1680.0001 | 3 | 17 | 4.40029 | 1.446735 | 2.590668 | 0 | 11.00377 | 0
2018-03-22 03:24 | 121460.5 | 1800.0012 | 3 | 17 | 4.400241 | 1.279911 | 2.635993 | 0 | 11.20321 | 0
2018-03-22 03:26 | 121580.5 | 1920.0006 | 3 | 17 | 4.400264 | 1.146027 | 2.676344 | 0 | 11.38076 | 0
2018-03-22 03:28 | 121700.5 | 2040.001 | 3 | 17 | 4.400229 | 1.030924 | 2.712569 | 0 | 11.54016 | 0
2018-03-22 03:30 | 121820.5 | 2160.0004 | 3 | 17 | 4.400236 | 0.932354 | 2.745245 | 0 | 11.68394 | 0
2018-03-22 03:32 | 121940.5 | 2280.0013 | 3 | 17 | 4.400213 | 0.8451958 | 2.774831 | 0 | 11.81413 | 0
2018-03-22 03:34 | 122060.5 | 2400.001 | 3 | 17 | 4.400162 | 0.7678652 | 2.801701 | 0 | 11.93236 | 0
2018-03-22 03:36 | 122180.5 | 2520.001 | 3 | 17 | 4.400205 | 0.7004862 | 2.826163 | 0 | 12.04 | 0
2018-03-22 03:38 | 122274.8 | 2614.3184 | 3 | 17 | 4.400201 | 0.6519976 | 2.843868 | 0 | 12.1179 | 0
2018-03-22 03:40 | 122394.8 | 120.0006 | 4 | 17 | 4.328688 | 0 | 2.843868 | 0 | 12.1179 | 0
2018-03-22 03:42 | 122514.8 | 240.0014 | 4 | 17 | 4.322413 | 0 | 2.843868 | 0 | 12.1179 | 0
2018-03-22 03:43 | 122574.8 | 300.0025 | 4 | 17 | 4.320641 | 0 | 2.843868 | 0 | 12.1179 | 0
2018-03-22 03:45 | 122694.9 | 120.0003 | 5 | 17 | 3.978518 | -3.259976 | 2.843868 | 0.1086538 | 12.1179 | 0.4370301
2018-03-22 03:47 | 122814.9 | 240.0005 | 5 | 17 | 3.933167 | -3.25988 | 2.843868 | 0.2173089 | 12.1179 | 0.8667825
2018-03-22 03:49 | 122934.9 | 360.0007 | 5 | 17 | 3.891235 | -3.259942 | 2.843868 | 0.3259686 | 12.1179 | 1.291868
2018-03-22 03:51 | 123054.9 | 480.0009 | 5 | 17 | 3.850894 | -3.259879 | 2.843868 | 0.4346277 | 12.1179 | 1.71248
2018-03-22 03:53 | 123174.9 | 600.0004 | 5 | 17 | 3.812251 | -3.259962 | 2.843868 | 0.5432849 | 12.1179 | 2.128794
2018-03-22 03:55 | 123294.9 | 720.0014 | 5 | 17 | 3.774767 | -3.260018 | 2.843868 | 0.6519439 | 12.1179 | 2.54099
2018-03-22 03:57 | 123414.9 | 840.0008 | 5 | 17 | 3.738537 | -3.259978 | 2.843868 | 0.7605994 | 12.1179 | 2.949154
2018-03-22 03:59 | 123534.9 | 960.0011 | 5 | 17 | 3.70195 | -3.259955 | 2.843868 | 0.8692563 | 12.1179 | 3.353391
2018-03-22 04:01 | 123654.9 | 1080.0004 | 5 | 17 | 3.665604 | -3.259962 | 2.843868 | 0.9779161 | 12.1179 | 3.753664
2018-03-22 04:03 | 123774.9 | 1200 | 5 | 17 | 3.630354 | -3.259929 | 2.843868 | 1.086574 | 12.1179 | 4.150029
2018-03-22 04:05 | 123894.9 | 1320.0008 | 5 | 17 | 3.59931 | -3.259974 | 2.843868 | 1.195235 | 12.1179 | 4.542775
2018-03-22 04:07 | 124014.9 | 1440.0012 | 5 | 17 | 3.571928 | -3.260048 | 2.843868 | 1.303893 | 12.1179 | 4.932353
2018-03-22 04:09 | 124134.9 | 1560.0014 | 5 | 17 | 3.547132 | -3.260063 | 2.843868 | 1.412553 | 12.1179 | 5.319112
2018-03-22 04:11 | 124254.9 | 1680.0009 | 5 | 17 | 3.5247 | -3.259982 | 2.843868 | 1.52121 | 12.1179 | 5.703296
2018-03-22 04:13 | 124374.9 | 1800.001 | 5 | 17 | 3.504537 | -3.259972 | 2.843868 | 1.629871 | 12.1179 | 6.085182
2018-03-22 04:15 | 124494.9 | 1920.0004 | 5 | 17 | 3.485831 | -3.259938 | 2.843868 | 1.738531 | 12.1179 | 6.464956
2018-03-22 04:17 | 124614.9 | 2040.0008 | 5 | 17 | 3.468448 | -3.260066 | 2.843868 | 1.84719 | 12.1179 | 6.842768
2018-03-22 04:19 | 124734.9 | 2160.0001 | 5 | 17 | 3.451872 | -3.259985 | 2.843868 | 1.955842 | 12.1179 | 7.218719
2018-03-22 04:21 | 124854.9 | 2280.0003 | 5 | 17 | 3.435492 | -3.260036 | 2.843868 | 2.064501 | 12.1179 | 7.592911
2018-03-22 04:23 | 124974.9 | 2400.0004 | 5 | 17 | 3.418216 | -3.260073 | 2.843868 | 2.173151 | 12.1179 | 7.965258
2018-03-22 04:25 | 125094.9 | 2520.0008 | 5 | 17 | 3.398512 | -3.260015 | 2.843868 | 2.281802 | 12.1179 | 8.3356
2018-03-22 04:27 | 125214.9 | 2640.0009 | 5 | 17 | 3.374897 | -3.260015 | 2.843868 | 2.390457 | 12.1179 | 8.703636
2018-03-22 04:29 | 125334.9 | 2760.0011 | 5 | 17 | 3.343136 | -3.260081 | 2.843868 | 2.499114 | 12.1179 | 9.068716
2018-03-22 04:31 | 125454.9 | 2880.0015 | 5 | 17 | 3.296126 | -3.260097 | 2.843868 | 2.607769 | 12.1179 | 9.429598
2018-03-22 04:33 | 125574.9 | 3000.0001 | 5 | 17 | 3.217409 | -3.260034 | 2.843868 | 2.716429 | 12.1179 | 9.783897
2018-03-22 04:35 | 125694.9 | 3120.0011 | 5 | 17 | 3.052519 | -3.260139 | 2.843868 | 2.825087 | 12.1179 | 10.12589
2018-03-22 04:35 | 125716 | 3141.0974 | 5 | 17 | 2.999986 | -3.260101 | 2.843868 | 2.844197 | 12.1179 | 10.18374
2018-03-22 04:37 | 125836.1 | 120.0012 | 6 | 17 | 3.495106 | 0 | 2.843868 | 2.844197 | 12.1179 | 10.18374
2018-03-22 04:39 | 125956.1 | 240.0013 | 6 | 17 | 3.518921 | 0 | 2.843868 | 2.844197 | 12.1179 | 10.18374
2018-03-22 04:40 | 126016.1 | 300.0026 | 6 | 17 | 3.524257 | 0 | 2.843868 | 2.844197 | 12.1179 | 10.18374
2018-03-22 04:40 | 126016.1 | 0.0025 | 7 | 18 | 3.524267 | 0 | 0 | 0 | 0 | 0
2018-03-22 04:42 | 126136.2 | 120.0014 | 2 | 18 | 4.100483 | 4.890127 | 0.1623923 | 4.376e-09 | 0.6543794 | 1.5421e-08
2018-03-22 04:44 | 126256.2 | 240.0014 | 2 | 18 | 4.144607 | 4.889822 | 0.3253896 | 4.376e-09 | 1.326247 | 1.5421e-08
2018-03-22 04:46 | 126376.2 | 360.0001 | 2 | 18 | 4.184359 | 4.890234 | 0.4883696 | 4.376e-09 | 2.005093 | 1.5421e-08
2018-03-22 04:48 | 126496.2 | 480.001 | 2 | 18 | 4.20029 | 4.685364 | 0.6495237 | 4.376e-09 | 2.68136 | 1.5421e-08
2018-03-22 04:50 | 126616.2 | 600.0014 | 2 | 18 | 4.200309 | 4.346828 | 0.8000247 | 4.376e-09 | 3.313508 | 1.5421e-08
2018-03-22 04:52 | 126736.2 | 720.0014 | 2 | 18 | 4.200289 | 4.023846 | 0.9394966 | 4.376e-09 | 3.899329 | 1.5421e-08
2018-03-22 04:54 | 126856.2 | 840.001 | 2 | 18 | 4.200266 | 3.728983 | 1.068629 | 4.376e-09 | 4.441721 | 1.5421e-08
2018-03-22 04:56 | 126976.2 | 960.0002 | 2 | 18 | 4.200267 | 3.465487 | 1.188437 | 4.376e-09 | 4.944946 | 1.5421e-08
2018-03-22 04:58 | 127079.2 | 1063.0571 | 2 | 18 | 4.200289 | 3.259987 | 1.284658 | 4.376e-09 | 5.3491 | 1.5421e-08
2018-03-22 05:00 | 127199.2203 | 120.0013 | 3 | 18 | 4.218534 | 3.26009 | 1.392937 | 4.395e-09 | 5.80479 | 1.55e-08
2018-03-22 05:02 | 127319.2197 | 240.0007 | 3 | 18 | 4.239938 | 3.260054 | 1.501598 | 4.395e-09 | 6.264325 | 1.55e-08
2018-03-22 05:04 | 127439.219 | 360 | 3 | 18 | 4.26315 | 3.260035 | 1.610257 | 4.395e-09 | 6.726275 | 1.55e-08
2018-03-22 05:06 | 127559.2201 | 480.0011 | 3 | 18 | 4.288364 | 3.260029 | 1.718926 | 4.395e-09 | 7.190899 | 1.55e-08
2018-03-22 05:08 | 127679.2204 | 600.0014 | 3 | 18 | 4.315707 | 3.260077 | 1.82759 | 4.395e-09 | 7.658356 | 1.55e-08
2018-03-22 05:10 | 127799.2199 | 720.0009 | 3 | 18 | 4.345538 | 3.260101 | 1.936252 | 4.395e-09 | 8.128908 | 1.55e-08
2018-03-22 05:12 | 127919.22 | 840.001 | 3 | 18 | 4.378107 | 3.260109 | 2.04491 | 4.395e-09 | 8.602826 | 1.55e-08
2018-03-22 05:14 | 128039.2196 | 960.0006 | 3 | 18 | 4.400321 | 3.085718 | 2.152434 | 4.395e-09 | 9.075193 | 1.55e-08
2018-03-22 05:16 | 128159.2196 | 1080.0006 | 3 | 18 | 4.400324 | 2.731716 | 2.249209 | 4.395e-09 | 9.50103 | 1.55e-08
2018-03-22 05:18 | 128279.22 | 1200.001 | 3 | 18 | 4.400281 | 2.421703 | 2.334988 | 4.395e-09 | 9.878482 | 1.55e-08
2018-03-22 05:20 | 128399.2193 | 1320.0003 | 3 | 18 | 4.40027 | 2.148289 | 2.411043 | 4.395e-09 | 10.21315 | 1.55e-08
2018-03-22 05:22 | 128519.2203 | 1440.0013 | 3 | 18 | 4.40025 | 1.907078 | 2.478551 | 4.395e-09 | 10.5102 | 1.55e-08
2018-03-22 05:24 | 128639.2198 | 1560.0008 | 3 | 18 | 4.400295 | 1.695683 | 2.538508 | 4.395e-09 | 10.77403 | 1.55e-08
2018-03-22 05:26 | 128759.2199 | 1680.0009 | 3 | 18 | 4.400252 | 1.509642 | 2.591851 | 4.395e-09 | 11.00875 | 1.55e-08
2018-03-22 05:28 | 128879.2191 | 1800.0001 | 3 | 18 | 4.40025 | 1.34647 | 2.639387 | 4.395e-09 | 11.21791 | 1.55e-08
2018-03-22 05:30 | 128999.2198 | 1920.0008 | 3 | 18 | 4.400258 | 1.203936 | 2.681831 | 4.395e-09 | 11.40468 | 1.55e-08
2018-03-22 05:32 | 129119.2194 | 2040.0004 | 3 | 18 | 4.400175 | 1.077243 | 2.719805 | 4.395e-09 | 11.57177 | 1.55e-08
2018-03-22 05:34 | 129239.2204 | 2160.0014 | 3 | 18 | 4.400184 | 0.9671202 | 2.753851 | 4.395e-09 | 11.72158 | 1.55e-08
2018-03-22 05:36 | 129359.2204 | 2280.0014 | 3 | 18 | 4.400258 | 0.8684034 | 2.78444 | 4.395e-09 | 11.85618 | 1.55e-08
2018-03-22 05:38 | 129479.2206 | 2400.0016 | 3 | 18 | 4.400226 | 0.7696724 | 2.811709 | 4.395e-09 | 11.97617 | 1.55e-08
2018-03-22 05:40 | 129599.219 | 2520 | 3 | 18 | 4.400201 | 0.6824083 | 2.835866 | 4.395e-09 | 12.08247 | 1.55e-08
2018-03-22 05:40 | 129644.9419 | 2565.7229 | 3 | 18 | 4.400236 | 0.6519842 | 2.844337 | 4.395e-09 | 12.11974 | 1.55e-08
2018-03-22 05:42 | 129765 | 120.001 | 4 | 18 | 4.328755 | 0 | 2.844337 | 4.395e-09 | 12.11974 | 1.55e-08
2018-03-22 05:44 | 129885 | 240.0013 | 4 | 18 | 4.322614 | 0 | 2.844337 | 4.395e-09 | 12.11974 | 1.55e-08
2018-03-22 05:45 | 129945 | 300.0024 | 4 | 18 | 4.3209 | 0 | 2.844337 | 4.395e-09 | 12.11974 | 1.55e-08
2018-03-22 05:47 | 130065.1 | 120.0011 | 5 | 18 | 3.968688 | -3.26003 | 2.844337 | 0.108657 | 12.11974 | 0.4361531
2018-03-22 05:49 | 130185.1 | 240.0015 | 5 | 18 | 3.923012 | -3.259989 | 2.844337 | 0.2173139 | 12.11974 | 0.8648182
2018-03-22 05:51 | 130305.1 | 360.0015 | 5 | 18 | 3.881365 | -3.259955 | 2.844337 | 0.3259718 | 12.11974 | 1.288804
2018-03-22 05:53 | 130425.1 | 480.0001 | 5 | 18 | 3.841432 | -3.260009 | 2.844337 | 0.4346339 | 12.11974 | 1.708376
2018-03-22 05:55 | 130545.1 | 600.0012 | 5 | 18 | 3.803313 | -3.259996 | 2.844337 | 0.5432952 | 12.11974 | 2.123706
2018-03-22 05:57 | 130665.1 | 720.0013 | 5 | 18 | 3.766235 | -3.259942 | 2.844337 | 0.6519562 | 12.11974 | 2.534956
2018-03-22 05:59 | 130785.1 | 840.0007 | 5 | 18 | 3.730327 | -3.259976 | 2.844337 | 0.7606198 | 12.11974 | 2.94224
2018-03-22 06:01 | 130905.1 | 960.0002 | 5 | 18 | 3.697342 | -3.260005 | 2.844337 | 0.8692759 | 12.11974 | 3.345743
2018-03-22 06:03 | 131025.1 | 1080.0004 | 5 | 18 | 3.666794 | -3.260005 | 2.844337 | 0.9779373 | 12.11974 | 3.74582
2018-03-22 06:05 | 131145.1 | 1200.0004 | 5 | 18 | 3.638024 | -3.260047 | 2.844337 | 1.086599 | 12.11974 | 4.142682
2018-03-22 06:07 | 131265.1 | 1320.0015 | 5 | 18 | 3.610731 | -3.260016 | 2.844337 | 1.195256 | 12.11974 | 4.536478
2018-03-22 06:09 | 131385.1 | 1440.0003 | 5 | 18 | 3.584902 | -3.259996 | 2.844337 | 1.303916 | 12.11974 | 4.927402
2018-03-22 06:11 | 131505.1 | 1560.0005 | 5 | 18 | 3.560552 | -3.260108 | 2.844337 | 1.412577 | 12.11974 | 5.315597
2018-03-22 06:13 | 131625.1 | 1680.0007 | 5 | 18 | 3.53811 | -3.26006 | 2.844337 | 1.521242 | 12.11974 | 5.701267
2018-03-22 06:15 | 131745.1 | 1800.0002 | 5 | 18 | 3.517366 | -3.260014 | 2.844337 | 1.629897 | 12.11974 | 6.084557
2018-03-22 06:17 | 131865.1 | 1920.0005 | 5 | 18 | 3.498381 | -3.26004 | 2.844337 | 1.73856 | 12.11974 | 6.465714
2018-03-22 06:19 | 131985.1 | 2040.0015 | 5 | 18 | 3.480398 | -3.260141 | 2.844337 | 1.847218 | 12.11974 | 6.844853
2018-03-22 06:21 | 132105.1 | 2160.0009 | 5 | 18 | 3.463675 | -3.260043 | 2.844337 | 1.955877 | 12.11974 | 7.222114
2018-03-22 06:23 | 132225.1 | 2280.0014 | 5 | 18 | 3.446978 | -3.260159 | 2.844337 | 2.064536 | 12.11974 | 7.597571
2018-03-22 06:25 | 132345.1 | 2400.0007 | 5 | 18 | 3.427856 | -3.26005 | 2.844337 | 2.173184 | 12.11974 | 7.971103
2018-03-22 06:27 | 132465.1 | 2520.001 | 5 | 18 | 3.402311 | -3.260015 | 2.844337 | 2.281841 | 12.11974 | 8.342217
2018-03-22 06:29 | 132585.1 | 2640.0006 | 5 | 18 | 3.370062 | -3.259967 | 2.844337 | 2.390497 | 12.11974 | 8.71022
2018-03-22 06:31 | 132705.1 | 2760.0015 | 5 | 18 | 3.330055 | -3.260027 | 2.844337 | 2.499153 | 12.11974 | 9.074296
2018-03-22 06:33 | 132825.1 | 2880.001 | 5 | 18 | 3.277701 | -3.260073 | 2.844337 | 2.607806 | 12.11974 | 9.433454
2018-03-22 06:35 | 132945.1 | 3000.0013 | 5 | 18 | 3.19381 | -3.260115 | 2.844337 | 2.716468 | 12.11974 | 9.785481
2018-03-22 06:37 | 133065.1 | 3120.0007 | 5 | 18 | 3.022603 | -3.260075 | 2.844337 | 2.825125 | 12.11974 | 10.12463
2018-03-22 06:38 | 133074.4 | 3129.293 | 5 | 18 | 2.999996 | -3.26004 | 2.844337 | 2.833542 | 12.11974 | 10.14998
2018-03-22 06:40 | 133194.4 | 120.0002 | 6 | 18 | 3.512616 | 0 | 2.844337 | 2.833542 | 12.11974 | 10.14998
2018-03-22 06:42 | 133314.4 | 240.0004 | 6 | 18 | 3.538507 | 0 | 2.844337 | 2.833542 | 12.11974 | 10.14998
2018-03-22 06:43 | 133374.4 | 300.0016 | 6 | 18 | 3.544502 | 0 | 2.844337 | 2.833542 | 12.11974 | 10.14998
2018-03-22 06:43 | 133374.4 | 0.0025 | 7 | 19 | 3.544518 | 0 | 0 | 0 | 0 | 0
2018-03-22 06:45 | 133494.5 | 120.0002 | 2 | 19 | 4.112452 | 4.889788 | 0.1623977 | 0 | 0.6575071 | 0
2018-03-22 06:47 | 133614.5 | 240.0011 | 2 | 19 | 4.150438 | 4.890148 | 0.3253895 | 0 | 1.330847 | 0
2018-03-22 06:49 | 133734.5 | 360.0009 | 2 | 19 | 4.182191 | 4.890209 | 0.488391 | 0 | 2.010109 | 0
2018-03-22 06:51 | 133854.5 | 480.0003 | 2 | 19 | 4.200283 | 4.796793 | 0.6509658 | 0 | 2.691902 | 0
2018-03-22 06:53 | 133974.5 | 600.0006 | 2 | 19 | 4.200246 | 4.465891 | 0.805343 | 0 | 3.34033 | 0
2018-03-22 06:55 | 134094.5 | 720.0008 | 2 | 19 | 4.200248 | 4.134779 | 0.9486676 | 0 | 3.942334 | 0
2018-03-22 06:57 | 134214.5 | 840.0002 | 2 | 19 | 4.200275 | 3.826427 | 1.081265 | 0 | 4.499279 | 0
2018-03-22 06:59 | 134334.5 | 960.0012 | 2 | 19 | 4.200236 | 3.547026 | 1.204085 | 0 | 5.015157 | 0
2018-03-22 07:01 | 134454.5 | 1080 | 2 | 19 | 4.200294 | 3.294477 | 1.318027 | 0 | 5.493747 | 0
2018-03-22 07:01 | 134472.4 | 1097.9471 | 2 | 19 | 4.200297 | 3.259996 | 1.334359 | 0 | 5.562345 | 0
2018-03-22 07:03 | 134592.5 | 120.0011 | 3 | 19 | 4.219237 | 3.260065 | 1.442641 | 0 | 6.018082 | 0
2018-03-22 07:05 | 134712.5 | 240.0005 | 3 | 19 | 4.241627 | 3.260159 | 1.551301 | 0 | 6.477737 | 0
2018-03-22 07:07 | 134832.5 | 360.0008 | 3 | 19 | 4.266133 | 3.260117 | 1.65997 | 0 | 6.939982 | 0
2018-03-22 07:09 | 134952.5 | 480.0004 | 3 | 19 | 4.29516 | 3.260075 | 1.76863 | 0 | 7.405049 | 0
2018-03-22 07:11 | 135072.5 | 600.0013 | 3 | 19 | 4.329178 | 3.260201 | 1.877292 | 0 | 7.873582 | 0
2018-03-22 07:13 | 135192.5 | 720.0002 | 3 | 19 | 4.366705 | 3.260111 | 1.985957 | 0 | 8.346018 | 0
2018-03-22 07:15 | 135312.5 | 840.0011 | 3 | 19 | 4.400315 | 3.171576 | 2.094384 | 0 | 8.821585 | 0
2018-03-22 07:17 | 135432.5 | 960.0014 | 3 | 19 | 4.400279 | 2.78525 | 2.193267 | 0 | 9.256701 | 0
2018-03-22 07:19 | 135552.5 | 1080.0008 | 3 | 19 | 4.400243 | 2.472464 | 2.280775 | 0 | 9.64176 | 0
2018-03-22 07:21 | 135672.5 | 1200.0003 | 3 | 19 | 4.40027 | 2.202229 | 2.358582 | 0 | 9.984133 | 0
2018-03-22 07:23 | 135792.5 | 1320.0014 | 3 | 19 | 4.400301 | 1.96509 | 2.427943 | 0 | 10.28934 | 0
2018-03-22 07:25 | 135912.5 | 1440.0008 | 3 | 19 | 4.400273 | 1.756416 | 2.48988 | 0 | 10.56188 | 0
2018-03-22 07:27 | 136032.4 | 1560.0001 | 3 | 19 | 4.400266 | 1.573286 | 2.545303 | 0 | 10.80575 | 0
2018-03-22 07:29 | 136152.5 | 1680.0005 | 3 | 19 | 4.40025 | 1.411325 | 2.594984 | 0 | 11.02436 | 0
2018-03-22 07:31 | 136272.5 | 1800.0008 | 3 | 19 | 4.400228 | 1.267736 | 2.63958 | 0 | 11.22059 | 0
2018-03-22 07:33 | 136392.5 | 1920.0003 | 3 | 19 | 4.400214 | 1.14056 | 2.679677 | 0 | 11.39703 | 0
2018-03-22 07:35 | 136512.5 | 2040.0007 | 3 | 19 | 4.400198 | 1.027689 | 2.715786 | 0 | 11.55592 | 0
2018-03-22 07:37 | 136632.5 | 2160.0008 | 3 | 19 | 4.400235 | 0.9287491 | 2.748352 | 0 | 11.69922 | 0
2018-03-22 07:39 | 136752.5 | 2280.0009 | 3 | 19 | 4.400242 | 0.8395872 | 2.777778 | 0 | 11.8287 | 0
2018-03-22 07:41 | 136872.5 | 2400.0004 | 3 | 19 | 4.400181 | 0.7598104 | 2.804412 | 0 | 11.94589 | 0
2018-03-22 07:43 | 136992.5 | 2520.0004 | 3 | 19 | 4.400207 | 0.6901646 | 2.828562 | 0 | 12.05216 | 0
2018-03-22 07:44 | 137064.5 | 2592.0572 | 3 | 19 | 4.400208 | 0.6519861 | 2.841988 | 0 | 12.11124 | 0
2018-03-22 07:46 | 137184.6 | 120.0006 | 4 | 19 | 4.330651 | 0 | 2.841988 | 0 | 12.11124 | 0
2018-03-22 07:48 | 137304.6 | 240.0016 | 4 | 19 | 4.324626 | 0 | 2.841988 | 0 | 12.11124 | 0
2018-03-22 07:49 | 137364.6 | 300.002 | 4 | 19 | 4.322962 | 0 | 2.841988 | 0 | 12.11124 | 0
2018-03-22 07:51 | 137484.6 | 120.0009 | 5 | 19 | 3.975958 | -3.259953 | 2.841988 | 0.108649 | 12.11124 | 0.4370721
2018-03-22 07:53 | 137604.6 | 240.0014 | 5 | 19 | 3.924563 | -3.26004 | 2.841988 | 0.2173133 | 12.11124 | 0.8662144
2018-03-22 07:55 | 137724.6 | 360.0015 | 5 | 19 | 3.880204 | -3.259967 | 2.841988 | 0.3259748 | 12.11124 | 1.290222
2018-03-22 07:57 | 137844.6 | 480.0004 | 5 | 19 | 3.838847 | -3.259931 | 2.841988 | 0.4346296 | 12.11124 | 1.709556
2018-03-22 07:59 | 137964.6 | 600.0009 | 5 | 19 | 3.800147 | -3.259964 | 2.841988 | 0.5432872 | 12.11124 | 2.124552
2018-03-22 08:01 | 138084.6 | 720.0006 | 5 | 19 | 3.762813 | -3.259933 | 2.841988 | 0.6519449 | 12.11124 | 2.53543
2018-03-22 08:03 | 138204.6 | 840.0003 | 5 | 19 | 3.727085 | -3.25998 | 2.841988 | 0.7606067 | 12.11124 | 2.942337
2018-03-22 08:05 | 138324.6 | 960.0014 | 5 | 19 | 3.694238 | -3.259964 | 2.841988 | 0.8692616 | 12.11124 | 3.34549
2018-03-22 08:07 | 138444.6 | 1080.0007 | 5 | 19 | 3.663907 | -3.259953 | 2.841988 | 0.9779182 | 12.11124 | 3.745227
2018-03-22 08:09 | 138564.6 | 1200.001 | 5 | 19 | 3.635747 | -3.259967 | 2.841988 | 1.086578 | 12.11124 | 4.141795
2018-03-22 08:11 | 138684.6 | 1320.0001 | 5 | 19 | 3.608932 | -3.259951 | 2.841988 | 1.195235 | 12.11124 | 4.535376
2018-03-22 08:13 | 138804.6 | 1440.001 | 5 | 19 | 3.583655 | -3.259889 | 2.841988 | 1.303893 | 12.11124 | 4.926132
2018-03-22 08:15 | 138924.6 | 1560.0006 | 5 | 19 | 3.559725 | -3.259996 | 2.841988 | 1.412548 | 12.11124 | 5.314202
2018-03-22 08:17 | 139044.6 | 1680.001 | 5 | 19 | 3.53748 | -3.260027 | 2.841988 | 1.521211 | 12.11124 | 5.699783
2018-03-22 08:19 | 139164.6 | 1800.0009 | 5 | 19 | 3.51699 | -3.259897 | 2.841988 | 1.629866 | 12.11124 | 6.083024
2018-03-22 08:21 | 139284.6 | 1920.0006 | 5 | 19 | 3.498162 | -3.260025 | 2.841988 | 1.738526 | 12.11124 | 6.464139
2018-03-22 08:23 | 139404.6 | 2040.0001 | 5 | 19 | 3.480683 | -3.259951 | 2.841988 | 1.847181 | 12.11124 | 6.843272
2018-03-22 08:25 | 139524.6 | 2160.001 | 5 | 19 | 3.464044 | -3.259969 | 2.841988 | 1.955842 | 12.11124 | 7.22058
2018-03-22 08:27 | 139644.6 | 2280.0013 | 5 | 19 | 3.445398 | -3.259992 | 2.841988 | 2.064492 | 12.11124 | 7.595991
2018-03-22 08:29 | 139764.6 | 2400.0012 | 5 | 19 | 3.422558 | -3.259955 | 2.841988 | 2.17314 | 12.11124 | 7.96911
2018-03-22 08:31 | 139884.6 | 2520.0018 | 5 | 19 | 3.395295 | -3.25996 | 2.841988 | 2.281797 | 12.11124 | 8.339555
2018-03-22 08:33 | 140004.6 | 2640.001 | 5 | 19 | 3.364924 | -3.260025 | 2.841988 | 2.390453 | 12.11124 | 8.706828
2018-03-22 08:35 | 140124.6 | 2760.0006 | 5 | 19 | 3.329928 | -3.259958 | 2.841988 | 2.499108 | 12.11124 | 9.070622
2018-03-22 08:37 | 140244.6 | 2880.0001 | 5 | 19 | 3.280843 | -3.260052 | 2.841988 | 2.607761 | 12.11124 | 9.429923
2018-03-22 08:39 | 140364.6 | 3000 | 5 | 19 | 3.202252 | -3.260016 | 2.841988 | 2.716418 | 12.11124 | 9.782532
2018-03-22 08:41 | 140484.6 | 3120.0002 | 5 | 19 | 3.042934 | -3.259957 | 2.841988 | 2.82508 | 12.11124 | 10.12309
2018-03-22 08:41 | 140503.2 | 3138.5544 | 5 | 19 | 2.999998 | -3.259972 | 2.841988 | 2.841881 | 12.11124 | 10.17387
2018-03-22 08:43 | 140623.2 | 120.0011 | 6 | 19 | 3.511505 | 0 | 2.841988 | 2.841881 | 12.11124 | 10.17387
2018-03-22 08:45 | 140743.2 | 240.0008 | 6 | 19 | 3.537352 | 0 | 2.841988 | 2.841881 | 12.11124 | 10.17387
2018-03-22 08:46 | 140803.2 | 300.0031 | 6 | 19 | 3.543306 | 0 | 2.841988 | 2.841881 | 12.11124 | 10.17387
2018-03-22 08:46 | 140803.2 | 0.0024 | 7 | 20 | 3.543495 | 0 | 0 | 0 | 0 | 0
2018-03-22 08:48 | 140923.3 | 120.0012 | 2 | 20 | 4.110429 | 4.889999 | 0.1623944 | 2.763e-09 | 0.6571359 | 9.792e-09
2018-03-22 08:50 | 141043.3 | 240.0015 | 2 | 20 | 4.148586 | 4.890049 | 0.3253939 | 2.763e-09 | 1.330184 | 9.792e-09
2018-03-22 08:52 | 141163.3 | 360.0008 | 2 | 20 | 4.180158 | 4.890076 | 0.4883869 | 2.763e-09 | 2.009091 | 9.792e-09
2018-03-22 08:54 | 141283.3 | 480.0003 | 2 | 20 | 4.200247 | 4.821312 | 0.6511683 | 2.763e-09 | 2.691504 | 9.792e-09
2018-03-22 08:56 | 141403.3 | 600.0008 | 2 | 20 | 4.200312 | 4.488251 | 0.8062883 | 2.763e-09 | 3.343052 | 9.792e-09
2018-03-22 08:58 | 141523.3 | 720.001 | 2 | 20 | 4.200284 | 4.157326 | 0.9503224 | 2.763e-09 | 3.948036 | 9.792e-09
2018-03-22 09:00 | 141643.3 | 840.0006 | 2 | 20 | 4.200293 | 3.844883 | 1.083594 | 2.763e-09 | 4.507817 | 9.792e-09
2018-03-22 09:02 | 141763.3 | 960 | 2 | 20 | 4.200289 | 3.563457 | 1.206989 | 2.763e-09 | 5.026106 | 9.792e-09
2018-03-22 09:04 | 141883.3 | 1080.0015 | 2 | 20 | 4.200258 | 3.301023 | 1.321441 | 2.763e-09 | 5.506837 | 9.792e-09
2018-03-22 09:05 | 141900.3 | 1096.9718 | 2 | 20 | 4.200263 | 3.259995 | 1.336903 | 2.763e-09 | 5.571784 | 9.792e-09
2018-03-22 09:07 | 142020.3 | 120.0003 | 3 | 20 | 4.223184 | 3.259981 | 1.445181 | 2.763e-09 | 6.02769 | 9.792e-09
2018-03-22 09:09 | 142140.3 | 240.0015 | 3 | 20 | 4.251517 | 3.26004 | 1.553838 | 2.763e-09 | 6.488084 | 9.792e-09
2018-03-22 09:11 | 142260.3 | 360 | 3 | 20 | 4.281631 | 3.259998 | 1.662499 | 2.763e-09 | 6.951697 | 9.792e-09
2018-03-22 09:13 | 142380.3 | 480.0008 | 3 | 20 | 4.311193 | 3.260033 | 1.771161 | 2.763e-09 | 7.418556 | 9.792e-09
2018-03-22 09:15 | 142500.3 | 600.0001 | 3 | 20 | 4.341681 | 3.259996 | 1.879821 | 2.763e-09 | 7.888653 | 9.792e-09
2018-03-22 09:17 | 142620.3 | 720.0004 | 3 | 20 | 4.373962 | 3.260008 | 1.988476 | 2.763e-09 | 8.362137 | 9.792e-09
2018-03-22 09:19 | 142740.3 | 840.0003 | 3 | 20 | 4.400313 | 3.148258 | 2.096682 | 2.763e-09 | 8.837157 | 9.792e-09
2018-03-22 09:21 | 142860.3 | 960.0012 | 3 | 20 | 4.400298 | 2.795292 | 2.195484 | 2.763e-09 | 9.271914 | 9.792e-09
2018-03-22 09:23 | 142980.3 | 1080.0003 | 3 | 20 | 4.400317 | 2.493458 | 2.283501 | 2.763e-09 | 9.65921 | 9.792e-09
2018-03-22 09:25 | 143100.3 | 1200.0012 | 3 | 20 | 4.400262 | 2.22257 | 2.362002 | 2.763e-09 | 10.00464 | 9.792e-09
2018-03-22 09:27 | 143220.3 | 1320.0005 | 3 | 20 | 4.40027 | 1.983774 | 2.432029 | 2.763e-09 | 10.31278 | 9.792e-09
2018-03-22 09:29 | 143340.3 | 1440.0011 | 3 | 20 | 4.400247 | 1.77116 | 2.494537 | 2.763e-09 | 10.58783 | 9.792e-09
2018-03-22 09:31 | 143460.3 | 1560.0004 | 3 | 20 | 4.40026 | 1.583722 | 2.550385 | 2.763e-09 | 10.83357 | 9.792e-09
2018-03-22 09:33 | 143580.3 | 1680.0004 | 3 | 20 | 4.400214 | 1.417079 | 2.600343 | 2.763e-09 | 11.0534 | 9.792e-09
2018-03-22 09:35 | 143700.3 | 1800.0012 | 3 | 20 | 4.40022 | 1.270423 | 2.645091 | 2.763e-09 | 11.2503 | 9.792e-09
2018-03-22 09:37 | 143820.3 | 1920.0004 | 3 | 20 | 4.4002 | 1.140426 | 2.685235 | 2.763e-09 | 11.42694 | 9.792e-09
2018-03-22 09:39 | 143940.3 | 2040.0005 | 3 | 20 | 4.400243 | 1.026333 | 2.721313 | 2.763e-09 | 11.5857 | 9.792e-09
2018-03-22 09:41 | 144060.3 | 2160.0014 | 3 | 20 | 4.4002 | 0.9242487 | 2.753792 | 2.763e-09 | 11.72861 | 9.792e-09
2018-03-22 09:43 | 144180.3 | 2280.0014 | 3 | 20 | 4.400223 | 0.8229971 | 2.782903 | 2.763e-09 | 11.85671 | 9.792e-09
2018-03-22 09:45 | 144300.3 | 2400.0014 | 3 | 20 | 4.40024 | 0.7300739 | 2.808753 | 2.763e-09 | 11.97045 | 9.792e-09
2018-03-22 09:47 | 144416.1 | 2515.767 | 3 | 20 | 4.400244 | 0.6519928 | 2.830937 | 2.763e-09 | 12.06807 | 9.792e-09
2018-03-22 09:49 | 144536.1 | 120.0002 | 4 | 20 | 4.328028 | 0 | 2.830937 | 2.763e-09 | 12.06807 | 9.792e-09
2018-03-22 09:51 | 144656.1 | 240.0009 | 4 | 20 | 4.321765 | 0 | 2.830937 | 2.763e-09 | 12.06807 | 9.792e-09
2018-03-22 09:52 | 144716.1 | 300.0017 | 4 | 20 | 4.320004 | 0 | 2.830937 | 2.763e-09 | 12.06807 | 9.792e-09
2018-03-22 09:54 | 144836.2 | 120.0008 | 5 | 20 | 3.96745 | -3.259882 | 2.830937 | 0.1086526 | 12.06807 | 0.4359941
2018-03-22 09:56 | 144956.2 | 240.0008 | 5 | 20 | 3.922088 | -3.259929 | 2.830937 | 0.2173145 | 12.06807 | 0.8645632
2018-03-22 09:58 | 145076.2 | 360.0002 | 5 | 20 | 3.880811 | -3.259911 | 2.830937 | 0.3259714 | 12.06807 | 1.288467
2018-03-22 10:00 | 145196.2 | 480.0011 | 5 | 20 | 3.841159 | -3.259902 | 2.830937 | 0.434626 | 12.06807 | 1.707965
2018-03-22 10:02 | 145316.2 | 600.0012 | 5 | 20 | 3.8033 | -3.260005 | 2.830937 | 0.5432805 | 12.06807 | 2.123255
2018-03-22 10:04 | 145436.2 | 720.0003 | 5 | 20 | 3.766386 | -3.259909 | 2.830937 | 0.6519358 | 12.06807 | 2.534494
2018-03-22 10:06 | 145556.2 | 840.0004 | 5 | 20 | 3.73072 | -3.259906 | 2.830937 | 0.7605905 | 12.06807 | 2.941773
2018-03-22 10:08 | 145676.2 | 960.002 | 5 | 20 | 3.697821 | -3.259913 | 2.830937 | 0.8692482 | 12.06807 | 3.345326
2018-03-22 10:10 | 145796.2 | 1080.0004 | 5 | 20 | 3.667622 | -3.259927 | 2.830937 | 0.9779032 | 12.06807 | 3.745457
2018-03-22 10:12 | 145916.2 | 1200.0003 | 5 | 20 | 3.639145 | -3.259964 | 2.830937 | 1.086557 | 12.06807 | 4.142396
2018-03-22 10:14 | 146036.2 | 1320.0012 | 5 | 20 | 3.612186 | -3.259944 | 2.830937 | 1.195214 | 12.06807 | 4.536332
2018-03-22 10:16 | 146156.2 | 1440.0005 | 5 | 20 | 3.586532 | -3.259933 | 2.830937 | 1.303872 | 12.06807 | 4.92742
2018-03-22 10:18 | 146276.2 | 1560.0004 | 5 | 20 | 3.559771 | -3.259906 | 2.830937 | 1.412529 | 12.06807 | 5.315705
2018-03-22 10:20 | 146396.2 | 1680.0013 | 5 | 20 | 3.532121 | -3.259875 | 2.830937 | 1.521186 | 12.06807 | 5.700989
2018-03-22 10:22 | 146516.2 | 1800 | 5 | 20 | 3.505336 | -3.259897 | 2.830937 | 1.629837 | 12.06807 | 6.083294
2018-03-22 10:24 | 146636.2 | 1920.0012 | 5 | 20 | 3.481994 | -3.259906 | 2.830937 | 1.738497 | 12.06807 | 6.462862
2018-03-22 10:26 | 146756.2 | 2040.0005 | 5 | 20 | 3.462375 | -3.259969 | 2.830937 | 1.847151 | 12.06807 | 6.840109
2018-03-22 10:28 | 146876.2 | 2160.0005 | 5 | 20 | 3.444716 | -3.259937 | 2.830937 | 1.955808 | 12.06807 | 7.21534
2018-03-22 10:30 | 146996.2 | 2280.0006 | 5 | 20 | 3.427713 | -3.259932 | 2.830937 | 2.064462 | 12.06807 | 7.588695
2018-03-22 10:32 | 147116.2 | 2400.0006 | 5 | 20 | 3.410002 | -3.25992 | 2.830937 | 2.173106 | 12.06807 | 7.960145
2018-03-22 10:34 | 147236.2 | 2520.0008 | 5 | 20 | 3.390361 | -3.259957 | 2.830937 | 2.281761 | 12.06807 | 8.329619
2018-03-22 10:36 | 147356.2 | 2640.0016 | 5 | 20 | 3.366549 | -3.259982 | 2.830937 | 2.390417 | 12.06807 | 8.69676
2018-03-22 10:38 | 147476.2 | 2760.0008 | 5 | 20 | 3.334593 | -3.259938 | 2.830937 | 2.499073 | 12.06807 | 9.060923
2018-03-22 10:40 | 147596.2 | 2880.0001 | 5 | 20 | 3.286684 | -3.259965 | 2.830937 | 2.607721 | 12.06807 | 9.420812
2018-03-22 10:42 | 147716.2 | 3000.0008 | 5 | 20 | 3.205938 | -3.26006 | 2.830937 | 2.716378 | 12.06807 | 9.773965
2018-03-22 10:44 | 147836.2 | 3120.0009 | 5 | 20 | 3.035387 | -3.260035 | 2.830937 | 2.825033 | 12.06807 | 10.1145
2018-03-22 10:44 | 147850.3 | 3134.1231 | 5 | 20 | 2.999991 | -3.259904 | 2.830937 | 2.837823 | 12.06807 | 10.1531
2018-03-22 10:46 | 147970.4 | 120.0009 | 6 | 20 | 3.499341 | 0 | 2.830937 | 2.837823 | 12.06807 | 10.1531
2018-03-22 10:48 | 148090.4 | 240.001 | 6 | 20 | 3.523692 | 0 | 2.830937 | 2.837823 | 12.06807 | 10.1531
2018-03-22 10:49 | 148150.4 | 300.0023 | 6 | 20 | 3.529178 | 0 | 2.830937 | 2.837823 | 12.06807 | 10.1531
2018-03-22 10:49 | 148150.4 | 0.0025 | 7 | 21 | 3.52914 | 0 | 0 | 0 | 0 | 0
2018-03-22 10:51 | 148270.5 | 120.0002 | 2 | 21 | 4.101719 | 4.889994 | 0.1623968 | 5.61e-10 | 0.6550338 | 1.98e-09
2018-03-22 10:53 | 148390.5 | 240.0012 | 2 | 21 | 4.14458 | 4.889973 | 0.3253884 | 5.61e-10 | 1.326952 | 1.98e-09
2018-03-22 10:55 | 148510.5 | 360.0003 | 2 | 21 | 4.183551 | 4.889973 | 0.4883713 | 5.61e-10 | 2.005775 | 1.98e-09
2018-03-22 10:57 | 148630.5 | 480.0003 | 2 | 21 | 4.200263 | 4.685183 | 0.6496548 | 5.61e-10 | 2.682501 | 1.98e-09
2018-03-22 10:59 | 148750.5 | 600.0002 | 2 | 21 | 4.200278 | 4.34012 | 0.7999754 | 5.61e-10 | 3.31389 | 1.98e-09
2018-03-22 11:01 | 148870.5 | 720.0012 | 2 | 21 | 4.200274 | 4.015081 | 0.9391391 | 5.61e-10 | 3.898417 | 1.98e-09
2018-03-22 11:03 | 148990.5 | 840.0003 | 2 | 21 | 4.200286 | 3.722683 | 1.067998 | 5.61e-10 | 4.43966 | 1.98e-09
2018-03-22 11:05 | 149110.5 | 960.0004 | 2 | 21 | 4.200311 | 3.461271 | 1.187627 | 5.61e-10 | 4.942133 | 1.98e-09
2018-03-22 11:07 | 149211.9 | 1061.4746 | 2 | 21 | 4.200271 | 3.259983 | 1.282289 | 5.61e-10 | 5.339741 | 1.98e-09
2018-03-22 11:09 | 149331.9 | 120.0001 | 3 | 21 | 4.218592 | 3.259949 | 1.390563 | 5.61e-10 | 5.795413 | 1.98e-09
2018-03-22 11:11 | 149451.9 | 240.0009 | 3 | 21 | 4.239797 | 3.260002 | 1.49922 | 5.61e-10 | 6.25493 | 1.98e-09
2018-03-22 11:13 | 149571.9 | 360 | 3 | 21 | 4.262775 | 3.259975 | 1.607882 | 5.61e-10 | 6.71687 | 1.98e-09
2018-03-22 11:15 | 149691.9 | 480.0001 | 3 | 21 | 4.287802 | 3.259958 | 1.716532 | 5.61e-10 | 7.181365 | 1.98e-09
2018-03-22 11:17 | 149811.9 | 600.001 | 3 | 21 | 4.314886 | 3.25996 | 1.825197 | 5.61e-10 | 7.648746 | 1.98e-09
2018-03-22 11:19 | 149931.9 | 720.0001 | 3 | 21 | 4.344436 | 3.259937 | 1.933856 | 5.61e-10 | 8.11918 | 1.98e-09
2018-03-22 11:21 | 150051.9 | 840.0002 | 3 | 21 | 4.376847 | 3.259968 | 2.042511 | 5.61e-10 | 8.592956 | 1.98e-09
2018-03-22 11:23 | 150171.9 | 960.0009 | 3 | 21 | 4.400301 | 3.102402 | 2.150259 | 5.61e-10 | 9.066216 | 1.98e-09
2018-03-22 11:25 | 150291.9 | 1080.001 | 3 | 21 | 4.400294 | 2.740892 | 2.247468 | 5.61e-10 | 9.493963 | 1.98e-09
2018-03-22 11:27 | 150411.9 | 1200.0001 | 3 | 21 | 4.40025 | 2.397654 | 2.333056 | 5.61e-10 | 9.870576 | 1.98e-09
2018-03-22 11:29 | 150531.9 | 1320.001 | 3 | 21 | 4.400282 | 2.090635 | 2.407763 | 5.61e-10 | 10.19931 | 1.98e-09
2018-03-22 11:31 | 150651.9 | 1440.0012 | 3 | 21 | 4.400264 | 1.826029 | 2.472909 | 5.61e-10 | 10.48597 | 1.98e-09
2018-03-22 11:33 | 150771.9 | 1560.0004 | 3 | 21 | 4.400249 | 1.618914 | 2.530201 | 5.61e-10 | 10.73807 | 1.98e-09
2018-03-22 11:35 | 150891.9 | 1680.0014 | 3 | 21 | 4.400228 | 1.445373 | 2.581192 | 5.61e-10 | 10.96244 | 1.98e-09
2018-03-22 11:37 | 151011.9 | 1800.0006 | 3 | 21 | 4.400256 | 1.297502 | 2.626841 | 5.61e-10 | 11.1633 | 1.98e-09
2018-03-22 11:39 | 151131.9 | 1920.0007 | 3 | 21 | 4.400237 | 1.168879 | 2.667889 | 5.61e-10 | 11.34392 | 1.98e-09
2018-03-22 11:41 | 151251.9 | 2040.0013 | 3 | 21 | 4.400248 | 1.055986 | 2.704918 | 5.61e-10 | 11.50686 | 1.98e-09
2018-03-22 11:43 | 151371.9 | 2160.0007 | 3 | 21 | 4.400234 | 0.9558954 | 2.738407 | 5.61e-10 | 11.65422 | 1.98e-09
2018-03-22 11:45 | 151491.9 | 2280.0008 | 3 | 21 | 4.400228 | 0.8671885 | 2.768756 | 5.61e-10 | 11.78776 | 1.98e-09
2018-03-22 11:47 | 151611.9 | 2400.001 | 3 | 21 | 4.40024 | 0.7879066 | 2.796311 | 5.61e-10 | 11.90901 | 1.98e-09
2018-03-22 11:49 | 151731.9 | 2520.0002 | 3 | 21 | 4.400259 | 0.717454 | 2.821364 | 5.61e-10 | 12.01925 | 1.98e-09
2018-03-22 11:51 | 151851.9 | 2640.0012 | 3 | 21 | 4.400182 | 0.6531811 | 2.844184 | 5.61e-10 | 12.11966 | 1.98e-09
2018-03-22 11:51 | 151855.3 | 2643.3683 | 3 | 21 | 4.400209 | 0.6519947 | 2.844795 | 5.61e-10 | 12.12235 | 1.98e-09
2018-03-22 11:53 | 151975.4 | 120.0011 | 4 | 21 | 4.329624 | 0 | 2.844795 | 5.61e-10 | 12.12235 | 1.98e-09
2018-03-22 11:55 | 152095.4 | 240.0003 | 4 | 21 | 4.323477 | 0 | 2.844795 | 5.61e-10 | 12.12235 | 1.98e-09
2018-03-22 11:56 | 152155.4 | 300.0027 | 4 | 21 | 4.32171 | 0 | 2.844795 | 5.61e-10 | 12.12235 | 1.98e-09
2018-03-22 11:58 | 152275.4 | 120.0011 | 5 | 21 | 3.983795 | -3.259937 | 2.844795 | 0.1086547 | 12.12235 | 0.4375423
2018-03-22 12:00 | 152395.4 | 240.0011 | 5 | 21 | 3.937617 | -3.260003 | 2.844795 | 0.2173098 | 12.12235 | 0.8678602
2018-03-22 12:02 | 152515.4 | 360.0004 | 5 | 21 | 3.890928 | -3.259932 | 2.844795 | 0.3259656 | 12.12235 | 1.293169
2018-03-22 12:04 | 152635.4 | 480.0004 | 5 | 21 | 3.844529 | -3.259866 | 2.844795 | 0.4346212 | 12.12235 | 1.713413
2018-03-22 12:06 | 152755.4 | 600.0012 | 5 | 21 | 3.800182 | -3.259957 | 2.844795 | 0.5432772 | 12.12235 | 2.128696
2018-03-22 12:08 | 152875.4 | 720.0014 | 5 | 21 | 3.760199 | -3.259994 | 2.844795 | 0.6519348 | 12.12235 | 2.539422
2018-03-22 12:10 | 152995.4 | 840.0024 | 5 | 21 | 3.722874 | -3.259892 | 2.844795 | 0.7605864 | 12.12235 | 2.945914
2018-03-22 12:12 | 153115.4 | 960.0001 | 5 | 21 | 3.689328 | -3.259861 | 2.844795 | 0.869245 | 12.12235 | 3.348579
2018-03-22 12:14 | 153235.4 | 1080.0001 | 5 | 21 | 3.658876 | -3.259864 | 2.844795 | 0.9778993 | 12.12235 | 3.747768
2018-03-22 12:16 | 153355.4 | 1200.0002 | 5 | 21 | 3.630744 | -3.259974 | 2.844795 | 1.086558 | 12.12235 | 4.143794
2018-03-22 12:18 | 153475.4 | 1320.0012 | 5 | 21 | 3.604321 | -3.259889 | 2.844795 | 1.195214 | 12.12235 | 4.536851
2018-03-22 12:20 | 153595.4 | 1440.0006 | 5 | 21 | 3.579421 | -3.259998 | 2.844795 | 1.303874 | 12.12235 | 4.927134
2018-03-22 12:22 | 153715.4 | 1560.0001 | 5 | 21 | 3.555906 | -3.259919 | 2.844795 | 1.412526 | 12.12235 | 5.314755
2018-03-22 12:24 | 153835.4 | 1680.0001 | 5 | 21 | 3.533903 | -3.259953 | 2.844795 | 1.521188 | 12.12235 | 5.699936
2018-03-22 12:26 | 153955.4 | 1800.0011 | 5 | 21 | 3.513741 | -3.259893 | 2.844795 | 1.629847 | 12.12235 | 6.08281
2018-03-22 12:28 | 154075.4 | 1920.0013 | 5 | 21 | 3.495329 | -3.259932 | 2.844795 | 1.738501 | 12.12235 | 6.463577
2018-03-22 12:30 | 154195.4 | 2040.0015 | 5 | 21 | 3.478146 | -3.259922 | 2.844795 | 1.847157 | 12.12235 | 6.842424
2018-03-22 12:32 | 154315.4 | 2160.001 | 5 | 21 | 3.461782 | -3.259927 | 2.844795 | 1.955809 | 12.12235 | 7.219435
2018-03-22 12:34 | 154435.4 | 2280.001 | 5 | 21 | 3.445033 | -3.259958 | 2.844795 | 2.064456 | 12.12235 | 7.594654
2018-03-22 12:36 | 154555.4 | 2400.001 | 5 | 21 | 3.422974 | -3.259937 | 2.844795 | 2.17311 | 12.12235 | 7.967806
2018-03-22 12:38 | 154675.4 | 2520.0004 | 5 | 21 | 3.396608 | -3.25996 | 2.844795 | 2.281766 | 12.12235 | 8.338341
2018-03-22 12:40 | 154795.4 | 2640.0005 | 5 | 21 | 3.364352 | -3.259969 | 2.844795 | 2.390419 | 12.12235 | 8.705673
2018-03-22 12:42 | 154915.4 | 2760.0005 | 5 | 21 | 3.327518 | -3.259972 | 2.844795 | 2.499067 | 12.12235 | 9.069284
2018-03-22 12:44 | 155035.4 | 2880.0007 | 5 | 21 | 3.277254 | -3.26004 | 2.844795 | 2.607725 | 12.12235 | 9.428299
2018-03-22 12:46 | 155155.4 | 3000.0014 | 5 | 21 | 3.196036 | -3.259962 | 2.844795 | 2.716378 | 12.12235 | 9.780371
2018-03-22 12:48 | 155275.4 | 3120.0007 | 5 | 21 | 3.029832 | -3.260035 | 2.844795 | 2.825034 | 12.12235 | 10.11997
2018-03-22 12:48 | 155288 | 3132.5366 | 5 | 21 | 2.999988 | -3.259938 | 2.844795 | 2.836385 | 12.12235 | 10.15419
2018-03-22 12:50 | 155408 | 120.0001 | 6 | 21 | 3.512673 | 0 | 2.844795 | 2.836385 | 12.12235 | 10.15419
2018-03-22 12:52 | 155528 | 240.001 | 6 | 21 | 3.538661 | 0 | 2.844795 | 2.836385 | 12.12235 | 10.15419
2018-03-22 12:53 | 155588 | 300.0016 | 6 | 21 | 3.544641 | 0 | 2.844795 | 2.836385 | 12.12235 | 10.15419
2018-03-22 12:53 | 155588 | 0.0024 | 7 | 22 | 3.544688 | 0 | 0 | 0 | 0 | 0
2018-03-22 12:55 | 155708.1 | 120.0002 | 2 | 22 | 4.111099 | 4.889961 | 0.1623909 | 5.43e-10 | 0.6572937 | 1.925e-09
2018-03-22 12:57 | 155828.1 | 240.0002 | 2 | 22 | 4.149012 | 4.88994 | 0.3253855 | 5.43e-10 | 1.330416 | 1.925e-09
2018-03-22 12:59 | 155948.1 | 360.0001 | 2 | 22 | 4.180563 | 4.890018 | 0.4883758 | 5.43e-10 | 2.009379 | 1.925e-09
2018-03-22 13:01 | 156068.1 | 480.001 | 2 | 22 | 4.20028 | 4.819546 | 0.6511411 | 5.43e-10 | 2.691767 | 1.925e-09
2018-03-22 13:03 | 156188.1 | 600.0001 | 2 | 22 | 4.200274 | 4.488762 | 0.8063028 | 5.43e-10 | 3.343489 | 1.925e-09
2018-03-22 13:05 | 156308.1 | 720.0003 | 2 | 22 | 4.200273 | 4.158779 | 0.9503826 | 5.43e-10 | 3.948665 | 1.925e-09
2018-03-22 13:07 | 156428.1 | 840.0001 | 2 | 22 | 4.200311 | 3.850681 | 1.083776 | 5.43e-10 | 4.508955 | 1.925e-09
2018-03-22 13:09 | 156548.1 | 960.0002 | 2 | 22 | 4.200255 | 3.530819 | 1.206855 | 5.43e-10 | 5.02592 | 1.925e-09
2018-03-22 13:11 | 156654.7 | 1066.5808 | 2 | 22 | 4.200295 | 3.259989 | 1.307302 | 5.43e-10 | 5.447826 | 1.925e-09
2018-03-22 13:13 | 156774.7 | 120.0002 | 3 | 22 | 4.224161 | 3.259962 | 1.415572 | 5.43e-10 | 5.903761 | 1.925e-09
2018-03-22 13:15 | 156894.7 | 240.0002 | 3 | 22 | 4.250775 | 3.260015 | 1.524232 | 5.43e-10 | 6.364214 | 1.925e-09
2018-03-22 13:17 | 157014.7 | 360.0002 | 3 | 22 | 4.277071 | 3.25993 | 1.632888 | 5.43e-10 | 6.827508 | 1.925e-09
2018-03-22 13:19 | 157134.7 | 480.0011 | 3 | 22 | 4.304281 | 3.26001 | 1.741548 | 5.43e-10 | 7.293718 | 1.925e-09
2018-03-22 13:21 | 157254.7 | 600.0012 | 3 | 22 | 4.33295 | 3.259958 | 1.850204 | 5.43e-10 | 7.762949 | 1.925e-09
2018-03-22 13:23 | 157374.7 | 720.0012 | 3 | 22 | 4.363663 | 3.259941 | 1.958869 | 5.43e-10 | 8.235436 | 1.925e-09
2018-03-22 13:25 | 157494.7 | 840.0004 | 3 | 22 | 4.396888 | 3.259977 | 2.067527 | 5.43e-10 | 8.711368 | 1.925e-09
2018-03-22 13:27 | 157614.7 | 960.0007 | 3 | 22 | 4.40027 | 2.902122 | 2.170345 | 5.43e-10 | 9.16378 | 1.925e-09
2018-03-22 13:29 | 157734.7 | 1080.0002 | 3 | 22 | 4.400284 | 2.585581 | 2.261698 | 5.43e-10 | 9.565757 | 1.925e-09
2018-03-22 13:31 | 157854.7 | 1200.0003 | 3 | 22 | 4.400268 | 2.304203 | 2.343111 | 5.43e-10 | 9.923999 | 1.925e-09
2018-03-22 13:33 | 157974.7 | 1320.0006 | 3 | 22 | 4.400257 | 2.053905 | 2.415664 | 5.43e-10 | 10.24325 | 1.925e-09
2018-03-22 13:35 | 158094.7 | 1440.0015 | 3 | 22 | 4.400267 | 1.831549 | 2.480341 | 5.43e-10 | 10.52785 | 1.925e-09
2018-03-22 13:37 | 158214.7 | 1560.0003 | 3 | 22 | 4.400229 | 1.634976 | 2.538044 | 5.43e-10 | 10.78176 | 1.925e-09
2018-03-22 13:39 | 158334.7 | 1680.0013 | 3 | 22 | 4.400213 | 1.461219 | 2.589593 | 5.43e-10 | 11.00858 | 1.925e-09
2018-03-22 13:41 | 158454.7 | 1800.0007 | 3 | 22 | 4.400201 | 1.304198 | 2.635684 | 5.43e-10 | 11.2114 | 1.925e-09
2018-03-22 13:43 | 158574.7 | 1920.0008 | 3 | 22 | 4.400188 | 1.151016 | 2.676569 | 5.43e-10 | 11.3913 | 1.925e-09
2018-03-22 13:45 | 158694.7 | 2040.001 | 3 | 22 | 4.400221 | 1.015947 | 2.712643 | 5.43e-10 | 11.55003 | 1.925e-09
2018-03-22 13:47 | 158814.7 | 2160.0011 | 3 | 22 | 4.400217 | 0.9003153 | 2.74451 | 5.43e-10 | 11.69025 | 1.925e-09
2018-03-22 13:49 | 158934.7 | 2280.0012 | 3 | 22 | 4.400194 | 0.8091745 | 2.772954 | 5.43e-10 | 11.81542 | 1.925e-09
2018-03-22 13:51 | 159054.7 | 2400.0012 | 3 | 22 | 4.400187 | 0.7333584 | 2.798634 | 5.43e-10 | 11.92841 | 1.925e-09
2018-03-22 13:53 | 159174.7 | 2520.0005 | 3 | 22 | 4.400216 | 0.6684198 | 2.821969 | 5.43e-10 | 12.03109 | 1.925e-09
2018-03-22 13:53 | 159207.6 | 2552.9123 | 3 | 22 | 4.400258 | 0.6519976 | 2.828 | 5.43e-10 | 12.05763 | 1.925e-09
2018-03-22 13:55 | 159327.7 | 120.0013 | 4 | 22 | 4.32763 | 0 | 2.828 | 5.43e-10 | 12.05763 | 1.925e-09
2018-03-22 13:57 | 159447.7 | 240.0014 | 4 | 22 | 4.321228 | 0 | 2.828 | 5.43e-10 | 12.05763 | 1.925e-09
2018-03-22 13:58 | 159507.7 | 300.0021 | 4 | 22 | 4.31943 | 0 | 2.828 | 5.43e-10 | 12.05763 | 1.925e-09
2018-03-22 14:00 | 159627.7 | 120.0012 | 5 | 22 | 3.973375 | -3.259871 | 2.828 | 0.1086528 | 12.05763 | 0.4365107
2018-03-22 14:02 | 159747.7 | 240.0004 | 5 | 22 | 3.928358 | -3.259944 | 2.828 | 0.2173072 | 12.05763 | 0.8657178
2018-03-22 14:04 | 159867.7 | 360.0015 | 5 | 22 | 3.886977 | -3.259935 | 2.828 | 0.3259669 | 12.05763 | 1.29031
2018-03-22 14:06 | 159987.7 | 480.0014 | 5 | 22 | 3.847012 | -3.259875 | 2.828 | 0.4346184 | 12.05763 | 1.71045
2018-03-22 14:08 | 160107.7 | 600.0009 | 5 | 22 | 3.80899 | -3.259879 | 2.828 | 0.5432704 | 12.05763 | 2.126362
2018-03-22 14:10 | 160227.7 | 720.0004 | 5 | 22 | 3.772057 | -3.259929 | 2.828 | 0.6519276 | 12.05763 | 2.538224
2018-03-22 14:12 | 160347.7 | 840.0009 | 5 | 22 | 3.735821 | -3.259913 | 2.828 | 0.7605905 | 12.05763 | 2.946128
2018-03-22 14:14 | 160467.7 | 960.0011 | 5 | 22 | 3.698876 | -3.259924 | 2.828 | 0.8692452 | 12.05763 | 3.350033
2018-03-22 14:16 | 160587.7 | 1080.0003 | 5 | 22 | 3.662628 | -3.259924 | 2.828 | 0.9779036 | 12.05763 | 3.749965
2018-03-22 14:18 | 160707.7 | 1200.0012 | 5 | 22 | 3.627933 | -3.259884 | 2.828 | 1.086559 | 12.05763 | 4.146028
2018-03-22 14:20 | 160827.7 | 1320.0005 | 5 | 22 | 3.597876 | -3.259924 | 2.828 | 1.195216 | 12.05763 | 4.538561
2018-03-22 14:22 | 160947.7 | 1440.0014 | 5 | 22 | 3.570895 | -3.259906 | 2.828 | 1.30387 | 12.05763 | 4.927996
2018-03-22 14:24 | 161067.7 | 1560.0014 | 5 | 22 | 3.546615 | -3.259875 | 2.828 | 1.412525 | 12.05763 | 5.314647
2018-03-22 14:26 | 161187.7 | 1680.0015 | 5 | 22 | 3.524493 | -3.259904 | 2.828 | 1.521184 | 12.05763 | 5.698797
2018-03-22 14:28 | 161307.7 | 1800.0008 | 5 | 22 | 3.504516 | -3.25994 | 2.828 | 1.62984 | 12.05763 | 6.080653
2018-03-22 14:30 | 161427.7 | 1920.0005 | 5 | 22 | 3.486286 | -3.259824 | 2.828 | 1.738497 | 12.05763 | 6.460435
2018-03-22 14:32 | 161547.7 | 2040.0013 | 5 | 22 | 3.469305 | -3.259913 | 2.828 | 1.847151 | 12.05763 | 6.838306
2018-03-22 14:34 | 161667.7 | 2160.0015 | 5 | 22 | 3.453269 | -3.259972 | 2.828 | 1.955805 | 12.05763 | 7.214384
2018-03-22 14:36 | 161787.7 | 2280.0003 | 5 | 22 | 3.436962 | -3.259983 | 2.828 | 2.064452 | 12.05763 | 7.588686
2018-03-22 14:38 | 161907.7 | 2400.0007 | 5 | 22 | 3.419704 | -3.25996 | 2.828 | 2.173105 | 12.05763 | 7.961199
2018-03-22 14:40 | 162027.7 | 2520.0015 | 5 | 22 | 3.400223 | -3.259949 | 2.828 | 2.281759 | 12.05763 | 8.331734
2018-03-22 14:42 | 162147.7 | 2640.0002 | 5 | 22 | 3.37683 | -3.259949 | 2.828 | 2.390416 | 12.05763 | 8.699978
2018-03-22 14:44 | 162267.7 | 2760.0013 | 5 | 22 | 3.344996 | -3.25997 | 2.828 | 2.499069 | 12.05763 | 9.065266
2018-03-22 14:46 | 162387.7 | 2880.0006 | 5 | 22 | 3.291169 | -3.260056 | 2.828 | 2.607719 | 12.05763 | 9.426023
2018-03-22 14:48 | 162507.7 | 3000 | 5 | 22 | 3.199293 | -3.259947 | 2.828 | 2.716375 | 12.05763 | 9.779109
2018-03-22 14:50 | 162627.7 | 3120.001 | 5 | 22 | 3.008515 | -3.259957 | 2.828 | 2.825038 | 12.05763 | 10.11797
2018-03-22 14:50 | 162631 | 3123.3176 | 5 | 22 | 2.999989 | -3.260007 | 2.828 | 2.82804 | 12.05763 | 10.12699
2018-03-22 14:52 | 162751.1 | 119.9999 | 6 | 22 | 3.511889 | 0 | 2.828 | 2.82804 | 12.05763 | 10.12699
2018-03-22 14:54 | 162871.1 | 240.0001 | 6 | 22 | 3.537801 | 0 | 2.828 | 2.82804 | 12.05763 | 10.12699
2018-03-22 14:55 | 162931.1 | 300.0024 | 6 | 22 | 3.543824 | 0 | 2.828 | 2.82804 | 12.05763 | 10.12699
2018-03-22 14:55 | 162931.0996 | 0.0023 | 7 | 23 | 3.54397 | 0 | 0 | 0 | 0 | 0
2018-03-22 14:57 | 163051.2 | 120.001 | 2 | 23 | 4.11846 | 4.889986 | 0.1623944 | 3.585e-09 | 0.6583848 | 1.2704e-08
2018-03-22 14:59 | 163171.2 | 240.0001 | 2 | 23 | 4.155975 | 4.889992 | 0.3253849 | 3.585e-09 | 1.332646 | 1.2704e-08
2018-03-22 15:01 | 163291.2 | 360.001 | 2 | 23 | 4.187195 | 4.889931 | 0.488379 | 3.585e-09 | 2.012732 | 1.2704e-08
2018-03-22 15:03 | 163411.2 | 480.0012 | 2 | 23 | 4.200253 | 4.734665 | 0.6501319 | 3.585e-09 | 2.691577 | 1.2704e-08
2018-03-22 15:05 | 163531.2 | 600.0011 | 2 | 23 | 4.200279 | 4.415712 | 0.8026594 | 3.585e-09 | 3.332235 | 1.2704e-08
2018-03-22 15:07 | 163651.2 | 720.0003 | 2 | 23 | 4.200304 | 4.098232 | 0.9445393 | 3.585e-09 | 3.928171 | 1.2704e-08
2018-03-22 15:09 | 163771.2 | 840.0012 | 2 | 23 | 4.200297 | 3.80245 | 1.076127 | 3.585e-09 | 4.480876 | 1.2704e-08
2018-03-22 15:11 | 163891.2 | 960.0003 | 2 | 23 | 4.2003 | 3.532581 | 1.198277 | 3.585e-09 | 4.993938 | 1.2704e-08
2018-03-22 15:13 | 164011.2 | 1080.0003 | 2 | 23 | 4.200321 | 3.28656 | 1.311841 | 3.585e-09 | 5.470939 | 1.2704e-08
2018-03-22 15:13 | 164024.3 | 1093.0818 | 2 | 23 | 4.20027 | 3.259985 | 1.323728 | 3.585e-09 | 5.520865 | 1.2704e-08
2018-03-22 15:15 | 164144.3 | 120.0008 | 3 | 23 | 4.218729 | 3.259953 | 1.432009 | 3.585e-09 | 5.976573 | 1.2704e-08
2018-03-22 15:17 | 164264.3 | 240.0011 | 3 | 23 | 4.243697 | 3.259987 | 1.54067 | 3.585e-09 | 6.436285 | 1.2704e-08
2018-03-22 15:19 | 164384.3 | 360.0008 | 3 | 23 | 4.272676 | 3.259974 | 1.649321 | 3.585e-09 | 6.8989 | 1.2704e-08
2018-03-22 15:21 | 164504.3 | 480.0001 | 3 | 23 | 4.304926 | 3.259916 | 1.757982 | 3.585e-09 | 7.364892 | 1.2704e-08
2018-03-22 15:23 | 164624.3 | 600.001 | 3 | 23 | 4.337656 | 3.259924 | 1.866643 | 3.585e-09 | 7.834452 | 1.2704e-08
2018-03-22 15:25 | 164744.3 | 720.0009 | 3 | 23 | 4.371013 | 3.259996 | 1.975307 | 3.585e-09 | 8.307605 | 1.2704e-08
2018-03-22 15:27 | 164864.3 | 840.001 | 3 | 23 | 4.400309 | 3.175985 | 2.083731 | 3.585e-09 | 8.783357 | 1.2704e-08
2018-03-22 15:29 | 164984.3 | 960.0002 | 3 | 23 | 4.400304 | 2.815273 | 2.183277 | 3.585e-09 | 9.221389 | 1.2704e-08
2018-03-22 15:31 | 165104.3 | 1080.0011 | 3 | 23 | 4.400273 | 2.511824 | 2.271962 | 3.585e-09 | 9.611625 | 1.2704e-08
2018-03-22 15:33 | 165224.3 | 1200.0002 | 3 | 23 | 4.400282 | 2.243361 | 2.351114 | 3.585e-09 | 9.959914 | 1.2704e-08
2018-03-22 15:35 | 165344.3 | 1320.0012 | 3 | 23 | 4.400249 | 2.004336 | 2.421823 | 3.585e-09 | 10.27105 | 1.2704e-08
2018-03-22 15:37 | 165464.3 | 1440.0003 | 3 | 23 | 4.400229 | 1.790733 | 2.485001 | 3.585e-09 | 10.54906 | 1.2704e-08
2018-03-22 15:39 | 165584.3 | 1560.0001 | 3 | 23 | 4.400272 | 1.603114 | 2.541503 | 3.585e-09 | 10.79768 | 1.2704e-08
2018-03-22 15:41 | 165704.3 | 1680.0001 | 3 | 23 | 4.400253 | 1.436725 | 2.592102 | 3.585e-09 | 11.02033 | 1.2704e-08
2018-03-22 15:43 | 165824.3 | 1800.0013 | 3 | 23 | 4.400246 | 1.289351 | 2.637474 | 3.585e-09 | 11.21997 | 1.2704e-08
2018-03-22 15:45 | 165944.3 | 1920.0007 | 3 | 23 | 4.40022 | 1.158808 | 2.678218 | 3.585e-09 | 11.39925 | 1.2704e-08
2018-03-22 15:47 | 166064.3 | 2040.0008 | 3 | 23 | 4.400239 | 1.036922 | 2.714823 | 3.585e-09 | 11.56033 | 1.2704e-08
2018-03-22 15:49 | 166184.3 | 2160.0011 | 3 | 23 | 4.400234 | 0.9185038 | 2.747369 | 3.585e-09 | 11.70354 | 1.2704e-08
2018-03-22 15:51 | 166304.3 | 2280.0006 | 3 | 23 | 4.400231 | 0.8141594 | 2.776197 | 3.585e-09 | 11.83039 | 1.2704e-08
2018-03-22 15:53 | 166424.3 | 2400.0009 | 3 | 23 | 4.400221 | 0.7255402 | 2.80179 | 3.585e-09 | 11.943 | 1.2704e-08
2018-03-22 15:55 | 166544.3 | 2520.0005 | 3 | 23 | 4.400209 | 0.6569777 | 2.824794 | 3.585e-09 | 12.04422 | 1.2704e-08
2018-03-22 15:56 | 166551.8 | 2527.5163 | 3 | 23 | 4.400152 | 0.6519909 | 2.826161 | 3.585e-09 | 12.05024 | 1.2704e-08
2018-03-22 15:58 | 166671.8 | 120.0005 | 4 | 23 | 4.327109 | 0 | 2.826161 | 3.585e-09 | 12.05024 | 1.2704e-08
2018-03-22 16:00 | 166791.8 | 240.0009 | 4 | 23 | 4.320731 | 0 | 2.826161 | 3.585e-09 | 12.05024 | 1.2704e-08
2018-03-22 16:01 | 166851.8 | 300.0017 | 4 | 23 | 4.318907 | 0 | 2.826161 | 3.585e-09 | 12.05024 | 1.2704e-08
2018-03-22 16:03 | 166971.9 | 120.0004 | 5 | 23 | 3.969434 | -3.259915 | 2.826161 | 0.1086517 | 12.05024 | 0.4361316
2018-03-22 16:05 | 167091.9 | 240.0013 | 5 | 23 | 3.924475 | -3.25992 | 2.826161 | 0.2173079 | 12.05024 | 0.8649175
2018-03-22 16:07 | 167211.9 | 360.0014 | 5 | 23 | 3.883265 | -3.259897 | 2.826161 | 0.325964 | 12.05024 | 1.289085
2018-03-22 16:09 | 167331.9 | 480.0003 | 5 | 23 | 3.843695 | -3.259965 | 2.826161 | 0.4346191 | 12.05024 | 1.708861
2018-03-22 16:11 | 167451.9 | 600.0014 | 5 | 23 | 3.805882 | -3.259829 | 2.826161 | 0.5432741 | 12.05024 | 2.12443
2018-03-22 16:13 | 167571.9 | 720.0008 | 5 | 23 | 3.769121 | -3.259983 | 2.826161 | 0.6519301 | 12.05024 | 2.535959
2018-03-22 16:15 | 167691.9 | 840.0012 | 5 | 23 | 3.733333 | -3.259705 | 2.826161 | 0.7605879 | 12.05024 | 2.943542
2018-03-22 16:17 | 167811.9 | 960.0006 | 5 | 23 | 3.700521 | -3.259913 | 2.826161 | 0.8692429 | 12.05024 | 3.34738
2018-03-22 16:19 | 167931.9 | 1080.0009 | 5 | 23 | 3.669292 | -3.259967 | 2.826161 | 0.9778994 | 12.05024 | 3.747776
2018-03-22 16:21 | 168051.9 | 1200.0007 | 5 | 23 | 3.636089 | -3.259958 | 2.826161 | 1.086559 | 12.05024 | 4.14468
2018-03-22 16:23 | 168171.9 | 1320.0017 | 5 | 23 | 3.603298 | -3.259996 | 2.826161 | 1.195213 | 12.05024 | 4.537973
2018-03-22 16:25 | 168291.9 | 1440.0012 | 5 | 23 | 3.572337 | -3.259917 | 2.826161 | 1.303874 | 12.05024 | 4.92779
2018-03-22 16:27 | 168411.9 | 1560.0006 | 5 | 23 | 3.546078 | -3.259945 | 2.826161 | 1.412529 | 12.05024 | 5.314481
2018-03-22 16:29 | 168531.9 | 1680.0008 | 5 | 23 | 3.522837 | -3.259952 | 2.826161 | 1.521186 | 12.05024 | 5.698497
2018-03-22 16:31 | 168651.9 | 1800.0017 | 5 | 23 | 3.502372 | -3.259937 | 2.826161 | 1.629842 | 12.05024 | 6.080143
2018-03-22 16:33 | 168771.9 | 1920.0002 | 5 | 23 | 3.483642 | -3.259912 | 2.826161 | 1.738495 | 12.05024 | 6.459658
2018-03-22 16:35 | 168891.9 | 2040.0012 | 5 | 23 | 3.466699 | -3.259895 | 2.826161 | 1.847157 | 12.05024 | 6.837263
2018-03-22 16:37 | 169011.9 | 2160.0004 | 5 | 23 | 3.450541 | -3.259874 | 2.826161 | 1.955805 | 12.05024 | 7.213025
2018-03-22 16:39 | 169131.9 | 2280.0013 | 5 | 23 | 3.434602 | -3.259942 | 2.826161 | 2.064457 | 12.05024 | 7.587082
2018-03-22 16:41 | 169251.9 | 2400.0007 | 5 | 23 | 3.417361 | -3.259937 | 2.826161 | 2.173104 | 12.05024 | 7.959319
2018-03-22 16:43 | 169371.9 | 2520.0016 | 5 | 23 | 3.398035 | -3.260002 | 2.826161 | 2.28176 | 12.05024 | 8.329622
2018-03-22 16:45 | 169491.9 | 2640.0002 | 5 | 23 | 3.374187 | -3.26003 | 2.826161 | 2.390417 | 12.05024 | 8.697594
2018-03-22 16:47 | 169611.9 | 2760.0005 | 5 | 23 | 3.342569 | -3.259965 | 2.826161 | 2.499072 | 12.05024 | 9.062598
2018-03-22 16:49 | 169731.9 | 2880.0017 | 5 | 23 | 3.294646 | -3.259945 | 2.826161 | 2.607728 | 12.05024 | 9.423372
2018-03-22 16:51 | 169851.9 | 3000.0004 | 5 | 23 | 3.207451 | -3.259974 | 2.826161 | 2.716378 | 12.05024 | 9.777148
2018-03-22 16:53 | 169971.9 | 3120.0004 | 5 | 23 | 3.019134 | -3.259972 | 2.826161 | 2.825041 | 12.05024 | 10.11705
2018-03-22 16:53 | 169979 | 3127.1411 | 5 | 23 | 2.999993 | -3.260003 | 2.826161 | 2.831501 | 12.05024 | 10.13649
2018-03-22 16:55 | 170099.1 | 120.0007 | 6 | 23 | 3.502533 | 0 | 2.826161 | 2.831501 | 12.05024 | 10.13649
2018-03-22 16:57 | 170219.1 | 240.0012 | 6 | 23 | 3.527487 | 0 | 2.826161 | 2.831501 | 12.05024 | 10.13649
2018-03-22 16:58 | 170279.1 | 300.0015 | 6 | 23 | 3.533228 | 0 | 2.826161 | 2.831501 | 12.05024 | 10.13649
2018-03-22 16:58 | 170279.1 | 0.0024 | 7 | 24 | 3.5332 | 0 | 0 | 0 | 0 | 0
2018-03-22 17:00 | 170399.2 | 120.0009 | 2 | 24 | 4.119178 | 4.890013 | 0.1623885 | 1.642e-09 | 0.6578487 | 5.803e-09
2018-03-22 17:02 | 170519.2 | 240.0004 | 2 | 24 | 4.156559 | 4.889971 | 0.3253887 | 1.642e-09 | 1.332238 | 5.803e-09
2018-03-22 17:04 | 170639.2 | 360.0009 | 2 | 24 | 4.188484 | 4.889978 | 0.4883766 | 1.642e-09 | 2.012452 | 5.803e-09
2018-03-22 17:06 | 170759.2 | 480.0002 | 2 | 24 | 4.200294 | 4.712872 | 0.6497456 | 1.642e-09 | 2.689797 | 5.803e-09
2018-03-22 17:08 | 170879.2 | 600.0005 | 2 | 24 | 4.200279 | 4.39991 | 0.8016555 | 1.642e-09 | 3.327862 | 5.803e-09
2018-03-22 17:10 | 170999.2 | 720.0013 | 2 | 24 | 4.2003 | 4.087122 | 0.9430459 | 1.642e-09 | 3.921741 | 5.803e-09
2018-03-22 17:12 | 171119.2 | 840 | 2 | 24 | 4.200295 | 3.793655 | 1.074334 | 1.642e-09 | 4.473186 | 5.803e-09
2018-03-22 17:14 | 171239.2 | 960.0007 | 2 | 24 | 4.200255 | 3.52663 | 1.196239 | 1.642e-09 | 4.985223 | 5.803e-09
2018-03-22 17:16 | 171359.2 | 1080 | 2 | 24 | 4.200272 | 3.283096 | 1.309688 | 1.642e-09 | 5.461739 | 5.803e-09
2018-03-22 17:16 | 171371 | 1091.8367 | 2 | 24 | 4.200239 | 3.259998 | 1.320446 | 1.642e-09 | 5.506925 | 5.803e-09
2018-03-22 17:18 | 171491 | 120.001 | 3 | 24 | 4.218737 | 3.259949 | 1.42872 | 1.642e-09 | 5.962599 | 5.803e-09
2018-03-22 17:20 | 171611 | 240.0002 | 3 | 24 | 4.240469 | 3.259912 | 1.537375 | 1.642e-09 | 6.422149 | 5.803e-09
2018-03-22 17:22 | 171731 | 360.0012 | 3 | 24 | 4.2671 | 3.259918 | 1.646026 | 1.642e-09 | 6.884266 | 5.803e-09
2018-03-22 17:24 | 171851 | 480.0013 | 3 | 24 | 4.298513 | 3.259945 | 1.754687 | 1.642e-09 | 7.349607 | 5.803e-09
2018-03-22 17:26 | 171971 | 600.0005 | 3 | 24 | 4.33301 | 3.259905 | 1.86335 | 1.642e-09 | 7.818544 | 5.803e-09
2018-03-22 17:28 | 172091 | 720.0015 | 3 | 24 | 4.368184 | 3.259947 | 1.97201 | 1.642e-09 | 8.291284 | 5.803e-09
2018-03-22 17:30 | 172211 | 840.0017 | 3 | 24 | 4.400305 | 3.202627 | 2.080561 | 1.642e-09 | 8.767369 | 5.803e-09
2018-03-22 17:32 | 172331 | 960.0002 | 3 | 24 | 4.400291 | 2.829041 | 2.180703 | 1.642e-09 | 9.208022 | 5.803e-09
2018-03-22 17:34 | 172451 | 1080.0011 | 3 | 24 | 4.400245 | 2.521187 | 2.269777 | 1.642e-09 | 9.599973 | 5.803e-09
2018-03-22 17:36 | 172571 | 1200.0003 | 3 | 24 | 4.400242 | 2.251333 | 2.349231 | 1.642e-09 | 9.949594 | 5.803e-09
2018-03-22 17:38 | 172691 | 1320.0004 | 3 | 24 | 4.400279 | 2.013616 | 2.420224 | 1.642e-09 | 10.26198 | 5.803e-09
2018-03-22 17:40 | 172811 | 1440.0012 | 3 | 24 | 4.400262 | 1.801109 | 2.48372 | 1.642e-09 | 10.54138 | 5.803e-09
2018-03-22 17:42 | 172931 | 1560.0015 | 3 | 24 | 4.400249 | 1.61316 | 2.540551 | 1.642e-09 | 10.79145 | 5.803e-09
2018-03-22 17:44 | 173051 | 1680.0012 | 3 | 24 | 4.400216 | 1.445971 | 2.59148 | 1.642e-09 | 11.01555 | 5.803e-09
2018-03-22 17:46 | 173171 | 1800.0004 | 3 | 24 | 4.400232 | 1.29921 | 2.637181 | 1.642e-09 | 11.21665 | 5.803e-09
2018-03-22 17:48 | 173291 | 1920.0008 | 3 | 24 | 4.40022 | 1.167844 | 2.678255 | 1.642e-09 | 11.39738 | 5.803e-09
2018-03-22 17:50 | 173411 | 2040.0013 | 3 | 24 | 4.400223 | 1.051929 | 2.715219 | 1.642e-09 | 11.56003 | 5.803e-09
2018-03-22 17:52 | 173531 | 2160.0011 | 3 | 24 | 4.400262 | 0.9475994 | 2.748527 | 1.642e-09 | 11.70659 | 5.803e-09
2018-03-22 17:54 | 173651 | 2280.0008 | 3 | 24 | 4.400215 | 0.842083 | 2.77832 | 1.642e-09 | 11.83769 | 5.803e-09
2018-03-22 17:56 | 173771 | 2400.0011 | 3 | 24 | 4.400188 | 0.7470427 | 2.804772 | 1.642e-09 | 11.95408 | 5.803e-09
2018-03-22 17:58 | 173891 | 2520.0004 | 3 | 24 | 4.400195 | 0.6652689 | 2.828273 | 1.642e-09 | 12.05749 | 5.803e-09
2018-03-22 17:58 | 173915.2 | 2544.1804 | 3 | 24 | 4.40024 | 0.6519928 | 2.832695 | 1.642e-09 | 12.07695 | 5.803e-09
2018-03-22 18:00 | 174035.2 | 120.0007 | 4 | 24 | 4.327497 | 0 | 2.832697 | 1.642e-09 | 12.07696 | 5.803e-09
2018-03-22 18:02 | 174155.2 | 240.001 | 4 | 24 | 4.321139 | 0 | 2.832697 | 1.642e-09 | 12.07696 | 5.803e-09
2018-03-22 18:03 | 174215.2 | 300.0024 | 4 | 24 | 4.319373 | 0 | 2.832697 | 1.642e-09 | 12.07696 | 5.803e-09
2018-03-22 18:05 | 174335.3 | 120.001 | 5 | 24 | 3.967298 | -3.259964 | 2.832697 | 0.1086554 | 12.07696 | 0.4359637
2018-03-22 18:07 | 174455.3 | 240.0008 | 5 | 24 | 3.922072 | -3.259937 | 2.832697 | 0.2173097 | 12.07696 | 0.8644924
2018-03-22 18:09 | 174575.3 | 360.0005 | 5 | 24 | 3.880919 | -3.259891 | 2.832697 | 0.3259678 | 12.07696 | 1.288406
2018-03-22 18:11 | 174695.3 | 480.0008 | 5 | 24 | 3.841482 | -3.259917 | 2.832697 | 0.4346215 | 12.07696 | 1.707922
2018-03-22 18:13 | 174815.3 | 600.0014 | 5 | 24 | 3.803611 | -3.259947 | 2.832697 | 0.5432786 | 12.07696 | 2.123252
2018-03-22 18:15 | 174935.3 | 720.001 | 5 | 24 | 3.766755 | -3.259886 | 2.832697 | 0.6519374 | 12.07696 | 2.534537
2018-03-22 18:17 | 175055.3 | 840.0012 | 5 | 24 | 3.731238 | -3.2599 | 2.832697 | 0.7605956 | 12.07696 | 2.941877
2018-03-22 18:19 | 175175.3 | 960.0013 | 5 | 24 | 3.698359 | -3.259958 | 2.832697 | 0.8692535 | 12.07696 | 3.345494
2018-03-22 18:21 | 175295.3 | 1080.0001 | 5 | 24 | 3.668136 | -3.259935 | 2.832697 | 0.9779066 | 12.07696 | 3.74567
2018-03-22 18:23 | 175415.3 | 1200.0012 | 5 | 24 | 3.639812 | -3.259944 | 2.832697 | 1.086566 | 12.07696 | 4.142691
2018-03-22 18:25 | 175535.3 | 1320.0006 | 5 | 24 | 3.610437 | -3.259906 | 2.832697 | 1.195218 | 12.07696 | 4.536612
2018-03-22 18:27 | 175655.3 | 1440.0005 | 5 | 24 | 3.579923 | -3.25992 | 2.832697 | 1.303874 | 12.07696 | 4.927248
2018-03-22 18:29 | 175775.3 | 1560.0009 | 5 | 24 | 3.549796 | -3.259915 | 2.832697 | 1.412532 | 12.07696 | 5.314591
2018-03-22 18:31 | 175895.3 | 1680.0005 | 5 | 24 | 3.523306 | -3.259931 | 2.832697 | 1.521185 | 12.07696 | 5.69879
2018-03-22 18:33 | 176015.3 | 1800.0008 | 5 | 24 | 3.500656 | -3.259942 | 2.832697 | 1.629846 | 12.07696 | 6.08038
2018-03-22 18:35 | 176135.3 | 1920 | 5 | 24 | 3.481217 | -3.259893 | 2.832697 | 1.738497 | 12.07696 | 6.459659
2018-03-22 18:37 | 176255.3 | 2040.0011 | 5 | 24 | 3.463451 | -3.259891 | 2.832697 | 1.847155 | 12.07696 | 6.836938
2018-03-22 18:39 | 176375.3 | 2160.0012 | 5 | 24 | 3.446953 | -3.25981 | 2.832697 | 1.955804 | 12.07696 | 7.212337
2018-03-22 18:41 | 176495.3 | 2280.0014 | 5 | 24 | 3.43068 | -3.259915 | 2.832697 | 2.064453 | 12.07696 | 7.585968
2018-03-22 18:43 | 176615.3 | 2400.0009 | 5 | 24 | 3.413536 | -3.259975 | 2.832697 | 2.173101 | 12.07696 | 7.957783
2018-03-22 18:45 | 176735.3 | 2520.0001 | 5 | 24 | 3.394115 | -3.259913 | 2.832697 | 2.281756 | 12.07696 | 8.327651
2018-03-22 18:47 | 176855.3 | 2640.0013 | 5 | 24 | 3.370068 | -3.260016 | 2.832697 | 2.390414 | 12.07696 | 8.695196
2018-03-22 18:49 | 176975.3 | 2760.0005 | 5 | 24 | 3.338125 | -3.259922 | 2.832697 | 2.499069 | 12.07696 | 9.059742
2018-03-22 18:51 | 177095.3 | 2880.0012 | 5 | 24 | 3.290236 | -3.259978 | 2.832697 | 2.60772 | 12.07696 | 9.420022
2018-03-22 18:53 | 177215.3 | 3000.0008 | 5 | 24 | 3.208857 | -3.259949 | 2.832697 | 2.716375 | 12.07696 | 9.773533
2018-03-22 18:55 | 177335.3 | 3120.0015 | 5 | 24 | 3.034478 | -3.259974 | 2.832697 | 2.825033 | 12.07696 | 10.11423
2018-03-22 18:55 | 177348.7 | 3133.3079 | 5 | 24 | 2.999991 | -3.259952 | 2.832697 | 2.837079 | 12.07696 | 10.15058
2018-03-22 18:57 | 177468.7 | 120.0002 | 6 | 24 | 3.494684 | 0 | 2.832697 | 2.837079 | 12.07696 | 10.15058
2018-03-22 18:59 | 177588.7 | 240.0006 | 6 | 24 | 3.518782 | 0 | 2.832697 | 2.837079 | 12.07696 | 10.15058
2018-03-22 19:00 | 177648.7 | 300.0022 | 6 | 24 | 3.524375 | 0 | 2.832697 | 2.837079 | 12.07696 | 10.15058
2018-03-22 19:00 | 177648.7 | 0.0023 | 7 | 25 | 3.524347 | 0 | 0 | 0 | 0 | 0
2018-03-22 19:02 | 177768.8 | 120.0012 | 2 | 25 | 4.117725 | 4.89011 | 0.1624015 | 6.4e-10 | 0.6567374 | 2.257e-09
2018-03-22 19:04 | 177888.8 | 240.0009 | 2 | 25 | 4.157834 | 4.890083 | 0.3253997 | 6.4e-10 | 1.331128 | 2.257e-09
2018-03-22 19:06 | 178008.8 | 360.0017 | 2 | 25 | 4.191179 | 4.890123 | 0.4883954 | 6.4e-10 | 2.011711 | 2.257e-09
2018-03-22 19:08 | 178128.8 | 480.0014 | 2 | 25 | 4.20027 | 4.665848 | 0.6488002 | 6.4e-10 | 2.685206 | 2.257e-09
2018-03-22 19:10 | 178248.8 | 600.0005 | 2 | 25 | 4.200265 | 4.354607 | 0.7991551 | 6.4e-10 | 3.316739 | 2.257e-09
2018-03-22 19:12 | 178368.8 | 720.0014 | 2 | 25 | 4.200269 | 4.045328 | 0.9391158 | 6.4e-10 | 3.904613 | 2.257e-09
2018-03-22 19:14 | 178488.8 | 840.0016 | 2 | 25 | 4.200258 | 3.756094 | 1.069073 | 6.4e-10 | 4.450469 | 2.257e-09
2018-03-22 19:16 | 178608.8 | 960.0006 | 2 | 25 | 4.200249 | 3.493759 | 1.189822 | 6.4e-10 | 4.957648 | 2.257e-09
2018-03-22 19:18 | 178727.4 | 1078.656 | 2 | 25 | 4.200231 | 3.259989 | 1.30107 | 6.4e-10 | 5.424918 | 2.257e-09
2018-03-22 19:20 | 178847.4 | 120.0007 | 3 | 25 | 4.218345 | 3.260038 | 1.409353 | 6.4e-10 | 5.880612 | 2.257e-09
2018-03-22 19:22 | 178967.4 | 240.0013 | 3 | 25 | 4.239593 | 3.260038 | 1.518014 | 6.4e-10 | 6.340117 | 2.257e-09
2018-03-22 19:24 | 179087.4 | 360.0008 | 3 | 25 | 4.262663 | 3.259958 | 1.62667 | 6.4e-10 | 6.802012 | 2.257e-09
2018-03-22 19:26 | 179207.4 | 480.0003 | 3 | 25 | 4.287982 | 3.260008 | 1.735327 | 6.4e-10 | 7.266537 | 2.257e-09
2018-03-22 19:28 | 179327.4 | 600.0003 | 3 | 25 | 4.315518 | 3.259974 | 1.843991 | 6.4e-10 | 7.733962 | 2.257e-09
2018-03-22 19:30 | 179447.4 | 720 | 3 | 25 | 4.346901 | 3.26 | 1.952646 | 6.4e-10 | 8.204506 | 2.257e-09
2018-03-22 19:32 | 179567.4 | 840.0011 | 3 | 25 | 4.384412 | 3.260027 | 2.061311 | 6.4e-10 | 8.67885 | 2.257e-09
2018-03-22 19:34 | 179687.4 | 960.0013 | 3 | 25 | 4.400305 | 2.952103 | 2.166575 | 6.4e-10 | 9.141706 | 2.257e-09
2018-03-22 19:36 | 179807.4 | 1080.0002 | 3 | 25 | 4.40026 | 2.581104 | 2.258523 | 6.4e-10 | 9.546302 | 2.257e-09
2018-03-22 19:38 | 179927.4 | 1200.0008 | 3 | 25 | 4.400282 | 2.285267 | 2.339471 | 6.4e-10 | 9.902496 | 2.257e-09
2018-03-22 19:40 | 180047.4 | 1320.001 | 3 | 25 | 4.40027 | 2.033671 | 2.411329 | 6.4e-10 | 10.21869 | 2.257e-09
2018-03-22 19:42 | 180167.4 | 1440.0009 | 3 | 25 | 4.40025 | 1.815268 | 2.4754 | 6.4e-10 | 10.50062 | 2.257e-09
2018-03-22 19:44 | 180287.4 | 1560.0005 | 3 | 25 | 4.400218 | 1.626162 | 2.532698 | 6.4e-10 | 10.75274 | 2.257e-09
2018-03-22 19:46 | 180407.4 | 1680.001 | 3 | 25 | 4.400209 | 1.460219 | 2.584092 | 6.4e-10 | 10.97889 | 2.257e-09
2018-03-22 19:48 | 180527.4 | 1800.0015 | 3 | 25 | 4.400235 | 1.314236 | 2.630285 | 6.4e-10 | 11.18215 | 2.257e-09
2018-03-22 19:50 | 180647.4 | 1920.0009 | 3 | 25 | 4.400234 | 1.184192 | 2.671873 | 6.4e-10 | 11.36515 | 2.257e-09
2018-03-22 19:52 | 180767.4 | 2040.0009 | 3 | 25 | 4.400189 | 1.068082 | 2.709374 | 6.4e-10 | 11.53016 | 2.257e-09
2018-03-22 19:54 | 180887.4 | 2160.0006 | 3 | 25 | 4.400218 | 0.9656506 | 2.743239 | 6.4e-10 | 11.67917 | 2.257e-09
2018-03-22 19:56 | 181007.4 | 2280.0007 | 3 | 25 | 4.400175 | 0.8733673 | 2.773866 | 6.4e-10 | 11.81394 | 2.257e-09
2018-03-22 19:58 | 181127.4 | 2400.0013 | 3 | 25 | 4.400179 | 0.7917061 | 2.801605 | 6.4e-10 | 11.936 | 2.257e-09
2018-03-22 20:00 | 181247.4 | 2520 | 3 | 25 | 4.400216 | 0.7194347 | 2.826771 | 6.4e-10 | 12.04673 | 2.257e-09
2018-03-22 20:02 | 181367.4 | 2640.001 | 3 | 25 | 4.400201 | 0.653039 | 2.84964 | 6.4e-10 | 12.14736 | 2.257e-09
2018-03-22 20:02 | 181368.7 | 2641.2377 | 3 | 25 | 4.400183 | 0.6519909 | 2.849864 | 6.4e-10 | 12.14835 | 2.257e-09
2018-03-22 20:04 | 181488.7 | 120.0004 | 4 | 25 | 4.33056 | 0 | 2.849864 | 6.4e-10 | 12.14835 | 2.257e-09
2018-03-22 20:06 | 181608.7 | 240.001 | 4 | 25 | 4.324677 | 0 | 2.849864 | 6.4e-10 | 12.14835 | 2.257e-09
2018-03-22 20:07 | 181668.7 | 300.0021 | 4 | 25 | 4.323005 | 0 | 2.849864 | 6.4e-10 | 12.14835 | 2.257e-09
2018-03-22 20:09 | 181788.8 | 120.0011 | 5 | 25 | 3.97018 | -3.259942 | 2.849864 | 0.1086522 | 12.14835 | 0.4364233
2018-03-22 20:11 | 181908.8 | 240.0004 | 5 | 25 | 3.922835 | -3.259957 | 2.849864 | 0.2173047 | 12.14835 | 0.865133
2018-03-22 20:13 | 182028.8 | 360.0009 | 5 | 25 | 3.8805 | -3.259851 | 2.849864 | 0.3259626 | 12.14835 | 1.28906
2018-03-22 20:15 | 182148.8 | 480.0011 | 5 | 25 | 3.840383 | -3.25994 | 2.849864 | 0.4346196 | 12.14835 | 1.708503
2018-03-22 20:17 | 182268.8 | 600.0013 | 5 | 25 | 3.802373 | -3.259913 | 2.849864 | 0.5432802 | 12.14835 | 2.123722
2018-03-22 20:19 | 182388.8 | 720.0003 | 5 | 25 | 3.765673 | -3.259857 | 2.849864 | 0.651932 | 12.14835 | 2.534851
2018-03-22 20:21 | 182508.8 | 840.0001 | 5 | 25 | 3.730259 | -3.260009 | 2.849864 | 0.7605878 | 12.14835 | 2.942068
2018-03-22 20:23 | 182628.8 | 960.0013 | 5 | 25 | 3.69749 | -3.259909 | 2.849864 | 0.8692471 | 12.14835 | 3.34559
2018-03-22 20:25 | 182748.8 | 1080.001 | 5 | 25 | 3.667306 | -3.259964 | 2.849864 | 0.9779055 | 12.14835 | 3.745694
2018-03-22 20:27 | 182868.8 | 1200.0012 | 5 | 25 | 3.63909 | -3.259967 | 2.849864 | 1.086557 | 12.14835 | 4.142604
2018-03-22 20:29 | 182988.8 | 1320.0012 | 5 | 25 | 3.61231 | -3.259835 | 2.849864 | 1.195216 | 12.14835 | 4.536557
2018-03-22 20:31 | 183108.8 | 1440 | 5 | 25 | 3.586874 | -3.260002 | 2.849864 | 1.303874 | 12.14835 | 4.927672
2018-03-22 20:33 | 183228.8 | 1560.0011 | 5 | 25 | 3.562797 | -3.259844 | 2.849864 | 1.412533 | 12.14835 | 5.316097
2018-03-22 20:35 | 183348.8 | 1680.0016 | 5 | 25 | 3.540311 | -3.259893 | 2.849864 | 1.521183 | 12.14835 | 5.701972
2018-03-22 20:37 | 183468.8 | 1800.0011 | 5 | 25 | 3.515706 | -3.259944 | 2.849864 | 1.62984 | 12.14835 | 6.08533
2018-03-22 20:39 | 183588.8 | 1920.0003 | 5 | 25 | 3.491144 | -3.259897 | 2.849864 | 1.738497 | 12.14835 | 6.466005
2018-03-22 20:41 | 183708.8 | 2040.0002 | 5 | 25 | 3.466901 | -3.259875 | 2.849864 | 1.847151 | 12.14835 | 6.843995
2018-03-22 20:43 | 183828.8 | 2160.001 | 5 | 25 | 3.446455 | -3.260025 | 2.849864 | 1.955801 | 12.14835 | 7.219533
2018-03-22 20:45 | 183948.8 | 2280.0016 | 5 | 25 | 3.428099 | -3.259972 | 2.849864 | 2.064455 | 12.14835 | 7.592998
2018-03-22 20:47 | 184068.8 | 2400.0009 | 5 | 25 | 3.409904 | -3.259952 | 2.849864 | 2.173107 | 12.14835 | 7.964485
2018-03-22 20:49 | 184188.8 | 2520.002 | 5 | 25 | 3.389846 | -3.26004 | 2.849864 | 2.281766 | 12.14835 | 8.333939
2018-03-22 20:51 | 184308.8 | 2640.001 | 5 | 25 | 3.366014 | -3.259994 | 2.849864 | 2.390425 | 12.14835 | 8.701038
2018-03-22 20:53 | 184428.8 | 2760.0014 | 5 | 25 | 3.334438 | -3.259958 | 2.849864 | 2.499077 | 12.14835 | 9.065142
2018-03-22 20:55 | 184548.8 | 2880.0005 | 5 | 25 | 3.288295 | -3.259995 | 2.849864 | 2.607734 | 12.14835 | 9.425134
2018-03-22 20:57 | 184668.8 | 3000 | 5 | 25 | 3.21218 | -3.259975 | 2.849864 | 2.716388 | 12.14835 | 9.778667
2018-03-22 20:59 | 184788.8 | 3120.0007 | 5 | 25 | 3.054703 | -3.260023 | 2.849864 | 2.825044 | 12.14835 | 10.12041
2018-03-22 21:00 | 184811.8 | 3142.974 | 5 | 25 | 2.999983 | -3.259962 | 2.849864 | 2.84585 | 12.14835 | 10.18342
2018-03-22 21:02 | 184931.8 | 120.0005 | 6 | 25 | 3.501033 | 0 | 2.849864 | 2.84585 | 12.14835 | 10.18342
2018-03-22 21:04 | 185051.8 | 239.9998 | 6 | 25 | 3.525641 | 0 | 2.849864 | 2.84585 | 12.14835 | 10.18342
2018-03-22 21:05 | 185111.8 | 300.0022 | 6 | 25 | 3.53122 | 0 | 2.849864 | 2.84585 | 12.14835 | 10.18342
2018-03-22 21:05 | 185111.8 | 0.0025 | 7 | 26 | 3.53117 | 0 | 0 | 0 | 0 | 0
2018-03-22 21:07 | 185231.9 | 120.0003 | 2 | 26 | 4.10343 | 4.890059 | 0.1624038 | 0 | 0.6554577 | 0
2018-03-22 21:09 | 185351.9 | 240.0005 | 2 | 26 | 4.14176 | 4.890005 | 0.3253971 | 0 | 1.32731 | 0
2018-03-22 21:11 | 185471.9 | 360.0006 | 2 | 26 | 4.178582 | 4.890038 | 0.4883956 | 0 | 2.005512 | 0
2018-03-22 21:13 | 185591.9 | 480.0009 | 2 | 26 | 4.200292 | 4.744909 | 0.6505941 | 0 | 2.685591 | 0
2018-03-22 21:15 | 185711.9 | 600.0003 | 2 | 26 | 4.200291 | 4.345728 | 0.8020408 | 0 | 3.321712 | 0
2018-03-22 21:17 | 185831.9 | 720.0012 | 2 | 26 | 4.200269 | 3.998535 | 0.9409368 | 0 | 3.905115 | 0
2018-03-22 21:19 | 185951.9 | 840.0002 | 2 | 26 | 4.200273 | 3.696575 | 1.069075 | 0 | 4.443331 | 0
2018-03-22 21:21 | 186071.9 | 960.0008 | 2 | 26 | 4.200261 | 3.431376 | 1.187774 | 0 | 4.9419 | 0
2018-03-22 21:22 | 186159.2 | 1047.2652 | 2 | 26 | 4.200277 | 3.259995 | 1.268838 | 0 | 5.28239 | 0
2018-03-22 21:24 | 186279.2 | 120.0004 | 3 | 26 | 4.218619 | 3.260044 | 1.377111 | 0 | 5.738062 | 0
2018-03-22 21:26 | 186399.2 | 240.0014 | 3 | 26 | 4.239806 | 3.259987 | 1.485774 | 0 | 6.197604 | 0
2018-03-22 21:28 | 186519.2 | 360.0001 | 3 | 26 | 4.262644 | 3.260008 | 1.594433 | 0 | 6.659524 | 0
2018-03-22 21:30 | 186639.2 | 480.0011 | 3 | 26 | 4.28744 | 3.26004 | 1.703099 | 0 | 7.124058 | 0
2018-03-22 21:32 | 186759.2 | 600.0001 | 3 | 26 | 4.31428 | 3.260052 | 1.81175 | 0 | 7.591336 | 0
2018-03-22 21:34 | 186879.2 | 720.0011 | 3 | 26 | 4.343464 | 3.26004 | 1.920411 | 0 | 8.061695 | 0
2018-03-22 21:36 | 186999.2 | 840.0003 | 3 | 26 | 4.375455 | 3.26 | 2.029075 | 0 | 8.535384 | 0
2018-03-22 21:38 | 187119.2 | 960.0004 | 3 | 26 | 4.40029 | 3.122711 | 2.137056 | 0 | 9.009549 | 0
2018-03-22 21:40 | 187239.2 | 1080.001 | 3 | 26 | 4.400287 | 2.763449 | 2.23495 | 0 | 9.440309 | 0
2018-03-22 21:42 | 187359.2 | 1200.0017 | 3 | 26 | 4.400249 | 2.452682 | 2.321789 | 0 | 9.822428 | 0
2018-03-22 21:44 | 187479.2 | 1320.001 | 3 | 26 | 4.400282 | 2.163557 | 2.398743 | 0 | 10.16105 | 0
2018-03-22 21:46 | 187599.2 | 1440.0008 | 3 | 26 | 4.400184 | 1.889729 | 2.466199 | 0 | 10.45787 | 0
2018-03-22 21:48 | 187719.2 | 1560.0013 | 3 | 26 | 4.400285 | 1.653646 | 2.525151 | 0 | 10.71728 | 0
2018-03-22 21:50 | 187839.2 | 1680.0009 | 3 | 26 | 4.400246 | 1.454608 | 2.576775 | 0 | 10.94443 | 0
2018-03-22 21:52 | 187959.2 | 1800.0008 | 3 | 26 | 4.400241 | 1.298078 | 2.622563 | 0 | 11.14591 | 0
2018-03-22 21:54 | 188079.2 | 1920.0013 | 3 | 26 | 4.400217 | 1.165493 | 2.66356 | 0 | 11.32631 | 0
2018-03-22 21:56 | 188199.2 | 2040.0005 | 3 | 26 | 4.400247 | 1.052137 | 2.700474 | 0 | 11.48874 | 0
2018-03-22 21:58 | 188319.2 | 2160.0004 | 3 | 26 | 4.400241 | 0.9524746 | 2.733841 | 0 | 11.63556 | 0
2018-03-22 22:00 | 188439.2 | 2280.0015 | 3 | 26 | 4.400229 | 0.8644619 | 2.764092 | 0 | 11.76867 | 0
2018-03-22 22:02 | 188559.2 | 2400.0004 | 3 | 26 | 4.400207 | 0.7863741 | 2.791577 | 0 | 11.88961 | 0
2018-03-22 22:04 | 188679.2 | 2520.0006 | 3 | 26 | 4.400201 | 0.7162199 | 2.816604 | 0 | 11.99974 | 0
2018-03-22 22:06 | 188799.2 | 2640.0014 | 3 | 26 | 4.400211 | 0.653965 | 2.839424 | 0 | 12.10015 | 0
2018-03-22 22:06 | 188803.4 | 2644.2533 | 3 | 26 | 4.400218 | 0.6519995 | 2.840195 | 0 | 12.10354 | 0
2018-03-22 22:08 | 188923.4817 | 120.0004 | 4 | 26 | 4.329106 | 0 | 2.840195 | 0 | 12.10354 | 0
2018-03-22 22:10 | 189043.4817 | 240.0004 | 4 | 26 | 4.322901 | 0 | 2.840195 | 0 | 12.10354 | 0
2018-03-22 22:11 | 189103.4844 | 300.0031 | 4 | 26 | 4.32111 | 0 | 2.840195 | 0 | 12.10354 | 0
2018-03-22 22:13 | 189223.6 | 120.0014 | 5 | 26 | 3.981339 | -3.259938 | 2.840195 | 0.1086593 | 12.10354 | 0.4373198
2018-03-22 22:15 | 189343.6 | 240.0023 | 5 | 26 | 3.936017 | -3.259983 | 2.840195 | 0.217314 | 12.10354 | 0.8673836
2018-03-22 22:17 | 189463.6 | 360.0015 | 5 | 26 | 3.894103 | -3.25998 | 2.840195 | 0.3259704 | 12.10354 | 1.292767
2018-03-22 22:19 | 189583.6 | 480.001 | 5 | 26 | 3.852938 | -3.260047 | 2.840195 | 0.4346289 | 12.10354 | 1.71367
2018-03-22 22:21 | 189703.6 | 600.0011 | 5 | 26 | 3.80941 | -3.2599 | 2.840195 | 0.5432869 | 12.10354 | 2.12996
2018-03-22 22:23 | 189823.6 | 720.0012 | 5 | 26 | 3.766044 | -3.259868 | 2.840195 | 0.6519414 | 12.10354 | 2.541517
2018-03-22 22:25 | 189943.6 | 840.0006 | 5 | 26 | 3.724102 | -3.259935 | 2.840195 | 0.7605986 | 12.10354 | 2.94841
2018-03-22 22:27 | 190063.6 | 960.0015 | 5 | 26 | 3.688231 | -3.259933 | 2.840195 | 0.8692595 | 12.10354 | 3.351075
2018-03-22 22:29 | 190183.6 | 1080.0008 | 5 | 26 | 3.656338 | -3.259953 | 2.840195 | 0.9779124 | 12.10354 | 3.750047
2018-03-22 22:31 | 190303.6 | 1200.0011 | 5 | 26 | 3.627384 | -3.259967 | 2.840195 | 1.086572 | 12.10354 | 4.145744
2018-03-22 22:33 | 190423.6 | 1320.0003 | 5 | 26 | 3.600738 | -3.259952 | 2.840195 | 1.195232 | 12.10354 | 4.538432
2018-03-22 22:35 | 190543.6 | 1440.0012 | 5 | 26 | 3.575635 | -3.260003 | 2.840195 | 1.30389 | 12.10354 | 4.928303
2018-03-22 22:37 | 190663.6 | 1560.0005 | 5 | 26 | 3.552094 | -3.26 | 2.840195 | 1.412546 | 12.10354 | 5.315524
2018-03-22 22:39 | 190783.6 | 1680.0004 | 5 | 26 | 3.530396 | -3.259965 | 2.840195 | 1.521203 | 12.10354 | 5.700284
2018-03-22 22:41 | 190903.6 | 1800.0002 | 5 | 26 | 3.510455 | -3.25997 | 2.840195 | 1.629862 | 12.10354 | 6.082794
2018-03-22 22:43 | 191023.6 | 1920.0014 | 5 | 26 | 3.491889 | -3.259944 | 2.840195 | 1.738515 | 12.10354 | 6.463199
2018-03-22 22:45 | 191143.6 | 2040.0013 | 5 | 26 | 3.474652 | -3.259983 | 2.840195 | 1.847167 | 12.10354 | 6.841651
2018-03-22 22:47 | 191263.6 | 2160.001 | 5 | 26 | 3.458307 | -3.260052 | 2.840195 | 1.955819 | 12.10354 | 7.218283
2018-03-22 22:49 | 191383.6 | 2280.0007 | 5 | 26 | 3.442106 | -3.260014 | 2.840195 | 2.064472 | 12.10354 | 7.593164
2018-03-22 22:51 | 191503.6 | 2400.0012 | 5 | 26 | 3.424621 | -3.259994 | 2.840195 | 2.173128 | 12.10354 | 7.966228
2018-03-22 22:53 | 191623.6 | 2520.0013 | 5 | 26 | 3.403436 | -3.259987 | 2.840195 | 2.281789 | 12.10354 | 8.337284
2018-03-22 22:55 | 191743.6 | 2640.0007 | 5 | 26 | 3.373032 | -3.259985 | 2.840195 | 2.390443 | 12.10354 | 8.705495
2018-03-22 22:57 | 191863.6 | 2760.0005 | 5 | 26 | 3.331788 | -3.260015 | 2.840195 | 2.499099 | 12.10354 | 9.069861
2018-03-22 22:59 | 191983.6 | 2880.0013 | 5 | 26 | 3.275582 | -3.259964 | 2.840195 | 2.607751 | 12.10354 | 9.428963
2018-03-22 23:01 | 192103.6 | 3000.0012 | 5 | 26 | 3.190246 | -3.259998 | 2.840195 | 2.716412 | 12.10354 | 9.780656
2018-03-22 23:03 | 192223.6 | 3120.0006 | 5 | 26 | 3.017037 | -3.26 | 2.840195 | 2.825067 | 12.10354 | 10.1193
2018-03-22 23:03 | 192230.6 | 3127.0758 | 5 | 26 | 2.999999 | -3.259975 | 2.840195 | 2.831476 | 12.10354 | 10.13859
2018-03-22 23:05 | 192350.7 | 120.0002 | 6 | 26 | 3.514518 | 0 | 2.840195 | 2.831476 | 12.10354 | 10.13859
2018-03-22 23:07 | 192470.7 | 240.0015 | 6 | 26 | 3.540774 | 0 | 2.840195 | 2.831476 | 12.10354 | 10.13859
2018-03-22 23:08 | 192530.7 | 300.0017 | 6 | 26 | 3.546848 | 0 | 2.840195 | 2.831476 | 12.10354 | 10.13859
2018-03-22 23:08 | 192530.7 | 0.0023 | 7 | 27 | 3.546872 | 0 | 0 | 0 | 0 | 0
2018-03-22 23:10 | 192650.8 | 120.0006 | 2 | 27 | 4.114825 | 4.890068 | 0.1623949 | 7.7e-10 | 0.6579842 | 2.733e-09
2018-03-22 23:12 | 192770.8 | 240.0014 | 2 | 27 | 4.152579 | 4.89002 | 0.3253911 | 7.7e-10 | 1.331716 | 2.733e-09
2018-03-22 23:14 | 192890.8 | 360.0006 | 2 | 27 | 4.183883 | 4.889978 | 0.4883827 | 7.7e-10 | 2.011241 | 2.733e-09
2018-03-22 23:16 | 193010.8 | 480.001 | 2 | 27 | 4.200295 | 4.777872 | 0.6507457 | 7.7e-10 | 2.692327 | 2.733e-09
2018-03-22 23:18 | 193130.8 | 600.0013 | 2 | 27 | 4.200311 | 4.453493 | 0.804624 | 7.7e-10 | 3.338659 | 2.733e-09
2018-03-22 23:20 | 193250.8 | 720.0007 | 2 | 27 | 4.200272 | 4.127285 | 0.9476202 | 7.7e-10 | 3.939283 | 2.733e-09
2018-03-22 23:22 | 193370.8 | 840.0002 | 2 | 27 | 4.200272 | 3.822248 | 1.080026 | 7.7e-10 | 4.495425 | 2.733e-09
2018-03-22 23:24 | 193490.8 | 960.0008 | 2 | 27 | 4.200244 | 3.545986 | 1.202753 | 7.7e-10 | 5.010911 | 2.733e-09
2018-03-22 23:26 | 193610.8 | 1080.0003 | 2 | 27 | 4.20024 | 3.285774 | 1.316677 | 7.7e-10 | 5.489424 | 2.733e-09
2018-03-22 23:27 | 193622.1 | 1091.3197 | 2 | 27 | 4.20025 | 3.259996 | 1.326974 | 7.7e-10 | 5.532675 | 2.733e-09
2018-03-22 23:29 | 193742.1 | 120.0007 | 3 | 27 | 4.223239 | 3.259993 | 1.435246 | 7.7e-10 | 5.988561 | 2.733e-09
2018-03-22 23:31 | 193862.1 | 240.0008 | 3 | 27 | 4.251418 | 3.259972 | 1.543908 | 7.7e-10 | 6.44898 | 2.733e-09
2018-03-22 23:33 | 193982.1 | 360.0004 | 3 | 27 | 4.281413 | 3.259985 | 1.652569 | 7.7e-10 | 6.912577 | 2.733e-09
2018-03-22 23:35 | 194102.1 | 480.0014 | 3 | 27 | 4.310914 | 3.260048 | 1.761222 | 7.7e-10 | 7.379363 | 2.733e-09
2018-03-22 23:37 | 194222.1 | 600.0006 | 3 | 27 | 4.341208 | 3.260054 | 1.869884 | 7.7e-10 | 7.849427 | 2.733e-09
2018-03-22 23:39 | 194342.1 | 720.0008 | 3 | 27 | 4.373233 | 3.260036 | 1.978551 | 7.7e-10 | 8.322891 | 2.733e-09
2018-03-22 23:41 | 194462.1 | 840.0002 | 3 | 27 | 4.400294 | 3.159477 | 2.086858 | 7.7e-10 | 8.798287 | 2.733e-09
2018-03-22 23:43 | 194582.1 | 960.0006 | 3 | 27 | 4.400259 | 2.805742 | 2.186023 | 7.7e-10 | 9.234643 | 2.733e-09
2018-03-22 23:45 | 194702.1 | 1080.001 | 3 | 27 | 4.400288 | 2.504444 | 2.274426 | 7.7e-10 | 9.623641 | 2.733e-09
2018-03-22 23:47 | 194822.1 | 1200.0006 | 3 | 27 | 4.400286 | 2.234722 | 2.353317 | 7.7e-10 | 9.970783 | 2.733e-09
2018-03-22 23:49 | 194942.1 | 1320.001 | 3 | 27 | 4.40027 | 1.995501 | 2.423721 | 7.7e-10 | 10.28058 | 2.733e-09
2018-03-22 23:51 | 195062.1 | 1440.0008 | 3 | 27 | 4.400282 | 1.782977 | 2.486604 | 7.7e-10 | 10.55728 | 2.733e-09
2018-03-22 23:53 | 195182.1 | 1560.0013 | 3 | 27 | 4.4002 | 1.59364 | 2.542813 | 7.7e-10 | 10.80461 | 2.733e-09
2018-03-22 23:55 | 195302.1 | 1680.0003 | 3 | 27 | 4.400233 | 1.427134 | 2.593117 | 7.7e-10 | 11.02597 | 2.733e-09
2018-03-22 23:57 | 195422.1 | 1800.0016 | 3 | 27 | 4.40026 | 1.280738 | 2.638197 | 7.7e-10 | 11.22433 | 2.733e-09
2018-03-22 23:59 | 195542.1 | 1920.0006 | 3 | 27 | 4.400248 | 1.14997 | 2.678661 | 7.7e-10 | 11.40238 | 2.733e-09
2018-03-23 00:01 | 195662.1 | 2040 | 3 | 27 | 4.400268 | 1.035381 | 2.715037 | 7.7e-10 | 11.56244 | 2.733e-09
2018-03-23 00:03 | 195782.1 | 2160.0006 | 3 | 27 | 4.400223 | 0.91889 | 2.747591 | 7.7e-10 | 11.70569 | 2.733e-09
2018-03-23 00:05 | 195902.1 | 2280.0001 | 3 | 27 | 4.400256 | 0.8144703 | 2.776443 | 7.7e-10 | 11.83264 | 2.733e-09
2018-03-23 00:07 | 196022.1 | 2400.0013 | 3 | 27 | 4.400198 | 0.7223272 | 2.80202 | 7.7e-10 | 11.94519 | 2.733e-09
2018-03-23 00:09 | 196140.2 | 2518.0361 | 3 | 27 | 4.400196 | 0.6519947 | 2.82451 | 7.7e-10 | 12.04415 | 2.733e-09
2018-03-23 00:11 | 196260.2 | 120.0001 | 4 | 27 | 4.327398 | 0 | 2.82451 | 7.7e-10 | 12.04415 | 2.733e-09
2018-03-23 00:13 | 196380.2 | 240.0007 | 4 | 27 | 4.32106 | 0 | 2.82451 | 7.7e-10 | 12.04415 | 2.733e-09
2018-03-23 00:14 | 196440.2 | 300.0016 | 4 | 27 | 4.31925 | 0 | 2.82451 | 7.7e-10 | 12.04415 | 2.733e-09
2018-03-23 00:16 | 196560.3 | 120.0016 | 5 | 27 | 3.968722 | -3.260027 | 2.82451 | 0.1086584 | 12.04415 | 0.4361032
2018-03-23 00:18 | 196680.3 | 240.0016 | 5 | 27 | 3.923566 | -3.259919 | 2.82451 | 0.2173124 | 12.04415 | 0.8647918
2018-03-23 00:20 | 196800.3 | 360.0002 | 5 | 27 | 3.882111 | -3.260032 | 2.82451 | 0.3259732 | 12.04415 | 1.288861
2018-03-23 00:22 | 196920.3 | 480.0005 | 5 | 27 | 3.842412 | -3.25998 | 2.82451 | 0.4346267 | 12.04415 | 1.708496
2018-03-23 00:24 | 197040.3 | 600.0012 | 5 | 27 | 3.804571 | -3.25998 | 2.82451 | 0.5432872 | 12.04415 | 2.123943
2018-03-23 00:26 | 197160.3 | 720.001 | 5 | 27 | 3.767657 | -3.259958 | 2.82451 | 0.6519449 | 12.04415 | 2.535328
2018-03-23 00:28 | 197280.3 | 840.0014 | 5 | 27 | 3.731833 | -3.259897 | 2.82451 | 0.7606037 | 12.04415 | 2.942748
2018-03-23 00:30 | 197400.3 | 960 | 5 | 27 | 3.698888 | -3.259882 | 2.82451 | 0.8692578 | 12.04415 | 3.346411
2018-03-23 00:32 | 197520.3 | 1080.0016 | 5 | 27 | 3.668536 | -3.259965 | 2.82451 | 0.9779121 | 12.04415 | 3.746644
2018-03-23 00:34 | 197640.3 | 1200.0015 | 5 | 27 | 3.640087 | -3.259922 | 2.82451 | 1.086576 | 12.04415 | 4.143723
2018-03-23 00:36 | 197760.3 | 1320.0008 | 5 | 27 | 3.612319 | -3.260002 | 2.82451 | 1.195231 | 12.04415 | 4.537742
2018-03-23 00:38 | 197880.3 | 1440.0009 | 5 | 27 | 3.582081 | -3.259949 | 2.82451 | 1.30389 | 12.04415 | 4.928612
2018-03-23 00:40 | 198000.3 | 1560.0003 | 5 | 27 | 3.552297 | -3.260028 | 2.82451 | 1.41255 | 12.04415 | 5.316224
2018-03-23 00:42 | 198120.3 | 1680.0014 | 5 | 27 | 3.524415 | -3.260015 | 2.82451 | 1.521206 | 12.04415 | 5.700659
2018-03-23 00:44 | 198240.3 | 1800.0004 | 5 | 27 | 3.501218 | -3.259995 | 2.82451 | 1.629868 | 12.04415 | 6.082338
2018-03-23 00:46 | 198360.3 | 1920.0006 | 5 | 27 | 3.481222 | -3.259975 | 2.82451 | 1.738521 | 12.04415 | 6.461648
2018-03-23 00:48 | 198480.3 | 2040.0012 | 5 | 27 | 3.463234 | -3.259917 | 2.82451 | 1.847174 | 12.04415 | 6.838902
2018-03-23 00:50 | 198600.3 | 2160.0013 | 5 | 27 | 3.446371 | -3.260023 | 2.82451 | 1.955825 | 12.04415 | 7.214267
2018-03-23 00:52 | 198720.3 | 2280.0007 | 5 | 27 | 3.430005 | -3.259989 | 2.82451 | 2.064481 | 12.04415 | 7.587847
2018-03-23 00:54 | 198840.3 | 2400.0009 | 5 | 27 | 3.412469 | -3.259945 | 2.82451 | 2.173137 | 12.04415 | 7.959603
2018-03-23 00:56 | 198960.3 | 2520.0015 | 5 | 27 | 3.392987 | -3.260075 | 2.82451 | 2.281791 | 12.04415 | 8.32935
2018-03-23 00:58 | 199080.3 | 2640.0015 | 5 | 27 | 3.368819 | -3.259924 | 2.82451 | 2.390452 | 12.04415 | 8.696791
2018-03-23 01:00 | 199200.3 | 2760.0005 | 5 | 27 | 3.336528 | -3.260003 | 2.82451 | 2.499108 | 12.04415 | 9.061176
2018-03-23 01:02 | 199320.3 | 2880.0011 | 5 | 27 | 3.287823 | -3.26009 | 2.82451 | 2.607769 | 12.04415 | 9.421293
2018-03-23 01:04 | 199440.3 | 3000.0003 | 5 | 27 | 3.205946 | -3.259975 | 2.82451 | 2.716419 | 12.04415 | 9.7745
2018-03-23 01:06 | 199560.3 | 3120.0007 | 5 | 27 | 3.028745 | -3.26004 | 2.82451 | 2.825083 | 12.04415 | 10.11477
2018-03-23 01:06 | 199571.3 | 3131.0378 | 5 | 27 | 2.999985 | -3.26007 | 2.82451 | 2.835073 | 12.04415 | 10.14489
2018-03-23 01:08 | 199691.3 | 120.0013 | 6 | 27 | 3.496248 | 0 | 2.82451 | 2.835073 | 12.04415 | 10.14489
2018-03-23 01:10 | 199811.3 | 240.0009 | 6 | 27 | 3.520339 | 0 | 2.82451 | 2.835073 | 12.04415 | 10.14489
2018-03-23 01:11 | 199871.3 | 300.0016 | 6 | 27 | 3.525925 | 0 | 2.82451 | 2.835073 | 12.04415 | 10.14489
2018-03-23 01:11 | 199871.4 | 0.0025 | 7 | 28 | 3.52581 | 0 | 0 | 0 | 0 | 0
2018-03-23 01:13 | 199991.4 | 120.0006 | 2 | 28 | 4.108823 | 4.890066 | 0.1623947 | 0 | 0.6555183 | 0
2018-03-23 01:15 | 200111.4 | 240.0013 | 2 | 28 | 4.152978 | 4.890047 | 0.3253883 | 0 | 1.328731 | 0
2018-03-23 01:17 | 200231.4 | 360.0014 | 2 | 28 | 4.190976 | 4.890076 | 0.4883841 | 0 | 2.008953 | 0
2018-03-23 01:19 | 200351.4 | 480.0003 | 2 | 28 | 4.200244 | 4.646141 | 0.6484333 | 0 | 2.680969 | 0
2018-03-23 01:21 | 200471.4 | 600.0003 | 2 | 28 | 4.200236 | 4.328306 | 0.7980176 | 0 | 3.309264 | 0
2018-03-23 01:23 | 200591.4 | 720.0008 | 2 | 28 | 4.200279 | 4.016573 | 0.9370604 | 0 | 3.893283 | 0
2018-03-23 01:25 | 200711.4 | 840.0007 | 2 | 28 | 4.200266 | 3.72864 | 1.066079 | 0 | 4.435198 | 0
2018-03-23 01:27 | 200831.4 | 960.0016 | 2 | 28 | 4.200236 | 3.469456 | 1.185979 | 0 | 4.938811 | 0
2018-03-23 01:29 | 200939.2 | 1067.7463 | 2 | 28 | 4.200298 | 3.259989 | 1.286629 | 0 | 5.361567 | 0
2018-03-23 01:31 | 201059.2 | 120.0007 | 3 | 28 | 4.218583 | 3.260069 | 1.394905 | 0 | 5.817251 | 0
2018-03-23 01:33 | 201179.2 | 240.0001 | 3 | 28 | 4.239988 | 3.260052 | 1.503564 | 0 | 6.276786 | 0
2018-03-23 01:35 | 201299.2 | 360.0002 | 3 | 28 | 4.263184 | 3.260092 | 1.612227 | 0 | 6.738758 | 0
2018-03-23 01:37 | 201419.2 | 480.0003 | 3 | 28 | 4.288283 | 3.26009 | 1.720884 | 0 | 7.203329 | 0
2018-03-23 01:39 | 201539.2 | 600.0002 | 3 | 28 | 4.315714 | 3.260077 | 1.829551 | 0 | 7.670795 | 0
2018-03-23 01:41 | 201659.2 | 720.0012 | 3 | 28 | 4.345565 | 3.260077 | 1.938218 | 0 | 8.141369 | 0
2018-03-23 01:43 | 201779.2 | 840.0003 | 3 | 28 | 4.378238 | 3.260082 | 2.046882 | 0 | 8.61532 | 0
2018-03-23 01:45 | 201899.2 | 960.0002 | 3 | 28 | 4.400323 | 3.083948 | 2.154375 | 0 | 9.087557 | 0
2018-03-23 01:47 | 202019.2 | 1080.0003 | 3 | 28 | 4.400273 | 2.728151 | 2.251039 | 0 | 9.512909 | 0
2018-03-23 01:49 | 202139.2 | 1200.0007 | 3 | 28 | 4.400265 | 2.4044 | 2.336603 | 0 | 9.889415 | 0
2018-03-23 01:51 | 202259.2 | 1320.0002 | 3 | 28 | 4.400301 | 2.100395 | 2.411577 | 0 | 10.21932 | 0
2018-03-23 01:53 | 202379.2 | 1440.0003 | 3 | 28 | 4.400281 | 1.832246 | 2.476979 | 0 | 10.5071 | 0
2018-03-23 01:55 | 202499.2 | 1560.0014 | 3 | 28 | 4.400276 | 1.610284 | 2.534191 | 0 | 10.75885 | 0
2018-03-23 01:57 | 202619.2 | 1680.0008 | 3 | 28 | 4.400204 | 1.431401 | 2.584776 | 0 | 10.98144 | 0
2018-03-23 01:59 | 202739.2 | 1800.0004 | 3 | 28 | 4.400232 | 1.282108 | 2.629935 | 0 | 11.18015 | 0
2018-03-23 02:01 | 202859.2 | 1920.0007 | 3 | 28 | 4.400236 | 1.154414 | 2.670486 | 0 | 11.35859 | 0
2018-03-23 02:03 | 202979.2 | 2040.0002 | 3 | 28 | 4.400208 | 1.042197 | 2.70706 | 0 | 11.51952 | 0
2018-03-23 02:05 | 203099.2 | 2160.001 | 3 | 28 | 4.400235 | 0.9443808 | 2.740134 | 0 | 11.66506 | 0
2018-03-23 02:07 | 203219.2 | 2280.0013 | 3 | 28 | 4.400234 | 0.8571615 | 2.770121 | 0 | 11.797 | 0
2018-03-23 02:09 | 203339.2 | 2400 | 3 | 28 | 4.400186 | 0.7787619 | 2.79736 | 0 | 11.91686 | 0
2018-03-23 02:11 | 203459.2 | 2520.001 | 3 | 28 | 4.400238 | 0.7103138 | 2.822149 | 0 | 12.02594 | 0
2018-03-23 02:12 | 203570 | 2630.8112 | 3 | 28 | 4.400195 | 0.6519947 | 2.84308 | 0 | 12.11804 | 0
2018-03-23 02:14 | 203690.1 | 120.0005 | 4 | 28 | 4.329288 | 0 | 2.84308 | 0 | 12.11804 | 0
2018-03-23 02:16 | 203810.1 | 240.0005 | 4 | 28 | 4.323092 | 0 | 2.84308 | 0 | 12.11804 | 0
2018-03-23 02:17 | 203870.1 | 300.0026 | 4 | 28 | 4.321325 | 0 | 2.84308 | 0 | 12.11804 | 0
2018-03-23 02:19 | 203990.1 | 120.0003 | 5 | 28 | 3.982061 | -3.25998 | 2.84308 | 0.1086595 | 12.11804 | 0.4373914
2018-03-23 02:21 | 204110.1 | 240.0013 | 5 | 28 | 3.936637 | -3.259886 | 2.84308 | 0.2173197 | 12.11804 | 0.8675493
2018-03-23 02:23 | 204230.1 | 360.0023 | 5 | 28 | 3.894626 | -3.260012 | 2.84308 | 0.3259721 | 12.11804 | 1.292975
2018-03-23 02:25 | 204350.1 | 480.0009 | 5 | 28 | 3.854174 | -3.259983 | 2.84308 | 0.4346341 | 12.11804 | 1.713963
2018-03-23 02:27 | 204470.1 | 600.0011 | 5 | 28 | 3.814175 | -3.259995 | 2.84308 | 0.54329 | 12.11804 | 2.130586
2018-03-23 02:29 | 204590.1 | 720.0004 | 5 | 28 | 3.771806 | -3.25996 | 2.84308 | 0.6519459 | 12.11804 | 2.542735
2018-03-23 02:31 | 204710.1 | 840.0008 | 5 | 28 | 3.729373 | -3.259932 | 2.84308 | 0.7606114 | 12.11804 | 2.950283
2018-03-23 02:33 | 204830.1 | 960.0002 | 5 | 28 | 3.689974 | -3.25998 | 2.84308 | 0.8692662 | 12.11804 | 3.353298
2018-03-23 02:35 | 204950.1 | 1080.0014 | 5 | 28 | 3.656817 | -3.25992 | 2.84308 | 0.9779276 | 12.11804 | 3.752414
2018-03-23 02:37 | 205070.1 | 1200.0015 | 5 | 28 | 3.627005 | -3.259996 | 2.84308 | 1.086585 | 12.11804 | 4.148107
2018-03-23 02:39 | 205190.1 | 1320.0003 | 5 | 28 | 3.599688 | -3.259969 | 2.84308 | 1.195245 | 12.11804 | 4.540716
2018-03-23 02:41 | 205310.1 | 1440.0021 | 5 | 28 | 3.574347 | -3.259935 | 2.84308 | 1.303905 | 12.11804 | 4.930462
2018-03-23 02:43 | 205430.1 | 1560.0009 | 5 | 28 | 3.550513 | -3.260005 | 2.84308 | 1.412561 | 12.11804 | 5.317527
2018-03-23 02:45 | 205550.1 | 1680.0008 | 5 | 28 | 3.528589 | -3.259955 | 2.84308 | 1.52122 | 12.11804 | 5.702109
2018-03-23 02:47 | 205670.1 | 1800.0013 | 5 | 28 | 3.508412 | -3.260018 | 2.84308 | 1.629883 | 12.11804 | 6.084424
2018-03-23 02:49 | 205790.1 | 1920.0008 | 5 | 28 | 3.490096 | -3.259911 | 2.84308 | 1.738533 | 12.11804 | 6.464604
2018-03-23 02:51 | 205910.1 | 2040.0003 | 5 | 28 | 3.472612 | -3.259995 | 2.84308 | 1.847187 | 12.11804 | 6.84286
2018-03-23 02:53 | 206030.1 | 2160.0006 | 5 | 28 | 3.456106 | -3.260075 | 2.84308 | 1.955841 | 12.11804 | 7.219275
2018-03-23 02:55 | 206150.1 | 2280.0001 | 5 | 28 | 3.439506 | -3.260012 | 2.84308 | 2.064503 | 12.11804 | 7.593923
2018-03-23 02:57 | 206270.1 | 2400.0003 | 5 | 28 | 3.422244 | -3.259967 | 2.84308 | 2.173165 | 12.11804 | 7.966741
2018-03-23 02:59 | 206390.1 | 2520.0008 | 5 | 28 | 3.402786 | -3.260081 | 2.84308 | 2.281827 | 12.11804 | 8.337582
2018-03-23 03:01 | 206510.1 | 2640.0003 | 5 | 28 | 3.3788 | -3.260054 | 2.84308 | 2.39048 | 12.11804 | 8.706046
2018-03-23 03:03 | 206630.1 | 2760.0006 | 5 | 28 | 3.347372 | -3.259975 | 2.84308 | 2.499138 | 12.11804 | 9.071573
2018-03-23 03:05 | 206750.1 | 2880.0008 | 5 | 28 | 3.300236 | -3.260105 | 2.84308 | 2.607794 | 12.11804 | 9.432915
2018-03-23 03:07 | 206870.1 | 3000.0011 | 5 | 28 | 3.221593 | -3.260081 | 2.84308 | 2.716452 | 12.11804 | 9.787641
2018-03-23 03:09 | 206990.1 | 3120.0006 | 5 | 28 | 3.056016 | -3.259952 | 2.84308 | 2.825112 | 12.11804 | 10.13012
2018-03-23 03:10 | 207011.9 | 3141.763 | 5 | 28 | 2.999989 | -3.26007 | 2.84308 | 2.844815 | 12.11804 | 10.1898
2018-03-23 03:12 | 207131.9 | 120.0012 | 6 | 28 | 3.492334 | 0 | 2.84308 | 2.844815 | 12.11804 | 10.1898
2018-03-23 03:14 | 207251.9 | 240.0014 | 6 | 28 | 3.51648 | 0 | 2.84308 | 2.844815 | 12.11804 | 10.1898
2018-03-23 03:15 | 207311.9 | 300.0026 | 6 | 28 | 3.522032 | 0 | 2.84308 | 2.844815 | 12.11804 | 10.1898
2018-03-23 03:15 | 207311.9 | 0.0023 | 7 | 29 | 3.522006 | 0 | 0 | 0 | 0 | 0
2018-03-23 03:17 | 207432 | 120.0004 | 2 | 29 | 4.119079 | 4.89015 | 0.1624106 | 0 | 0.6571277 | 0
2018-03-23 03:19 | 207552 | 240.0008 | 2 | 29 | 4.157453 | 4.889862 | 0.3253964 | 0 | 1.331502 | 0
2018-03-23 03:21 | 207672 | 360.0012 | 2 | 29 | 4.190396 | 4.889933 | 0.4883918 | 0 | 2.011986 | 0
2018-03-23 03:23 | 207792 | 480.0015 | 2 | 29 | 4.200316 | 4.678749 | 0.649079 | 0 | 2.686621 | 0
2018-03-23 03:25 | 207912 | 600.0011 | 2 | 29 | 4.200284 | 4.364122 | 0.7997677 | 0 | 3.319556 | 0
2018-03-23 03:27 | 208032 | 720.0006 | 2 | 29 | 4.200286 | 4.053366 | 0.9399909 | 0 | 3.908533 | 0
2018-03-23 03:29 | 208152 | 840 | 2 | 29 | 4.200257 | 3.763321 | 1.070219 | 0 | 4.455527 | 0
2018-03-23 03:31 | 208272 | 960.0012 | 2 | 29 | 4.200277 | 3.498484 | 1.191168 | 0 | 4.963546 | 0
2018-03-23 03:33 | 208391.5 | 1079.4501 | 2 | 29 | 4.200268 | 3.259987 | 1.303221 | 0 | 5.434198 | 0
2018-03-23 03:35 | 208511.5 | 120.0004 | 3 | 29 | 4.218672 | 3.260075 | 1.411502 | 0 | 5.889903 | 0
2018-03-23 03:37 | 208631.5 | 240.0008 | 3 | 29 | 4.240333 | 3.260038 | 1.520165 | 0 | 6.349479 | 0
2018-03-23 03:39 | 208751.5 | 360.0001 | 3 | 29 | 4.263755 | 3.260098 | 1.628828 | 0 | 6.811499 | 0
2018-03-23 03:41 | 208871.5 | 480.0005 | 3 | 29 | 4.289466 | 3.260063 | 1.737494 | 0 | 7.276202 | 0
2018-03-23 03:43 | 208991.5 | 600.0014 | 3 | 29 | 4.317404 | 3.26005 | 1.846153 | 0 | 7.743791 | 0
2018-03-23 03:45 | 209111.5 | 720.0002 | 3 | 29 | 4.347688 | 3.26009 | 1.954816 | 0 | 8.214554 | 0
2018-03-23 03:47 | 209231.5 | 840.001 | 3 | 29 | 4.380942 | 3.260099 | 2.06348 | 0 | 8.688773 | 0
2018-03-23 03:49 | 209351.5 | 960.0014 | 3 | 29 | 4.400258 | 3.045954 | 2.170393 | 0 | 9.158645 | 0
2018-03-23 03:51 | 209471.5 | 1080 | 3 | 29 | 4.400304 | 2.694504 | 2.265901 | 0 | 9.578908 | 0
2018-03-23 03:53 | 209591.5 | 1200.0011 | 3 | 29 | 4.400285 | 2.359919 | 2.350136 | 0 | 9.949564 | 0
2018-03-23 03:55 | 209711.5 | 1320.0014 | 3 | 29 | 4.40027 | 2.055859 | 2.423599 | 0 | 10.27282 | 0
2018-03-23 03:57 | 209831.5 | 1440.0002 | 3 | 29 | 4.400274 | 1.793119 | 2.487633 | 0 | 10.55459 | 0
2018-03-23 03:59 | 209951.5 | 1560.0012 | 3 | 29 | 4.400276 | 1.581833 | 2.543717 | 0 | 10.80138 | 0
2018-03-23 04:01 | 210071.5 | 1680.0008 | 3 | 29 | 4.400262 | 1.410792 | 2.593496 | 0 | 11.02042 | 0
2018-03-23 04:03 | 210191.5 | 1800.0002 | 3 | 29 | 4.400253 | 1.26507 | 2.638021 | 0 | 11.21634 | 0
2018-03-23 04:05 | 210311.5 | 1920.0005 | 3 | 29 | 4.400249 | 1.139657 | 2.678047 | 0 | 11.39246 | 0
2018-03-23 04:07 | 210431.5 | 2040.0004 | 3 | 29 | 4.400255 | 1.030127 | 2.714156 | 0 | 11.55135 | 0
2018-03-23 04:09 | 210551.5 | 2160.001 | 3 | 29 | 4.400223 | 0.932971 | 2.746827 | 0 | 11.69511 | 0
2018-03-23 04:11 | 210671.5 | 2280.0005 | 3 | 29 | 4.400217 | 0.8465824 | 2.776448 | 0 | 11.82545 | 0
2018-03-23 04:13 | 210791.5 | 2400.0015 | 3 | 29 | 4.400218 | 0.7697067 | 2.803354 | 0 | 11.94384 | 0
2018-03-23 04:15 | 210911.5 | 2520.0001 | 3 | 29 | 4.400193 | 0.7008619 | 2.827832 | 0 | 12.05155 | 0
2018-03-23 04:16 | 211004.6 | 2613.0709 | 3 | 29 | 4.400192 | 0.6519928 | 2.845312 | 0 | 12.12846 | 0
2018-03-23 04:18 | 211124.6 | 120.0003 | 4 | 29 | 4.329346 | 0 | 2.845312 | 0 | 12.12846 | 0
2018-03-23 04:20 | 211244.6 | 240.0005 | 4 | 29 | 4.323146 | 0 | 2.845312 | 0 | 12.12846 | 0
2018-03-23 04:21 | 211304.6 | 300.0026 | 4 | 29 | 4.321392 | 0 | 2.845312 | 0 | 12.12846 | 0
2018-03-23 04:23 | 211424.7 | 120.001 | 5 | 29 | 3.982387 | -3.259998 | 2.845312 | 0.1086571 | 12.12846 | 0.4374128
2018-03-23 04:25 | 211544.7 | 240.0004 | 5 | 29 | 3.936837 | -3.259942 | 2.845312 | 0.2173163 | 12.12846 | 0.8675931
2018-03-23 04:27 | 211664.7 | 360.0007 | 5 | 29 | 3.894756 | -3.259935 | 2.845312 | 0.325969 | 12.12846 | 1.293044
2018-03-23 04:29 | 211784.7 | 480.0011 | 5 | 29 | 3.854213 | -3.260023 | 2.845312 | 0.4346336 | 12.12846 | 1.71405
2018-03-23 04:31 | 211904.7 | 600.0004 | 5 | 29 | 3.814116 | -3.259915 | 2.845312 | 0.5432891 | 12.12846 | 2.130677
2018-03-23 04:33 | 212024.7 | 720.0015 | 5 | 29 | 3.771574 | -3.260043 | 2.845312 | 0.6519485 | 12.12846 | 2.54281
2018-03-23 04:35 | 212144.7 | 840.0009 | 5 | 29 | 3.729294 | -3.259947 | 2.845312 | 0.7606096 | 12.12846 | 2.950328
2018-03-23 04:37 | 212264.7 | 960.001 | 5 | 29 | 3.690089 | -3.26002 | 2.845312 | 0.8692688 | 12.12846 | 3.353362
2018-03-23 04:39 | 212384.7 | 1080.0012 | 5 | 29 | 3.656817 | -3.259899 | 2.845312 | 0.9779261 | 12.12846 | 3.752473
2018-03-23 04:41 | 212504.7 | 1200.0014 | 5 | 29 | 3.627135 | -3.260028 | 2.845312 | 1.08658 | 12.12846 | 4.14816
2018-03-23 04:43 | 212624.7 | 1320.0007 | 5 | 29 | 3.599851 | -3.260003 | 2.845312 | 1.195237 | 12.12846 | 4.540774
2018-03-23 04:45 | 212744.7 | 1440.0014 | 5 | 29 | 3.574447 | -3.259992 | 2.845312 | 1.303902 | 12.12846 | 4.930554
2018-03-23 04:47 | 212864.7 | 1560.0003 | 5 | 29 | 3.550786 | -3.26002 | 2.845312 | 1.412557 | 12.12846 | 5.317631
2018-03-23 04:49 | 212984.7 | 1680.0003 | 5 | 29 | 3.528763 | -3.259998 | 2.845312 | 1.521219 | 12.12846 | 5.702261
2018-03-23 04:51 | 213104.7 | 1800.0014 | 5 | 29 | 3.508649 | -3.25999 | 2.845312 | 1.629872 | 12.12846 | 6.084566
2018-03-23 04:53 | 213224.7 | 1920.0016 | 5 | 29 | 3.490107 | -3.260007 | 2.845312 | 1.738525 | 12.12846 | 6.464773
2018-03-23 04:55 | 213344.7 | 2040.0008 | 5 | 29 | 3.472938 | -3.259965 | 2.845312 | 1.847176 | 12.12846 | 6.843031
2018-03-23 04:57 | 213464.7 | 2160.0011 | 5 | 29 | 3.456385 | -3.260058 | 2.845312 | 1.955829 | 12.12846 | 7.219478
2018-03-23 04:59 | 213584.7 | 2280.0012 | 5 | 29 | 3.439873 | -3.259998 | 2.845312 | 2.064494 | 12.12846 | 7.59417
2018-03-23 05:01 | 213704.7 | 2400.0006 | 5 | 29 | 3.422551 | -3.260023 | 2.845312 | 2.173157 | 12.12846 | 7.967025
2018-03-23 05:03 | 213824.7 | 2520.0014 | 5 | 29 | 3.402953 | -3.260077 | 2.845312 | 2.281813 | 12.12846 | 8.337865
2018-03-23 05:05 | 213944.7 | 2640 | 5 | 29 | 3.379247 | -3.259992 | 2.845312 | 2.390467 | 12.12846 | 8.706374
2018-03-23 05:07 | 214064.7 | 2760.0002 | 5 | 29 | 3.347593 | -3.260018 | 2.845312 | 2.499118 | 12.12846 | 9.071907
2018-03-23 05:09 | 214184.7 | 2880.0004 | 5 | 29 | 3.300383 | -3.260043 | 2.845312 | 2.607777 | 12.12846 | 9.43328
2018-03-23 05:11 | 214304.7 | 3000.0005 | 5 | 29 | 3.216492 | -3.260012 | 2.845312 | 2.716435 | 12.12846 | 9.787822
2018-03-23 05:13 | 214424.7 | 3120.0001 | 5 | 29 | 3.039083 | -3.260077 | 2.845312 | 2.82509 | 12.12846 | 10.12912
2018-03-23 05:14 | 214439.9 | 3135.2246 | 5 | 29 | 2.999985 | -3.259983 | 2.845312 | 2.838877 | 12.12846 | 10.17076
2018-03-23 05:16 | 214560 | 120.001 | 6 | 29 | 3.502696 | 0 | 2.845312 | 2.838877 | 12.12846 | 10.17076
2018-03-23 05:18 | 214680 | 240.0005 | 6 | 29 | 3.527773 | 0 | 2.845312 | 2.838877 | 12.12846 | 10.17076
2018-03-23 05:19 | 214740 | 300.0015 | 6 | 29 | 3.533533 | 0 | 2.845312 | 2.838877 | 12.12846 | 10.17076
2018-03-23 05:19 | 214740 | 0.0025 | 7 | 30 | 3.533395 | 0 | 0 | 0 | 0 | 0
2018-03-23 05:21 | 214860 | 120.0011 | 2 | 30 | 4.120108 | 4.8901 | 0.1623952 | 2.25e-09 | 0.6580068 | 7.951e-09
2018-03-23 05:23 | 214980 | 240.0015 | 2 | 30 | 4.157807 | 4.890121 | 0.3253907 | 2.25e-09 | 1.332562 | 7.951e-09
2018-03-23 05:25 | 215100 | 360.0008 | 2 | 30 | 4.189757 | 4.890154 | 0.4883966 | 2.25e-09 | 2.013055 | 7.951e-09
2018-03-23 05:27 | 215220 | 480.0011 | 2 | 30 | 4.20032 | 4.696627 | 0.6494041 | 2.25e-09 | 2.68898 | 7.951e-09
2018-03-23 05:29 | 215340 | 600.0006 | 2 | 30 | 4.200299 | 4.380777 | 0.8006864 | 2.25e-09 | 3.324408 | 7.951e-09
2018-03-23 05:31 | 215460 | 720.0009 | 2 | 30 | 4.200285 | 4.068085 | 0.941458 | 2.25e-09 | 3.915689 | 7.951e-09
2018-03-23 05:33 | 215580 | 840.0009 | 2 | 30 | 4.200274 | 3.773205 | 1.072064 | 2.25e-09 | 4.464272 | 7.951e-09
2018-03-23 05:35 | 215700 | 960.0005 | 2 | 30 | 4.200281 | 3.505924 | 1.193278 | 2.25e-09 | 4.973402 | 7.951e-09
2018-03-23 05:37 | 215820 | 1080.0005 | 2 | 30 | 4.200253 | 3.263607 | 1.306016 | 2.25e-09 | 5.446931 | 7.951e-09
2018-03-23 05:37 | 215822.1 | 1082.1061 | 2 | 30 | 4.200299 | 3.259987 | 1.307929 | 2.25e-09 | 5.454968 | 7.951e-09
2018-03-23 05:39 | 215942.2 | 120.0012 | 3 | 30 | 4.218789 | 3.260143 | 1.416209 | 2.25e-09 | 5.910674 | 7.951e-09
2018-03-23 05:41 | 216062.2 | 240.0014 | 3 | 30 | 4.240604 | 3.26008 | 1.524876 | 2.25e-09 | 6.370287 | 7.951e-09
2018-03-23 05:43 | 216182.2 | 360.0015 | 3 | 30 | 4.264419 | 3.260099 | 1.633538 | 2.25e-09 | 6.832353 | 7.951e-09
2018-03-23 05:45 | 216302.2 | 480.0011 | 3 | 30 | 4.290421 | 3.260054 | 1.742196 | 2.25e-09 | 7.29711 | 7.951e-09
2018-03-23 05:47 | 216422.2 | 600.0013 | 3 | 30 | 4.31874 | 3.260073 | 1.850864 | 2.25e-09 | 7.76486 | 7.951e-09
2018-03-23 05:49 | 216542.2 | 720.0001 | 3 | 30 | 4.349428 | 3.260094 | 1.959527 | 2.25e-09 | 8.235791 | 7.951e-09
2018-03-23 05:51 | 216662.2 | 840.0009 | 3 | 30 | 4.384413 | 3.260078 | 2.068185 | 2.25e-09 | 8.710226 | 7.951e-09
2018-03-23 05:53 | 216782.2 | 960.0014 | 3 | 30 | 4.400301 | 2.954544 | 2.173518 | 2.25e-09 | 9.173384 | 7.951e-09
2018-03-23 05:55 | 216902.2 | 1080.0007 | 3 | 30 | 4.400273 | 2.571014 | 2.265455 | 2.25e-09 | 9.577929 | 7.951e-09
2018-03-23 05:57 | 217022.2 | 1200.0003 | 3 | 30 | 4.400254 | 2.251247 | 2.345604 | 2.25e-09 | 9.930608 | 7.951e-09
2018-03-23 05:59 | 217142.2 | 1320.0014 | 3 | 30 | 4.400277 | 1.99249 | 2.416183 | 2.25e-09 | 10.24117 | 7.951e-09
2018-03-23 06:01 | 217262.2 | 1440.0025 | 3 | 30 | 4.40027 | 1.774968 | 2.478861 | 2.25e-09 | 10.51697 | 7.951e-09
2018-03-23 06:03 | 217382.2 | 1560.0003 | 3 | 30 | 4.400248 | 1.587533 | 2.534819 | 2.25e-09 | 10.7632 | 7.951e-09
2018-03-23 06:05 | 217502.2 | 1680.0024 | 3 | 30 | 4.400276 | 1.426172 | 2.584975 | 2.25e-09 | 10.9839 | 7.951e-09
2018-03-23 06:07 | 217622.2 | 1800.0001 | 3 | 30 | 4.400219 | 1.283191 | 2.630068 | 2.25e-09 | 11.18232 | 7.951e-09
2018-03-23 06:09 | 217742.2 | 1920.0013 | 3 | 30 | 4.400249 | 1.157514 | 2.6707 | 2.25e-09 | 11.36111 | 7.951e-09
2018-03-23 06:11 | 217862.2 | 2040.0009 | 3 | 30 | 4.400226 | 1.045867 | 2.707377 | 2.25e-09 | 11.5225 | 7.951e-09
2018-03-23 06:13 | 217982.2 | 2160.0012 | 3 | 30 | 4.400246 | 0.9464912 | 2.740539 | 2.25e-09 | 11.66842 | 7.951e-09
2018-03-23 06:15 | 218102.2 | 2280.0007 | 3 | 30 | 4.400247 | 0.8582563 | 2.770568 | 2.25e-09 | 11.80056 | 7.951e-09
2018-03-23 06:17 | 218222.2 | 2400.001 | 3 | 30 | 4.400228 | 0.7783499 | 2.797801 | 2.25e-09 | 11.92039 | 7.951e-09
2018-03-23 06:19 | 218342.2 | 2520.0012 | 3 | 30 | 4.400214 | 0.7074671 | 2.822536 | 2.25e-09 | 12.02923 | 7.951e-09
2018-03-23 06:20 | 218445 | 2622.8206 | 3 | 30 | 4.40019 | 0.6519995 | 2.841943 | 2.25e-09 | 12.11462 | 7.951e-09
2018-03-23 06:22 | 218565 | 120.0004 | 4 | 30 | 4.330023 | 0 | 2.841943 | 2.25e-09 | 12.11462 | 7.951e-09
2018-03-23 06:24 | 218685 | 240.0006 | 4 | 30 | 4.323888 | 0 | 2.841943 | 2.25e-09 | 12.11462 | 7.951e-09
2018-03-23 06:25 | 218745 | 300.0002 | 4 | 30 | 4.322162 | 0 | 2.841943 | 2.25e-09 | 12.11462 | 7.951e-09
2018-03-23 06:27 | 218865.1 | 120.0012 | 5 | 30 | 3.98568 | -3.260016 | 2.841943 | 0.1086539 | 12.11462 | 0.4377211
2018-03-23 06:29 | 218985.1 | 240.0012 | 5 | 30 | 3.940059 | -3.259983 | 2.841943 | 0.2173084 | 12.11462 | 0.868242
2018-03-23 06:31 | 219105.1 | 360.0015 | 5 | 30 | 3.895251 | -3.259995 | 2.841943 | 0.3259704 | 12.11462 | 1.29398
2018-03-23 06:33 | 219225.1 | 480.0001 | 5 | 30 | 3.848975 | -3.260007 | 2.841943 | 0.4346277 | 12.11462 | 1.714713
2018-03-23 06:35 | 219345.1 | 600.0003 | 5 | 30 | 3.803808 | -3.259917 | 2.841943 | 0.5432817 | 12.11462 | 2.130456
2018-03-23 06:37 | 219465.1 | 720.0002 | 5 | 30 | 3.761641 | -3.26 | 2.841943 | 0.6519383 | 12.11462 | 2.54143
2018-03-23 06:39 | 219585.1 | 840.0005 | 5 | 30 | 3.723166 | -3.259924 | 2.841943 | 0.760601 | 12.11462 | 2.948056
2018-03-23 06:41 | 219705.1 | 960.0008 | 5 | 30 | 3.68915 | -3.260023 | 2.841943 | 0.8692604 | 12.11462 | 3.350729
2018-03-23 06:43 | 219825.1 | 1080.0002 | 5 | 30 | 3.658372 | -3.260085 | 2.841943 | 0.9779153 | 12.11462 | 3.749875
2018-03-23 06:45 | 219945.1 | 1200.0014 | 5 | 30 | 3.630026 | -3.25996 | 2.841943 | 1.086575 | 12.11462 | 4.145832
2018-03-23 06:47 | 220065.1 | 1320.0015 | 5 | 30 | 3.603512 | -3.260005 | 2.841943 | 1.195235 | 12.11462 | 4.53882
2018-03-23 06:49 | 220185.1 | 1440.0002 | 5 | 30 | 3.578465 | -3.259947 | 2.841943 | 1.303893 | 12.11462 | 4.928995
2018-03-23 06:51 | 220305.1 | 1560.0012 | 5 | 30 | 3.554674 | -3.259917 | 2.841943 | 1.412555 | 12.11462 | 5.316531
2018-03-23 06:53 | 220425.1 | 1680.0015 | 5 | 30 | 3.532839 | -3.25994 | 2.841943 | 1.521208 | 12.11462 | 5.701551
2018-03-23 06:55 | 220545.1 | 1800 | 5 | 30 | 3.512533 | -3.25997 | 2.841943 | 1.629856 | 12.11462 | 6.08427
2018-03-23 06:57 | 220665.1 | 1920.0003 | 5 | 30 | 3.493706 | -3.259983 | 2.841943 | 1.738509 | 12.11462 | 6.46488
2018-03-23 06:59 | 220785.1 | 2040.0014 | 5 | 30 | 3.476035 | -3.260056 | 2.841943 | 1.847163 | 12.11462 | 6.84352
2018-03-23 07:01 | 220905.1 | 2160.0014 | 5 | 30 | 3.459501 | -3.259962 | 2.841943 | 1.955826 | 12.11462 | 7.220336
2018-03-23 07:03 | 221025.1 | 2280.0009 | 5 | 30 | 3.442716 | -3.259975 | 2.841943 | 2.064485 | 12.11462 | 7.595329
2018-03-23 07:05 | 221145.1 | 2400.0002 | 5 | 30 | 3.425313 | -3.260018 | 2.841943 | 2.173146 | 12.11462 | 7.968487
2018-03-23 07:07 | 221265.1 | 2520.0005 | 5 | 30 | 3.406091 | -3.260056 | 2.841943 | 2.281803 | 12.11462 | 8.339657
2018-03-23 07:09 | 221385.1 | 2640.0009 | 5 | 30 | 3.38284 | -3.260054 | 2.841943 | 2.390457 | 12.11462 | 8.708519
2018-03-23 07:11 | 221505.1 | 2760.0002 | 5 | 30 | 3.348202 | -3.260058 | 2.841943 | 2.499115 | 12.11462 | 9.074386
2018-03-23 07:13 | 221625.1 | 2880.0005 | 5 | 30 | 3.293538 | -3.259945 | 2.841943 | 2.607778 | 12.11462 | 9.435461
2018-03-23 07:15 | 221745.1 | 3000.0007 | 5 | 30 | 3.204035 | -3.260047 | 2.841943 | 2.716437 | 12.11462 | 9.788918
2018-03-23 07:17 | 221865.1 | 3120 | 5 | 30 | 3.027087 | -3.260014 | 2.841943 | 2.825095 | 12.11462 | 10.12877
2018-03-23 07:18 | 221876.3 | 3131.215 | 5 | 30 | 2.999988 | -3.259955 | 2.841943 | 2.835248 | 12.11462 | 10.15937
2018-03-23 07:20 | 221996.4 | 120.0003 | 6 | 30 | 3.512938 | 0 | 2.841943 | 2.835248 | 12.11462 | 10.15937
2018-03-23 07:22 | 222116.4 | 240.0014 | 6 | 30 | 3.539105 | 0 | 2.841943 | 2.835248 | 12.11462 | 10.15937
2018-03-23 07:23 | 222176.4 | 300.0018 | 6 | 30 | 3.54519 | 0 | 2.841943 | 2.835248 | 12.11462 | 10.15937
2018-03-23 07:23 | 222176.4 | 0.0025 | 7 | 31 | 3.545277 | 0 | 0 | 0 | 0 | 0
2018-03-23 07:25 | 222296.4609 | 120.0003 | 2 | 31 | 4.118585 | 4.890163 | 0.1623988 | 0 | 0.658469 | 0
2018-03-23 07:27 | 222416.461 | 240.0004 | 2 | 31 | 4.156232 | 4.89007 | 0.3253863 | 0 | 1.332763 | 0
2018-03-23 07:29 | 222536.4612 | 360.0006 | 2 | 31 | 4.187671 | 4.890137 | 0.4883817 | 0 | 2.012917 | 0
2018-03-23 07:31 | 222656.4607 | 480.0001 | 2 | 31 | 4.200291 | 4.724415 | 0.6499709 | 0 | 2.691123 | 0
2018-03-23 07:33 | 222776.4614 | 600.0008 | 2 | 31 | 4.200269 | 4.407434 | 0.8022068 | 0 | 3.330556 | 0
2018-03-23 07:35 | 222896.4616 | 720.001 | 2 | 31 | 4.200292 | 4.0884 | 0.9437752 | 0 | 3.925183 | 0
2018-03-23 07:37 | 223016.4619 | 840.0013 | 2 | 31 | 4.20023 | 3.787941 | 1.074977 | 0 | 4.476267 | 0
2018-03-23 07:39 | 223136.4613 | 960.0007 | 2 | 31 | 4.20026 | 3.515955 | 1.196639 | 0 | 4.987283 | 0
2018-03-23 07:41 | 223256.4608 | 1080.0002 | 2 | 31 | 4.200308 | 3.270248 | 1.309679 | 0 | 5.462077 | 0
2018-03-23 07:41 | 223261.4432 | 1084.9826 | 2 | 31 | 4.200266 | 3.259981 | 1.314194 | 0 | 5.481044 | 0
2018-03-23 07:43 | 223381.5 | 120.0011 | 3 | 31 | 4.218889 | 3.260031 | 1.422469 | 0 | 5.936732 | 0
2018-03-23 07:45 | 223501.5 | 240.0013 | 3 | 31 | 4.240973 | 3.260036 | 1.531135 | 0 | 6.396365 | 0
2018-03-23 07:47 | 223621.5 | 360.0004 | 3 | 31 | 4.265144 | 3.260025 | 1.639789 | 0 | 6.858457 | 0
2018-03-23 07:49 | 223741.5 | 480.0012 | 3 | 31 | 4.291966 | 3.260048 | 1.748456 | 0 | 7.323349 | 0
2018-03-23 07:51 | 223861.5 | 600.0012 | 3 | 31 | 4.32452 | 3.260059 | 1.857112 | 0 | 7.79143 | 0
2018-03-23 07:53 | 223981.5 | 720.0012 | 3 | 31 | 4.361247 | 3.260033 | 1.96578 | 0 | 8.263326 | 0
2018-03-23 07:55 | 224101.5 | 840.0012 | 3 | 31 | 4.400326 | 3.243097 | 2.07443 | 0 | 8.739332 | 0
2018-03-23 07:57 | 224221.5 | 960.0002 | 3 | 31 | 4.400271 | 2.823137 | 2.174894 | 0 | 9.181405 | 0
2018-03-23 07:59 | 224341.5 | 1080.0015 | 3 | 31 | 4.400286 | 2.505163 | 2.263532 | 0 | 9.571437 | 0
2018-03-23 08:01 | 224461.5 | 1200.0011 | 3 | 31 | 4.400267 | 2.230463 | 2.342337 | 0 | 9.918202 | 0
2018-03-23 08:03 | 224581.5 | 1320.0003 | 3 | 31 | 4.40029 | 1.991138 | 2.412585 | 0 | 10.22731 | 0
2018-03-23 08:05 | 224701.5 | 1440.0007 | 3 | 31 | 4.400247 | 1.780961 | 2.475369 | 0 | 10.50358 | 0
2018-03-23 08:07 | 224821.5 | 1560.0005 | 3 | 31 | 4.400212 | 1.596701 | 2.531614 | 0 | 10.75107 | 0
2018-03-23 08:09 | 224941.5 | 1680.0004 | 3 | 31 | 4.400278 | 1.434979 | 2.582082 | 0 | 10.97314 | 0
2018-03-23 08:11 | 225061.5 | 1800.0003 | 3 | 31 | 4.400233 | 1.290029 | 2.62744 | 0 | 11.17273 | 0
2018-03-23 08:13 | 225181.5 | 1920.0006 | 3 | 31 | 4.400218 | 1.1619 | 2.668268 | 0 | 11.35238 | 0
2018-03-23 08:15 | 225301.5 | 2040.0005 | 3 | 31 | 4.40026 | 1.048913 | 2.705068 | 0 | 11.51431 | 0
2018-03-23 08:17 | 225421.5 | 2160.0013 | 3 | 31 | 4.400231 | 0.947257 | 2.738291 | 0 | 11.6605 | 0
2018-03-23 08:19 | 225541.5 | 2280.0012 | 3 | 31 | 4.400215 | 0.8571072 | 2.768336 | 0 | 11.7927 | 0
2018-03-23 08:21 | 225661.5 | 2400.0003 | 3 | 31 | 4.400236 | 0.7769451 | 2.795537 | 0 | 11.91239 | 0
2018-03-23 08:23 | 225781.5 | 2520.0001 | 3 | 31 | 4.40018 | 0.7045593 | 2.820202 | 0 | 12.02092 | 0
2018-03-23 08:24 | 225875.6 | 2614.0968 | 3 | 31 | 4.400207 | 0.6519957 | 2.83794 | 0 | 12.09897 | 0
2018-03-23 08:26 | 225995.6 | 120.0004 | 4 | 31 | 4.330695 | 0 | 2.83794 | 0 | 12.09897 | 0
2018-03-23 08:28 | 226115.6 | 240.0008 | 4 | 31 | 4.324799 | 0 | 2.83794 | 0 | 12.09897 | 0
2018-03-23 08:29 | 226175.6 | 300.0017 | 4 | 31 | 4.323153 | 0 | 2.83794 | 0 | 12.09897 | 0
2018-03-23 08:31 | 226295.7 | 120.0012 | 5 | 31 | 3.970874 | -3.259913 | 2.83794 | 0.1086527 | 12.09897 | 0.4364725
2018-03-23 08:33 | 226415.7 | 240.0012 | 5 | 31 | 3.923521 | -3.259925 | 2.83794 | 0.2173097 | 12.09897 | 0.8652722
2018-03-23 08:35 | 226535.7 | 360.0005 | 5 | 31 | 3.880925 | -3.25997 | 2.83794 | 0.3259678 | 12.09897 | 1.289254
2018-03-23 08:37 | 226655.7 | 480.0004 | 5 | 31 | 3.840774 | -3.259996 | 2.83794 | 0.434624 | 12.09897 | 1.708738
2018-03-23 08:39 | 226775.7 | 600.0004 | 5 | 31 | 3.802696 | -3.260021 | 2.83794 | 0.5432808 | 12.09897 | 2.123978
2018-03-23 08:41 | 226895.7 | 720.0012 | 5 | 31 | 3.765882 | -3.260023 | 2.83794 | 0.6519389 | 12.09897 | 2.535161
2018-03-23 08:43 | 227015.7 | 840.0004 | 5 | 31 | 3.730263 | -3.259952 | 2.83794 | 0.7605981 | 12.09897 | 2.942406
2018-03-23 08:45 | 227135.7 | 960.0003 | 5 | 31 | 3.697298 | -3.259912 | 2.83794 | 0.8692523 | 12.09897 | 3.345894
2018-03-23 08:47 | 227255.7 | 1080.0014 | 5 | 31 | 3.667026 | -3.259985 | 2.83794 | 0.9779139 | 12.09897 | 3.745983
2018-03-23 08:49 | 227375.7 | 1200.0013 | 5 | 31 | 3.638583 | -3.260035 | 2.83794 | 1.086565 | 12.09897 | 4.142848
2018-03-23 08:51 | 227495.7 | 1320.0007 | 5 | 31 | 3.611934 | -3.259919 | 2.83794 | 1.195223 | 12.09897 | 4.536746
2018-03-23 08:53 | 227615.7 | 1440.0011 | 5 | 31 | 3.58646 | -3.259922 | 2.83794 | 1.303883 | 12.09897 | 4.927823
2018-03-23 08:55 | 227735.7 | 1560.0005 | 5 | 31 | 3.562385 | -3.260021 | 2.83794 | 1.41253 | 12.09897 | 5.31616
2018-03-23 08:57 | 227855.7 | 1680.0006 | 5 | 31 | 3.539918 | -3.260016 | 2.83794 | 1.521181 | 12.09897 | 5.701982
2018-03-23 08:59 | 227975.7 | 1800.001 | 5 | 31 | 3.516528 | -3.259974 | 2.83794 | 1.629836 | 12.09897 | 6.085375
2018-03-23 09:01 | 228095.7 | 1920.0009 | 5 | 31 | 3.492193 | -3.259909 | 2.83794 | 1.738491 | 12.09897 | 6.466137
2018-03-23 09:03 | 228215.7 | 2040.0006 | 5 | 31 | 3.467879 | -3.259962 | 2.83794 | 1.847149 | 12.09897 | 6.844283
2018-03-23 09:05 | 228335.7 | 2160.0014 | 5 | 31 | 3.446561 | -3.259958 | 2.83794 | 1.955809 | 12.09897 | 7.2199
2018-03-23 09:07 | 228455.7 | 2280.0013 | 5 | 31 | 3.42768 | -3.259945 | 2.83794 | 2.064471 | 12.09897 | 7.593378
2018-03-23 09:09 | 228575.7 | 2400.0007 | 5 | 31 | 3.408961 | -3.259969 | 2.83794 | 2.173129 | 12.09897 | 7.964816
2018-03-23 09:11 | 228695.7 | 2520.001 | 5 | 31 | 3.388463 | -3.259897 | 2.83794 | 2.281781 | 12.09897 | 8.334109
2018-03-23 09:13 | 228815.7 | 2640.0011 | 5 | 31 | 3.364488 | -3.260061 | 2.83794 | 2.390432 | 12.09897 | 8.70102
2018-03-23 09:15 | 228935.7 | 2760.0005 | 5 | 31 | 3.332982 | -3.259909 | 2.83794 | 2.49909 | 12.09897 | 9.064981
2018-03-23 09:17 | 229055.7 | 2880.0012 | 5 | 31 | 3.286749 | -3.260018 | 2.83794 | 2.607746 | 12.09897 | 9.424798
2018-03-23 09:19 | 229175.7 | 3000.0013 | 5 | 31 | 3.209435 | -3.259982 | 2.83794 | 2.716399 | 12.09897 | 9.778114
2018-03-23 09:21 | 229295.7 | 3120.0005 | 5 | 31 | 3.049915 | -3.259952 | 2.83794 | 2.825056 | 12.09897 | 10.11947
2018-03-23 09:22 | 229316.7 | 3141.0107 | 5 | 31 | 2.99999 | -3.259927 | 2.83794 | 2.844082 | 12.09897 | 10.17704
2018-03-23 09:24 | 229436.7 | 120.001 | 6 | 31 | 3.501955 | 0 | 2.83794 | 2.844082 | 12.09897 | 10.17704
2018-03-23 09:26 | 229556.7 | 240.0009 | 6 | 31 | 3.526793 | 0 | 2.83794 | 2.844082 | 12.09897 | 10.17704
2018-03-23 09:27 | 229616.7 | 300.0016 | 6 | 31 | 3.532433 | 0 | 2.83794 | 2.844082 | 12.09897 | 10.17704
2018-03-23 09:27 | 229616.7 | 0.0024 | 7 | 32 | 3.532319 | 0 | 0 | 0 | 0 | 0
2018-03-23 09:29 | 229736.8 | 120.0012 | 2 | 32 | 4.104936 | 4.88995 | 0.1623978 | 2.442e-09 | 0.6557347 | 8.627e-09
2018-03-23 09:31 | 229856.8 | 240.0003 | 2 | 32 | 4.143189 | 4.889982 | 0.3253777 | 2.442e-09 | 1.327785 | 8.627e-09
2018-03-23 09:33 | 229976.8 | 360.0005 | 2 | 32 | 4.18053 | 4.890018 | 0.4883713 | 2.442e-09 | 2.00623 | 8.627e-09
2018-03-23 09:35 | 230096.8 | 480.0003 | 2 | 32 | 4.200274 | 4.73107 | 0.6503525 | 2.442e-09 | 2.685592 | 8.627e-09
2018-03-23 09:37 | 230216.8 | 600.0004 | 2 | 32 | 4.200266 | 4.334703 | 0.8013701 | 2.442e-09 | 3.319911 | 8.627e-09
2018-03-23 09:39 | 230336.8 | 720.0003 | 2 | 32 | 4.200281 | 3.991959 | 0.9400346 | 2.442e-09 | 3.902341 | 8.627e-09
2018-03-23 09:41 | 230456.8 | 840.0012 | 2 | 32 | 4.200283 | 3.690292 | 1.067972 | 2.442e-09 | 4.439715 | 8.627e-09
2018-03-23 09:43 | 230576.8 | 960.0012 | 2 | 32 | 4.200284 | 3.425358 | 1.186475 | 2.442e-09 | 4.937459 | 8.627e-09
2018-03-23 09:44 | 230660.2 | 1043.433 | 2 | 32 | 4.200255 | 3.259987 | 1.263903 | 2.442e-09 | 5.262677 | 8.627e-09
2018-03-23 09:46 | 230780.2 | 120.0001 | 3 | 32 | 4.218545 | 3.259974 | 1.372175 | 6.1e-09 | 5.718335 | 2.3415e-08
2018-03-23 09:48 | 230900.2 | 240.0002 | 3 | 32 | 4.239874 | 3.260006 | 1.480838 | 6.1e-09 | 6.177876 | 2.3415e-08
2018-03-23 09:50 | 231020.2 | 360.0008 | 3 | 32 | 4.262716 | 3.259949 | 1.589496 | 6.1e-09 | 6.639797 | 2.3415e-08
2018-03-23 09:52 | 231140.2 | 480.0002 | 3 | 32 | 4.287446 | 3.259958 | 1.698152 | 6.1e-09 | 7.104295 | 2.3415e-08
2018-03-23 09:54 | 231260.2 | 600.0001 | 3 | 32 | 4.314124 | 3.259953 | 1.806809 | 6.1e-09 | 7.571579 | 2.3415e-08
2018-03-23 09:56 | 231380.2 | 720.0009 | 3 | 32 | 4.343316 | 3.259922 | 1.915467 | 6.1e-09 | 8.041908 | 2.3415e-08
2018-03-23 09:58 | 231500.2 | 840.001 | 3 | 32 | 4.37526 | 3.259884 | 2.024123 | 6.1e-09 | 8.515544 | 2.3415e-08
2018-03-23 10:00 | 231620.2 | 960.0001 | 3 | 32 | 4.400306 | 3.125549 | 2.132133 | 6.1e-09 | 8.989819 | 2.3415e-08
2018-03-23 10:02 | 231740.2 | 1080.001 | 3 | 32 | 4.400316 | 2.768221 | 2.230147 | 6.1e-09 | 9.421109 | 2.3415e-08
2018-03-23 10:04 | 231860.2 | 1200.0008 | 3 | 32 | 4.40027 | 2.445728 | 2.317039 | 6.1e-09 | 9.803457 | 2.3415e-08
2018-03-23 10:06 | 231980.2 | 1320.0001 | 3 | 32 | 4.400277 | 2.140287 | 2.393365 | 6.1e-09 | 10.13931 | 2.3415e-08
2018-03-23 10:08 | 232100.2 | 1440.0009 | 3 | 32 | 4.400233 | 1.870345 | 2.460102 | 6.1e-09 | 10.43297 | 2.3415e-08
2018-03-23 10:10 | 232220.2 | 1560.0009 | 3 | 32 | 4.400265 | 1.644543 | 2.518529 | 6.1e-09 | 10.69007 | 2.3415e-08
2018-03-23 10:12 | 232340.2 | 1680.0009 | 3 | 32 | 4.40024 | 1.463014 | 2.570223 | 6.1e-09 | 10.91753 | 2.3415e-08
2018-03-23 10:14 | 232460.2 | 1800.0003 | 3 | 32 | 4.400231 | 1.311383 | 2.616392 | 6.1e-09 | 11.12069 | 2.3415e-08
2018-03-23 10:16 | 232580.2 | 1920.0002 | 3 | 32 | 4.400195 | 1.180614 | 2.657891 | 6.1e-09 | 11.30329 | 2.3415e-08
2018-03-23 10:18 | 232700.2 | 2040.001 | 3 | 32 | 4.400232 | 1.067448 | 2.69533 | 6.1e-09 | 11.46803 | 2.3415e-08
2018-03-23 10:20 | 232820.2 | 2160.001 | 3 | 32 | 4.400189 | 0.9667282 | 2.729203 | 6.1e-09 | 11.61708 | 2.3415e-08
2018-03-23 10:22 | 232940.2 | 2280.0012 | 3 | 32 | 4.400268 | 0.8782244 | 2.759914 | 6.1e-09 | 11.75222 | 2.3415e-08
2018-03-23 10:24 | 233060.2 | 2400.0003 | 3 | 32 | 4.400165 | 0.7973328 | 2.787814 | 6.1e-09 | 11.87498 | 2.3415e-08
2018-03-23 10:26 | 233180.2 | 2520.0012 | 3 | 32 | 4.400187 | 0.7264071 | 2.813196 | 6.1e-09 | 11.98667 | 2.3415e-08
2018-03-23 10:28 | 233300.2 | 2640.0004 | 3 | 32 | 4.40014 | 0.6617136 | 2.836323 | 6.1e-09 | 12.08843 | 2.3415e-08
2018-03-23 10:28 | 233319.7 | 2659.4402 | 3 | 32 | 4.400158 | 0.6519976 | 2.839872 | 6.1e-09 | 12.10405 | 2.3415e-08
2018-03-23 10:30 | 233439.7 | 120.0003 | 4 | 32 | 4.32953 | 0 | 2.839874 | 6.1e-09 | 12.10406 | 2.3415e-08
2018-03-23 10:32 | 233559.7 | 240.0006 | 4 | 32 | 4.323369 | 0 | 2.839874 | 6.1e-09 | 12.10406 | 2.3415e-08
2018-03-23 10:33 | 233619.7 | 300.0025 | 4 | 32 | 4.321609 | 0 | 2.839874 | 6.1e-09 | 12.10406 | 2.3415e-08
2018-03-23 10:35 | 233739.8 | 120.0002 | 5 | 32 | 3.984426 | -3.259834 | 2.839874 | 0.1086535 | 12.10406 | 0.437582
2018-03-23 10:37 | 233859.8 | 240.001 | 5 | 32 | 3.935864 | -3.259931 | 2.839874 | 0.2173106 | 12.10406 | 0.8678544
2018-03-23 10:39 | 233979.8 | 360.0001 | 5 | 32 | 3.888352 | -3.259947 | 2.839874 | 0.3259678 | 12.10406 | 1.292926
2018-03-23 10:41 | 234099.8 | 480.001 | 5 | 32 | 3.841904 | -3.259852 | 2.839874 | 0.4346258 | 12.10406 | 1.712887
2018-03-23 10:43 | 234219.8 | 600.001 | 5 | 32 | 3.799601 | -3.259886 | 2.839874 | 0.5432797 | 12.10406 | 2.127979
2018-03-23 10:45 | 234339.8 | 720.0002 | 5 | 32 | 3.760873 | -3.259964 | 2.839874 | 0.6519373 | 12.10406 | 2.538712
2018-03-23 10:47 | 234459.8 | 840.001 | 5 | 32 | 3.724145 | -3.259879 | 2.839874 | 0.7605931 | 12.10406 | 2.945332
2018-03-23 10:49 | 234579.8 | 960.0002 | 5 | 32 | 3.690946 | -3.259864 | 2.839874 | 0.8692489 | 12.10406 | 3.348143
2018-03-23 10:51 | 234699.8 | 1080.0001 | 5 | 32 | 3.660701 | -3.25996 | 2.839874 | 0.9779069 | 12.10406 | 3.74753
2018-03-23 10:53 | 234819.8 | 1200.0001 | 5 | 32 | 3.632575 | -3.259924 | 2.839874 | 1.08656 | 12.10406 | 4.143733
2018-03-23 10:55 | 234939.8 | 1320.0001 | 5 | 32 | 3.606173 | -3.259937 | 2.839874 | 1.195215 | 12.10406 | 4.536982
2018-03-23 10:57 | 235059.8 | 1440.0002 | 5 | 32 | 3.581188 | -3.259891 | 2.839874 | 1.303875 | 12.10406 | 4.92746
2018-03-23 10:59 | 235179.8 | 1560.0002 | 5 | 32 | 3.557607 | -3.259884 | 2.839874 | 1.412526 | 12.10406 | 5.315266
2018-03-23 11:01 | 235299.8 | 1680.0001 | 5 | 32 | 3.535705 | -3.259902 | 2.839874 | 1.521175 | 12.10406 | 5.700596
2018-03-23 11:03 | 235419.8 | 1800.0002 | 5 | 32 | 3.515498 | -3.259882 | 2.839874 | 1.62983 | 12.10406 | 6.083655
2018-03-23 11:05 | 235539.8 | 1920.0001 | 5 | 32 | 3.496717 | -3.259915 | 2.839874 | 1.738487 | 12.10406 | 6.464602
2018-03-23 11:07 | 235659.8 | 2040.0011 | 5 | 32 | 3.478738 | -3.259967 | 2.839874 | 1.847147 | 12.10406 | 6.843591
2018-03-23 11:09 | 235779.8 | 2160.0011 | 5 | 32 | 3.457489 | -3.259975 | 2.839874 | 1.955803 | 12.10406 | 7.220445
2018-03-23 11:11 | 235899.8 | 2280.0003 | 5 | 32 | 3.434727 | -3.26004 | 2.839874 | 2.064464 | 12.10406 | 7.594917
2018-03-23 11:13 | 236019.8 | 2400.0011 | 5 | 32 | 3.410725 | -3.259882 | 2.839874 | 2.173117 | 12.10406 | 7.966816
2018-03-23 11:15 | 236139.8 | 2520.0002 | 5 | 32 | 3.387446 | -3.260032 | 2.839874 | 2.281768 | 12.10406 | 8.336135
2018-03-23 11:17 | 236259.8 | 2640.0011 | 5 | 32 | 3.361165 | -3.259911 | 2.839874 | 2.390423 | 12.10406 | 8.702814
2018-03-23 11:19 | 236379.8 | 2760.0002 | 5 | 32 | 3.32795 | -3.259955 | 2.839874 | 2.499076 | 12.10406 | 9.0663
2018-03-23 11:21 | 236499.8 | 2880.0003 | 5 | 32 | 3.279627 | -3.259899 | 2.839874 | 2.607738 | 12.10406 | 9.425486
2018-03-23 11:23 | 236619.8 | 3000.0011 | 5 | 32 | 3.199611 | -3.259906 | 2.839874 | 2.716394 | 12.10406 | 9.777908
2018-03-23 11:25 | 236739.8 | 3120.0011 | 5 | 32 | 3.032379 | -3.25996 | 2.839874 | 2.825051 | 12.10406 | 10.11788
2018-03-23 11:26 | 236753.2 | 3133.3473 | 5 | 32 | 2.999988 | -3.259951 | 2.839874 | 2.837137 | 12.10406 | 10.15434
2018-03-23 11:28 | 236873.2 | 120.0008 | 6 | 32 | 3.506072 | 0 | 2.839874 | 2.837143 | 12.10406 | 10.15436
2018-03-23 11:30 | 236993.2 | 240.0001 | 6 | 32 | 3.531425 | 0 | 2.839874 | 2.837143 | 12.10406 | 10.15436
2018-03-23 11:31 | 237053.2 | 300.0015 | 6 | 32 | 3.537186 | 0 | 2.839874 | 2.837143 | 12.10406 | 10.15436
2018-03-23 11:31 | 237053.2 | 0.0025 | 7 | 33 | 3.537213 | 0 | 0 | 0 | 0 | 0
2018-03-23 11:33 | 237173.3 | 120.001 | 2 | 33 | 4.10743 | 4.889975 | 0.1624027 | 0 | 0.6564106 | 0
2018-03-23 11:35 | 237293.3 | 240.0002 | 2 | 33 | 4.145207 | 4.889994 | 0.325384 | 0 | 1.328859 | 0
2018-03-23 11:37 | 237413.3 | 360.0009 | 2 | 33 | 4.177085 | 4.889906 | 0.488382 | 0 | 2.007251 | 0
2018-03-23 11:39 | 237533.3 | 480.0003 | 2 | 33 | 4.200315 | 4.839355 | 0.6512769 | 0 | 2.689751 | 0
2018-03-23 11:41 | 237653.3 | 600.0009 | 2 | 33 | 4.20032 | 4.43354 | 0.8057418 | 0 | 3.338549 | 0
2018-03-23 11:43 | 237773.3 | 720.001 | 2 | 33 | 4.200268 | 4.039764 | 0.9468828 | 0 | 3.931382 | 0
2018-03-23 11:45 | 237893.3 | 840.001 | 2 | 33 | 4.200266 | 3.685804 | 1.0754 | 0 | 4.471192 | 0
2018-03-23 11:47 | 238013.3 | 960.001 | 2 | 33 | 4.200286 | 3.404791 | 1.193423 | 0 | 4.966918 | 0
2018-03-23 11:48 | 238083.7 | 1030.3776 | 2 | 33 | 4.200263 | 3.259991 | 1.258542 | 0 | 5.240438 | 0
2018-03-23 11:50 | 238203.6863 | 120.0002 | 3 | 33 | 4.219404 | 3.259918 | 1.366812 | 0 | 5.69614 | 0
2018-03-23 11:52 | 238323.688 | 240.0019 | 3 | 33 | 4.241103 | 3.259853 | 1.475478 | 0 | 6.155816 | 0
2018-03-23 11:54 | 238443.6863 | 360.0002 | 3 | 33 | 4.264051 | 3.25988 | 1.584131 | 0 | 6.617857 | 0
2018-03-23 11:56 | 238563.6863 | 480.0002 | 3 | 33 | 4.288987 | 3.259886 | 1.692783 | 0 | 7.082494 | 0
2018-03-23 11:58 | 238683.6862 | 600.0001 | 3 | 33 | 4.315866 | 3.259884 | 1.801444 | 0 | 7.54998 | 0
2018-03-23 12:00 | 238803.6863 | 720.0002 | 3 | 33 | 4.344804 | 3.259871 | 1.9101 | 0 | 8.020472 | 0
2018-03-23 12:02 | 238923.6863 | 840.0002 | 3 | 33 | 4.376584 | 3.259922 | 2.018753 | 0 | 8.494248 | 0
2018-03-23 12:04 | 239043.6863 | 960.0002 | 3 | 33 | 4.400298 | 3.113384 | 2.126617 | 0 | 8.967978 | 0
2018-03-23 12:06 | 239163.6871 | 1080.001 | 3 | 33 | 4.400228 | 2.760908 | 2.224333 | 0 | 9.397956 | 0
2018-03-23 12:08 | 239283.6862 | 1200.0001 | 3 | 33 | 4.400303 | 2.456427 | 2.311193 | 0 | 9.780167 | 0
2018-03-23 12:10 | 239403.6871 | 1320.001 | 3 | 33 | 4.400287 | 2.165421 | 2.388211 | 0 | 10.11907 | 0
2018-03-23 12:12 | 239523.6871 | 1440.001 | 3 | 33 | 4.400251 | 1.895204 | 2.455793 | 0 | 10.41645 | 0
2018-03-23 12:14 | 239643.6863 | 1560.0002 | 3 | 33 | 4.400295 | 1.660127 | 2.514961 | 0 | 10.6768 | 0
2018-03-23 12:16 | 239763.6863 | 1680.0002 | 3 | 33 | 4.400213 | 1.466029 | 2.566921 | 0 | 10.90544 | 0
2018-03-23 12:18 | 239883.6863 | 1800.0002 | 3 | 33 | 4.400271 | 1.311029 | 2.613114 | 0 | 11.1087 | 0
2018-03-23 12:20 | 240003.6871 | 1920.001 | 3 | 33 | 4.400217 | 1.178971 | 2.654547 | 0 | 11.29101 | 0
2018-03-23 12:22 | 240123.6862 | 2040.0001 | 3 | 33 | 4.400236 | 1.064952 | 2.691898 | 0 | 11.45536 | 0
2018-03-23 12:24 | 240243.6862 | 2160.0001 | 3 | 33 | 4.400198 | 0.9646597 | 2.72569 | 0 | 11.60406 | 0
2018-03-23 12:26 | 240363.6871 | 2280.001 | 3 | 33 | 4.400192 | 0.8760653 | 2.756345 | 0 | 11.73895 | 0
2018-03-23 12:28 | 240483.6871 | 2400.001 | 3 | 33 | 4.400184 | 0.7969246 | 2.78421 | 0 | 11.86156 | 0
2018-03-23 12:30 | 240603.6863 | 2520.0002 | 3 | 33 | 4.400181 | 0.7261448 | 2.809577 | 0 | 11.97318 | 0
2018-03-23 12:32 | 240723.6871 | 2640.001 | 3 | 33 | 4.400222 | 0.6629915 | 2.832703 | 0 | 12.07493 | 0
2018-03-23 12:32 | 240745.2301 | 2661.544 | 3 | 33 | 4.400223 | 0.6519995 | 2.836636 | 0 | 12.09224 | 0
2018-03-23 12:34 | 240865.3 | 120.0011 | 4 | 33 | 4.329429 | 0 | 2.836636 | 0 | 12.09224 | 0
2018-03-23 12:36 | 240985.3 | 240.0002 | 4 | 33 | 4.323254 | 0 | 2.836636 | 0 | 12.09224 | 0
2018-03-23 12:37 | 241045.3 | 300.0025 | 4 | 33 | 4.32147 | 0 | 2.836636 | 0 | 12.09224 | 0
2018-03-23 12:39 | 241165.4 | 120.001 | 5 | 33 | 3.983349 | -3.259989 | 2.836636 | 0.1086531 | 12.09224 | 0.4375212
2018-03-23 12:41 | 241285.4 | 240.0002 | 5 | 33 | 3.93324 | -3.259989 | 2.836636 | 0.2173117 | 12.09224 | 0.8675748
2018-03-23 12:43 | 241405.4 | 360.0002 | 5 | 33 | 3.885614 | -3.259907 | 2.836636 | 0.3259648 | 12.09224 | 1.292344
2018-03-23 12:45 | 241525.4 | 480.0002 | 5 | 33 | 3.839395 | -3.259841 | 2.836636 | 0.4346246 | 12.09224 | 1.712019
2018-03-23 12:47 | 241645.4 | 600.0002 | 5 | 33 | 3.798082 | -3.259972 | 2.836636 | 0.5432785 | 12.09224 | 2.126898
2018-03-23 12:49 | 241765.4 | 720.0009 | 5 | 33 | 3.759696 | -3.259925 | 2.836636 | 0.6519338 | 12.09224 | 2.53748
2018-03-23 12:51 | 241885.4 | 840.0009 | 5 | 33 | 3.72354 | -3.259886 | 2.836636 | 0.7605969 | 12.09224 | 2.944031
2018-03-23 12:53 | 242005.4 | 960.001 | 5 | 33 | 3.690745 | -3.259879 | 2.836636 | 0.8692495 | 12.09224 | 3.346793
2018-03-23 12:55 | 242125.4 | 1080.0003 | 5 | 33 | 3.660664 | -3.259962 | 2.836636 | 0.9779063 | 12.09224 | 3.746168
2018-03-23 12:57 | 242245.4 | 1200.0004 | 5 | 33 | 3.6328125 | -3.259945 | 2.836636 | 1.086561 | 12.09224 | 4.14239
2018-03-23 12:59 | 242365.4 | 1320.0003 | 5 | 33 | 3.606545 | -3.25996 | 2.836636 | 1.195216 | 12.09224 | 4.535671
2018-03-23 13:01 | 242485.4 | 1440.0004 | 5 | 33 | 3.581397 | -3.259975 | 2.836636 | 1.30387 | 12.09224 | 4.926165
2018-03-23 13:03 | 242605.4 | 1560.0011 | 5 | 33 | 3.557757 | -3.259917 | 2.836636 | 1.412521 | 12.09224 | 5.313984
2018-03-23 13:05 | 242725.4 | 1680.0011 | 5 | 33 | 3.535921 | -3.259927 | 2.836636 | 1.521168 | 12.09224 | 5.699321
2018-03-23 13:07 | 242845.4 | 1800.0003 | 5 | 33 | 3.515722 | -3.259886 | 2.836636 | 1.629822 | 12.09224 | 6.082404
2018-03-23 13:09 | 242965.4 | 1920.0004 | 5 | 33 | 3.496478 | -3.259985 | 2.836636 | 1.738473 | 12.09224 | 6.463355
2018-03-23 13:11 | 243085.4 | 2040.0012 | 5 | 33 | 3.474497 | -3.259932 | 2.836636 | 1.847139 | 12.09224 | 6.842114
2018-03-23 13:13 | 243205.4 | 2160.0004 | 5 | 33 | 3.451875 | -3.259982 | 2.836636 | 1.955794 | 12.09224 | 7.218421
2018-03-23 13:15 | 243325.4 | 2280.0013 | 5 | 33 | 3.428736 | -3.25999 | 2.836636 | 2.064451 | 12.09224 | 7.592234
2018-03-23 13:17 | 243445.4 | 2400.0012 | 5 | 33 | 3.40786 | -3.259924 | 2.836636 | 2.173101 | 12.09224 | 7.963625
2018-03-23 13:19 | 243565.4 | 2520.0013 | 5 | 33 | 3.386083 | -3.260041 | 2.836636 | 2.281754 | 12.09224 | 8.332728
2018-03-23 13:21 | 243685.4 | 2640.0013 | 5 | 33 | 3.361012 | -3.259955 | 2.836636 | 2.390414 | 12.09224 | 8.699342
2018-03-23 13:23 | 243805.4 | 2760.0005 | 5 | 33 | 3.328936 | -3.259987 | 2.836636 | 2.499075 | 12.09224 | 9.062905
2018-03-23 13:25 | 243925.4 | 2880.0006 | 5 | 33 | 3.280872 | -3.260077 | 2.836636 | 2.607727 | 12.09224 | 9.422174
2018-03-23 13:27 | 244045.4 | 3000.0013 | 5 | 33 | 3.201644 | -3.259987 | 2.836636 | 2.716389 | 12.09224 | 9.774784
2018-03-23 13:29 | 244165.4 | 3120.0006 | 5 | 33 | 3.034206 | -3.259852 | 2.836636 | 2.825054 | 12.09224 | 10.11499
2018-03-23 13:29 | 244179.4 | 3134.01 | 5 | 33 | 2.99999 | -3.260068 | 2.836636 | 2.837738 | 12.09224 | 10.15326
2018-03-23 13:31 | 244299.4 | 120.0003 | 6 | 33 | 3.503781 | 0 | 2.836636 | 2.837744 | 12.09224 | 10.15328
2018-03-23 13:33 | 244419.4 | 240.0003 | 6 | 33 | 3.528875 | 0 | 2.836636 | 2.837744 | 12.09224 | 10.15328
2018-03-23 13:34 | 244479.4 | 300.0004 | 6 | 33 | 3.534579 | 0 | 2.836636 | 2.837744 | 12.09224 | 10.15328
2018-03-23 13:34 | 244479.4 | 0.0023 | 7 | 34 | 3.534505 | 0 | 0 | 0 | 0 | 0
2018-03-23 13:36 | 244599.5 | 120.001 | 2 | 34 | 4.106224 | 4.889982 | 0.1623961 | 2.68e-10 | 0.6560403 | 9.47e-10
2018-03-23 13:38 | 244719.5 | 240.0011 | 2 | 34 | 4.144163 | 4.889961 | 0.3253894 | 2.68e-10 | 1.328344 | 9.47e-10
2018-03-23 13:40 | 244839.5 | 360.0012 | 2 | 34 | 4.180031 | 4.889963 | 0.4883838 | 2.68e-10 | 2.006794 | 9.47e-10
2018-03-23 13:42 | 244959.5 | 480.0005 | 2 | 34 | 4.200282 | 4.739014 | 0.6504681 | 2.68e-10 | 2.686524 | 9.47e-10
2018-03-23 13:44 | 245079.5 | 600.0006 | 2 | 34 | 4.200302 | 4.347767 | 0.8018975 | 2.68e-10 | 3.322572 | 9.47e-10
2018-03-23 13:46 | 245199.5 | 720.0014 | 2 | 34 | 4.200274 | 3.990925 | 0.940657 | 2.68e-10 | 3.905401 | 9.47e-10
2018-03-23 13:48 | 245319.5 | 840.0006 | 2 | 34 | 4.20028 | 3.687002 | 1.068517 | 2.68e-10 | 4.442448 | 9.47e-10
2018-03-23 13:50 | 245439.5 | 960.0001 | 2 | 34 | 4.200245 | 3.420639 | 1.186874 | 2.68e-10 | 4.939581 | 9.47e-10
2018-03-23 13:52 | 245521.1 | 1041.6286 | 2 | 34 | 4.200277 | 3.259996 | 1.262596 | 2.68e-10 | 5.257634 | 9.47e-10
2018-03-23 13:54 | 245641.1 | 120.001 | 3 | 34 | 4.218755 | 3.259901 | 1.370871 | 2.68e-10 | 5.713323 | 9.47e-10
2018-03-23 13:56 | 245761.1 | 240.0011 | 3 | 34 | 4.240006 | 3.25992 | 1.47953 | 2.68e-10 | 6.172872 | 9.47e-10
2018-03-23 13:58 | 245881.1 | 360.0002 | 3 | 34 | 4.262744 | 3.26 | 1.588187 | 2.68e-10 | 6.634796 | 9.47e-10
2018-03-23 14:00 | 246001.1 | 480.0003 | 3 | 34 | 4.287568 | 3.259964 | 1.696847 | 2.68e-10 | 7.09932 | 9.47e-10
2018-03-23 14:02 | 246121.1 | 600.0003 | 3 | 34 | 4.314388 | 3.259974 | 1.805505 | 2.68e-10 | 7.566638 | 9.47e-10
2018-03-23 14:04 | 246241.1 | 720.0014 | 3 | 34 | 4.343423 | 3.259947 | 1.914166 | 2.68e-10 | 8.036997 | 9.47e-10
2018-03-23 14:06 | 246361.1 | 840.0014 | 3 | 34 | 4.375277 | 3.259983 | 2.02282 | 2.68e-10 | 8.510633 | 9.47e-10
2018-03-23 14:08 | 246481.1 | 960.0008 | 3 | 34 | 4.400326 | 3.12381 | 2.130824 | 2.68e-10 | 8.984883 | 9.47e-10
2018-03-23 14:10 | 246601.1 | 1080.0016 | 3 | 34 | 4.400311 | 2.731537 | 2.228183 | 2.68e-10 | 9.41329 | 9.47e-10
2018-03-23 14:12 | 246721.1 | 1200.0008 | 3 | 34 | 4.400293 | 2.386799 | 2.313363 | 2.68e-10 | 9.788108 | 9.47e-10
2018-03-23 14:14 | 246841.1 | 1320.0002 | 3 | 34 | 4.400284 | 2.086689 | 2.387765 | 2.68e-10 | 10.1155 | 9.47e-10
2018-03-23 14:16 | 246961.1 | 1440.0001 | 3 | 34 | 4.40027 | 1.849317 | 2.453204 | 2.68e-10 | 10.40345 | 9.47e-10
2018-03-23 14:18 | 247081.1 | 1560.0011 | 3 | 34 | 4.400242 | 1.650643 | 2.511451 | 2.68e-10 | 10.65975 | 9.47e-10
2018-03-23 14:20 | 247201.1 | 1680.0013 | 3 | 34 | 4.400241 | 1.481277 | 2.563581 | 2.68e-10 | 10.88913 | 9.47e-10
2018-03-23 14:22 | 247321.1 | 1800.0005 | 3 | 34 | 4.400214 | 1.33333 | 2.610442 | 2.68e-10 | 11.09533 | 9.47e-10
2018-03-23 14:24 | 247441.1 | 1920.0014 | 3 | 34 | 4.400273 | 1.204605 | 2.652694 | 2.68e-10 | 11.28125 | 9.47e-10
2018-03-23 14:26 | 247561.1 | 2040.0014 | 3 | 34 | 4.400266 | 1.089843 | 2.69088 | 2.68e-10 | 11.44928 | 9.47e-10
2018-03-23 14:28 | 247681.1 | 2160.0014 | 3 | 34 | 4.400194 | 0.9864073 | 2.725449 | 2.68e-10 | 11.60139 | 9.47e-10
2018-03-23 14:30 | 247801.1 | 2280.0015 | 3 | 34 | 4.40023 | 0.8954105 | 2.756788 | 2.68e-10 | 11.73929 | 9.47e-10
2018-03-23 14:32 | 247921.1 | 2400.0002 | 3 | 34 | 4.400207 | 0.813055 | 2.785233 | 2.68e-10 | 11.86445 | 9.47e-10
2018-03-23 14:34 | 248041.1 | 2520.0002 | 3 | 34 | 4.400181 | 0.7389936 | 2.811082 | 2.68e-10 | 11.97819 | 9.47e-10
2018-03-23 14:36 | 248161.1 | 2640.0012 | 3 | 34 | 4.400171 | 0.6705637 | 2.834594 | 2.68e-10 | 12.08165 | 9.47e-10
2018-03-23 14:36 | 248192.8 | 2671.6874 | 3 | 34 | 4.400223 | 0.6519957 | 2.840416 | 2.68e-10 | 12.10727 | 9.47e-10
2018-03-23 14:38 | 248312.9 | 120.0012 | 4 | 34 | 4.330136 | 0 | 2.840416 | 2.68e-10 | 12.10727 | 9.47e-10
2018-03-23 14:40 | 248432.9 | 240.0008 | 4 | 34 | 4.324205 | 0 | 2.840416 | 2.68e-10 | 12.10727 | 9.47e-10
2018-03-23 14:41 | 248492.9 | 300.0027 | 4 | 34 | 4.322555 | 0 | 2.840416 | 2.68e-10 | 12.10727 | 9.47e-10
2018-03-23 14:43 | 248613 | 120.0009 | 5 | 34 | 3.969716 | -3.25996 | 2.840416 | 0.108652 | 12.10727 | 0.4363147
2018-03-23 14:45 | 248732.9 | 240.0002 | 5 | 34 | 3.923228 | -3.259935 | 2.840416 | 0.2173093 | 12.10727 | 0.8650423
2018-03-23 14:47 | 248853 | 360.0012 | 5 | 34 | 3.881334 | -3.259998 | 2.840416 | 0.3259681 | 12.10727 | 1.289033
2018-03-23 14:49 | 248973 | 480.0012 | 5 | 34 | 3.841535 | -3.259911 | 2.840416 | 0.4346229 | 12.10727 | 1.708581
2018-03-23 14:51 | 249092.9 | 600.0005 | 5 | 34 | 3.80355 | -3.259957 | 2.840416 | 0.5432774 | 12.10727 | 2.123901
2018-03-23 14:53 | 249212.9 | 720.0004 | 5 | 34 | 3.767118 | -3.259942 | 2.840416 | 0.651938 | 12.10727 | 2.535213
2018-03-23 14:55 | 249333 | 840.0012 | 5 | 34 | 3.731627 | -3.259927 | 2.840416 | 0.7605951 | 12.10727 | 2.942589
2018-03-23 14:57 | 249453 | 960.0012 | 5 | 34 | 3.699046 | -3.259891 | 2.840416 | 0.8692508 | 12.10727 | 3.346255
2018-03-23 14:59 | 249572.9 | 1080.0006 | 5 | 34 | 3.668935 | -3.25988 | 2.840416 | 0.9779083 | 12.10727 | 3.746529
2018-03-23 15:01 | 249693 | 1200.0007 | 5 | 34 | 3.640607 | -3.259922 | 2.840416 | 1.086567 | 12.10727 | 4.143636
2018-03-23 15:03 | 249812.9 | 1320 | 5 | 34 | 3.613744 | -3.26001 | 2.840416 | 1.195225 | 12.10727 | 4.537743
2018-03-23 15:05 | 249933 | 1440.0009 | 5 | 34 | 3.585006 | -3.259932 | 2.840416 | 1.303877 | 12.10727 | 4.92885
2018-03-23 15:07 | 250053 | 1560.001 | 5 | 34 | 3.555678 | -3.259982 | 2.840416 | 1.412526 | 12.10727 | 5.316768
2018-03-23 15:09 | 250172.9 | 1680.0003 | 5 | 34 | 3.527497 | -3.259972 | 2.840416 | 1.521182 | 12.10727 | 5.701566
2018-03-23 15:11 | 250292.9 | 1800.0004 | 5 | 34 | 3.503263 | -3.259976 | 2.840416 | 1.629836 | 12.10727 | 6.08348
2018-03-23 15:13 | 250413 | 1920.0013 | 5 | 34 | 3.482575 | -3.259987 | 2.840416 | 1.738491 | 12.10727 | 6.462973
2018-03-23 15:15 | 250533 | 2040.0015 | 5 | 34 | 3.464374 | -3.259985 | 2.840416 | 1.847152 | 12.10727 | 6.840388
2018-03-23 15:17 | 250653 | 2160.001 | 5 | 34 | 3.447755 | -3.259902 | 2.840416 | 1.955808 | 12.10727 | 7.215903
2018-03-23 15:19 | 250772.9 | 2280.0006 | 5 | 34 | 3.431231 | -3.259955 | 2.840416 | 2.064459 | 12.10727 | 7.589616
2018-03-23 15:21 | 250893 | 2400.001 | 5 | 34 | 3.414161 | -3.259949 | 2.840416 | 2.173116 | 12.10727 | 7.961532
2018-03-23 15:23 | 251013 | 2520.0019 | 5 | 34 | 3.394753 | -3.259987 | 2.840416 | 2.281775 | 12.10727 | 8.331482
2018-03-23 15:25 | 251133 | 2640.0015 | 5 | 34 | 3.371353 | -3.260028 | 2.840416 | 2.390427 | 12.10727 | 8.699104
2018-03-23 15:27 | 251252.9 | 2760.0004 | 5 | 34 | 3.340223 | -3.259985 | 2.840416 | 2.499084 | 12.10727 | 9.063821
2018-03-23 15:29 | 251373 | 2880.0015 | 5 | 34 | 3.294023 | -3.259989 | 2.840416 | 2.607746 | 12.10727 | 9.424456
2018-03-23 15:31 | 251492.9 | 3000.0001 | 5 | 34 | 3.217081 | -3.259957 | 2.840416 | 2.716407 | 12.10727 | 9.77862
2018-03-23 15:33 | 251612.9 | 3120.0001 | 5 | 34 | 3.053601 | -3.259983 | 2.840416 | 2.825065 | 12.10727 | 10.1207
2018-03-23 15:34 | 251634.2 | 3141.2943 | 5 | 34 | 2.999995 | -3.259935 | 2.840416 | 2.844349 | 12.10727 | 10.17909
2018-03-23 15:36 | 251754.3 | 120.0006 | 6 | 34 | 3.49642 | 0 | 2.840416 | 2.844349 | 12.10727 | 10.17909
2018-03-23 15:38 | 251874.3 | 240.0008 | 6 | 34 | 3.521008 | 0 | 2.840416 | 2.844349 | 12.10727 | 10.17909
2018-03-23 15:39 | 251934.3 | 300.0016 | 6 | 34 | 3.526725 | 0 | 2.840416 | 2.844349 | 12.10727 | 10.17909
2018-03-23 15:39 | 251934.3 | 0.0023 | 7 | 35 | 3.526577 | 0 | 0 | 0 | 0 | 0
2018-03-23 15:41 | 252054.4 | 120.0014 | 2 | 35 | 4.121633 | 4.890059 | 0.1624081 | 2.222e-09 | 0.6578203 | 7.838e-09
2018-03-23 15:43 | 252174.4 | 240.0001 | 2 | 35 | 4.159421 | 4.890045 | 0.325396 | 2.222e-09 | 1.332577 | 7.838e-09
2018-03-23 15:45 | 252294.4 | 360.001 | 2 | 35 | 4.191939 | 4.89003 | 0.4883782 | 2.222e-09 | 2.013285 | 7.838e-09
2018-03-23 15:47 | 252414.4 | 480.0014 | 2 | 35 | 4.2003 | 4.665648 | 0.648692 | 2.222e-09 | 2.686432 | 7.838e-09
2018-03-23 15:49 | 252534.4 | 600.0001 | 2 | 35 | 4.200274 | 4.359217 | 0.7990924 | 2.222e-09 | 3.318155 | 7.838e-09
2018-03-23 15:51 | 252654.4 | 720.0013 | 2 | 35 | 4.200311 | 4.053551 | 0.9392549 | 2.222e-09 | 3.906877 | 7.838e-09
2018-03-23 15:53 | 252774.4 | 840.0007 | 2 | 35 | 4.200305 | 3.765633 | 1.069503 | 2.222e-09 | 4.453955 | 7.838e-09
2018-03-23 15:55 | 252894.4 | 960.0008 | 2 | 35 | 4.200316 | 3.502392 | 1.190543 | 2.222e-09 | 4.962357 | 7.838e-09
2018-03-23 15:57 | 253014.4 | 1080.0011 | 2 | 35 | 4.20023 | 3.262741 | 1.303234 | 2.222e-09 | 5.435689 | 7.838e-09
2018-03-23 15:57 | 253015.9 | 1081.5496 | 2 | 35 | 4.20024 | 3.259995 | 1.304625 | 2.222e-09 | 5.441531 | 7.838e-09
2018-03-23 15:59 | 253135.9 | 120.0012 | 3 | 35 | 4.218311 | 3.259918 | 1.412911 | 2.222e-09 | 5.897237 | 7.838e-09
2018-03-23 16:01 | 253255.9 | 240.0007 | 3 | 35 | 4.23984 | 3.260012 | 1.52157 | 2.222e-09 | 6.356748 | 7.838e-09
2018-03-23 16:03 | 253375.9 | 360.0015 | 3 | 35 | 4.26448 | 3.259933 | 1.630234 | 2.222e-09 | 6.818749 | 7.838e-09
2018-03-23 16:05 | 253495.9 | 480.0007 | 3 | 35 | 4.294901 | 3.260025 | 1.738889 | 2.222e-09 | 7.283715 | 7.838e-09
2018-03-23 16:07 | 253615.9 | 600.0008 | 3 | 35 | 4.328625 | 3.259972 | 1.847553 | 2.222e-09 | 7.752221 | 7.838e-09
2018-03-23 16:09 | 253735.9 | 720.0004 | 3 | 35 | 4.364256 | 3.260025 | 1.956208 | 2.222e-09 | 8.224484 | 7.838e-09
2018-03-23 16:11 | 253855.9 | 840.0015 | 3 | 35 | 4.400268 | 3.259478 | 2.064868 | 2.222e-09 | 8.700656 | 7.838e-09
2018-03-23 16:13 | 253975.9 | 960.0016 | 3 | 35 | 4.400276 | 2.863909 | 2.166306 | 2.222e-09 | 9.147007 | 7.838e-09
2018-03-23 16:15 | 254095.9 | 1080.0001 | 3 | 35 | 4.400294 | 2.555037 | 2.2565 | 2.222e-09 | 9.54389 | 7.838e-09
2018-03-23 16:17 | 254215.9 | 1200.0011 | 3 | 35 | 4.400276 | 2.282312 | 2.33701 | 2.222e-09 | 9.898156 | 7.838e-09
2018-03-23 16:19 | 254335.9 | 1320.0012 | 3 | 35 | 4.400212 | 2.041034 | 2.408994 | 2.222e-09 | 10.2149 | 7.838e-09
2018-03-23 16:21 | 254455.9 | 1440.0013 | 3 | 35 | 4.400287 | 1.829579 | 2.47344 | 2.222e-09 | 10.49848 | 7.838e-09
2018-03-23 16:23 | 254575.9 | 1560.0014 | 3 | 35 | 4.400315 | 1.641649 | 2.531203 | 2.222e-09 | 10.75265 | 7.838e-09
2018-03-23 16:25 | 254695.9 | 1680.0014 | 3 | 35 | 4.400248 | 1.473601 | 2.583047 | 2.222e-09 | 10.98078 | 7.838e-09
2018-03-23 16:27 | 254815.9 | 1800.0014 | 3 | 35 | 4.400256 | 1.324978 | 2.629631 | 2.222e-09 | 11.18576 | 7.838e-09
2018-03-23 16:29 | 254935.9 | 1920.0005 | 3 | 35 | 4.400229 | 1.19255 | 2.671535 | 2.222e-09 | 11.37015 | 7.838e-09
2018-03-23 16:31 | 255055.9 | 2040.0015 | 3 | 35 | 4.400181 | 1.069008 | 2.709254 | 2.222e-09 | 11.53612 | 7.838e-09
2018-03-23 16:33 | 255175.9 | 2160.0007 | 3 | 35 | 4.400261 | 0.9499836 | 2.742866 | 2.222e-09 | 11.68402 | 7.838e-09
2018-03-23 16:35 | 255295.9 | 2280.0008 | 3 | 35 | 4.400209 | 0.8420362 | 2.772688 | 2.222e-09 | 11.81524 | 7.838e-09
2018-03-23 16:37 | 255415.9 | 2400.0008 | 3 | 35 | 4.400189 | 0.7504597 | 2.799177 | 2.222e-09 | 11.9318 | 7.838e-09
2018-03-23 16:39 | 255535.9 | 2520.0007 | 3 | 35 | 4.400246 | 0.6795073 | 2.822971 | 2.222e-09 | 12.0365 | 7.838e-09
2018-03-23 16:39 | 255587.8 | 2571.851 | 3 | 35 | 4.400214 | 0.6519947 | 2.832551 | 2.222e-09 | 12.07866 | 7.838e-09
2018-03-23 16:41 | 255707.8 | 120.0002 | 4 | 35 | 4.327219 | 0 | 2.832551 | 2.222e-09 | 12.07866 | 7.838e-09
2018-03-23 16:43 | 255827.8 | 240.0005 | 4 | 35 | 4.320847 | 0 | 2.832551 | 2.222e-09 | 12.07866 | 7.838e-09
2018-03-23 16:44 | 255887.8 | 300.0025 | 4 | 35 | 4.319033 | 0 | 2.832551 | 2.222e-09 | 12.07866 | 7.838e-09
2018-03-23 16:46 | 256007.9 | 120.001 | 5 | 35 | 3.970894 | -3.259904 | 2.832551 | 0.1086473 | 12.07866 | 0.4362358
2018-03-23 16:48 | 256127.9 | 240.0002 | 5 | 35 | 3.926083 | -3.259952 | 2.832551 | 0.2173029 | 12.07866 | 0.8651862
2018-03-23 16:50 | 256247.9 | 360.0011 | 5 | 35 | 3.884957 | -3.259897 | 2.832551 | 0.3259621 | 12.07866 | 1.289542
2018-03-23 16:52 | 256367.9 | 480.0003 | 5 | 35 | 3.845323 | -3.259911 | 2.832551 | 0.4346137 | 12.07866 | 1.709481
2018-03-23 16:54 | 256487.9 | 600.0013 | 5 | 35 | 3.80744 | -3.259935 | 2.832551 | 0.5432763 | 12.07866 | 2.125252
2018-03-23 16:56 | 256607.9 | 720.0005 | 5 | 35 | 3.770622 | -3.2599 | 2.832551 | 0.6519262 | 12.07866 | 2.536928
2018-03-23 16:58 | 256727.9 | 840.0007 | 5 | 35 | 3.734196 | -3.259872 | 2.832551 | 0.7605825 | 12.07866 | 2.944658
2018-03-23 17:00 | 256847.9 | 960.0015 | 5 | 35 | 3.697125 | -3.259882 | 2.832551 | 0.8692448 | 12.07866 | 3.348406
2018-03-23 17:02 | 256967.9 | 1080.0008 | 5 | 35 | 3.661058 | -3.25992 | 2.832551 | 0.9779018 | 12.07866 | 3.748164
2018-03-23 17:04 | 257087.9 | 1200.0011 | 5 | 35 | 3.626505 | -3.259899 | 2.832551 | 1.086551 | 12.07866 | 4.144023
2018-03-23 17:06 | 257207.9 | 1320.0011 | 5 | 35 | 3.596985 | -3.259886 | 2.832551 | 1.195207 | 12.07866 | 4.536419
2018-03-23 17:08 | 257327.9 | 1440.0009 | 5 | 35 | 3.570654 | -3.259925 | 2.832551 | 1.303859 | 12.07866 | 4.925787
2018-03-23 17:10 | 257447.9 | 1560.0003 | 5 | 35 | 3.546562 | -3.259983 | 2.832551 | 1.412508 | 12.07866 | 5.312405
2018-03-23 17:12 | 257567.9 | 1680.0015 | 5 | 35 | 3.524616 | -3.259904 | 2.832551 | 1.521165 | 12.07866 | 5.696548
2018-03-23 17:14 | 257687.9 | 1800.0011 | 5 | 35 | 3.504841 | -3.259886 | 2.832551 | 1.629823 | 12.07866 | 6.07843
2018-03-23 17:16 | 257807.9 | 1920.0016 | 5 | 35 | 3.486724 | -3.25994 | 2.832551 | 1.73848 | 12.07866 | 6.458262
2018-03-23 17:18 | 257927.9 | 2040.0009 | 5 | 35 | 3.469998 | -3.260014 | 2.832551 | 1.847137 | 12.07866 | 6.8362
2018-03-23 17:20 | 258047.9 | 2160.0003 | 5 | 35 | 3.453704 | -3.259931 | 2.832551 | 1.955787 | 12.07866 | 7.212321
2018-03-23 17:22 | 258167.9 | 2280.001 | 5 | 35 | 3.43748 | -3.259994 | 2.832551 | 2.064444 | 12.07866 | 7.586712
2018-03-23 17:24 | 258287.9 | 2400.002 | 5 | 35 | 3.420547 | -3.25998 | 2.832551 | 2.173104 | 12.07866 | 7.959327
2018-03-23 17:26 | 258407.9 | 2520.0012 | 5 | 35 | 3.400761 | -3.259974 | 2.832551 | 2.281761 | 12.07866 | 8.329956
2018-03-23 17:28 | 258527.9 | 2640.0003 | 5 | 35 | 3.371637 | -3.260036 | 2.832551 | 2.390411 | 12.07866 | 8.697947
2018-03-23 17:30 | 258647.9 | 2760.0007 | 5 | 35 | 3.331304 | -3.259947 | 2.832551 | 2.499073 | 12.07866 | 9.062255
2018-03-23 17:32 | 258767.9 | 2880.0003 | 5 | 35 | 3.272199 | -3.259974 | 2.832551 | 2.607731 | 12.07866 | 9.421229
2018-03-23 17:34 | 258887.9 | 3000.0011 | 5 | 35 | 3.181243 | -3.25998 | 2.832551 | 2.716391 | 12.07866 | 9.772268
2018-03-23 17:36 | 259004.3 | 3116.3987 | 5 | 35 | 2.999995 | -3.260015 | 2.832551 | 2.821788 | 12.07866 | 10.09947
2018-03-23 17:38 | 259124.4 | 120.0007 | 6 | 35 | 3.513974 | 0 | 2.832551 | 2.821795 | 12.07866 | 10.09949
2018-03-23 17:40 | 259244.4 | 240.0008 | 6 | 35 | 3.540224 | 0 | 2.832551 | 2.821795 | 12.07866 | 10.09949
2018-03-23 17:41 | 259304.4 | 300.0027 | 6 | 35 | 3.546322 | 0 | 2.832551 | 2.821795 | 12.07866 | 10.09949
2018-03-23 17:41 | 259304.4 | 0.0023 | 7 | 36 | 3.546573 | 0 | 0 | 0 | 0 | 0
2018-03-23 17:43 | 259424.4 | 120.0009 | 2 | 36 | 4.115739 | 4.890017 | 0.1623959 | 1.69e-10 | 0.6581277 | 5.98e-10
2018-03-23 17:45 | 259544.4 | 240.0016 | 2 | 36 | 4.153286 | 4.890009 | 0.3253882 | 1.69e-10 | 1.331975 | 5.98e-10
2018-03-23 17:47 | 259664.4 | 360.0015 | 2 | 36 | 4.184384 | 4.890043 | 0.4883757 | 1.69e-10 | 2.01158 | 5.98e-10
2018-03-23 17:49 | 259784.4 | 480 | 2 | 36 | 4.200307 | 4.77132 | 0.6506578 | 1.69e-10 | 2.692381 | 5.98e-10
2018-03-23 17:51 | 259904.4 | 600.0016 | 2 | 36 | 4.200318 | 4.450676 | 0.8043793 | 1.69e-10 | 3.338055 | 5.98e-10
2018-03-23 17:53 | 260024.4 | 720.0008 | 2 | 36 | 4.200296 | 4.127117 | 0.9472777 | 1.69e-10 | 3.938269 | 5.98e-10
2018-03-23 17:55 | 260144.4 | 840 | 2 | 36 | 4.200264 | 3.818321 | 1.079716 | 1.69e-10 | 4.494546 | 5.98e-10
2018-03-23 17:57 | 260264.4 | 960.0001 | 2 | 36 | 4.200288 | 3.496807 | 1.201621 | 1.69e-10 | 5.006582 | 5.98e-10
2018-03-23 17:59 | 260356.4 | 1051.94 | 2 | 36 | 4.200269 | 3.259991 | 1.287844 | 1.69e-10 | 5.368744 | 5.98e-10
2018-03-23 18:01 | 260476.4 | 120.0022 | 3 | 36 | 4.224225 | 3.260056 | 1.396133 | 1.69e-10 | 5.824768 | 5.98e-10
2018-03-23 18:03 | 260596.4 | 240.0009 | 3 | 36 | 4.250134 | 3.259985 | 1.504791 | 1.69e-10 | 6.285184 | 5.98e-10
2018-03-23 18:05 | 260716.4 | 360.0014 | 3 | 36 | 4.275733 | 3.259928 | 1.613451 | 1.69e-10 | 6.74839 | 5.98e-10
2018-03-23 18:07 | 260836.4 | 480.001 | 3 | 36 | 4.302564 | 3.259974 | 1.722113 | 1.69e-10 | 7.214445 | 5.98e-10
2018-03-23 18:09 | 260956.4 | 600.0013 | 3 | 36 | 4.330754 | 3.260029 | 1.830766 | 1.69e-10 | 7.683449 | 5.98e-10
2018-03-23 18:11 | 261076.4 | 720.0012 | 3 | 36 | 4.360901 | 3.260021 | 1.93943 | 1.69e-10 | 8.155662 | 5.98e-10
2018-03-23 18:13 | 261196.4 | 840.0013 | 3 | 36 | 4.393451 | 3.260025 | 2.048084 | 1.69e-10 | 8.631237 | 5.98e-10
2018-03-23 18:15 | 261316.4 | 960.0005 | 3 | 36 | 4.400252 | 2.940315 | 2.152122 | 1.69e-10 | 9.088961 | 5.98e-10
2018-03-23 18:17 | 261436.4 | 1080.0011 | 3 | 36 | 4.400293 | 2.624088 | 2.244766 | 1.69e-10 | 9.496619 | 5.98e-10
2018-03-23 18:19 | 261556.4 | 1200.0008 | 3 | 36 | 4.400292 | 2.341206 | 2.327411 | 1.69e-10 | 9.860281 | 5.98e-10
2018-03-23 18:21 | 261676.4 | 1320.001 | 3 | 36 | 4.40028 | 2.088024 | 2.401138 | 1.69e-10 | 10.1847 | 5.98e-10
2018-03-23 18:23 | 261796.4 | 1440.0001 | 3 | 36 | 4.400264 | 1.863395 | 2.466914 | 1.69e-10 | 10.47413 | 5.98e-10
2018-03-23 18:25 | 261916.4 | 1560.0008 | 3 | 36 | 4.400286 | 1.65597 | 2.525569 | 1.69e-10 | 10.73223 | 5.98e-10
2018-03-23 18:27 | 262036.4 | 1680.0004 | 3 | 36 | 4.400212 | 1.455842 | 2.577375 | 1.69e-10 | 10.96019 | 5.98e-10
2018-03-23 18:29 | 262156.4 | 1800.0003 | 3 | 36 | 4.40023 | 1.28186 | 2.622945 | 1.69e-10 | 11.16071 | 5.98e-10
2018-03-23 18:31 | 262276.4 | 1920.0001 | 3 | 36 | 4.400238 | 1.135374 | 2.66313 | 1.69e-10 | 11.33753 | 5.98e-10
2018-03-23 18:33 | 262396.4 | 2040.001 | 3 | 36 | 4.400212 | 1.018671 | 2.698964 | 1.69e-10 | 11.49521 | 5.98e-10
2018-03-23 18:35 | 262516.4 | 2160.0012 | 3 | 36 | 4.400187 | 0.9204531 | 2.73124 | 1.69e-10 | 11.63723 | 5.98e-10
2018-03-23 18:37 | 262636.4 | 2280.0011 | 3 | 36 | 4.400253 | 0.8362646 | 2.76048 | 1.69e-10 | 11.76589 | 5.98e-10
2018-03-23 18:39 | 262756.4 | 2400.0002 | 3 | 36 | 4.400214 | 0.7607765 | 2.787069 | 1.69e-10 | 11.88289 | 5.98e-10
2018-03-23 18:41 | 262876.4 | 2520.0009 | 3 | 36 | 4.400216 | 0.6948042 | 2.811308 | 1.69e-10 | 11.98954 | 5.98e-10
2018-03-23 18:42 | 262960.3 | 2603.956 | 3 | 36 | 4.400148 | 0.6519995 | 2.827011 | 1.69e-10 | 12.05864 | 5.98e-10
2018-03-23 18:44 | 263080.4 | 120.0009 | 4 | 36 | 4.328452 | 0 | 2.827011 | 1.69e-10 | 12.05864 | 5.98e-10
2018-03-23 18:46 | 263200.4 | 240.0012 | 4 | 36 | 4.322167 | 0 | 2.827011 | 1.69e-10 | 12.05864 | 5.98e-10
2018-03-23 18:47 | 263260.4 | 300.0023 | 4 | 36 | 4.320377 | 0 | 2.827011 | 1.69e-10 | 12.05864 | 5.98e-10
2018-03-23 18:49 | 263380.5 | 120.0016 | 5 | 36 | 3.979834 | -3.259947 | 2.827011 | 0.1086564 | 12.05864 | 0.4371354
2018-03-23 18:51 | 263500.5 | 240.0007 | 5 | 36 | 3.934911 | -3.259964 | 2.827011 | 0.217316 | 12.05864 | 0.8670735
2018-03-23 18:53 | 263620.5 | 360.0008 | 5 | 36 | 3.892649 | -3.259893 | 2.827011 | 0.3259699 | 12.05864 | 1.292333
2018-03-23 18:55 | 263740.5 | 480.0003 | 5 | 36 | 3.847627 | -3.26 | 2.827011 | 0.4346285 | 12.05864 | 1.712873
2018-03-23 18:57 | 263860.5 | 600.0002 | 5 | 36 | 3.803616 | -3.259985 | 2.827011 | 0.5432813 | 12.05864 | 2.128528
2018-03-23 18:59 | 263980.5 | 720.001 | 5 | 36 | 3.760488 | -3.259949 | 2.827011 | 0.6519415 | 12.05864 | 2.53948
2018-03-23 19:01 | 264100.5 | 840.0016 | 5 | 36 | 3.721475 | -3.259925 | 2.827011 | 0.7605962 | 12.05864 | 2.945908
2018-03-23 19:03 | 264220.5 | 960.0014 | 5 | 36 | 3.687407 | -3.259972 | 2.827011 | 0.8692579 | 12.05864 | 3.348401
2018-03-23 19:05 | 264340.5 | 1080.0008 | 5 | 36 | 3.656596 | -3.259975 | 2.827011 | 0.9779122 | 12.05864 | 3.747355
2018-03-23 19:07 | 264460.5 | 1200.0004 | 5 | 36 | 3.628462 | -3.260003 | 2.827011 | 1.086571 | 12.05864 | 4.143128
2018-03-23 19:09 | 264580.5 | 1320.0005 | 5 | 36 | 3.602032 | -3.260002 | 2.827011 | 1.19522 | 12.05864 | 4.5359
2018-03-23 19:11 | 264700.5 | 1440.0008 | 5 | 36 | 3.577206 | -3.259975 | 2.827011 | 1.303872 | 12.05864 | 4.925911
2018-03-23 19:13 | 264820.5 | 1560.0014 | 5 | 36 | 3.553845 | -3.259975 | 2.827011 | 1.412524 | 12.05864 | 5.313306
2018-03-23 19:15 | 264940.5 | 1680.001 | 5 | 36 | 3.532073 | -3.259937 | 2.827011 | 1.521178 | 12.05864 | 5.698243
2018-03-23 19:17 | 265060.5 | 1800.001 | 5 | 36 | 3.512265 | -3.259964 | 2.827011 | 1.629837 | 12.05864 | 6.080942
2018-03-23 19:19 | 265180.5 | 1920.0011 | 5 | 36 | 3.493708 | -3.259951 | 2.827011 | 1.738501 | 12.05864 | 6.461578
2018-03-23 19:21 | 265300.5 | 2040.0013 | 5 | 36 | 3.476478 | -3.26001 | 2.827011 | 1.847156 | 12.05864 | 6.840239
2018-03-23 19:23 | 265420.5 | 2160.0009 | 5 | 36 | 3.457556 | -3.259998 | 2.827011 | 1.955814 | 12.05864 | 7.217003
2018-03-23 19:25 | 265540.5 | 2280.0009 | 5 | 36 | 3.435562 | -3.260023 | 2.827011 | 2.064473 | 12.05864 | 7.591523
2018-03-23 19:27 | 265660.5 | 2400.001 | 5 | 36 | 3.411119 | -3.259975 | 2.827011 | 2.173129 | 12.05864 | 7.963514
2018-03-23 19:29 | 265780.5 | 2520.0006 | 5 | 36 | 3.385781 | -3.260007 | 2.827011 | 2.281782 | 12.05864 | 8.332763
2018-03-23 19:31 | 265900.5 | 2640.0015 | 5 | 36 | 3.35858 | -3.25997 | 2.827011 | 2.390444 | 12.05864 | 8.69923
2018-03-23 19:33 | 266020.5 | 2760.0013 | 5 | 36 | 3.324141 | -3.25996 | 2.827011 | 2.499099 | 12.05864 | 9.062371
2018-03-23 19:35 | 266140.5 | 2880.0009 | 5 | 36 | 3.274127 | -3.259967 | 2.827011 | 2.607755 | 12.05864 | 9.421033
2018-03-23 19:37 | 266260.5 | 3000.0009 | 5 | 36 | 3.191255 | -3.259922 | 2.827011 | 2.716421 | 12.05864 | 9.772753
2018-03-23 19:39 | 266380.5 | 3120.0013 | 5 | 36 | 3.014815 | -3.259932 | 2.827011 | 2.825077 | 12.05864 | 10.11143
2018-03-23 19:39 | 266386.4 | 3125.9411 | 5 | 36 | 2.999986 | -3.260012 | 2.827011 | 2.830452 | 12.05864 | 10.12759
2018-03-23 19:41 | 266506.5 | 120.0011 | 6 | 36 | 3.507809 | 0 | 2.827011 | 2.830452 | 12.05864 | 10.12759
2018-03-23 19:43 | 266626.5 | 240.0001 | 6 | 36 | 3.53344 | 0 | 2.827011 | 2.830452 | 12.05864 | 10.12759
2018-03-23 19:44 | 266686.5 | 300.0026 | 6 | 36 | 3.5393 | 0 | 2.827011 | 2.830452 | 12.05864 | 10.12759
2018-03-23 19:44 | 266686.4661 | 0.0025 | 7 | 37 | 3.539281 | 0 | 0 | 0 | 0 | 0
2018-03-23 19:46 | 266806.6 | 120.0013 | 2 | 37 | 4.109118 | 4.890043 | 0.1624042 | 1.807e-09 | 0.656783 | 6.397e-09
2018-03-23 19:48 | 266926.6 | 240.0005 | 2 | 37 | 4.146933 | 4.890068 | 0.325395 | 1.807e-09 | 1.32955 | 6.397e-09
2018-03-23 19:50 | 267046.6 | 360.0013 | 2 | 37 | 4.178744 | 4.890055 | 0.4883862 | 1.807e-09 | 2.008192 | 6.397e-09
2018-03-23 19:52 | 267166.6 | 480.0005 | 2 | 37 | 4.200324 | 4.81138 | 0.651135 | 1.807e-09 | 2.690312 | 6.397e-09
2018-03-23 19:54 | 267286.6 | 600.0006 | 2 | 37 | 4.200302 | 4.405464 | 0.804744 | 1.807e-09 | 3.335515 | 6.397e-09
2018-03-23 19:56 | 267406.6 | 720.0017 | 2 | 37 | 4.200282 | 4.015354 | 0.9450352 | 1.807e-09 | 3.924779 | 6.397e-09
2018-03-23 19:58 | 267526.6 | 840.0014 | 2 | 37 | 4.200293 | 3.672241 | 1.07292 | 1.807e-09 | 4.461931 | 6.397e-09
2018-03-23 20:00 | 267646.6 | 960.0012 | 2 | 37 | 4.200294 | 3.394121 | 1.190534 | 1.807e-09 | 4.955942 | 6.397e-09
2018-03-23 20:02 | 267711.5 | 1024.9532 | 2 | 37 | 4.200283 | 3.259998 | 1.250542 | 1.807e-09 | 5.207993 | 6.397e-09
2018-03-23 20:04 | 267831.5 | 120.0013 | 3 | 37 | 4.219237 | 3.259981 | 1.358825 | 1.807e-09 | 5.663743 | 6.397e-09
2018-03-23 20:06 | 267951.5 | 240.0011 | 3 | 37 | 4.240743 | 3.260038 | 1.46748 | 1.807e-09 | 6.123337 | 6.397e-09
2018-03-23 20:08 | 268071.5 | 360.0005 | 3 | 37 | 4.263665 | 3.26005 | 1.576148 | 1.807e-09 | 6.5854 | 6.397e-09
2018-03-23 20:10 | 268191.5 | 480.0013 | 3 | 37 | 4.288264 | 3.260052 | 1.684806 | 1.807e-09 | 7.050007 | 6.397e-09
2018-03-23 20:12 | 268311.5 | 600.0011 | 3 | 37 | 4.314686 | 3.260019 | 1.793465 | 1.807e-09 | 7.517383 | 6.397e-09
2018-03-23 20:14 | 268431.5 | 720.0008 | 3 | 37 | 4.343478 | 3.260002 | 1.902126 | 1.807e-09 | 7.987759 | 6.397e-09
2018-03-23 20:16 | 268551.5 | 840.0009 | 3 | 37 | 4.37502 | 3.260014 | 2.010782 | 1.807e-09 | 8.461394 | 6.397e-09
2018-03-23 20:18 | 268671.5 | 960.0013 | 3 | 37 | 4.400308 | 3.132444 | 2.118851 | 1.807e-09 | 8.9359 | 6.397e-09
2018-03-23 20:20 | 268791.5 | 1080.001 | 3 | 37 | 4.400284 | 2.77862 | 2.217161 | 1.807e-09 | 9.368494 | 6.397e-09
2018-03-23 20:22 | 268911.5 | 1200.001 | 3 | 37 | 4.400304 | 2.467819 | 2.304556 | 1.807e-09 | 9.753056 | 6.397e-09
2018-03-23 20:24 | 269031.5 | 1320.0008 | 3 | 37 | 4.400252 | 2.161768 | 2.381634 | 1.807e-09 | 10.09222 | 6.397e-09
2018-03-23 20:26 | 269151.5 | 1440.0006 | 3 | 37 | 4.400279 | 1.891379 | 2.449071 | 1.807e-09 | 10.38896 | 6.397e-09
2018-03-23 20:28 | 269271.5 | 1560.0001 | 3 | 37 | 4.400246 | 1.659298 | 2.508106 | 1.807e-09 | 10.64873 | 6.397e-09
2018-03-23 20:30 | 269391.5 | 1680.0014 | 3 | 37 | 4.400229 | 1.475593 | 2.560255 | 1.807e-09 | 10.8782 | 6.397e-09
2018-03-23 20:32 | 269511.5 | 1800.0005 | 3 | 37 | 4.400259 | 1.324111 | 2.606839 | 1.807e-09 | 11.08318 | 6.397e-09
2018-03-23 20:34 | 269631.5 | 1920.0005 | 3 | 37 | 4.400217 | 1.192395 | 2.648722 | 1.807e-09 | 11.26748 | 6.397e-09
2018-03-23 20:36 | 269751.5 | 2040.0006 | 3 | 37 | 4.400189 | 1.077868 | 2.686528 | 1.807e-09 | 11.43383 | 6.397e-09
2018-03-23 20:38 | 269871.5 | 2160.0008 | 3 | 37 | 4.400174 | 0.9767094 | 2.720748 | 1.807e-09 | 11.58441 | 6.397e-09
2018-03-23 20:40 | 269991.5 | 2280.0014 | 3 | 37 | 4.400231 | 0.887578 | 2.751795 | 1.807e-09 | 11.72102 | 6.397e-09
2018-03-23 20:42 | 270111.5 | 2400.0014 | 3 | 37 | 4.400235 | 0.807271 | 2.780006 | 1.807e-09 | 11.84515 | 6.397e-09
2018-03-23 20:44 | 270231.5 | 2520.0015 | 3 | 37 | 4.400212 | 0.7348728 | 2.805681 | 1.807e-09 | 11.95813 | 6.397e-09
2018-03-23 20:46 | 270351.5 | 2640.0005 | 3 | 37 | 4.40022 | 0.670537 | 2.829078 | 1.807e-09 | 12.06108 | 6.397e-09
2018-03-23 20:46 | 270386.9 | 2675.3729 | 3 | 37 | 4.400181 | 0.6519976 | 2.835575 | 1.807e-09 | 12.08967 | 6.397e-09
2018-03-23 20:48 | 270506.9 | 120.0014 | 4 | 37 | 4.32966 | 0 | 2.835577 | 1.807e-09 | 12.08968 | 6.397e-09
2018-03-23 20:50 | 270626.9 | 240.0005 | 4 | 37 | 4.323512 | 0 | 2.835577 | 1.807e-09 | 12.08968 | 6.397e-09
2018-03-23 20:51 | 270686.9 | 300.0016 | 4 | 37 | 4.321761 | 0 | 2.835577 | 1.807e-09 | 12.08968 | 6.397e-09
2018-03-23 20:53 | 270807 | 120.0009 | 5 | 37 | 3.981226 | -3.259967 | 2.835577 | 0.1086564 | 12.08968 | 0.4374975
2018-03-23 20:55 | 270927 | 240.0002 | 5 | 37 | 3.930111 | -3.259972 | 2.835577 | 0.2173075 | 12.08968 | 0.8672254
2018-03-23 20:57 | 271047 | 360.001 | 5 | 37 | 3.881554 | -3.259907 | 2.835577 | 0.3259675 | 12.08968 | 1.291616
2018-03-23 20:59 | 271167 | 480.0016 | 5 | 37 | 3.838012 | -3.259976 | 2.835577 | 0.4346276 | 12.08968 | 1.710975
2018-03-23 21:01 | 271287 | 600.0016 | 5 | 37 | 3.798392 | -3.259974 | 2.835577 | 0.5432863 | 12.08968 | 2.125826
2018-03-23 21:03 | 271407 | 720.0009 | 5 | 37 | 3.760995 | -3.259942 | 2.835577 | 0.6519443 | 12.08968 | 2.536507
2018-03-23 21:05 | 271527 | 840.0009 | 5 | 37 | 3.725253 | -3.2599 | 2.835577 | 0.7606038 | 12.08968 | 2.943209
2018-03-23 21:07 | 271647 | 960.0015 | 5 | 37 | 3.692571 | -3.259877 | 2.835577 | 0.8692555 | 12.08968 | 3.346162
2018-03-23 21:09 | 271767 | 1080.0012 | 5 | 37 | 3.662635 | -3.259932 | 2.835577 | 0.9779119 | 12.08968 | 3.745737
2018-03-23 21:11 | 271887 | 1200.001 | 5 | 37 | 3.634531 | -3.259957 | 2.835577 | 1.086567 | 12.08968 | 4.142157
2018-03-23 21:13 | 272007 | 1320.0008 | 5 | 37 | 3.608173 | -3.259972 | 2.835577 | 1.195212 | 12.08968 | 4.535586
2018-03-23 21:15 | 272127 | 1440.0008 | 5 | 37 | 3.583102 | -3.259944 | 2.835577 | 1.303869 | 12.08968 | 4.926262
2018-03-23 21:17 | 272247 | 1560.0014 | 5 | 37 | 3.55941 | -3.259957 | 2.835577 | 1.412526 | 12.08968 | 5.314293
2018-03-23 21:19 | 272367 | 1680.0005 | 5 | 37 | 3.537328 | -3.259931 | 2.835577 | 1.521183 | 12.08968 | 5.699831
2018-03-23 21:21 | 272487 | 1800.0002 | 5 | 37 | 3.51687 | -3.260032 | 2.835577 | 1.62984 | 12.08968 | 6.083063
2018-03-23 21:23 | 272607 | 1920.0009 | 5 | 37 | 3.494594 | -3.259945 | 2.835577 | 1.738502 | 12.08968 | 6.464025
2018-03-23 21:25 | 272727 | 2040.0011 | 5 | 37 | 3.471243 | -3.260007 | 2.835577 | 1.847158 | 12.08968 | 6.842455
2018-03-23 21:27 | 272847 | 2160.0014 | 5 | 37 | 3.448016 | -3.259982 | 2.835577 | 1.955811 | 12.08968 | 7.21836
2018-03-23 21:29 | 272967 | 2280.0003 | 5 | 37 | 3.42751 | -3.260002 | 2.835577 | 2.064463 | 12.08968 | 7.591856
2018-03-23 21:31 | 273087 | 2400.001 | 5 | 37 | 3.407603 | -3.259974 | 2.835577 | 2.17312 | 12.08968 | 7.963197
2018-03-23 21:33 | 273207 | 2520.0002 | 5 | 37 | 3.386837 | -3.260016 | 2.835577 | 2.281776 | 12.08968 | 8.332343
2018-03-23 21:35 | 273327 | 2640.0008 | 5 | 37 | 3.362314 | -3.25999 | 2.835577 | 2.390434 | 12.08968 | 8.699064
2018-03-23 21:37 | 273447 | 2760.0014 | 5 | 37 | 3.329984 | -3.259947 | 2.835577 | 2.499097 | 12.08968 | 9.062771
2018-03-23 21:39 | 273567 | 2880.001 | 5 | 37 | 3.282513 | -3.25998 | 2.835577 | 2.607757 | 12.08968 | 9.422215
2018-03-23 21:41 | 273687 | 3000.0007 | 5 | 37 | 3.203428 | -3.259972 | 2.835577 | 2.716413 | 12.08968 | 9.774981
2018-03-23 21:43 | 273807 | 3120.0002 | 5 | 37 | 3.035929 | -3.260002 | 2.835577 | 2.825075 | 12.08968 | 10.11539
2018-03-23 21:43 | 273821.7 | 3134.6955 | 5 | 37 | 2.99999 | -3.25999 | 2.835577 | 2.838378 | 12.08968 | 10.15554
2018-03-23 21:45 | 273941.7 | 120.0004 | 6 | 37 | 3.502626 | 0 | 2.835577 | 2.838378 | 12.08968 | 10.15554
2018-03-23 21:47 | 274061.7 | 240.0009 | 6 | 37 | 3.527631 | 0 | 2.835577 | 2.838378 | 12.08968 | 10.15554
2018-03-23 21:48 | 274121.7 | 300.0018 | 6 | 37 | 3.533297 | 0 | 2.835577 | 2.838378 | 12.08968 | 10.15554
2018-03-23 21:48 | 274121.8 | 0.0025 | 7 | 38 | 3.533367 | 0 | 0 | 0 | 0 | 0
2018-03-23 21:50 | 274241.9 | 120.0002 | 2 | 38 | 4.105826 | 4.890051 | 0.1624028 | 0 | 0.6559367 | 0
2018-03-23 21:52 | 274361.9 | 240 | 2 | 38 | 4.144362 | 4.890097 | 0.3253955 | 0 | 1.328182 | 0
2018-03-23 21:54 | 274481.9 | 360.0007 | 2 | 38 | 4.18194 | 4.890114 | 0.4883916 | 0 | 2.006869 | 0
2018-03-23 21:56 | 274601.9 | 480.0009 | 2 | 38 | 4.200313 | 4.703146 | 0.6500267 | 0 | 2.684927 | 0
2018-03-23 21:58 | 274721.9 | 600.0007 | 2 | 38 | 4.200294 | 4.314064 | 0.8001947 | 0 | 3.315677 | 0
2018-03-23 22:00 | 274841.9 | 720.0014 | 2 | 38 | 4.200277 | 3.976994 | 0.9382477 | 0 | 3.895539 | 0
2018-03-23 22:02 | 274961.9 | 840.0013 | 2 | 38 | 4.200283 | 3.682592 | 1.065788 | 0 | 4.431245 | 0
2018-03-23 22:04 | 275081.9 | 960.0005 | 2 | 38 | 4.200251 | 3.419279 | 1.184045 | 0 | 4.927957 | 0
2018-03-23 22:06 | 275163.1 | 1041.2111 | 2 | 38 | 4.200299 | 3.259996 | 1.259368 | 0 | 5.244333 | 0
2018-03-23 22:08 | 275283.1 | 120.0006 | 3 | 38 | 4.218605 | 3.260046 | 1.367639 | 3.51e-10 | 5.699997 | 1.419e-09
2018-03-23 22:10 | 275403.1 | 240.0014 | 3 | 38 | 4.239684 | 3.260038 | 1.47631 | 3.51e-10 | 6.159566 | 1.419e-09
2018-03-23 22:12 | 275523.1 | 360.0006 | 3 | 38 | 4.262435 | 3.259996 | 1.584965 | 3.51e-10 | 6.621445 | 1.419e-09
2018-03-23 22:14 | 275643.1 | 480.0012 | 3 | 38 | 4.287028 | 3.260002 | 1.693633 | 3.51e-10 | 7.085955 | 1.419e-09
2018-03-23 22:16 | 275763.1 | 600.0007 | 3 | 38 | 4.313693 | 3.26004 | 1.802289 | 3.51e-10 | 7.553194 | 1.419e-09
2018-03-23 22:18 | 275883.1 | 720.0009 | 3 | 38 | 4.342814 | 3.260008 | 1.910943 | 3.51e-10 | 8.023451 | 1.419e-09
2018-03-23 22:20 | 276003.1 | 840.0002 | 3 | 38 | 4.37455 | 3.259996 | 2.019603 | 3.51e-10 | 8.497042 | 1.419e-09
2018-03-23 22:22 | 276123.1 | 960.0008 | 3 | 38 | 4.400279 | 3.13508 | 2.127706 | 3.51e-10 | 8.971662 | 1.419e-09
2018-03-23 22:24 | 276243.1 | 1080.001 | 3 | 38 | 4.400298 | 2.762577 | 2.225891 | 3.51e-10 | 9.403707 | 1.419e-09
2018-03-23 22:26 | 276363.1 | 1200.0011 | 3 | 38 | 4.400307 | 2.416714 | 2.312093 | 3.51e-10 | 9.783019 | 1.419e-09
2018-03-23 22:28 | 276483.1 | 1320.0002 | 3 | 38 | 4.400305 | 2.111549 | 2.38741 | 3.51e-10 | 10.11443 | 1.419e-09
2018-03-23 22:30 | 276603.1 | 1440.0003 | 3 | 38 | 4.40025 | 1.852252 | 2.453292 | 3.51e-10 | 10.40434 | 1.419e-09
2018-03-23 22:32 | 276723.1 | 1560.0013 | 3 | 38 | 4.40025 | 1.6478 | 2.511519 | 3.51e-10 | 10.66055 | 1.419e-09
2018-03-23 22:34 | 276843.1 | 1680.0005 | 3 | 38 | 4.400266 | 1.476106 | 2.563492 | 3.51e-10 | 10.88924 | 1.419e-09
2018-03-23 22:36 | 276963.1 | 1800.0002 | 3 | 38 | 4.400237 | 1.327168 | 2.610148 | 3.51e-10 | 11.09454 | 1.419e-09
2018-03-23 22:38 | 277083.1 | 1920.0011 | 3 | 38 | 4.400227 | 1.197365 | 2.652174 | 3.51e-10 | 11.27946 | 1.419e-09
2018-03-23 22:40 | 277203.1 | 2040.0013 | 3 | 38 | 4.400211 | 1.082802 | 2.690146 | 3.51e-10 | 11.44655 | 1.419e-09
2018-03-23 22:42 | 277323.1 | 2160.0015 | 3 | 38 | 4.400188 | 0.9811268 | 2.724523 | 3.51e-10 | 11.59782 | 1.419e-09
2018-03-23 22:44 | 277443.1 | 2280.0011 | 3 | 38 | 4.400192 | 0.8900452 | 2.755686 | 3.51e-10 | 11.73494 | 1.419e-09
2018-03-23 22:46 | 277563.1 | 2400.0013 | 3 | 38 | 4.400214 | 0.8087711 | 2.783984 | 3.51e-10 | 11.85946 | 1.419e-09
2018-03-23 22:48 | 277683.1 | 2520.0011 | 3 | 38 | 4.400216 | 0.7360287 | 2.809708 | 3.51e-10 | 11.97265 | 1.419e-09
2018-03-23 22:50 | 277803.1 | 2640.0002 | 3 | 38 | 4.400217 | 0.670639 | 2.833128 | 3.51e-10 | 12.0757 | 1.419e-09
2018-03-23 22:50 | 277839.1 | 2675.9985 | 3 | 38 | 4.400191 | 0.6519995 | 2.839737 | 3.51e-10 | 12.10478 | 1.419e-09
2018-03-23 22:52 | 277959.1 | 120 | 4 | 38 | 4.329978 | 0 | 2.839737 | 3.51e-10 | 12.10478 | 1.419e-09
2018-03-23 22:54 | 278079.1 | 240.0003 | 4 | 38 | 4.323867 | 0 | 2.839737 | 3.51e-10 | 12.10478 | 1.419e-09
2018-03-23 22:55 | 278139.1 | 300.002 | 4 | 38 | 4.322112 | 0 | 2.839737 | 3.51e-10 | 12.10478 | 1.419e-09
2018-03-23 22:57 | 278259.2 | 120.0011 | 5 | 38 | 3.981114 | -3.259972 | 2.839737 | 0.1086557 | 12.10478 | 0.4375
2018-03-23 22:59 | 278379.2 | 240.0003 | 5 | 38 | 3.929955 | -3.25994 | 2.839737 | 0.2173096 | 12.10478 | 0.8672189
2018-03-23 23:01 | 278499.2 | 360.0011 | 5 | 38 | 3.882011 | -3.259978 | 2.839737 | 0.325974 | 12.10478 | 1.291626
2018-03-23 23:03 | 278619.2 | 480.0005 | 5 | 38 | 3.83889 | -3.260015 | 2.839737 | 0.4346281 | 12.10478 | 1.711035
2018-03-23 23:05 | 278739.2 | 600.0004 | 5 | 38 | 3.799489 | -3.259951 | 2.839737 | 0.5432904 | 12.10478 | 2.126013
2018-03-23 23:07 | 278859.2 | 720 | 5 | 38 | 3.761984 | -3.259992 | 2.839737 | 0.6519512 | 12.10478 | 2.536819
2018-03-23 23:09 | 278979.2 | 840.0002 | 5 | 38 | 3.726129 | -3.260021 | 2.839737 | 0.76061 | 12.10478 | 2.94362
2018-03-23 23:11 | 279099.2 | 960.0013 | 5 | 38 | 3.693421 | -3.259958 | 2.839737 | 0.8692657 | 12.10478 | 3.34668
2018-03-23 23:13 | 279219.2 | 1080.0005 | 5 | 38 | 3.66347 | -3.26001 | 2.839737 | 0.977921 | 12.10478 | 3.746343
2018-03-23 23:15 | 279339.2 | 1200.0013 | 5 | 38 | 3.635331 | -3.260007 | 2.839737 | 1.086574 | 12.10478 | 4.142844
2018-03-23 23:17 | 279459.2 | 1320.0005 | 5 | 38 | 3.608923 | -3.260047 | 2.839737 | 1.195226 | 12.10478 | 4.536382
2018-03-23 23:19 | 279579.2 | 1440.0012 | 5 | 38 | 3.583623 | -3.259998 | 2.839737 | 1.30388 | 12.10478 | 4.927123
2018-03-23 23:21 | 279699.2 | 1560.0009 | 5 | 38 | 3.559679 | -3.259996 | 2.839737 | 1.412537 | 12.10478 | 5.315197
2018-03-23 23:23 | 279819.2 | 1680.0009 | 5 | 38 | 3.537361 | -3.26007 | 2.839737 | 1.521199 | 12.10478 | 5.700772
2018-03-23 23:25 | 279939.2 | 1800.0006 | 5 | 38 | 3.517048 | -3.260002 | 2.839737 | 1.62986 | 12.10478 | 6.084023
2018-03-23 23:27 | 280059.2 | 1920.0014 | 5 | 38 | 3.497403 | -3.26003 | 2.839737 | 1.73852 | 12.10478 | 6.46513
2018-03-23 23:29 | 280179.2 | 2040.0005 | 5 | 38 | 3.475345 | -3.25996 | 2.839737 | 1.847176 | 12.10478 | 6.843949
2018-03-23 23:31 | 280299.2 | 2160.0012 | 5 | 38 | 3.452326 | -3.259915 | 2.839737 | 1.955831 | 12.10478 | 7.220325
2018-03-23 23:33 | 280419.2 | 2280.0009 | 5 | 38 | 3.429634 | -3.260083 | 2.839737 | 2.064487 | 12.10478 | 7.594197
2018-03-23 23:35 | 280539.2 | 2400.0005 | 5 | 38 | 3.40866 | -3.260095 | 2.839737 | 2.173141 | 12.10478 | 7.965697
2018-03-23 23:37 | 280659.2 | 2520.0005 | 5 | 38 | 3.387055 | -3.260027 | 2.839737 | 2.281803 | 12.10478 | 8.334934
2018-03-23 23:39 | 280779.2 | 2640.0012 | 5 | 38 | 3.362126 | -3.260007 | 2.839737 | 2.390465 | 12.10478 | 8.701672
2018-03-23 23:41 | 280899.2 | 2760.0011 | 5 | 38 | 3.329705 | -3.260052 | 2.839737 | 2.499125 | 12.10478 | 9.065326
2018-03-23 23:43 | 281019.2 | 2880.0015 | 5 | 38 | 3.281879 | -3.26002 | 2.839737 | 2.607786 | 12.10478 | 9.424724
2018-03-23 23:45 | 281139.2 | 3000.0003 | 5 | 38 | 3.20268 | -3.260048 | 2.839737 | 2.716452 | 12.10478 | 9.777461
2018-03-23 23:47 | 281259.2 | 3120.0002 | 5 | 38 | 3.036801 | -3.260072 | 2.839737 | 2.825109 | 12.10478 | 10.11782
2018-03-23 23:48 | 281274.3 | 3135.1164 | 5 | 38 | 2.99999 | -3.260038 | 2.839737 | 2.838799 | 12.10478 | 10.15915
2018-03-23 23:50 | 281394.4 | 120.0009 | 6 | 38 | 3.503592 | 0 | 2.839737 | 2.838799 | 12.10478 | 10.15915
2018-03-23 23:52 | 281514.4 | 240.0006 | 6 | 38 | 3.52873 | 0 | 2.839737 | 2.838799 | 12.10478 | 10.15915
2018-03-23 23:53 | 281574.4 | 300.0016 | 6 | 38 | 3.53445 | 0 | 2.839737 | 2.838799 | 12.10478 | 10.15915
2018-03-23 23:53 | 281574.3 | 0.0024 | 7 | 39 | 3.534521 | 0 | 0 | 0 | 0 | 0
2018-03-23 23:55 | 281694.4 | 120.0002 | 2 | 39 | 4.107071 | 4.890085 | 0.1623991 | 0 | 0.6561654 | 0
2018-03-23 23:57 | 281814.4 | 240.0002 | 2 | 39 | 4.145001 | 4.890062 | 0.3253796 | 0 | 1.32856 | 0
2018-03-23 23:59 | 281934.4 | 360.0007 | 2 | 39 | 4.177121 | 4.890081 | 0.4883822 | 0 | 2.006967 | 0
2018-03-24 00:01 | 282054.4 | 480.0009 | 2 | 39 | 4.200301 | 4.811485 | 0.6511543 | 0 | 2.689054 | 0
2018-03-24 00:03 | 282174.4 | 600.0011 | 2 | 39 | 4.200254 | 4.408485 | 0.8047713 | 0 | 3.334291 | 0
2018-03-24 00:05 | 282294.4 | 720.0013 | 2 | 39 | 4.200318 | 4.017466 | 0.9450775 | 0 | 3.923618 | 0
2018-03-24 00:07 | 282414.4 | 840.0008 | 2 | 39 | 4.200309 | 3.68178 | 1.073152 | 0 | 4.461566 | 0
2018-03-24 00:09 | 282534.4 | 960.0015 | 2 | 39 | 4.200263 | 3.400373 | 1.191061 | 0 | 4.956816 | 0
2018-03-24 00:10 | 282602.6 | 1028.1903 | 2 | 39 | 4.20026 | 3.259991 | 1.254119 | 0 | 5.221675 | 0
2018-03-24 00:12 | 282722.6 | 120.0012 | 3 | 39 | 4.219306 | 3.259983 | 1.362403 | 6.44e-10 | 5.67743 | 2.604e-09
2018-03-24 00:14 | 282842.6 | 240.0004 | 3 | 39 | 4.24089 | 3.259981 | 1.47106 | 6.44e-10 | 6.137053 | 2.604e-09
2018-03-24 00:16 | 282962.6 | 360.0006 | 3 | 39 | 4.263912 | 3.259989 | 1.579716 | 6.44e-10 | 6.599087 | 2.604e-09
2018-03-24 00:18 | 283082.6 | 480.0014 | 3 | 39 | 4.28866 | 3.259985 | 1.688381 | 6.44e-10 | 7.063751 | 2.604e-09
2018-03-24 00:20 | 283202.6 | 600.0006 | 3 | 39 | 4.315357 | 3.259979 | 1.797035 | 6.44e-10 | 7.531166 | 2.604e-09
2018-03-24 00:22 | 283322.6 | 720.0008 | 3 | 39 | 4.344357 | 3.259996 | 1.905691 | 6.44e-10 | 8.001614 | 2.604e-09
2018-03-24 00:24 | 283442.6 | 840.0007 | 3 | 39 | 4.376005 | 3.259993 | 2.014342 | 6.44e-10 | 8.475327 | 2.604e-09
2018-03-24 00:26 | 283562.6 | 960.0011 | 3 | 39 | 4.400313 | 3.122305 | 2.122298 | 6.44e-10 | 8.949414 | 2.604e-09
2018-03-24 00:28 | 283682.6 | 1080 | 3 | 39 | 4.400299 | 2.770571 | 2.220291 | 6.44e-10 | 9.38061 | 2.604e-09
2018-03-24 00:30 | 283802.6 | 1200.0001 | 3 | 39 | 4.400248 | 2.464415 | 2.307436 | 6.44e-10 | 9.764075 | 2.604e-09
2018-03-24 00:32 | 283922.6 | 1320.0001 | 3 | 39 | 4.400289 | 2.191326 | 2.38493 | 6.44e-10 | 10.10507 | 2.604e-09
2018-03-24 00:34 | 284042.6 | 1440.0001 | 3 | 39 | 4.400284 | 1.924815 | 2.4535 | 6.44e-10 | 10.4068 | 2.604e-09
2018-03-24 00:36 | 284162.6 | 1560.0001 | 3 | 39 | 4.40029 | 1.686919 | 2.513593 | 6.44e-10 | 10.67122 | 2.604e-09
2018-03-24 00:38 | 284282.6 | 1680.0003 | 3 | 39 | 4.400264 | 1.478936 | 2.566258 | 6.44e-10 | 10.90296 | 2.604e-09
2018-03-24 00:40 | 284402.6 | 1800.0012 | 3 | 39 | 4.400243 | 1.314213 | 2.612697 | 6.44e-10 | 11.1073 | 2.604e-09
2018-03-24 00:42 | 284522.6 | 1920.0009 | 3 | 39 | 4.400217 | 1.178596 | 2.654172 | 6.44e-10 | 11.2898 | 2.604e-09
2018-03-24 00:44 | 284642.6 | 2040.0014 | 3 | 39 | 4.400232 | 1.062773 | 2.691477 | 6.44e-10 | 11.45395 | 2.604e-09
2018-03-24 00:46 | 284762.6 | 2160.0005 | 3 | 39 | 4.400247 | 0.9622898 | 2.725184 | 6.44e-10 | 11.60227 | 2.604e-09
2018-03-24 00:48 | 284882.6 | 2280.0012 | 3 | 39 | 4.400206 | 0.8727245 | 2.755736 | 6.44e-10 | 11.73671 | 2.604e-09
2018-03-24 00:50 | 285002.6 | 2400.0008 | 3 | 39 | 4.400205 | 0.7942266 | 2.7835 | 6.44e-10 | 11.85888 | 2.604e-09
2018-03-24 00:52 | 285122.6 | 2520.0002 | 3 | 39 | 4.400209 | 0.7237654 | 2.80878 | 6.44e-10 | 11.97011 | 2.604e-09
2018-03-24 00:54 | 285242.6 | 2640.0005 | 3 | 39 | 4.400179 | 0.6601992 | 2.831835 | 6.44e-10 | 12.07156 | 2.604e-09
2018-03-24 00:54 | 285260.3 | 2657.621 | 3 | 39 | 4.4002 | 0.6519823 | 2.835048 | 6.44e-10 | 12.0857 | 2.604e-09
2018-03-24 00:56 | 285380.3 | 120.0011 | 4 | 39 | 4.329044 | 0 | 2.835048 | 6.44e-10 | 12.0857 | 2.604e-09
2018-03-24 00:58 | 285500.3 | 240.0009 | 4 | 39 | 4.322832 | 0 | 2.835048 | 6.44e-10 | 12.0857 | 2.604e-09
2018-03-24 00:59 | 285560.3 | 300.0017 | 4 | 39 | 4.32105 | 0 | 2.835048 | 6.44e-10 | 12.0857 | 2.604e-09
2018-03-24 01:01 | 285680.4 | 120.0004 | 5 | 39 | 3.981963 | -3.260002 | 2.835048 | 0.1086525 | 12.0857 | 0.4373326
2018-03-24 01:03 | 285800.4 | 240.0008 | 5 | 39 | 3.936792 | -3.260005 | 2.835048 | 0.2173127 | 12.0857 | 0.8674909
2018-03-24 01:05 | 285920.4 | 360.0013 | 5 | 39 | 3.894855 | -3.260002 | 2.835048 | 0.3259768 | 12.0857 | 1.292991
2018-03-24 01:07 | 286040.4 | 480.002 | 5 | 39 | 3.852015 | -3.259955 | 2.835048 | 0.4346334 | 12.0857 | 1.713907
2018-03-24 01:09 | 286160.4 | 600.0009 | 5 | 39 | 3.808174 | -3.260018 | 2.835048 | 0.543297 | 12.0857 | 2.130085
2018-03-24 01:11 | 286280.4 | 720.0016 | 5 | 39 | 3.764531 | -3.26001 | 2.835048 | 0.6519525 | 12.0857 | 2.541487
2018-03-24 01:13 | 286400.4 | 840.0013 | 5 | 39 | 3.723519 | -3.260015 | 2.835048 | 0.760612 | 12.0857 | 2.948254
2018-03-24 01:15 | 286520.4 | 960.0004 | 5 | 39 | 3.68821 | -3.260052 | 2.835048 | 0.8692735 | 12.0857 | 3.350891
2018-03-24 01:17 | 286640.4 | 1080.0009 | 5 | 39 | 3.656909 | -3.260028 | 2.835048 | 0.9779244 | 12.0857 | 3.749889
2018-03-24 01:19 | 286760.4 | 1200.0008 | 5 | 39 | 3.62827 | -3.260073 | 2.835048 | 1.086581 | 12.0857 | 4.145655
2018-03-24 01:21 | 286880.4 | 1320.0009 | 5 | 39 | 3.601693 | -3.259983 | 2.835048 | 1.195237 | 12.0857 | 4.538427
2018-03-24 01:23 | 287000.4 | 1440.0014 | 5 | 39 | 3.576475 | -3.260038 | 2.835048 | 1.303896 | 12.0857 | 4.9284
2018-03-24 01:25 | 287120.4 | 1560.0008 | 5 | 39 | 3.552802 | -3.260038 | 2.835048 | 1.412552 | 12.0857 | 5.315701
2018-03-24 01:27 | 287240.4 | 1680.0015 | 5 | 39 | 3.530971 | -3.260054 | 2.835048 | 1.521213 | 12.0857 | 5.700544
2018-03-24 01:29 | 287360.4 | 1800.0002 | 5 | 39 | 3.510779 | -3.260038 | 2.835048 | 1.629869 | 12.0857 | 6.083096
2018-03-24 01:31 | 287480.4 | 1920.0007 | 5 | 39 | 3.492336 | -3.259987 | 2.835048 | 1.738534 | 12.0857 | 6.46358
2018-03-24 01:33 | 287600.4 | 2040.0014 | 5 | 39 | 3.475016 | -3.260061 | 2.835048 | 1.847192 | 12.0857 | 6.8421
2018-03-24 01:35 | 287720.4 | 2160.0011 | 5 | 39 | 3.458577 | -3.259998 | 2.835048 | 1.955849 | 12.0857 | 7.218792
2018-03-24 01:37 | 287840.4 | 2280.001 | 5 | 39 | 3.442235 | -3.260002 | 2.835048 | 2.064501 | 12.0857 | 7.593688
2018-03-24 01:39 | 287960.4 | 2400.0009 | 5 | 39 | 3.424845 | -3.260048 | 2.835048 | 2.173161 | 12.0857 | 7.966791
2018-03-24 01:41 | 288080.4 | 2520.0007 | 5 | 39 | 3.403973 | -3.260077 | 2.835048 | 2.281823 | 12.0857 | 8.337886
2018-03-24 01:43 | 288200.4 | 2640.0007 | 5 | 39 | 3.373683 | -3.260098 | 2.835048 | 2.390485 | 12.0857 | 8.706199
2018-03-24 01:45 | 288320.4 | 2760.0007 | 5 | 39 | 3.333155 | -3.260079 | 2.835048 | 2.499146 | 12.0857 | 9.0707
2018-03-24 01:47 | 288440.4 | 2880.0013 | 5 | 39 | 3.275377 | -3.260005 | 2.835048 | 2.607813 | 12.0857 | 9.429938
2018-03-24 01:49 | 288560.4 | 3000.0006 | 5 | 39 | 3.188749 | -3.26009 | 2.835048 | 2.716469 | 12.0857 | 9.781539
2018-03-24 01:51 | 288680.4 | 3120.0013 | 5 | 39 | 3.010399 | -3.260047 | 2.835048 | 2.825133 | 12.0857 | 10.11987
2018-03-24 01:51 | 288684.6 | 3124.2118 | 5 | 39 | 2.99999 | -3.26007 | 2.835048 | 2.82895 | 12.0857 | 10.13134
2018-03-24 01:53 | 288804.6 | 120.0011 | 6 | 39 | 3.512967 | 0 | 2.835048 | 2.82895 | 12.0857 | 10.13134
2018-03-24 01:55 | 288924.6 | 240.0011 | 6 | 39 | 3.539242 | 0 | 2.835048 | 2.82895 | 12.0857 | 10.13134
2018-03-24 01:56 | 288984.6 | 300.0029 | 6 | 39 | 3.54532 | 0 | 2.835048 | 2.82895 | 12.0857 | 10.13134
2018-03-24 01:56 | 288984.7 | 0.0026 | 7 | 40 | 3.545428 | 0 | 0 | 0 | 0 | 0
2018-03-24 01:58 | 289104.7 | 120.0008 | 2 | 40 | 4.116317 | 4.890108 | 0.162395 | 3.818e-09 | 0.6581324 | 1.3536e-08
2018-03-24 02:00 | 289224.7 | 240.0015 | 2 | 40 | 4.153815 | 4.890133 | 0.3253963 | 3.818e-09 | 1.332103 | 1.3536e-08
2018-03-24 02:02 | 289344.7 | 360.0015 | 2 | 40 | 4.18509 | 4.890099 | 0.4883801 | 3.818e-09 | 2.0118 | 1.3536e-08
2018-03-24 02:04 | 289464.7 | 480.0014 | 2 | 40 | 4.200275 | 4.760584 | 0.6505547 | 3.818e-09 | 2.692212 | 1.3536e-08
2018-03-24 02:06 | 289584.7 | 600.0004 | 2 | 40 | 4.200257 | 4.434769 | 0.8038458 | 3.818e-09 | 3.336078 | 1.3536e-08
2018-03-24 02:08 | 289704.7 | 720.0004 | 2 | 40 | 4.200283 | 4.112106 | 0.9462724 | 3.818e-09 | 3.93431 | 1.3536e-08
2018-03-24 02:10 | 289824.7 | 840.001 | 2 | 40 | 4.200282 | 3.809834 | 1.078215 | 3.818e-09 | 4.488508 | 1.3536e-08
2018-03-24 02:12 | 289944.7 | 960.0002 | 2 | 40 | 4.200259 | 3.534416 | 1.200559 | 3.818e-09 | 5.002386 | 1.3536e-08
2018-03-24 02:14 | 290064.7 | 1080.0001 | 2 | 40 | 4.200233 | 3.281565 | 1.314142 | 3.818e-09 | 5.479464 | 1.3536e-08
2018-03-24 02:14 | 290074.7 | 1089.9732 | 2 | 40 | 4.200271 | 3.259995 | 1.323205 | 3.818e-09 | 5.517532 | 1.3536e-08
2018-03-24 02:16 | 290194.7 | 120.0007 | 3 | 40 | 4.223215 | 3.260061 | 1.43148 | 3.904e-09 | 5.973431 | 1.3885e-08
2018-03-24 02:18 | 290314.7 | 240.0002 | 3 | 40 | 4.250961 | 3.26005 | 1.540146 | 3.904e-09 | 6.433835 | 1.3885e-08
2018-03-24 02:20 | 290434.7 | 360.0008 | 3 | 40 | 4.281382 | 3.260057 | 1.648804 | 3.904e-09 | 6.897374 | 1.3885e-08
2018-03-24 02:22 | 290554.7 | 480.0003 | 3 | 40 | 4.311404 | 3.260038 | 1.757458 | 3.904e-09 | 7.364201 | 1.3885e-08
2018-03-24 02:24 | 290674.7 | 600.0009 | 3 | 40 | 4.341893 | 3.260052 | 1.866115 | 3.904e-09 | 7.834313 | 1.3885e-08
2018-03-24 02:26 | 290794.7 | 720.0003 | 3 | 40 | 4.374166 | 3.260052 | 1.974772 | 3.904e-09 | 8.307821 | 1.3885e-08
2018-03-24 02:28 | 290914.7 | 840.0013 | 3 | 40 | 4.400279 | 3.147022 | 2.082968 | 3.904e-09 | 8.782811 | 1.3885e-08
2018-03-24 02:30 | 291034.7 | 960.0005 | 3 | 40 | 4.400307 | 2.799809 | 2.181833 | 3.904e-09 | 9.217844 | 1.3885e-08
2018-03-24 02:32 | 291154.7 | 1080.0023 | 3 | 40 | 4.400317 | 2.500637 | 2.270066 | 3.904e-09 | 9.606095 | 1.3885e-08
2018-03-24 02:34 | 291274.7 | 1200.0007 | 3 | 40 | 4.400279 | 2.233742 | 2.348873 | 3.904e-09 | 9.952866 | 1.3885e-08
2018-03-24 02:36 | 291394.7 | 1320.0005 | 3 | 40 | 4.400259 | 1.995915 | 2.419282 | 3.904e-09 | 10.26269 | 1.3885e-08
2018-03-24 02:38 | 291514.7 | 1440.0005 | 3 | 40 | 4.400227 | 1.78539 | 2.482237 | 3.904e-09 | 10.5397 | 1.3885e-08
2018-03-24 02:40 | 291634.7 | 1560.0015 | 3 | 40 | 4.400214 | 1.597729 | 2.538569 | 3.904e-09 | 10.78758 | 1.3885e-08
2018-03-24 02:42 | 291754.7 | 1680.0006 | 3 | 40 | 4.400228 | 1.432248 | 2.589023 | 3.904e-09 | 11.00959 | 1.3885e-08
2018-03-24 02:44 | 291874.7 | 1800.0007 | 3 | 40 | 4.400253 | 1.286361 | 2.634281 | 3.904e-09 | 11.20874 | 1.3885e-08
2018-03-24 02:46 | 291994.7 | 1920.0012 | 3 | 40 | 4.400249 | 1.155987 | 2.674937 | 3.904e-09 | 11.38763 | 1.3885e-08
2018-03-24 02:48 | 292114.7 | 2040.0004 | 3 | 40 | 4.400238 | 1.040273 | 2.7115 | 3.904e-09 | 11.54852 | 1.3885e-08
2018-03-24 02:50 | 292234.7 | 2160.0013 | 3 | 40 | 4.400265 | 0.9259872 | 2.744262 | 3.904e-09 | 11.69268 | 1.3885e-08
2018-03-24 02:52 | 292354.7 | 2280.0002 | 3 | 40 | 4.400243 | 0.820715 | 2.773335 | 3.904e-09 | 11.82061 | 1.3885e-08
2018-03-24 02:54 | 292474.7 | 2400.0007 | 3 | 40 | 4.400225 | 0.7278881 | 2.799101 | 3.904e-09 | 11.93398 | 1.3885e-08
2018-03-24 02:56 | 292594.7 | 2520.0011 | 3 | 40 | 4.400237 | 0.6543941 | 2.822076 | 3.904e-09 | 12.03507 | 1.3885e-08
2018-03-24 02:56 | 292599 | 2524.2436 | 3 | 40 | 4.400222 | 0.6519947 | 2.822844 | 3.904e-09 | 12.03846 | 1.3885e-08
2018-03-24 02:58 | 292719 | 120.0015 | 4 | 40 | 4.327575 | 0 | 2.822844 | 3.904e-09 | 12.03846 | 1.3885e-08
2018-03-24 03:00 | 292839 | 240.0014 | 4 | 40 | 4.321245 | 0 | 2.822844 | 3.904e-09 | 12.03846 | 1.3885e-08
2018-03-24 03:01 | 292899 | 300.0031 | 4 | 40 | 4.319452 | 0 | 2.822844 | 3.904e-09 | 12.03846 | 1.3885e-08
2018-03-24 03:03 | 293019.1 | 120.0013 | 5 | 40 | 3.970021 | -3.26007 | 2.822844 | 0.1086543 | 12.03846 | 0.4362004
2018-03-24 03:05 | 293139.1 | 240.0002 | 5 | 40 | 3.924958 | -3.260068 | 2.822844 | 0.2173159 | 12.03846 | 0.8650696
2018-03-24 03:07 | 293259.1 | 360.0014 | 5 | 40 | 3.883674 | -3.26007 | 2.822844 | 0.3259775 | 12.03846 | 1.289304
2018-03-24 03:09 | 293379.1 | 480.0016 | 5 | 40 | 3.844019 | -3.260068 | 2.822844 | 0.4346377 | 12.03846 | 1.709132
2018-03-24 03:11 | 293499.1 | 600.0012 | 5 | 40 | 3.806002 | -3.259983 | 2.822844 | 0.5432936 | 12.03846 | 2.124727
2018-03-24 03:13 | 293619.1 | 720.0002 | 5 | 40 | 3.769032 | -3.259987 | 2.822844 | 0.651956 | 12.03846 | 2.536283
2018-03-24 03:15 | 293739.1 | 840.0004 | 5 | 40 | 3.733272 | -3.259965 | 2.822844 | 0.7606149 | 12.03846 | 2.94386
2018-03-24 03:17 | 293859.1 | 960.0009 | 5 | 40 | 3.700252 | -3.260065 | 2.822844 | 0.8692683 | 12.03846 | 3.347666
2018-03-24 03:19 | 293979.1 | 1080.0005 | 5 | 40 | 3.669851 | -3.260005 | 2.822844 | 0.9779232 | 12.03846 | 3.748046
2018-03-24 03:21 | 294099.1 | 1200.0003 | 5 | 40 | 3.641269 | -3.260018 | 2.822844 | 1.086573 | 12.03846 | 4.14521
2018-03-24 03:23 | 294219.1 | 1320.0013 | 5 | 40 | 3.612326 | -3.260021 | 2.822844 | 1.195228 | 12.03846 | 4.539318
2018-03-24 03:25 | 294339.1 | 1440.0015 | 5 | 40 | 3.581481 | -3.25998 | 2.822844 | 1.303885 | 12.03846 | 4.930145
2018-03-24 03:27 | 294459.1 | 1560.0003 | 5 | 40 | 3.551412 | -3.260047 | 2.822844 | 1.412543 | 12.03846 | 5.31766
2018-03-24 03:29 | 294579.1 | 1680.0005 | 5 | 40 | 3.524095 | -3.260061 | 2.822844 | 1.521202 | 12.03846 | 5.702019
2018-03-24 03:31 | 294699.1 | 1800.0012 | 5 | 40 | 3.501255 | -3.260005 | 2.822844 | 1.629866 | 12.03846 | 6.083686
2018-03-24 03:33 | 294819.1 | 1920.0006 | 5 | 40 | 3.481121 | -3.260021 | 2.822844 | 1.738522 | 12.03846 | 6.463006
2018-03-24 03:35 | 294939.1 | 2040.0002 | 5 | 40 | 3.463398 | -3.260007 | 2.822844 | 1.847183 | 12.03846 | 6.84028
2018-03-24 03:37 | 295059.1 | 2160.001 | 5 | 40 | 3.446753 | -3.260012 | 2.822844 | 1.955835 | 12.03846 | 7.215675
2018-03-24 03:39 | 295179.1 | 2280.0015 | 5 | 40 | 3.43024 | -3.260003 | 2.822844 | 2.064495 | 12.03846 | 7.589303
2018-03-24 03:41 | 295299.1 | 2400.0015 | 5 | 40 | 3.412913 | -3.25998 | 2.822844 | 2.173151 | 12.03846 | 7.961087
2018-03-24 03:43 | 295419.1 | 2520.001 | 5 | 40 | 3.393467 | -3.259895 | 2.822844 | 2.281809 | 12.03846 | 8.330898
2018-03-24 03:45 | 295539.1 | 2640.0012 | 5 | 40 | 3.369672 | -3.260035 | 2.822844 | 2.390472 | 12.03846 | 8.698391
2018-03-24 03:47 | 295659.1 | 2760.001 | 5 | 40 | 3.33729 | -3.259955 | 2.822844 | 2.499131 | 12.03846 | 9.062888
2018-03-24 03:49 | 295779.1 | 2880.0006 | 5 | 40 | 3.288721 | -3.260041 | 2.822844 | 2.607787 | 12.03846 | 9.423064
2018-03-24 03:51 | 295899.1 | 3000.0005 | 5 | 40 | 3.20575 | -3.260095 | 2.822844 | 2.716452 | 12.03846 | 9.776383
2018-03-24 03:53 | 296019.1 | 3120.0008 | 5 | 40 | 3.025074 | -3.259998 | 2.822844 | 2.825109 | 12.03846 | 10.11648
2018-03-24 03:53 | 296028.6 | 3129.4858 | 5 | 40 | 2.99999 | -3.260005 | 2.822844 | 2.833701 | 12.03846 | 10.14236
2018-03-24 03:55 | 296148.6 | 120.0003 | 6 | 40 | 3.494162 | 0 | 2.822844 | 2.833701 | 12.03846 | 10.14236
2018-03-24 03:57 | 296268.6 | 240.0014 | 6 | 40 | 3.518452 | 0 | 2.822844 | 2.833701 | 12.03846 | 10.14236
2018-03-24 03:58 | 296328.6 | 300.0021 | 6 | 40 | 3.524025 | 0 | 2.822844 | 2.833701 | 12.03846 | 10.14236
2018-03-24 03:58 | 296328.6 | 0.0023 | 7 | 41 | 3.523948 | 0 | 0 | 0 | 0 | 0
2018-03-24 04:00 | 296448.7 | 120.0003 | 2 | 41 | 4.118054 | 4.8901 | 0.1624018 | 2.183e-09 | 0.6567698 | 7.694e-09
2018-03-24 04:02 | 296568.7 | 240.0007 | 2 | 41 | 4.159652 | 4.8901 | 0.325389 | 2.183e-09 | 1.331308 | 7.694e-09
2018-03-24 04:04 | 296688.7 | 360.0002 | 2 | 41 | 4.193448 | 4.890072 | 0.48838 | 2.183e-09 | 2.012211 | 7.694e-09
2018-03-24 04:06 | 296808.7 | 480.0014 | 2 | 41 | 4.200262 | 4.635262 | 0.6480255 | 2.183e-09 | 2.682629 | 7.694e-09
2018-03-24 04:08 | 296928.7 | 600.0005 | 2 | 41 | 4.200266 | 4.325008 | 0.7973942 | 2.183e-09 | 3.310019 | 7.694e-09
2018-03-24 04:10 | 297048.7 | 720.0006 | 2 | 41 | 4.200288 | 4.018602 | 0.9364352 | 2.183e-09 | 3.894031 | 7.694e-09
2018-03-24 04:12 | 297168.7 | 840.0015 | 2 | 41 | 4.20028 | 3.734024 | 1.065563 | 2.183e-09 | 4.436405 | 7.694e-09
2018-03-24 04:14 | 297288.7 | 960.0004 | 2 | 41 | 4.20026 | 3.473915 | 1.185624 | 2.183e-09 | 4.940694 | 7.694e-09
2018-03-24 04:16 | 297397.1 | 1068.3691 | 2 | 41 | 4.200255 | 3.259998 | 1.286939 | 2.183e-09 | 5.366242 | 7.694e-09
2018-03-24 04:18 | 297517.1 | 120.0013 | 3 | 41 | 4.218493 | 3.260014 | 1.395215 | 2.183e-09 | 5.821916 | 7.694e-09
2018-03-24 04:20 | 297637.1 | 240.0011 | 3 | 41 | 4.239762 | 3.260065 | 1.503873 | 2.183e-09 | 6.281433 | 7.694e-09
2018-03-24 04:22 | 297757.1 | 360.0001 | 3 | 41 | 4.262892 | 3.260082 | 1.612537 | 2.183e-09 | 6.74338 | 7.694e-09
2018-03-24 04:24 | 297877.1 | 480.0002 | 3 | 41 | 4.288217 | 3.260052 | 1.721195 | 2.183e-09 | 7.207933 | 7.694e-09
2018-03-24 04:26 | 297997.1 | 600.0008 | 3 | 41 | 4.315692 | 3.26009 | 1.829847 | 2.183e-09 | 7.675328 | 7.694e-09
2018-03-24 04:28 | 298117.1 | 720.0015 | 3 | 41 | 4.345763 | 3.260048 | 1.938507 | 2.183e-09 | 8.145879 | 7.694e-09
2018-03-24 04:30 | 298237.1 | 840.0008 | 3 | 41 | 4.379265 | 3.260088 | 2.047164 | 2.183e-09 | 8.619842 | 7.694e-09
2018-03-24 04:32 | 298357.1 | 960.0007 | 3 | 41 | 4.400308 | 3.021797 | 2.153848 | 2.183e-09 | 9.088658 | 7.694e-09
2018-03-24 04:34 | 298477.1 | 1080.0001 | 3 | 41 | 4.400282 | 2.632381 | 2.247898 | 2.183e-09 | 9.502504 | 7.694e-09
2018-03-24 04:36 | 298597.1 | 1200.0008 | 3 | 41 | 4.400331 | 2.304022 | 2.329954 | 2.183e-09 | 9.863576 | 7.694e-09
2018-03-24 04:38 | 298717.1 | 1320.0011 | 3 | 41 | 4.400268 | 2.040054 | 2.402206 | 2.183e-09 | 10.1815 | 7.694e-09
2018-03-24 04:40 | 298837.1 | 1440.0004 | 3 | 41 | 4.400265 | 1.819054 | 2.466428 | 2.183e-09 | 10.4641 | 7.694e-09
2018-03-24 04:42 | 298957.1 | 1560 | 3 | 41 | 4.400241 | 1.628356 | 2.523802 | 2.183e-09 | 10.71656 | 7.694e-09
2018-03-24 04:44 | 299077.1 | 1680.0001 | 3 | 41 | 4.400265 | 1.462896 | 2.575258 | 2.183e-09 | 10.94298 | 7.694e-09
2018-03-24 04:46 | 299197.1 | 1800.0001 | 3 | 41 | 4.400256 | 1.317309 | 2.621536 | 2.183e-09 | 11.14661 | 7.694e-09
2018-03-24 04:48 | 299317.1 | 1920.001 | 3 | 41 | 4.400251 | 1.18886 | 2.663253 | 2.183e-09 | 11.33018 | 7.694e-09
2018-03-24 04:50 | 299437.1 | 2040.0008 | 3 | 41 | 4.40024 | 1.074159 | 2.700916 | 2.183e-09 | 11.4959 | 7.694e-09
2018-03-24 04:52 | 299557.1 | 2160.0009 | 3 | 41 | 4.400187 | 0.9711637 | 2.734977 | 2.183e-09 | 11.64578 | 7.694e-09
2018-03-24 04:54 | 299677.1 | 2280.0009 | 3 | 41 | 4.400207 | 0.8803082 | 2.765819 | 2.183e-09 | 11.78149 | 7.694e-09
2018-03-24 04:56 | 299797.1 | 2400.0012 | 3 | 41 | 4.400249 | 0.7995481 | 2.793785 | 2.183e-09 | 11.90454 | 7.694e-09
2018-03-24 04:58 | 299917.1 | 2520.0002 | 3 | 41 | 4.400165 | 0.7256498 | 2.819174 | 2.183e-09 | 12.01626 | 7.694e-09
2018-03-24 05:00 | 300037.1 | 2640.0001 | 3 | 41 | 4.400226 | 0.6609344 | 2.842261 | 2.183e-09 | 12.11785 | 7.694e-09
2018-03-24 05:01 | 300053.6 | 2656.5559 | 3 | 41 | 4.400217 | 0.6519995 | 2.845278 | 2.183e-09 | 12.13112 | 7.694e-09
2018-03-24 05:03 | 300173.7 | 120.0012 | 4 | 41 | 4.330323 | 0 | 2.845278 | 2.183e-09 | 12.13112 | 7.694e-09
2018-03-24 05:05 | 300293.7 | 240.0004 | 4 | 41 | 4.324244 | 0 | 2.845278 | 2.183e-09 | 12.13112 | 7.694e-09
2018-03-24 05:06 | 300353.7 | 300.0021 | 4 | 41 | 4.322522 | 0 | 2.845278 | 2.183e-09 | 12.13112 | 7.694e-09
2018-03-24 05:08 | 300473.7 | 120.0011 | 5 | 41 | 3.980203 | -3.260077 | 2.845278 | 0.1086554 | 12.13112 | 0.4374415
2018-03-24 05:10 | 300593.7 | 240.0003 | 5 | 41 | 3.92855 | -3.259987 | 2.845278 | 0.2173116 | 12.13112 | 0.8670497
2018-03-24 05:12 | 300713.7 | 360.0011 | 5 | 41 | 3.881714 | -3.260048 | 2.845278 | 0.3259701 | 12.13112 | 1.291319
2018-03-24 05:14 | 300833.7 | 480.0011 | 5 | 41 | 3.839513 | -3.260032 | 2.845278 | 0.4346264 | 12.13112 | 1.710771
2018-03-24 05:16 | 300953.7 | 600.0009 | 5 | 41 | 3.800274 | -3.260036 | 2.845278 | 0.5432857 | 12.13112 | 2.125812
2018-03-24 05:18 | 301073.7 | 720.0003 | 5 | 41 | 3.762764 | -3.259925 | 2.845278 | 0.651948 | 12.13112 | 2.536708
2018-03-24 05:20 | 301193.7 | 840.0003 | 5 | 41 | 3.726975 | -3.260028 | 2.845278 | 0.7605999 | 12.13112 | 2.943578
2018-03-24 05:22 | 301313.7 | 960.0007 | 5 | 41 | 3.694015 | -3.260015 | 2.845278 | 0.8692549 | 12.13112 | 3.34671
2018-03-24 05:24 | 301433.7 | 1080.0005 | 5 | 41 | 3.664096 | -3.259944 | 2.845278 | 0.9779094 | 12.13112 | 3.746436
2018-03-24 05:26 | 301553.7 | 1200.0012 | 5 | 41 | 3.635971 | -3.25999 | 2.845278 | 1.086563 | 12.13112 | 4.143012
2018-03-24 05:28 | 301673.7 | 1320.0001 | 5 | 41 | 3.609236 | -3.26001 | 2.845278 | 1.195215 | 12.13112 | 4.5366
2018-03-24 05:30 | 301793.8 | 1440.0016 | 5 | 41 | 3.583884 | -3.259998 | 2.845278 | 1.303872 | 12.13112 | 4.927377
2018-03-24 05:32 | 301913.7 | 1560.0005 | 5 | 41 | 3.55992 | -3.260034 | 2.845278 | 1.412533 | 12.13112 | 5.315488
2018-03-24 05:34 | 302033.7 | 1680.0007 | 5 | 41 | 3.537614 | -3.259972 | 2.845278 | 1.521194 | 12.13112 | 5.701087
2018-03-24 05:36 | 302153.8 | 1800.0013 | 5 | 41 | 3.516971 | -3.260016 | 2.845278 | 1.629851 | 12.13112 | 6.084335
2018-03-24 05:38 | 302273.8 | 1920.0014 | 5 | 41 | 3.498027 | -3.259972 | 2.845278 | 1.738507 | 12.13112 | 6.465429
2018-03-24 05:40 | 302393.8 | 2040.0015 | 5 | 41 | 3.479767 | -3.259958 | 2.845278 | 1.847163 | 12.13112 | 6.844529
2018-03-24 05:42 | 302513.8 | 2160.0013 | 5 | 41 | 3.457853 | -3.259965 | 2.845278 | 1.955814 | 12.13112 | 7.22143
2018-03-24 05:44 | 302633.8 | 2280.0014 | 5 | 41 | 3.434949 | -3.259974 | 2.845278 | 2.064473 | 12.13112 | 7.595936
2018-03-24 05:46 | 302753.7 | 2400.0006 | 5 | 41 | 3.410851 | -3.259989 | 2.845278 | 2.173132 | 12.13112 | 7.967844
2018-03-24 05:48 | 302873.7 | 2520 | 5 | 41 | 3.387516 | -3.260034 | 2.845278 | 2.28179 | 12.13112 | 8.3372
2018-03-24 05:50 | 302993.7 | 2640.0001 | 5 | 41 | 3.36144 | -3.260117 | 2.845278 | 2.390453 | 12.13112 | 8.703926
2018-03-24 05:52 | 303113.7 | 2760.0003 | 5 | 41 | 3.328291 | -3.259992 | 2.845278 | 2.49911 | 12.13112 | 9.067463
2018-03-24 05:54 | 303233.7 | 2880.0003 | 5 | 41 | 3.279837 | -3.260002 | 2.845278 | 2.607773 | 12.13112 | 9.426676
2018-03-24 05:56 | 303353.7 | 3000.0007 | 5 | 41 | 3.199981 | -3.260005 | 2.845278 | 2.716435 | 12.13112 | 9.779142
2018-03-24 05:58 | 303473.8 | 3120.0015 | 5 | 41 | 3.034209 | -3.26004 | 2.845278 | 2.825096 | 12.13112 | 10.11923
2018-03-24 05:58 | 303488 | 3134.2074 | 5 | 41 | 2.999988 | -3.26 | 2.845278 | 2.837965 | 12.13112 | 10.15806
2018-03-24 06:00 | 303608 | 120.001 | 6 | 41 | 3.506136 | 0 | 2.845278 | 2.837965 | 12.13112 | 10.15806
2018-03-24 06:02 | 303728 | 240.0007 | 6 | 41 | 3.531609 | 0 | 2.845278 | 2.837965 | 12.13112 | 10.15806
2018-03-24 06:03 | 303788 | 300.0018 | 6 | 41 | 3.537444 | 0 | 2.845278 | 2.837965 | 12.13112 | 10.15806
2018-03-24 06:03 | 303788.0342 | 0.0025 | 7 | 42 | 3.537406 | 0 | 0 | 0 | 0 | 0
2018-03-24 06:05 | 303908.1 | 120.0019 | 2 | 42 | 4.109699 | 4.890167 | 0.1624086 | 0 | 0.6567605 | 0
2018-03-24 06:07 | 304028.1 | 240.0001 | 2 | 42 | 4.147611 | 4.890171 | 0.3253997 | 0 | 1.329619 | 0
2018-03-24 06:09 | 304148.1 | 360.001 | 2 | 42 | 4.17963 | 4.89019 | 0.4883911 | 0 | 2.00839 | 0
2018-03-24 06:11 | 304268.1 | 480.0012 | 2 | 42 | 4.200272 | 4.827475 | 0.6512091 | 0 | 2.690897 | 0
2018-03-24 06:13 | 304388.1 | 600.0014 | 2 | 42 | 4.200284 | 4.494001 | 0.8065544 | 0 | 3.343391 | 0
2018-03-24 06:15 | 304508.1 | 720.0005 | 2 | 42 | 4.200274 | 4.16111 | 0.9507867 | 0 | 3.949208 | 0
2018-03-24 06:17 | 304628.1 | 840 | 2 | 42 | 4.200269 | 3.808828 | 1.083716 | 0 | 4.507548 | 0
2018-03-24 06:19 | 304748.1 | 960.0001 | 2 | 42 | 4.200295 | 3.471424 | 1.20497 | 0 | 5.01685 | 0
2018-03-24 06:20 | 304829.2 | 1041.1323 | 2 | 42 | 4.200262 | 3.259998 | 1.280797 | 0 | 5.335344 | 0
2018-03-24 06:22 | 304949.2353 | 120.0003 | 3 | 42 | 4.223738 | 3.260098 | 1.389075 | 0 | 5.791327 | 0
2018-03-24 06:24 | 305069.2354 | 240.0004 | 3 | 42 | 4.248388 | 3.26005 | 1.497733 | 0 | 6.251611 | 0
2018-03-24 06:26 | 305189.2364 | 360.0014 | 3 | 42 | 4.273486 | 3.260115 | 1.606394 | 0 | 6.7146 | 0
2018-03-24 06:28 | 305309.2356 | 480.0006 | 3 | 42 | 4.300005 | 3.260105 | 1.71505 | 0 | 7.180367 | 0
2018-03-24 06:30 | 305429.2357 | 600.0007 | 3 | 42 | 4.327996 | 3.260036 | 1.823709 | 0 | 7.649106 | 0
2018-03-24 06:32 | 305549.235 | 720 | 3 | 42 | 4.357904 | 3.260105 | 1.932369 | 0 | 8.120989 | 0
2018-03-24 06:34 | 305669.236 | 840.001 | 3 | 42 | 4.390374 | 3.260078 | 2.041025 | 0 | 8.596238 | 0
2018-03-24 06:36 | 305789.2362 | 960.0012 | 3 | 42 | 4.400295 | 2.970053 | 2.145967 | 0 | 9.057858 | 0
2018-03-24 06:38 | 305909.2363 | 1080.0013 | 3 | 42 | 4.400292 | 2.648682 | 2.239487 | 0 | 9.469372 | 0
2018-03-24 06:40 | 306029.2356 | 1200.0006 | 3 | 42 | 4.400259 | 2.362358 | 2.322924 | 0 | 9.836517 | 0
2018-03-24 06:42 | 306149.2358 | 1320.0008 | 3 | 42 | 4.400231 | 2.107727 | 2.397342 | 0 | 10.16398 | 0
2018-03-24 06:44 | 306269.2351 | 1440.0001 | 3 | 42 | 4.400256 | 1.880857 | 2.463744 | 0 | 10.45616 | 0
2018-03-24 06:46 | 306389.2358 | 1560.0008 | 3 | 42 | 4.400244 | 1.679825 | 2.52301 | 0 | 10.71695 | 0
2018-03-24 06:48 | 306509.2351 | 1680.0001 | 3 | 42 | 4.400284 | 1.502675 | 2.575977 | 0 | 10.95002 | 0
2018-03-24 06:50 | 306629.2351 | 1800.0001 | 3 | 42 | 4.400268 | 1.345899 | 2.623376 | 0 | 11.15858 | 0
2018-03-24 06:52 | 306749.235 | 1920 | 3 | 42 | 4.400249 | 1.195882 | 2.665735 | 0 | 11.34497 | 0
2018-03-24 06:54 | 306869.2356 | 2040.0006 | 3 | 42 | 4.400242 | 1.055229 | 2.7032 | 0 | 11.50983 | 0
2018-03-24 06:56 | 306989.2361 | 2160.0011 | 3 | 42 | 4.400246 | 0.932291 | 2.736271 | 0 | 11.65535 | 0
2018-03-24 06:58 | 307109.2359 | 2280.0009 | 3 | 42 | 4.400249 | 0.8315182 | 2.76557 | 0 | 11.78427 | 0
2018-03-24 07:00 | 307229.2357 | 2400.0007 | 3 | 42 | 4.400187 | 0.7500963 | 2.791883 | 0 | 11.90005 | 0
2018-03-24 07:02 | 307349.2364 | 2520.0014 | 3 | 42 | 4.40022 | 0.6818657 | 2.815715 | 0 | 12.00492 | 0
2018-03-24 07:03 | 307406.7035 | 2577.4685 | 3 | 42 | 4.400199 | 0.6519995 | 2.826358 | 0 | 12.05175 | 0
2018-03-24 07:05 | 307526.8 | 120.0008 | 4 | 42 | 4.327478 | 0 | 2.826358 | 0 | 12.05175 | 0
2018-03-24 07:07 | 307646.8 | 240.0009 | 4 | 42 | 4.32112 | 0 | 2.826358 | 0 | 12.05175 | 0
2018-03-24 07:08 | 307706.8 | 300.0023 | 4 | 42 | 4.319298 | 0 | 2.826358 | 0 | 12.05175 | 0
2018-03-24 07:10 | 307826.9 | 120.0003 | 5 | 42 | 3.973168 | -3.260035 | 2.826358 | 0.1086556 | 12.05175 | 0.4364926
2018-03-24 07:12 | 307946.9 | 240.0003 | 5 | 42 | 3.928173 | -3.259985 | 2.826358 | 0.2173091 | 12.05175 | 0.8656773
2018-03-24 07:14 | 308066.9 | 360.0002 | 5 | 42 | 3.886774 | -3.259972 | 2.826358 | 0.3259704 | 12.05175 | 1.290255
2018-03-24 07:16 | 308186.9 | 480.0012 | 5 | 42 | 3.846793 | -3.26001 | 2.826358 | 0.434625 | 12.05175 | 1.710383
2018-03-24 07:18 | 308306.9 | 600.0013 | 5 | 42 | 3.808578 | -3.259952 | 2.826358 | 0.5432863 | 12.05175 | 2.126293
2018-03-24 07:20 | 308426.9 | 720.0011 | 5 | 42 | 3.771384 | -3.259958 | 2.826358 | 0.6519461 | 12.05175 | 2.538104
2018-03-24 07:22 | 308546.9 | 840.0008 | 5 | 42 | 3.735364 | -3.259955 | 2.826358 | 0.7606012 | 12.05175 | 2.945912
2018-03-24 07:24 | 308666.9 | 960.0015 | 5 | 42 | 3.702008 | -3.26003 | 2.826358 | 0.869251 | 12.05175 | 3.349919
2018-03-24 07:26 | 308786.9 | 1080.0014 | 5 | 42 | 3.671247 | -3.260003 | 2.826358 | 0.977908 | 12.05175 | 3.750493
2018-03-24 07:28 | 308906.9 | 1200.0026 | 5 | 42 | 3.638522 | -3.259985 | 2.826358 | 1.086566 | 12.05175 | 4.14763
2018-03-24 07:30 | 309026.9 | 1320.001 | 5 | 42 | 3.605625 | -3.260048 | 2.826358 | 1.195223 | 12.05175 | 4.541188
2018-03-24 07:32 | 309146.9 | 1440.0004 | 5 | 42 | 3.57421875 | -3.259967 | 2.826358 | 1.303878 | 12.05175 | 4.931233
2018-03-24 07:34 | 309266.9 | 1560.0005 | 5 | 42 | 3.546844 | -3.260045 | 2.826358 | 1.412541 | 12.05175 | 5.31809
2018-03-24 07:36 | 309386.9 | 1680.0001 | 5 | 42 | 3.522961 | -3.260054 | 2.826358 | 1.521204 | 12.05175 | 5.702178
2018-03-24 07:38 | 309506.9 | 1800.0004 | 5 | 42 | 3.501746 | -3.260035 | 2.826358 | 1.629866 | 12.05175 | 6.083813
2018-03-24 07:40 | 309626.9 | 1920.0004 | 5 | 42 | 3.482645 | -3.260035 | 2.826358 | 1.738527 | 12.05175 | 6.463265
2018-03-24 07:42 | 309746.9 | 2040.0015 | 5 | 42 | 3.465189 | -3.259995 | 2.826358 | 1.84718 | 12.05175 | 6.840702
2018-03-24 07:44 | 309866.9 | 2160.001 | 5 | 42 | 3.448756 | -3.259965 | 2.826358 | 1.955829 | 12.05175 | 7.216294
2018-03-24 07:46 | 309986.9 | 2280.0005 | 5 | 42 | 3.432451 | -3.260027 | 2.826358 | 2.064492 | 12.05175 | 7.590169
2018-03-24 07:48 | 310106.9 | 2400.0002 | 5 | 42 | 3.414989 | -3.259976 | 2.826358 | 2.173149 | 12.05175 | 7.962193
2018-03-24 07:50 | 310226.9 | 2520.0005 | 5 | 42 | 3.395498 | -3.259947 | 2.826358 | 2.281803 | 12.05175 | 8.332217
2018-03-24 07:52 | 310346.9 | 2640.0004 | 5 | 42 | 3.371393 | -3.260086 | 2.826358 | 2.390467 | 12.05175 | 8.699932
2018-03-24 07:54 | 310466.9 | 2760.0004 | 5 | 42 | 3.338929 | -3.260083 | 2.826358 | 2.499128 | 12.05175 | 9.064614
2018-03-24 07:56 | 310586.9 | 2880.001 | 5 | 42 | 3.289864 | -3.26005 | 2.826358 | 2.60779 | 12.05175 | 9.424966
2018-03-24 07:58 | 310706.9 | 3000.0007 | 5 | 42 | 3.206539 | -3.260054 | 2.826358 | 2.716453 | 12.05175 | 9.778372
2018-03-24 08:00 | 310826.9 | 3120.0001 | 5 | 42 | 3.026041 | -3.25997 | 2.826358 | 2.825118 | 12.05175 | 10.1186
2018-03-24 08:00 | 310836.7 | 3129.8397 | 5 | 42 | 2.999992 | -3.259987 | 2.826358 | 2.834026 | 12.05175 | 10.14544
2018-03-24 08:02 | 310956.7 | 120.0012 | 6 | 42 | 3.492318 | 0 | 2.826358 | 2.834026 | 12.05175 | 10.14544
2018-03-24 08:04 | 311076.7 | 240.0003 | 6 | 42 | 3.516358 | 0 | 2.826358 | 2.834026 | 12.05175 | 10.14544
2018-03-24 08:05 | 311136.7 | 300.0021 | 6 | 42 | 3.521897 | 0 | 2.826358 | 2.834026 | 12.05175 | 10.14544
2018-03-24 08:05 | 311136.7 | 0.0025 | 7 | 43 | 3.521798 | 0 | 0 | 0 | 0 | 0
2018-03-24 08:07 | 311256.8 | 120.0001 | 2 | 43 | 4.119492 | 4.890144 | 0.1624162 | 0 | 0.6569263 | 0
2018-03-24 08:09 | 311376.8 | 240.0004 | 2 | 43 | 4.159775 | 4.890148 | 0.3253976 | 0 | 1.331533 | 0
2018-03-24 08:11 | 311496.8 | 360.0003 | 2 | 43 | 4.193219 | 4.890076 | 0.488397 | 0 | 2.012444 | 0
2018-03-24 08:13 | 311616.8 | 480.0003 | 2 | 43 | 4.200278 | 4.637918 | 0.648135 | 0 | 2.68324 | 0
2018-03-24 08:15 | 311736.8 | 600.0008 | 2 | 43 | 4.200264 | 4.328327 | 0.7975574 | 0 | 3.310856 | 0
2018-03-24 08:17 | 311856.8 | 720.0017 | 2 | 43 | 4.200299 | 4.02183 | 0.9366759 | 0 | 3.895193 | 0
2018-03-24 08:19 | 311976.8 | 840.0008 | 2 | 43 | 4.200269 | 3.737597 | 1.065915 | 0 | 4.438031 | 0
2018-03-24 08:21 | 312096.8 | 960.0015 | 2 | 43 | 4.200286 | 3.479658 | 1.186126 | 0 | 4.942948 | 0
2018-03-24 08:23 | 312207.8 | 1070.9913 | 2 | 43 | 4.200266 | 3.259987 | 1.289967 | 0 | 5.37911 | 0
2018-03-24 08:25 | 312327.8 | 120.0015 | 3 | 43 | 4.218511 | 3.260052 | 1.398253 | 0 | 5.834829 | 0
2018-03-24 08:27 | 312447.8 | 240.0009 | 3 | 43 | 4.239893 | 3.26 | 1.506912 | 0 | 6.294357 | 0
2018-03-24 08:29 | 312567.8 | 360.0007 | 3 | 43 | 4.263174 | 3.260071 | 1.615574 | 0 | 6.756319 | 0
2018-03-24 08:31 | 312687.8 | 480.0012 | 3 | 43 | 4.288576 | 3.260077 | 1.724227 | 0 | 7.220889 | 0
2018-03-24 08:33 | 312807.8 | 600.0002 | 3 | 43 | 4.316109 | 3.260098 | 1.832891 | 0 | 7.688377 | 0
2018-03-24 08:35 | 312927.8 | 720.0014 | 3 | 43 | 4.346015 | 3.260109 | 1.941549 | 0 | 8.158954 | 0
2018-03-24 08:37 | 313047.8 | 840.0012 | 3 | 43 | 4.380157 | 3.260132 | 2.050203 | 0 | 8.632953 | 0
2018-03-24 08:39 | 313167.8 | 960.001 | 3 | 43 | 4.40031 | 3.010099 | 2.156678 | 0 | 9.100906 | 0
2018-03-24 08:41 | 313287.8 | 1080.0008 | 3 | 43 | 4.400315 | 2.623932 | 2.250365 | 0 | 9.513159 | 0
2018-03-24 08:43 | 313407.8 | 1200.0008 | 3 | 43 | 4.40029 | 2.296886 | 2.332148 | 0 | 9.873023 | 0
2018-03-24 08:45 | 313527.8 | 1320.0003 | 3 | 43 | 4.400287 | 2.036024 | 2.404218 | 0 | 10.19015 | 0
2018-03-24 08:47 | 313647.8 | 1440.0001 | 3 | 43 | 4.400243 | 1.815332 | 2.468304 | 0 | 10.47215 | 0
2018-03-24 08:49 | 313767.8 | 1560.0022 | 3 | 43 | 4.400273 | 1.627117 | 2.525594 | 0 | 10.72424 | 0
2018-03-24 08:51 | 313887.8 | 1680.0006 | 3 | 43 | 4.400255 | 1.461839 | 2.576999 | 0 | 10.95043 | 0
2018-03-24 08:53 | 314007.8 | 1800.0015 | 3 | 43 | 4.40026 | 1.316608 | 2.623247 | 0 | 11.15393 | 0
2018-03-24 08:55 | 314127.8 | 1920.0007 | 3 | 43 | 4.400206 | 1.187412 | 2.664938 | 0 | 11.33738 | 0
2018-03-24 08:57 | 314247.8 | 2040.0002 | 3 | 43 | 4.400213 | 1.073352 | 2.702585 | 0 | 11.50304 | 0
2018-03-24 08:59 | 314367.8 | 2160.0014 | 3 | 43 | 4.400231 | 0.9715185 | 2.736627 | 0 | 11.65283 | 0
2018-03-24 09:01 | 314487.8 | 2280.0013 | 3 | 43 | 4.40024 | 0.8802996 | 2.767451 | 0 | 11.78846 | 0
2018-03-24 09:03 | 314607.8 | 2400.001 | 3 | 43 | 4.400234 | 0.7987881 | 2.795392 | 0 | 11.91141 | 0
2018-03-24 09:05 | 314727.8 | 2520.0014 | 3 | 43 | 4.400207 | 0.7254543 | 2.820763 | 0 | 12.02305 | 0
2018-03-24 09:07 | 314847.8 | 2640.0001 | 3 | 43 | 4.400168 | 0.6594753 | 2.843831 | 0 | 12.12455 | 0
2018-03-24 09:07 | 314864.1 | 2656.2988 | 3 | 43 | 4.400213 | 0.6519947 | 2.846801 | 0 | 12.13762 | 0
2018-03-24 09:09 | 314984.1 | 120.0001 | 4 | 43 | 4.330493 | 0 | 2.846802 | 0 | 12.13763 | 0
2018-03-24 09:11 | 315104.1 | 240.0008 | 4 | 43 | 4.324494 | 0 | 2.846802 | 0 | 12.13763 | 0
2018-03-24 09:12 | 315164.1 | 300.0028 | 4 | 43 | 4.322799 | 0 | 2.846802 | 0 | 12.13763 | 0
2018-03-24 09:14 | 315284.2633 | 120.0011 | 5 | 43 | 3.976245 | -3.260002 | 2.846802 | 0.1086565 | 12.13763 | 0.437095
2018-03-24 09:16 | 315404.2633 | 240.0011 | 5 | 43 | 3.925286 | -3.259976 | 2.846802 | 0.2173117 | 12.13763 | 0.8662682
2018-03-24 09:18 | 315524.2633 | 360.0011 | 5 | 43 | 3.881344 | -3.259882 | 2.846802 | 0.3259707 | 12.13763 | 1.290358
2018-03-24 09:20 | 315644.263 | 480.0008 | 5 | 43 | 3.840067 | -3.259931 | 2.846802 | 0.4346271 | 12.13763 | 1.709822
2018-03-24 09:22 | 315764.2623 | 600.0001 | 5 | 43 | 3.801587 | -3.25999 | 2.846802 | 0.5432861 | 12.13763 | 2.124969
2018-03-24 09:24 | 315884.2633 | 720.0011 | 5 | 43 | 3.764596 | -3.25992 | 2.846802 | 0.6519366 | 12.13763 | 2.535996
2018-03-24 09:26 | 316004.2625 | 840.0003 | 5 | 43 | 3.729026 | -3.259922 | 2.846802 | 0.7605898 | 12.13763 | 2.943078
2018-03-24 09:28 | 316124.263 | 960.0008 | 5 | 43 | 3.696215 | -3.259889 | 2.846802 | 0.8692372 | 12.13763 | 3.346411
2018-03-24 09:30 | 316244.2627 | 1080.0005 | 5 | 43 | 3.666178 | -3.259884 | 2.846802 | 0.9778928 | 12.13763 | 3.746377
2018-03-24 09:32 | 316364.263 | 1200.0008 | 5 | 43 | 3.637758 | -3.259989 | 2.846802 | 1.08655 | 12.13763 | 4.143173
2018-03-24 09:34 | 316484.2623 | 1320.0001 | 5 | 43 | 3.610929 | -3.26 | 2.846802 | 1.1952 | 12.13763 | 4.536948
2018-03-24 09:36 | 316604.2625 | 1440.0003 | 5 | 43 | 3.585336 | -3.25999 | 2.846802 | 1.303859 | 12.13763 | 4.927903
2018-03-24 09:38 | 316724.2626 | 1560.0004 | 5 | 43 | 3.561473 | -3.259922 | 2.846802 | 1.41252 | 12.13763 | 5.316173
2018-03-24 09:40 | 316844.2628 | 1680.0006 | 5 | 43 | 3.539159 | -3.260018 | 2.846802 | 1.521179 | 12.13763 | 5.701929
2018-03-24 09:42 | 316964.2631 | 1800.0009 | 5 | 43 | 3.516486 | -3.26003 | 2.846802 | 1.629834 | 12.13763 | 6.085277
2018-03-24 09:44 | 317084.2632 | 1920.001 | 5 | 43 | 3.492629 | -3.259972 | 2.846802 | 1.738486 | 12.13763 | 6.466048
2018-03-24 09:46 | 317204.2631 | 2040.0009 | 5 | 43 | 3.468944 | -3.259944 | 2.846802 | 1.847142 | 12.13763 | 6.844259
2018-03-24 09:48 | 317324.2634 | 2160.0012 | 5 | 43 | 3.446806 | -3.259955 | 2.846802 | 1.955796 | 12.13763 | 7.219937
2018-03-24 09:50 | 317444.2634 | 2280.0012 | 5 | 43 | 3.427548 | -3.259987 | 2.846802 | 2.064456 | 12.13763 | 7.59341
2018-03-24 09:52 | 317564.2625 | 2400.0003 | 5 | 43 | 3.408762 | -3.259965 | 2.846802 | 2.173112 | 12.13763 | 7.964804
2018-03-24 09:54 | 317684.2624 | 2520.0002 | 5 | 43 | 3.38843 | -3.260063 | 2.846802 | 2.281772 | 12.13763 | 8.334124
2018-03-24 09:56 | 317804.2629 | 2640.0007 | 5 | 43 | 3.364297 | -3.25998 | 2.846802 | 2.390433 | 12.13763 | 8.701049
2018-03-24 09:58 | 317924.2625 | 2760.0003 | 5 | 43 | 3.332578 | -3.259992 | 2.846802 | 2.499091 | 12.13763 | 9.064978
2018-03-24 10:00 | 318044.2623 | 2880.0001 | 5 | 43 | 3.285631 | -3.260043 | 2.846802 | 2.607751 | 12.13763 | 9.424748
2018-03-24 10:02 | 318164.2629 | 3000.0007 | 5 | 43 | 3.207166 | -3.260015 | 2.846802 | 2.716415 | 12.13763 | 9.77792
2018-03-24 10:04 | 318284.2624 | 3120.0002 | 5 | 43 | 3.044301 | -3.259915 | 2.846802 | 2.82507 | 12.13763 | 10.11888
2018-03-24 10:05 | 318302.5142 | 3138.252 | 5 | 43 | 2.999995 | -3.26003 | 2.846802 | 2.841595 | 12.13763 | 10.16883
2018-03-24 10:07 | 318422.5 | 119.9999 | 6 | 43 | 3.500604 | 0 | 2.846802 | 2.841595 | 12.13763 | 10.16883
2018-03-24 10:09 | 318542.5 | 240.0011 | 6 | 43 | 3.525341 | 0 | 2.846802 | 2.841595 | 12.13763 | 10.16883
2018-03-24 10:10 | 318602.5 | 300.0018 | 6 | 43 | 3.530973 | 0 | 2.846802 | 2.841595 | 12.13763 | 10.16883
2018-03-24 10:10 | 318602.5 | 0.0026 | 7 | 44 | 3.531179 | 0 | 0 | 0 | 0 | 0
2018-03-24 10:12 | 318722.6 | 120.0007 | 2 | 44 | 4.105907 | 4.889988 | 0.1624073 | 1.57e-10 | 0.6558308 | 5.54e-10
2018-03-24 10:14 | 318842.6 | 240.0011 | 2 | 44 | 4.144195 | 4.890093 | 0.325402 | 1.57e-10 | 1.328088 | 5.54e-10
2018-03-24 10:16 | 318962.6 | 360.0014 | 2 | 44 | 4.181584 | 4.890097 | 0.4883901 | 1.57e-10 | 2.006699 | 5.54e-10
2018-03-24 10:18 | 319082.6 | 480.0009 | 2 | 44 | 4.200327 | 4.71143 | 0.6501439 | 1.57e-10 | 2.685212 | 5.54e-10
2018-03-24 10:20 | 319202.6 | 600.0013 | 2 | 44 | 4.200295 | 4.316626 | 0.8005349 | 1.57e-10 | 3.316898 | 5.54e-10
2018-03-24 10:22 | 319322.6 | 720.0005 | 2 | 44 | 4.200261 | 3.975611 | 0.9385675 | 1.57e-10 | 3.896674 | 5.54e-10
2018-03-24 10:24 | 319442.6 | 840.0002 | 2 | 44 | 4.200277 | 3.675282 | 1.065971 | 1.57e-10 | 4.431804 | 5.54e-10
2018-03-24 10:26 | 319562.6 | 960 | 2 | 44 | 4.200247 | 3.412462 | 1.184013 | 1.57e-10 | 4.927611 | 5.54e-10
2018-03-24 10:27 | 319639.8 | 1037.1574 | 2 | 44 | 4.200245 | 3.259995 | 1.255511 | 1.57e-10 | 5.227923 | 5.54e-10
2018-03-24 10:29 | 319759.8 | 120.0012 | 3 | 44 | 4.218527 | 3.259962 | 1.363789 | 1.57e-10 | 5.68361 | 5.54e-10
2018-03-24 10:31 | 319879.8 | 240.0005 | 3 | 44 | 4.239697 | 3.260012 | 1.472443 | 1.57e-10 | 6.14311 | 5.54e-10
2018-03-24 10:33 | 319999.8 | 360.0005 | 3 | 44 | 4.262462 | 3.259991 | 1.581092 | 1.57e-10 | 6.604966 | 5.54e-10
2018-03-24 10:35 | 320119.8 | 480.0015 | 3 | 44 | 4.287205 | 3.260031 | 1.689758 | 1.57e-10 | 7.069478 | 5.54e-10
2018-03-24 10:37 | 320239.8 | 600.0009 | 3 | 44 | 4.313769 | 3.259983 | 1.798413 | 1.57e-10 | 7.536726 | 5.54e-10
2018-03-24 10:39 | 320359.8 | 720.0002 | 3 | 44 | 4.34267 | 3.259996 | 1.907063 | 1.57e-10 | 8.006967 | 5.54e-10
2018-03-24 10:41 | 320479.8 | 840.0002 | 3 | 44 | 4.37438 | 3.259987 | 2.015718 | 1.57e-10 | 8.480523 | 5.54e-10
2018-03-24 10:43 | 320599.8 | 960.0002 | 3 | 44 | 4.400314 | 3.139866 | 2.123868 | 1.57e-10 | 8.955332 | 5.54e-10
2018-03-24 10:45 | 320719.8 | 1080.001 | 3 | 44 | 4.400325 | 2.779591 | 2.222337 | 1.57e-10 | 9.388621 | 5.54e-10
2018-03-24 10:47 | 320839.8 | 1200.0004 | 3 | 44 | 4.400262 | 2.436214 | 2.309176 | 1.57e-10 | 9.770737 | 5.54e-10
2018-03-24 10:49 | 320959.8 | 1320.0003 | 3 | 44 | 4.400311 | 2.130138 | 2.385171 | 1.57e-10 | 10.10514 | 5.54e-10
2018-03-24 10:51 | 321079.8 | 1440.001 | 3 | 44 | 4.400205 | 1.863982 | 2.451596 | 1.57e-10 | 10.39742 | 5.54e-10
2018-03-24 10:53 | 321199.8 | 1560.0011 | 3 | 44 | 4.400253 | 1.653421 | 2.510105 | 1.57e-10 | 10.65488 | 5.54e-10
2018-03-24 10:55 | 321319.8 | 1680.0004 | 3 | 44 | 4.400234 | 1.478889 | 2.562223 | 1.57e-10 | 10.88421 | 5.54e-10
2018-03-24 10:57 | 321439.8 | 1800.0013 | 3 | 44 | 4.400192 | 1.328722 | 2.608962 | 1.57e-10 | 11.08987 | 5.54e-10
2018-03-24 10:59 | 321559.8 | 1920.0004 | 3 | 44 | 4.400249 | 1.198949 | 2.651056 | 1.57e-10 | 11.2751 | 5.54e-10
2018-03-24 11:01 | 321679.8 | 2040.0013 | 3 | 44 | 4.400229 | 1.084334 | 2.689073 | 1.57e-10 | 11.44238 | 5.54e-10
2018-03-24 11:03 | 321799.8 | 2160.0013 | 3 | 44 | 4.400238 | 0.9821682 | 2.723485 | 1.57e-10 | 11.5938 | 5.54e-10
2018-03-24 11:05 | 321919.8 | 2280.0006 | 3 | 44 | 4.400251 | 0.8922272 | 2.754684 | 1.57e-10 | 11.73109 | 5.54e-10
2018-03-24 11:07 | 322039.8 | 2400.0005 | 3 | 44 | 4.400217 | 0.8101606 | 2.783016 | 1.57e-10 | 11.85575 | 5.54e-10
2018-03-24 11:09 | 322159.8 | 2520.0006 | 3 | 44 | 4.40017 | 0.7368603 | 2.808784 | 1.57e-10 | 11.96913 | 5.54e-10
2018-03-24 11:11 | 322279.8 | 2640.0007 | 3 | 44 | 4.400245 | 0.6725502 | 2.832248 | 1.57e-10 | 12.07238 | 5.54e-10
2018-03-24 11:12 | 322319.5 | 2679.7517 | 3 | 44 | 4.40022 | 0.6519909 | 2.839553 | 1.57e-10 | 12.10453 | 5.54e-10
2018-03-24 11:14 | 322439.6 | 120.0002 | 4 | 44 | 4.32994 | 0 | 2.839553 | 1.57e-10 | 12.10453 | 5.54e-10
2018-03-24 11:16 | 322559.6 | 240.0001 | 4 | 44 | 4.323844 | 0 | 2.839553 | 1.57e-10 | 12.10453 | 5.54e-10
2018-03-24 11:17 | 322619.6 | 300.0024 | 4 | 44 | 4.322113 | 0 | 2.839553 | 1.57e-10 | 12.10453 | 5.54e-10
2018-03-24 11:19 | 322739.7 | 120.001 | 5 | 44 | 3.97838 | -3.2599 | 2.839553 | 0.1086497 | 12.10453 | 0.437236
2018-03-24 11:21 | 322859.7 | 240.0001 | 5 | 44 | 3.926752 | -3.259899 | 2.839553 | 0.2173094 | 12.10453 | 0.8666549
2018-03-24 11:23 | 322979.7 | 360.0002 | 5 | 44 | 3.88051 | -3.259912 | 2.839553 | 0.3259618 | 12.10453 | 1.290735
2018-03-24 11:25 | 323099.7 | 480.0009 | 5 | 44 | 3.838734 | -3.259879 | 2.839553 | 0.4346185 | 12.10453 | 1.710076
2018-03-24 11:27 | 323219.7 | 600.001 | 5 | 44 | 3.799994 | -3.260151 | 2.839553 | 0.543269 | 12.10453 | 2.125026
2018-03-24 11:29 | 323339.7 | 720.0001 | 5 | 44 | 3.762794 | -3.259949 | 2.839553 | 0.6519169 | 12.10453 | 2.535859
2018-03-24 11:31 | 323459.7 | 840.0009 | 5 | 44 | 3.727158 | -3.259944 | 2.839553 | 0.7605656 | 12.10453 | 2.942725
2018-03-24 11:33 | 323579.7 | 960.001 | 5 | 44 | 3.694561 | -3.259893 | 2.839553 | 0.8692242 | 12.10453 | 3.345915
2018-03-24 11:35 | 323699.7 | 1080.0009 | 5 | 44 | 3.664608 | -3.259913 | 2.839553 | 0.9778762 | 12.10453 | 3.74569
2018-03-24 11:37 | 323819.7 | 1200.001 | 5 | 44 | 3.63641 | -3.259969 | 2.839553 | 1.086531 | 12.10453 | 4.142321
2018-03-24 11:39 | 323939.7 | 1320.0018 | 5 | 44 | 3.60976 | -3.259942 | 2.839553 | 1.195188 | 12.10453 | 4.535979
2018-03-24 11:41 | 324059.7 | 1440.0002 | 5 | 44 | 3.584359 | -3.259958 | 2.839553 | 1.303847 | 12.10453 | 4.926821
2018-03-24 11:43 | 324179.7 | 1560.0009 | 5 | 44 | 3.560348 | -3.259976 | 2.839553 | 1.412506 | 12.10453 | 5.314972
2018-03-24 11:45 | 324299.7 | 1680.001 | 5 | 44 | 3.538382 | -3.259925 | 2.839553 | 1.521164 | 12.10453 | 5.700624
2018-03-24 11:47 | 324419.7 | 1800.0001 | 5 | 44 | 3.514265 | -3.259924 | 2.839553 | 1.629814 | 12.10453 | 6.083783
2018-03-24 11:49 | 324539.7 | 1920.0002 | 5 | 44 | 3.489866 | -3.259932 | 2.839553 | 1.738471 | 12.10453 | 6.464299
2018-03-24 11:51 | 324659.7 | 2040.0002 | 5 | 44 | 3.466109 | -3.259917 | 2.839553 | 1.847125 | 12.10453 | 6.842195
2018-03-24 11:53 | 324779.7 | 2160.0002 | 5 | 44 | 3.4453 | -3.259892 | 2.839553 | 1.955782 | 12.10453 | 7.21765
2018-03-24 11:55 | 324899.7 | 2280.001 | 5 | 44 | 3.427065 | -3.259924 | 2.839553 | 2.064438 | 12.10453 | 7.591005
2018-03-24 11:57 | 325019.7 | 2400.0003 | 5 | 44 | 3.408679 | -3.259996 | 2.839553 | 2.173099 | 12.10453 | 7.962402
2018-03-24 11:59 | 325139.7 | 2520.0011 | 5 | 44 | 3.388803 | -3.259982 | 2.839553 | 2.281758 | 12.10453 | 8.331717
2018-03-24 12:01 | 325259.7 | 2640.0013 | 5 | 44 | 3.365206 | -3.259929 | 2.839553 | 2.390417 | 12.10453 | 8.698709
2018-03-24 12:03 | 325379.7 | 2760.0007 | 5 | 44 | 3.333344 | -3.259964 | 2.839553 | 2.499078 | 12.10453 | 9.062737
2018-03-24 12:05 | 325499.7 | 2880.0014 | 5 | 44 | 3.286182 | -3.259962 | 2.839553 | 2.607738 | 12.10453 | 9.422576
2018-03-24 12:07 | 325619.7 | 3000.0005 | 5 | 44 | 3.207262 | -3.259887 | 2.839553 | 2.716397 | 12.10453 | 9.775766
2018-03-24 12:09 | 325739.7 | 3120.0007 | 5 | 44 | 3.041549 | -3.259978 | 2.839553 | 2.825053 | 12.10453 | 10.11664
2018-03-24 12:09 | 325756.6 | 3136.9156 | 5 | 44 | 2.999997 | -3.259929 | 2.839553 | 2.840371 | 12.10453 | 10.16293
2018-03-24 12:11 | 325876.6 | 120.0002 | 6 | 44 | 3.498594 | 0 | 2.839553 | 2.840371 | 12.10453 | 10.16293
2018-03-24 12:13 | 325996.6 | 240.0001 | 6 | 44 | 3.523133 | 0 | 2.839553 | 2.840371 | 12.10453 | 10.16293
2018-03-24 12:14 | 326056.6 | 300.0016 | 6 | 44 | 3.528697 | 0 | 2.839553 | 2.840371 | 12.10453 | 10.16293
2018-03-24 12:14 | 326056.6 | 0.0024 | 7 | 45 | 3.528554 | 0 | 0 | 0 | 0 | 0
2018-03-24 12:16 | 326176.7 | 120.0004 | 2 | 45 | 4.109554 | 4.890089 | 0.1624006 | 0 | 0.6558293 | 0
2018-03-24 12:18 | 326296.7 | 240.0011 | 2 | 45 | 4.153205 | 4.890059 | 0.3253928 | 0 | 1.329099 | 0
2018-03-24 12:20 | 326416.7 | 360.0013 | 2 | 45 | 4.192048 | 4.890059 | 0.4883933 | 0 | 2.0094 | 0
2018-03-24 12:22 | 326536.7 | 480.0014 | 2 | 45 | 4.200272 | 4.619783 | 0.6478621 | 0 | 2.679039 | 0
2018-03-24 12:24 | 326656.7 | 600.0001 | 2 | 45 | 4.200272 | 4.299101 | 0.7964813 | 0 | 3.303281 | 0
2018-03-24 12:26 | 326776.7 | 720.001 | 2 | 45 | 4.200299 | 3.992493 | 0.9346069 | 0 | 3.883447 | 0
2018-03-24 12:28 | 326896.7 | 840.0013 | 2 | 45 | 4.200271 | 3.706095 | 1.062832 | 0 | 4.42203 | 0
2018-03-24 12:30 | 327016.7 | 960.0014 | 2 | 45 | 4.200254 | 3.448591 | 1.181997 | 0 | 4.922554 | 0
2018-03-24 12:32 | 327113.8 | 1057.0935 | 2 | 45 | 4.200253 | 3.259996 | 1.272423 | 0 | 5.302367 | 0
2018-03-24 12:34 | 327233.8 | 120.0003 | 3 | 45 | 4.218272 | 3.260012 | 1.380696 | 0 | 5.758017 | 0
2018-03-24 12:36 | 327353.8 | 240.0004 | 3 | 45 | 4.239455 | 3.259974 | 1.489357 | 0 | 6.21752 | 0
2018-03-24 12:38 | 327473.8 | 360.0006 | 3 | 45 | 4.26231 | 3.260048 | 1.598013 | 0 | 6.679385 | 0
2018-03-24 12:40 | 327593.8 | 480.0002 | 3 | 45 | 4.28716 | 3.259995 | 1.706672 | 0 | 7.143857 | 0
2018-03-24 12:42 | 327713.8 | 600.001 | 3 | 45 | 4.314188 | 3.260017 | 1.815327 | 0 | 7.611128 | 0
2018-03-24 12:44 | 327833.8 | 720.001 | 3 | 45 | 4.343593 | 3.260027 | 1.923985 | 0 | 8.08147 | 0
2018-03-24 12:46 | 327953.8 | 840.0004 | 3 | 45 | 4.37898 | 3.260059 | 2.032647 | 0 | 8.555308 | 0
2018-03-24 12:48 | 328073.8 | 960.0005 | 3 | 45 | 4.400284 | 3.023792 | 2.139372 | 0 | 9.024291 | 0
2018-03-24 12:50 | 328193.8 | 1080.0008 | 3 | 45 | 4.40027 | 2.637165 | 2.233505 | 0 | 9.4385 | 0
2018-03-24 12:52 | 328313.8 | 1200.001 | 3 | 45 | 4.400307 | 2.325491 | 2.315999 | 0 | 9.801498 | 0
2018-03-24 12:54 | 328433.8 | 1320.0012 | 3 | 45 | 4.400272 | 2.067343 | 2.389079 | 0 | 10.12307 | 0
2018-03-24 12:56 | 328553.8 | 1440.0008 | 3 | 45 | 4.400259 | 1.84832 | 2.454245 | 0 | 10.40982 | 0
2018-03-24 12:58 | 328673.8 | 1560.0003 | 3 | 45 | 4.400223 | 1.657848 | 2.512612 | 0 | 10.66665 | 0
2018-03-24 13:00 | 328793.8 | 1680.0011 | 3 | 45 | 4.400277 | 1.491529 | 2.56503 | 0 | 10.8973 | 0
2018-03-24 13:02 | 328913.8 | 1800.0014 | 3 | 45 | 4.400226 | 1.343011 | 2.612208 | 0 | 11.10489 | 0
2018-03-24 13:04 | 329033.8 | 1920.0001 | 3 | 45 | 4.400246 | 1.21171 | 2.654732 | 0 | 11.29201 | 0
2018-03-24 13:06 | 329153.8 | 2040.0003 | 3 | 45 | 4.400242 | 1.094187 | 2.693118 | 0 | 11.46092 | 0
2018-03-24 13:08 | 329273.8 | 2160.0013 | 3 | 45 | 4.40022 | 0.9896603 | 2.727813 | 0 | 11.61358 | 0
2018-03-24 13:10 | 329393.8 | 2280 | 3 | 45 | 4.400192 | 0.8956928 | 2.759216 | 0 | 11.75176 | 0
2018-03-24 13:12 | 329513.8 | 2400.001 | 3 | 45 | 4.400216 | 0.8125963 | 2.787665 | 0 | 11.87694 | 0
2018-03-24 13:14 | 329633.8 | 2520.0013 | 3 | 45 | 4.400225 | 0.7377024 | 2.813478 | 0 | 11.99053 | 0
2018-03-24 13:16 | 329753.8 | 2640.0008 | 3 | 45 | 4.400176 | 0.6652088 | 2.836885 | 0 | 12.09352 | 0
2018-03-24 13:16 | 329775.8 | 2661.9528 | 3 | 45 | 4.400192 | 0.651989 | 2.840903 | 0 | 12.1112 | 0
2018-03-24 13:18 | 329895.8 | 120.0002 | 4 | 45 | 4.330169 | 0 | 2.840903 | 0 | 12.1112 | 0
2018-03-24 13:20 | 330015.8 | 240.0006 | 4 | 45 | 4.324238 | 0 | 2.840903 | 0 | 12.1112 | 0
2018-03-24 13:21 | 330075.8 | 300.0018 | 4 | 45 | 4.322573 | 0 | 2.840903 | 0 | 12.1112 | 0
2018-03-24 13:23 | 330195.9 | 120.0011 | 5 | 45 | 3.970056 | -3.259982 | 2.840903 | 0.1086501 | 12.1112 | 0.4363192
2018-03-24 13:25 | 330315.9 | 240.0004 | 5 | 45 | 3.923616 | -3.259942 | 2.840903 | 0.2173095 | 12.1112 | 0.8650928
2018-03-24 13:27 | 330435.9 | 360.0002 | 5 | 45 | 3.881662 | -3.259965 | 2.840903 | 0.3259687 | 12.1112 | 1.289129
2018-03-24 13:29 | 330555.9 | 480.0011 | 5 | 45 | 3.841784 | -3.259955 | 2.840903 | 0.4346164 | 12.1112 | 1.708681
2018-03-24 13:31 | 330675.9 | 600.0014 | 5 | 45 | 3.803774 | -3.259944 | 2.840903 | 0.5432675 | 12.1112 | 2.124015
2018-03-24 13:33 | 330795.9 | 720.0014 | 5 | 45 | 3.767065 | -3.25997 | 2.840903 | 0.6519216 | 12.1112 | 2.535309
2018-03-24 13:35 | 330915.9 | 840.0002 | 5 | 45 | 3.731649 | -3.259909 | 2.840903 | 0.7605806 | 12.1112 | 2.942694
2018-03-24 13:37 | 331035.9 | 960.0009 | 5 | 45 | 3.698815 | -3.260003 | 2.840903 | 0.8692344 | 12.1112 | 3.346336
2018-03-24 13:39 | 331155.9 | 1080.001 | 5 | 45 | 3.668638 | -3.259972 | 2.840903 | 0.9778861 | 12.1112 | 3.746563
2018-03-24 13:41 | 331275.9 | 1200.0011 | 5 | 45 | 3.640061 | -3.259958 | 2.840903 | 1.086547 | 12.1112 | 4.143633
2018-03-24 13:43 | 331395.9 | 1320.002 | 5 | 45 | 3.612939 | -3.260027 | 2.840903 | 1.195205 | 12.1112 | 4.537667
2018-03-24 13:45 | 331515.9 | 1440.0006 | 5 | 45 | 3.587278 | -3.259955 | 2.840903 | 1.303861 | 12.1112 | 4.928829
2018-03-24 13:47 | 331635.9 | 1560.0014 | 5 | 45 | 3.56017 | -3.259937 | 2.840903 | 1.412524 | 12.1112 | 5.317193
2018-03-24 13:49 | 331755.9 | 1680.0009 | 5 | 45 | 3.532411 | -3.259942 | 2.840903 | 1.521177 | 12.1112 | 5.702505
2018-03-24 13:51 | 331875.9 | 1800.0001 | 5 | 45 | 3.505705 | -3.259891 | 2.840903 | 1.629833 | 12.1112 | 6.084868
2018-03-24 13:53 | 331995.9 | 1920.0006 | 5 | 45 | 3.482461 | -3.260027 | 2.840903 | 1.73849 | 12.1112 | 6.46448
2018-03-24 13:55 | 332115.9 | 2040.0005 | 5 | 45 | 3.462825 | -3.260032 | 2.840903 | 1.847148 | 12.1112 | 6.841777
2018-03-24 13:57 | 332235.9 | 2160.0004 | 5 | 45 | 3.445529 | -3.260005 | 2.840903 | 1.955802 | 12.1112 | 7.217075
2018-03-24 13:59 | 332355.9 | 2280.0007 | 5 | 45 | 3.428463 | -3.260002 | 2.840903 | 2.064467 | 12.1112 | 7.590546
2018-03-24 14:01 | 332475.9 | 2400.0009 | 5 | 45 | 3.410974 | -3.26004 | 2.840903 | 2.173124 | 12.1112 | 7.962135
2018-03-24 14:03 | 332595.9 | 2520.0011 | 5 | 45 | 3.391833 | -3.259958 | 2.840903 | 2.281783 | 12.1112 | 8.331754
2018-03-24 14:05 | 332715.9 | 2640.0007 | 5 | 45 | 3.368419 | -3.260015 | 2.840903 | 2.390443 | 12.1112 | 8.699091
2018-03-24 14:07 | 332835.9 | 2760.001 | 5 | 45 | 3.336769 | -3.259982 | 2.840903 | 2.499103 | 12.1112 | 9.063476
2018-03-24 14:09 | 332955.9 | 2880.0008 | 5 | 45 | 3.290397 | -3.260003 | 2.840903 | 2.607764 | 12.1112 | 9.423733
2018-03-24 14:11 | 333075.9 | 3000.0001 | 5 | 45 | 3.211703 | -3.259951 | 2.840903 | 2.716429 | 12.1112 | 9.777417
2018-03-24 14:13 | 333195.9 | 3120.0007 | 5 | 45 | 3.046597 | -3.259942 | 2.840903 | 2.825089 | 12.1112 | 10.1188
2018-03-24 14:13 | 333214.8 | 3138.8862 | 5 | 45 | 3 | -3.259996 | 2.840903 | 2.84219 | 12.1112 | 10.17051
2018-03-24 14:15 | 333334.8 | 120.0013 | 6 | 45 | 3.495863 | 0 | 2.840903 | 2.84219 | 12.1112 | 10.17051
2018-03-24 14:17 | 333454.8 | 240.0003 | 6 | 45 | 3.52027 | 0 | 2.840903 | 2.84219 | 12.1112 | 10.17051
2018-03-24 14:18 | 333514.8 | 300.0028 | 6 | 45 | 3.525909 | 0 | 2.840903 | 2.84219 | 12.1112 | 10.17051
2018-03-24 14:18 | 333514.8 | 0.0023 | 7 | 46 | 3.525791 | 0 | 0 | 0 | 0 | 0
2018-03-24 14:20 | 333634.9 | 120.0001 | 2 | 46 | 4.113832 | 4.890011 | 0.1623902 | 2.04e-10 | 0.6562219 | 7.2e-10
2018-03-24 14:22 | 333754.9 | 240.0009 | 2 | 46 | 4.158073 | 4.890104 | 0.3253871 | 2.04e-10 | 1.330272 | 7.2e-10
2018-03-24 14:24 | 333874.9 | 360.0013 | 2 | 46 | 4.193584 | 4.890121 | 0.4883793 | 2.04e-10 | 2.011084 | 7.2e-10
2018-03-24 14:26 | 333994.9 | 480.0016 | 2 | 46 | 4.200308 | 4.625408 | 0.6478135 | 2.04e-10 | 2.680623 | 7.2e-10
2018-03-24 14:28 | 334114.9 | 600.0006 | 2 | 46 | 4.200271 | 4.311888 | 0.7967781 | 2.04e-10 | 3.306317 | 7.2e-10
2018-03-24 14:30 | 334234.9 | 720 | 2 | 46 | 4.200275 | 4.005262 | 0.9353703 | 2.04e-10 | 3.888442 | 7.2e-10
2018-03-24 14:32 | 334354.9 | 840.0012 | 2 | 46 | 4.20027 | 3.721994 | 1.064099 | 2.04e-10 | 4.429138 | 7.2e-10
2018-03-24 14:34 | 334474.9 | 960.0001 | 2 | 46 | 4.200271 | 3.463531 | 1.183761 | 2.04e-10 | 4.93175 | 7.2e-10
2018-03-24 14:36 | 334579.6 | 1064.7384 | 2 | 46 | 4.200247 | 3.259998 | 1.281525 | 2.04e-10 | 5.342383 | 7.2e-10
2018-03-24 14:38 | 334699.7 | 120.0005 | 3 | 46 | 4.218305 | 3.259977 | 1.389798 | 9.55e-10 | 5.798039 | 3.759e-09
2018-03-24 14:40 | 334819.7 | 240.0001 | 3 | 46 | 4.239487 | 3.260008 | 1.498464 | 9.55e-10 | 6.257561 | 3.759e-09
2018-03-24 14:42 | 334939.7 | 360.0012 | 3 | 46 | 4.262399 | 3.259981 | 1.607118 | 9.55e-10 | 6.719425 | 3.759e-09
2018-03-24 14:44 | 335059.7 | 480.0008 | 3 | 46 | 4.287416 | 3.26004 | 1.715777 | 9.55e-10 | 7.183912 | 3.759e-09
2018-03-24 14:46 | 335179.7 | 600.001 | 3 | 46 | 4.314808 | 3.260025 | 1.824433 | 9.55e-10 | 7.651227 | 3.759e-09
2018-03-24 14:48 | 335299.7 | 720 | 3 | 46 | 4.34762 | 3.260021 | 1.933087 | 9.55e-10 | 8.121774 | 3.759e-09
2018-03-24 14:50 | 335419.7 | 840.0005 | 3 | 46 | 4.385532 | 3.260067 | 2.04175 | 9.55e-10 | 8.596225 | 3.759e-09
2018-03-24 14:52 | 335539.7 | 960.0014 | 3 | 46 | 4.400291 | 2.948112 | 2.146829 | 9.55e-10 | 9.058308 | 3.759e-09
2018-03-24 14:54 | 335659.7 | 1080.0002 | 3 | 46 | 4.400229 | 2.597548 | 2.239038 | 9.55e-10 | 9.464051 | 3.759e-09
2018-03-24 14:56 | 335779.7 | 1200.0016 | 3 | 46 | 4.400261 | 2.309397 | 2.320684 | 9.55e-10 | 9.823319 | 3.759e-09
2018-03-24 14:58 | 335899.7 | 1320.0005 | 3 | 46 | 4.400249 | 2.062857 | 2.393465 | 9.55e-10 | 10.14357 | 3.759e-09
2018-03-24 15:00 | 336019.7 | 1440.0003 | 3 | 46 | 4.400246 | 1.846899 | 2.458546 | 9.55e-10 | 10.42995 | 3.759e-09
2018-03-24 15:02 | 336139.7 | 1560.0002 | 3 | 46 | 4.400237 | 1.657556 | 2.51689 | 9.55e-10 | 10.68668 | 3.759e-09
2018-03-24 15:04 | 336259.7 | 1680.0009 | 3 | 46 | 4.400243 | 1.490637 | 2.5693 | 9.55e-10 | 10.91729 | 3.759e-09
2018-03-24 15:06 | 336379.7 | 1800.0004 | 3 | 46 | 4.40022 | 1.342053 | 2.616469 | 9.55e-10 | 11.12485 | 3.759e-09
2018-03-24 15:08 | 336499.7 | 1920.0016 | 3 | 46 | 4.400201 | 1.209837 | 2.658964 | 9.55e-10 | 11.31184 | 3.759e-09
2018-03-24 15:10 | 336619.7 | 2040.0017 | 3 | 46 | 4.400219 | 1.092561 | 2.697306 | 9.55e-10 | 11.48055 | 3.759e-09
2018-03-24 15:12 | 336739.7 | 2160.001 | 3 | 46 | 4.40022 | 0.9875565 | 2.73194 | 9.55e-10 | 11.63295 | 3.759e-09
2018-03-24 15:14 | 336859.7 | 2280.0003 | 3 | 46 | 4.400215 | 0.8935738 | 2.763259 | 9.55e-10 | 11.77076 | 3.759e-09
2018-03-24 15:16 | 336979.7 | 2400.0012 | 3 | 46 | 4.400225 | 0.8086929 | 2.79162 | 9.55e-10 | 11.89555 | 3.759e-09
2018-03-24 15:18 | 337099.7 | 2520.0012 | 3 | 46 | 4.400234 | 0.7223539 | 2.81711 | 9.55e-10 | 12.00771 | 3.759e-09
2018-03-24 15:20 | 337206.5 | 2626.8547 | 3 | 46 | 4.400209 | 0.6519976 | 2.837482 | 9.55e-10 | 12.09735 | 3.759e-09
2018-03-24 15:22 | 337326.6 | 120.0001 | 4 | 46 | 4.32901 | 0 | 2.837482 | 9.55e-10 | 12.09735 | 3.759e-09
2018-03-24 15:24 | 337446.6 | 240.001 | 4 | 46 | 4.322971 | 0 | 2.837482 | 9.55e-10 | 12.09735 | 3.759e-09
2018-03-24 15:25 | 337506.6 | 300.0025 | 4 | 46 | 4.321239 | 0 | 2.837482 | 9.55e-10 | 12.09735 | 3.759e-09
2018-03-24 15:27 | 337626.7 | 120.0001 | 5 | 46 | 3.969342 | -3.25999 | 2.837482 | 0.1086457 | 12.09735 | 0.4361477
2018-03-24 15:29 | 337746.7 | 240.001 | 5 | 46 | 3.924002 | -3.259983 | 2.837482 | 0.2173045 | 12.09735 | 0.8649083
2018-03-24 15:31 | 337866.7 | 360.0011 | 5 | 46 | 3.88258 | -3.259932 | 2.837482 | 0.3259567 | 12.09735 | 1.288992
2018-03-24 15:33 | 337986.7 | 480.0003 | 5 | 46 | 3.842976 | -3.259982 | 2.837482 | 0.4346032 | 12.09735 | 1.708654
2018-03-24 15:35 | 338106.7 | 600.0005 | 5 | 46 | 3.805178 | -3.259938 | 2.837482 | 0.5432586 | 12.09735 | 2.124144
2018-03-24 15:37 | 338226.7 | 720.0012 | 5 | 46 | 3.768607 | -3.259927 | 2.837482 | 0.6519152 | 12.09735 | 2.535612
2018-03-24 15:39 | 338346.7 | 840.0005 | 5 | 46 | 3.733117 | -3.260126 | 2.837482 | 0.7605701 | 12.09735 | 2.943146
2018-03-24 15:41 | 338466.7 | 960.0005 | 5 | 46 | 3.700191 | -3.259958 | 2.837482 | 0.8692281 | 12.09735 | 3.346961
2018-03-24 15:43 | 338586.7 | 1080.0006 | 5 | 46 | 3.669879 | -3.259975 | 2.837482 | 0.9778802 | 12.09735 | 3.74733
2018-03-24 15:45 | 338706.7 | 1200.0003 | 5 | 46 | 3.641323 | -3.259992 | 2.837482 | 1.086538 | 12.09735 | 4.144528
2018-03-24 15:47 | 338826.7 | 1320.0007 | 5 | 46 | 3.610616 | -3.259929 | 2.837482 | 1.195204 | 12.09735 | 4.538566
2018-03-24 15:49 | 338946.7 | 1440.0001 | 5 | 46 | 3.579429 | -3.26002 | 2.837482 | 1.303863 | 12.09735 | 4.92919
2018-03-24 15:51 | 339066.7 | 1560.0002 | 5 | 46 | 3.549834 | -3.259974 | 2.837482 | 1.412519 | 12.09735 | 5.316485
2018-03-24 15:53 | 339186.7 | 1680.0004 | 5 | 46 | 3.524147 | -3.260025 | 2.837482 | 1.521173 | 12.09735 | 5.700745
2018-03-24 15:55 | 339306.7 | 1800.0004 | 5 | 46 | 3.501845 | -3.260117 | 2.837482 | 1.629826 | 12.09735 | 6.082412
2018-03-24 15:57 | 339426.7 | 1920.0007 | 5 | 46 | 3.48228 | -3.260038 | 2.837482 | 1.738487 | 12.09735 | 6.461843
2018-03-24 15:59 | 339546.7 | 2040.0016 | 5 | 46 | 3.464686 | -3.260021 | 2.837482 | 1.847147 | 12.09735 | 6.839253
2018-03-24 16:01 | 339666.7 | 2160.001 | 5 | 46 | 3.448179 | -3.260014 | 2.837482 | 1.955805 | 12.09735 | 7.214817
2018-03-24 16:03 | 339786.7 | 2280.0013 | 5 | 46 | 3.431911 | -3.260072 | 2.837482 | 2.064463 | 12.09735 | 7.58861
2018-03-24 16:05 | 339906.7 | 2400.0001 | 5 | 46 | 3.414675 | -3.259983 | 2.837482 | 2.173126 | 12.09735 | 7.960598
2018-03-24 16:07 | 340026.7 | 2520.0011 | 5 | 46 | 3.395406 | -3.260028 | 2.837482 | 2.281783 | 12.09735 | 8.330604
2018-03-24 16:09 | 340146.7 | 2640.0013 | 5 | 46 | 3.372002 | -3.259945 | 2.837482 | 2.390444 | 12.09735 | 8.698336
2018-03-24 16:11 | 340266.7 | 2760.001 | 5 | 46 | 3.340282 | -3.260056 | 2.837482 | 2.499101 | 12.09735 | 9.063105
2018-03-24 16:13 | 340386.7 | 2880.0004 | 5 | 46 | 3.292974 | -3.260016 | 2.837482 | 2.607769 | 12.09735 | 9.423705
2018-03-24 16:15 | 340506.7 | 3000.0017 | 5 | 46 | 3.212437 | -3.259995 | 2.837482 | 2.716425 | 12.09735 | 9.777574
2018-03-24 16:17 | 340626.7 | 3120.0012 | 5 | 46 | 3.032679 | -3.260023 | 2.837482 | 2.825092 | 12.09735 | 10.11846
2018-03-24 16:17 | 340639.2 | 3132.5123 | 5 | 46 | 2.999989 | -3.260045 | 2.837482 | 2.836421 | 12.09735 | 10.15264
2018-03-24 16:19 | 340759.2 | 120.0008 | 6 | 46 | 3.497194 | 0 | 2.837482 | 2.836421 | 12.09735 | 10.15264
2018-03-24 16:21 | 340879.2 | 240.0013 | 6 | 46 | 3.521881 | 0 | 2.837482 | 2.836421 | 12.09735 | 10.15264
2018-03-24 16:22 | 340939.2 | 300.0021 | 6 | 46 | 3.527536 | 0 | 2.837482 | 2.836421 | 12.09735 | 10.15264
2018-03-24 16:22 | 340939.2 | 0.0024 | 7 | 47 | 3.527416 | 0 | 0 | 0 | 0 | 0
2018-03-24 16:24 | 341059.3 | 120.0001 | 2 | 47 | 4.122359 | 4.889982 | 0.1623919 | 1.2e-10 | 0.6579518 | 4.23e-10
2018-03-24 16:26 | 341179.3 | 240.0006 | 2 | 47 | 4.160081 | 4.890028 | 0.3253891 | 1.2e-10 | 1.332865 | 4.23e-10
2018-03-24 16:28 | 341299.3 | 360.0015 | 2 | 47 | 4.192237 | 4.890043 | 0.4883837 | 1.2e-10 | 2.013704 | 4.23e-10
2018-03-24 16:30 | 341419.3 | 480.0003 | 2 | 47 | 4.200279 | 4.658663 | 0.6485518 | 1.2e-10 | 2.686257 | 4.23e-10
2018-03-24 16:32 | 341539.3 | 600.0001 | 2 | 47 | 4.200233 | 4.349947 | 0.7987325 | 1.2e-10 | 3.317058 | 4.23e-10
2018-03-24 16:34 | 341659.3 | 720.0003 | 2 | 47 | 4.200272 | 4.042789 | 0.9385692 | 1.2e-10 | 3.904411 | 4.23e-10
2018-03-24 16:36 | 341779.3 | 840.0009 | 2 | 47 | 4.200269 | 3.755487 | 1.068478 | 1.2e-10 | 4.450063 | 4.23e-10
2018-03-24 16:38 | 341899.3 | 960.0014 | 2 | 47 | 4.200262 | 3.49131 | 1.189152 | 1.2e-10 | 4.956927 | 4.23e-10
2018-03-24 16:40 | 342016.3 | 1077.0181 | 2 | 47 | 4.200264 | 3.259989 | 1.298804 | 1.2e-10 | 5.417497 | 4.23e-10
2018-03-24 16:42 | 342136.3 | 120.0013 | 3 | 47 | 4.218531 | 3.26 | 1.407086 | 1.2e-10 | 5.873197 | 4.23e-10
2018-03-24 16:44 | 342256.3 | 240.0015 | 3 | 47 | 4.24016 | 3.260059 | 1.515744 | 1.2e-10 | 6.332735 | 4.23e-10
2018-03-24 16:46 | 342376.3 | 360.0004 | 3 | 47 | 4.263718 | 3.260006 | 1.6244 | 1.2e-10 | 6.794712 | 4.23e-10
2018-03-24 16:48 | 342496.3 | 480 | 3 | 47 | 4.292936 | 3.260012 | 1.733055 | 1.2e-10 | 7.259521 | 4.23e-10
2018-03-24 16:50 | 342616.3 | 600.001 | 3 | 47 | 4.326097 | 3.260052 | 1.841712 | 1.2e-10 | 7.72775 | 4.23e-10
2018-03-24 16:52 | 342736.3 | 720.0001 | 3 | 47 | 4.362634 | 3.260077 | 1.950372 | 1.2e-10 | 8.199788 | 4.23e-10
2018-03-24 16:54 | 342856.3 | 840.001 | 3 | 47 | 4.399754 | 3.260103 | 2.059034 | 1.2e-10 | 8.675862 | 4.23e-10
2018-03-24 16:56 | 342976.3 | 960.0014 | 3 | 47 | 4.400291 | 2.86422 | 2.160609 | 1.2e-10 | 9.122822 | 4.23e-10
2018-03-24 16:58 | 343096.3 | 1080.0006 | 3 | 47 | 4.400264 | 2.553846 | 2.250797 | 1.2e-10 | 9.519672 | 4.23e-10
2018-03-24 17:00 | 343216.3 | 1200.0004 | 3 | 47 | 4.400237 | 2.282721 | 2.331308 | 1.2e-10 | 9.873941 | 4.23e-10
2018-03-24 17:02 | 343336.3 | 1320.0019 | 3 | 47 | 4.400298 | 2.043214 | 2.403318 | 1.2e-10 | 10.1908 | 4.23e-10
2018-03-24 17:04 | 343456.3 | 1440.0012 | 3 | 47 | 4.4003 | 1.831208 | 2.467797 | 1.2e-10 | 10.47453 | 4.23e-10
2018-03-24 17:06 | 343576.3 | 1560.0006 | 3 | 47 | 4.400259 | 1.642561 | 2.52562 | 1.2e-10 | 10.72897 | 4.23e-10
2018-03-24 17:08 | 343696.3 | 1680.0008 | 3 | 47 | 4.400246 | 1.475167 | 2.577528 | 1.2e-10 | 10.95737 | 4.23e-10
2018-03-24 17:10 | 343816.3 | 1800.0012 | 3 | 47 | 4.400231 | 1.326489 | 2.624175 | 1.2e-10 | 11.16263 | 4.23e-10
2018-03-24 17:12 | 343936.3 | 1920.0006 | 3 | 47 | 4.400223 | 1.19488 | 2.666155 | 1.2e-10 | 11.34735 | 4.23e-10
2018-03-24 17:14 | 344056.3 | 2040.0008 | 3 | 47 | 4.400187 | 1.07614 | 2.703976 | 1.2e-10 | 11.51378 | 4.23e-10
2018-03-24 17:16 | 344176.3 | 2160.0016 | 3 | 47 | 4.400207 | 0.9721136 | 2.738095 | 1.2e-10 | 11.66391 | 4.23e-10
2018-03-24 17:18 | 344296.3 | 2280.0015 | 3 | 47 | 4.400214 | 0.877615 | 2.76891 | 1.2e-10 | 11.7995 | 4.23e-10
2018-03-24 17:20 | 344416.3 | 2400.0011 | 3 | 47 | 4.400223 | 0.7823105 | 2.796553 | 1.2e-10 | 11.92114 | 4.23e-10
2018-03-24 17:22 | 344536.3 | 2520.0002 | 3 | 47 | 4.40025 | 0.6965895 | 2.82116 | 1.2e-10 | 12.02941 | 4.23e-10
2018-03-24 17:23 | 344603.1 | 2586.7789 | 3 | 47 | 4.400213 | 0.6519947 | 2.833659 | 1.2e-10 | 12.08441 | 4.23e-10
2018-03-24 17:25 | 344723.2 | 120.0007 | 4 | 47 | 4.328346 | 0 | 2.833659 | 1.2e-10 | 12.08441 | 4.23e-10
2018-03-24 17:27 | 344843.2 | 240.0016 | 4 | 47 | 4.322177 | 0 | 2.833659 | 1.2e-10 | 12.08441 | 4.23e-10
2018-03-24 17:28 | 344903.2 | 300.0024 | 4 | 47 | 4.320424 | 0 | 2.833659 | 1.2e-10 | 12.08441 | 4.23e-10
2018-03-24 17:30 | 345023.2 | 120.0002 | 5 | 47 | 3.969013 | -3.259947 | 2.833659 | 0.1086543 | 12.08441 | 0.4361316
2018-03-24 17:32 | 345143.2 | 240 | 5 | 47 | 3.923776 | -3.260005 | 2.833659 | 0.2173086 | 12.08441 | 0.8648472
2018-03-24 17:34 | 345263.2 | 360.0003 | 5 | 47 | 3.882513 | -3.260007 | 2.833659 | 0.3259619 | 12.08441 | 1.28892
2018-03-24 17:36 | 345383.2 | 480.0001 | 5 | 47 | 3.84284 | -3.26001 | 2.833659 | 0.4346151 | 12.08441 | 1.708599
2018-03-24 17:38 | 345503.2 | 600.0011 | 5 | 47 | 3.804831 | -3.25999 | 2.833659 | 0.5432707 | 12.08441 | 2.124066
2018-03-24 17:40 | 345623.2 | 720.0011 | 5 | 47 | 3.768036 | -3.25997 | 2.833659 | 0.6519314 | 12.08441 | 2.535494
2018-03-24 17:42 | 345743.2 | 840.0007 | 5 | 47 | 3.732362 | -3.25996 | 2.833659 | 0.7605903 | 12.08441 | 2.942967
2018-03-24 17:44 | 345863.2 | 960.0007 | 5 | 47 | 3.699573 | -3.260002 | 2.833659 | 0.8692496 | 12.08441 | 3.346713
2018-03-24 17:46 | 345983.2 | 1080.0002 | 5 | 47 | 3.669221 | -3.259996 | 2.833659 | 0.9779018 | 12.08441 | 3.747013
2018-03-24 17:48 | 346103.2 | 1200.001 | 5 | 47 | 3.640598 | -3.260047 | 2.833659 | 1.086558 | 12.08441 | 4.144124
2018-03-24 17:50 | 346223.2 | 1320.0013 | 5 | 47 | 3.612604 | -3.260063 | 2.833659 | 1.195223 | 12.08441 | 4.538229
2018-03-24 17:52 | 346343.2 | 1440.0006 | 5 | 47 | 3.582405 | -3.260036 | 2.833659 | 1.30388 | 12.08441 | 4.929115
2018-03-24 17:54 | 346463.2 | 1560.0015 | 5 | 47 | 3.552589 | -3.259995 | 2.833659 | 1.412542 | 12.08441 | 5.316767
2018-03-24 17:56 | 346583.2 | 1680.0004 | 5 | 47 | 3.524364 | -3.260003 | 2.833659 | 1.521198 | 12.08441 | 5.701218
2018-03-24 17:58 | 346703.2 | 1800.0007 | 5 | 47 | 3.501163 | -3.259987 | 2.833659 | 1.629851 | 12.08441 | 6.082846
2018-03-24 18:00 | 346823.2 | 1920.0009 | 5 | 47 | 3.481034 | -3.260034 | 2.833659 | 1.738509 | 12.08441 | 6.462155
2018-03-24 18:02 | 346943.2 | 2040.0006 | 5 | 47 | 3.463001 | -3.25998 | 2.833659 | 1.847169 | 12.08441 | 6.83941
2018-03-24 18:04 | 347063.2 | 2160.0004 | 5 | 47 | 3.446493 | -3.260025 | 2.833659 | 1.95583 | 12.08441 | 7.214805
2018-03-24 18:06 | 347183.2 | 2280.0002 | 5 | 47 | 3.429806 | -3.260041 | 2.833659 | 2.064494 | 12.08441 | 7.588411
2018-03-24 18:08 | 347303.2 | 2400.0004 | 5 | 47 | 3.412632 | -3.260007 | 2.833659 | 2.17315 | 12.08441 | 7.960155
2018-03-24 18:10 | 347423.2 | 2520.0002 | 5 | 47 | 3.393069 | -3.260012 | 2.833659 | 2.281814 | 12.08441 | 8.329953
2018-03-24 18:12 | 347543.2 | 2640.0013 | 5 | 47 | 3.369519 | -3.260078 | 2.833659 | 2.390474 | 12.08441 | 8.697417
2018-03-24 18:14 | 347663.2 | 2760.0016 | 5 | 47 | 3.337474 | -3.260065 | 2.833659 | 2.499138 | 12.08441 | 9.061929
2018-03-24 18:16 | 347783.2 | 2880.0003 | 5 | 47 | 3.289217 | -3.259983 | 2.833659 | 2.6078 | 12.08441 | 9.42216
2018-03-24 18:18 | 347903.2 | 3000.0013 | 5 | 47 | 3.207348 | -3.260035 | 2.833659 | 2.716467 | 12.08441 | 9.775581
2018-03-24 18:20 | 348023.2 | 3120.0011 | 5 | 47 | 3.030857 | -3.259982 | 2.833659 | 2.825128 | 12.08441 | 10.11605
2018-03-24 18:20 | 348035.1 | 3131.8634 | 5 | 47 | 2.999989 | -3.260075 | 2.833659 | 2.835869 | 12.08441 | 10.14844
2018-03-24 18:22 | 348155.1 | 120.0012 | 6 | 47 | 3.492952 | 0 | 2.833659 | 2.835869 | 12.08441 | 10.14844
2018-03-24 18:24 | 348275.1 | 240.0001 | 6 | 47 | 3.51712 | 0 | 2.833659 | 2.835869 | 12.08441 | 10.14844
2018-03-24 18:25 | 348335.1 | 300.0023 | 6 | 47 | 3.522691 | 0 | 2.833659 | 2.835869 | 12.08441 | 10.14844
2018-03-24 18:25 | 348335.1 | 0.0024 | 7 | 48 | 3.522515 | 0 | 0 | 0 | 0 | 0
2018-03-24 18:27 | 348455.2 | 120.001 | 2 | 48 | 4.120704 | 4.890039 | 0.1624092 | 0 | 0.6572258 | 0
2018-03-24 18:29 | 348575.2 | 240.0002 | 2 | 48 | 4.16006 | 4.890091 | 0.3253947 | 0 | 1.331967 | 0
2018-03-24 18:31 | 348695.2 | 360.0004 | 2 | 48 | 4.193232 | 4.890121 | 0.4883887 | 0 | 2.012897 | 0
2018-03-24 18:33 | 348815.2 | 480.0014 | 2 | 48 | 4.200266 | 4.640026 | 0.6481566 | 0 | 2.683816 | 0
2018-03-24 18:35 | 348935.2 | 600.0013 | 2 | 48 | 4.200282 | 4.329391 | 0.7976883 | 0 | 3.311891 | 0
2018-03-24 18:37 | 349055.2 | 720.0002 | 2 | 48 | 4.200255 | 4.024769 | 0.9368523 | 0 | 3.896419 | 0
2018-03-24 18:39 | 349175.2 | 840.0012 | 2 | 48 | 4.200266 | 3.740082 | 1.06619 | 0 | 4.43967 | 0
2018-03-24 18:41 | 349295.2 | 960.0005 | 2 | 48 | 4.200285 | 3.481081 | 1.186448 | 0 | 4.944788 | 0
2018-03-24 18:43 | 349408 | 1072.7555 | 2 | 48 | 4.200281 | 3.259989 | 1.291961 | 0 | 5.387969 | 0
2018-03-24 18:45 | 349528 | 120.0008 | 3 | 48 | 4.218573 | 3.260038 | 1.400241 | 5.87e-10 | 5.843666 | 2.374e-09
2018-03-24 18:47 | 349648 | 240.0009 | 3 | 48 | 4.239954 | 3.260031 | 1.50891 | 5.87e-10 | 6.303244 | 2.374e-09
2018-03-24 18:49 | 349768 | 360.001 | 3 | 48 | 4.263167 | 3.260044 | 1.617564 | 5.87e-10 | 6.765173 | 2.374e-09
2018-03-24 18:51 | 349888 | 480.0005 | 3 | 48 | 4.288523 | 3.260025 | 1.726218 | 5.87e-10 | 7.229742 | 2.374e-09
2018-03-24 18:53 | 350008 | 600.0001 | 3 | 48 | 4.31854 | 3.260038 | 1.834872 | 5.87e-10 | 7.697268 | 2.374e-09
2018-03-24 18:55 | 350128 | 720.0005 | 3 | 48 | 4.353296 | 3.260063 | 1.943537 | 5.87e-10 | 8.168399 | 2.374e-09
2018-03-24 18:57 | 350248 | 840.0009 | 3 | 48 | 4.392271 | 3.260052 | 2.052193 | 5.87e-10 | 8.643487 | 2.374e-09
2018-03-24 18:59 | 350368 | 960.0005 | 3 | 48 | 4.400303 | 2.900002 | 2.155529 | 5.87e-10 | 9.098112 | 2.374e-09
2018-03-24 19:01 | 350488 | 1080.0001 | 3 | 48 | 4.400298 | 2.574232 | 2.246588 | 5.87e-10 | 9.498796 | 2.374e-09
2018-03-24 19:03 | 350608 | 1200.0006 | 3 | 48 | 4.400256 | 2.292891 | 2.327569 | 5.87e-10 | 9.855134 | 2.374e-09
2018-03-24 19:05 | 350728 | 1320 | 3 | 48 | 4.400274 | 2.050721 | 2.399872 | 5.87e-10 | 10.17329 | 2.374e-09
2018-03-24 19:07 | 350848 | 1440.0002 | 3 | 48 | 4.40024 | 1.836532 | 2.464584 | 5.87e-10 | 10.45804 | 2.374e-09
2018-03-24 19:09 | 350968 | 1560.0003 | 3 | 48 | 4.400258 | 1.648816 | 2.522609 | 5.87e-10 | 10.71336 | 2.374e-09
2018-03-24 19:11 | 351088 | 1680.0001 | 3 | 48 | 4.400267 | 1.482452 | 2.574734 | 5.87e-10 | 10.94273 | 2.374e-09
2018-03-24 19:13 | 351208 | 1800.0003 | 3 | 48 | 4.400214 | 1.333832 | 2.621624 | 5.87e-10 | 11.14906 | 2.374e-09
2018-03-24 19:15 | 351328 | 1920.0006 | 3 | 48 | 4.40024 | 1.202421 | 2.663859 | 5.87e-10 | 11.3349 | 2.374e-09
2018-03-24 19:17 | 351448 | 2040.0006 | 3 | 48 | 4.400198 | 1.084725 | 2.701946 | 5.87e-10 | 11.50249 | 2.374e-09
2018-03-24 19:19 | 351568 | 2160.0009 | 3 | 48 | 4.400191 | 0.9794178 | 2.73633 | 5.87e-10 | 11.65378 | 2.374e-09
2018-03-24 19:21 | 351688 | 2280.0011 | 3 | 48 | 4.40024 | 0.8871193 | 2.76741 | 5.87e-10 | 11.79054 | 2.374e-09
2018-03-24 19:23 | 351808 | 2400.0005 | 3 | 48 | 4.400253 | 0.8015423 | 2.795534 | 5.87e-10 | 11.9143 | 2.374e-09
2018-03-24 19:25 | 351928 | 2520.0007 | 3 | 48 | 4.400176 | 0.7140198 | 2.82078 | 5.87e-10 | 12.02539 | 2.374e-09
2018-03-24 19:27 | 352022.8 | 2614.8429 | 3 | 48 | 4.400189 | 0.6519995 | 2.838772 | 5.87e-10 | 12.10455 | 2.374e-09
2018-03-24 19:29 | 352142.9 | 120.0013 | 4 | 48 | 4.329049 | 0 | 2.838772 | 5.87e-10 | 12.10455 | 2.374e-09
2018-03-24 19:31 | 352262.9 | 240.0012 | 4 | 48 | 4.322978 | 0 | 2.838772 | 5.87e-10 | 12.10455 | 2.374e-09
2018-03-24 19:32 | 352322.9 | 300.0021 | 4 | 48 | 4.321267 | 0 | 2.838772 | 5.87e-10 | 12.10455 | 2.374e-09
2018-03-24 19:34 | 352443 | 120.0009 | 5 | 48 | 3.969201 | -3.25998 | 2.838772 | 0.1086471 | 12.10455 | 0.4361482
2018-03-24 19:36 | 352563 | 240.0003 | 5 | 48 | 3.923636 | -3.260066 | 2.838772 | 0.2172995 | 12.10455 | 0.8648576
2018-03-24 19:38 | 352683 | 360.0008 | 5 | 48 | 3.882138 | -3.259933 | 2.838772 | 0.3259514 | 12.10455 | 1.288896
2018-03-24 19:40 | 352803 | 480.0006 | 5 | 48 | 3.842488 | -3.259862 | 2.838772 | 0.4346111 | 12.10455 | 1.708557
2018-03-24 19:42 | 352923 | 600.0003 | 5 | 48 | 3.804593 | -3.259982 | 2.838772 | 0.5432701 | 12.10455 | 2.124002
2018-03-24 19:44 | 353043 | 720.0003 | 5 | 48 | 3.767936 | -3.259992 | 2.838772 | 0.6519267 | 12.10455 | 2.535397
2018-03-24 19:46 | 353163 | 840.0003 | 5 | 48 | 3.732369 | -3.259962 | 2.838772 | 0.7605823 | 12.10455 | 2.942855
2018-03-24 19:48 | 353283 | 960.0006 | 5 | 48 | 3.699316 | -3.25999 | 2.838772 | 0.8692415 | 12.10455 | 3.346584
2018-03-24 19:50 | 353403 | 1080.0016 | 5 | 48 | 3.668903 | -3.259996 | 2.838772 | 0.9778966 | 12.10455 | 3.746863
2018-03-24 19:52 | 353523 | 1200.0009 | 5 | 48 | 3.640352 | -3.260014 | 2.838772 | 1.086551 | 12.10455 | 4.143938
2018-03-24 19:54 | 353643 | 1320.0016 | 5 | 48 | 3.613197 | -3.260123 | 2.838772 | 1.195214 | 12.10455 | 4.538022
2018-03-24 19:56 | 353763 | 1440.0009 | 5 | 48 | 3.584283 | -3.260061 | 2.838772 | 1.303873 | 12.10455 | 4.929082
2018-03-24 19:58 | 353883 | 1560.0001 | 5 | 48 | 3.554663 | -3.260105 | 2.838772 | 1.412529 | 12.10455 | 5.316925
2018-03-24 20:00 | 354003 | 1680.0009 | 5 | 48 | 3.526037 | -3.260085 | 2.838772 | 1.521184 | 12.10455 | 5.701585
2018-03-24 20:02 | 354123 | 1800.0007 | 5 | 48 | 3.501502 | -3.260025 | 2.838772 | 1.62984 | 12.10455 | 6.083332
2018-03-24 20:04 | 354243 | 1920.0004 | 5 | 48 | 3.480746 | -3.260028 | 2.838772 | 1.738503 | 12.10455 | 6.462658
2018-03-24 20:06 | 354363 | 2040.001 | 5 | 48 | 3.462525 | -3.260005 | 2.838772 | 1.847161 | 12.10455 | 6.839856
2018-03-24 20:08 | 354483 | 2160.0016 | 5 | 48 | 3.445403 | -3.260027 | 2.838772 | 1.955825 | 12.10455 | 7.215177
2018-03-24 20:10 | 354603 | 2280.0012 | 5 | 48 | 3.428847 | -3.260015 | 2.838772 | 2.064481 | 12.10455 | 7.588647
2018-03-24 20:12 | 354723 | 2400.0007 | 5 | 48 | 3.411465 | -3.260077 | 2.838772 | 2.17314 | 12.10455 | 7.96029
2018-03-24 20:14 | 354843 | 2520.0001 | 5 | 48 | 3.39201 | -3.260047 | 2.838772 | 2.281806 | 12.10455 | 8.329963
2018-03-24 20:16 | 354963 | 2640.001 | 5 | 48 | 3.368367 | -3.260038 | 2.838772 | 2.390471 | 12.10455 | 8.697326
2018-03-24 20:18 | 355083 | 2760.0007 | 5 | 48 | 3.336607 | -3.259951 | 2.838772 | 2.499125 | 12.10455 | 9.061683
2018-03-24 20:20 | 355203 | 2880.0011 | 5 | 48 | 3.288696 | -3.260036 | 2.838772 | 2.607791 | 12.10455 | 9.421845
2018-03-24 20:22 | 355323 | 3000.0004 | 5 | 48 | 3.207772 | -3.26003 | 2.838772 | 2.716452 | 12.10455 | 9.775248
2018-03-24 20:24 | 355443 | 3120.0003 | 5 | 48 | 3.035139 | -3.260005 | 2.838772 | 2.82512 | 12.10455 | 10.11593
2018-03-24 20:24 | 355456.8 | 3133.7774 | 5 | 48 | 2.999996 | -3.260028 | 2.838772 | 2.83759 | 12.10455 | 10.15356
2018-03-24 20:26 | 355576.8 | 120.0009 | 6 | 48 | 3.494526 | 0 | 2.838772 | 2.83759 | 12.10455 | 10.15356
2018-03-24 20:28 | 355696.8 | 240.0015 | 6 | 48 | 3.518879 | 0 | 2.838772 | 2.83759 | 12.10455 | 10.15356
2018-03-24 20:29 | 355756.8 | 300.0012 | 6 | 48 | 3.524454 | 0 | 2.838772 | 2.83759 | 12.10455 | 10.15356
2018-03-24 20:29 | 355756.8 | 0.0024 | 7 | 49 | 3.524359 | 0 | 0 | 0 | 0 | 0
2018-03-24 20:31 | 355876.9 | 120 | 2 | 49 | 4.115508 | 4.890108 | 0.1624041 | 0 | 0.6564409 | 0
2018-03-24 20:33 | 355996.9 | 240 | 2 | 49 | 4.159212 | 4.890081 | 0.3253924 | 0 | 1.33071 | 0
2018-03-24 20:35 | 356116.9 | 360.0001 | 2 | 49 | 4.194091 | 4.890137 | 0.4883902 | 0 | 2.011683 | 0
2018-03-24 20:37 | 356236.9 | 480.001 | 2 | 49 | 4.200287 | 4.62015 | 0.6476803 | 0 | 2.680636 | 0
2018-03-24 20:39 | 356356.9 | 600.001 | 2 | 49 | 4.200272 | 4.307991 | 0.7964643 | 0 | 3.30557 | 0
2018-03-24 20:41 | 356476.9 | 720.0002 | 2 | 49 | 4.200277 | 4.00169 | 0.9349111 | 0 | 3.887086 | 0
2018-03-24 20:43 | 356596.9 | 840.001 | 2 | 49 | 4.200297 | 3.718946 | 1.063496 | 0 | 4.427179 | 0
2018-03-24 20:45 | 356716.9 | 960.0011 | 2 | 49 | 4.200291 | 3.460625 | 1.183041 | 0 | 4.929297 | 0
2018-03-24 20:47 | 356819.1 | 1062.2477 | 2 | 49 | 4.200314 | 3.259987 | 1.278418 | 0 | 5.329908 | 0
2018-03-24 20:49 | 356939.1 | 120.0009 | 3 | 49 | 4.21859 | 3.26008 | 1.386711 | 0 | 5.785662 | 0
2018-03-24 20:51 | 357059.1 | 240.001 | 3 | 49 | 4.239737 | 3.260063 | 1.495374 | 0 | 6.2452 | 0
2018-03-24 20:53 | 357179.1 | 360.001 | 3 | 49 | 4.26283 | 3.260019 | 1.604031 | 0 | 6.707116 | 0
2018-03-24 20:55 | 357299.1 | 480.001 | 3 | 49 | 4.287867 | 3.260063 | 1.712689 | 0 | 7.171644 | 0
2018-03-24 20:57 | 357419.1 | 600.0004 | 3 | 49 | 4.315053 | 3.260048 | 1.821342 | 0 | 7.638991 | 0
2018-03-24 20:59 | 357539.1 | 720.0011 | 3 | 49 | 4.344699 | 3.260052 | 1.930007 | 0 | 8.109476 | 0
2018-03-24 21:01 | 357659.1 | 840.0012 | 3 | 49 | 4.378487 | 3.260084 | 2.038671 | 0 | 8.58336 | 0
2018-03-24 21:03 | 357779.1 | 960.0007 | 3 | 49 | 4.40029 | 3.030752 | 2.145504 | 0 | 9.052789 | 0
2018-03-24 21:05 | 357899.1 | 1080.0004 | 3 | 49 | 4.400303 | 2.643679 | 2.2399 | 0 | 9.468159 | 0
2018-03-24 21:07 | 358019.1 | 1200.0005 | 3 | 49 | 4.400262 | 2.318405 | 2.322393 | 0 | 9.831153 | 0
2018-03-24 21:09 | 358139.1 | 1320.0003 | 3 | 49 | 4.400247 | 2.056372 | 2.395179 | 0 | 10.15143 | 0
2018-03-24 21:11 | 358259.1 | 1440.0004 | 3 | 49 | 4.400262 | 1.834842 | 2.459929 | 0 | 10.43635 | 0
2018-03-24 21:13 | 358379.1 | 1560.0012 | 3 | 49 | 4.40027 | 1.64347 | 2.517816 | 0 | 10.69106 | 0
2018-03-24 21:15 | 358499.1 | 1680.0011 | 3 | 49 | 4.400264 | 1.477359 | 2.569759 | 0 | 10.91962 | 0
2018-03-24 21:17 | 358619.1 | 1800.0001 | 3 | 49 | 4.400189 | 1.330029 | 2.616496 | 0 | 11.12528 | 0
2018-03-24 21:19 | 358739.1 | 1920.0001 | 3 | 49 | 4.400237 | 1.200336 | 2.65863 | 0 | 11.31068 | 0
2018-03-24 21:21 | 358859.1 | 2040.0008 | 3 | 49 | 4.400215 | 1.084318 | 2.696673 | 0 | 11.47808 | 0
2018-03-24 21:23 | 358979.1 | 2160.001 | 3 | 49 | 4.400215 | 0.9810457 | 2.731065 | 0 | 11.62941 | 0
2018-03-24 21:25 | 359099.1 | 2280.0012 | 3 | 49 | 4.4002 | 0.8886089 | 2.762199 | 0 | 11.76641 | 0
2018-03-24 21:27 | 359219.1 | 2400.0012 | 3 | 49 | 4.400173 | 0.805975 | 2.790426 | 0 | 11.89061 | 0
2018-03-24 21:29 | 359339.1 | 2520.0006 | 3 | 49 | 4.40022 | 0.7327757 | 2.81605 | 0 | 12.00336 | 0
2018-03-24 21:31 | 359459.1 | 2640.0013 | 3 | 49 | 4.400202 | 0.6662683 | 2.839345 | 0 | 12.10586 | 0
2018-03-24 21:31 | 359485.9 | 2666.726 | 3 | 49 | 4.400186 | 0.6519947 | 2.844242 | 0 | 12.12741 | 0
2018-03-24 21:33 | 359605.9 | 120.0002 | 4 | 49 | 4.330503 | 0 | 2.844242 | 0 | 12.12741 | 0
2018-03-24 21:35 | 359725.9 | 240.0009 | 4 | 49 | 4.324598 | 0 | 2.844242 | 0 | 12.12741 | 0
2018-03-24 21:36 | 359785.9 | 300.0026 | 4 | 49 | 4.322946 | 0 | 2.844242 | 0 | 12.12741 | 0
2018-03-24 21:38 | 359906 | 120.0015 | 5 | 49 | 3.972867 | -3.259964 | 2.844242 | 0.1086463 | 12.12741 | 0.4367212
2018-03-24 21:40 | 360026 | 240.0014 | 5 | 49 | 3.924348 | -3.259944 | 2.844242 | 0.2172995 | 12.12741 | 0.8656578
2018-03-24 21:42 | 360146 | 360.0006 | 5 | 49 | 3.881309 | -3.26002 | 2.844242 | 0.3259576 | 12.12741 | 1.289703
2018-03-24 21:44 | 360266 | 480.0005 | 5 | 49 | 3.84085 | -3.260028 | 2.844242 | 0.4346202 | 12.12741 | 1.70924
2018-03-24 21:46 | 360386 | 600.0014 | 5 | 49 | 3.802506 | -3.259899 | 2.844242 | 0.5432792 | 12.12741 | 2.12448
2018-03-24 21:48 | 360506 | 720.0008 | 5 | 49 | 3.765595 | -3.259944 | 2.844242 | 0.6519386 | 12.12741 | 2.535644
2018-03-24 21:50 | 360626 | 840 | 5 | 49 | 3.729826 | -3.259962 | 2.844242 | 0.760596 | 12.12741 | 2.942844
2018-03-24 21:52 | 360746 | 960.0006 | 5 | 49 | 3.69689 | -3.260023 | 2.844242 | 0.8692489 | 12.12741 | 3.346284
2018-03-24 21:54 | 360866 | 1080.0003 | 5 | 49 | 3.666699 | -3.26 | 2.844242 | 0.9779113 | 12.12741 | 3.746335
2018-03-24 21:56 | 360986 | 1200.0015 | 5 | 49 | 3.638269 | -3.260028 | 2.844242 | 1.086573 | 12.12741 | 4.143204
2018-03-24 21:58 | 361106 | 1320.0002 | 5 | 49 | 3.611366 | -3.26005 | 2.844242 | 1.195229 | 12.12741 | 4.537052
2018-03-24 22:00 | 361226 | 1440.0007 | 5 | 49 | 3.585804 | -3.259985 | 2.844242 | 1.303884 | 12.12741 | 4.928041
2018-03-24 22:02 | 361346 | 1560.0009 | 5 | 49 | 3.561588 | -3.260106 | 2.844242 | 1.412547 | 12.12741 | 5.316356
2018-03-24 22:04 | 361466 | 1680.0002 | 5 | 49 | 3.539047 | -3.259987 | 2.844242 | 1.521197 | 12.12741 | 5.702084
2018-03-24 22:06 | 361586 | 1800.0003 | 5 | 49 | 3.518052 | -3.260032 | 2.844242 | 1.629859 | 12.12741 | 6.085507
2018-03-24 22:08 | 361706 | 1920.0013 | 5 | 49 | 3.494566 | -3.260063 | 2.844242 | 1.73852 | 12.12741 | 6.466512
2018-03-24 22:10 | 361826 | 2040.0015 | 5 | 49 | 3.470938 | -3.259972 | 2.844242 | 1.847182 | 12.12741 | 6.844958
2018-03-24 22:12 | 361946 | 2160.0017 | 5 | 49 | 3.448105 | -3.260028 | 2.844242 | 1.955846 | 12.12741 | 7.220866
2018-03-24 22:14 | 362066 | 2280 | 5 | 49 | 3.427751 | -3.260018 | 2.844242 | 2.064502 | 12.12741 | 7.594392
2018-03-24 22:16 | 362186 | 2400.0003 | 5 | 49 | 3.408392 | -3.26004 | 2.844242 | 2.173163 | 12.12741 | 7.965804
2018-03-24 22:18 | 362306 | 2520.0019 | 5 | 49 | 3.387748 | -3.260034 | 2.844242 | 2.281828 | 12.12741 | 8.33508
2018-03-24 22:20 | 362426 | 2640.0003 | 5 | 49 | 3.363312 | -3.260035 | 2.844242 | 2.390486 | 12.12741 | 8.701904
2018-03-24 22:22 | 362546 | 2760.0009 | 5 | 49 | 3.331046 | -3.259982 | 2.844242 | 2.49915 | 12.12741 | 9.065714
2018-03-24 22:24 | 362666 | 2880.0013 | 5 | 49 | 3.283785 | -3.26006 | 2.844242 | 2.60781 | 12.12741 | 9.425294
2018-03-24 22:26 | 362786 | 3000.0014 | 5 | 49 | 3.204401 | -3.260036 | 2.844242 | 2.716473 | 12.12741 | 9.778219
2018-03-24 22:28 | 362906 | 3120.0009 | 5 | 49 | 3.039318 | -3.260002 | 2.844242 | 2.825128 | 12.12741 | 10.11879
2018-03-24 22:28 | 362922.2 | 3136.2039 | 5 | 49 | 2.999988 | -3.260038 | 2.844242 | 2.839805 | 12.12741 | 10.16312
2018-03-24 22:30 | 363042.2 | 120.0013 | 6 | 49 | 3.501714 | 0 | 2.844242 | 2.839805 | 12.12741 | 10.16312
2018-03-24 22:32 | 363162.2 | 240.0001 | 6 | 49 | 3.526727 | 0 | 2.844242 | 2.839805 | 12.12741 | 10.16312
2018-03-24 22:33 | 363222.2 | 300.0025 | 6 | 49 | 3.532376 | 0 | 2.844242 | 2.839805 | 12.12741 | 10.16312
2018-03-24 22:33 | 363222.2 | 0.0024 | 7 | 50 | 3.532355 | 0 | 0 | 0 | 0 | 0
2018-03-24 22:35 | 363342.3 | 120.0007 | 2 | 50 | 4.107581 | 4.890179 | 0.162398 | 3.242e-09 | 0.6561234 | 1.1451e-08
2018-03-24 22:37 | 363462.3 | 240.0012 | 2 | 50 | 4.145622 | 4.890171 | 0.3253895 | 3.242e-09 | 1.328646 | 1.1451e-08
2018-03-24 22:39 | 363582.3 | 360.0016 | 2 | 50 | 4.178055 | 4.890039 | 0.4883807 | 3.242e-09 | 2.007113 | 1.1451e-08
2018-03-24 22:41 | 363702.3 | 480.0011 | 2 | 50 | 4.200334 | 4.778437 | 0.6508935 | 3.242e-09 | 2.688346 | 1.1451e-08
2018-03-24 22:43 | 363822.3 | 600.001 | 2 | 50 | 4.200312 | 4.377081 | 0.8034593 | 3.242e-09 | 3.329168 | 1.1451e-08
2018-03-24 22:45 | 363942.3 | 720.0003 | 2 | 50 | 4.200269 | 3.987932 | 0.9428096 | 3.242e-09 | 3.914479 | 1.1451e-08
2018-03-24 22:47 | 364062.3 | 840.0009 | 2 | 50 | 4.200287 | 3.662868 | 1.070152 | 3.242e-09 | 4.449352 | 1.1451e-08
2018-03-24 22:49 | 364182.3 | 960 | 2 | 50 | 4.200276 | 3.390635 | 1.187568 | 3.242e-09 | 4.942533 | 1.1451e-08
2018-03-24 22:50 | 364246.3 | 1023.9491 | 2 | 50 | 4.200237 | 3.259981 | 1.246632 | 3.242e-09 | 5.190618 | 1.1451e-08
2018-03-24 22:52 | 364366.3 | 120.0004 | 3 | 50 | 4.219083 | 3.260115 | 1.35491 | 3.242e-09 | 5.646337 | 1.1451e-08
2018-03-24 22:54 | 364486.3 | 240.001 | 3 | 50 | 4.240662 | 3.26008 | 1.463568 | 3.242e-09 | 6.105931 | 1.1451e-08
2018-03-24 22:56 | 364606.3 | 360.0009 | 3 | 50 | 4.263649 | 3.260105 | 1.572222 | 3.242e-09 | 6.567936 | 1.1451e-08
2018-03-24 22:58 | 364726.3 | 480.0007 | 3 | 50 | 4.288394 | 3.260117 | 1.680886 | 3.242e-09 | 7.032569 | 1.1451e-08
2018-03-24 23:00 | 364846.3 | 600.0008 | 3 | 50 | 4.314903 | 3.26004 | 1.789546 | 3.242e-09 | 7.499964 | 1.1451e-08
2018-03-24 23:02 | 364966.3 | 720.0011 | 3 | 50 | 4.343609 | 3.26012 | 1.898212 | 3.242e-09 | 7.970389 | 1.1451e-08
2018-03-24 23:04 | 365086.3 | 840.0002 | 3 | 50 | 4.375033 | 3.260052 | 2.00688 | 3.242e-09 | 8.444086 | 1.1451e-08
2018-03-24 23:06 | 365206.3 | 960.0008 | 3 | 50 | 4.4003 | 3.137079 | 2.114986 | 3.242e-09 | 8.918751 | 1.1451e-08
2018-03-24 23:08 | 365326.3 | 1080.001 | 3 | 50 | 4.400304 | 2.784637 | 2.213455 | 3.242e-09 | 9.352041 | 1.1451e-08
2018-03-24 23:10 | 365446.3 | 1200.0014 | 3 | 50 | 4.400262 | 2.478336 | 2.301061 | 3.242e-09 | 9.73753 | 1.1451e-08
2018-03-24 23:12 | 365566.3 | 1320.0003 | 3 | 50 | 4.400234 | 2.204882 | 2.379029 | 3.242e-09 | 10.08061 | 1.1451e-08
2018-03-24 23:14 | 365686.3 | 1440.0014 | 3 | 50 | 4.400255 | 1.941394 | 2.448147 | 3.242e-09 | 10.38475 | 1.1451e-08
2018-03-24 23:16 | 365806.3 | 1560.0001 | 3 | 50 | 4.400249 | 1.701375 | 2.508779 | 3.242e-09 | 10.65155 | 1.1451e-08
2018-03-24 23:18 | 365926.3 | 1680.0012 | 3 | 50 | 4.400246 | 1.492885 | 2.561942 | 3.242e-09 | 10.88548 | 1.1451e-08
2018-03-24 23:20 | 366046.3 | 1800.0011 | 3 | 50 | 4.400237 | 1.323055 | 2.608756 | 3.242e-09 | 11.09147 | 1.1451e-08
2018-03-24 23:22 | 366166.3 | 1920.0016 | 3 | 50 | 4.400179 | 1.185197 | 2.650502 | 3.242e-09 | 11.27516 | 1.1451e-08
2018-03-24 23:24 | 366286.3 | 2040.0013 | 3 | 50 | 4.400222 | 1.068694 | 2.688025 | 3.242e-09 | 11.44027 | 1.1451e-08
2018-03-24 23:26 | 366406.3 | 2160.0013 | 3 | 50 | 4.400213 | 0.9671164 | 2.721919 | 3.242e-09 | 11.58942 | 1.1451e-08
2018-03-24 23:28 | 366526.3 | 2280.0004 | 3 | 50 | 4.400218 | 0.8780146 | 2.75264 | 3.242e-09 | 11.7246 | 1.1451e-08
2018-03-24 23:30 | 366646.3 | 2400.0001 | 3 | 50 | 4.400183 | 0.7983341 | 2.780555 | 3.242e-09 | 11.84743 | 1.1451e-08
2018-03-24 23:32 | 366766.3 | 2520.0012 | 3 | 50 | 4.400223 | 0.728405 | 2.805971 | 3.242e-09 | 11.95926 | 1.1451e-08
2018-03-24 23:34 | 366886.3 | 2640.0016 | 3 | 50 | 4.40016 | 0.664176 | 2.829156 | 3.242e-09 | 12.06128 | 1.1451e-08
2018-03-24 23:35 | 366911.4 | 2665.0992 | 3 | 50 | 4.400195 | 0.6519861 | 2.833743 | 3.242e-09 | 12.08146 | 1.1451e-08
2018-03-24 23:37 | 367031.4 | 120.0008 | 4 | 50 | 4.329044 | 0 | 2.833743 | 3.242e-09 | 12.08146 | 1.1451e-08
2018-03-24 23:39 | 367151.4 | 240.0005 | 4 | 50 | 4.32285 | 0 | 2.833743 | 3.242e-09 | 12.08146 | 1.1451e-08
2018-03-24 23:40 | 367211.4 | 300.0013 | 4 | 50 | 4.321081 | 0 | 2.833743 | 3.242e-09 | 12.08146 | 1.1451e-08
2018-03-24 23:42 | 367331.5 | 120.0006 | 5 | 50 | 3.982314 | -3.260032 | 2.833743 | 0.108647 | 12.08146 | 0.4373346
2018-03-24 23:44 | 367451.5 | 240.0015 | 5 | 50 | 3.937082 | -3.259952 | 2.833743 | 0.2173066 | 12.08146 | 0.8675309
2018-03-24 23:46 | 367571.5 | 360.0002 | 5 | 50 | 3.895144 | -3.259998 | 2.833743 | 0.3259574 | 12.08146 | 1.293005
2018-03-24 23:48 | 367691.5 | 480.0011 | 5 | 50 | 3.853587 | -3.259974 | 2.833743 | 0.4346188 | 12.08146 | 1.714026
2018-03-24 23:50 | 367811.5 | 600.0007 | 5 | 50 | 3.809784 | -3.259998 | 2.833743 | 0.5432791 | 12.08146 | 2.130378
2018-03-24 23:52 | 367931.5 | 720.0012 | 5 | 50 | 3.766445 | -3.260086 | 2.833743 | 0.6519359 | 12.08146 | 2.541981
2018-03-24 23:54 | 368051.5 | 840.0009 | 5 | 50 | 3.724575 | -3.259937 | 2.833743 | 0.7605891 | 12.08146 | 2.948903
2018-03-24 23:56 | 368171.5 | 960.0008 | 5 | 50 | 3.688561 | -3.259964 | 2.833743 | 0.8692514 | 12.08146 | 3.351619
2018-03-24 23:58 | 368291.5 | 1080 | 5 | 50 | 3.656775 | -3.260015 | 2.833743 | 0.9779089 | 12.08146 | 3.750657
2018-03-25 | 368411.5 | 1200.0011 | 5 | 50 | 3.627601 | -3.260002 | 2.833743 | 1.086571 | 12.08146 | 4.146399
2018-03-25 00:02 | 368531.5 | 1320.0002 | 5 | 50 | 3.600649 | -3.260009 | 2.833743 | 1.195229 | 12.08146 | 4.539079
2018-03-25 00:04 | 368651.5 | 1440.0006 | 5 | 50 | 3.575281 | -3.25994 | 2.833743 | 1.303882 | 12.08146 | 4.928908
2018-03-25 00:06 | 368771.5 | 1560.0003 | 5 | 50 | 3.551444 | -3.259983 | 2.833743 | 1.412535 | 12.08146 | 5.316065
2018-03-25 00:08 | 368891.5 | 1680.0004 | 5 | 50 | 3.529428 | -3.259987 | 2.833743 | 1.521189 | 12.08146 | 5.700733
2018-03-25 00:10 | 369011.5 | 1800.0007 | 5 | 50 | 3.509267 | -3.260048 | 2.833743 | 1.629845 | 12.08146 | 6.083117
2018-03-25 00:12 | 369131.5 | 1920.0005 | 5 | 50 | 3.490622 | -3.26004 | 2.833743 | 1.738494 | 12.08146 | 6.463367
2018-03-25 00:14 | 369251.5 | 2040.0012 | 5 | 50 | 3.473238 | -3.260015 | 2.833743 | 1.847148 | 12.08146 | 6.841685
2018-03-25 00:16 | 369371.5 | 2160.001 | 5 | 50 | 3.4569 | -3.260085 | 2.833743 | 1.955804 | 12.08146 | 7.218179
2018-03-25 00:18 | 369491.5 | 2280.0012 | 5 | 50 | 3.440495 | -3.260085 | 2.833743 | 2.064457 | 12.08146 | 7.592893
2018-03-25 00:20 | 369611.5 | 2400.0015 | 5 | 50 | 3.423401 | -3.260025 | 2.833743 | 2.173107 | 12.08146 | 7.965787
2018-03-25 00:22 | 369731.5 | 2520.0001 | 5 | 50 | 3.403349 | -3.260014 | 2.833743 | 2.281751 | 12.08146 | 8.336698
2018-03-25 00:24 | 369851.5 | 2640.0006 | 5 | 50 | 3.373514 | -3.259951 | 2.833743 | 2.390395 | 12.08146 | 8.7049
2018-03-25 00:26 | 369971.5 | 2760.0016 | 5 | 50 | 3.332659 | -3.260081 | 2.833743 | 2.49904 | 12.08146 | 9.069325
2018-03-25 00:28 | 370091.5 | 2880.0002 | 5 | 50 | 3.273807 | -3.259975 | 2.833743 | 2.607684 | 12.08146 | 9.428413
2018-03-25 00:30 | 370211.5 | 3000.0013 | 5 | 50 | 3.184954 | -3.260005 | 2.833743 | 2.716327 | 12.08146 | 9.779681
2018-03-25 00:32 | 370331.5 | 3120.0001 | 5 | 50 | 3.001986 | -3.259955 | 2.833743 | 2.824965 | 12.08146 | 10.11732
2018-03-25 00:32 | 370332.3 | 3120.7968 | 5 | 50 | 2.999998 | -3.259983 | 2.833743 | 2.825687 | 12.08146 | 10.11949
2018-03-25 00:34 | 370452.3 | 120.0003 | 6 | 50 | 3.513923 | 0 | 2.833743 | 2.825687 | 12.08146 | 10.11949
2018-03-25 00:36 | 370572.3 | 240.0014 | 6 | 50 | 3.540385 | 0 | 2.833743 | 2.825687 | 12.08146 | 10.11949
2018-03-25 00:37 | 370632.3 | 300.0024 | 6 | 50 | 3.546548 | 0 | 2.833743 | 2.825687 | 12.08146 | 10.11949
2018-03-25 00:37 | 370632.4 | 0.0024 | 7 | 51 | 3.546598 | 0 | 0 | 0 | 0 | 0
2018-03-25 00:39 | 370752.4 | 120.0008 | 8 | 51 | 3.986535 | 3.260025 | 0.1085967 | 0 | 0.4253517 | 0
2018-03-25 00:41 | 370872.4 | 240.0005 | 8 | 51 | 4.008681 | 3.260025 | 0.2171956 | 0 | 0.8594268 | 0
2018-03-25 00:43 | 370992.4 | 360.0005 | 8 | 51 | 4.034895 | 3.26001 | 0.3257923 | 0 | 1.296197 | 0
2018-03-25 00:45 | 371112.4 | 480.0004 | 8 | 51 | 4.058157 | 3.25996 | 0.4343931 | 0 | 1.735682 | 0
2018-03-25 00:47 | 371232.4 | 600.0006 | 8 | 51 | 4.076992 | 3.26004 | 0.5429859 | 0 | 2.177444 | 0
2018-03-25 00:49 | 371352.4 | 720.0008 | 8 | 51 | 4.090631 | 3.26 | 0.6515787 | 0 | 2.620951 | 0
2018-03-25 00:51 | 371472.4 | 840.0011 | 8 | 51 | 4.102623 | 3.259953 | 0.7601753 | 0 | 3.06583 | 0
2018-03-25 00:53 | 371592.4 | 960.0013 | 8 | 51 | 4.115838 | 3.260002 | 0.8687677 | 0 | 3.512043 | 0
2018-03-25 00:55 | 371712.4 | 1080.0001 | 8 | 51 | 4.131216 | 3.259962 | 0.9773589 | 0 | 3.959807 | 0
2018-03-25 00:57 | 371832.4 | 1200.0006 | 8 | 51 | 4.148739 | 3.260012 | 1.085949 | 0 | 4.409336 | 0
2018-03-25 00:59 | 371952.4 | 1320.0016 | 8 | 51 | 4.170946 | 3.259962 | 1.194538 | 0 | 4.861024 | 0
2018-03-25 01:01 | 372072.4 | 1440.001 | 8 | 51 | 4.195612 | 3.260017 | 1.30313 | 0 | 5.31527 | 0
2018-03-25 01:01 | 372092.5 | 1460.1013 | 8 | 51 | 4.200001 | 3.260004 | 1.321321 | 0 | 5.391632 | 0

## Statistics_55
Date_Time | Test_Time(s) | Step_Time(s) | Step_Index | Cycle_Index | Voltage(V) | Current(A) | Charge_Capacity(Ah) | Discharge_Capacity(Ah) | Charge_Energy(Wh) | Discharge_Energy(Wh) | ACR(Ohm) | Internal Resistance(Ohm)
2018-03-20 19:44 | 7458.661596 | 300.0015 | 6 | 1 | 3.515657 | 0 | 2.896623 | 2.865423 | 12.33436 | 10.26805
2018-03-20 21:46 | 14796.26 | 300.0015 | 6 | 2 | 3.520183 | 0 | 2.858926 | 2.85524 | 12.15359 | 10.23615
2018-03-20 23:49 | 22189.12 | 300.0016 | 6 | 3 | 3.524099 | 0 | 2.865829 | 2.862769 | 12.1897 | 10.26966
2018-03-21 01:52 | 29563.3623 | 300.0023 | 6 | 4 | 3.525103 | 0 | 2.860795 | 2.859157 | 12.16364 | 10.25549
2018-03-21 03:55 | 36948.62 | 300.0017 | 6 | 5 | 3.500544 | 0 | 2.860198 | 2.870248 | 12.16126 | 10.30023
2018-03-21 05:57 | 44257 | 300.0019 | 6 | 6 | 3.519703 | 0 | 2.860806 | 2.851722 | 12.16076 | 10.23103
2018-03-21 08:00 | 51615.79 | 300.0021 | 6 | 7 | 3.506318 | 0 | 2.858392 | 2.863482 | 12.14845 | 10.274
2018-03-21 10:02 | 58948.88 | 300.0015 | 6 | 8 | 3.502822 | 0 | 2.856378 | 2.857363 | 12.14285 | 10.24547
2018-03-21 12:05 | 66300.34454 | 300.0015 | 6 | 9 | 3.524566 | 0 | 2.861994 | 2.85188 | 12.16656 | 10.23168
2018-03-21 14:08 | 73687.25 | 300.0024 | 6 | 10 | 3.509812 | 0 | 2.858414 | 2.864857 | 12.1607 | 10.27371
2018-03-21 16:10 | 81000.39 | 300.0026 | 6 | 11 | 3.506679 | 0 | 2.852831 | 2.854083 | 12.12907 | 10.23328
2018-03-21 18:13 | 88386.4 | 300.0016 | 6 | 12 | 3.507933 | 0 | 2.863974 | 2.862995 | 12.18308 | 10.26453
2018-03-21 20:15 | 95741.66 | 300.0027 | 6 | 13 | 3.525764 | 0 | 2.856788 | 2.848409 | 12.14547 | 10.21368
2018-03-21 22:18 | 103118.4 | 300.0018 | 6 | 14 | 3.513417 | 0 | 2.857636 | 2.863029 | 12.15657 | 10.2673
2018-03-22 00:20 | 110414.1 | 300.0024 | 6 | 15 | 3.509491 | 0 | 2.849227 | 2.850716 | 12.11775 | 10.21718
2018-03-22 02:22 | 117753.3 | 300.0021 | 6 | 16 | 3.515278 | 0 | 2.861438 | 2.858616 | 12.16811 | 10.25491
2018-03-22 04:24 | 125064.7 | 300.0024 | 6 | 17 | 3.511442 | 0 | 2.851293 | 2.852782 | 12.12837 | 10.22737
2018-03-22 06:27 | 132432.2519 | 300.0024 | 6 | 18 | 3.497718 | 0 | 2.862302 | 2.868111 | 12.17175 | 10.29552
2018-03-22 08:29 | 139783.9 | 300.0021 | 6 | 19 | 3.498162 | 0 | 2.857909 | 2.857448 | 12.15429 | 10.24963
2018-03-22 10:32 | 147150 | 300.0022 | 6 | 20 | 3.524265 | 0 | 2.862683 | 2.850741 | 12.17334 | 10.22459
2018-03-22 12:34 | 154460.8 | 300.0015 | 6 | 21 | 3.501617 | 0 | 2.84445 | 2.854491 | 12.10288 | 10.23572
2018-03-22 14:37 | 161843.3741 | 300.0014 | 6 | 22 | 3.515305 | 0 | 2.860991 | 2.854945 | 12.1663 | 10.23274
2018-03-22 16:40 | 169203.9 | 300.0024 | 6 | 23 | 3.514408 | 0 | 2.852022 | 2.852347 | 12.13064 | 10.22934
2018-03-22 18:42 | 176542 | 300.002 | 6 | 24 | 3.522241 | 0 | 2.84937 | 2.845705 | 12.11887 | 10.20015
2018-03-22 20:44 | 183843.5 | 300.0017 | 6 | 25 | 3.508971 | 0 | 2.843437 | 2.849408 | 12.09821 | 10.22212
2018-03-22 22:47 | 191226.8 | 300.0025 | 6 | 26 | 3.510038 | 0 | 2.858402 | 2.857667 | 12.16077 | 10.24113
2018-03-23 00:49 | 198578 | 300.0031 | 6 | 27 | 3.522917 | 0 | 2.853279 | 2.847328 | 12.13363 | 10.21692
2018-03-23 02:52 | 205939.6 | 300.0016 | 6 | 28 | 3.513214 | 0 | 2.851017 | 2.855302 | 12.13239 | 10.23791
2018-03-23 04:55 | 213297.2 | 300.0021 | 6 | 29 | 3.51505 | 0 | 2.859253 | 2.858179 | 12.16154 | 10.25224
2018-03-23 06:57 | 220616.1 | 300.0024 | 6 | 30 | 3.509662 | 0 | 2.849234 | 2.851447 | 12.12212 | 10.22491
2018-03-23 08:58 | 227908.3 | 300.0025 | 6 | 31 | 3.504869 | 0 | 2.848434 | 2.850252 | 12.11379 | 10.21718
2018-03-23 11:01 | 235308.3 | 300.0029 | 6 | 32 | 3.508873 | 0 | 2.857976 | 2.856152 | 12.15764 | 10.24095
2018-03-23 13:04 | 242676.8 | 300.0022 | 6 | 33 | 3.513289 | 0 | 2.853787 | 2.851756 | 12.13537 | 10.21999
2018-03-23 15:08 | 250073.4 | 300.0015 | 6 | 34 | 3.501544 | 0 | 2.853329 | 2.858651 | 12.13756 | 10.24955
2018-03-23 17:10 | 257400.3 | 300.0029 | 6 | 35 | 3.523639 | 0 | 2.850512 | 2.840261 | 12.12702 | 10.18149
2018-03-23 19:12 | 264714.6 | 300.0023 | 6 | 36 | 3.517303 | 0 | 2.840474 | 2.843281 | 12.09108 | 10.19558
2018-03-23 21:14 | 272058.9 | 300.001 | 6 | 37 | 3.515757 | 0 | 2.845031 | 2.845581 | 12.10507 | 10.1959
2018-03-23 23:17 | 279418.2 | 300.0014 | 6 | 38 | 3.515775 | 0 | 2.848459 | 2.84839 | 12.117 | 10.21371
2018-03-24 01:19 | 286741.1 | 300.002 | 6 | 39 | 3.522053 | 0 | 2.843317 | 2.84032 | 12.09738 | 10.18676
2018-03-24 03:21 | 294071.4 | 300.0023 | 6 | 40 | 3.504466 | 0 | 2.844903 | 2.852546 | 12.10551 | 10.22833
2018-03-24 05:24 | 301458.5 | 300.0019 | 6 | 41 | 3.516806 | 0 | 2.853525 | 2.848053 | 12.13844 | 10.2143
2018-03-24 07:25 | 308750.3 | 300.0024 | 6 | 42 | 3.502494 | 0 | 2.841887 | 2.847948 | 12.09168 | 10.21059
2018-03-24 09:28 | 316126.8 | 300.0026 | 6 | 43 | 3.516669 | 0 | 2.853387 | 2.846982 | 12.1384 | 10.21147
2018-03-24 11:30 | 323420.4 | 300.0029 | 6 | 44 | 3.52269 | 0 | 2.840648 | 2.837691 | 12.08606 | 10.17465
2018-03-24 13:32 | 330734.2 | 300.0027 | 6 | 45 | 3.518213 | 0 | 2.838915 | 2.840928 | 12.08401 | 10.18776
2018-03-24 15:34 | 338040.2 | 300.0015 | 6 | 46 | 3.520672 | 0 | 2.840353 | 2.839081 | 12.08693 | 10.17686
2018-03-24 17:36 | 345374.8 | 300.0017 | 6 | 47 | 3.518056 | 0 | 2.841889 | 2.843073 | 12.09488 | 10.1975
2018-03-24 19:38 | 352677.1 | 300.0028 | 6 | 48 | 3.521396 | 0 | 2.839036 | 2.83737 | 12.08161 | 10.17351
2018-03-24 21:39 | 359969.1 | 300.0016 | 6 | 49 | 3.503654 | 0 | 2.836446 | 2.844471 | 12.07238 | 10.2023
2018-03-24 23:42 | 367360.9 | 300.0016 | 6 | 50 | 3.506332 | 0 | 2.855204 | 2.853745 | 12.14951 | 10.22875
2018-03-25 00:08 | 368930.9 | 1569.9004 | 8 | 51 | 4.200001 | 3.260087 | 1.421518 | 0 | 5.794199 | 0

## Channel_55_1
Date_Time | Test_Time(s) | Step_Time(s) | Step_Index | Cycle_Index | Voltage(V) | Current(A) | Charge_Capacity(Ah) | Discharge_Capacity(Ah) | Charge_Energy(Wh) | Discharge_Energy(Wh) | ACR(Ohm) | Internal Resistance(Ohm) | dV/dt(V/s) | dI/dt(A/s)
2018-03-20 17:40 | 10.0006 | 10.0006 | 1 | 1 | 3.462563 | 0 | 0 | 0 | 0 | 0
2018-03-20 17:40 | 10.0021 | 10.0021 | 1 | 1 | 3.462563 | 0 | 0 | 0 | 0 | 0
2018-03-20 17:42 | 130.0796 | 120.0006 | 2 | 1 | 4.129095 | 4.889939 | 0.1624045 | 0 | 0.655423 | 0
2018-03-20 17:44 | 250.0797 | 240.0007 | 2 | 1 | 4.153309 | 4.889869 | 0.3253891 | 0 | 1.33008 | 0
2018-03-20 17:46 | 370.0792 | 360.0002 | 2 | 1 | 4.182238 | 4.889869 | 0.4883765 | 0 | 2.009466 | 0
2018-03-20 17:48 | 490.0817 | 480.0027 | 2 | 1 | 4.200277 | 4.824243 | 0.6511384 | 0 | 2.691966 | 0
2018-03-20 17:50 | 610.0793 | 600.0003 | 2 | 1 | 4.200307 | 4.530484 | 0.8070389 | 0 | 3.346791 | 0
2018-03-20 17:52 | 730.0795 | 720.0005 | 2 | 1 | 4.200274 | 4.228328 | 0.9530128 | 0 | 3.959922 | 0
2018-03-20 17:54 | 850.0804 | 840.0014 | 2 | 1 | 4.200299 | 3.937654 | 1.089048 | 0 | 4.53131 | 0
2018-03-20 17:56 | 970.0798 | 960.0008 | 2 | 1 | 4.200297 | 3.668735 | 1.215743 | 0 | 5.06346 | 0
2018-03-20 17:58 | 1090.0795 | 1080.0005 | 2 | 1 | 4.200226 | 3.417644 | 1.333802 | 0 | 5.55934 | 0
2018-03-20 17:59 | 1169.9109 | 1159.8319 | 2 | 1 | 4.20025 | 3.259988 | 1.407838 | 0 | 5.87031 | 0
2018-03-20 18:01 | 1289.924672 | 120.0019 | 3 | 1 | 4.218324 | 3.26014 | 1.516127 | 0 | 6.326025 | 0
2018-03-20 18:03 | 1409.924372 | 240.0016 | 3 | 1 | 4.239765 | 3.260083 | 1.62479 | 0 | 6.78555 | 0
2018-03-20 18:05 | 1529.923072 | 360.0003 | 3 | 1 | 4.263493 | 3.260066 | 1.733456 | 0 | 7.247527 | 0
2018-03-20 18:07 | 1649.924272 | 480.0015 | 3 | 1 | 4.292707 | 3.260123 | 1.842117 | 0 | 7.712345 | 0
2018-03-20 18:09 | 1769.923972 | 600.0012 | 3 | 1 | 4.325912 | 3.260179 | 1.950783 | 0 | 8.180587 | 0
2018-03-20 18:11 | 1889.923072 | 720.0003 | 3 | 1 | 4.362591 | 3.260156 | 2.059443 | 0 | 8.652608 | 0
2018-03-20 18:13 | 2009.924072 | 840.0013 | 3 | 1 | 4.400126 | 3.260106 | 2.168103 | 0 | 9.12868 | 0
2018-03-20 18:15 | 2129.923572 | 960.0008 | 3 | 1 | 4.400239 | 2.833306 | 2.269042 | 0 | 9.572843 | 0
2018-03-20 18:17 | 2249.923672 | 1080.0009 | 3 | 1 | 4.400246 | 2.500085 | 2.357824 | 0 | 9.963506 | 0
2018-03-20 18:19 | 2369.924672 | 1200.0019 | 3 | 1 | 4.400248 | 2.210891 | 2.436242 | 0 | 10.30857 | 0
2018-03-20 18:21 | 2489.923372 | 1320.0006 | 3 | 1 | 4.400297 | 1.958517 | 2.505636 | 0 | 10.61392 | 0
2018-03-20 18:23 | 2609.925372 | 1440.0026 | 3 | 1 | 4.400301 | 1.739159 | 2.56716 | 0 | 10.88464 | 0
2018-03-20 18:25 | 2729.923672 | 1560.0009 | 3 | 1 | 4.400286 | 1.546427 | 2.621825 | 0 | 11.12518 | 0
2018-03-20 18:27 | 2849.923872 | 1680.0011 | 3 | 1 | 4.400277 | 1.379272 | 2.670501 | 0 | 11.33937 | 0
2018-03-20 18:29 | 2969.923672 | 1800.0009 | 3 | 1 | 4.400252 | 1.232711 | 2.713956 | 0 | 11.53058 | 0
2018-03-20 18:31 | 3089.923272 | 1920.0005 | 3 | 1 | 4.400228 | 1.104035 | 2.752838 | 0 | 11.70167 | 0
2018-03-20 18:33 | 3209.924472 | 2040.0017 | 3 | 1 | 4.40021 | 0.9907999 | 2.787714 | 0 | 11.85513 | 0
2018-03-20 18:35 | 3329.922772 | 2160 | 3 | 1 | 4.400213 | 0.8920431 | 2.819068 | 0 | 11.9931 | 0
2018-03-20 18:37 | 3449.923172 | 2280.0004 | 3 | 1 | 4.400258 | 0.8058844 | 2.847323 | 0 | 12.11743 | 0
2018-03-20 18:39 | 3569.923772 | 2400.001 | 3 | 1 | 4.400233 | 0.7279806 | 2.872848 | 0 | 12.22974 | 0
2018-03-20 18:41 | 3689.923072 | 2520.0003 | 3 | 1 | 4.400213 | 0.6544781 | 2.8959 | 0 | 12.33118 | 0
2018-03-20 18:41 | 3693.909872 | 2523.9871 | 3 | 1 | 4.40021 | 0.6519918 | 2.896623 | 0 | 12.33436 | 0
2018-03-20 18:43 | 3813.954848 | 120.0009 | 4 | 1 | 4.330042 | 0 | 2.896623 | 0 | 12.33436 | 0
2018-03-20 18:45 | 3933.954648 | 240.0007 | 4 | 1 | 4.323911 | 0 | 2.896623 | 0 | 12.33436 | 0
2018-03-20 18:46 | 3993.956348 | 300.0024 | 4 | 1 | 4.322211 | 0 | 2.896623 | 0 | 12.33436 | 0
2018-03-20 18:48 | 4114.036568 | 120.0008 | 5 | 1 | 3.965716 | -3.259892 | 2.896623 | 0.1086381 | 12.33436 | 0.4358424
2018-03-20 18:50 | 4234.036268 | 240.0005 | 5 | 1 | 3.92129 | -3.259963 | 2.896623 | 0.217299 | 12.33436 | 0.8642581
2018-03-20 18:52 | 4354.036468 | 360.0007 | 5 | 1 | 3.880993 | -3.25997 | 2.896623 | 0.3259514 | 12.33436 | 1.28811
2018-03-20 18:54 | 4474.036868 | 480.0011 | 5 | 1 | 3.842509 | -3.25989 | 2.896623 | 0.4346136 | 12.33436 | 1.70772
2018-03-20 18:56 | 4594.036368 | 600.0006 | 5 | 1 | 3.805558 | -3.259883 | 2.896623 | 0.5432678 | 12.33436 | 2.123202
2018-03-20 18:58 | 4714.035868 | 720.0001 | 5 | 1 | 3.769481 | -3.259963 | 2.896623 | 0.6519251 | 12.33436 | 2.534738
2018-03-20 19:00 | 4834.036968 | 840.0012 | 5 | 1 | 3.734692 | -3.259864 | 2.896623 | 0.7605845 | 12.33436 | 2.942412
2018-03-20 19:02 | 4954.036468 | 960.0007 | 5 | 1 | 3.702555 | -3.259923 | 2.896623 | 0.8692385 | 12.33436 | 3.346432
2018-03-20 19:04 | 5074.036568 | 1080.0008 | 5 | 1 | 3.672688 | -3.259897 | 2.896623 | 0.9778918 | 12.33436 | 3.747088
2018-03-20 19:06 | 5194.036668 | 1200.0009 | 5 | 1 | 3.644719 | -3.259961 | 2.896623 | 1.08655 | 12.33436 | 4.144624
2018-03-20 19:08 | 5314.036768 | 1320.001 | 5 | 1 | 3.618304 | -3.259937 | 2.896623 | 1.195202 | 12.33436 | 4.539183
2018-03-20 19:10 | 5434.037168 | 1440.0014 | 5 | 1 | 3.59331 | -3.259911 | 2.896623 | 1.303863 | 12.33436 | 4.930983
2018-03-20 19:12 | 5554.035968 | 1560.0002 | 5 | 1 | 3.569674 | -3.259959 | 2.896623 | 1.412523 | 12.33436 | 5.320134
2018-03-20 19:14 | 5674.036668 | 1680.0009 | 5 | 1 | 3.547733 | -3.259954 | 2.896623 | 1.521177 | 12.33436 | 5.706788
2018-03-20 19:16 | 5794.035868 | 1800.0001 | 5 | 1 | 3.527222 | -3.259903 | 2.896623 | 1.629835 | 12.33436 | 6.091163
2018-03-20 19:18 | 5914.036768 | 1920.001 | 5 | 1 | 3.504818 | -3.259937 | 2.896623 | 1.738493 | 12.33436 | 6.473222
2018-03-20 19:20 | 6034.036568 | 2040.0008 | 5 | 1 | 3.482347 | -3.259991 | 2.896623 | 1.847148 | 12.33436 | 6.85281
2018-03-20 19:22 | 6154.036168 | 2160.0004 | 5 | 1 | 3.459887 | -3.259854 | 2.896623 | 1.955804 | 12.33436 | 7.229959
2018-03-20 19:24 | 6274.035868 | 2280.0001 | 5 | 1 | 3.440028 | -3.259959 | 2.896623 | 2.064458 | 12.33436 | 7.604786
2018-03-20 19:26 | 6394.035768 | 2400 | 5 | 1 | 3.421062 | -3.259868 | 2.896623 | 2.173115 | 12.33436 | 7.977547
2018-03-20 19:28 | 6514.037668 | 2520.0019 | 5 | 1 | 3.400927 | -3.25997 | 2.896623 | 2.281772 | 12.33436 | 8.348204
2018-03-20 19:30 | 6634.036968 | 2640.0012 | 5 | 1 | 3.377918 | -3.259984 | 2.896623 | 2.390431 | 12.33436 | 8.716533
2018-03-20 19:32 | 6754.037268 | 2760.0015 | 5 | 1 | 3.348536 | -3.259954 | 2.896623 | 2.499087 | 12.33436 | 9.08205
2018-03-20 19:34 | 6874.037268 | 2880.0015 | 5 | 1 | 3.305935 | -3.259951 | 2.896623 | 2.607744 | 12.33436 | 9.443739
2018-03-20 19:36 | 6994.036268 | 3000.0005 | 5 | 1 | 3.236778 | -3.259864 | 2.896623 | 2.716398 | 12.33436 | 9.799531
2018-03-20 19:38 | 7114.035768 | 3120 | 5 | 1 | 3.09911 | -3.25993 | 2.896623 | 2.825056 | 12.33436 | 10.14478
2018-03-20 19:39 | 7158.616568 | 3164.5808 | 5 | 1 | 2.999984 | -3.259886 | 2.896623 | 2.865423 | 12.33436 | 10.26805
2018-03-20 19:41 | 7278.660696 | 120.0006 | 6 | 1 | 3.488404 | 0 | 2.896623 | 2.865423 | 12.33436 | 10.26805
2018-03-20 19:43 | 7398.660196 | 240.0001 | 6 | 1 | 3.510751 | 0 | 2.896623 | 2.865423 | 12.33436 | 10.26805
2018-03-20 19:44 | 7458.661596 | 300.0015 | 6 | 1 | 3.515657 | 0 | 2.896623 | 2.865423 | 12.33436 | 10.26805
2018-03-20 19:44 | 7458.670132 | 0.0024 | 7 | 2 | 3.515927 | 0 | 0 | 0 | 0 | 0
2018-03-20 19:46 | 7578.74678 | 120.0001 | 2 | 2 | 4.086077 | 4.88984 | 0.1623732 | 1.932e-09 | 0.6518248 | 6.793e-09
2018-03-20 19:48 | 7698.74798 | 240.0013 | 2 | 2 | 4.123165 | 4.889842 | 0.3253614 | 1.932e-09 | 1.320729 | 6.793e-09
2018-03-20 19:50 | 7818.74788 | 360.0012 | 2 | 2 | 4.154851 | 4.889861 | 0.4883517 | 1.932e-09 | 1.995487 | 6.793e-09
2018-03-20 19:52 | 7938.74758 | 480.0009 | 2 | 2 | 4.178876 | 4.889894 | 0.6513333 | 1.932e-09 | 2.67465 | 6.793e-09
2018-03-20 19:54 | 8058.74668 | 600 | 2 | 2 | 4.200321 | 4.783181 | 0.8139171 | 1.932e-09 | 3.356138 | 6.793e-09
2018-03-20 19:56 | 8178.74788 | 720.0012 | 2 | 2 | 4.200323 | 4.361926 | 0.9662445 | 1.932e-09 | 3.995958 | 6.793e-09
2018-03-20 19:58 | 8298.74688 | 840.0002 | 2 | 2 | 4.200274 | 3.959392 | 1.104756 | 1.932e-09 | 4.577747 | 6.793e-09
2018-03-20 20:00 | 8418.74868 | 960.002 | 2 | 2 | 4.200268 | 3.628915 | 1.231108 | 1.932e-09 | 5.108461 | 6.793e-09
2018-03-20 20:02 | 8538.74698 | 1080.0003 | 2 | 2 | 4.200305 | 3.350713 | 1.347339 | 1.932e-09 | 5.596665 | 6.793e-09
2018-03-20 20:03 | 8580.50508 | 1121.7584 | 2 | 2 | 4.200265 | 3.259999 | 1.385674 | 1.932e-09 | 5.757684 | 6.793e-09
2018-03-20 20:05 | 8700.5194 | 120.0013 | 3 | 2 | 4.22016 | 3.260123 | 1.493956 | 2.506e-09 | 6.213472 | 9.119e-09
2018-03-20 20:07 | 8820.5188 | 240.0007 | 3 | 2 | 4.243434 | 3.260144 | 1.602621 | 2.506e-09 | 6.673304 | 9.119e-09
2018-03-20 20:09 | 8940.5182 | 360.0001 | 3 | 2 | 4.268496 | 3.260161 | 1.711282 | 2.506e-09 | 7.135742 | 9.119e-09
2018-03-20 20:11 | 9060.519 | 480.0009 | 3 | 2 | 4.295528 | 3.260119 | 1.819947 | 2.506e-09 | 7.601028 | 9.119e-09
2018-03-20 20:13 | 9180.5188 | 600.0007 | 3 | 2 | 4.325002 | 3.26011 | 1.928608 | 2.506e-09 | 8.069363 | 9.119e-09
2018-03-20 20:15 | 9300.5196 | 720.0015 | 3 | 2 | 4.356969 | 3.260131 | 2.037276 | 2.506e-09 | 8.541062 | 9.119e-09
2018-03-20 20:17 | 9420.5187 | 840.0006 | 3 | 2 | 4.391746 | 3.260053 | 2.145942 | 2.506e-09 | 9.016382 | 9.119e-09
2018-03-20 20:19 | 9540.5181 | 960 | 3 | 2 | 4.400316 | 2.91693 | 2.249824 | 2.506e-09 | 9.473386 | 9.119e-09
2018-03-20 20:21 | 9660.5188 | 1080.0007 | 3 | 2 | 4.400274 | 2.56601 | 2.341066 | 2.506e-09 | 9.874876 | 9.119e-09
2018-03-20 20:23 | 9780.5187 | 1200.0006 | 3 | 2 | 4.400272 | 2.258073 | 2.42136 | 2.506e-09 | 10.2282 | 9.119e-09
2018-03-20 20:25 | 9900.5192 | 1320.0011 | 3 | 2 | 4.400275 | 1.987847 | 2.492022 | 2.506e-09 | 10.53913 | 9.119e-09
2018-03-20 20:27 | 10020.5186 | 1440.0005 | 3 | 2 | 4.400249 | 1.752068 | 2.554273 | 2.506e-09 | 10.81305 | 9.119e-09
2018-03-20 20:29 | 10140.5186 | 1560.0005 | 3 | 2 | 4.400267 | 1.530563 | 2.608944 | 2.506e-09 | 11.05361 | 9.119e-09
2018-03-20 20:31 | 10260.5185 | 1680.0004 | 3 | 2 | 4.400243 | 1.335166 | 2.656641 | 2.506e-09 | 11.26349 | 9.119e-09
2018-03-20 20:33 | 10380.5188 | 1800.0007 | 3 | 2 | 4.400231 | 1.168603 | 2.698298 | 2.506e-09 | 11.44679 | 9.119e-09
2018-03-20 20:35 | 10500.5189 | 1920.0008 | 3 | 2 | 4.400252 | 1.036371 | 2.734963 | 2.506e-09 | 11.60813 | 9.119e-09
2018-03-20 20:37 | 10620.5188 | 2040.0007 | 3 | 2 | 4.400235 | 0.9265909 | 2.767629 | 2.506e-09 | 11.75186 | 9.119e-09
2018-03-20 20:39 | 10740.5184 | 2160.0003 | 3 | 2 | 4.400181 | 0.8340397 | 2.796951 | 2.506e-09 | 11.88089 | 9.119e-09
2018-03-20 20:41 | 10860.5197 | 2280.0016 | 3 | 2 | 4.400231 | 0.7547274 | 2.823407 | 2.506e-09 | 11.9973 | 9.119e-09
2018-03-20 20:43 | 10980.5195 | 2400.0014 | 3 | 2 | 4.400173 | 0.6848278 | 2.847377 | 2.506e-09 | 12.10277 | 9.119e-09
2018-03-20 20:44 | 11042.7451 | 2462.227 | 3 | 2 | 4.400212 | 0.6519918 | 2.858926 | 2.506e-09 | 12.15359 | 9.119e-09
2018-03-20 20:46 | 11162.7907 | 120.0004 | 4 | 2 | 4.328361 | 0 | 2.858926 | 2.506e-09 | 12.15359 | 9.119e-09
2018-03-20 20:48 | 11282.7912 | 240.0009 | 4 | 2 | 4.321915 | 0 | 2.858926 | 2.506e-09 | 12.15359 | 9.119e-09
2018-03-20 20:49 | 11342.7916 | 300.0013 | 4 | 2 | 4.320092 | 0 | 2.858926 | 2.506e-09 | 12.15359 | 9.119e-09
2018-03-20 20:51 | 11462.86838 | 120.0001 | 5 | 2 | 3.973997 | -3.259956 | 2.858926 | 0.1086285 | 12.15359 | 0.4364715
2018-03-20 20:53 | 11582.86858 | 240.0003 | 5 | 2 | 3.930332 | -3.259934 | 2.858926 | 0.2172864 | 12.15359 | 0.8658278
2018-03-20 20:55 | 11702.86948 | 360.0012 | 5 | 2 | 3.890079 | -3.26001 | 2.858926 | 0.3259399 | 12.15359 | 1.290678
2018-03-20 20:57 | 11822.86828 | 480 | 5 | 2 | 3.851069 | -3.259912 | 2.858926 | 0.4345976 | 12.15359 | 1.711235
2018-03-20 20:59 | 11942.86868 | 600.0004 | 5 | 2 | 3.813517 | -3.259874 | 2.858926 | 0.5432552 | 12.15359 | 2.127632
2018-03-20 21:01 | 12062.86858 | 720.0003 | 5 | 2 | 3.776892 | -3.259916 | 2.858926 | 0.6519096 | 12.15359 | 2.53999
2018-03-20 21:03 | 12182.87078 | 840.0025 | 5 | 2 | 3.739614 | -3.259903 | 2.858926 | 0.7605703 | 12.15359 | 2.948396
2018-03-20 21:05 | 12302.86968 | 960.0014 | 5 | 2 | 3.701859 | -3.259879 | 2.858926 | 0.8692282 | 12.15359 | 3.352668
2018-03-20 21:07 | 12422.86918 | 1080.0009 | 5 | 2 | 3.666345 | -3.259926 | 2.858926 | 0.9778838 | 12.15359 | 3.752953
2018-03-20 21:09 | 12542.86848 | 1200.0002 | 5 | 2 | 3.633662 | -3.259926 | 2.858926 | 1.086539 | 12.15359 | 4.14949
2018-03-20 21:11 | 12662.86938 | 1320.0011 | 5 | 2 | 3.605182 | -3.259924 | 2.858926 | 1.195195 | 12.15359 | 4.542746
2018-03-20 21:13 | 12782.86868 | 1440.0004 | 5 | 2 | 3.579418 | -3.259916 | 2.858926 | 1.303847 | 12.15359 | 4.933038
2018-03-20 21:15 | 12902.86948 | 1560.0012 | 5 | 2 | 3.555522 | -3.259903 | 2.858926 | 1.412503 | 12.15359 | 5.320651
2018-03-20 21:17 | 13022.86948 | 1680.0012 | 5 | 2 | 3.533525 | -3.259894 | 2.858926 | 1.521166 | 12.15359 | 5.705789
2018-03-20 21:19 | 13142.86978 | 1800.0015 | 5 | 2 | 3.513517 | -3.259986 | 2.858926 | 1.629817 | 12.15359 | 6.088604
2018-03-20 21:21 | 13262.86888 | 1920.0006 | 5 | 2 | 3.494917 | -3.259934 | 2.858926 | 1.738478 | 12.15359 | 6.469368
2018-03-20 21:23 | 13382.86878 | 2040.0005 | 5 | 2 | 3.47781 | -3.259926 | 2.858926 | 1.847133 | 12.15359 | 6.848166
2018-03-20 21:25 | 13502.86938 | 2160.0011 | 5 | 2 | 3.461387 | -3.259951 | 2.858926 | 1.955788 | 12.15359 | 7.225152
2018-03-20 21:27 | 13622.86838 | 2280.0001 | 5 | 2 | 3.444972 | -3.259876 | 2.858926 | 2.064446 | 12.15359 | 7.60037
2018-03-20 21:29 | 13742.86978 | 2400.0015 | 5 | 2 | 3.427926 | -3.259851 | 2.858926 | 2.173097 | 12.15359 | 7.973752
2018-03-20 21:31 | 13862.86868 | 2520.0004 | 5 | 2 | 3.409039 | -3.259931 | 2.858926 | 2.281759 | 12.15359 | 8.345229
2018-03-20 21:33 | 13982.86858 | 2640.0003 | 5 | 2 | 3.386682 | -3.259973 | 2.858926 | 2.390413 | 12.15359 | 8.714456
2018-03-20 21:35 | 14102.86998 | 2760.0017 | 5 | 2 | 3.357519 | -3.259979 | 2.858926 | 2.49907 | 12.15359 | 9.080945
2018-03-20 21:37 | 14222.86958 | 2880.0013 | 5 | 2 | 3.314785 | -3.259883 | 2.858926 | 2.607732 | 12.15359 | 9.443645
2018-03-20 21:39 | 14342.86928 | 3000.001 | 5 | 2 | 3.236093 | -3.259911 | 2.858926 | 2.716386 | 12.15359 | 9.799973
2018-03-20 21:41 | 14462.86948 | 3120.0012 | 5 | 2 | 3.080203 | -3.259884 | 2.858926 | 2.825039 | 12.15359 | 10.14426
2018-03-20 21:41 | 14496.21378 | 3153.3455 | 5 | 2 | 2.999997 | -3.259959 | 2.858926 | 2.855232 | 12.15359 | 10.23612
2018-03-20 21:43 | 14616.26 | 120.0002 | 6 | 2 | 3.492257 | 0 | 2.858926 | 2.85524 | 12.15359 | 10.23615
2018-03-20 21:45 | 14736.26 | 240.0006 | 6 | 2 | 3.515061 | 0 | 2.858926 | 2.85524 | 12.15359 | 10.23615
2018-03-20 21:46 | 14796.26 | 300.0015 | 6 | 2 | 3.520183 | 0 | 2.858926 | 2.85524 | 12.15359 | 10.23615
2018-03-20 21:46 | 14796.27 | 0.0024 | 7 | 3 | 3.520333 | 0 | 0 | 0 | 0 | 0
2018-03-20 21:48 | 14916.35 | 120.0013 | 2 | 3 | 4.099509 | 4.889997 | 0.1623607 | 2.821e-09 | 0.6540544 | 9.931e-09
2018-03-20 21:50 | 15036.35 | 240.0012 | 2 | 3 | 4.136056 | 4.889964 | 0.3253534 | 2.821e-09 | 1.325113 | 9.931e-09
2018-03-20 21:52 | 15156.35 | 360.0007 | 2 | 3 | 4.167188 | 4.889941 | 0.4883416 | 2.821e-09 | 2.001926 | 9.931e-09
2018-03-20 21:54 | 15276.35 | 480.0012 | 2 | 3 | 4.190625 | 4.889913 | 0.6513304 | 2.821e-09 | 2.683094 | 9.931e-09
2018-03-20 21:56 | 15396.35 | 600.0017 | 2 | 3 | 4.200287 | 4.68373 | 0.8122981 | 2.821e-09 | 3.358859 | 9.931e-09
2018-03-20 21:58 | 15516.35 | 720.0006 | 2 | 3 | 4.200268 | 4.341601 | 0.9627023 | 2.821e-09 | 3.9906 | 9.931e-09
2018-03-20 22:00 | 15636.35 | 840.0012 | 2 | 3 | 4.200293 | 4.013961 | 1.101892 | 2.821e-09 | 4.575234 | 9.931e-09
2018-03-20 22:02 | 15756.35 | 960.0001 | 2 | 3 | 4.200278 | 3.708667 | 1.230494 | 2.821e-09 | 5.115401 | 9.931e-09
2018-03-20 22:04 | 15876.35 | 1080.0002 | 2 | 3 | 4.200309 | 3.435327 | 1.349479 | 2.821e-09 | 5.61517 | 9.931e-09
2018-03-20 22:06 | 15957.46 | 1161.1135 | 2 | 3 | 4.200282 | 3.25999 | 1.424887 | 2.821e-09 | 5.931904 | 9.931e-09
2018-03-20 22:08 | 16077.47 | 120.0009 | 3 | 3 | 4.219863 | 3.259812 | 1.533175 | 2.821e-09 | 6.3877 | 9.931e-09
2018-03-20 22:10 | 16197.47 | 240.0008 | 3 | 3 | 4.243082 | 3.260232 | 1.64184 | 2.821e-09 | 6.84749 | 9.931e-09
2018-03-20 22:12 | 16317.47 | 360.0011 | 3 | 3 | 4.26861 | 3.260102 | 1.750507 | 2.821e-09 | 7.309942 | 9.931e-09
2018-03-20 22:14 | 16437.47 | 480.0002 | 3 | 3 | 4.298966 | 3.260148 | 1.859168 | 2.821e-09 | 7.775361 | 9.931e-09
2018-03-20 22:16 | 16557.47 | 600.0012 | 3 | 3 | 4.334113 | 3.260139 | 1.967834 | 2.821e-09 | 8.244392 | 9.931e-09
2018-03-20 22:18 | 16677.47 | 720.0006 | 3 | 3 | 4.373057 | 3.2602 | 2.076492 | 2.821e-09 | 8.717407 | 9.931e-09
2018-03-20 22:20 | 16797.47 | 840.0013 | 3 | 3 | 4.400295 | 3.083285 | 2.184125 | 2.821e-09 | 9.19003 | 9.931e-09
2018-03-20 22:22 | 16917.47 | 960.0004 | 3 | 3 | 4.400275 | 2.701495 | 2.280278 | 2.821e-09 | 9.61313 | 9.931e-09
2018-03-20 22:24 | 17037.47 | 1080.0006 | 3 | 3 | 4.400277 | 2.378386 | 2.364813 | 2.821e-09 | 9.985106 | 9.931e-09
2018-03-20 22:26 | 17157.47 | 1200 | 3 | 3 | 4.400311 | 2.099292 | 2.439315 | 2.821e-09 | 10.31294 | 9.931e-09
2018-03-20 22:28 | 17277.47 | 1320.0015 | 3 | 3 | 4.400282 | 1.856961 | 2.505137 | 2.821e-09 | 10.60257 | 9.931e-09
2018-03-20 22:30 | 17397.47 | 1440.0013 | 3 | 3 | 4.400225 | 1.645656 | 2.563434 | 2.821e-09 | 10.8591 | 9.931e-09
2018-03-20 22:32 | 17517.47 | 1560.0002 | 3 | 3 | 4.400283 | 1.464202 | 2.615192 | 2.821e-09 | 11.08684 | 9.931e-09
2018-03-20 22:34 | 17637.47 | 1680.0001 | 3 | 3 | 4.400236 | 1.304104 | 2.661265 | 2.821e-09 | 11.28958 | 9.931e-09
2018-03-20 22:36 | 17757.47 | 1800.0016 | 3 | 3 | 4.40023 | 1.165918 | 2.702387 | 2.821e-09 | 11.47052 | 9.931e-09
2018-03-20 22:38 | 17877.47 | 1920.0002 | 3 | 3 | 4.400229 | 1.044789 | 2.739181 | 2.821e-09 | 11.63242 | 9.931e-09
2018-03-20 22:40 | 17997.47 | 2040.0004 | 3 | 3 | 4.40024 | 0.9382105 | 2.77219 | 2.821e-09 | 11.77767 | 9.931e-09
2018-03-20 22:42 | 18117.47 | 2160.0001 | 3 | 3 | 4.400242 | 0.8451796 | 2.801873 | 2.821e-09 | 11.90828 | 9.931e-09
2018-03-20 22:44 | 18237.47 | 2280.002 | 3 | 3 | 4.400228 | 0.7625818 | 2.828635 | 2.821e-09 | 12.02604 | 9.931e-09
2018-03-20 22:46 | 18357.47 | 2400.0007 | 3 | 3 | 4.400282 | 0.69135 | 2.852823 | 2.821e-09 | 12.13247 | 9.931e-09
2018-03-20 22:47 | 18427.28 | 2469.8065 | 3 | 3 | 4.40023 | 0.6519985 | 2.865829 | 2.821e-09 | 12.1897 | 9.931e-09
2018-03-20 22:49 | 18547.32152 | 120.0013 | 4 | 3 | 4.33093 | 0 | 2.865829 | 2.821e-09 | 12.1897 | 9.931e-09
2018-03-20 22:51 | 18667.32062 | 240.0004 | 4 | 3 | 4.3248 | 0 | 2.865829 | 2.821e-09 | 12.1897 | 9.931e-09
2018-03-20 22:52 | 18727.32182 | 300.0016 | 4 | 3 | 4.323073 | 0 | 2.865829 | 2.821e-09 | 12.1897 | 9.931e-09
2018-03-20 22:54 | 18847.4 | 120.002 | 5 | 3 | 3.9794 | -3.259953 | 2.865829 | 0.1086252 | 12.1897 | 0.437263
2018-03-20 22:56 | 18967.4 | 240.001 | 5 | 3 | 3.929402 | -3.259936 | 2.865829 | 0.2172791 | 12.1897 | 0.8668569
2018-03-20 22:58 | 19087.4 | 360.0006 | 5 | 3 | 3.885298 | -3.259871 | 2.865829 | 0.3259331 | 12.1897 | 1.291354
2018-03-20 23:00 | 19207.4 | 480.0004 | 5 | 3 | 3.844855 | -3.259946 | 2.865829 | 0.4345923 | 12.1897 | 1.7113
2018-03-20 23:02 | 19327.4 | 600.001 | 5 | 3 | 3.806737 | -3.25993 | 2.865829 | 0.5432488 | 12.1897 | 2.126971
2018-03-20 23:04 | 19447.4 | 720.0005 | 5 | 3 | 3.76993 | -3.259961 | 2.865829 | 0.6519017 | 12.1897 | 2.538577
2018-03-20 23:06 | 19567.4 | 840.0009 | 5 | 3 | 3.734647 | -3.259879 | 2.865829 | 0.7605603 | 12.1897 | 2.946277
2018-03-20 23:08 | 19687.4 | 960.0012 | 5 | 3 | 3.701917 | -3.259879 | 2.865829 | 0.8692188 | 12.1897 | 3.350277
2018-03-20 23:10 | 19807.4 | 1080.0004 | 5 | 3 | 3.671837 | -3.259943 | 2.865829 | 0.9778686 | 12.1897 | 3.750834
2018-03-20 23:12 | 19927.4 | 1200.0006 | 5 | 3 | 3.643568 | -3.259973 | 2.865829 | 1.086529 | 12.1897 | 4.148265
2018-03-20 23:14 | 20047.4 | 1320.0016 | 5 | 3 | 3.616891 | -3.259899 | 2.865829 | 1.195187 | 12.1897 | 4.542706
2018-03-20 23:16 | 20167.4 | 1440.0007 | 5 | 3 | 3.591579 | -3.259968 | 2.865829 | 1.303846 | 12.1897 | 4.934326
2018-03-20 23:18 | 20287.4 | 1560.0005 | 5 | 3 | 3.567661 | -3.259921 | 2.865829 | 1.412501 | 12.1897 | 5.323259
2018-03-20 23:20 | 20407.4 | 1680.0013 | 5 | 3 | 3.545525 | -3.259899 | 2.865829 | 1.521156 | 12.1897 | 5.709686
2018-03-20 23:22 | 20527.4 | 1800.0003 | 5 | 3 | 3.525043 | -3.259944 | 2.865829 | 1.629814 | 12.1897 | 6.093804
2018-03-20 23:24 | 20647.4 | 1920.0003 | 5 | 3 | 3.506 | -3.259861 | 2.865829 | 1.738467 | 12.1897 | 6.475765
2018-03-20 23:26 | 20767.4 | 2040.0002 | 5 | 3 | 3.488535 | -3.259959 | 2.865829 | 1.847123 | 12.1897 | 6.855755
2018-03-20 23:28 | 20887.4 | 2160.0007 | 5 | 3 | 3.47193 | -3.259886 | 2.865829 | 1.955787 | 12.1897 | 7.233925
2018-03-20 23:30 | 21007.4 | 2280.0011 | 5 | 3 | 3.455337 | -3.259851 | 2.865829 | 2.064438 | 12.1897 | 7.610248
2018-03-20 23:32 | 21127.4 | 2400.001 | 5 | 3 | 3.43832 | -3.259951 | 2.865829 | 2.173099 | 12.1897 | 7.984787
2018-03-20 23:34 | 21247.4 | 2520.0005 | 5 | 3 | 3.416141 | -3.260004 | 2.865829 | 2.281755 | 12.1897 | 8.357244
2018-03-20 23:36 | 21367.4 | 2640.0012 | 5 | 3 | 3.387983 | -3.25993 | 2.865829 | 2.390412 | 12.1897 | 8.726954
2018-03-20 23:38 | 21487.4 | 2760.0014 | 5 | 3 | 3.351175 | -3.259926 | 2.865829 | 2.499068 | 12.1897 | 9.093163
2018-03-20 23:40 | 21607.4 | 2880.0008 | 5 | 3 | 3.303488 | -3.259928 | 2.865829 | 2.60773 | 12.1897 | 9.454847
2018-03-20 23:42 | 21727.4 | 3000.0003 | 5 | 3 | 3.230609 | -3.259931 | 2.865829 | 2.716384 | 12.1897 | 9.810168
2018-03-20 23:44 | 21847.4 | 3120.0004 | 5 | 3 | 3.091372 | -3.259879 | 2.865829 | 2.825041 | 12.1897 | 10.15462
2018-03-20 23:44 | 21889.07 | 3161.6676 | 5 | 3 | 2.999997 | -3.259894 | 2.865829 | 2.862769 | 12.1897 | 10.26966
2018-03-20 23:46 | 22009.11 | 119.9998 | 6 | 3 | 3.495827 | 0 | 2.865829 | 2.862769 | 12.1897 | 10.26966
2018-03-20 23:48 | 22129.11 | 240.0003 | 6 | 3 | 3.51898 | 0 | 2.865829 | 2.862769 | 12.1897 | 10.26966
2018-03-20 23:49 | 22189.12 | 300.0016 | 6 | 3 | 3.524099 | 0 | 2.865829 | 2.862769 | 12.1897 | 10.26966
2018-03-20 23:49 | 22189.12 | 0.0024 | 7 | 4 | 3.524017 | 0 | 0 | 0 | 0 | 0
2018-03-20 23:51 | 22309.2 | 120.0009 | 2 | 4 | 4.09441 | 4.889997 | 0.1623587 | 0 | 0.6534883 | 0
2018-03-20 23:53 | 22429.2 | 240.0005 | 2 | 4 | 4.131065 | 4.890033 | 0.325349 | 0 | 1.323735 | 0
2018-03-20 23:55 | 22549.2 | 360.001 | 2 | 4 | 4.162265 | 4.889962 | 0.4883387 | 0 | 1.999742 | 0
2018-03-20 23:57 | 22669.2 | 480.0012 | 2 | 4 | 4.185917 | 4.889922 | 0.6513282 | 0 | 2.680135 | 0
2018-03-20 23:59 | 22789.2 | 600.0005 | 2 | 4 | 4.20028 | 4.742551 | 0.8133299 | 0 | 3.35985 | 0
2018-03-21 00:01 | 22909.2 | 720.0008 | 2 | 4 | 4.200294 | 4.388444 | 0.9654877 | 0 | 3.998957 | 0
2018-03-21 00:03 | 23029.2 | 840.0015 | 2 | 4 | 4.200276 | 4.045505 | 1.106006 | 0 | 4.589174 | 0
2018-03-21 00:05 | 23149.21 | 960.0019 | 2 | 4 | 4.200262 | 3.735608 | 1.235618 | 0 | 5.133583 | 0
2018-03-21 00:07 | 23269.2 | 1080.001 | 2 | 4 | 4.200229 | 3.449632 | 1.3553 | 0 | 5.636278 | 0
2018-03-21 00:09 | 23355.43 | 1166.2255 | 2 | 4 | 4.200301 | 3.259995 | 1.435627 | 0 | 5.973675 | 0
2018-03-21 00:11 | 23475.44 | 120.0011 | 3 | 4 | 4.220345 | 3.26011 | 1.543908 | 0 | 6.429463 | 0
2018-03-21 00:13 | 23595.44 | 240.0001 | 3 | 4 | 4.244365 | 3.260121 | 1.652567 | 0 | 6.889326 | 0
2018-03-21 00:15 | 23715.44 | 360.001 | 3 | 4 | 4.270706 | 3.26011 | 1.761234 | 0 | 7.351958 | 0
2018-03-21 00:17 | 23835.44 | 480.002 | 3 | 4 | 4.301759 | 3.260125 | 1.869902 | 0 | 7.817674 | 0
2018-03-21 00:19 | 23955.44 | 600.0001 | 3 | 4 | 4.337384 | 3.259837 | 1.978561 | 0 | 8.28701 | 0
2018-03-21 00:21 | 24075.44 | 720.0003 | 3 | 4 | 4.377038 | 3.259896 | 2.087223 | 0 | 8.760447 | 0
2018-03-21 00:23 | 24195.44 | 840.0014 | 3 | 4 | 4.400311 | 3.033576 | 2.194122 | 0 | 9.230112 | 0
2018-03-21 00:25 | 24315.44 | 960.0005 | 3 | 4 | 4.400303 | 2.657378 | 2.28874 | 0 | 9.646457 | 0
2018-03-21 00:27 | 24435.44 | 1080.0004 | 3 | 4 | 4.40031 | 2.338319 | 2.371863 | 0 | 10.01222 | 0
2018-03-21 00:29 | 24555.44 | 1200.0011 | 3 | 4 | 4.400275 | 2.061418 | 2.445074 | 0 | 10.33437 | 0
2018-03-21 00:31 | 24675.44 | 1320.0014 | 3 | 4 | 4.400245 | 1.823252 | 2.509729 | 0 | 10.61887 | 0
2018-03-21 00:33 | 24795.44 | 1440.0021 | 3 | 4 | 4.400254 | 1.616697 | 2.566982 | 0 | 10.8708 | 0
2018-03-21 00:35 | 24915.44 | 1560.0001 | 3 | 4 | 4.400253 | 1.438228 | 2.617816 | 0 | 11.09448 | 0
2018-03-21 00:37 | 25035.44 | 1680.0007 | 3 | 4 | 4.400263 | 1.28221 | 2.663077 | 0 | 11.29364 | 0
2018-03-21 00:39 | 25155.44 | 1800.0003 | 3 | 4 | 4.400233 | 1.146024 | 2.703497 | 0 | 11.4715 | 0
2018-03-21 00:41 | 25275.44 | 1920.0013 | 3 | 4 | 4.400236 | 1.027698 | 2.739682 | 0 | 11.63072 | 0
2018-03-21 00:43 | 25395.44 | 2040.0005 | 3 | 4 | 4.400206 | 0.9228334 | 2.772154 | 0 | 11.77361 | 0
2018-03-21 00:45 | 25515.44 | 2160.0014 | 3 | 4 | 4.400178 | 0.8309822 | 2.801364 | 0 | 11.90213 | 0
2018-03-21 00:47 | 25635.44 | 2280.0002 | 3 | 4 | 4.400223 | 0.7510509 | 2.827708 | 0 | 12.01806 | 0
2018-03-21 00:49 | 25755.44 | 2400.0009 | 3 | 4 | 4.400227 | 0.6801672 | 2.851532 | 0 | 12.12288 | 0
2018-03-21 00:50 | 25805.5 | 2450.0649 | 3 | 4 | 4.400185 | 0.6519947 | 2.860794 | 0 | 12.16364 | 0
2018-03-21 00:52 | 25925.55 | 120.0007 | 4 | 4 | 4.330509 | 0 | 2.860795 | 0 | 12.16364 | 0
2018-03-21 00:54 | 26045.55 | 240.0008 | 4 | 4 | 4.324308 | 0 | 2.860795 | 0 | 12.16364 | 0
2018-03-21 00:55 | 26105.55 | 300.0023 | 4 | 4 | 4.322533 | 0 | 2.860795 | 0 | 12.16364 | 0
2018-03-21 00:57 | 26225.63 | 120.0005 | 5 | 4 | 3.98557 | -3.259951 | 2.860795 | 0.1086203 | 12.16364 | 0.437602
2018-03-21 00:59 | 26345.63 | 240.0008 | 5 | 4 | 3.93748 | -3.259904 | 2.860795 | 0.2172733 | 12.16364 | 0.8680001
2018-03-21 01:01 | 26465.63 | 360.0001 | 5 | 4 | 3.890849 | -3.25991 | 2.860795 | 0.3259276 | 12.16364 | 1.293278
2018-03-21 01:03 | 26585.63 | 480.0007 | 5 | 4 | 3.845658 | -3.259871 | 2.860795 | 0.4345817 | 12.16364 | 1.713557
2018-03-21 01:05 | 26705.63 | 600.0001 | 5 | 4 | 3.804885 | -3.259981 | 2.860795 | 0.5432386 | 12.16364 | 2.129162
2018-03-21 01:07 | 26825.63 | 720 | 5 | 4 | 3.766742 | -3.259934 | 2.860795 | 0.6518989 | 12.16364 | 2.540513
2018-03-21 01:09 | 26945.63 | 840.0012 | 5 | 4 | 3.730747 | -3.259901 | 2.860795 | 0.7605535 | 12.16364 | 2.947804
2018-03-21 01:11 | 27065.63 | 960.0011 | 5 | 4 | 3.697898 | -3.259888 | 2.860795 | 0.8692136 | 12.16364 | 3.351373
2018-03-21 01:13 | 27185.63 | 1080.0002 | 5 | 4 | 3.667607 | -3.259934 | 2.860795 | 0.9778684 | 12.16364 | 3.751506
2018-03-21 01:15 | 27305.63 | 1200.0009 | 5 | 4 | 3.639377 | -3.25997 | 2.860795 | 1.086525 | 12.16364 | 4.148467
2018-03-21 01:17 | 27425.63 | 1320.0011 | 5 | 4 | 3.613057 | -3.259919 | 2.860795 | 1.195178 | 12.16364 | 4.542449
2018-03-21 01:19 | 27545.63 | 1440.0001 | 5 | 4 | 3.588013 | -3.259981 | 2.860795 | 1.303835 | 12.16364 | 4.933664
2018-03-21 01:21 | 27665.63 | 1560.0007 | 5 | 4 | 3.564335 | -3.259911 | 2.860795 | 1.412488 | 12.16364 | 5.322212
2018-03-21 01:23 | 27785.63 | 1680.001 | 5 | 4 | 3.542465 | -3.259896 | 2.860795 | 1.521153 | 12.16364 | 5.708325
2018-03-21 01:25 | 27905.63 | 1800.0001 | 5 | 4 | 3.522184 | -3.259904 | 2.860795 | 1.629807 | 12.16364 | 6.092105
2018-03-21 01:27 | 28025.63 | 1920.0012 | 5 | 4 | 3.503471 | -3.259916 | 2.860795 | 1.738464 | 12.16364 | 6.473783
2018-03-21 01:29 | 28145.63 | 2040.0003 | 5 | 4 | 3.485966 | -3.259977 | 2.860795 | 1.847119 | 12.16364 | 6.853488
2018-03-21 01:31 | 28265.63 | 2160.0004 | 5 | 4 | 3.469417 | -3.259914 | 2.860795 | 1.95578 | 12.16364 | 7.231371
2018-03-21 01:33 | 28385.63 | 2280.0005 | 5 | 4 | 3.452936 | -3.259856 | 2.860795 | 2.064435 | 12.16364 | 7.607446
2018-03-21 01:35 | 28505.63 | 2400.0013 | 5 | 4 | 3.43596 | -3.259937 | 2.860795 | 2.173092 | 12.16364 | 7.981723
2018-03-21 01:37 | 28625.63 | 2520.0007 | 5 | 4 | 3.417407 | -3.259946 | 2.860795 | 2.281752 | 12.16364 | 8.354087
2018-03-21 01:39 | 28745.63 | 2640 | 5 | 4 | 3.391262 | -3.260016 | 2.860795 | 2.390406 | 12.16364 | 8.724079
2018-03-21 01:41 | 28865.63 | 2760.0012 | 5 | 4 | 3.355369 | -3.259979 | 2.860795 | 2.499062 | 12.16364 | 9.090723
2018-03-21 01:43 | 28985.63 | 2880.0009 | 5 | 4 | 3.303641 | -3.259963 | 2.860795 | 2.607721 | 12.16364 | 9.452672
2018-03-21 01:45 | 29105.63 | 3000.0007 | 5 | 4 | 3.226478 | -3.259934 | 2.860795 | 2.716379 | 12.16364 | 9.807764
2018-03-21 01:47 | 29225.63 | 3120.0009 | 5 | 4 | 3.083463 | -3.259956 | 2.860795 | 2.825032 | 12.16364 | 10.15159
2018-03-21 01:47 | 29263.31 | 3157.6862 | 5 | 4 | 2.999994 | -3.25991 | 2.860795 | 2.859157 | 12.16364 | 10.25549
2018-03-21 01:49 | 29383.3605 | 120.0005 | 6 | 4 | 3.496678 | 0 | 2.860795 | 2.859157 | 12.16364 | 10.25549
2018-03-21 01:51 | 29503.3608 | 240.0008 | 6 | 4 | 3.519953 | 0 | 2.860795 | 2.859157 | 12.16364 | 10.25549
2018-03-21 01:52 | 29563.3623 | 300.0023 | 6 | 4 | 3.525103 | 0 | 2.860795 | 2.859157 | 12.16364 | 10.25549
2018-03-21 01:52 | 29563.37 | 0.0024 | 7 | 5 | 3.525141 | 0 | 0 | 0 | 0 | 0
2018-03-21 01:54 | 29683.45 | 120.0009 | 2 | 5 | 4.095537 | 4.889966 | 0.1623439 | 0 | 0.6536551 | 0
2018-03-21 01:56 | 29803.45 | 240.0007 | 2 | 5 | 4.132296 | 4.889928 | 0.3253227 | 0 | 1.324049 | 0
2018-03-21 01:58 | 29923.45 | 360.0006 | 2 | 5 | 4.163273 | 4.889945 | 0.488308 | 0 | 2.000214 | 0
2018-03-21 02:00 | 30043.45 | 480.0004 | 2 | 5 | 4.186707 | 4.889932 | 0.6513004 | 0 | 2.680769 | 0
2018-03-21 02:02 | 30163.45 | 600.0013 | 2 | 5 | 4.200301 | 4.730527 | 0.8131301 | 0 | 3.359848 | 0
2018-03-21 02:04 | 30283.45 | 720.0017 | 2 | 5 | 4.200277 | 4.377501 | 0.9649175 | 0 | 3.9974 | 0
2018-03-21 02:06 | 30403.45 | 840.0011 | 2 | 5 | 4.200307 | 4.039289 | 1.105113 | 0 | 4.586261 | 0
2018-03-21 02:08 | 30523.45 | 960.0007 | 2 | 5 | 4.200285 | 3.72782 | 1.234477 | 0 | 5.129629 | 0
2018-03-21 02:10 | 30643.45 | 1080.0009 | 2 | 5 | 4.200278 | 3.446431 | 1.353968 | 0 | 5.631521 | 0
2018-03-21 02:12 | 30727.4 | 1163.958 | 2 | 5 | 4.200229 | 3.259988 | 1.432155 | 0 | 5.959928 | 0
2018-03-21 02:14 | 30847.42 | 120.0014 | 3 | 5 | 4.220053 | 3.260095 | 1.540435 | 0 | 6.415696 | 0
2018-03-21 02:16 | 30967.42 | 240.0015 | 3 | 5 | 4.243922 | 3.260152 | 1.649097 | 0 | 6.875529 | 0
2018-03-21 02:18 | 31087.42 | 360.0003 | 3 | 5 | 4.270146 | 3.260148 | 1.757763 | 0 | 7.3381 | 0
2018-03-21 02:20 | 31207.42 | 480.0014 | 3 | 5 | 4.299154 | 3.260171 | 1.866427 | 0 | 7.803651 | 0
2018-03-21 02:22 | 31327.42 | 600 | 3 | 5 | 4.334031 | 3.260142 | 1.975088 | 0 | 8.272649 | 0
2018-03-21 02:24 | 31447.42 | 720.0008 | 3 | 5 | 4.372783 | 3.260144 | 2.083751 | 0 | 8.74567 | 0
2018-03-21 02:26 | 31567.42 | 840.0016 | 3 | 5 | 4.400314 | 3.063813 | 2.191189 | 0 | 9.217446 | 0
2018-03-21 02:28 | 31687.42 | 960.001 | 3 | 5 | 4.400284 | 2.672257 | 2.286528 | 0 | 9.636965 | 0
2018-03-21 02:30 | 31807.42 | 1080.0008 | 3 | 5 | 4.400302 | 2.348039 | 2.370035 | 0 | 10.00442 | 0
2018-03-21 02:32 | 31927.42 | 1200.0005 | 3 | 5 | 4.400263 | 2.068738 | 2.443516 | 0 | 10.32775 | 0
2018-03-21 02:34 | 32047.42 | 1320.0001 | 3 | 5 | 4.400304 | 1.829354 | 2.508372 | 0 | 10.61314 | 0
2018-03-21 02:36 | 32167.42 | 1440.0016 | 3 | 5 | 4.400285 | 1.621395 | 2.565777 | 0 | 10.86574 | 0
2018-03-21 02:38 | 32287.42 | 1560.0014 | 3 | 5 | 4.400277 | 1.441311 | 2.61673 | 0 | 11.08994 | 0
2018-03-21 02:40 | 32407.42 | 1680.0014 | 3 | 5 | 4.400233 | 1.284444 | 2.662092 | 0 | 11.28955 | 0
2018-03-21 02:42 | 32527.42 | 1800.0008 | 3 | 5 | 4.400245 | 1.148213 | 2.702574 | 0 | 11.46768 | 0
2018-03-21 02:44 | 32647.42 | 1920.0002 | 3 | 5 | 4.400255 | 1.029061 | 2.738808 | 0 | 11.62711 | 0
2018-03-21 02:46 | 32767.42 | 2040.0014 | 3 | 5 | 4.400237 | 0.9244146 | 2.771313 | 0 | 11.77015 | 0
2018-03-21 02:48 | 32887.42 | 2160.0019 | 3 | 5 | 4.400242 | 0.8323603 | 2.800554 | 0 | 11.89881 | 0
2018-03-21 02:50 | 33007.42 | 2280.0016 | 3 | 5 | 4.400208 | 0.7512321 | 2.826918 | 0 | 12.01482 | 0
2018-03-21 02:52 | 33127.42 | 2400.0009 | 3 | 5 | 4.400169 | 0.6792297 | 2.850743 | 0 | 12.11965 | 0
2018-03-21 02:53 | 33178.54 | 2451.1252 | 3 | 5 | 4.400222 | 0.6519947 | 2.860198 | 0 | 12.16126 | 0
2018-03-21 02:55 | 33298.58 | 119.9998 | 4 | 5 | 4.330814 | 0 | 2.860198 | 0 | 12.16126 | 0
2018-03-21 02:57 | 33418.58 | 240 | 4 | 5 | 4.324631 | 0 | 2.860198 | 0 | 12.16126 | 0
2018-03-21 02:58 | 33478.59 | 300.0022 | 4 | 5 | 4.322894 | 0 | 2.860198 | 0 | 12.16126 | 0
2018-03-21 03:00 | 33598.67 | 120.0001 | 5 | 5 | 3.986789 | -3.259943 | 2.860198 | 0.1086208 | 12.16126 | 0.4377143
2018-03-21 03:02 | 33718.67 | 240.0011 | 5 | 5 | 3.9424 | -3.260024 | 2.860198 | 0.2172709 | 12.16126 | 0.8683993
2018-03-21 03:04 | 33838.67 | 360.0011 | 5 | 5 | 3.901286 | -3.259961 | 2.860198 | 0.325927 | 12.16126 | 1.294521
2018-03-21 03:06 | 33958.67 | 480.0007 | 5 | 5 | 3.861314 | -3.259933 | 2.860198 | 0.4345807 | 12.16126 | 1.716227
2018-03-21 03:08 | 34078.67 | 600.0009 | 5 | 5 | 3.8221 | -3.259884 | 2.860198 | 0.5432419 | 12.16126 | 2.133684
2018-03-21 03:10 | 34198.67 | 720.0012 | 5 | 5 | 3.780697 | -3.259957 | 2.860198 | 0.6518959 | 12.16126 | 2.546729
2018-03-21 03:12 | 34318.67 | 840.0006 | 5 | 5 | 3.739281 | -3.259976 | 2.860198 | 0.7605527 | 12.16126 | 2.95527
2018-03-21 03:14 | 34438.67 | 960.0003 | 5 | 5 | 3.700764 | -3.259901 | 2.860198 | 0.8692093 | 12.16126 | 3.359417
2018-03-21 03:16 | 34558.67 | 1080.0016 | 5 | 5 | 3.667679 | -3.259883 | 2.860198 | 0.977869 | 12.16126 | 3.759709
2018-03-21 03:18 | 34678.67 | 1200.0014 | 5 | 5 | 3.637835 | -3.259943 | 2.860198 | 1.086527 | 12.16126 | 4.156584
2018-03-21 03:20 | 34798.67 | 1320.0006 | 5 | 5 | 3.610531 | -3.259993 | 2.860198 | 1.19518 | 12.16126 | 4.550348
2018-03-21 03:22 | 34918.67 | 1440.0007 | 5 | 5 | 3.585115 | -3.259934 | 2.860198 | 1.303843 | 12.16126 | 4.941285
2018-03-21 03:24 | 35038.67 | 1560.0015 | 5 | 5 | 3.561001 | -3.259974 | 2.860198 | 1.412501 | 12.16126 | 5.329513
2018-03-21 03:26 | 35158.67 | 1680.0014 | 5 | 5 | 3.538671 | -3.259933 | 2.860198 | 1.521161 | 12.16126 | 5.715223
2018-03-21 03:28 | 35278.67 | 1800.0003 | 5 | 5 | 3.518229 | -3.259933 | 2.860198 | 1.629815 | 12.16126 | 6.098586
2018-03-21 03:30 | 35398.67 | 1920.0016 | 5 | 5 | 3.499358 | -3.25995 | 2.860198 | 1.738473 | 12.16126 | 6.479835
2018-03-21 03:32 | 35518.67 | 2040.0009 | 5 | 5 | 3.481935 | -3.259979 | 2.860198 | 1.847129 | 12.16126 | 6.859097
2018-03-21 03:34 | 35638.67 | 2160.001 | 5 | 5 | 3.465186 | -3.25999 | 2.860198 | 1.955789 | 12.16126 | 7.23654
2018-03-21 03:36 | 35758.67 | 2280.0012 | 5 | 5 | 3.448749 | -3.259991 | 2.860198 | 2.064443 | 12.16126 | 7.612152
2018-03-21 03:38 | 35878.67 | 2400.0014 | 5 | 5 | 3.431793 | -3.259993 | 2.860198 | 2.173102 | 12.16126 | 7.985978
2018-03-21 03:40 | 35998.67 | 2520.0002 | 5 | 5 | 3.412853 | -3.259977 | 2.860198 | 2.281757 | 12.16126 | 8.357845
2018-03-21 03:42 | 36118.67 | 2640.0008 | 5 | 5 | 3.390579 | -3.259946 | 2.860198 | 2.390417 | 12.16126 | 8.72751
2018-03-21 03:44 | 36238.67 | 2760.0003 | 5 | 5 | 3.362206 | -3.259953 | 2.860198 | 2.49908 | 12.16126 | 9.094484
2018-03-21 03:46 | 36358.67 | 2880.0011 | 5 | 5 | 3.320508 | -3.259996 | 2.860198 | 2.607737 | 12.16126 | 9.457717
2018-03-21 03:48 | 36478.67 | 3000.0016 | 5 | 5 | 3.250623 | -3.259973 | 2.860198 | 2.71639 | 12.16126 | 9.815057
2018-03-21 03:50 | 36598.67 | 3120.0007 | 5 | 5 | 3.113883 | -3.259984 | 2.860198 | 2.82505 | 12.16126 | 10.16182
2018-03-21 03:50 | 36648.58 | 3169.9106 | 5 | 5 | 2.999993 | -3.259954 | 2.860198 | 2.870242 | 12.16126 | 10.30021
2018-03-21 03:52 | 36768.62 | 120.0006 | 6 | 5 | 3.475026 | 0 | 2.860198 | 2.870248 | 12.16126 | 10.30023
2018-03-21 03:54 | 36888.62 | 240.0009 | 6 | 5 | 3.495977 | 0 | 2.860198 | 2.870248 | 12.16126 | 10.30023
2018-03-21 03:55 | 36948.62 | 300.0017 | 6 | 5 | 3.500544 | 0 | 2.860198 | 2.870248 | 12.16126 | 10.30023
2018-03-21 03:55 | 36948.63 | 0.0025 | 7 | 6 | 3.50075 | 0 | 0 | 0 | 0 | 0
2018-03-21 03:57 | 37068.71 | 120.0006 | 2 | 6 | 4.080981 | 4.890012 | 0.162343 | 4.785e-09 | 0.6500109 | 1.6751e-08
2018-03-21 03:59 | 37188.71 | 240.0016 | 2 | 6 | 4.120999 | 4.890014 | 0.3253201 | 4.785e-09 | 1.318169 | 1.6751e-08
2018-03-21 04:01 | 37308.71 | 360.0004 | 2 | 6 | 4.159002 | 4.88996 | 0.4883048 | 4.785e-09 | 1.993061 | 1.6751e-08
2018-03-21 04:03 | 37428.71 | 480.0012 | 2 | 6 | 4.189215 | 4.889926 | 0.6512989 | 4.785e-09 | 2.673476 | 1.6751e-08
2018-03-21 04:05 | 37548.71 | 600.0015 | 2 | 6 | 4.200283 | 4.644374 | 0.8116969 | 4.785e-09 | 3.34684 | 1.6751e-08
2018-03-21 04:07 | 37668.71 | 720.0015 | 2 | 6 | 4.200279 | 4.282819 | 0.9604241 | 4.785e-09 | 3.971537 | 1.6751e-08
2018-03-21 04:09 | 37788.71 | 840.0005 | 2 | 6 | 4.200323 | 3.949571 | 1.097546 | 4.785e-09 | 4.547486 | 1.6751e-08
2018-03-21 04:11 | 37908.71 | 960.0007 | 2 | 6 | 4.20025 | 3.643142 | 1.223998 | 4.785e-09 | 5.078623 | 1.6751e-08
2018-03-21 04:13 | 38028.71 | 1080.0008 | 2 | 6 | 4.200294 | 3.37238 | 1.34086 | 4.785e-09 | 5.569476 | 1.6751e-08
2018-03-21 04:14 | 38081.62 | 1132.9092 | 2 | 6 | 4.200255 | 3.259997 | 1.389586 | 4.785e-09 | 5.774136 | 1.6751e-08
2018-03-21 04:16 | 38201.63 | 120.0008 | 3 | 6 | 4.219898 | 3.25981 | 1.497858 | 4.785e-09 | 6.229864 | 1.6751e-08
2018-03-21 04:18 | 38321.63 | 240.0008 | 3 | 6 | 4.242819 | 3.259833 | 1.606525 | 4.785e-09 | 6.689661 | 1.6751e-08
2018-03-21 04:20 | 38441.64 | 360.0012 | 3 | 6 | 4.267669 | 3.259971 | 1.71518 | 4.785e-09 | 7.151998 | 1.6751e-08
2018-03-21 04:22 | 38561.64 | 480.0014 | 3 | 6 | 4.294915 | 3.260116 | 1.823846 | 4.785e-09 | 7.617201 | 1.6751e-08
2018-03-21 04:24 | 38681.64 | 600.0009 | 3 | 6 | 4.324428 | 3.259864 | 1.932505 | 4.785e-09 | 8.085464 | 1.6751e-08
2018-03-21 04:26 | 38801.63 | 720.0003 | 3 | 6 | 4.356645 | 3.260158 | 2.041169 | 4.785e-09 | 8.557101 | 1.6751e-08
2018-03-21 04:28 | 38921.63 | 840.0006 | 3 | 6 | 4.391812 | 3.259933 | 2.149827 | 4.785e-09 | 9.032365 | 1.6751e-08
2018-03-21 04:30 | 39041.64 | 960.0015 | 3 | 6 | 4.400294 | 2.91286 | 2.253631 | 4.785e-09 | 9.489027 | 1.6751e-08
2018-03-21 04:32 | 39161.63 | 1080.0003 | 3 | 6 | 4.400257 | 2.561522 | 2.34473 | 4.785e-09 | 9.889893 | 1.6751e-08
2018-03-21 04:34 | 39281.64 | 1200.0018 | 3 | 6 | 4.400255 | 2.251235 | 2.424835 | 4.785e-09 | 10.24238 | 1.6751e-08
2018-03-21 04:36 | 39401.63 | 1320.0006 | 3 | 6 | 4.400264 | 1.980877 | 2.495269 | 4.785e-09 | 10.5523 | 1.6751e-08
2018-03-21 04:38 | 39521.64 | 1440.0011 | 3 | 6 | 4.400264 | 1.745926 | 2.557278 | 4.785e-09 | 10.82516 | 1.6751e-08
2018-03-21 04:40 | 39641.64 | 1560.001 | 3 | 6 | 4.400279 | 1.543107 | 2.61201 | 4.785e-09 | 11.06599 | 1.6751e-08
2018-03-21 04:42 | 39761.64 | 1680.0019 | 3 | 6 | 4.400233 | 1.366881 | 2.66044 | 4.785e-09 | 11.2791 | 1.6751e-08
2018-03-21 04:44 | 39881.63 | 1800.0004 | 3 | 6 | 4.400229 | 1.214603 | 2.703412 | 4.785e-09 | 11.46819 | 1.6751e-08
2018-03-21 04:46 | 40001.64 | 1920.0012 | 3 | 6 | 4.40022 | 1.082126 | 2.741641 | 4.785e-09 | 11.6364 | 1.6751e-08
2018-03-21 04:48 | 40121.63 | 2040.0002 | 3 | 6 | 4.400278 | 0.9630337 | 2.775719 | 4.785e-09 | 11.78636 | 1.6751e-08
2018-03-21 04:50 | 40241.64 | 2160.0015 | 3 | 6 | 4.400256 | 0.850111 | 2.805882 | 4.785e-09 | 11.91908 | 1.6751e-08
2018-03-21 04:52 | 40361.64 | 2280.0015 | 3 | 6 | 4.400208 | 0.7505865 | 2.832514 | 4.785e-09 | 12.03626 | 1.6751e-08
2018-03-21 04:54 | 40481.63 | 2400.0004 | 3 | 6 | 4.400165 | 0.6669044 | 2.856087 | 4.785e-09 | 12.13999 | 1.6751e-08
2018-03-21 04:55 | 40507.38 | 2425.7435 | 3 | 6 | 4.400216 | 0.6519899 | 2.860806 | 4.785e-09 | 12.16076 | 1.6751e-08
2018-03-21 04:57 | 40627.42 | 120.0008 | 4 | 6 | 4.328574 | 0 | 2.860806 | 4.785e-09 | 12.16076 | 1.6751e-08
2018-03-21 04:59 | 40747.42 | 240.0004 | 4 | 6 | 4.322231 | 0 | 2.860806 | 4.785e-09 | 12.16076 | 1.6751e-08
2018-03-21 05:00 | 40807.42 | 300.002 | 4 | 6 | 4.320424 | 0 | 2.860806 | 4.785e-09 | 12.16076 | 1.6751e-08
2018-03-21 05:02 | 40927.5 | 120.0014 | 5 | 6 | 3.969958 | -3.259977 | 2.860806 | 0.1086245 | 12.16076 | 0.4361298
2018-03-21 05:04 | 41047.5 | 240.0015 | 5 | 6 | 3.925588 | -3.259888 | 2.860806 | 0.21727 | 12.16076 | 0.8649541
2018-03-21 05:06 | 41167.5 | 360.0005 | 5 | 6 | 3.885169 | -3.259991 | 2.860806 | 0.3259261 | 12.16076 | 1.28928
2018-03-21 05:08 | 41287.5 | 480.0013 | 5 | 6 | 3.84604 | -3.259957 | 2.860806 | 0.4345843 | 12.16076 | 1.709298
2018-03-21 05:10 | 41407.5 | 600.0005 | 5 | 6 | 3.808354 | -3.259991 | 2.860806 | 0.5432402 | 12.16076 | 2.125136
2018-03-21 05:12 | 41527.5 | 720.001 | 5 | 6 | 3.771815 | -3.259986 | 2.860806 | 0.6519001 | 12.16076 | 2.536962
2018-03-21 05:14 | 41647.5 | 840.0013 | 5 | 6 | 3.736423 | -3.259971 | 2.860806 | 0.7605583 | 12.16076 | 2.944858
2018-03-21 05:16 | 41767.5 | 960.0004 | 5 | 6 | 3.703604 | -3.259933 | 2.860806 | 0.8692127 | 12.16076 | 3.349024
2018-03-21 05:18 | 41887.5 | 1080.0008 | 5 | 6 | 3.673198 | -3.259984 | 2.860806 | 0.9778692 | 12.16076 | 3.749774
2018-03-21 05:20 | 42007.5 | 1200.0003 | 5 | 6 | 3.644723 | -3.259908 | 2.860806 | 1.086526 | 12.16076 | 4.147324
2018-03-21 05:22 | 42127.5 | 1320.0007 | 5 | 6 | 3.617741 | -3.25997 | 2.860806 | 1.195185 | 12.16076 | 4.541873
2018-03-21 05:24 | 42247.5 | 1440.0001 | 5 | 6 | 3.592332 | -3.260083 | 2.860806 | 1.303841 | 12.16076 | 4.933571
2018-03-21 05:26 | 42367.5 | 1560.0011 | 5 | 6 | 3.568409 | -3.259943 | 2.860806 | 1.4125 | 12.16076 | 5.322604
2018-03-21 05:28 | 42487.5 | 1680.001 | 5 | 6 | 3.546175 | -3.259943 | 2.860806 | 1.521159 | 12.16076 | 5.709119
2018-03-21 05:30 | 42607.5 | 1800.0009 | 5 | 6 | 3.525529 | -3.259888 | 2.860806 | 1.62982 | 12.16076 | 6.093313
2018-03-21 05:32 | 42727.5 | 1920.0006 | 5 | 6 | 3.50661 | -3.259844 | 2.860806 | 1.738476 | 12.16076 | 6.475341
2018-03-21 05:34 | 42847.5 | 2040.001 | 5 | 6 | 3.488925 | -3.25995 | 2.860806 | 1.847134 | 12.16076 | 6.855389
2018-03-21 05:36 | 42967.5 | 2160.0004 | 5 | 6 | 3.472151 | -3.259974 | 2.860806 | 1.955783 | 12.16076 | 7.233539
2018-03-21 05:38 | 43087.5 | 2280.0007 | 5 | 6 | 3.455615 | -3.259886 | 2.860806 | 2.06444 | 12.16076 | 7.609919
2018-03-21 05:40 | 43207.5 | 2400.0007 | 5 | 6 | 3.436621 | -3.259964 | 2.860806 | 2.1731 | 12.16076 | 7.98443
2018-03-21 05:42 | 43327.5 | 2520.0001 | 5 | 6 | 3.41185 | -3.260001 | 2.860806 | 2.281755 | 12.16076 | 8.35653
2018-03-21 05:44 | 43447.5 | 2640.0012 | 5 | 6 | 3.382098 | -3.259957 | 2.860806 | 2.390415 | 12.16076 | 8.725702
2018-03-21 05:46 | 43567.5 | 2760.0014 | 5 | 6 | 3.346087 | -3.259874 | 2.860806 | 2.499076 | 12.16076 | 9.091274
2018-03-21 05:48 | 43687.5 | 2880.0011 | 5 | 6 | 3.298936 | -3.259968 | 2.860806 | 2.607733 | 12.16076 | 9.452456
2018-03-21 05:50 | 43807.5 | 3000.0001 | 5 | 6 | 3.221708 | -3.260021 | 2.860806 | 2.716385 | 12.16076 | 9.80707
2018-03-21 05:52 | 43927.5 | 3120.0014 | 5 | 6 | 3.069155 | -3.259941 | 2.860806 | 2.825046 | 12.16076 | 10.15003
2018-03-21 05:52 | 43956.95 | 3149.4518 | 5 | 6 | 2.999986 | -3.259956 | 2.860806 | 2.851717 | 12.16076 | 10.23102
2018-03-21 05:54 | 44076.99 | 120.0008 | 6 | 6 | 3.491861 | 0 | 2.860806 | 2.851722 | 12.16076 | 10.23103
2018-03-21 05:56 | 44196.99 | 240.0007 | 6 | 6 | 3.514673 | 0 | 2.860806 | 2.851722 | 12.16076 | 10.23103
2018-03-21 05:57 | 44257 | 300.0019 | 6 | 6 | 3.519703 | 0 | 2.860806 | 2.851722 | 12.16076 | 10.23103
2018-03-21 05:57 | 44257.01 | 0.0024 | 7 | 7 | 3.519867 | 0 | 0 | 0 | 0 | 0
2018-03-21 05:59 | 44377.08 | 120.0001 | 2 | 7 | 4.092806 | 4.889998 | 0.1623484 | 0 | 0.6529533 | 0
2018-03-21 06:01 | 44497.08 | 240.0005 | 2 | 7 | 4.129695 | 4.889958 | 0.3253283 | 0 | 1.322904 | 0
2018-03-21 06:03 | 44617.08 | 360.0003 | 2 | 7 | 4.160942 | 4.889985 | 0.48831 | 0 | 1.998651 | 0
2018-03-21 06:05 | 44737.08 | 480.0005 | 2 | 7 | 4.184565 | 4.890067 | 0.6512993 | 0 | 2.678818 | 0
2018-03-21 06:07 | 44857.08 | 600.0005 | 2 | 7 | 4.200256 | 4.759734 | 0.8135633 | 0 | 3.359492 | 0
2018-03-21 06:09 | 44977.08 | 720.0007 | 2 | 7 | 4.200306 | 4.404201 | 0.9662625 | 0 | 4.000873 | 0
2018-03-21 06:11 | 45097.08 | 840.0018 | 2 | 7 | 4.20024 | 4.059806 | 1.107207 | 0 | 4.592881 | 0
2018-03-21 06:13 | 45217.08 | 960.0009 | 2 | 7 | 4.200275 | 3.74614 | 1.237256 | 0 | 5.139122 | 0
2018-03-21 06:15 | 45337.08 | 1080.0008 | 2 | 7 | 4.200295 | 3.459214 | 1.357236 | 0 | 5.643071 | 0
2018-03-21 06:17 | 45425.37 | 1168.2889 | 2 | 7 | 4.200252 | 3.259995 | 1.439613 | 0 | 5.989079 | 0
2018-03-21 06:19 | 45545.38 | 120 | 3 | 7 | 4.220422 | 3.259944 | 1.547895 | 0 | 6.44487 | 0
2018-03-21 06:21 | 45665.38 | 240.0015 | 3 | 7 | 4.244496 | 3.260119 | 1.656555 | 0 | 6.904743 | 0
2018-03-21 06:23 | 45785.38 | 360.0014 | 3 | 7 | 4.270859 | 3.25981 | 1.765215 | 0 | 7.367361 | 0
2018-03-21 06:25 | 45905.38 | 480 | 3 | 7 | 4.299689 | 3.259866 | 1.873871 | 0 | 7.832961 | 0
2018-03-21 06:27 | 46025.38 | 600.0009 | 3 | 7 | 4.330964 | 3.25995 | 1.98253 | 0 | 8.301835 | 0
2018-03-21 06:29 | 46145.38 | 720.0002 | 3 | 7 | 4.365191 | 3.259803 | 2.091187 | 0 | 8.774252 | 0
2018-03-21 06:31 | 46265.38 | 840.0008 | 3 | 7 | 4.400306 | 3.176927 | 2.199672 | 0 | 9.249906 | 0
2018-03-21 06:33 | 46385.38 | 960.0015 | 3 | 7 | 4.400275 | 2.714608 | 2.297436 | 0 | 9.680093 | 0
2018-03-21 06:35 | 46505.38 | 1080.0013 | 3 | 7 | 4.400257 | 2.341006 | 2.38153 | 0 | 10.05013 | 0
2018-03-21 06:37 | 46625.38 | 1200.0001 | 3 | 7 | 4.40025 | 2.043031 | 2.454433 | 0 | 10.37093 | 0
2018-03-21 06:39 | 46745.38 | 1320.0002 | 3 | 7 | 4.400265 | 1.796879 | 2.518301 | 0 | 10.65196 | 0
2018-03-21 06:41 | 46865.38 | 1440.0011 | 3 | 7 | 4.400259 | 1.587372 | 2.574595 | 0 | 10.89967 | 0
2018-03-21 06:43 | 46985.38 | 1560.0012 | 3 | 7 | 4.400263 | 1.408765 | 2.624457 | 0 | 11.11908 | 0
2018-03-21 06:45 | 47105.38 | 1680.001 | 3 | 7 | 4.400236 | 1.25463 | 2.668782 | 0 | 11.31412 | 0
2018-03-21 06:47 | 47225.38 | 1800.0004 | 3 | 7 | 4.400249 | 1.121658 | 2.708331 | 0 | 11.48814 | 0
2018-03-21 06:49 | 47345.38 | 1920.0012 | 3 | 7 | 4.400261 | 1.005757 | 2.743733 | 0 | 11.64392 | 0
2018-03-21 06:51 | 47465.38 | 2040.0009 | 3 | 7 | 4.400245 | 0.9041185 | 2.775515 | 0 | 11.78377 | 0
2018-03-21 06:53 | 47585.38 | 2160.0004 | 3 | 7 | 4.400217 | 0.8149557 | 2.804124 | 0 | 11.90965 | 0
2018-03-21 06:55 | 47705.38 | 2280.0017 | 3 | 7 | 4.400248 | 0.7365303 | 2.829943 | 0 | 12.02326 | 0
2018-03-21 06:57 | 47825.38 | 2400.0013 | 3 | 7 | 4.400245 | 0.6675901 | 2.853302 | 0 | 12.12605 | 0
2018-03-21 06:57 | 47853.16 | 2427.7757 | 3 | 7 | 4.400211 | 0.6519928 | 2.858392 | 0 | 12.14845 | 0
2018-03-21 06:59 | 47973.2 | 120.0002 | 4 | 7 | 4.330173 | 0 | 2.858392 | 0 | 12.14845 | 0
2018-03-21 07:01 | 48093.2 | 240.0008 | 4 | 7 | 4.323956 | 0 | 2.858392 | 0 | 12.14845 | 0
2018-03-21 07:02 | 48153.21 | 300.0018 | 4 | 7 | 4.322178 | 0 | 2.858392 | 0 | 12.14845 | 0
2018-03-21 07:04 | 48273.29 | 120.0012 | 5 | 7 | 3.983489 | -3.259936 | 2.858392 | 0.1086299 | 12.14845 | 0.4374328
2018-03-21 07:06 | 48393.29 | 240.0006 | 5 | 7 | 3.939017 | -3.259966 | 2.858392 | 0.2172772 | 12.14845 | 0.8677434
2018-03-21 07:08 | 48513.28 | 360.0005 | 5 | 7 | 3.897832 | -3.259988 | 2.858392 | 0.3259271 | 12.14845 | 1.293469
2018-03-21 07:10 | 48633.29 | 480.0009 | 5 | 7 | 3.857976 | -3.25993 | 2.858392 | 0.4345825 | 12.14845 | 1.714813
2018-03-21 07:12 | 48753.28 | 600.0002 | 5 | 7 | 3.819495 | -3.259861 | 2.858392 | 0.5432377 | 12.14845 | 2.131896
2018-03-21 07:14 | 48873.29 | 720.0012 | 5 | 7 | 3.782443 | -3.259977 | 2.858392 | 0.6518917 | 12.14845 | 2.544881
2018-03-21 07:16 | 48993.29 | 840.0011 | 5 | 7 | 3.746354 | -3.259912 | 2.858392 | 0.760554 | 12.14845 | 2.953908
2018-03-21 07:18 | 49113.28 | 960.0004 | 5 | 7 | 3.712646 | -3.259943 | 2.858392 | 0.8692091 | 12.14845 | 3.359107
2018-03-21 07:20 | 49233.28 | 1080.0005 | 5 | 7 | 3.681804 | -3.259899 | 2.858392 | 0.9778599 | 12.14845 | 3.760792
2018-03-21 07:22 | 49353.28 | 1200.0004 | 5 | 7 | 3.651279 | -3.26009 | 2.858392 | 1.086516 | 12.14845 | 4.159209
2018-03-21 07:24 | 49473.28 | 1320.0001 | 5 | 7 | 3.619267 | -3.259888 | 2.858392 | 1.195176 | 12.14845 | 4.554223
2018-03-21 07:26 | 49593.29 | 1440.0007 | 5 | 7 | 3.588287 | -3.259899 | 2.858392 | 1.303832 | 12.14845 | 4.945795
2018-03-21 07:28 | 49713.29 | 1560.001 | 5 | 7 | 3.559746 | -3.259944 | 2.858392 | 1.412491 | 12.14845 | 5.334094
2018-03-21 07:30 | 49833.29 | 1680.0019 | 5 | 7 | 3.535264 | -3.259894 | 2.858392 | 1.521148 | 12.14845 | 5.71953
2018-03-21 07:32 | 49953.28 | 1800.0002 | 5 | 7 | 3.513474 | -3.259864 | 2.858392 | 1.629806 | 12.14845 | 6.10246
2018-03-21 07:34 | 50073.28 | 1920.0002 | 5 | 7 | 3.493822 | -3.259984 | 2.858392 | 1.738457 | 12.14845 | 6.483116
2018-03-21 07:36 | 50193.29 | 2040.0013 | 5 | 7 | 3.476018 | -3.259908 | 2.858392 | 1.847118 | 12.14845 | 6.861772
2018-03-21 07:38 | 50313.29 | 2160.0019 | 5 | 7 | 3.459068 | -3.259851 | 2.858392 | 1.955775 | 12.14845 | 7.238536
2018-03-21 07:40 | 50433.28 | 2280.0002 | 5 | 7 | 3.442462 | -3.259883 | 2.858392 | 2.064428 | 12.14845 | 7.613473
2018-03-21 07:42 | 50553.28 | 2400.0002 | 5 | 7 | 3.425046 | -3.259936 | 2.858392 | 2.173084 | 12.14845 | 7.986592
2018-03-21 07:44 | 50673.29 | 2520.0015 | 5 | 7 | 3.405989 | -3.259868 | 2.858392 | 2.28174 | 12.14845 | 8.357727
2018-03-21 07:46 | 50793.28 | 2640.0001 | 5 | 7 | 3.383375 | -3.259963 | 2.858392 | 2.390394 | 12.14845 | 8.726616
2018-03-21 07:48 | 50913.29 | 2760.0013 | 5 | 7 | 3.35411 | -3.259934 | 2.858392 | 2.499052 | 12.14845 | 9.092741
2018-03-21 07:50 | 51033.29 | 2880.0015 | 5 | 7 | 3.311067 | -3.259937 | 2.858392 | 2.607711 | 12.14845 | 9.455027
2018-03-21 07:52 | 51153.28 | 3000.0001 | 5 | 7 | 3.239342 | -3.259896 | 2.858392 | 2.716367 | 12.14845 | 9.811271
2018-03-21 07:54 | 51273.29 | 3120.0011 | 5 | 7 | 3.097555 | -3.259966 | 2.858392 | 2.825026 | 12.14845 | 10.1566
2018-03-21 07:55 | 51315.75 | 3162.4634 | 5 | 7 | 2.999996 | -3.259968 | 2.858392 | 2.863476 | 12.14845 | 10.27398
2018-03-21 07:57 | 51435.79 | 120.0003 | 6 | 7 | 3.480071 | 0 | 2.858392 | 2.863482 | 12.14845 | 10.274
2018-03-21 07:59 | 51555.79 | 239.9999 | 6 | 7 | 3.50163 | 0 | 2.858392 | 2.863482 | 12.14845 | 10.274
2018-03-21 08:00 | 51615.79 | 300.0021 | 6 | 7 | 3.506318 | 0 | 2.858392 | 2.863482 | 12.14845 | 10.274
2018-03-21 08:00 | 51615.8 | 0.0024 | 7 | 8 | 3.506418 | 0 | 0 | 0 | 0 | 0
2018-03-21 08:02 | 51735.88 | 120.0006 | 2 | 8 | 4.084488 | 4.889871 | 0.16237 | 0 | 0.6509854 | 0
2018-03-21 08:04 | 51855.88 | 240.0001 | 2 | 8 | 4.121771 | 4.889905 | 0.3253367 | 0 | 1.319555 | 0
2018-03-21 08:06 | 51975.88 | 360.0015 | 2 | 8 | 4.154345 | 4.88985 | 0.4883131 | 0 | 1.994072 | 0
2018-03-21 08:08 | 52095.88 | 480.0017 | 2 | 8 | 4.183171 | 4.889867 | 0.6513008 | 0 | 2.673559 | 0
2018-03-21 08:10 | 52215.88 | 600.0008 | 2 | 8 | 4.200278 | 4.706719 | 0.813012 | 0 | 3.35194 | 0
2018-03-21 08:12 | 52335.88 | 720.0009 | 2 | 8 | 4.20029 | 4.28769 | 0.9627751 | 0 | 3.98099 | 0
2018-03-21 08:14 | 52455.88 | 840.0007 | 2 | 8 | 4.200298 | 3.928248 | 1.09956 | 0 | 4.555528 | 0
2018-03-21 08:16 | 52575.88 | 960.0004 | 2 | 8 | 4.200302 | 3.619033 | 1.225223 | 0 | 5.083346 | 0
2018-03-21 08:18 | 52695.88 | 1080.0003 | 2 | 8 | 4.200265 | 3.344619 | 1.341187 | 0 | 5.570426 | 0
2018-03-21 08:19 | 52735.53 | 1119.6474 | 2 | 8 | 4.200282 | 3.259994 | 1.377558 | 0 | 5.723194 | 0
2018-03-21 08:21 | 52855.54 | 120.0013 | 3 | 8 | 4.219846 | 3.26007 | 1.485836 | 0 | 6.178945 | 0
2018-03-21 08:23 | 52975.54 | 240.0013 | 3 | 8 | 4.24275 | 3.260133 | 1.594498 | 0 | 6.638712 | 0
2018-03-21 08:25 | 53095.54 | 360.0016 | 3 | 8 | 4.267564 | 3.26003 | 1.70316 | 0 | 7.101075 | 0
2018-03-21 08:27 | 53215.54 | 480.0014 | 3 | 8 | 4.294453 | 3.260074 | 1.811827 | 0 | 7.56626 | 0
2018-03-21 08:29 | 53335.54 | 600.0015 | 3 | 8 | 4.323749 | 3.260091 | 1.920486 | 0 | 8.034456 | 0
2018-03-21 08:31 | 53455.54 | 720.0003 | 3 | 8 | 4.355547 | 3.260097 | 2.02915 | 0 | 8.505992 | 0
2018-03-21 08:33 | 53575.54 | 840.0011 | 3 | 8 | 4.390138 | 3.260062 | 2.137815 | 0 | 8.981142 | 0
2018-03-21 08:35 | 53695.54 | 960.0014 | 3 | 8 | 4.40031 | 2.93674 | 2.242264 | 0 | 9.440592 | 0
2018-03-21 08:37 | 53815.54 | 1080.0005 | 3 | 8 | 4.400265 | 2.583169 | 2.334116 | 0 | 9.844767 | 0
2018-03-21 08:39 | 53935.54 | 1200.0004 | 3 | 8 | 4.400275 | 2.273171 | 2.414936 | 0 | 10.2004 | 0
2018-03-21 08:41 | 54055.54 | 1320.0011 | 3 | 8 | 4.400261 | 2.001857 | 2.486074 | 0 | 10.51342 | 0
2018-03-21 08:43 | 54175.54 | 1440.0022 | 3 | 8 | 4.400272 | 1.766676 | 2.54878 | 0 | 10.78935 | 0
2018-03-21 08:45 | 54295.54 | 1560.0003 | 3 | 8 | 4.400259 | 1.561418 | 2.604154 | 0 | 11.03301 | 0
2018-03-21 08:47 | 54415.54 | 1680.0017 | 3 | 8 | 4.40024 | 1.369044 | 2.652962 | 0 | 11.24778 | 0
2018-03-21 08:49 | 54535.54 | 1800.0008 | 3 | 8 | 4.400208 | 1.196732 | 2.695661 | 0 | 11.43566 | 0
2018-03-21 08:51 | 54655.54 | 1920.0026 | 3 | 8 | 4.400238 | 1.049038 | 2.733021 | 0 | 11.60005 | 0
2018-03-21 08:53 | 54775.54 | 2040.0004 | 3 | 8 | 4.400249 | 0.9323006 | 2.765948 | 0 | 11.74494 | 0
2018-03-21 08:55 | 54895.54 | 2160 | 3 | 8 | 4.400229 | 0.8351221 | 2.795359 | 0 | 11.87436 | 0
2018-03-21 08:57 | 55015.54 | 2280.0011 | 3 | 8 | 4.400213 | 0.7535925 | 2.821812 | 0 | 11.99076 | 0
2018-03-21 08:59 | 55135.54 | 2400.0001 | 3 | 8 | 4.400208 | 0.682972 | 2.845729 | 0 | 12.09599 | 0
2018-03-21 09:00 | 55192.97 | 2457.4318 | 3 | 8 | 4.400185 | 0.6519899 | 2.856378 | 0 | 12.14285 | 0
2018-03-21 09:02 | 55313.01 | 120.0002 | 4 | 8 | 4.328444 | 0 | 2.856378 | 0 | 12.14285 | 0
2018-03-21 09:04 | 55433.01 | 240.001 | 4 | 8 | 4.322034 | 0 | 2.856378 | 0 | 12.14285 | 0
2018-03-21 09:05 | 55493.02 | 300.0017 | 4 | 8 | 4.320201 | 0 | 2.856378 | 0 | 12.14285 | 0
2018-03-21 09:07 | 55613.1 | 120.0001 | 5 | 8 | 3.974957 | -3.259908 | 2.856378 | 0.1086388 | 12.14285 | 0.436629
2018-03-21 09:09 | 55733.1 | 240.0004 | 5 | 8 | 3.930986 | -3.259896 | 2.856378 | 0.2172881 | 12.14285 | 0.8660443
2018-03-21 09:11 | 55853.1 | 360.0013 | 5 | 8 | 3.89045 | -3.25991 | 2.856378 | 0.3259375 | 12.14285 | 1.29093
2018-03-21 09:13 | 55973.1 | 480.0003 | 5 | 8 | 3.851264 | -3.259946 | 2.856378 | 0.4345815 | 12.14285 | 1.711463
2018-03-21 09:15 | 56093.1 | 600.0009 | 5 | 8 | 3.813634 | -3.259921 | 2.856378 | 0.5432391 | 12.14285 | 2.127877
2018-03-21 09:17 | 56213.1 | 720.0007 | 5 | 8 | 3.776947 | -3.259884 | 2.856378 | 0.6518931 | 12.14285 | 2.54025
2018-03-21 09:19 | 56333.1 | 840.0003 | 5 | 8 | 3.741348 | -3.259919 | 2.856378 | 0.7605478 | 12.14285 | 2.948687
2018-03-21 09:21 | 56453.1 | 960.001 | 5 | 8 | 3.708302 | -3.25993 | 2.856378 | 0.8692059 | 12.14285 | 3.353394
2018-03-21 09:23 | 56573.1 | 1080.001 | 5 | 8 | 3.677787 | -3.259904 | 2.856378 | 0.9778611 | 12.14285 | 3.754639
2018-03-21 09:25 | 56693.1 | 1200.0003 | 5 | 8 | 3.649047 | -3.259912 | 2.856378 | 1.086514 | 12.14285 | 4.152671
2018-03-21 09:27 | 56813.1 | 1320.0006 | 5 | 8 | 3.618675 | -3.259824 | 2.856378 | 1.195171 | 12.14285 | 4.547534
2018-03-21 09:29 | 56933.1 | 1440.0008 | 5 | 8 | 3.587769 | -3.259819 | 2.856378 | 1.303826 | 12.14285 | 4.93903
2018-03-21 09:31 | 57053.1 | 1560.0014 | 5 | 8 | 3.558496 | -3.259859 | 2.856378 | 1.412482 | 12.14285 | 5.327252
2018-03-21 09:33 | 57173.1 | 1680.0001 | 5 | 8 | 3.533235 | -3.259937 | 2.856378 | 1.521139 | 12.14285 | 5.712495
2018-03-21 09:35 | 57293.1 | 1800.0012 | 5 | 8 | 3.511548 | -3.259863 | 2.856378 | 1.629791 | 12.14285 | 6.095186
2018-03-21 09:37 | 57413.1 | 1920.0003 | 5 | 8 | 3.491974 | -3.259884 | 2.856378 | 1.738447 | 12.14285 | 6.475653
2018-03-21 09:39 | 57533.1 | 2040.0005 | 5 | 8 | 3.474239 | -3.259886 | 2.856378 | 1.847104 | 12.14285 | 6.854107
2018-03-21 09:41 | 57653.1 | 2160.0007 | 5 | 8 | 3.457667 | -3.259877 | 2.856378 | 1.95576 | 12.14285 | 7.230698
2018-03-21 09:43 | 57773.1 | 2280.0014 | 5 | 8 | 3.440907 | -3.259868 | 2.856378 | 2.064416 | 12.14285 | 7.605484
2018-03-21 09:45 | 57893.1 | 2400.0008 | 5 | 8 | 3.423706 | -3.260268 | 2.856378 | 2.17307 | 12.14285 | 7.978433
2018-03-21 09:47 | 58013.1 | 2520.0001 | 5 | 8 | 3.404923 | -3.259896 | 2.856378 | 2.281729 | 12.14285 | 8.34945
2018-03-21 09:49 | 58133.1 | 2640.0012 | 5 | 8 | 3.382459 | -3.259874 | 2.856378 | 2.390383 | 12.14285 | 8.718225
2018-03-21 09:51 | 58253.1 | 2760.0009 | 5 | 8 | 3.352847 | -3.259881 | 2.856378 | 2.499041 | 12.14285 | 9.084246
2018-03-21 09:53 | 58373.1 | 2880.0001 | 5 | 8 | 3.309173 | -3.25991 | 2.856378 | 2.607694 | 12.14285 | 9.446362
2018-03-21 09:55 | 58493.1 | 3000.0011 | 5 | 8 | 3.23543 | -3.259914 | 2.856378 | 2.716349 | 12.14285 | 9.802282
2018-03-21 09:57 | 58613.1 | 3120.0012 | 5 | 8 | 3.086069 | -3.259953 | 2.856378 | 2.825005 | 12.14285 | 10.1469
2018-03-21 09:57 | 58648.84 | 3155.7409 | 5 | 8 | 2.99999 | -3.259879 | 2.856378 | 2.857363 | 12.14285 | 10.24547
2018-03-21 09:59 | 58768.88 | 120.0002 | 6 | 8 | 3.47707 | 0 | 2.856378 | 2.857363 | 12.14285 | 10.24547
2018-03-21 10:01 | 58888.88 | 240.0013 | 6 | 8 | 3.498223 | 0 | 2.856378 | 2.857363 | 12.14285 | 10.24547
2018-03-21 10:02 | 58948.88 | 300.0015 | 6 | 8 | 3.502822 | 0 | 2.856378 | 2.857363 | 12.14285 | 10.24547
2018-03-21 10:02 | 58948.89 | 0.0025 | 7 | 9 | 3.502922 | 0 | 0 | 0 | 0 | 0
2018-03-21 10:04 | 59068.97 | 120.0003 | 2 | 9 | 4.083152 | 4.890107 | 0.1623788 | 3.089e-09 | 0.6505179 | 1.0821e-08
2018-03-21 10:06 | 59188.97 | 240.0008 | 2 | 9 | 4.124515 | 4.890193 | 0.3253535 | 3.089e-09 | 1.319201 | 1.0821e-08
2018-03-21 10:08 | 59308.97 | 360.0007 | 2 | 9 | 4.162328 | 4.890084 | 0.4883358 | 3.089e-09 | 1.994617 | 1.0821e-08
2018-03-21 10:10 | 59428.97 | 480.0002 | 2 | 9 | 4.191396 | 4.89018 | 0.6513164 | 3.089e-09 | 2.675465 | 1.0821e-08
2018-03-21 10:12 | 59548.97 | 600.0002 | 2 | 9 | 4.200292 | 4.645827 | 0.8115406 | 3.089e-09 | 3.3482 | 1.0821e-08
2018-03-21 10:14 | 59668.97 | 720.0013 | 2 | 9 | 4.200271 | 4.2907 | 0.9604089 | 3.089e-09 | 3.973489 | 1.0821e-08
2018-03-21 10:16 | 59788.97 | 840.0007 | 2 | 9 | 4.200259 | 3.958127 | 1.097815 | 3.089e-09 | 4.550636 | 1.0821e-08
2018-03-21 10:18 | 59908.97 | 960.0014 | 2 | 9 | 4.200276 | 3.656653 | 1.22464 | 3.089e-09 | 5.083333 | 1.0821e-08
2018-03-21 10:20 | 60028.97 | 1080.0009 | 2 | 9 | 4.200253 | 3.383719 | 1.341901 | 3.089e-09 | 5.575864 | 1.0821e-08
2018-03-21 10:21 | 60087.48 | 1138.5144 | 2 | 9 | 4.200255 | 3.259999 | 1.395902 | 3.089e-09 | 5.80268 | 1.0821e-08
2018-03-21 10:23 | 60207.49 | 120.0007 | 3 | 9 | 4.219517 | 3.260062 | 1.504187 | 3.089e-09 | 6.258446 | 1.0821e-08
2018-03-21 10:25 | 60327.49 | 240.0006 | 3 | 9 | 4.242404 | 3.260036 | 1.612846 | 3.089e-09 | 6.718164 | 1.0821e-08
2018-03-21 10:27 | 60447.49 | 360.0002 | 3 | 9 | 4.267302 | 3.260074 | 1.721507 | 3.089e-09 | 7.18048 | 1.0821e-08
2018-03-21 10:29 | 60567.49 | 480.0001 | 3 | 9 | 4.294708 | 3.260085 | 1.830163 | 3.089e-09 | 7.645618 | 1.0821e-08
2018-03-21 10:31 | 60687.49 | 600.0008 | 3 | 9 | 4.324345 | 3.260041 | 1.93883 | 3.089e-09 | 8.113894 | 1.0821e-08
2018-03-21 10:33 | 60807.49 | 720.0001 | 3 | 9 | 4.356523 | 3.260081 | 2.047487 | 3.089e-09 | 8.585486 | 1.0821e-08
2018-03-21 10:35 | 60927.49 | 840.0006 | 3 | 9 | 4.391788 | 3.26003 | 2.156151 | 3.089e-09 | 9.060768 | 1.0821e-08
2018-03-21 10:37 | 61047.49 | 960.0012 | 3 | 9 | 4.400319 | 2.910005 | 2.259919 | 3.089e-09 | 9.517276 | 1.0821e-08
2018-03-21 10:39 | 61167.49 | 1080.0007 | 3 | 9 | 4.400309 | 2.55552 | 2.35085 | 3.089e-09 | 9.917397 | 1.0821e-08
2018-03-21 10:41 | 61287.49 | 1200.0013 | 3 | 9 | 4.400278 | 2.245284 | 2.43074 | 3.089e-09 | 10.26893 | 1.0821e-08
2018-03-21 10:43 | 61407.49 | 1320.0003 | 3 | 9 | 4.400281 | 1.955438 | 2.500705 | 3.089e-09 | 10.5768 | 1.0821e-08
2018-03-21 10:45 | 61527.49 | 1440.0002 | 3 | 9 | 4.400306 | 1.700398 | 2.561537 | 3.089e-09 | 10.84448 | 1.0821e-08
2018-03-21 10:47 | 61647.49 | 1560.0014 | 3 | 9 | 4.400247 | 1.477315 | 2.614395 | 3.089e-09 | 11.07707 | 1.0821e-08
2018-03-21 10:49 | 61767.49 | 1680.0012 | 3 | 9 | 4.400221 | 1.299788 | 2.660561 | 3.089e-09 | 11.28021 | 1.0821e-08
2018-03-21 10:51 | 61887.49 | 1800.0011 | 3 | 9 | 4.400208 | 1.154188 | 2.701403 | 3.089e-09 | 11.45992 | 1.0821e-08
2018-03-21 10:53 | 62007.49 | 1920.0011 | 3 | 9 | 4.400216 | 1.032345 | 2.73781 | 3.089e-09 | 11.62012 | 1.0821e-08
2018-03-21 10:55 | 62127.5 | 2040.0032 | 3 | 9 | 4.40023 | 0.9273939 | 2.770432 | 3.089e-09 | 11.76367 | 1.0821e-08
2018-03-21 10:57 | 62247.49 | 2160.001 | 3 | 9 | 4.400248 | 0.8363943 | 2.799778 | 3.089e-09 | 11.8928 | 1.0821e-08
2018-03-21 10:59 | 62367.49 | 2280.0007 | 3 | 9 | 4.400248 | 0.7565117 | 2.826283 | 3.089e-09 | 12.00943 | 1.0821e-08
2018-03-21 11:01 | 62487.49 | 2400.001 | 3 | 9 | 4.400211 | 0.6854792 | 2.850291 | 3.089e-09 | 12.11506 | 1.0821e-08
2018-03-21 11:02 | 62550.5 | 2463.0119 | 3 | 9 | 4.400194 | 0.6519966 | 2.861994 | 3.089e-09 | 12.16656 | 1.0821e-08
2018-03-21 11:04 | 62670.55 | 119.9999 | 4 | 9 | 4.329601 | 0 | 2.861994 | 3.089e-09 | 12.16656 | 1.0821e-08
2018-03-21 11:06 | 62790.55 | 240.0002 | 4 | 9 | 4.323289 | 0 | 2.861994 | 3.089e-09 | 12.16656 | 1.0821e-08
2018-03-21 11:07 | 62850.55 | 300.0022 | 4 | 9 | 4.321476 | 0 | 2.861994 | 3.089e-09 | 12.16656 | 1.0821e-08
2018-03-21 11:09 | 62970.63 | 120.0009 | 5 | 9 | 3.981568 | -3.259851 | 2.861994 | 0.1086439 | 12.16656 | 0.4372929
2018-03-21 11:11 | 63090.63 | 240.0002 | 5 | 9 | 3.937478 | -3.259912 | 2.861994 | 0.2172893 | 12.16656 | 0.8674052
2018-03-21 11:13 | 63210.63 | 360.0005 | 5 | 9 | 3.896725 | -3.259799 | 2.861994 | 0.3259385 | 12.16656 | 1.292985
2018-03-21 11:15 | 63330.63 | 480.0006 | 5 | 9 | 3.857006 | -3.259851 | 2.861994 | 0.4345855 | 12.16656 | 1.714182
2018-03-21 11:17 | 63450.63 | 600.0001 | 5 | 9 | 3.818828 | -3.25987 | 2.861994 | 0.5432367 | 12.16656 | 2.131161
2018-03-21 11:19 | 63570.63 | 720.0014 | 5 | 9 | 3.780432 | -3.259981 | 2.861994 | 0.651892 | 12.16656 | 2.54405
2018-03-21 11:21 | 63690.63 | 840.0001 | 5 | 9 | 3.739998 | -3.259848 | 2.861994 | 0.7605464 | 12.16656 | 2.952609
2018-03-21 11:23 | 63810.63 | 960.0009 | 5 | 9 | 3.701631 | -3.259846 | 2.861994 | 0.8692014 | 12.16656 | 3.356866
2018-03-21 11:25 | 63930.63 | 1080.0012 | 5 | 9 | 3.666284 | -3.259863 | 2.861994 | 0.9778615 | 12.16656 | 3.757109
2018-03-21 11:27 | 64050.63 | 1200.0012 | 5 | 9 | 3.63585 | -3.259872 | 2.861994 | 1.086512 | 12.16656 | 4.153766
2018-03-21 11:29 | 64170.63 | 1320.0007 | 5 | 9 | 3.608007 | -3.260077 | 2.861994 | 1.195166 | 12.16656 | 4.547286
2018-03-21 11:31 | 64290.63 | 1440.0015 | 5 | 9 | 3.582016 | -3.259832 | 2.861994 | 1.303824 | 12.16656 | 4.937898
2018-03-21 11:33 | 64410.63 | 1560.0008 | 5 | 9 | 3.558039 | -3.259863 | 2.861994 | 1.412477 | 12.16656 | 5.325773
2018-03-21 11:35 | 64530.63 | 1680.0008 | 5 | 9 | 3.535928 | -3.260121 | 2.861994 | 1.521135 | 12.16656 | 5.711164
2018-03-21 11:37 | 64650.63 | 1800.0001 | 5 | 9 | 3.515669 | -3.259877 | 2.861994 | 1.629793 | 12.16656 | 6.094254
2018-03-21 11:39 | 64770.63 | 1920.001 | 5 | 9 | 3.4971 | -3.260173 | 2.861994 | 1.73845 | 12.16656 | 6.475231
2018-03-21 11:41 | 64890.63 | 2040.0011 | 5 | 9 | 3.479668 | -3.259846 | 2.861994 | 1.847106 | 12.16656 | 6.854255
2018-03-21 11:43 | 65010.63 | 2160.0011 | 5 | 9 | 3.463141 | -3.260206 | 2.861994 | 1.95576 | 12.16656 | 7.23144
2018-03-21 11:45 | 65130.63 | 2280.0009 | 5 | 9 | 3.446622 | -3.259859 | 2.861994 | 2.064416 | 12.16656 | 7.606845
2018-03-21 11:47 | 65250.63 | 2400.0025 | 5 | 9 | 3.429607 | -3.259868 | 2.861994 | 2.173073 | 12.16656 | 7.980427
2018-03-21 11:49 | 65370.63 | 2520.0014 | 5 | 9 | 3.410727 | -3.259901 | 2.861994 | 2.281729 | 12.16656 | 8.352077
2018-03-21 11:51 | 65490.63 | 2640.0006 | 5 | 9 | 3.388371 | -3.259828 | 2.861994 | 2.390391 | 12.16656 | 8.721524
2018-03-21 11:53 | 65610.63 | 2760.0007 | 5 | 9 | 3.359357 | -3.259828 | 2.861994 | 2.499042 | 12.16656 | 9.088189
2018-03-21 11:55 | 65730.63 | 2880.0015 | 5 | 9 | 3.311362 | -3.259874 | 2.861994 | 2.6077 | 12.16656 | 9.45085
2018-03-21 11:57 | 65850.63 | 3000.0007 | 5 | 9 | 3.229649 | -3.259908 | 2.861994 | 2.716358 | 12.16656 | 9.806598
2018-03-21 11:59 | 65970.63 | 3120.0015 | 5 | 9 | 3.070521 | -3.259877 | 2.861994 | 2.825014 | 12.16656 | 10.15008
2018-03-21 12:00 | 66000.3 | 3149.6705 | 5 | 9 | 2.99999 | -3.259924 | 2.861994 | 2.85188 | 12.16656 | 10.23168
2018-03-21 12:02 | 66120.34374 | 120.0007 | 6 | 9 | 3.495985 | 0 | 2.861994 | 2.85188 | 12.16656 | 10.23168
2018-03-21 12:04 | 66240.34294 | 239.9999 | 6 | 9 | 3.519333 | 0 | 2.861994 | 2.85188 | 12.16656 | 10.23168
2018-03-21 12:05 | 66300.34454 | 300.0015 | 6 | 9 | 3.524566 | 0 | 2.861994 | 2.85188 | 12.16656 | 10.23168
2018-03-21 12:05 | 66300.35 | 0.0023 | 7 | 10 | 3.524709 | 0 | 0 | 0 | 0 | 0
2018-03-21 12:07 | 66420.43 | 120.0015 | 2 | 10 | 4.100228 | 4.890117 | 0.1623859 | 0 | 0.6545193 | 0
2018-03-21 12:09 | 66540.43 | 240.0016 | 2 | 10 | 4.136545 | 4.890082 | 0.3253649 | 0 | 1.325642 | 0
2018-03-21 12:11 | 66660.43 | 360.0016 | 2 | 10 | 4.167266 | 4.890069 | 0.4883468 | 0 | 2.002472 | 0
2018-03-21 12:13 | 66780.43 | 480.0015 | 2 | 10 | 4.190498 | 4.890059 | 0.651334 | 0 | 2.683621 | 0
2018-03-21 12:15 | 66900.43 | 600.0001 | 2 | 10 | 4.200326 | 4.682136 | 0.8122802 | 0 | 3.359295 | 0
2018-03-21 12:17 | 67020.43 | 720.0011 | 2 | 10 | 4.200282 | 4.334245 | 0.9625171 | 0 | 3.990333 | 0
2018-03-21 12:19 | 67140.43 | 840.001 | 2 | 10 | 4.200264 | 3.999274 | 1.101343 | 0 | 4.573441 | 0
2018-03-21 12:21 | 67260.43 | 960.0011 | 2 | 10 | 4.200246 | 3.694301 | 1.229486 | 0 | 5.111676 | 0
2018-03-21 12:23 | 67380.43 | 1080.0005 | 2 | 10 | 4.200263 | 3.418166 | 1.347977 | 0 | 5.609372 | 0
2018-03-21 12:24 | 67453.93 | 1153.5007 | 2 | 10 | 4.200253 | 3.259994 | 1.416142 | 0 | 5.895685 | 0
2018-03-21 12:26 | 67573.94 | 120.0001 | 3 | 10 | 4.219985 | 3.259963 | 1.524414 | 0 | 6.351415 | 0
2018-03-21 12:28 | 67693.95 | 240.0016 | 3 | 10 | 4.243464 | 3.260013 | 1.633077 | 0 | 6.811228 | 0
2018-03-21 12:30 | 67813.94 | 360.0001 | 3 | 10 | 4.270225 | 3.25994 | 1.74174 | 0 | 7.273737 | 0
2018-03-21 12:32 | 67933.95 | 480.0015 | 3 | 10 | 4.302447 | 3.259902 | 1.8504 | 0 | 7.739463 | 0
2018-03-21 12:34 | 68053.94 | 600.0007 | 3 | 10 | 4.337926 | 3.259963 | 1.959056 | 0 | 8.20885 | 0
2018-03-21 12:36 | 68173.94 | 720.0008 | 3 | 10 | 4.375925 | 3.25995 | 2.067715 | 0 | 8.682265 | 0
2018-03-21 12:38 | 68293.94 | 840.0002 | 3 | 10 | 4.400275 | 3.07211 | 2.175155 | 0 | 9.154185 | 0
2018-03-21 12:40 | 68413.94 | 960.0011 | 3 | 10 | 4.400274 | 2.699155 | 2.271142 | 0 | 9.576559 | 0
2018-03-21 12:42 | 68533.95 | 1080.0016 | 3 | 10 | 4.40027 | 2.380929 | 2.35568 | 0 | 9.948546 | 0
2018-03-21 12:44 | 68653.95 | 1200.0017 | 3 | 10 | 4.400272 | 2.103601 | 2.430311 | 0 | 10.27695 | 0
2018-03-21 12:46 | 68773.94 | 1320.0009 | 3 | 10 | 4.400269 | 1.862866 | 2.496317 | 0 | 10.56739 | 0
2018-03-21 12:48 | 68893.94 | 1440.0008 | 3 | 10 | 4.40025 | 1.652738 | 2.554823 | 0 | 10.82483 | 0
2018-03-21 12:50 | 69013.94 | 1560.0002 | 3 | 10 | 4.400241 | 1.469701 | 2.606794 | 0 | 11.05352 | 0
2018-03-21 12:52 | 69133.95 | 1680.0017 | 3 | 10 | 4.40027 | 1.310837 | 2.653069 | 0 | 11.25714 | 0
2018-03-21 12:54 | 69253.94 | 1800.0013 | 3 | 10 | 4.400251 | 1.171513 | 2.694377 | 0 | 11.4389 | 0
2018-03-21 12:56 | 69373.94 | 1920.0009 | 3 | 10 | 4.400259 | 1.049681 | 2.731345 | 0 | 11.60157 | 0
2018-03-21 12:58 | 69493.94 | 2040.001 | 3 | 10 | 4.400202 | 0.9424171 | 2.764512 | 0 | 11.74751 | 0
2018-03-21 13:00 | 69613.94 | 2160.0002 | 3 | 10 | 4.400216 | 0.8489218 | 2.794335 | 0 | 11.87874 | 0
2018-03-21 13:02 | 69733.95 | 2280.0018 | 3 | 10 | 4.400203 | 0.7657881 | 2.821218 | 0 | 11.99703 | 0
2018-03-21 13:04 | 69853.94 | 2400.0004 | 3 | 10 | 4.400205 | 0.692275 | 2.845503 | 0 | 12.10389 | 0
2018-03-21 13:05 | 69923.07 | 2469.1269 | 3 | 10 | 4.400241 | 0.6519966 | 2.858414 | 0 | 12.1607 | 0
2018-03-21 13:07 | 70043.12 | 120.0003 | 4 | 10 | 4.331334 | 0 | 2.858414 | 0 | 12.1607 | 0
2018-03-21 13:09 | 70163.12 | 240.0007 | 4 | 10 | 4.325348 | 0 | 2.858414 | 0 | 12.1607 | 0
2018-03-21 13:10 | 70223.12 | 300.0026 | 4 | 10 | 4.323675 | 0 | 2.858414 | 0 | 12.1607 | 0
2018-03-21 13:12 | 70343.19 | 120.0015 | 5 | 10 | 3.974221 | -3.25993 | 2.858414 | 0.1086448 | 12.1607 | 0.4367475
2018-03-21 13:14 | 70463.19 | 240.0009 | 5 | 10 | 3.928522 | -3.259871 | 2.858414 | 0.2172923 | 12.1607 | 0.8659647
2018-03-21 13:16 | 70583.19 | 360.0013 | 5 | 10 | 3.887267 | -3.260013 | 2.858414 | 0.3259386 | 12.1607 | 1.290526
2018-03-21 13:18 | 70703.19 | 480.0004 | 5 | 10 | 3.847924 | -3.25987 | 2.858414 | 0.4345838 | 12.1607 | 1.710702
2018-03-21 13:20 | 70823.19 | 600.001 | 5 | 10 | 3.810104 | -3.259871 | 2.858414 | 0.543237 | 12.1607 | 2.126722
2018-03-21 13:22 | 70943.19 | 720.0001 | 5 | 10 | 3.773584 | -3.259839 | 2.858414 | 0.6518905 | 12.1607 | 2.538709
2018-03-21 13:24 | 71063.19 | 840.0015 | 5 | 10 | 3.738388 | -3.259956 | 2.858414 | 0.7605485 | 12.1607 | 2.946814
2018-03-21 13:26 | 71183.19 | 960.0008 | 5 | 10 | 3.705642 | -3.259836 | 2.858414 | 0.8692014 | 12.1607 | 3.351194
2018-03-21 13:28 | 71303.19 | 1080.0011 | 5 | 10 | 3.675362 | -3.259846 | 2.858414 | 0.9778535 | 12.1607 | 3.752158
2018-03-21 13:30 | 71423.19 | 1200.0004 | 5 | 10 | 3.647047 | -3.259868 | 2.858414 | 1.086516 | 12.1607 | 4.149973
2018-03-21 13:32 | 71543.19 | 1320.0013 | 5 | 10 | 3.620391 | -3.259852 | 2.858414 | 1.195171 | 12.1607 | 4.544783
2018-03-21 13:34 | 71663.19 | 1440.0013 | 5 | 10 | 3.595035 | -3.259864 | 2.858414 | 1.303826 | 12.1607 | 4.936769
2018-03-21 13:36 | 71783.19 | 1560.0002 | 5 | 10 | 3.571095 | -3.259897 | 2.858414 | 1.412482 | 12.1607 | 5.326076
2018-03-21 13:38 | 71903.19 | 1680.0015 | 5 | 10 | 3.548782 | -3.259789 | 2.858414 | 1.521142 | 12.1607 | 5.712883
2018-03-21 13:40 | 72023.19 | 1800.0003 | 5 | 10 | 3.528145 | -3.260139 | 2.858414 | 1.629793 | 12.1607 | 6.097334
2018-03-21 13:42 | 72143.19 | 1920.0008 | 5 | 10 | 3.505784 | -3.259856 | 2.858414 | 1.738448 | 12.1607 | 6.479482
2018-03-21 13:44 | 72263.19 | 2040.0001 | 5 | 10 | 3.483074 | -3.259891 | 2.858414 | 1.847105 | 12.1607 | 6.859171
2018-03-21 13:46 | 72383.19 | 2160 | 5 | 10 | 3.460585 | -3.259896 | 2.858414 | 1.95576 | 12.1607 | 7.236397
2018-03-21 13:48 | 72503.19 | 2280.0006 | 5 | 10 | 3.440845 | -3.259934 | 2.858414 | 2.064422 | 12.1607 | 7.611342
2018-03-21 13:50 | 72623.19 | 2400.0001 | 5 | 10 | 3.422023 | -3.259899 | 2.858414 | 2.173075 | 12.1607 | 7.984178
2018-03-21 13:52 | 72743.19 | 2520.001 | 5 | 10 | 3.402064 | -3.259888 | 2.858414 | 2.281725 | 12.1607 | 8.354908
2018-03-21 13:54 | 72863.19 | 2640.0012 | 5 | 10 | 3.378983 | -3.259861 | 2.858414 | 2.390386 | 12.1607 | 8.723358
2018-03-21 13:56 | 72983.19 | 2760.0003 | 5 | 10 | 3.349638 | -3.259874 | 2.858414 | 2.499041 | 12.1607 | 9.088988
2018-03-21 13:58 | 73103.19 | 2880.0009 | 5 | 10 | 3.307608 | -3.259911 | 2.858414 | 2.607696 | 12.1607 | 9.45083
2018-03-21 14:00 | 73223.19 | 3000 | 5 | 10 | 3.237275 | -3.26013 | 2.858414 | 2.716351 | 12.1607 | 9.806764
2018-03-21 14:02 | 73343.19 | 3120.0001 | 5 | 10 | 3.098963 | -3.259901 | 2.858414 | 2.825008 | 12.1607 | 10.15203
2018-03-21 14:03 | 73387.19 | 3164.0029 | 5 | 10 | 2.99999 | -3.259903 | 2.858414 | 2.864853 | 12.1607 | 10.27369
2018-03-21 14:05 | 73507.25 | 120.0014 | 6 | 10 | 3.483084 | 0 | 2.858414 | 2.864857 | 12.1607 | 10.27371
2018-03-21 14:07 | 73627.25 | 240.0013 | 6 | 10 | 3.505015 | 0 | 2.858414 | 2.864857 | 12.1607 | 10.27371
2018-03-21 14:08 | 73687.25 | 300.0024 | 6 | 10 | 3.509812 | 0 | 2.858414 | 2.864857 | 12.1607 | 10.27371
2018-03-21 14:08 | 73687.26 | 0.0024 | 7 | 11 | 3.5097 | 0 | 0 | 0 | 0 | 0
2018-03-21 14:10 | 73807.32792 | 120.0015 | 2 | 11 | 4.087253 | 4.890018 | 0.162375 | 3.44e-09 | 0.6516401 | 1.2076e-08
2018-03-21 14:12 | 73927.32702 | 240.0006 | 2 | 11 | 4.124077 | 4.890035 | 0.3253509 | 3.44e-09 | 1.32065 | 1.2076e-08
2018-03-21 14:14 | 74047.32792 | 360.0015 | 2 | 11 | 4.15586 | 4.890134 | 0.4883258 | 3.44e-09 | 1.995505 | 1.2076e-08
2018-03-21 14:16 | 74167.32742 | 480.001 | 2 | 11 | 4.179737 | 4.890115 | 0.6513103 | 3.44e-09 | 2.674852 | 1.2076e-08
2018-03-21 14:18 | 74287.32782 | 600.0014 | 2 | 11 | 4.200312 | 4.82129 | 0.8141318 | 3.44e-09 | 3.357276 | 1.2076e-08
2018-03-21 14:20 | 74407.32732 | 720.0009 | 2 | 11 | 4.200311 | 4.391883 | 0.9676112 | 3.44e-09 | 4.001935 | 1.2076e-08
2018-03-21 14:22 | 74527.32822 | 840.0018 | 2 | 11 | 4.200259 | 3.985353 | 1.107138 | 3.44e-09 | 4.587989 | 1.2076e-08
2018-03-21 14:24 | 74647.32832 | 960.0019 | 2 | 11 | 4.20029 | 3.62263 | 1.233783 | 3.44e-09 | 5.119936 | 1.2076e-08
2018-03-21 14:26 | 74767.32792 | 1080.0015 | 2 | 11 | 4.200324 | 3.330684 | 1.349509 | 3.44e-09 | 5.606019 | 1.2076e-08
2018-03-21 14:26 | 74798.18012 | 1110.8537 | 2 | 11 | 4.20027 | 3.259992 | 1.377744 | 3.44e-09 | 5.724612 | 1.2076e-08
2018-03-21 14:28 | 74918.19 | 120.0001 | 3 | 11 | 4.220752 | 3.259984 | 1.486029 | 3.44e-09 | 6.180443 | 1.2076e-08
2018-03-21 14:30 | 75038.2 | 240.0009 | 3 | 11 | 4.244082 | 3.260104 | 1.59469 | 3.44e-09 | 6.640327 | 1.2076e-08
2018-03-21 14:32 | 75158.2 | 360.0007 | 3 | 11 | 4.269161 | 3.260053 | 1.703352 | 3.44e-09 | 7.102846 | 1.2076e-08
2018-03-21 14:34 | 75278.19 | 480.0003 | 3 | 11 | 4.296317 | 3.260028 | 1.812012 | 3.44e-09 | 7.568186 | 1.2076e-08
2018-03-21 14:36 | 75398.19 | 600 | 3 | 11 | 4.325625 | 3.260028 | 1.920673 | 3.44e-09 | 8.036601 | 1.2076e-08
2018-03-21 14:38 | 75518.19 | 720.0003 | 3 | 11 | 4.357555 | 3.260049 | 2.029331 | 3.44e-09 | 8.508324 | 1.2076e-08
2018-03-21 14:40 | 75638.2 | 840.0006 | 3 | 11 | 4.392358 | 3.260039 | 2.137994 | 3.44e-09 | 8.983696 | 1.2076e-08
2018-03-21 14:42 | 75758.2 | 960.0011 | 3 | 11 | 4.400298 | 2.913815 | 2.241747 | 3.44e-09 | 9.440147 | 1.2076e-08
2018-03-21 14:44 | 75878.2 | 1080.0015 | 3 | 11 | 4.400238 | 2.564986 | 2.332949 | 3.44e-09 | 9.84146 | 1.2076e-08
2018-03-21 14:46 | 75998.19 | 1200 | 3 | 11 | 4.400269 | 2.260249 | 2.413271 | 3.44e-09 | 10.1949 | 1.2076e-08
2018-03-21 14:48 | 76118.19 | 1320.0005 | 3 | 11 | 4.400284 | 1.992654 | 2.484039 | 3.44e-09 | 10.5063 | 1.2076e-08
2018-03-21 14:50 | 76238.2 | 1440.0009 | 3 | 11 | 4.400219 | 1.757757 | 2.546459 | 3.44e-09 | 10.78096 | 1.2076e-08
2018-03-21 14:52 | 76358.2 | 1560.0014 | 3 | 11 | 4.400234 | 1.555486 | 2.601612 | 3.44e-09 | 11.02365 | 1.2076e-08
2018-03-21 14:54 | 76478.19 | 1680.0005 | 3 | 11 | 4.400241 | 1.375157 | 2.650432 | 3.44e-09 | 11.23847 | 1.2076e-08
2018-03-21 14:56 | 76598.2 | 1800.0016 | 3 | 11 | 4.400259 | 1.205876 | 2.693382 | 3.44e-09 | 11.42746 | 1.2076e-08
2018-03-21 14:58 | 76718.19 | 1920.0001 | 3 | 11 | 4.400281 | 1.057601 | 2.731039 | 3.44e-09 | 11.59316 | 1.2076e-08
2018-03-21 15:00 | 76838.2 | 2040.0012 | 3 | 11 | 4.400193 | 0.9313517 | 2.764102 | 3.44e-09 | 11.73865 | 1.2076e-08
2018-03-21 15:02 | 76958.2 | 2160.0014 | 3 | 11 | 4.400218 | 0.8327904 | 2.793459 | 3.44e-09 | 11.86783 | 1.2076e-08
2018-03-21 15:04 | 77078.19 | 2280.0004 | 3 | 11 | 4.400206 | 0.7499352 | 2.819806 | 3.44e-09 | 11.98376 | 1.2076e-08
2018-03-21 15:06 | 77198.2 | 2400.001 | 3 | 11 | 4.400191 | 0.67908 | 2.843601 | 3.44e-09 | 12.08846 | 1.2076e-08
2018-03-21 15:07 | 77248.1 | 2449.9088 | 3 | 11 | 4.40015 | 0.6519918 | 2.852831 | 3.44e-09 | 12.12907 | 1.2076e-08
2018-03-21 15:09 | 77368.15 | 120.0001 | 4 | 11 | 4.328393 | 0 | 2.852831 | 3.44e-09 | 12.12907 | 1.2076e-08
2018-03-21 15:11 | 77488.15 | 239.9999 | 4 | 11 | 4.321992 | 0 | 2.852831 | 3.44e-09 | 12.12907 | 1.2076e-08
2018-03-21 15:12 | 77548.15 | 300.0017 | 4 | 11 | 4.32016 | 0 | 2.852831 | 3.44e-09 | 12.12907 | 1.2076e-08
2018-03-21 15:14 | 77668.23 | 120.0007 | 5 | 11 | 3.974521 | -3.259936 | 2.852831 | 0.1086449 | 12.12907 | 0.4366125
2018-03-21 15:16 | 77788.23 | 240.0015 | 5 | 11 | 3.93057 | -3.259897 | 2.852831 | 0.2172954 | 12.12907 | 0.865984
2018-03-21 15:18 | 77908.23 | 360.0011 | 5 | 11 | 3.890041 | -3.259917 | 2.852831 | 0.3259427 | 12.12907 | 1.290818
2018-03-21 15:20 | 78028.23 | 480.0006 | 5 | 11 | 3.85078 | -3.259874 | 2.852831 | 0.4345905 | 12.12907 | 1.711318
2018-03-21 15:22 | 78148.23 | 600.0011 | 5 | 11 | 3.813048 | -3.259826 | 2.852831 | 0.543241 | 12.12907 | 2.127643
2018-03-21 15:24 | 78268.23 | 720.0009 | 5 | 11 | 3.776215 | -3.259854 | 2.852831 | 0.6518921 | 12.12907 | 2.539928
2018-03-21 15:26 | 78388.23 | 840.0002 | 5 | 11 | 3.740505 | -3.259964 | 2.852831 | 0.7605516 | 12.12907 | 2.948295
2018-03-21 15:28 | 78508.23 | 960.0011 | 5 | 11 | 3.707588 | -3.259919 | 2.852831 | 0.8692078 | 12.12907 | 3.352912
2018-03-21 15:30 | 78628.23 | 1080.0002 | 5 | 11 | 3.676338 | -3.260001 | 2.852831 | 0.9778636 | 12.12907 | 3.754079
2018-03-21 15:32 | 78748.23 | 1200.0007 | 5 | 11 | 3.643587 | -3.259899 | 2.852831 | 1.086521 | 12.12907 | 4.15176
2018-03-21 15:34 | 78868.23 | 1320.0008 | 5 | 11 | 3.611393 | -3.259899 | 2.852831 | 1.195175 | 12.12907 | 4.545898
2018-03-21 15:36 | 78988.23 | 1440.0004 | 5 | 11 | 3.58117 | -3.259936 | 2.852831 | 1.303827 | 12.12907 | 4.936603
2018-03-21 15:38 | 79108.23 | 1560.001 | 5 | 11 | 3.55553 | -3.25987 | 2.852831 | 1.412487 | 12.12907 | 5.324318
2018-03-21 15:40 | 79228.23 | 1680.0014 | 5 | 11 | 3.532483 | -3.259879 | 2.852831 | 1.521144 | 12.12907 | 5.709377
2018-03-21 15:42 | 79348.23 | 1800.0002 | 5 | 11 | 3.511531 | -3.259871 | 2.852831 | 1.629797 | 12.12907 | 6.092031
2018-03-21 15:44 | 79468.23 | 1920.0005 | 5 | 11 | 3.492575 | -3.259948 | 2.852831 | 1.738452 | 12.12907 | 6.472531
2018-03-21 15:46 | 79588.23 | 2040.0009 | 5 | 11 | 3.475095 | -3.259817 | 2.852831 | 1.847112 | 12.12907 | 6.851077
2018-03-21 15:48 | 79708.23 | 2160.0006 | 5 | 11 | 3.458532 | -3.259846 | 2.852831 | 1.955763 | 12.12907 | 7.227745
2018-03-21 15:50 | 79828.23 | 2280.0013 | 5 | 11 | 3.442219 | -3.259911 | 2.852831 | 2.064422 | 12.12907 | 7.602667
2018-03-21 15:52 | 79948.23 | 2400.001 | 5 | 11 | 3.425136 | -3.259908 | 2.852831 | 2.173071 | 12.12907 | 7.975739
2018-03-21 15:54 | 80068.23 | 2520.0016 | 5 | 11 | 3.406442 | -3.25985 | 2.852831 | 2.281729 | 12.12907 | 8.346915
2018-03-21 15:56 | 80188.23 | 2640.0004 | 5 | 11 | 3.383893 | -3.259876 | 2.852831 | 2.390387 | 12.12907 | 8.715872
2018-03-21 15:58 | 80308.23 | 2760.0017 | 5 | 11 | 3.354469 | -3.259896 | 2.852831 | 2.499039 | 12.12907 | 9.082023
2018-03-21 16:00 | 80428.23 | 2880.0009 | 5 | 11 | 3.310484 | -3.25985 | 2.852831 | 2.6077 | 12.12907 | 9.444311
2018-03-21 16:02 | 80548.23 | 3000.0008 | 5 | 11 | 3.23597 | -3.259903 | 2.852831 | 2.716352 | 12.12907 | 9.80034
2018-03-21 16:04 | 80668.23 | 3120.001 | 5 | 11 | 3.080599 | -3.259797 | 2.852831 | 2.825011 | 12.12907 | 10.14482
2018-03-21 16:05 | 80700.34 | 3152.1093 | 5 | 11 | 2.999993 | -3.259903 | 2.852831 | 2.854083 | 12.12907 | 10.23328
2018-03-21 16:07 | 80820.38 | 120.0012 | 6 | 11 | 3.479824 | 0 | 2.852831 | 2.854083 | 12.12907 | 10.23328
2018-03-21 16:09 | 80940.38 | 240.0011 | 6 | 11 | 3.501837 | 0 | 2.852831 | 2.854083 | 12.12907 | 10.23328
2018-03-21 16:10 | 81000.39 | 300.0026 | 6 | 11 | 3.506679 | 0 | 2.852831 | 2.854083 | 12.12907 | 10.23328
2018-03-21 16:10 | 81000.39 | 0.0025 | 7 | 12 | 3.506344 | 0 | 0 | 0 | 0 | 0
2018-03-21 16:12 | 81120.47 | 120.0002 | 2 | 12 | 4.10042 | 4.889878 | 0.1623805 | 4.307e-09 | 0.6533926 | 1.5104e-08
2018-03-21 16:14 | 81240.47 | 240.0005 | 2 | 12 | 4.136607 | 4.890166 | 0.3253591 | 4.307e-09 | 1.32449 | 1.5104e-08
2018-03-21 16:16 | 81360.47 | 360.0008 | 2 | 12 | 4.168541 | 4.890128 | 0.488343 | 4.307e-09 | 2.001438 | 1.5104e-08
2018-03-21 16:18 | 81480.47 | 480.0015 | 2 | 12 | 4.192102 | 4.890094 | 0.6513271 | 4.307e-09 | 2.682826 | 1.5104e-08
2018-03-21 16:20 | 81600.47 | 600.0014 | 2 | 12 | 4.200265 | 4.660302 | 0.8118243 | 4.307e-09 | 3.356715 | 1.5104e-08
2018-03-21 16:22 | 81720.47 | 720.0007 | 2 | 12 | 4.200274 | 4.316981 | 0.9614416 | 4.307e-09 | 3.985151 | 1.5104e-08
2018-03-21 16:24 | 81840.47 | 840.0016 | 2 | 12 | 4.200308 | 3.986045 | 1.09974 | 4.307e-09 | 4.566044 | 1.5104e-08
2018-03-21 16:26 | 81960.47 | 960.0007 | 2 | 12 | 4.200274 | 3.686601 | 1.227524 | 4.307e-09 | 5.102771 | 1.5104e-08
2018-03-21 16:28 | 82080.47 | 1080.001 | 2 | 12 | 4.200258 | 3.414186 | 1.345799 | 4.307e-09 | 5.599558 | 1.5104e-08
2018-03-21 16:29 | 82152.7 | 1152.2324 | 2 | 12 | 4.200261 | 3.259988 | 1.412741 | 4.307e-09 | 5.880734 | 1.5104e-08
2018-03-21 16:31 | 82272.72 | 120.0009 | 3 | 12 | 4.219604 | 3.259957 | 1.52103 | 4.307e-09 | 6.336516 | 1.5104e-08
2018-03-21 16:33 | 82392.72 | 240.0015 | 3 | 12 | 4.242654 | 3.260016 | 1.629692 | 4.307e-09 | 6.796259 | 1.5104e-08
2018-03-21 16:35 | 82512.72 | 360.0002 | 3 | 12 | 4.267965 | 3.259963 | 1.738349 | 4.307e-09 | 7.258605 | 1.5104e-08
2018-03-21 16:37 | 82632.72 | 480 | 3 | 12 | 4.297972 | 3.259976 | 1.847007 | 4.307e-09 | 7.723925 | 1.5104e-08
2018-03-21 16:39 | 82752.72 | 600.0001 | 3 | 12 | 4.332581 | 3.260022 | 1.955664 | 4.307e-09 | 8.192777 | 1.5104e-08
2018-03-21 16:41 | 82872.72 | 720.001 | 3 | 12 | 4.370864 | 3.260022 | 2.064327 | 4.307e-09 | 8.665617 | 1.5104e-08
2018-03-21 16:43 | 82992.72 | 840.0011 | 3 | 12 | 4.400312 | 3.121608 | 2.17237 | 4.307e-09 | 9.139842 | 1.5104e-08
2018-03-21 16:45 | 83112.72 | 960.0015 | 3 | 12 | 4.400297 | 2.734693 | 2.269697 | 4.307e-09 | 9.568113 | 1.5104e-08
2018-03-21 16:47 | 83232.72 | 1080.0002 | 3 | 12 | 4.400229 | 2.40784 | 2.355274 | 4.307e-09 | 9.944676 | 1.5104e-08
2018-03-21 16:49 | 83352.72 | 1200.0004 | 3 | 12 | 4.400281 | 2.127927 | 2.430764 | 4.307e-09 | 10.27685 | 1.5104e-08
2018-03-21 16:51 | 83472.72 | 1320.0009 | 3 | 12 | 4.40024 | 1.882918 | 2.497521 | 4.307e-09 | 10.5706 | 1.5104e-08
2018-03-21 16:53 | 83592.72 | 1440.001 | 3 | 12 | 4.400295 | 1.672114 | 2.556687 | 4.307e-09 | 10.83095 | 1.5104e-08
2018-03-21 16:55 | 83712.72 | 1560.0009 | 3 | 12 | 4.400261 | 1.487144 | 2.609258 | 4.307e-09 | 11.06227 | 1.5104e-08
2018-03-21 16:57 | 83832.72 | 1680.0009 | 3 | 12 | 4.400219 | 1.325133 | 2.656066 | 4.307e-09 | 11.26824 | 1.5104e-08
2018-03-21 16:59 | 83952.72 | 1800.0005 | 3 | 12 | 4.400219 | 1.184202 | 2.69784 | 4.307e-09 | 11.45205 | 1.5104e-08
2018-03-21 17:01 | 84072.72 | 1920.0007 | 3 | 12 | 4.400251 | 1.061078 | 2.735217 | 4.307e-09 | 11.61652 | 1.5104e-08
2018-03-21 17:03 | 84192.72 | 2040.0005 | 3 | 12 | 4.400183 | 0.9523935 | 2.768743 | 4.307e-09 | 11.76404 | 1.5104e-08
2018-03-21 17:05 | 84312.72 | 2160.0008 | 3 | 12 | 4.400211 | 0.857688 | 2.798884 | 4.307e-09 | 11.89667 | 1.5104e-08
2018-03-21 17:07 | 84432.72 | 2280.0019 | 3 | 12 | 4.400207 | 0.773982 | 2.826041 | 4.307e-09 | 12.01617 | 1.5104e-08
2018-03-21 17:09 | 84552.72 | 2400.0005 | 3 | 12 | 4.400229 | 0.6975489 | 2.850563 | 4.307e-09 | 12.12407 | 1.5104e-08
2018-03-21 17:10 | 84624.29 | 2471.5751 | 3 | 12 | 4.40022 | 0.6519947 | 2.863974 | 4.307e-09 | 12.18308 | 1.5104e-08
2018-03-21 17:12 | 84744.33 | 120.0003 | 4 | 12 | 4.330927 | 0 | 2.863974 | 4.307e-09 | 12.18308 | 1.5104e-08
2018-03-21 17:14 | 84864.34 | 240.0018 | 4 | 12 | 4.324883 | 0 | 2.863974 | 4.307e-09 | 12.18308 | 1.5104e-08
2018-03-21 17:15 | 84924.34 | 300.0028 | 4 | 12 | 4.323232 | 0 | 2.863974 | 4.307e-09 | 12.18308 | 1.5104e-08
2018-03-21 17:17 | 85044.4159 | 120.0001 | 5 | 12 | 3.973208 | -3.259928 | 2.863974 | 0.1086453 | 12.18308 | 0.4365538
2018-03-21 17:19 | 85164.4161 | 240.0003 | 5 | 12 | 3.928433 | -3.259931 | 2.863974 | 0.2172938 | 12.18308 | 0.8657497
2018-03-21 17:21 | 85284.417 | 360.0012 | 5 | 12 | 3.887137 | -3.259968 | 2.863974 | 0.3259472 | 12.18308 | 1.290328
2018-03-21 17:23 | 85404.417 | 480.0012 | 5 | 12 | 3.847719 | -3.259852 | 2.863974 | 0.4345938 | 12.18308 | 1.710494
2018-03-21 17:25 | 85524.4163 | 600.0005 | 5 | 12 | 3.810134 | -3.259936 | 2.863974 | 0.543245 | 12.18308 | 2.126496
2018-03-21 17:27 | 85644.4158 | 720 | 5 | 12 | 3.773647 | -3.259879 | 2.863974 | 0.6518984 | 12.18308 | 2.538489
2018-03-21 17:29 | 85764.4167 | 840.0009 | 5 | 12 | 3.73814 | -3.25989 | 2.863974 | 0.7605537 | 12.18308 | 2.946569
2018-03-21 17:31 | 85884.416 | 960.0002 | 5 | 12 | 3.705299 | -3.259883 | 2.863974 | 0.86921 | 12.18308 | 3.350933
2018-03-21 17:33 | 86004.416 | 1080.0002 | 5 | 12 | 3.675171 | -3.259863 | 2.863974 | 0.9778687 | 12.18308 | 3.75189
2018-03-21 17:35 | 86124.4179 | 1200.0021 | 5 | 12 | 3.646883 | -3.259874 | 2.863974 | 1.086523 | 12.18308 | 4.149657
2018-03-21 17:37 | 86244.4161 | 1320.0003 | 5 | 12 | 3.620394 | -3.259919 | 2.863974 | 1.195175 | 12.18308 | 4.544444
2018-03-21 17:39 | 86364.417 | 1440.0012 | 5 | 12 | 3.595029 | -3.260228 | 2.863974 | 1.303837 | 12.18308 | 4.936453
2018-03-21 17:41 | 86484.4163 | 1560.0005 | 5 | 12 | 3.571093 | -3.25987 | 2.863974 | 1.412489 | 12.18308 | 5.325748
2018-03-21 17:43 | 86604.4168 | 1680.001 | 5 | 12 | 3.548165 | -3.259834 | 2.863974 | 1.521143 | 12.18308 | 5.712517
2018-03-21 17:45 | 86724.416 | 1800.0002 | 5 | 12 | 3.523523 | -3.259857 | 2.863974 | 1.629795 | 12.18308 | 6.096703
2018-03-21 17:47 | 86844.4169 | 1920.0011 | 5 | 12 | 3.499716 | -3.259903 | 2.863974 | 1.738457 | 12.18308 | 6.478271
2018-03-21 17:49 | 86964.4167 | 2040.0009 | 5 | 12 | 3.476604 | -3.259817 | 2.863974 | 1.84711 | 12.18308 | 6.857243
2018-03-21 17:51 | 87084.4173 | 2160.0015 | 5 | 12 | 3.457178 | -3.259892 | 2.863974 | 1.955771 | 12.18308 | 7.233934
2018-03-21 17:53 | 87204.4158 | 2280 | 5 | 12 | 3.438874 | -3.259919 | 2.863974 | 2.06442 | 12.18308 | 7.608554
2018-03-21 17:55 | 87324.416 | 2400.0002 | 5 | 12 | 3.420904 | -3.259872 | 2.863974 | 2.173077 | 12.18308 | 7.981236
2018-03-21 17:57 | 87444.4167 | 2520.0009 | 5 | 12 | 3.401547 | -3.259901 | 2.863974 | 2.281738 | 12.18308 | 8.351919
2018-03-21 17:59 | 87564.4169 | 2640.0011 | 5 | 12 | 3.378867 | -3.259923 | 2.863974 | 2.390391 | 12.18308 | 8.720326
2018-03-21 18:01 | 87684.417 | 2760.0012 | 5 | 12 | 3.349541 | -3.259919 | 2.863974 | 2.49905 | 12.18308 | 9.085955
2018-03-21 18:03 | 87804.4168 | 2880.001 | 5 | 12 | 3.306914 | -3.259912 | 2.863974 | 2.607705 | 12.18308 | 9.447752
2018-03-21 18:05 | 87924.416 | 3000.0002 | 5 | 12 | 3.236183 | -3.259983 | 2.863974 | 2.716358 | 12.18308 | 9.803571
2018-03-21 18:07 | 88044.416 | 3120.0002 | 5 | 12 | 3.09564 | -3.259899 | 2.863974 | 2.825016 | 12.18308 | 10.14863
2018-03-21 18:08 | 88086.3525 | 3161.9367 | 5 | 12 | 2.999989 | -3.259894 | 2.863974 | 2.862991 | 12.18308 | 10.26452
2018-03-21 18:10 | 88206.4 | 120.001 | 6 | 12 | 3.481492 | 0 | 2.863974 | 2.862995 | 12.18308 | 10.26453
2018-03-21 18:12 | 88326.4 | 240.0005 | 6 | 12 | 3.503199 | 0 | 2.863974 | 2.862995 | 12.18308 | 10.26453
2018-03-21 18:13 | 88386.4 | 300.0016 | 6 | 12 | 3.507933 | 0 | 2.863974 | 2.862995 | 12.18308 | 10.26453
2018-03-21 18:13 | 88386.41 | 0.0023 | 7 | 13 | 3.507756 | 0 | 0 | 0 | 0 | 0
2018-03-21 18:15 | 88506.49 | 120 | 2 | 13 | 4.085602 | 4.890178 | 0.162371 | 0 | 0.6512766 | 0
2018-03-21 18:17 | 88626.49 | 240.0009 | 2 | 13 | 4.12238 | 4.889838 | 0.3253497 | 0 | 1.320029 | 0
2018-03-21 18:19 | 88746.49 | 360.0013 | 2 | 13 | 4.158012 | 4.890157 | 0.4883403 | 0 | 1.994934 | 0
2018-03-21 18:21 | 88866.49 | 480.0003 | 2 | 13 | 4.187512 | 4.890155 | 0.6513209 | 0 | 2.675074 | 0
2018-03-21 18:23 | 88986.49 | 600.0015 | 2 | 13 | 4.200283 | 4.646493 | 0.8120254 | 0 | 3.349609375 | 0
2018-03-21 18:25 | 89106.49 | 720.0017 | 2 | 13 | 4.200294 | 4.269193 | 0.9604784 | 0 | 3.973155 | 0
2018-03-21 18:27 | 89226.49 | 840 | 2 | 13 | 4.200295 | 3.927304 | 1.096976 | 0 | 4.546485 | 0
2018-03-21 18:29 | 89346.49 | 960 | 2 | 13 | 4.20029 | 3.626142 | 1.222727 | 0 | 5.074675 | 0
2018-03-21 18:31 | 89466.49 | 1080.0012 | 2 | 13 | 4.200275 | 3.356547 | 1.339025 | 0 | 5.563157 | 0
2018-03-21 18:32 | 89512.12 | 1125.6375 | 2 | 13 | 4.200236 | 3.25999 | 1.38096 | 0 | 5.739294 | 0
2018-03-21 18:34 | 89632.13 | 120.0004 | 3 | 13 | 4.219559 | 3.260076 | 1.48923 | 0 | 6.194995 | 0
2018-03-21 18:36 | 89752.13 | 240.0007 | 3 | 13 | 4.242415 | 3.260036 | 1.597893 | 0 | 6.65473 | 0
2018-03-21 18:38 | 89872.13 | 360.0012 | 3 | 13 | 4.267082 | 3.26007 | 1.706564 | 0 | 7.117081 | 0
2018-03-21 18:40 | 89992.13 | 480.0023 | 3 | 13 | 4.293936 | 3.260043 | 1.815226 | 0 | 7.58219 | 0
2018-03-21 18:42 | 90112.13 | 600.001 | 3 | 13 | 4.323174 | 3.260018 | 1.923879 | 0 | 8.050306 | 0
2018-03-21 18:44 | 90232.13 | 720.0009 | 3 | 13 | 4.355063 | 3.26002 | 2.032545 | 0 | 8.521796 | 0
2018-03-21 18:46 | 90352.13 | 840.0011 | 3 | 13 | 4.389865 | 3.260102 | 2.141207 | 0 | 8.996889 | 0
2018-03-21 18:48 | 90472.13 | 960.001 | 3 | 13 | 4.400283 | 2.931741 | 2.245591 | 0 | 9.45605 | 0
2018-03-21 18:50 | 90592.13 | 1080.0006 | 3 | 13 | 4.400286 | 2.577491 | 2.337274 | 0 | 9.859481 | 0
2018-03-21 18:52 | 90712.13 | 1200.0016 | 3 | 13 | 4.400296 | 2.261868 | 2.417861 | 0 | 10.21409 | 0
2018-03-21 18:54 | 90832.13 | 1320.001 | 3 | 13 | 4.400281 | 1.962289 | 2.488174 | 0 | 10.52349 | 0
2018-03-21 18:56 | 90952.13 | 1440.0013 | 3 | 13 | 4.40024 | 1.702958 | 2.549167 | 0 | 10.79187 | 0
2018-03-21 18:58 | 91072.13 | 1560.0016 | 3 | 13 | 4.400239 | 1.485185 | 2.602196 | 0 | 11.02521 | 0
2018-03-21 19:00 | 91192.13 | 1680.0003 | 3 | 13 | 4.400267 | 1.312987 | 2.64873 | 0 | 11.22997 | 0
2018-03-21 19:02 | 91312.13 | 1800.0011 | 3 | 13 | 4.400243 | 1.169156 | 2.690024 | 0 | 11.41168 | 0
2018-03-21 19:04 | 91432.13 | 1920.0011 | 3 | 13 | 4.400231 | 1.046973 | 2.726908 | 0 | 11.57397 | 0
2018-03-21 19:06 | 91552.13 | 2040.0015 | 3 | 13 | 4.400254 | 0.9417191 | 2.760001 | 0 | 11.71959 | 0
2018-03-21 19:08 | 91672.13 | 2160.0019 | 3 | 13 | 4.400194 | 0.8490944 | 2.789809 | 0 | 11.85075 | 0
2018-03-21 19:10 | 91792.13 | 2280.0001 | 3 | 13 | 4.400208 | 0.7683878 | 2.816741 | 0 | 11.96926 | 0
2018-03-21 19:12 | 91912.13 | 2400.0012 | 3 | 13 | 4.400178 | 0.6968546 | 2.841142 | 0 | 12.07663 | 0
2018-03-21 19:13 | 91995.63 | 2483.4996 | 3 | 13 | 4.400187 | 0.6519995 | 2.856788 | 0 | 12.14547 | 0
2018-03-21 19:15 | 92115.68 | 120.0011 | 4 | 13 | 4.329361 | 0 | 2.856788 | 0 | 12.14547 | 0
2018-03-21 19:17 | 92235.68 | 240.0004 | 4 | 13 | 4.323031 | 0 | 2.856788 | 0 | 12.14547 | 0
2018-03-21 19:18 | 92295.68 | 300.0025 | 4 | 13 | 4.321239 | 0 | 2.856788 | 0 | 12.14547 | 0
2018-03-21 19:20 | 92415.76 | 120.0001 | 5 | 13 | 3.980876 | -3.259931 | 2.856788 | 0.1086422 | 12.14547 | 0.4372131
2018-03-21 19:22 | 92535.76 | 240.0005 | 5 | 13 | 3.936751 | -3.259928 | 2.856788 | 0.2172923 | 12.14547 | 0.8672686
2018-03-21 19:24 | 92655.76 | 360.0009 | 5 | 13 | 3.895931 | -3.259921 | 2.856788 | 0.325941 | 12.14547 | 1.292762
2018-03-21 19:26 | 92775.76 | 480.0009 | 5 | 13 | 3.855304 | -3.259891 | 2.856788 | 0.4345891 | 12.14547 | 1.713864
2018-03-21 19:28 | 92895.76 | 600.0006 | 5 | 13 | 3.812768 | -3.259836 | 2.856788 | 0.5432413 | 12.14547 | 2.130434
2018-03-21 19:30 | 93015.76 | 720.0002 | 5 | 13 | 3.770413 | -3.259904 | 2.856788 | 0.6518921 | 12.14547 | 2.542391
2018-03-21 19:32 | 93135.76 | 840.0002 | 5 | 13 | 3.729331 | -3.260031 | 2.856788 | 0.7605435 | 12.14547 | 2.949767
2018-03-21 19:34 | 93255.76 | 960.0001 | 5 | 13 | 3.694129 | -3.259839 | 2.856788 | 0.8691992 | 12.14547 | 3.353028
2018-03-21 19:36 | 93375.76 | 1080.0013 | 5 | 13 | 3.662806 | -3.259846 | 2.856788 | 0.9778581 | 12.14547 | 3.752697
2018-03-21 19:38 | 93495.76 | 1200.0004 | 5 | 13 | 3.633985 | -3.259864 | 2.856788 | 1.086511 | 12.14547 | 4.149085
2018-03-21 19:40 | 93615.76 | 1320 | 5 | 13 | 3.607268 | -3.259816 | 2.856788 | 1.195169 | 12.14547 | 4.542478
2018-03-21 19:42 | 93735.76 | 1440.0011 | 5 | 13 | 3.582264 | -3.259864 | 2.856788 | 1.303828 | 12.14547 | 4.933065
2018-03-21 19:44 | 93855.76 | 1560.0014 | 5 | 13 | 3.558893 | -3.259828 | 2.856788 | 1.412483 | 12.14547 | 5.321012
2018-03-21 19:46 | 93975.76 | 1680.0009 | 5 | 13 | 3.537019 | -3.259866 | 2.856788 | 1.521137 | 12.14547 | 5.706496
2018-03-21 19:48 | 94095.76 | 1800.0016 | 5 | 13 | 3.516851 | -3.259884 | 2.856788 | 1.629791 | 12.14547 | 6.089698
2018-03-21 19:50 | 94215.76 | 1920.0003 | 5 | 13 | 3.498355 | -3.25989 | 2.856788 | 1.738446 | 12.14547 | 6.470804
2018-03-21 19:52 | 94335.76 | 2040.001 | 5 | 13 | 3.481205 | -3.259821 | 2.856788 | 1.847101 | 12.14547 | 6.849972
2018-03-21 19:54 | 94455.76 | 2160.0004 | 5 | 13 | 3.464931 | -3.259953 | 2.856788 | 1.955761 | 12.14547 | 7.227352
2018-03-21 19:56 | 94575.76 | 2280.0002 | 5 | 13 | 3.448586 | -3.260201 | 2.856788 | 2.06441 | 12.14547 | 7.602927
2018-03-21 19:58 | 94695.76 | 2400.0018 | 5 | 13 | 3.43143 | -3.259877 | 2.856788 | 2.173069 | 12.14547 | 7.97673
2018-03-21 20:00 | 94815.76 | 2520.0014 | 5 | 13 | 3.412468 | -3.259903 | 2.856788 | 2.281724 | 12.14547 | 8.34857
2018-03-21 20:02 | 94935.76 | 2640.0015 | 5 | 13 | 3.388616 | -3.259904 | 2.856788 | 2.39038 | 12.14547 | 8.718148
2018-03-21 20:04 | 95055.76 | 2760 | 5 | 13 | 3.352832 | -3.259863 | 2.856788 | 2.499034 | 12.14547 | 9.084508
2018-03-21 20:06 | 95175.76 | 2880.001 | 5 | 13 | 3.299847 | -3.259863 | 2.856788 | 2.60769 | 12.14547 | 9.446139
2018-03-21 20:08 | 95295.76 | 3000.0007 | 5 | 13 | 3.216696 | -3.259861 | 2.856788 | 2.716344 | 12.14547 | 9.800519
2018-03-21 20:10 | 95415.76 | 3120.0014 | 5 | 13 | 3.060266 | -3.25983 | 2.856788 | 2.824999 | 12.14547 | 10.14271
2018-03-21 20:10 | 95441.61 | 3145.8557 | 5 | 13 | 3 | -3.259917 | 2.856788 | 2.848409 | 12.14547 | 10.21368
2018-03-21 20:12 | 95561.66 | 119.9999 | 6 | 13 | 3.497039 | 0 | 2.856788 | 2.848409 | 12.14547 | 10.21368
2018-03-21 20:14 | 95681.66 | 240.0011 | 6 | 13 | 3.52058 | 0 | 2.856788 | 2.848409 | 12.14547 | 10.21368
2018-03-21 20:15 | 95741.66 | 300.0027 | 6 | 13 | 3.525764 | 0 | 2.856788 | 2.848409 | 12.14547 | 10.21368
2018-03-21 20:15 | 95741.68 | 0.0025 | 7 | 14 | 3.525984 | 0 | 0 | 0 | 0 | 0
2018-03-21 20:17 | 95861.7474 | 120.0004 | 2 | 14 | 4.098387 | 4.889874 | 0.1623813 | 3.006e-09 | 0.6542896 | 1.0599e-08
2018-03-21 20:19 | 95981.7482 | 240.0012 | 2 | 14 | 4.134758 | 4.889876 | 0.3253613 | 3.006e-09 | 1.325128 | 1.0599e-08
2018-03-21 20:21 | 96101.7484 | 360.0014 | 2 | 14 | 4.165379 | 4.8898 | 0.4883346 | 3.006e-09 | 2.00162 | 1.0599e-08
2018-03-21 20:23 | 96221.7483 | 480.0013 | 2 | 14 | 4.188555 | 4.890143 | 0.6513195 | 3.006e-09 | 2.68245 | 1.0599e-08
2018-03-21 20:25 | 96341.7477 | 600.0007 | 2 | 14 | 4.200256 | 4.704494 | 0.8127439 | 3.006e-09 | 3.359982 | 1.0599e-08
2018-03-21 20:27 | 96461.7473 | 720.0003 | 2 | 14 | 4.200285 | 4.3553 | 0.9637266 | 3.006e-09 | 3.994153 | 1.0599e-08
2018-03-21 20:29 | 96581.747 | 840 | 2 | 14 | 4.200274 | 4.020789 | 1.103274 | 3.006e-09 | 4.580291 | 1.0599e-08
2018-03-21 20:31 | 96701.7478 | 960.0008 | 2 | 14 | 4.200265 | 3.712491 | 1.232067 | 3.006e-09 | 5.121259 | 1.0599e-08
2018-03-21 20:33 | 96821.7481 | 1080.0011 | 2 | 14 | 4.200296 | 3.433608 | 1.351111 | 3.006e-09 | 5.621275 | 1.0599e-08
2018-03-21 20:35 | 96901.1661 | 1159.4191 | 2 | 14 | 4.20028 | 3.259995 | 1.424926 | 3.006e-09 | 5.931321 | 1.0599e-08
2018-03-21 20:37 | 97021.18 | 120.001 | 3 | 14 | 4.22011 | 3.260125 | 1.533203 | 3.006e-09 | 6.387083 | 1.0599e-08
2018-03-21 20:39 | 97141.18 | 240.0001 | 3 | 14 | 4.244898 | 3.26011 | 1.641866 | 3.006e-09 | 6.846944 | 1.0599e-08
2018-03-21 20:41 | 97261.18 | 360.0013 | 3 | 14 | 4.274811 | 3.260093 | 1.750533 | 3.006e-09 | 7.309815 | 1.0599e-08
2018-03-21 20:43 | 97381.18 | 480.0005 | 3 | 14 | 4.308049 | 3.260196 | 1.859188 | 3.006e-09 | 7.776081 | 1.0599e-08
2018-03-21 20:45 | 97501.18 | 600.0002 | 3 | 14 | 4.343473 | 3.260097 | 1.967861 | 3.006e-09 | 8.246172 | 1.0599e-08
2018-03-21 20:47 | 97621.18 | 720.0017 | 3 | 14 | 4.37949 | 3.260093 | 2.07652 | 3.006e-09 | 8.720082 | 1.0599e-08
2018-03-21 20:49 | 97741.18 | 840.0005 | 3 | 14 | 4.4003 | 3.040875 | 2.183422 | 3.006e-09 | 9.189855 | 1.0599e-08
2018-03-21 20:51 | 97861.18 | 960.0001 | 3 | 14 | 4.400264 | 2.678342 | 2.278566 | 3.006e-09 | 9.608512 | 1.0599e-08
2018-03-21 20:53 | 97981.18 | 1080.0016 | 3 | 14 | 4.400272 | 2.362941 | 2.362464 | 3.006e-09 | 9.977689 | 1.0599e-08
2018-03-21 20:55 | 98101.18 | 1200.0008 | 3 | 14 | 4.400271 | 2.086638 | 2.436518 | 3.006e-09 | 10.30355 | 1.0599e-08
2018-03-21 20:57 | 98221.18 | 1320.0005 | 3 | 14 | 4.400263 | 1.846938 | 2.501978 | 3.006e-09 | 10.59159 | 1.0599e-08
2018-03-21 20:59 | 98341.18 | 1440 | 3 | 14 | 4.400235 | 1.63778 | 2.559966 | 3.006e-09 | 10.84675 | 1.0599e-08
2018-03-21 21:01 | 98461.18 | 1560.0003 | 3 | 14 | 4.400253 | 1.455677 | 2.611448 | 3.006e-09 | 11.07328 | 1.0599e-08
2018-03-21 21:03 | 98581.18 | 1680.0012 | 3 | 14 | 4.400275 | 1.297544 | 2.657264 | 3.006e-09 | 11.27489 | 1.0599e-08
2018-03-21 21:05 | 98701.18 | 1800.0017 | 3 | 14 | 4.40027 | 1.158814 | 2.698149 | 3.006e-09 | 11.45479 | 1.0599e-08
2018-03-21 21:07 | 98821.18 | 1920.0001 | 3 | 14 | 4.400273 | 1.037941 | 2.734707 | 3.006e-09 | 11.61565 | 1.0599e-08
2018-03-21 21:09 | 98941.18 | 2040.0004 | 3 | 14 | 4.400233 | 0.9313173 | 2.767481 | 3.006e-09 | 11.75987 | 1.0599e-08
2018-03-21 21:11 | 99061.18 | 2160.0011 | 3 | 14 | 4.400247 | 0.8380489 | 2.796941 | 3.006e-09 | 11.8895 | 1.0599e-08
2018-03-21 21:13 | 99181.18 | 2280.0014 | 3 | 14 | 4.400238 | 0.7561207 | 2.82347 | 3.006e-09 | 12.00623 | 1.0599e-08
2018-03-21 21:15 | 99301.18 | 2400.0001 | 3 | 14 | 4.40018 | 0.6827002 | 2.847429 | 3.006e-09 | 12.11166 | 1.0599e-08
2018-03-21 21:16 | 99356.21 | 2455.0362 | 3 | 14 | 4.400222 | 0.6519966 | 2.857636 | 3.006e-09 | 12.15657 | 1.0599e-08
2018-03-21 21:18 | 99476.25 | 120.0006 | 4 | 14 | 4.33171 | 0 | 2.857636 | 3.006e-09 | 12.15657 | 1.0599e-08
2018-03-21 21:20 | 99596.25 | 240.0008 | 4 | 14 | 4.325774 | 0 | 2.857636 | 3.006e-09 | 12.15657 | 1.0599e-08
2018-03-21 21:21 | 99656.26 | 300.0024 | 4 | 14 | 4.32411 | 0 | 2.857636 | 3.006e-09 | 12.15657 | 1.0599e-08
2018-03-21 21:23 | 99776.33506 | 120 | 5 | 14 | 3.976445 | -3.259883 | 2.857636 | 0.1086419 | 12.15657 | 0.4369884
2018-03-21 21:25 | 99896.33566 | 240.0006 | 5 | 14 | 3.930326 | -3.259843 | 2.857636 | 0.2172942 | 12.15657 | 0.8664452
2018-03-21 21:27 | 100016.3 | 360.0015 | 5 | 14 | 3.888801 | -3.259916 | 2.857636 | 0.3259422 | 12.15657 | 1.291195
2018-03-21 21:29 | 100136.3 | 480.0002 | 5 | 14 | 3.849066 | -3.259903 | 2.857636 | 0.4345931 | 12.15657 | 1.711547
2018-03-21 21:31 | 100256.3 | 600.0008 | 5 | 14 | 3.810997 | -3.259848 | 2.857636 | 0.5432396 | 12.15657 | 2.127658
2018-03-21 21:33 | 100376.3 | 720.0001 | 5 | 14 | 3.774141 | -3.259877 | 2.857636 | 0.6518912 | 12.15657 | 2.539719
2018-03-21 21:35 | 100496.3 | 840.0001 | 5 | 14 | 3.738429 | -3.259921 | 2.857636 | 0.7605497 | 12.15657 | 2.947856
2018-03-21 21:37 | 100616.3 | 960.0004 | 5 | 14 | 3.705095 | -3.259937 | 2.857636 | 0.8692032 | 12.15657 | 3.35221
2018-03-21 21:39 | 100736.3 | 1080.0015 | 5 | 14 | 3.67455 | -3.25979 | 2.857636 | 0.9778592 | 12.15657 | 3.75311
2018-03-21 21:41 | 100856.3 | 1200.0002 | 5 | 14 | 3.646097 | -3.259861 | 2.857636 | 1.086513 | 12.15657 | 4.150803
2018-03-21 21:43 | 100976.3 | 1320.0011 | 5 | 14 | 3.61917 | -3.259894 | 2.857636 | 1.195173 | 12.15657 | 4.545513
2018-03-21 21:45 | 101096.3 | 1440.0005 | 5 | 14 | 3.593801 | -3.259852 | 2.857636 | 1.303829 | 12.15657 | 4.937366
2018-03-21 21:47 | 101216.3 | 1560.0015 | 5 | 14 | 3.569774 | -3.25989 | 2.857636 | 1.412479 | 12.15657 | 5.326512
2018-03-21 21:49 | 101336.3 | 1680.0009 | 5 | 14 | 3.547357 | -3.259904 | 2.857636 | 1.521137 | 12.15657 | 5.713158
2018-03-21 21:51 | 101456.3 | 1800.0012 | 5 | 14 | 3.526794 | -3.259808 | 2.857636 | 1.629796 | 12.15657 | 6.097475
2018-03-21 21:53 | 101576.3 | 1920.0007 | 5 | 14 | 3.507776 | -3.259841 | 2.857636 | 1.738452 | 12.15657 | 6.479639
2018-03-21 21:55 | 101696.3 | 2040.0009 | 5 | 14 | 3.487208 | -3.25989 | 2.857636 | 1.847108 | 12.15657 | 6.859689
2018-03-21 21:57 | 101816.3 | 2160.0003 | 5 | 14 | 3.465334 | -3.259916 | 2.857636 | 1.955764 | 12.15657 | 7.237416
2018-03-21 21:59 | 101936.3 | 2280.0008 | 5 | 14 | 3.442946 | -3.259939 | 2.857636 | 2.064418 | 12.15657 | 7.612734
2018-03-21 22:01 | 102056.3 | 2400.0006 | 5 | 14 | 3.421545 | -3.259974 | 2.857636 | 2.173072 | 12.15657 | 7.985643
2018-03-21 22:03 | 102176.3 | 2520.0005 | 5 | 14 | 3.400132 | -3.259877 | 2.857636 | 2.281731 | 12.15657 | 8.356281
2018-03-21 22:05 | 102296.3 | 2640.0011 | 5 | 14 | 3.376682 | -3.259846 | 2.857636 | 2.390388 | 12.15657 | 8.724472
2018-03-21 22:07 | 102416.3 | 2760.0014 | 5 | 14 | 3.346393 | -3.259816 | 2.857636 | 2.499045 | 12.15657 | 9.089819
2018-03-21 22:09 | 102536.3 | 2880.0001 | 5 | 14 | 3.30297 | -3.259859 | 2.857636 | 2.607697 | 12.15657 | 9.451209
2018-03-21 22:11 | 102656.3 | 3000.0014 | 5 | 14 | 3.232283 | -3.259886 | 2.857636 | 2.716352 | 12.15657 | 9.806619
2018-03-21 22:13 | 102776.3 | 3120.0002 | 5 | 14 | 3.093619 | -3.25989 | 2.857636 | 2.825009 | 12.15657 | 10.15132
2018-03-21 22:13 | 102818.3 | 3161.9826 | 5 | 14 | 2.999988 | -3.259944 | 2.857636 | 2.863021 | 12.15657 | 10.26728
2018-03-21 22:15 | 102938.4 | 120.0011 | 6 | 14 | 3.486182 | 0 | 2.857636 | 2.863029 | 12.15657 | 10.2673
2018-03-21 22:17 | 103058.4 | 240.0011 | 6 | 14 | 3.508565 | 0 | 2.857636 | 2.863029 | 12.15657 | 10.2673
2018-03-21 22:18 | 103118.4 | 300.0018 | 6 | 14 | 3.513417 | 0 | 2.857636 | 2.863029 | 12.15657 | 10.2673
2018-03-21 22:18 | 103118.4 | 0.0024 | 7 | 15 | 3.513544 | 0 | 0 | 0 | 0 | 0
2018-03-21 22:20 | 103238.5 | 120 | 2 | 15 | 4.089819 | 4.889911 | 0.1623761 | 1.636e-09 | 0.6522444 | 5.747e-09
2018-03-21 22:22 | 103358.5 | 240.001 | 2 | 15 | 4.126565 | 4.88989 | 0.3253555 | 1.636e-09 | 1.321695 | 5.747e-09
2018-03-21 22:24 | 103478.5 | 360.0001 | 2 | 15 | 4.15834 | 4.889857 | 0.4883233 | 1.636e-09 | 1.996926 | 5.747e-09
2018-03-21 22:26 | 103598.5 | 480.0012 | 2 | 15 | 4.182302 | 4.890161 | 0.6513125 | 1.636e-09 | 2.676692 | 5.747e-09
2018-03-21 22:28 | 103718.5 | 600.0013 | 2 | 15 | 4.200256 | 4.793614 | 0.8139137 | 1.636e-09 | 3.358509 | 5.747e-09
2018-03-21 22:30 | 103838.5 | 720.0003 | 2 | 15 | 4.200324 | 4.431052 | 0.9676247 | 1.636e-09 | 4.004139 | 5.747e-09
2018-03-21 22:32 | 103958.5 | 840.0006 | 2 | 15 | 4.200243 | 4.038756 | 1.108782 | 1.636e-09 | 4.597043 | 5.747e-09
2018-03-21 22:34 | 104078.5 | 960.0006 | 2 | 15 | 4.200315 | 3.663814 | 1.237044 | 1.636e-09 | 5.135779 | 5.747e-09
2018-03-21 22:36 | 104198.5 | 1080.0007 | 2 | 15 | 4.200302 | 3.330422 | 1.353485 | 1.636e-09 | 5.624865 | 5.747e-09
2018-03-21 22:37 | 104226.4 | 1107.9144 | 2 | 15 | 4.200295 | 3.259999 | 1.37903 | 1.636e-09 | 5.732162 | 5.747e-09
2018-03-21 22:39 | 104346.4 | 120.0005 | 3 | 15 | 4.222317 | 3.260056 | 1.487315 | 1.636e-09 | 6.188083 | 5.747e-09
2018-03-21 22:41 | 104466.4 | 240.001 | 3 | 15 | 4.246823 | 3.260125 | 1.595978 | 1.636e-09 | 6.648214 | 5.747e-09
2018-03-21 22:43 | 104586.4 | 360.0003 | 3 | 15 | 4.272656 | 3.260056 | 1.704637 | 1.636e-09 | 7.111058 | 5.747e-09
2018-03-21 22:45 | 104706.4 | 480.0002 | 3 | 15 | 4.300304 | 3.260135 | 1.813302 | 1.636e-09 | 7.57683 | 5.747e-09
2018-03-21 22:47 | 104826.4 | 600 | 3 | 15 | 4.330196 | 3.260123 | 1.921964 | 1.636e-09 | 8.045716 | 5.747e-09
2018-03-21 22:49 | 104946.4 | 720.0014 | 3 | 15 | 4.362275 | 3.26006 | 2.03063 | 1.636e-09 | 8.517984 | 5.747e-09
2018-03-21 22:51 | 105066.4 | 840.0001 | 3 | 15 | 4.397053 | 3.26011 | 2.139292 | 1.636e-09 | 8.99386 | 5.747e-09
2018-03-21 22:53 | 105186.4 | 960.001 | 3 | 15 | 4.400311 | 2.86913 | 2.241499 | 1.636e-09 | 9.443589 | 5.747e-09
2018-03-21 22:55 | 105306.4 | 1080.0002 | 3 | 15 | 4.400293 | 2.530889 | 2.331361 | 1.636e-09 | 9.839006 | 5.747e-09
2018-03-21 22:57 | 105426.4 | 1200.0008 | 3 | 15 | 4.400249 | 2.231448 | 2.410623 | 1.636e-09 | 10.18778 | 5.747e-09
2018-03-21 22:59 | 105546.4 | 1320.0006 | 3 | 15 | 4.400265 | 1.970535 | 2.480562 | 1.636e-09 | 10.49553 | 5.747e-09
2018-03-21 23:01 | 105666.4 | 1440.0009 | 3 | 15 | 4.400268 | 1.742372 | 2.542361 | 1.636e-09 | 10.76746 | 5.747e-09
2018-03-21 23:03 | 105786.4 | 1560.001 | 3 | 15 | 4.400265 | 1.544271 | 2.59705 | 1.636e-09 | 11.00811 | 5.747e-09
2018-03-21 23:05 | 105906.4 | 1680.0002 | 3 | 15 | 4.400236 | 1.371175 | 2.64557 | 1.636e-09 | 11.22161 | 5.747e-09
2018-03-21 23:07 | 106026.4 | 1800.0007 | 3 | 15 | 4.400251 | 1.22156 | 2.68872 | 1.636e-09 | 11.41148 | 5.747e-09
2018-03-21 23:09 | 106146.4 | 1920.001 | 3 | 15 | 4.400169 | 1.089278 | 2.727198 | 1.636e-09 | 11.58079 | 5.747e-09
2018-03-21 23:11 | 106266.4 | 2040.0001 | 3 | 15 | 4.400228 | 0.9633961 | 2.761402 | 1.636e-09 | 11.7313 | 5.747e-09
2018-03-21 23:13 | 106386.4 | 2160.0006 | 3 | 15 | 4.400219 | 0.850769 | 2.791599 | 1.636e-09 | 11.86417 | 5.747e-09
2018-03-21 23:15 | 106506.4 | 2280.0004 | 3 | 15 | 4.400222 | 0.7526016 | 2.818276 | 1.636e-09 | 11.98155 | 5.747e-09
2018-03-21 23:17 | 106626.4 | 2400.0017 | 3 | 15 | 4.400196 | 0.6738758 | 2.842007 | 1.636e-09 | 12.08598 | 5.747e-09
2018-03-21 23:17 | 106665.6 | 2439.2004 | 3 | 15 | 4.400209 | 0.6519928 | 2.849227 | 1.636e-09 | 12.11775 | 5.747e-09
2018-03-21 23:19 | 106785.6 | 120.0015 | 4 | 15 | 4.328361 | 0 | 2.849227 | 1.636e-09 | 12.11775 | 5.747e-09
2018-03-21 23:21 | 106905.6 | 240.0011 | 4 | 15 | 4.321943 | 0 | 2.849227 | 1.636e-09 | 12.11775 | 5.747e-09
2018-03-21 23:22 | 106965.6 | 300.0017 | 4 | 15 | 4.32015 | 0 | 2.849227 | 1.636e-09 | 12.11775 | 5.747e-09
2018-03-21 23:24 | 107085.7 | 120.0015 | 5 | 15 | 3.97169 | -3.259828 | 2.849227 | 0.1086468 | 12.11775 | 0.436367
2018-03-21 23:26 | 107205.7 | 240.0008 | 5 | 15 | 3.927571 | -3.259871 | 2.849227 | 0.2172962 | 12.11775 | 0.8654148
2018-03-21 23:28 | 107325.7 | 360.001 | 5 | 15 | 3.887077 | -3.259857 | 2.849227 | 0.325945 | 12.11775 | 1.289928
2018-03-21 23:30 | 107445.7 | 480.0003 | 5 | 15 | 3.847933 | -3.260113 | 2.849227 | 0.4345983 | 12.11775 | 1.71013
2018-03-21 23:32 | 107565.7 | 600.0008 | 5 | 15 | 3.810136 | -3.259923 | 2.849227 | 0.5432471 | 12.11775 | 2.126144
2018-03-21 23:34 | 107685.7 | 720.0003 | 5 | 15 | 3.773381 | -3.259837 | 2.849227 | 0.6518977 | 12.11775 | 2.53811
2018-03-21 23:36 | 107805.7 | 840.0005 | 5 | 15 | 3.737803 | -3.259809 | 2.849227 | 0.7605526 | 12.11775 | 2.946153
2018-03-21 23:38 | 107925.7 | 960.0009 | 5 | 15 | 3.704892 | -3.259901 | 2.849227 | 0.8692045 | 12.11775 | 3.350454
2018-03-21 23:40 | 108045.7 | 1080.0012 | 5 | 15 | 3.674425 | -3.259863 | 2.849227 | 0.9778656 | 12.11775 | 3.751356
2018-03-21 23:42 | 108165.7 | 1200.0011 | 5 | 15 | 3.64576 | -3.259848 | 2.849227 | 1.086521 | 12.11775 | 4.14903
2018-03-21 23:44 | 108285.7 | 1320.0005 | 5 | 15 | 3.618895 | -3.259956 | 2.849227 | 1.195176 | 12.11775 | 4.543688
2018-03-21 23:46 | 108405.7 | 1440.0003 | 5 | 15 | 3.593163 | -3.259866 | 2.849227 | 1.30383 | 12.11775 | 4.93549
2018-03-21 23:48 | 108525.7 | 1560.0011 | 5 | 15 | 3.568754 | -3.259797 | 2.849227 | 1.412488 | 12.11775 | 5.324593
2018-03-21 23:50 | 108645.7 | 1680.0012 | 5 | 15 | 3.542477 | -3.259844 | 2.849227 | 1.521141 | 12.11775 | 5.710922
2018-03-21 23:52 | 108765.7 | 1800.0003 | 5 | 15 | 3.516712 | -3.259903 | 2.849227 | 1.629797 | 12.11775 | 6.094427
2018-03-21 23:54 | 108885.7 | 1920.0005 | 5 | 15 | 3.491722 | -3.259868 | 2.849227 | 1.738456 | 12.11775 | 6.475163
2018-03-21 23:56 | 109005.7 | 2040.0007 | 5 | 15 | 3.471412 | -3.259836 | 2.849227 | 1.847107 | 12.11775 | 6.853417
2018-03-21 23:58 | 109125.7 | 2160.0003 | 5 | 15 | 3.453365 | -3.259852 | 2.849227 | 1.955767 | 12.11775 | 7.229632
2018-03-22 | 109245.7 | 2280.0005 | 5 | 15 | 3.435941 | -3.259859 | 2.849227 | 2.064422 | 12.11775 | 7.603913
2018-03-22 00:02 | 109365.7 | 2400.0001 | 5 | 15 | 3.417942 | -3.259856 | 2.849227 | 2.173074 | 12.11775 | 7.976267
2018-03-22 00:04 | 109485.7 | 2520.0004 | 5 | 15 | 3.398274 | -3.25991 | 2.849227 | 2.281729 | 12.11775 | 8.346601
2018-03-22 00:06 | 109605.7 | 2640.0007 | 5 | 15 | 3.375319 | -3.259933 | 2.849227 | 2.390388 | 12.11775 | 8.714647
2018-03-22 00:08 | 109725.7 | 2760.0012 | 5 | 15 | 3.345223 | -3.259841 | 2.849227 | 2.499045 | 12.11775 | 9.07985
2018-03-22 00:10 | 109845.7 | 2880.0005 | 5 | 15 | 3.300279 | -3.259848 | 2.849227 | 2.607702 | 12.11775 | 9.441069
2018-03-22 00:12 | 109965.7 | 3000.0003 | 5 | 15 | 3.224483 | -3.259879 | 2.849227 | 2.71636 | 12.11775 | 9.795938
2018-03-22 00:14 | 110085.7 | 3120.0003 | 5 | 15 | 3.069477 | -3.259931 | 2.849227 | 2.825015 | 12.11775 | 10.13914
2018-03-22 00:15 | 110114.1 | 3148.3787 | 5 | 15 | 2.999994 | -3.25985 | 2.849227 | 2.850708 | 12.11775 | 10.21716
2018-03-22 00:17 | 110234.1 | 120.0006 | 6 | 15 | 3.482831 | 0 | 2.849227 | 2.850716 | 12.11775 | 10.21718
2018-03-22 00:19 | 110354.1 | 240.0009 | 6 | 15 | 3.504745 | 0 | 2.849227 | 2.850716 | 12.11775 | 10.21718
2018-03-22 00:20 | 110414.1 | 300.0024 | 6 | 15 | 3.509491 | 0 | 2.849227 | 2.850716 | 12.11775 | 10.21718
2018-03-22 00:20 | 110414.1 | 0.0025 | 7 | 16 | 3.509499 | 0 | 0 | 0 | 0 | 0
2018-03-22 00:22 | 110534.2 | 120.0009 | 2 | 16 | 4.087428 | 4.889915 | 0.1623869 | 0 | 0.6516919 | 0
2018-03-22 00:24 | 110654.2 | 240.0003 | 2 | 16 | 4.124173 | 4.889958 | 0.3253632 | 0 | 1.320729 | 0
2018-03-22 00:26 | 110774.2 | 360.0002 | 2 | 16 | 4.155965 | 4.889905 | 0.4883434 | 0 | 1.995618 | 0
2018-03-22 00:28 | 110894.2 | 480.0002 | 2 | 16 | 4.180061 | 4.88988 | 0.6513186 | 0 | 2.674957 | 0
2018-03-22 00:30 | 111014.2 | 600.001 | 2 | 16 | 4.200303 | 4.825084 | 0.8141374 | 0 | 3.35741 | 0
2018-03-22 00:32 | 111134.2 | 720.0013 | 2 | 16 | 4.20029 | 4.405347 | 0.9679809 | 0 | 4.003599 | 0
2018-03-22 00:34 | 111254.2 | 840.0016 | 2 | 16 | 4.200294 | 3.999572 | 1.107949 | 0 | 4.591508 | 0
2018-03-22 00:36 | 111374.2 | 960 | 2 | 16 | 4.200286 | 3.626069 | 1.234879 | 0 | 5.124651 | 0
2018-03-22 00:38 | 111494.2 | 1080.0004 | 2 | 16 | 4.200272 | 3.322469 | 1.350493 | 0 | 5.61026 | 0
2018-03-22 00:38 | 111521.8 | 1107.5587 | 2 | 16 | 4.200271 | 3.259995 | 1.375692 | 0 | 5.716102 | 0
2018-03-22 00:40 | 111641.8 | 120.0014 | 3 | 16 | 4.22112 | 3.260051 | 1.483971 | 0 | 6.171929 | 0
2018-03-22 00:42 | 111761.8 | 240.001 | 3 | 16 | 4.24482 | 3.260144 | 1.592634 | 0 | 6.631883 | 0
2018-03-22 00:44 | 111881.8 | 360.0016 | 3 | 16 | 4.270087 | 3.260156 | 1.7013 | 0 | 7.094508 | 0
2018-03-22 00:46 | 112001.8 | 480.0009 | 3 | 16 | 4.297338 | 3.260106 | 1.809959 | 0 | 7.559951 | 0
2018-03-22 00:48 | 112121.8 | 600.0016 | 3 | 16 | 4.326773 | 3.260156 | 1.918624 | 0 | 8.028498 | 0
2018-03-22 00:50 | 112241.8 | 720.0006 | 3 | 16 | 4.358687 | 3.260129 | 2.027285 | 0 | 8.500358 | 0
2018-03-22 00:52 | 112361.8 | 840.0015 | 3 | 16 | 4.39327 | 3.26011 | 2.135951 | 0 | 8.975855 | 0
2018-03-22 00:54 | 112481.8 | 960.0008 | 3 | 16 | 4.400284 | 2.905362 | 2.239422 | 0 | 9.431083 | 0
2018-03-22 00:56 | 112601.8 | 1080.0011 | 3 | 16 | 4.400303 | 2.560313 | 2.330373 | 0 | 9.831295 | 0
2018-03-22 00:58 | 112721.8 | 1200.0009 | 3 | 16 | 4.400287 | 2.254943 | 2.410492 | 0 | 10.18384 | 0
2018-03-22 01:00 | 112841.8 | 1320.0012 | 3 | 16 | 4.400258 | 1.988276 | 2.481114 | 0 | 10.4946 | 0
2018-03-22 01:02 | 112961.8 | 1440.0002 | 3 | 16 | 4.400282 | 1.757069 | 2.543437 | 0 | 10.76883 | 0
2018-03-22 01:04 | 113081.8 | 1560.0003 | 3 | 16 | 4.400261 | 1.555125 | 2.598559 | 0 | 11.01138 | 0
2018-03-22 01:06 | 113201.8 | 1680.0003 | 3 | 16 | 4.400227 | 1.379296 | 2.647412 | 0 | 11.22635 | 0
2018-03-22 01:08 | 113321.8 | 1800.0003 | 3 | 16 | 4.400251 | 1.22758 | 2.690805 | 0 | 11.41729 | 0
2018-03-22 01:10 | 113441.8 | 1920.0013 | 3 | 16 | 4.400188 | 1.094279 | 2.729459 | 0 | 11.58738 | 0
2018-03-22 01:12 | 113561.8 | 2040.0004 | 3 | 16 | 4.400279 | 0.979949 | 2.763982 | 0 | 11.73929 | 0
2018-03-22 01:14 | 113681.8 | 2160.001 | 3 | 16 | 4.400235 | 0.8779993 | 2.794895 | 0 | 11.87531 | 0
2018-03-22 01:16 | 113801.8 | 2280.0002 | 3 | 16 | 4.40023 | 0.7889481 | 2.822643 | 0 | 11.99741 | 0
2018-03-22 01:18 | 113921.8 | 2400.0009 | 3 | 16 | 4.400211 | 0.7021046 | 2.84748 | 0 | 12.1067 | 0
2018-03-22 01:20 | 113996 | 2474.2409 | 3 | 16 | 4.400219 | 0.6519966 | 2.861437 | 0 | 12.16811 | 0
2018-03-22 01:22 | 114116.1 | 120.0006 | 4 | 16 | 4.331069 | 0 | 2.861438 | 0 | 12.16811 | 0
2018-03-22 01:24 | 114236.1 | 240.0002 | 4 | 16 | 4.325094 | 0 | 2.861438 | 0 | 12.16811 | 0
2018-03-22 01:25 | 114296.1 | 300.0018 | 4 | 16 | 4.3234 | 0 | 2.861438 | 0 | 12.16811 | 0
2018-03-22 01:27 | 114416.2 | 120.0008 | 5 | 16 | 3.97564 | -3.259904 | 2.861438 | 0.1086472 | 12.16811 | 0.4368311
2018-03-22 01:29 | 114536.2 | 240.0002 | 5 | 16 | 3.930597 | -3.259864 | 2.861438 | 0.2172984 | 12.16811 | 0.8662594
2018-03-22 01:31 | 114656.2 | 360.0004 | 5 | 16 | 3.889588 | -3.259894 | 2.861438 | 0.3259477 | 12.16811 | 1.291073
2018-03-22 01:33 | 114776.2 | 480 | 5 | 16 | 3.850044 | -3.259883 | 2.861438 | 0.434604 | 12.16811 | 1.711538
2018-03-22 01:35 | 114896.2 | 600.0011 | 5 | 16 | 3.812201 | -3.259841 | 2.861438 | 0.5432581 | 12.16811 | 2.127793
2018-03-22 01:37 | 115016.2 | 720.0006 | 5 | 16 | 3.775434 | -3.259877 | 2.861438 | 0.6519051 | 12.16811 | 2.539977
2018-03-22 01:39 | 115136.2 | 840.0011 | 5 | 16 | 3.739704 | -3.259826 | 2.861438 | 0.7605559 | 12.16811 | 2.94823
2018-03-22 01:41 | 115256.2 | 960.0012 | 5 | 16 | 3.706723 | -3.259886 | 2.861438 | 0.8692108 | 12.16811 | 3.352746
2018-03-22 01:43 | 115376.2 | 1080.0014 | 5 | 16 | 3.676043 | -3.259919 | 2.861438 | 0.9778665 | 12.16811 | 3.753816
2018-03-22 01:45 | 115496.2 | 1200.0015 | 5 | 16 | 3.647326 | -3.259911 | 2.861438 | 1.086522 | 12.16811 | 4.151654
2018-03-22 01:47 | 115616.2 | 1320.0002 | 5 | 16 | 3.620339 | -3.25989 | 2.861438 | 1.195177 | 12.16811 | 4.546474
2018-03-22 01:49 | 115736.2 | 1440.0004 | 5 | 16 | 3.594783 | -3.260057 | 2.861438 | 1.303835 | 12.16811 | 4.938454
2018-03-22 01:51 | 115856.2 | 1560.0015 | 5 | 16 | 3.570636 | -3.259903 | 2.861438 | 1.412485 | 12.16811 | 5.327708
2018-03-22 01:53 | 115976.2 | 1680.0002 | 5 | 16 | 3.548093 | -3.259892 | 2.861438 | 1.521144 | 12.16811 | 5.714448
2018-03-22 01:55 | 116096.2 | 1800.001 | 5 | 16 | 3.527363 | -3.259856 | 2.861438 | 1.629797 | 12.16811 | 6.098823
2018-03-22 01:57 | 116216.2 | 1920.0006 | 5 | 16 | 3.50835 | -3.259872 | 2.861438 | 1.738454 | 12.16811 | 6.481042
2018-03-22 01:59 | 116336.2 | 2040.0007 | 5 | 16 | 3.488822 | -3.259863 | 2.861438 | 1.847108 | 12.16811 | 6.861212
2018-03-22 02:01 | 116456.2 | 2160.0013 | 5 | 16 | 3.467447 | -3.259852 | 2.861438 | 1.955764 | 12.16811 | 7.239141
2018-03-22 02:03 | 116576.2 | 2280.0005 | 5 | 16 | 3.444925 | -3.259934 | 2.861438 | 2.064418 | 12.16811 | 7.614686
2018-03-22 02:05 | 116696.2 | 2400.002 | 5 | 16 | 3.422683 | -3.259879 | 2.861438 | 2.173078 | 12.16811 | 7.987793
2018-03-22 02:07 | 116816.2 | 2520.0004 | 5 | 16 | 3.401115 | -3.259908 | 2.861438 | 2.281733 | 12.16811 | 8.358527
2018-03-22 02:09 | 116936.2 | 2640.0013 | 5 | 16 | 3.376582 | -3.259894 | 2.861438 | 2.390387 | 12.16811 | 8.726783
2018-03-22 02:11 | 117056.2 | 2760.0012 | 5 | 16 | 3.345611 | -3.259843 | 2.861438 | 2.499046 | 12.16811 | 9.092076
2018-03-22 02:13 | 117176.2 | 2880.0001 | 5 | 16 | 3.301656 | -3.25993 | 2.861438 | 2.6077 | 12.16811 | 9.453367
2018-03-22 02:15 | 117296.2 | 3000.0012 | 5 | 16 | 3.228626 | -3.259816 | 2.861438 | 2.716351 | 12.16811 | 9.808501
2018-03-22 02:17 | 117416.2 | 3120.0015 | 5 | 16 | 3.084615 | -3.259871 | 2.861438 | 2.825008 | 12.16811 | 10.15256
2018-03-22 02:17 | 117453.3 | 3157.1139 | 5 | 16 | 2.999994 | -3.259903 | 2.861438 | 2.858616 | 12.16811 | 10.25491
2018-03-22 02:19 | 117573.3 | 120.0005 | 6 | 16 | 3.487788 | 0 | 2.861438 | 2.858616 | 12.16811 | 10.25491
2018-03-22 02:21 | 117693.3 | 240.0006 | 6 | 16 | 3.510368 | 0 | 2.861438 | 2.858616 | 12.16811 | 10.25491
2018-03-22 02:22 | 117753.3 | 300.0021 | 6 | 16 | 3.515278 | 0 | 2.861438 | 2.858616 | 12.16811 | 10.25491
2018-03-22 02:22 | 117753.3 | 0.0024 | 7 | 17 | 3.515368 | 0 | 0 | 0 | 0 | 0
2018-03-22 02:24 | 117873.4 | 120 | 2 | 17 | 4.091566 | 4.889878 | 0.162374 | 1.457e-09 | 0.6525956 | 5.122e-09
2018-03-22 02:26 | 117993.4 | 240.0001 | 2 | 17 | 4.128421 | 4.889932 | 0.3253568 | 1.457e-09 | 1.322353 | 5.122e-09
2018-03-22 02:28 | 118113.4 | 360.0001 | 2 | 17 | 4.159887 | 4.890038 | 0.4883291 | 1.457e-09 | 1.99787 | 5.122e-09
2018-03-22 02:30 | 118233.4 | 480.0006 | 2 | 17 | 4.183702 | 4.89022 | 0.6513237 | 1.457e-09 | 2.677907 | 5.122e-09
2018-03-22 02:32 | 118353.4 | 600.0021 | 2 | 17 | 4.200282 | 4.769773 | 0.81369 | 1.457e-09 | 3.358932 | 5.122e-09
2018-03-22 02:34 | 118473.4 | 720.0005 | 2 | 17 | 4.200277 | 4.410426 | 0.9666523 | 1.457e-09 | 4.001418 | 5.122e-09
2018-03-22 02:36 | 118593.4 | 840.0009 | 2 | 17 | 4.200282 | 4.062665 | 1.107777 | 1.457e-09 | 4.594183 | 5.122e-09
2018-03-22 02:38 | 118713.4 | 960.0014 | 2 | 17 | 4.200274 | 3.727262 | 1.237691 | 1.457e-09 | 5.139856 | 5.122e-09
2018-03-22 02:40 | 118833.4 | 1080.0005 | 2 | 17 | 4.200288 | 3.391093 | 1.356219 | 1.457e-09 | 5.637709 | 5.122e-09
2018-03-22 02:41 | 118883.5 | 1130.1264 | 2 | 17 | 4.200285 | 3.259995 | 1.402518 | 1.457e-09 | 5.83218 | 5.122e-09
2018-03-22 02:43 | 119003.5333 | 120.0007 | 3 | 17 | 4.224858 | 3.260093 | 1.510796 | 1.619e-09 | 6.288182 | 5.778e-09
2018-03-22 02:45 | 119123.5333 | 240.0007 | 3 | 17 | 4.251779 | 3.26015 | 1.619456 | 1.619e-09 | 6.748718 | 5.778e-09
2018-03-22 02:47 | 119243.5328 | 360.0002 | 3 | 17 | 4.279277 | 3.260123 | 1.728122 | 1.619e-09 | 7.212215 | 5.778e-09
2018-03-22 02:49 | 119363.5327 | 480.0001 | 3 | 17 | 4.30809 | 3.260106 | 1.836785 | 1.619e-09 | 7.678769 | 5.778e-09
2018-03-22 02:51 | 119483.5329 | 600.0003 | 3 | 17 | 4.33882 | 3.260135 | 1.945446 | 1.619e-09 | 8.148543 | 5.778e-09
2018-03-22 02:53 | 119603.5336 | 720.001 | 3 | 17 | 4.371888 | 3.26007 | 2.054109 | 1.619e-09 | 8.621786 | 5.778e-09
2018-03-22 02:55 | 119723.5335 | 840.0009 | 3 | 17 | 4.400289 | 3.149283 | 2.162376 | 1.619e-09 | 9.096951 | 5.778e-09
2018-03-22 02:57 | 119843.534 | 960.0014 | 3 | 17 | 4.40028 | 2.769168 | 2.26073 | 1.619e-09 | 9.529738 | 5.778e-09
2018-03-22 02:59 | 119963.5335 | 1080.0009 | 3 | 17 | 4.400289 | 2.445258 | 2.347517 | 1.619e-09 | 9.911622 | 5.778e-09
2018-03-22 03:01 | 120083.5338 | 1200.0012 | 3 | 17 | 4.400283 | 2.160117 | 2.424162 | 1.619e-09 | 10.24888 | 5.778e-09
2018-03-22 03:03 | 120203.5328 | 1320.0002 | 3 | 17 | 4.400272 | 1.908158 | 2.491854 | 1.619e-09 | 10.54675 | 5.778e-09
2018-03-22 03:05 | 120323.5338 | 1440.0012 | 3 | 17 | 4.400255 | 1.689659 | 2.551733 | 1.619e-09 | 10.81023 | 5.778e-09
2018-03-22 03:07 | 120443.5338 | 1560.0012 | 3 | 17 | 4.400303 | 1.499294 | 2.604795 | 1.619e-09 | 11.04372 | 5.778e-09
2018-03-22 03:09 | 120563.534 | 1680.0014 | 3 | 17 | 4.400277 | 1.33388 | 2.651938 | 1.619e-09 | 11.25116 | 5.778e-09
2018-03-22 03:11 | 120683.5327 | 1800.0001 | 3 | 17 | 4.400239 | 1.189434 | 2.693929 | 1.619e-09 | 11.43593 | 5.778e-09
2018-03-22 03:13 | 120803.5326 | 1920 | 3 | 17 | 4.40024 | 1.063462 | 2.731423 | 1.619e-09 | 11.60091 | 5.778e-09
2018-03-22 03:15 | 120923.533 | 2040.0004 | 3 | 17 | 4.400241 | 0.9531765 | 2.764989 | 1.619e-09 | 11.74861 | 5.778e-09
2018-03-22 03:17 | 121043.5343 | 2160.0017 | 3 | 17 | 4.400243 | 0.8538504 | 2.795098 | 1.619e-09 | 11.88109 | 5.778e-09
2018-03-22 03:19 | 121163.5335 | 2280.0009 | 3 | 17 | 4.400193 | 0.7574797 | 2.821922 | 1.619e-09 | 11.99913 | 5.778e-09
2018-03-22 03:21 | 121283.5332 | 2400.0006 | 3 | 17 | 4.400167 | 0.6710825 | 2.845716 | 1.619e-09 | 12.10383 | 5.778e-09
2018-03-22 03:22 | 121313.8705 | 2430.3379 | 3 | 17 | 4.400211 | 0.6519918 | 2.851293 | 1.619e-09 | 12.12837 | 5.778e-09
2018-03-22 03:24 | 121433.9 | 119.9999 | 4 | 17 | 4.329309 | 0 | 2.851293 | 1.619e-09 | 12.12837 | 5.778e-09
2018-03-22 03:26 | 121553.9 | 240.0013 | 4 | 17 | 4.323073 | 0 | 2.851293 | 1.619e-09 | 12.12837 | 5.778e-09
2018-03-22 03:27 | 121613.9 | 300.0026 | 4 | 17 | 4.321315 | 0 | 2.851293 | 1.619e-09 | 12.12837 | 5.778e-09
2018-03-22 03:29 | 121734 | 120.0008 | 5 | 17 | 3.970789 | -3.259936 | 2.851293 | 0.108648 | 12.12837 | 0.4363206
2018-03-22 03:31 | 121854 | 240.0002 | 5 | 17 | 3.926249 | -3.259944 | 2.851293 | 0.2172983 | 12.12837 | 0.8652455
2018-03-22 03:33 | 121974 | 360.0013 | 5 | 17 | 3.885594 | -3.259857 | 2.851293 | 0.3259541 | 12.12837 | 1.289633
2018-03-22 03:35 | 122094 | 480.0009 | 5 | 17 | 3.846405 | -3.259839 | 2.851293 | 0.434606 | 12.12837 | 1.70967
2018-03-22 03:37 | 122214 | 600.0013 | 5 | 17 | 3.808747 | -3.259886 | 2.851293 | 0.5432613 | 12.12837 | 2.125546
2018-03-22 03:39 | 122334 | 720.0001 | 5 | 17 | 3.77204 | -3.259876 | 2.851293 | 0.651914 | 12.12837 | 2.537377
2018-03-22 03:41 | 122454 | 840.0002 | 5 | 17 | 3.736732 | -3.259908 | 2.851293 | 0.7605671 | 12.12837 | 2.945289
2018-03-22 03:43 | 122574 | 960.0005 | 5 | 17 | 3.703853 | -3.259861 | 2.851293 | 0.8692125 | 12.12837 | 3.349454
2018-03-22 03:45 | 122694 | 1080.0002 | 5 | 17 | 3.673406 | -3.259956 | 2.851293 | 0.9778706 | 12.12837 | 3.750232
2018-03-22 03:47 | 122814 | 1200.0016 | 5 | 17 | 3.644981 | -3.259863 | 2.851293 | 1.086523 | 12.12837 | 4.147798
2018-03-22 03:49 | 122934 | 1320.0003 | 5 | 17 | 3.618244 | -3.259841 | 2.851293 | 1.195183 | 12.12837 | 4.5424
2018-03-22 03:51 | 123054 | 1440.0007 | 5 | 17 | 3.592851 | -3.259881 | 2.851293 | 1.303837 | 12.12837 | 4.934142
2018-03-22 03:53 | 123174 | 1560.0003 | 5 | 17 | 3.568732 | -3.259933 | 2.851293 | 1.412493 | 12.12837 | 5.323204
2018-03-22 03:55 | 123294 | 1680.0013 | 5 | 17 | 3.546444 | -3.259851 | 2.851293 | 1.52115 | 12.12837 | 5.709745
2018-03-22 03:57 | 123414 | 1800.0025 | 5 | 17 | 3.526114 | -3.259926 | 2.851293 | 1.629808 | 12.12837 | 6.093975
2018-03-22 03:59 | 123534 | 1920.0015 | 5 | 17 | 3.504478 | -3.25991 | 2.851293 | 1.738459 | 12.12837 | 6.475945
2018-03-22 04:01 | 123654 | 2040.0011 | 5 | 17 | 3.482026 | -3.259926 | 2.851293 | 1.847116 | 12.12837 | 6.855503
2018-03-22 04:03 | 123774 | 2160.0005 | 5 | 17 | 3.459599 | -3.259914 | 2.851293 | 1.955771 | 12.12837 | 7.232626
2018-03-22 04:05 | 123894 | 2280.0008 | 5 | 17 | 3.43883 | -3.259924 | 2.851293 | 2.064426 | 12.12837 | 7.607376
2018-03-22 04:07 | 124014 | 2400.0011 | 5 | 17 | 3.419435 | -3.259976 | 2.851293 | 2.173083 | 12.12837 | 7.979973
2018-03-22 04:09 | 124134 | 2520.0004 | 5 | 17 | 3.399134 | -3.259933 | 2.851293 | 2.281734 | 12.12837 | 8.35041
2018-03-22 04:11 | 124254 | 2640.0008 | 5 | 17 | 3.375446 | -3.259806 | 2.851293 | 2.390391 | 12.12837 | 8.718505
2018-03-22 04:13 | 124374 | 2760.0008 | 5 | 17 | 3.344715 | -3.259881 | 2.851293 | 2.499048 | 12.12837 | 9.083687
2018-03-22 04:15 | 124494 | 2880.0016 | 5 | 17 | 3.299618 | -3.259848 | 2.851293 | 2.60771 | 12.12837 | 9.444863
2018-03-22 04:17 | 124614 | 3000.0006 | 5 | 17 | 3.224516 | -3.259881 | 2.851293 | 2.716365 | 12.12837 | 9.799679
2018-03-22 04:19 | 124734 | 3120.0004 | 5 | 17 | 3.072968 | -3.259936 | 2.851293 | 2.825019 | 12.12837 | 10.143
2018-03-22 04:19 | 124764.7 | 3150.6616 | 5 | 17 | 2.999998 | -3.259863 | 2.851293 | 2.852782 | 12.12837 | 10.22737
2018-03-22 04:21 | 124884.7 | 120.0001 | 6 | 17 | 3.484488 | 0 | 2.851293 | 2.852782 | 12.12837 | 10.22737
2018-03-22 04:23 | 125004.7 | 239.9999 | 6 | 17 | 3.506621 | 0 | 2.851293 | 2.852782 | 12.12837 | 10.22737
2018-03-22 04:24 | 125064.7 | 300.0024 | 6 | 17 | 3.511442 | 0 | 2.851293 | 2.852782 | 12.12837 | 10.22737
2018-03-22 04:24 | 125064.7 | 0.0024 | 7 | 18 | 3.511345 | 0 | 0 | 0 | 0 | 0
2018-03-22 04:26 | 125184.8 | 120.0014 | 2 | 18 | 4.089055 | 4.889892 | 0.1623829 | 0 | 0.6520407 | 0
2018-03-22 04:28 | 125304.8 | 240.0005 | 2 | 18 | 4.125923 | 4.88988 | 0.3253538 | 0 | 1.321337 | 0
2018-03-22 04:30 | 125424.8 | 360.0004 | 2 | 18 | 4.157474 | 4.889878 | 0.4883344 | 0 | 1.996498 | 0
2018-03-22 04:32 | 125544.8 | 480.0008 | 2 | 18 | 4.181417 | 4.889916 | 0.6513218 | 0 | 2.676118 | 0
2018-03-22 04:34 | 125664.8 | 600.001 | 2 | 18 | 4.200305 | 4.807193 | 0.8140242 | 0 | 3.358257 | 0
2018-03-22 04:36 | 125784.8 | 720.0001 | 2 | 18 | 4.200256 | 4.439193 | 0.9680616 | 0 | 4.005259 | 0
2018-03-22 04:38 | 125904.8 | 840.001 | 2 | 18 | 4.200281 | 4.092048 | 1.110148 | 0 | 4.602063 | 0
2018-03-22 04:40 | 126024.8 | 960.0013 | 2 | 18 | 4.200273 | 3.768823 | 1.24106 | 0 | 5.15193 | 0
2018-03-22 04:42 | 126144.8 | 1080.0003 | 2 | 18 | 4.200226 | 3.459739 | 1.361619 | 0 | 5.658311 | 0
2018-03-22 04:43 | 126220.1 | 1155.3203 | 2 | 18 | 4.200293 | 3.259984 | 1.431891 | 0 | 5.953474 | 0
2018-03-22 04:45 | 126340.1 | 120.0007 | 3 | 18 | 4.224595 | 3.260125 | 1.540176 | 0 | 6.409491 | 0
2018-03-22 04:47 | 126460.1 | 240.0011 | 3 | 18 | 4.253705 | 3.260091 | 1.648844 | 0 | 6.870139 | 0
2018-03-22 04:49 | 126580.1 | 360.0003 | 3 | 18 | 4.283154 | 3.260161 | 1.757504 | 0 | 7.333947 | 0
2018-03-22 04:51 | 126700.1 | 480.0006 | 3 | 18 | 4.313514 | 3.260116 | 1.866171 | 0 | 7.801022 | 0
2018-03-22 04:53 | 126820.1 | 600.0009 | 3 | 18 | 4.345262 | 3.260175 | 1.974831 | 0 | 8.271434 | 0
2018-03-22 04:55 | 126940.1 | 720.001 | 3 | 18 | 4.379561 | 3.260123 | 2.083492 | 0 | 8.745435 | 0
2018-03-22 04:57 | 127060.1 | 840.0008 | 3 | 18 | 4.400298 | 3.051972 | 2.190557 | 0 | 9.215903 | 0
2018-03-22 04:59 | 127180.1 | 960.0001 | 3 | 18 | 4.40025 | 2.688037 | 2.286053 | 0 | 9.636111 | 0
2018-03-22 05:01 | 127300.1 | 1080.0003 | 3 | 18 | 4.400291 | 2.37176 | 2.370279 | 0 | 10.00673 | 0
2018-03-22 05:03 | 127420.1 | 1200.0004 | 3 | 18 | 4.400294 | 2.092155 | 2.444566 | 0 | 10.33361 | 0
2018-03-22 05:05 | 127540.1 | 1320.0002 | 3 | 18 | 4.40024 | 1.847721 | 2.510133 | 0 | 10.62213 | 0
2018-03-22 05:07 | 127660.1 | 1440.0014 | 3 | 18 | 4.400257 | 1.635979 | 2.568105 | 0 | 10.87722 | 0
2018-03-22 05:09 | 127780.1 | 1560.0014 | 3 | 18 | 4.4003 | 1.453271 | 2.619498 | 0 | 11.10336 | 0
2018-03-22 05:11 | 127900.1 | 1680.0013 | 3 | 18 | 4.400249 | 1.292516 | 2.665187 | 0 | 11.3044 | 0
2018-03-22 05:13 | 128020.1 | 1800.0006 | 3 | 18 | 4.400233 | 1.152976 | 2.705889 | 0 | 11.4835 | 0
2018-03-22 05:15 | 128140.1 | 1920.0002 | 3 | 18 | 4.400245 | 1.031309 | 2.742248 | 0 | 11.64349 | 0
2018-03-22 05:17 | 128260.1 | 2040.0002 | 3 | 18 | 4.400236 | 0.9251394 | 2.774807 | 0 | 11.78676 | 0
2018-03-22 05:19 | 128380.1 | 2160.0015 | 3 | 18 | 4.400234 | 0.8319473 | 2.804048 | 0 | 11.91542 | 0
2018-03-22 05:21 | 128500.1 | 2280.0011 | 3 | 18 | 4.400222 | 0.7493572 | 2.830366 | 0 | 12.03123 | 0
2018-03-22 05:23 | 128620.1 | 2400.0013 | 3 | 18 | 4.400211 | 0.6764975 | 2.854111 | 0 | 12.13571 | 0
2018-03-22 05:24 | 128664.5 | 2444.3785 | 3 | 18 | 4.400174 | 0.6519966 | 2.862302 | 0 | 12.17175 | 0
2018-03-22 05:26 | 128784.5 | 120.0015 | 4 | 18 | 4.331574 | 0 | 2.862302 | 0 | 12.17175 | 0
2018-03-22 05:28 | 128904.5 | 240.0003 | 4 | 18 | 4.325506 | 0 | 2.862302 | 0 | 12.17175 | 0
2018-03-22 05:29 | 128964.5 | 300.0022 | 4 | 18 | 4.323794 | 0 | 2.862302 | 0 | 12.17175 | 0
2018-03-22 05:31 | 129084.6 | 120.0016 | 5 | 18 | 3.991742 | -3.259934 | 2.862302 | 0.1086495 | 12.17175 | 0.4383203
2018-03-22 05:33 | 129204.6 | 240.0003 | 5 | 18 | 3.947129 | -3.259894 | 2.862302 | 0.2172988 | 12.17175 | 0.869536
2018-03-22 05:35 | 129324.6 | 360.0003 | 5 | 18 | 3.905368 | -3.259904 | 2.862302 | 0.3259518 | 12.17175 | 1.296126
2018-03-22 05:37 | 129444.6 | 480.0004 | 5 | 18 | 3.861515 | -3.259959 | 2.862302 | 0.4346003 | 12.17175 | 1.718072
2018-03-22 05:39 | 129564.6 | 600 | 5 | 18 | 3.817641 | -3.259894 | 2.862302 | 0.5432598 | 12.17175 | 2.135276
2018-03-22 05:41 | 129684.6 | 720.0015 | 5 | 18 | 3.77472 | -3.259916 | 2.862302 | 0.6519101 | 12.17175 | 2.547736
2018-03-22 05:43 | 129804.6 | 840.0004 | 5 | 18 | 3.735268 | -3.259914 | 2.862302 | 0.7605633 | 12.17175 | 2.955687
2018-03-22 05:45 | 129924.6 | 960.0004 | 5 | 18 | 3.700178 | -3.25995 | 2.862302 | 0.8692098 | 12.17175 | 3.359569
2018-03-22 05:47 | 130044.6 | 1080.0006 | 5 | 18 | 3.66856 | -3.259911 | 2.862302 | 0.9778702 | 12.17175 | 3.75989
2018-03-22 05:49 | 130164.6 | 1200.002 | 5 | 18 | 3.639355 | -3.259903 | 2.862302 | 1.086525 | 12.17175 | 4.156884
2018-03-22 05:51 | 130284.6 | 1320.0004 | 5 | 18 | 3.61219 | -3.259941 | 2.862302 | 1.195184 | 12.17175 | 4.550838
2018-03-22 05:53 | 130404.6 | 1440.0013 | 5 | 18 | 3.586837 | -3.259871 | 2.862302 | 1.30384 | 12.17175 | 4.941938
2018-03-22 05:55 | 130524.6 | 1560.0007 | 5 | 18 | 3.562769 | -3.259891 | 2.862302 | 1.412496 | 12.17175 | 5.330351
2018-03-22 05:57 | 130644.6 | 1680.0008 | 5 | 18 | 3.540493 | -3.259933 | 2.862302 | 1.521149 | 12.17175 | 5.716227
2018-03-22 05:59 | 130764.6 | 1800.001 | 5 | 18 | 3.520106 | -3.25989 | 2.862302 | 1.629808 | 12.17175 | 6.099813
2018-03-22 06:01 | 130884.6 | 1920.0013 | 5 | 18 | 3.500941 | -3.259933 | 2.862302 | 1.738464 | 12.17175 | 6.481242
2018-03-22 06:03 | 131004.6 | 2040.0015 | 5 | 18 | 3.483233 | -3.259943 | 2.862302 | 1.847118 | 12.17175 | 6.860667
2018-03-22 06:05 | 131124.6 | 2160.0008 | 5 | 18 | 3.466478 | -3.259916 | 2.862302 | 1.955774 | 12.17175 | 7.238228
2018-03-22 06:07 | 131244.6 | 2280.0025 | 5 | 18 | 3.450029 | -3.259861 | 2.862302 | 2.064435 | 12.17175 | 7.614007
2018-03-22 06:09 | 131364.6 | 2400.0014 | 5 | 18 | 3.432871 | -3.259914 | 2.862302 | 2.17309 | 12.17175 | 7.987946
2018-03-22 06:11 | 131484.6 | 2520 | 5 | 18 | 3.4140625 | -3.259986 | 2.862302 | 2.281746 | 12.17175 | 8.359948
2018-03-22 06:13 | 131604.6 | 2640.0011 | 5 | 18 | 3.391644 | -3.259856 | 2.862302 | 2.390404 | 12.17175 | 8.729736
2018-03-22 06:15 | 131724.6 | 2760.0013 | 5 | 18 | 3.362314 | -3.259944 | 2.862302 | 2.499059 | 12.17175 | 9.096746
2018-03-22 06:17 | 131844.6 | 2880.0007 | 5 | 18 | 3.319613 | -3.259888 | 2.862302 | 2.607715 | 12.17175 | 9.459939
2018-03-22 06:19 | 131964.6 | 3000.0009 | 5 | 18 | 3.249034 | -3.259897 | 2.862302 | 2.716372 | 12.17175 | 9.817163
2018-03-22 06:21 | 132084.6 | 3120.0008 | 5 | 18 | 3.11028 | -3.259904 | 2.862302 | 2.825033 | 12.17175 | 10.16369
2018-03-22 06:22 | 132132.2 | 3167.5791 | 5 | 18 | 2.999986 | -3.259937 | 2.862302 | 2.868111 | 12.17175 | 10.29552
2018-03-22 06:24 | 132252.2501 | 120.0006 | 6 | 18 | 3.471922 | 0 | 2.862302 | 2.868111 | 12.17175 | 10.29552
2018-03-22 06:26 | 132372.2502 | 240.0007 | 6 | 18 | 3.493036 | 0 | 2.862302 | 2.868111 | 12.17175 | 10.29552
2018-03-22 06:27 | 132432.2519 | 300.0024 | 6 | 18 | 3.497718 | 0 | 2.862302 | 2.868111 | 12.17175 | 10.29552
2018-03-22 06:27 | 132432.3 | 0.0025 | 7 | 19 | 3.497714 | 0 | 0 | 0 | 0 | 0
2018-03-22 06:29 | 132552.3 | 120.0009 | 2 | 19 | 4.093134 | 4.889945 | 0.1623819 | 0 | 0.6514328 | 0
2018-03-22 06:31 | 132672.3 | 240.0013 | 2 | 19 | 4.134994 | 4.889966 | 0.325359 | 0 | 1.321825 | 0
2018-03-22 06:33 | 132792.3 | 360.0003 | 2 | 19 | 4.169124 | 4.889895 | 0.4883415 | 0 | 1.998707 | 0
2018-03-22 06:35 | 132912.3 | 480.0002 | 2 | 19 | 4.194226 | 4.889892 | 0.651321 | 0 | 2.680306 | 0
2018-03-22 06:37 | 133032.3 | 600.0013 | 2 | 19 | 4.200276 | 4.621648 | 0.8108842 | 0 | 3.350389 | 0
2018-03-22 06:39 | 133152.3 | 720.0015 | 2 | 19 | 4.200247 | 4.27913 | 0.9592302 | 0 | 3.973484 | 0
2018-03-22 06:41 | 133272.3 | 840.0003 | 2 | 19 | 4.200285 | 3.954412 | 1.096385 | 0 | 4.549574 | 0
2018-03-22 06:43 | 133392.3 | 960.0003 | 2 | 19 | 4.200301 | 3.654927 | 1.223106 | 0 | 5.081835 | 0
2018-03-22 06:45 | 133512.3 | 1080.0003 | 2 | 19 | 4.200265 | 3.382373 | 1.340314 | 0 | 5.574144 | 0
2018-03-22 06:46 | 133570.7 | 1138.3292 | 2 | 19 | 4.20027 | 3.25999 | 1.394117 | 0 | 5.800129 | 0
2018-03-22 06:48 | 133690.7 | 120.002 | 3 | 19 | 4.219658 | 3.260112 | 1.5024 | 0 | 6.255894 | 0
2018-03-22 06:50 | 133810.7 | 240.0002 | 3 | 19 | 4.242784 | 3.260119 | 1.611059 | 0 | 6.715634 | 0
2018-03-22 06:52 | 133930.7 | 360.0012 | 3 | 19 | 4.26788 | 3.260098 | 1.719724 | 0 | 7.178025 | 0
2018-03-22 06:54 | 134050.7 | 480.0013 | 3 | 19 | 4.295184 | 3.260097 | 1.828386 | 0 | 7.643241 | 0
2018-03-22 06:56 | 134170.7 | 600.0003 | 3 | 19 | 4.324995 | 3.260119 | 1.937049 | 0 | 8.111568 | 0
2018-03-22 06:58 | 134290.7 | 720.0012 | 3 | 19 | 4.357371 | 3.260095 | 2.045713 | 0 | 8.583276 | 0
2018-03-22 07:00 | 134410.7 | 840.0008 | 3 | 19 | 4.392664 | 3.260127 | 2.15438 | 0 | 9.058664 | 0
2018-03-22 07:02 | 134530.7 | 960.001 | 3 | 19 | 4.400258 | 2.899796 | 2.25785 | 0 | 9.51388 | 0
2018-03-22 07:04 | 134650.7 | 1080.0013 | 3 | 19 | 4.400279 | 2.547656 | 2.348506 | 0 | 9.912793 | 0
2018-03-22 07:06 | 134770.7 | 1200.0012 | 3 | 19 | 4.400259 | 2.237573 | 2.428135 | 0 | 10.26318 | 0
2018-03-22 07:08 | 134890.7 | 1320.0014 | 3 | 19 | 4.400264 | 1.964519 | 2.498105 | 0 | 10.57107 | 0
2018-03-22 07:10 | 135010.7 | 1440.001 | 3 | 19 | 4.400293 | 1.707629 | 2.559225 | 0 | 10.84001 | 0
2018-03-22 07:12 | 135130.7 | 1560.0001 | 3 | 19 | 4.40028 | 1.486322 | 2.612346 | 0 | 11.07376 | 0
2018-03-22 07:14 | 135250.7 | 1680.0009 | 3 | 19 | 4.400248 | 1.296818 | 2.658616 | 0 | 11.27736 | 0
2018-03-22 07:16 | 135370.7 | 1800.0018 | 3 | 19 | 4.40022 | 1.148658 | 2.699287 | 0 | 11.45632 | 0
2018-03-22 07:18 | 135490.7 | 1920.0005 | 3 | 19 | 4.400265 | 1.026444 | 2.73548 | 0 | 11.61558 | 0
2018-03-22 07:20 | 135610.7 | 2040.0007 | 3 | 19 | 4.40024 | 0.9215927 | 2.767896 | 0 | 11.75822 | 0
2018-03-22 07:22 | 135730.7 | 2160.0005 | 3 | 19 | 4.400257 | 0.8313513 | 2.797066 | 0 | 11.88657 | 0
2018-03-22 07:24 | 135850.7 | 2280.0024 | 3 | 19 | 4.400216 | 0.7519436 | 2.82342 | 0 | 12.00253 | 0
2018-03-22 07:26 | 135970.7 | 2400.0009 | 3 | 19 | 4.4002 | 0.6824913 | 2.847303 | 0 | 12.10763 | 0
2018-03-22 07:27 | 136027.9 | 2457.204 | 3 | 19 | 4.400172 | 0.6519899 | 2.857909 | 0 | 12.15429 | 0
2018-03-22 07:29 | 136147.9 | 120.0007 | 4 | 19 | 4.329046 | 0 | 2.857909 | 0 | 12.15429 | 0
2018-03-22 07:31 | 136267.9 | 240.0006 | 4 | 19 | 4.322688 | 0 | 2.857909 | 0 | 12.15429 | 0
2018-03-22 07:32 | 136327.9 | 300.0017 | 4 | 19 | 4.320902 | 0 | 2.857909 | 0 | 12.15429 | 0
2018-03-22 07:34 | 136448 | 120.0002 | 5 | 19 | 3.979747 | -3.259916 | 2.857909 | 0.1086483 | 12.15429 | 0.4371193
2018-03-22 07:36 | 136568 | 240.0011 | 5 | 19 | 3.935653 | -3.259914 | 2.857909 | 0.2172987 | 12.15429 | 0.8670545
2018-03-22 07:38 | 136688 | 360.0006 | 5 | 19 | 3.894918 | -3.259904 | 2.857909 | 0.3259505 | 12.15429 | 1.292446
2018-03-22 07:40 | 136808 | 480.0014 | 5 | 19 | 3.855432 | -3.25989 | 2.857909 | 0.4346028 | 12.15429 | 1.713477
2018-03-22 07:42 | 136928 | 600 | 5 | 19 | 3.817441 | -3.259839 | 2.857909 | 0.5432532 | 12.15429 | 2.130294
2018-03-22 07:44 | 137048 | 720.0001 | 5 | 19 | 3.780526 | -3.259872 | 2.857909 | 0.6519119 | 12.15429 | 2.543081
2018-03-22 07:46 | 137168 | 840.0005 | 5 | 19 | 3.74448 | -3.259859 | 2.857909 | 0.7605608 | 12.15429 | 2.951851
2018-03-22 07:48 | 137288 | 960 | 5 | 19 | 3.709082 | -3.259899 | 2.857909 | 0.8692094 | 12.15429 | 3.356779
2018-03-22 07:50 | 137408 | 1080 | 5 | 19 | 3.673573 | -3.259939 | 2.857909 | 0.9778634 | 12.15429 | 3.757844
2018-03-22 07:52 | 137528 | 1200.0001 | 5 | 19 | 3.639243 | -3.259926 | 2.857909 | 1.086519 | 12.15429 | 4.155118
2018-03-22 07:54 | 137648 | 1320.0013 | 5 | 19 | 3.608084 | -3.259981 | 2.857909 | 1.195173 | 12.15429 | 4.548793
2018-03-22 07:56 | 137768 | 1440.0005 | 5 | 19 | 3.581031 | -3.259881 | 2.857909 | 1.303831 | 12.15429 | 4.939342
2018-03-22 07:58 | 137888 | 1560.0002 | 5 | 19 | 3.556293 | -3.259814 | 2.857909 | 1.412486 | 12.15429 | 5.327072
2018-03-22 08:00 | 138008 | 1680.0004 | 5 | 19 | 3.53389 | -3.259879 | 2.857909 | 1.521145 | 12.15429 | 5.712255
2018-03-22 08:02 | 138128 | 1800.0003 | 5 | 19 | 3.513316 | -3.259944 | 2.857909 | 1.629795 | 12.15429 | 6.095082
2018-03-22 08:04 | 138248 | 1920.0014 | 5 | 19 | 3.494647 | -3.260152 | 2.857909 | 1.738454 | 12.15429 | 6.475802
2018-03-22 08:06 | 138368 | 2040.001 | 5 | 19 | 3.477643 | -3.259977 | 2.857909 | 1.847109 | 12.15429 | 6.854581
2018-03-22 08:08 | 138488 | 2160.0014 | 5 | 19 | 3.461106 | -3.259901 | 2.857909 | 1.95577 | 12.15429 | 7.231556
2018-03-22 08:10 | 138608 | 2280.0013 | 5 | 19 | 3.444649 | -3.259903 | 2.857909 | 2.064423 | 12.15429 | 7.606724
2018-03-22 08:12 | 138728 | 2400.0014 | 5 | 19 | 3.427512 | -3.260192 | 2.857909 | 2.17308 | 12.15429 | 7.980083
2018-03-22 08:14 | 138848 | 2520.0011 | 5 | 19 | 3.408504 | -3.259879 | 2.857909 | 2.281737 | 12.15429 | 8.351495
2018-03-22 08:16 | 138968 | 2640.001 | 5 | 19 | 3.386175 | -3.259951 | 2.857909 | 2.390394 | 12.15429 | 8.720684
2018-03-22 08:18 | 139088 | 2760.0011 | 5 | 19 | 3.356595 | -3.259968 | 2.857909 | 2.499047 | 12.15429 | 9.087102
2018-03-22 08:20 | 139208 | 2880.0014 | 5 | 19 | 3.312678 | -3.259892 | 2.857909 | 2.607701 | 12.15429 | 9.449614
2018-03-22 08:22 | 139328 | 3000.0006 | 5 | 19 | 3.238487 | -3.259963 | 2.857909 | 2.716358 | 12.15429 | 9.805922
2018-03-22 08:24 | 139448 | 3120.0015 | 5 | 19 | 3.087759 | -3.259839 | 2.857909 | 2.825015 | 12.15429 | 10.15081
2018-03-22 08:24 | 139483.8 | 3155.8209 | 5 | 19 | 2.999991 | -3.259931 | 2.857909 | 2.857448 | 12.15429 | 10.24963
2018-03-22 08:26 | 139603.9 | 120.0009 | 6 | 19 | 3.472384 | 0 | 2.857909 | 2.857448 | 12.15429 | 10.24963
2018-03-22 08:28 | 139723.9 | 240.0016 | 6 | 19 | 3.493514 | 0 | 2.857909 | 2.857448 | 12.15429 | 10.24963
2018-03-22 08:29 | 139783.9 | 300.0021 | 6 | 19 | 3.498162 | 0 | 2.857909 | 2.857448 | 12.15429 | 10.24963
2018-03-22 08:29 | 139783.9 | 0.0025 | 7 | 20 | 3.49807 | 0 | 0 | 0 | 0 | 0
2018-03-22 08:31 | 139904 | 120 | 2 | 20 | 4.095492 | 4.889865 | 0.1623825 | 0 | 0.6517877 | 0
2018-03-22 08:33 | 140024 | 240.0016 | 2 | 20 | 4.134912 | 4.890174 | 0.3253749 | 0 | 1.322454 | 0
2018-03-22 08:35 | 140144 | 360.0002 | 2 | 20 | 4.168103 | 4.890117 | 0.4883556 | 0 | 1.999234 | 0
2018-03-22 08:37 | 140264 | 480.0013 | 2 | 20 | 4.192384 | 4.890109 | 0.6513417 | 0 | 2.680614 | 0
2018-03-22 08:39 | 140384 | 600.0015 | 2 | 20 | 4.200296 | 4.65058 | 0.8116179 | 0 | 3.353601 | 0
2018-03-22 08:41 | 140504 | 720.0009 | 2 | 20 | 4.200273 | 4.306512 | 0.9608893 | 0 | 3.980584 | 0
2018-03-22 08:43 | 140624 | 840.0008 | 2 | 20 | 4.200303 | 3.975997 | 1.098849 | 0 | 4.560055 | 0
2018-03-22 08:45 | 140744 | 960.0014 | 2 | 20 | 4.200315 | 3.673717 | 1.22623 | 0 | 5.095088 | 0
2018-03-22 08:47 | 140864 | 1080.0011 | 2 | 20 | 4.200256 | 3.400844 | 1.344045 | 0 | 5.589947 | 0
2018-03-22 08:48 | 140930.3 | 1146.3726 | 2 | 20 | 4.200291 | 3.259988 | 1.405442 | 0 | 5.847827 | 0
2018-03-22 08:50 | 141050.4 | 120.0008 | 3 | 20 | 4.219708 | 3.260041 | 1.513724 | 0 | 6.303587 | 0
2018-03-22 08:52 | 141170.4 | 240.0023 | 3 | 20 | 4.242796 | 3.260016 | 1.622386 | 0 | 6.763345 | 0
2018-03-22 08:54 | 141290.4 | 360.0016 | 3 | 20 | 4.26797 | 3.26002 | 1.731043 | 0 | 7.225701 | 0
2018-03-22 08:56 | 141410.4 | 480.0009 | 3 | 20 | 4.295525 | 3.259976 | 1.839706 | 0 | 7.690944 | 0
2018-03-22 08:58 | 141530.4 | 600.0011 | 3 | 20 | 4.325243 | 3.260047 | 1.948359 | 0 | 8.159261 | 0
2018-03-22 09:00 | 141650.4 | 720.0018 | 3 | 20 | 4.357787 | 3.260016 | 2.05702 | 0 | 8.63099 | 0
2018-03-22 09:02 | 141770.4 | 840.0024 | 3 | 20 | 4.393332 | 3.260007 | 2.16568 | 0 | 9.106413 | 0
2018-03-22 09:04 | 141890.4 | 960.0008 | 3 | 20 | 4.400283 | 2.880523 | 2.268822 | 0 | 9.560198 | 0
2018-03-22 09:06 | 142010.4 | 1080.001 | 3 | 20 | 4.400291 | 2.49352 | 2.358268 | 0 | 9.953785 | 0
2018-03-22 09:08 | 142130.4 | 1200.0014 | 3 | 20 | 4.400255 | 2.156722 | 2.435643 | 0 | 10.29426 | 0
2018-03-22 09:10 | 142250.4 | 1320.0012 | 3 | 20 | 4.400249 | 1.86973 | 2.502573 | 0 | 10.58877 | 0
2018-03-22 09:12 | 142370.4 | 1440.0015 | 3 | 20 | 4.400211 | 1.645627 | 2.561059 | 0 | 10.84612 | 0
2018-03-22 09:14 | 142490.4 | 1560.0001 | 3 | 20 | 4.400251 | 1.457898 | 2.612701 | 0 | 11.07336 | 0
2018-03-22 09:16 | 142610.4 | 1680.0001 | 3 | 20 | 4.400241 | 1.297456 | 2.658543 | 0 | 11.27508 | 0
2018-03-22 09:18 | 142730.4 | 1800.0003 | 3 | 20 | 4.400246 | 1.159193 | 2.699427 | 0 | 11.45498 | 0
2018-03-22 09:20 | 142850.4 | 1920.001 | 3 | 20 | 4.40029 | 1.04028 | 2.736024 | 0 | 11.61601 | 0
2018-03-22 09:22 | 142970.4 | 2040.0008 | 3 | 20 | 4.400239 | 0.9353514 | 2.768897 | 0 | 11.76066 | 0
2018-03-22 09:24 | 143090.4 | 2160.0001 | 3 | 20 | 4.400204 | 0.8428707 | 2.798496 | 0 | 11.8909 | 0
2018-03-22 09:26 | 143210.4 | 2280.0014 | 3 | 20 | 4.400219 | 0.7622004 | 2.825224 | 0 | 12.00851 | 0
2018-03-22 09:28 | 143330.4 | 2400.0002 | 3 | 20 | 4.400183 | 0.6902313 | 2.849411 | 0 | 12.11494 | 0
2018-03-22 09:30 | 143401.5 | 2471.1791 | 3 | 20 | 4.40023 | 0.6519985 | 2.862683 | 0 | 12.17334 | 0
2018-03-22 09:32 | 143521.6 | 120.0008 | 4 | 20 | 4.330279 | 0 | 2.862683 | 0 | 12.17334 | 0
2018-03-22 09:34 | 143641.6 | 240.0004 | 4 | 20 | 4.324101 | 0 | 2.862683 | 0 | 12.17334 | 0
2018-03-22 09:35 | 143701.6 | 300.0023 | 4 | 20 | 4.322323 | 0 | 2.862683 | 0 | 12.17334 | 0
2018-03-22 09:37 | 143821.7 | 120.0006 | 5 | 20 | 3.985825 | -3.259936 | 2.862683 | 0.1086457 | 12.17334 | 0.4377104
2018-03-22 09:39 | 143941.7 | 240.0014 | 5 | 20 | 3.941477 | -3.259926 | 2.862683 | 0.2172947 | 12.17334 | 0.8682913
2018-03-22 09:41 | 144061.7 | 360.0006 | 5 | 20 | 3.900212 | -3.26022 | 2.862683 | 0.3259473 | 12.17334 | 1.294293
2018-03-22 09:43 | 144181.7 | 480.0015 | 5 | 20 | 3.856663 | -3.259846 | 2.862683 | 0.4345968 | 12.17334 | 1.715699
2018-03-22 09:45 | 144301.7 | 600.0028 | 5 | 20 | 3.813029 | -3.260086 | 2.862683 | 0.5432596 | 12.17334 | 2.1324
2018-03-22 09:47 | 144421.7 | 720.0001 | 5 | 20 | 3.77046 | -3.259866 | 2.862683 | 0.6519157 | 12.17334 | 2.544384
2018-03-22 09:49 | 144541.7 | 840.0001 | 5 | 20 | 3.731602 | -3.259923 | 2.862683 | 0.760569 | 12.17334 | 2.951905
2018-03-22 09:51 | 144661.7 | 960.0001 | 5 | 20 | 3.696718 | -3.260099 | 2.862683 | 0.8692204 | 12.17334 | 3.355412
2018-03-22 09:53 | 144781.7 | 1080.0009 | 5 | 20 | 3.665298 | -3.260159 | 2.862683 | 0.977881 | 12.17334 | 3.755364
2018-03-22 09:55 | 144901.7 | 1200.0009 | 5 | 20 | 3.636356 | -3.259804 | 2.862683 | 1.086541 | 12.17334 | 4.152041
2018-03-22 09:57 | 145021.7 | 1320.0001 | 5 | 20 | 3.609628 | -3.259854 | 2.862683 | 1.195196 | 12.17334 | 4.545677
2018-03-22 09:59 | 145141.7 | 1440.0002 | 5 | 20 | 3.58452 | -3.259816 | 2.862683 | 1.30386 | 12.17334 | 4.936533
2018-03-22 10:01 | 145261.7 | 1560.0012 | 5 | 20 | 3.560764 | -3.260079 | 2.862683 | 1.412521 | 12.17334 | 5.324725
2018-03-22 10:03 | 145381.7 | 1680.0012 | 5 | 20 | 3.538762 | -3.259823 | 2.862683 | 1.521175 | 12.17334 | 5.710404
2018-03-22 10:05 | 145501.7 | 1800.0003 | 5 | 20 | 3.518412 | -3.260205 | 2.862683 | 1.629833 | 12.17334 | 6.093798
2018-03-22 10:07 | 145621.7 | 1920.0012 | 5 | 20 | 3.499823 | -3.260173 | 2.862683 | 1.7385 | 12.17334 | 6.475108
2018-03-22 10:09 | 145741.7 | 2040.0012 | 5 | 20 | 3.482527 | -3.259881 | 2.862683 | 1.847156 | 12.17334 | 6.854443
2018-03-22 10:11 | 145861.7 | 2160.0004 | 5 | 20 | 3.466 | -3.259857 | 2.862683 | 1.955811 | 12.17334 | 7.231935
2018-03-22 10:13 | 145981.7 | 2280.0001 | 5 | 20 | 3.449555 | -3.259877 | 2.862683 | 2.064471 | 12.17334 | 7.607661
2018-03-22 10:15 | 146101.7 | 2400.0017 | 5 | 20 | 3.432867 | -3.259995 | 2.862683 | 2.173132 | 12.17334 | 7.9816
2018-03-22 10:17 | 146221.7 | 2520.0005 | 5 | 20 | 3.413389 | -3.260106 | 2.862683 | 2.281787 | 12.17334 | 8.353603
2018-03-22 10:19 | 146341.7 | 2640 | 5 | 20 | 3.385398 | -3.259823 | 2.862683 | 2.390444 | 12.17334 | 8.723042
2018-03-22 10:21 | 146461.7 | 2760.0005 | 5 | 20 | 3.347965 | -3.259897 | 2.862683 | 2.499101 | 12.17334 | 9.088972
2018-03-22 10:23 | 146581.7 | 2880.0012 | 5 | 20 | 3.29556 | -3.259823 | 2.862683 | 2.607765 | 12.17334 | 9.450084
2018-03-22 10:25 | 146701.7 | 3000.0005 | 5 | 20 | 3.217052 | -3.259765625 | 2.862683 | 2.71642 | 12.17334 | 9.804249
2018-03-22 10:27 | 146821.7 | 3120.0002 | 5 | 20 | 3.065231 | -3.259823 | 2.862683 | 2.825077 | 12.17334 | 10.14672
2018-03-22 10:27 | 146850 | 3148.3384 | 5 | 20 | 2.999991 | -3.259886 | 2.862683 | 2.850741 | 12.17334 | 10.22459
2018-03-22 10:29 | 146970 | 119.9999 | 6 | 20 | 3.495605 | 0 | 2.862683 | 2.850741 | 12.17334 | 10.22459
2018-03-22 10:31 | 147090 | 240.0003 | 6 | 20 | 3.519072 | 0 | 2.862683 | 2.850741 | 12.17334 | 10.22459
2018-03-22 10:32 | 147150 | 300.0022 | 6 | 20 | 3.524265 | 0 | 2.862683 | 2.850741 | 12.17334 | 10.22459
2018-03-22 10:32 | 147150 | 0.0025 | 7 | 21 | 3.524202 | 0 | 0 | 0 | 0 | 0
2018-03-22 10:34 | 147270.1 | 120.0014 | 2 | 21 | 4.09854 | 4.890061 | 0.1623889 | 0 | 0.6542519 | 0
2018-03-22 10:36 | 147390.1 | 240.0003 | 2 | 21 | 4.134879 | 4.889981 | 0.3253803 | 0 | 1.325152 | 0
2018-03-22 10:38 | 147510.1 | 360.0008 | 2 | 21 | 4.165548 | 4.890046 | 0.4883624 | 0 | 2.0017 | 0
2018-03-22 10:40 | 147630.1 | 480.0022 | 2 | 21 | 4.188616 | 4.890027 | 0.6513537 | 0 | 2.682575 | 0
2018-03-22 10:42 | 147750.1 | 600.0007 | 2 | 21 | 4.200267 | 4.706889 | 0.8127813 | 0 | 3.36013 | 0
2018-03-22 10:44 | 147870.1 | 720.0012 | 2 | 21 | 4.200301 | 4.356324 | 0.963787 | 0 | 3.994398 | 0
2018-03-22 10:46 | 147990.1 | 840.0017 | 2 | 21 | 4.200291 | 4.018991 | 1.103305 | 0 | 4.580415 | 0
2018-03-22 10:48 | 148110.1 | 960.0007 | 2 | 21 | 4.200311 | 3.70958 | 1.232021 | 0 | 5.121056 | 0
2018-03-22 10:50 | 148230.1 | 1080.0019 | 2 | 21 | 4.200276 | 3.428134 | 1.35089 | 0 | 5.62034 | 0
2018-03-22 10:51 | 148301.6 | 1151.5076 | 2 | 21 | 4.200243 | 3.259986 | 1.417349 | 0 | 5.899486 | 0
2018-03-22 10:53 | 148421.6 | 120.0002 | 3 | 21 | 4.223365 | 3.259923 | 1.525628 | 0 | 6.355415 | 0
2018-03-22 10:55 | 148541.6 | 240.0009 | 3 | 21 | 4.252114 | 3.259933 | 1.634289 | 0 | 6.815871 | 0
2018-03-22 10:57 | 148661.6 | 360.0013 | 3 | 21 | 4.28287 | 3.25999 | 1.742945 | 0 | 7.279561 | 0
2018-03-22 10:59 | 148781.6 | 480.0005 | 3 | 21 | 4.313451 | 3.25999 | 1.851594 | 0 | 7.74654 | 0
2018-03-22 11:01 | 148901.6 | 600.001 | 3 | 21 | 4.3455 | 3.259969 | 1.960265 | 0 | 8.217015 | 0
2018-03-22 11:03 | 149021.6 | 720.0002 | 3 | 21 | 4.379484 | 3.259982 | 2.068917 | 0 | 8.690989 | 0
2018-03-22 11:05 | 149141.6 | 840.0018 | 3 | 21 | 4.400312 | 3.056399 | 2.176024 | 0 | 9.161633 | 0
2018-03-22 11:07 | 149261.6 | 960.0007 | 3 | 21 | 4.400315 | 2.694854 | 2.271674 | 0 | 9.58252 | 0
2018-03-22 11:09 | 149381.6 | 1080.0006 | 3 | 21 | 4.400275 | 2.380389 | 2.356144 | 0 | 9.954214 | 0
2018-03-22 11:11 | 149501.6 | 1200.0015 | 3 | 21 | 4.400241 | 2.10443 | 2.430806 | 0 | 10.28275 | 0
2018-03-22 11:13 | 149621.6 | 1320.0001 | 3 | 21 | 4.400261 | 1.86399 | 2.496853 | 0 | 10.57337 | 0
2018-03-22 11:15 | 149741.6 | 1440.0006 | 3 | 21 | 4.400244 | 1.652872 | 2.55538 | 0 | 10.83091 | 0
2018-03-22 11:17 | 149861.6 | 1560.0005 | 3 | 21 | 4.400275 | 1.470103 | 2.607354 | 0 | 11.0596 | 0
2018-03-22 11:19 | 149981.6 | 1680.0009 | 3 | 21 | 4.400197 | 1.308855 | 2.653609 | 0 | 11.26314 | 0
2018-03-22 11:21 | 150101.6 | 1800.0019 | 3 | 21 | 4.400227 | 1.169174 | 2.694877 | 0 | 11.44473 | 0
2018-03-22 11:23 | 150221.6 | 1920.0006 | 3 | 21 | 4.400228 | 1.047542 | 2.731784 | 0 | 11.60712 | 0
2018-03-22 11:25 | 150341.6 | 2040.0011 | 3 | 21 | 4.400258 | 0.9355488 | 2.764832 | 0 | 11.75255 | 0
2018-03-22 11:27 | 150461.6 | 2160.0015 | 3 | 21 | 4.400235 | 0.8281612 | 2.794191 | 0 | 11.88173 | 0
2018-03-22 11:29 | 150581.6 | 2280.0004 | 3 | 21 | 4.400197 | 0.7332287 | 2.820189 | 0 | 11.99613 | 0
2018-03-22 11:31 | 150701.6 | 2400.0001 | 3 | 21 | 4.400161 | 0.6544094 | 2.843286 | 0 | 12.09776 | 0
2018-03-22 11:31 | 150708.1 | 2406.4076 | 3 | 21 | 4.400229 | 0.6519966 | 2.84445 | 0 | 12.10288 | 0
2018-03-22 11:33 | 150828.1 | 120.0006 | 4 | 21 | 4.328902 | 0 | 2.84445 | 0 | 12.10288 | 0
2018-03-22 11:35 | 150948.1 | 240.0003 | 4 | 21 | 4.322575 | 0 | 2.84445 | 0 | 12.10288 | 0
2018-03-22 11:36 | 151008.1 | 300.0032 | 4 | 21 | 4.320814 | 0 | 2.84445 | 0 | 12.10288 | 0
2018-03-22 11:38 | 151128.2 | 120.001 | 5 | 21 | 3.9737 | -3.25991 | 2.84445 | 0.1086499 | 12.10288 | 0.4365736
2018-03-22 11:40 | 151248.2 | 240.0015 | 5 | 21 | 3.929565 | -3.259824 | 2.84445 | 0.2173003 | 12.10288 | 0.8658459
2018-03-22 11:42 | 151368.2 | 360.0003 | 5 | 21 | 3.889042 | -3.259816 | 2.84445 | 0.3259509 | 12.10288 | 1.290581
2018-03-22 11:44 | 151488.2 | 480.0001 | 5 | 21 | 3.849857 | -3.259891 | 2.84445 | 0.4345995 | 12.10288 | 1.710978
2018-03-22 11:46 | 151608.2 | 600.0001 | 5 | 21 | 3.812089 | -3.260139 | 2.84445 | 0.54325 | 12.10288 | 2.127208
2018-03-22 11:48 | 151728.2 | 720.0015 | 5 | 21 | 3.775454 | -3.259819 | 2.84445 | 0.6519101 | 12.10288 | 2.539432
2018-03-22 11:50 | 151848.2 | 840.0003 | 5 | 21 | 3.739979 | -3.259866 | 2.84445 | 0.7605651 | 12.10288 | 2.947708
2018-03-22 11:52 | 151968.2 | 960.0001 | 5 | 21 | 3.70686 | -3.259892 | 2.84445 | 0.8692111 | 12.10288 | 3.352216
2018-03-22 11:54 | 152088.2 | 1080.0004 | 5 | 21 | 3.676358 | -3.259861 | 2.84445 | 0.9778598 | 12.10288 | 3.753281
2018-03-22 11:56 | 152208.2 | 1200.0015 | 5 | 21 | 3.647915 | -3.259886 | 2.84445 | 1.086517 | 12.10288 | 4.151181
2018-03-22 11:58 | 152328.2 | 1320.0008 | 5 | 21 | 3.620921 | -3.259936 | 2.84445 | 1.19517 | 12.10288 | 4.546058
2018-03-22 12:00 | 152448.2 | 1440.0009 | 5 | 21 | 3.593261 | -3.260117 | 2.84445 | 1.303829 | 12.10288 | 4.938025
2018-03-22 12:02 | 152568.2 | 1560.0001 | 5 | 21 | 3.564754 | -3.259864 | 2.84445 | 1.412481 | 12.10288 | 5.326893
2018-03-22 12:04 | 152688.2 | 1680.0009 | 5 | 21 | 3.536946 | -3.259856 | 2.84445 | 1.521139 | 12.10288 | 5.712717
2018-03-22 12:06 | 152808.2 | 1800.0002 | 5 | 21 | 3.512783 | -3.259836 | 2.84445 | 1.629789 | 12.10288 | 6.095644
2018-03-22 12:08 | 152928.2 | 1920.0011 | 5 | 21 | 3.492248 | -3.259923 | 2.84445 | 1.738451 | 12.10288 | 6.476206
2018-03-22 12:10 | 153048.2 | 2040.0012 | 5 | 21 | 3.473765 | -3.259839 | 2.84445 | 1.847105 | 12.10288 | 6.85463
2018-03-22 12:12 | 153168.2 | 2160.0018 | 5 | 21 | 3.45661 | -3.259861 | 2.84445 | 1.955763 | 12.10288 | 7.231135
2018-03-22 12:14 | 153288.2 | 2280.0014 | 5 | 21 | 3.439915 | -3.259871 | 2.84445 | 2.06442 | 12.10288 | 7.605816
2018-03-22 12:16 | 153408.2 | 2400.0006 | 5 | 21 | 3.422834 | -3.259844 | 2.84445 | 2.173072 | 12.10288 | 7.978657
2018-03-22 12:18 | 153528.2 | 2520.0001 | 5 | 21 | 3.404074 | -3.259881 | 2.84445 | 2.281729 | 12.10288 | 8.349564
2018-03-22 12:20 | 153648.2 | 2640.0007 | 5 | 21 | 3.381611 | -3.259888 | 2.84445 | 2.390387 | 12.10288 | 8.718282
2018-03-22 12:22 | 153768.2 | 2760.0014 | 5 | 21 | 3.352058 | -3.25983 | 2.84445 | 2.49904 | 12.10288 | 9.084183
2018-03-22 12:24 | 153888.2 | 2880.0015 | 5 | 21 | 3.307254 | -3.259844 | 2.84445 | 2.607698 | 12.10288 | 9.446169
2018-03-22 12:26 | 154008.2 | 3000 | 5 | 21 | 3.232658 | -3.259859 | 2.84445 | 2.716348 | 12.10288 | 9.801826
2018-03-22 12:28 | 154128.2 | 3120.0016 | 5 | 21 | 3.079902 | -3.260188 | 2.84445 | 2.82501 | 12.10288 | 10.14602
2018-03-22 12:29 | 154160.7 | 3152.5535 | 5 | 21 | 3 | -3.259877 | 2.84445 | 2.854486 | 12.10288 | 10.23571
2018-03-22 12:31 | 154280.8 | 120.0012 | 6 | 21 | 3.475778 | 0 | 2.84445 | 2.854491 | 12.10288 | 10.23572
2018-03-22 12:33 | 154400.8 | 240.0005 | 6 | 21 | 3.496954 | 0 | 2.84445 | 2.854491 | 12.10288 | 10.23572
2018-03-22 12:34 | 154460.8 | 300.0015 | 6 | 21 | 3.501617 | 0 | 2.84445 | 2.854491 | 12.10288 | 10.23572
2018-03-22 12:34 | 154460.8 | 0.0025 | 7 | 22 | 3.501636 | 0 | 0 | 0 | 0 | 0
2018-03-22 12:36 | 154580.9 | 120.0014 | 2 | 22 | 4.089862 | 4.890094 | 0.1623913 | 4.186e-09 | 0.6512554 | 1.4657e-08
2018-03-22 12:38 | 154700.9 | 240.0007 | 2 | 22 | 4.131623 | 4.890103 | 0.3253801 | 4.186e-09 | 1.321118 | 1.4657e-08
2018-03-22 12:40 | 154820.9 | 360.0008 | 2 | 22 | 4.168654 | 4.890008 | 0.48837 | 4.186e-09 | 1.997748 | 1.4657e-08
2018-03-22 12:42 | 154940.9 | 480.0009 | 2 | 22 | 4.194238 | 4.890027 | 0.6513537 | 4.186e-09 | 2.679349 | 1.4657e-08
2018-03-22 12:44 | 155060.9 | 600.001 | 2 | 22 | 4.200262 | 4.622233 | 0.8109348 | 4.186e-09 | 3.349509 | 1.4657e-08
2018-03-22 12:46 | 155180.9 | 720.0014 | 2 | 22 | 4.200284 | 4.278998 | 0.959261 | 4.186e-09 | 3.972521 | 1.4657e-08
2018-03-22 12:48 | 155300.9 | 840.001 | 2 | 22 | 4.200266 | 3.950833 | 1.096354 | 4.186e-09 | 4.548351 | 1.4657e-08
2018-03-22 12:50 | 155420.9 | 960.0009 | 2 | 22 | 4.200271 | 3.653975 | 1.223007 | 4.186e-09 | 5.080327 | 1.4657e-08
2018-03-22 12:52 | 155540.9 | 1080.0012 | 2 | 22 | 4.200249 | 3.384683 | 1.340264 | 4.186e-09 | 5.572841 | 1.4657e-08
2018-03-22 12:53 | 155599.8 | 1138.919 | 2 | 22 | 4.200271 | 3.259988 | 1.394629 | 4.186e-09 | 5.801188 | 1.4657e-08
2018-03-22 12:55 | 155719.8 | 120.0002 | 3 | 22 | 4.219585 | 3.259902 | 1.502908 | 4.186e-09 | 6.256934 | 1.4657e-08
2018-03-22 12:57 | 155839.8 | 240.0019 | 3 | 22 | 4.242512 | 3.25991 | 1.611563 | 4.186e-09 | 6.71664 | 1.4657e-08
2018-03-22 12:59 | 155959.8 | 360.0014 | 3 | 22 | 4.267381 | 3.259961 | 1.720224 | 4.186e-09 | 7.178969 | 1.4657e-08
2018-03-22 13:01 | 156079.8 | 480.0006 | 3 | 22 | 4.294622 | 3.259892 | 1.82888 | 4.186e-09 | 7.644101 | 1.4657e-08
2018-03-22 13:03 | 156199.8 | 600.0015 | 3 | 22 | 4.324309 | 3.259976 | 1.937543 | 4.186e-09 | 8.112358 | 1.4657e-08
2018-03-22 13:05 | 156319.8 | 720.0018 | 3 | 22 | 4.356709 | 3.259965 | 2.0462 | 4.186e-09 | 8.58396 | 1.4657e-08
2018-03-22 13:07 | 156439.8 | 840.0018 | 3 | 22 | 4.391826 | 3.259896 | 2.154852 | 4.186e-09 | 9.059207 | 1.4657e-08
2018-03-22 13:09 | 156559.8 | 960.0018 | 3 | 22 | 4.400303 | 2.880111 | 2.258205 | 4.186e-09 | 9.513887 | 1.4657e-08
2018-03-22 13:11 | 156679.8 | 1080.0011 | 3 | 22 | 4.400271 | 2.493093 | 2.347618 | 4.186e-09 | 9.90733 | 1.4657e-08
2018-03-22 13:13 | 156799.8 | 1200.0018 | 3 | 22 | 4.40027 | 2.160777 | 2.425049 | 4.186e-09 | 10.24805 | 1.4657e-08
2018-03-22 13:15 | 156919.8 | 1320.0014 | 3 | 22 | 4.400261 | 1.888641 | 2.492369 | 4.186e-09 | 10.54428 | 1.4657e-08
2018-03-22 13:17 | 157039.8 | 1440.0003 | 3 | 22 | 4.40027 | 1.666213 | 2.551493 | 4.186e-09 | 10.80444 | 1.4657e-08
2018-03-22 13:19 | 157159.8 | 1560.0019 | 3 | 22 | 4.400248 | 1.477456 | 2.603796 | 4.186e-09 | 11.03458 | 1.4657e-08
2018-03-22 13:21 | 157279.8 | 1680.0006 | 3 | 22 | 4.400263 | 1.316197 | 2.650276 | 4.186e-09 | 11.23911 | 1.4657e-08
2018-03-22 13:23 | 157399.8 | 1800 | 3 | 22 | 4.400208 | 1.176151 | 2.691757 | 4.186e-09 | 11.42163 | 1.4657e-08
2018-03-22 13:25 | 157519.8 | 1920.0001 | 3 | 22 | 4.400219 | 1.054899 | 2.728904 | 4.186e-09 | 11.58509 | 1.4657e-08
2018-03-22 13:27 | 157639.8 | 2040.0016 | 3 | 22 | 4.400233 | 0.9492702 | 2.762279 | 4.186e-09 | 11.73195 | 1.4657e-08
2018-03-22 13:29 | 157759.8 | 2160.0013 | 3 | 22 | 4.400226 | 0.8563414 | 2.792329 | 4.186e-09 | 11.86417 | 1.4657e-08
2018-03-22 13:31 | 157879.8 | 2280.0008 | 3 | 22 | 4.400197 | 0.7735167 | 2.819462 | 4.186e-09 | 11.98357 | 1.4657e-08
2018-03-22 13:33 | 157999.8 | 2400.0011 | 3 | 22 | 4.400217 | 0.7010775 | 2.844014 | 4.186e-09 | 12.0916 | 1.4657e-08
2018-03-22 13:34 | 158090.2 | 2490.4479 | 3 | 22 | 4.400224 | 0.6519966 | 2.860991 | 4.186e-09 | 12.1663 | 1.4657e-08
2018-03-22 13:36 | 158210.3 | 120.001 | 4 | 22 | 4.330515 | 0 | 2.860991 | 4.186e-09 | 12.1663 | 1.4657e-08
2018-03-22 13:38 | 158330.3 | 240.0008 | 4 | 22 | 4.324286 | 0 | 2.860991 | 4.186e-09 | 12.1663 | 1.4657e-08
2018-03-22 13:39 | 158390.3 | 300.0028 | 4 | 22 | 4.322534 | 0 | 2.860991 | 4.186e-09 | 12.1663 | 1.4657e-08
2018-03-22 13:41 | 158510.4 | 120.0007 | 5 | 22 | 3.984632 | -3.260255 | 2.860991 | 0.1086496 | 12.1663 | 0.4377632
2018-03-22 13:43 | 158630.4 | 240.0016 | 5 | 22 | 3.935328 | -3.259863 | 2.860991 | 0.217304 | 12.1663 | 0.8679708
2018-03-22 13:45 | 158750.4 | 360.0009 | 5 | 22 | 3.888939 | -3.259816 | 2.860991 | 0.32596 | 12.1663 | 1.293039
2018-03-22 13:47 | 158870.4 | 480.0002 | 5 | 22 | 3.845331 | -3.259921 | 2.860991 | 0.4346108 | 12.1663 | 1.713156
2018-03-22 13:49 | 158990.4 | 600.0011 | 5 | 22 | 3.805791 | -3.259959 | 2.860991 | 0.543265 | 12.1663 | 2.128787
2018-03-22 13:51 | 159110.4 | 720.0012 | 5 | 22 | 3.768164 | -3.2602 | 2.860991 | 0.6519231 | 12.1663 | 2.540266
2018-03-22 13:53 | 159230.4 | 840.0012 | 5 | 22 | 3.732398 | -3.260166 | 2.860991 | 0.7605801 | 12.1663 | 2.947742
2018-03-22 13:55 | 159350.4 | 960.0015 | 5 | 22 | 3.699339 | -3.259852 | 2.860991 | 0.8692381 | 12.1663 | 3.35147
2018-03-22 13:57 | 159470.4 | 1080.0001 | 5 | 22 | 3.668879 | -3.260059 | 2.860991 | 0.9778863 | 12.1663 | 3.751724
2018-03-22 13:59 | 159590.4 | 1200.0006 | 5 | 22 | 3.640603 | -3.259828 | 2.860991 | 1.086547 | 12.1663 | 4.148834
2018-03-22 14:01 | 159710.4 | 1320.002 | 5 | 22 | 3.613969 | -3.259859 | 2.860991 | 1.195204 | 12.1663 | 4.542945
2018-03-22 14:03 | 159830.4 | 1440.0012 | 5 | 22 | 3.58871 | -3.260119 | 2.860991 | 1.303866 | 12.1663 | 4.934266
2018-03-22 14:05 | 159950.4 | 1560.0006 | 5 | 22 | 3.56506 | -3.259973 | 2.860991 | 1.412519 | 12.1663 | 5.322888
2018-03-22 14:07 | 160070.4 | 1680.0001 | 5 | 22 | 3.543182 | -3.260192 | 2.860991 | 1.521177 | 12.1663 | 5.709054
2018-03-22 14:09 | 160190.4 | 1800.0012 | 5 | 22 | 3.522974 | -3.259824 | 2.860991 | 1.62984 | 12.1663 | 6.092959
2018-03-22 14:11 | 160310.4 | 1920.0009 | 5 | 22 | 3.504223 | -3.259797 | 2.860991 | 1.738492 | 12.1663 | 6.474705
2018-03-22 14:13 | 160430.4 | 2040.001 | 5 | 22 | 3.484793 | -3.260121 | 2.860991 | 1.847152 | 12.1663 | 6.85445
2018-03-22 14:15 | 160550.4 | 2160.0002 | 5 | 22 | 3.463388 | -3.259841 | 2.860991 | 1.955816 | 12.1663 | 7.231971
2018-03-22 14:17 | 160670.4 | 2280.0003 | 5 | 22 | 3.440598 | -3.260055 | 2.860991 | 2.064476 | 12.1663 | 7.607086
2018-03-22 14:19 | 160790.4 | 2400.0004 | 5 | 22 | 3.418861 | -3.260173 | 2.860991 | 2.173135 | 12.1663 | 7.979715
2018-03-22 14:21 | 160910.4 | 2520.0006 | 5 | 22 | 3.397943 | -3.260165 | 2.860991 | 2.281793 | 12.1663 | 8.35008
2018-03-22 14:23 | 161030.4 | 2640.0018 | 5 | 22 | 3.373472 | -3.260139 | 2.860991 | 2.390459 | 12.1663 | 8.718029
2018-03-22 14:25 | 161150.4 | 2760.0014 | 5 | 22 | 3.342332 | -3.260033 | 2.860991 | 2.499119 | 12.1663 | 9.082988
2018-03-22 14:27 | 161270.4 | 2880 | 5 | 22 | 3.297726 | -3.259851 | 2.860991 | 2.607772 | 12.1663 | 9.443886
2018-03-22 14:29 | 161390.4 | 3000.0006 | 5 | 22 | 3.223742 | -3.259937 | 2.860991 | 2.716436 | 12.1663 | 9.798588
2018-03-22 14:31 | 161510.4 | 3120.0013 | 5 | 22 | 3.076046 | -3.260121 | 2.860991 | 2.825101 | 12.1663 | 10.142
2018-03-22 14:32 | 161543.3 | 3152.9671 | 5 | 22 | 2.99999 | -3.259961 | 2.860991 | 2.854945 | 12.1663 | 10.23274
2018-03-22 14:34 | 161663.3733 | 120.0006 | 6 | 22 | 3.487812 | 0 | 2.860991 | 2.854945 | 12.1663 | 10.23274
2018-03-22 14:36 | 161783.3728 | 240.0001 | 6 | 22 | 3.510384 | 0 | 2.860991 | 2.854945 | 12.1663 | 10.23274
2018-03-22 14:37 | 161843.3741 | 300.0014 | 6 | 22 | 3.515305 | 0 | 2.860991 | 2.854945 | 12.1663 | 10.23274
2018-03-22 14:37 | 161843.4 | 0.0025 | 7 | 23 | 3.51544 | 0 | 0 | 0 | 0 | 0
2018-03-22 14:39 | 161963.4 | 120.0012 | 2 | 23 | 4.091847 | 4.890128 | 0.1623989 | 2.773e-09 | 0.6527575 | 9.748e-09
2018-03-22 14:41 | 162083.4 | 240.0008 | 2 | 23 | 4.128377 | 4.8901 | 0.3253887 | 2.773e-09 | 1.322568 | 9.748e-09
2018-03-22 14:43 | 162203.4 | 360.0011 | 2 | 23 | 4.159632 | 4.890088 | 0.4883759 | 2.773e-09 | 1.998126 | 9.748e-09
2018-03-22 14:45 | 162323.4 | 480.0006 | 2 | 23 | 4.184685 | 4.89008 | 0.6513589 | 2.773e-09 | 2.678107 | 9.748e-09
2018-03-22 14:47 | 162443.4 | 600.0016 | 2 | 23 | 4.200311 | 4.697091 | 0.8129182 | 2.773e-09 | 3.355963 | 9.748e-09
2018-03-22 14:49 | 162563.4 | 720.001 | 2 | 23 | 4.200313 | 4.284154 | 0.9625287 | 2.773e-09 | 3.984371 | 9.748e-09
2018-03-22 14:51 | 162683.4 | 840.0015 | 2 | 23 | 4.200276 | 3.901126 | 1.098804 | 2.773e-09 | 4.556769 | 9.748e-09
2018-03-22 14:53 | 162803.4 | 960.0012 | 2 | 23 | 4.200285 | 3.588243 | 1.223448 | 2.773e-09 | 5.080306 | 9.748e-09
2018-03-22 14:55 | 162923.4 | 1080.0004 | 2 | 23 | 4.200271 | 3.316236 | 1.33843 | 2.773e-09 | 5.563262 | 9.748e-09
2018-03-22 14:55 | 162950.2 | 1106.7551 | 2 | 23 | 4.200274 | 3.259986 | 1.362858 | 2.773e-09 | 5.665867 | 9.748e-09
2018-03-22 14:57 | 163070.2 | 120.0004 | 3 | 23 | 4.219992 | 3.259955 | 1.471136 | 2.773e-09 | 6.121627 | 9.748e-09
2018-03-22 14:59 | 163190.2 | 240.0013 | 3 | 23 | 4.242885 | 3.259883 | 1.579794 | 2.773e-09 | 6.581398 | 9.748e-09
2018-03-22 15:01 | 163310.2 | 360.0006 | 3 | 23 | 4.267463 | 3.259967 | 1.688452 | 2.773e-09 | 7.043738 | 9.748e-09
2018-03-22 15:03 | 163430.2 | 480.0015 | 3 | 23 | 4.294129 | 3.259963 | 1.797117 | 2.773e-09 | 7.508895 | 9.748e-09
2018-03-22 15:05 | 163550.2 | 600.0002 | 3 | 23 | 4.322874 | 3.259965 | 1.90577 | 2.773e-09 | 7.977006 | 9.748e-09
2018-03-22 15:07 | 163670.2 | 720.0007 | 3 | 23 | 4.354248 | 3.260015 | 2.014433 | 2.773e-09 | 8.448421 | 9.748e-09
2018-03-22 15:09 | 163790.2 | 840.0005 | 3 | 23 | 4.38829 | 3.259946 | 2.123089 | 2.773e-09 | 8.923359 | 9.748e-09
2018-03-22 15:11 | 163910.2 | 960.0015 | 3 | 23 | 4.400302 | 2.956513 | 2.228093 | 2.773e-09 | 9.385187 | 9.748e-09
2018-03-22 15:13 | 164030.2 | 1080.0007 | 3 | 23 | 4.400264 | 2.601888 | 2.320602 | 2.773e-09 | 9.792255 | 9.748e-09
2018-03-22 15:15 | 164150.2 | 1200.0011 | 3 | 23 | 4.400302 | 2.291358 | 2.402049 | 2.773e-09 | 10.15065 | 9.748e-09
2018-03-22 15:17 | 164270.2 | 1320.0006 | 3 | 23 | 4.400286 | 1.997455 | 2.473452 | 2.773e-09 | 10.46484 | 9.748e-09
2018-03-22 15:19 | 164390.2 | 1440.0011 | 3 | 23 | 4.400266 | 1.737559 | 2.53559 | 2.773e-09 | 10.73826 | 9.748e-09
2018-03-22 15:21 | 164510.2 | 1560.0007 | 3 | 23 | 4.400228 | 1.513264 | 2.589682 | 2.773e-09 | 10.97628 | 9.748e-09
2018-03-22 15:23 | 164630.2 | 1680.001 | 3 | 23 | 4.400259 | 1.33461 | 2.637042 | 2.773e-09 | 11.18467 | 9.748e-09
2018-03-22 15:25 | 164750.2 | 1800.0015 | 3 | 23 | 4.400245 | 1.188169 | 2.679018 | 2.773e-09 | 11.36938 | 9.748e-09
2018-03-22 15:27 | 164870.2 | 1920.0003 | 3 | 23 | 4.400248 | 1.063493 | 2.716486 | 2.773e-09 | 11.53425 | 9.748e-09
2018-03-22 15:29 | 164990.2 | 2040 | 3 | 23 | 4.400239 | 0.9564123 | 2.750097 | 2.773e-09 | 11.68214 | 9.748e-09
2018-03-22 15:31 | 165110.2 | 2160.001 | 3 | 23 | 4.400203 | 0.862237 | 2.780367 | 2.773e-09 | 11.81534 | 9.748e-09
2018-03-22 15:33 | 165230.2 | 2280.0005 | 3 | 23 | 4.400212 | 0.7801228 | 2.807714 | 2.773e-09 | 11.93567 | 9.748e-09
2018-03-22 15:35 | 165350.2 | 2400.0004 | 3 | 23 | 4.400208 | 0.7081165 | 2.832494 | 2.773e-09 | 12.04471 | 9.748e-09
2018-03-22 15:37 | 165453.7 | 2503.4469 | 3 | 23 | 4.400206 | 0.6519899 | 2.852022 | 2.773e-09 | 12.13064 | 9.748e-09
2018-03-22 15:39 | 165573.7 | 120.0001 | 4 | 23 | 4.329831 | 0 | 2.852022 | 2.773e-09 | 12.13064 | 9.748e-09
2018-03-22 15:41 | 165693.7 | 240.0005 | 4 | 23 | 4.323557 | 0 | 2.852022 | 2.773e-09 | 12.13064 | 9.748e-09
2018-03-22 15:42 | 165753.7 | 300.0019 | 4 | 23 | 4.32178 | 0 | 2.852022 | 2.773e-09 | 12.13064 | 9.748e-09
2018-03-22 15:44 | 165873.8 | 120.0005 | 5 | 23 | 3.985005 | -3.259816 | 2.852022 | 0.1086519 | 12.13064 | 0.4376294
2018-03-22 15:46 | 165993.8 | 240.0002 | 5 | 23 | 3.941153 | -3.259844 | 2.852022 | 0.2173035 | 12.13064 | 0.8681542
2018-03-22 15:48 | 166113.8 | 360.0014 | 5 | 23 | 3.897169 | -3.260073 | 2.852022 | 0.32596 | 12.13064 | 1.294022
2018-03-22 15:50 | 166233.8 | 480.0008 | 5 | 23 | 3.852777 | -3.259814 | 2.852022 | 0.4346107 | 12.13064 | 1.715039
2018-03-22 15:52 | 166353.8 | 600.001 | 5 | 23 | 3.809387 | -3.260119 | 2.852022 | 0.5432649 | 12.13064 | 2.131298
2018-03-22 15:54 | 166473.8 | 720.0014 | 5 | 23 | 3.769103 | -3.260179 | 2.852022 | 0.6519238 | 12.13064 | 2.542992
2018-03-22 15:56 | 166593.8 | 840.0011 | 5 | 23 | 3.732028 | -3.260125 | 2.852022 | 0.7605813 | 12.13064 | 2.950496
2018-03-22 15:58 | 166713.8 | 960.0007 | 5 | 23 | 3.698163 | -3.260168 | 2.852022 | 0.8692381 | 12.13064 | 3.354139
2018-03-22 16:00 | 166833.8 | 1080.0009 | 5 | 23 | 3.667474 | -3.26013 | 2.852022 | 0.9778895 | 12.13064 | 3.754257
2018-03-22 16:02 | 166953.8 | 1200.0007 | 5 | 23 | 3.63916 | -3.259832 | 2.852022 | 1.086551 | 12.13064 | 4.151213
2018-03-22 16:04 | 167073.8 | 1320.0006 | 5 | 23 | 3.612724 | -3.259852 | 2.852022 | 1.195213 | 12.13064 | 4.545201
2018-03-22 16:06 | 167193.8 | 1440.0015 | 5 | 23 | 3.587781 | -3.260091 | 2.852022 | 1.303872 | 12.13064 | 4.936392
2018-03-22 16:08 | 167313.8 | 1560.0003 | 5 | 23 | 3.564353 | -3.259839 | 2.852022 | 1.412537 | 12.13064 | 5.32497
2018-03-22 16:10 | 167433.8 | 1680.0013 | 5 | 23 | 3.542449 | -3.260023 | 2.852022 | 1.521197 | 12.13064 | 5.711062
2018-03-22 16:12 | 167553.8 | 1800.0008 | 5 | 23 | 3.52237 | -3.259836 | 2.852022 | 1.629854 | 12.13064 | 6.094868
2018-03-22 16:14 | 167673.8 | 1920.0009 | 5 | 23 | 3.503776 | -3.25985 | 2.852022 | 1.738515 | 12.13064 | 6.476587
2018-03-22 16:16 | 167793.8 | 2040.0016 | 5 | 23 | 3.486644 | -3.260148 | 2.852022 | 1.847176 | 12.13064 | 6.856369
2018-03-22 16:18 | 167913.8 | 2160.0009 | 5 | 23 | 3.469954 | -3.260197 | 2.852022 | 1.95583 | 12.13064 | 7.234317
2018-03-22 16:20 | 168033.8 | 2280.0006 | 5 | 23 | 3.449322 | -3.259861 | 2.852022 | 2.064487 | 12.13064 | 7.610259
2018-03-22 16:22 | 168153.8 | 2400.0012 | 5 | 23 | 3.426755 | -3.259806 | 2.852022 | 2.17315 | 12.13064 | 7.983857
2018-03-22 16:24 | 168273.8 | 2520.0003 | 5 | 23 | 3.401041 | -3.259986 | 2.852022 | 2.281806 | 12.13064 | 8.354831
2018-03-22 16:26 | 168393.8 | 2640.001 | 5 | 23 | 3.374791 | -3.260148 | 2.852022 | 2.390469 | 12.13064 | 8.722984
2018-03-22 16:28 | 168513.8 | 2760.0012 | 5 | 23 | 3.342876 | -3.260143 | 2.852022 | 2.499125 | 12.13064 | 9.088027
2018-03-22 16:30 | 168633.8 | 2880.0009 | 5 | 23 | 3.297038 | -3.260226 | 2.852022 | 2.60779 | 12.13064 | 9.448972
2018-03-22 16:32 | 168753.8 | 3000.0014 | 5 | 23 | 3.22212 | -3.260001 | 2.852022 | 2.716448 | 12.13064 | 9.803532
2018-03-22 16:34 | 168873.8 | 3120.0011 | 5 | 23 | 3.070689 | -3.260125 | 2.852022 | 2.825108 | 12.13064 | 10.1466
2018-03-22 16:35 | 168903.9 | 3150.0758 | 5 | 23 | 2.999998 | -3.259908 | 2.852022 | 2.852347 | 12.13064 | 10.22934
2018-03-22 16:37 | 169023.9 | 120.0007 | 6 | 23 | 3.487043 | 0 | 2.852022 | 2.852347 | 12.13064 | 10.22934
2018-03-22 16:39 | 169143.9 | 240.0005 | 6 | 23 | 3.509536 | 0 | 2.852022 | 2.852347 | 12.13064 | 10.22934
2018-03-22 16:40 | 169203.9 | 300.0024 | 6 | 23 | 3.514408 | 0 | 2.852022 | 2.852347 | 12.13064 | 10.22934
2018-03-22 16:40 | 169203.9 | 0.0024 | 7 | 24 | 3.51445 | 0 | 0 | 0 | 0 | 0
2018-03-22 16:42 | 169324 | 120.0007 | 2 | 24 | 4.091309 | 4.89013 | 0.1623922 | 4.382e-09 | 0.6525981 | 1.5401e-08
2018-03-22 16:44 | 169444 | 240.0008 | 2 | 24 | 4.127728 | 4.890117 | 0.3253733 | 4.382e-09 | 1.322267 | 1.5401e-08
2018-03-22 16:46 | 169564 | 360.0012 | 2 | 24 | 4.158976 | 4.890117 | 0.4883687 | 4.382e-09 | 1.997751 | 1.5401e-08
2018-03-22 16:48 | 169684 | 480.0015 | 2 | 24 | 4.182483 | 4.890147 | 0.6513527 | 4.382e-09 | 2.677568 | 1.5401e-08
2018-03-22 16:50 | 169804 | 600.001 | 2 | 24 | 4.200282 | 4.775434 | 0.8138555 | 4.382e-09 | 3.358999 | 1.5401e-08
2018-03-22 16:52 | 169924 | 720.0007 | 2 | 24 | 4.200298 | 4.358144 | 0.9660365 | 4.382e-09 | 3.998205 | 1.5401e-08
2018-03-22 16:54 | 170044 | 840.0013 | 2 | 24 | 4.200282 | 3.956546 | 1.104531 | 4.382e-09 | 4.579921 | 1.5401e-08
2018-03-22 16:56 | 170164 | 960.0003 | 2 | 24 | 4.200307 | 3.596976 | 1.230195 | 4.382e-09 | 5.107749 | 1.5401e-08
2018-03-22 16:58 | 170284 | 1080.0011 | 2 | 24 | 4.20025 | 3.307994 | 1.345124 | 4.382e-09 | 5.590482 | 1.5401e-08
2018-03-22 16:58 | 170306.2 | 1102.2343 | 2 | 24 | 4.200281 | 3.259999 | 1.3654 | 4.382e-09 | 5.675647 | 1.5401e-08
2018-03-22 17:00 | 170426.3 | 120.0011 | 3 | 24 | 4.220582 | 3.260011 | 1.473686 | 4.382e-09 | 6.131472 | 1.5401e-08
2018-03-22 17:02 | 170546.3 | 240.0008 | 3 | 24 | 4.24412 | 3.260016 | 1.582346 | 4.382e-09 | 6.591351 | 1.5401e-08
2018-03-22 17:04 | 170666.3 | 360.0002 | 3 | 24 | 4.269092 | 3.260009 | 1.691003 | 4.382e-09 | 7.053843 | 1.5401e-08
2018-03-22 17:06 | 170786.3 | 480.0001 | 3 | 24 | 4.296011 | 3.259946 | 1.799672 | 4.382e-09 | 7.519207 | 1.5401e-08
2018-03-22 17:08 | 170906.3 | 600.0005 | 3 | 24 | 4.325047 | 3.259992 | 1.908326 | 4.382e-09 | 7.987542 | 1.5401e-08
2018-03-22 17:10 | 171026.3 | 720.0007 | 3 | 24 | 4.356592 | 3.259982 | 2.016992 | 4.382e-09 | 8.459219 | 1.5401e-08
2018-03-22 17:12 | 171146.3 | 840.001 | 3 | 24 | 4.391044 | 3.259997 | 2.125647 | 4.382e-09 | 8.934425 | 1.5401e-08
2018-03-22 17:14 | 171266.3 | 960.0016 | 3 | 24 | 4.400296 | 2.930188 | 2.229873 | 4.382e-09 | 9.392921 | 1.5401e-08
2018-03-22 17:16 | 171386.3 | 1080.0027 | 3 | 24 | 4.400272 | 2.582059 | 2.321631 | 4.382e-09 | 9.796684 | 1.5401e-08
2018-03-22 17:18 | 171506.3 | 1200.0007 | 3 | 24 | 4.400223 | 2.274497 | 2.402477 | 4.382e-09 | 10.15243 | 1.5401e-08
2018-03-22 17:20 | 171626.3 | 1320.0004 | 3 | 24 | 4.400286 | 2.004941 | 2.473725 | 4.382e-09 | 10.46594 | 1.5401e-08
2018-03-22 17:22 | 171746.3 | 1440.0006 | 3 | 24 | 4.400283 | 1.750214 | 2.536249 | 4.382e-09 | 10.74106 | 1.5401e-08
2018-03-22 17:24 | 171866.3 | 1560.0006 | 3 | 24 | 4.400286 | 1.525285 | 2.590743 | 4.382e-09 | 10.98085 | 1.5401e-08
2018-03-22 17:26 | 171986.3 | 1680.0008 | 3 | 24 | 4.400249 | 1.331878 | 2.638253 | 4.382e-09 | 11.18991 | 1.5401e-08
2018-03-22 17:28 | 172106.3 | 1800.0007 | 3 | 24 | 4.400234 | 1.178361 | 2.679991 | 4.382e-09 | 11.37356 | 1.5401e-08
2018-03-22 17:30 | 172226.3 | 1920.0011 | 3 | 24 | 4.400246 | 1.053089 | 2.717124 | 4.382e-09 | 11.53696 | 1.5401e-08
2018-03-22 17:32 | 172346.3 | 2040.0003 | 3 | 24 | 4.40024 | 0.9461107 | 2.750393 | 4.382e-09 | 11.68335 | 1.5401e-08
2018-03-22 17:34 | 172466.3 | 2160.0007 | 3 | 24 | 4.400208 | 0.8535376 | 2.780345 | 4.382e-09 | 11.81515 | 1.5401e-08
2018-03-22 17:36 | 172586.3 | 2280.001 | 3 | 24 | 4.400225 | 0.7726078 | 2.807411 | 4.382e-09 | 11.93424 | 1.5401e-08
2018-03-22 17:38 | 172706.3 | 2400.0002 | 3 | 24 | 4.400201 | 0.7012415 | 2.831949 | 4.382e-09 | 12.04221 | 1.5401e-08
2018-03-22 17:40 | 172799 | 2492.7521 | 3 | 24 | 4.400228 | 0.6519947 | 2.84937 | 4.382e-09 | 12.11887 | 1.5401e-08
2018-03-22 17:42 | 172919 | 120 | 4 | 24 | 4.329191 | 0 | 2.84937 | 4.382e-09 | 12.11887 | 1.5401e-08
2018-03-22 17:44 | 173039.1 | 240.0009 | 4 | 24 | 4.322846 | 0 | 2.84937 | 4.382e-09 | 12.11887 | 1.5401e-08
2018-03-22 17:45 | 173099.1 | 300.0026 | 4 | 24 | 4.321033 | 0 | 2.84937 | 4.382e-09 | 12.11887 | 1.5401e-08
2018-03-22 17:47 | 173219.1 | 120.0002 | 5 | 24 | 3.980763 | -3.259872 | 2.84937 | 0.1086435 | 12.11887 | 0.4371935
2018-03-22 17:49 | 173339.1 | 240.0007 | 5 | 24 | 3.93686 | -3.259871 | 2.84937 | 0.2172998 | 12.11887 | 0.8672727
2018-03-22 17:51 | 173459.1 | 360.0011 | 5 | 24 | 3.896082 | -3.259792 | 2.84937 | 0.3259535 | 12.11887 | 1.292802
2018-03-22 17:53 | 173579.1 | 480.0001 | 5 | 24 | 3.8547 | -3.259834 | 2.84937 | 0.4346051 | 12.11887 | 1.713907
2018-03-22 17:55 | 173699.1 | 600.0008 | 5 | 24 | 3.812074 | -3.259876 | 2.84937 | 0.5432572 | 12.11887 | 2.130397
2018-03-22 17:57 | 173819.1 | 720.0001 | 5 | 24 | 3.769608 | -3.260199 | 2.84937 | 0.6519097 | 12.11887 | 2.542278
2018-03-22 17:59 | 173939.1 | 840.0011 | 5 | 24 | 3.729252 | -3.259843 | 2.84937 | 0.7605649 | 12.11887 | 2.949625
2018-03-22 18:01 | 174059.1 | 960.0007 | 5 | 24 | 3.694163 | -3.260159 | 2.84937 | 0.8692169 | 12.11887 | 3.352867
2018-03-22 18:03 | 174179.1 | 1080.0009 | 5 | 24 | 3.66274 | -3.259823 | 2.84937 | 0.9778727 | 12.11887 | 3.752526
2018-03-22 18:05 | 174299.1 | 1200.0009 | 5 | 24 | 3.633943 | -3.260199 | 2.84937 | 1.086531 | 12.11887 | 4.148929
2018-03-22 18:07 | 174419.1 | 1320.0014 | 5 | 24 | 3.607245 | -3.259857 | 2.84937 | 1.195188 | 12.11887 | 4.542317
2018-03-22 18:09 | 174539.1 | 1440.0013 | 5 | 24 | 3.582199 | -3.260128 | 2.84937 | 1.303842 | 12.11887 | 4.932886
2018-03-22 18:11 | 174659.1 | 1560.0006 | 5 | 24 | 3.558741 | -3.260172 | 2.84937 | 1.4125 | 12.11887 | 5.320834
2018-03-22 18:13 | 174779.1 | 1680.0004 | 5 | 24 | 3.537064 | -3.259877 | 2.84937 | 1.521157 | 12.11887 | 5.706326
2018-03-22 18:15 | 174899.1 | 1800.0022 | 5 | 24 | 3.517006 | -3.259877 | 2.84937 | 1.629809 | 12.11887 | 6.08953
2018-03-22 18:17 | 175019.1 | 1920.001 | 5 | 24 | 3.498561 | -3.260203 | 2.84937 | 1.738471 | 12.11887 | 6.470677
2018-03-22 18:19 | 175139.1 | 2040.0002 | 5 | 24 | 3.481378 | -3.260183 | 2.84937 | 1.847132 | 12.11887 | 6.849891
2018-03-22 18:21 | 175259.1 | 2160.0009 | 5 | 24 | 3.4651 | -3.259814 | 2.84937 | 1.95579 | 12.11887 | 7.227283
2018-03-22 18:23 | 175379.1 | 2280.0007 | 5 | 24 | 3.448859 | -3.259876 | 2.84937 | 2.06445 | 12.11887 | 7.602921
2018-03-22 18:25 | 175499.1 | 2400.0015 | 5 | 24 | 3.430682 | -3.260119 | 2.84937 | 2.173108 | 12.11887 | 7.976737
2018-03-22 18:27 | 175619.1 | 2520.0003 | 5 | 24 | 3.406717 | -3.26017 | 2.84937 | 2.281766 | 12.11887 | 8.348249
2018-03-22 18:29 | 175739.1 | 2640.0013 | 5 | 24 | 3.377064 | -3.260148 | 2.84937 | 2.39042 | 12.11887 | 8.716875
2018-03-22 18:31 | 175859.1 | 2760.0001 | 5 | 24 | 3.339382 | -3.260185 | 2.84937 | 2.499077 | 12.11887 | 9.081834
2018-03-22 18:33 | 175979.1 | 2880.0007 | 5 | 24 | 3.290772 | -3.259836 | 2.84937 | 2.607742 | 12.11887 | 9.442265
2018-03-22 18:35 | 176099.1 | 3000.0012 | 5 | 24 | 3.212099 | -3.259841 | 2.84937 | 2.716402 | 12.11887 | 9.795958
2018-03-22 18:37 | 176219.1 | 3120.001 | 5 | 24 | 3.054104 | -3.260179 | 2.84937 | 2.825057 | 12.11887 | 10.13763
2018-03-22 18:37 | 176241.9 | 3142.7995 | 5 | 24 | 3 | -3.260168 | 2.84937 | 2.845702 | 12.11887 | 10.20015
2018-03-22 18:39 | 176362 | 120.0004 | 6 | 24 | 3.493839 | 0 | 2.84937 | 2.845705 | 12.11887 | 10.20015
2018-03-22 18:41 | 176482 | 240.0008 | 6 | 24 | 3.517134 | 0 | 2.84937 | 2.845705 | 12.11887 | 10.20015
2018-03-22 18:42 | 176542 | 300.002 | 6 | 24 | 3.522241 | 0 | 2.84937 | 2.845705 | 12.11887 | 10.20015
2018-03-22 18:42 | 176542 | 0.0025 | 7 | 25 | 3.522271 | 0 | 0 | 0 | 0 | 0
2018-03-22 18:44 | 176662.1 | 120.0012 | 2 | 25 | 4.096507 | 4.890153 | 0.1623822 | 1.935e-09 | 0.6538113 | 6.815e-09
2018-03-22 18:46 | 176782.1 | 240.0002 | 2 | 25 | 4.132724 | 4.889926 | 0.3253604 | 1.935e-09 | 1.324317 | 6.815e-09
2018-03-22 18:48 | 176902.1 | 360.0004 | 2 | 25 | 4.163383 | 4.889781 | 0.4883562 | 1.935e-09 | 2.000571 | 6.815e-09
2018-03-22 18:50 | 177022.1 | 480.0013 | 2 | 25 | 4.186405 | 4.89013 | 0.6513392 | 1.935e-09 | 2.681058 | 6.815e-09
2018-03-22 18:52 | 177142.1 | 600.0013 | 2 | 25 | 4.200249 | 4.738254 | 0.8132957 | 1.935e-09 | 3.360625 | 6.815e-09
2018-03-22 18:54 | 177262.1 | 720.0024 | 2 | 25 | 4.200313 | 4.384517 | 0.965318 | 1.935e-09 | 3.999163 | 6.815e-09
2018-03-22 18:56 | 177382.1 | 840.0012 | 2 | 25 | 4.200269 | 4.046359 | 1.105763 | 1.935e-09 | 4.589072 | 6.815e-09
2018-03-22 18:58 | 177502.1 | 960.0005 | 2 | 25 | 4.200266 | 3.702401 | 1.234961 | 1.935e-09 | 5.131742 | 6.815e-09
2018-03-22 19:00 | 177622.1 | 1080.0019 | 2 | 25 | 4.200304 | 3.368854 | 1.352728 | 1.935e-09 | 5.626396 | 6.815e-09
2018-03-22 19:01 | 177662.4 | 1120.3057 | 2 | 25 | 4.20029 | 3.259984 | 1.389832 | 1.935e-09 | 5.78224 | 6.815e-09
2018-03-22 19:03 | 177782.4 | 120.0001 | 3 | 25 | 4.224254 | 3.26002 | 1.498107 | 1.935e-09 | 6.238214 | 6.815e-09
2018-03-22 19:05 | 177902.4 | 240.0006 | 3 | 25 | 4.250545 | 3.260068 | 1.606768 | 1.935e-09 | 6.698651 | 6.815e-09
2018-03-22 19:07 | 178022.4 | 360.0009 | 3 | 25 | 4.277398 | 3.260039 | 1.715436 | 1.935e-09 | 7.161994 | 6.815e-09
2018-03-22 19:09 | 178142.4 | 480.0005 | 3 | 25 | 4.305683 | 3.260058 | 1.824096 | 1.935e-09 | 7.628304 | 6.815e-09
2018-03-22 19:11 | 178262.4 | 600.0013 | 3 | 25 | 4.335896 | 3.260032 | 1.932757 | 1.935e-09 | 8.097787 | 6.815e-09
2018-03-22 19:13 | 178382.4 | 720.0009 | 3 | 25 | 4.3685 | 3.259986 | 2.041418 | 1.935e-09 | 8.570676 | 6.815e-09
2018-03-22 19:15 | 178502.4 | 840.0001 | 3 | 25 | 4.40032 | 3.200582 | 2.149979 | 1.935e-09 | 9.04681 | 6.815e-09
2018-03-22 19:17 | 178622.4 | 960.0015 | 3 | 25 | 4.400272 | 2.805947 | 2.249694 | 1.935e-09 | 9.485583 | 6.815e-09
2018-03-22 19:19 | 178742.4 | 1080.0002 | 3 | 25 | 4.400276 | 2.476987 | 2.337644 | 1.935e-09 | 9.87259 | 6.815e-09
2018-03-22 19:21 | 178862.4 | 1200.0005 | 3 | 25 | 4.400264 | 2.186524 | 2.415267 | 1.935e-09 | 10.21416 | 6.815e-09
2018-03-22 19:23 | 178982.4 | 1320.0011 | 3 | 25 | 4.400278 | 1.932132 | 2.48381 | 1.935e-09 | 10.51576 | 6.815e-09
2018-03-22 19:25 | 179102.4 | 1440.0007 | 3 | 25 | 4.400241 | 1.710338 | 2.544429 | 1.935e-09 | 10.7825 | 6.815e-09
2018-03-22 19:27 | 179222.4 | 1560.0007 | 3 | 25 | 4.400268 | 1.518013 | 2.598165 | 1.935e-09 | 11.01895 | 6.815e-09
2018-03-22 19:29 | 179342.4 | 1680.0008 | 3 | 25 | 4.40021 | 1.349149 | 2.64588 | 1.935e-09 | 11.22891 | 6.815e-09
2018-03-22 19:31 | 179462.4 | 1800.0016 | 3 | 25 | 4.40027 | 1.195723 | 2.688285 | 1.935e-09 | 11.4155 | 6.815e-09
2018-03-22 19:33 | 179582.4 | 1920.0002 | 3 | 25 | 4.40024 | 1.05216 | 2.7257 | 1.935e-09 | 11.58014 | 6.815e-09
2018-03-22 19:35 | 179702.4 | 2040.0011 | 3 | 25 | 4.400252 | 0.9270487 | 2.758635 | 1.935e-09 | 11.72506 | 6.815e-09
2018-03-22 19:37 | 179822.4 | 2160.0004 | 3 | 25 | 4.400203 | 0.8228817 | 2.787716 | 1.935e-09 | 11.85302 | 6.815e-09
2018-03-22 19:39 | 179942.4 | 2280.0014 | 3 | 25 | 4.40018 | 0.7396536 | 2.813722 | 1.935e-09 | 11.96745 | 6.815e-09
2018-03-22 19:41 | 180062.4 | 2400 | 3 | 25 | 4.400182 | 0.6694479 | 2.837183 | 1.935e-09 | 12.07069 | 6.815e-09
2018-03-22 19:41 | 180096.5 | 2434.0786 | 3 | 25 | 4.400266 | 0.6519995 | 2.843437 | 1.935e-09 | 12.09821 | 6.815e-09
2018-03-22 19:43 | 180216.5 | 120.0002 | 4 | 25 | 4.328707 | 0 | 2.843437 | 1.935e-09 | 12.09821 | 6.815e-09
2018-03-22 19:45 | 180336.5 | 240 | 4 | 25 | 4.322335 | 0 | 2.843437 | 1.935e-09 | 12.09821 | 6.815e-09
2018-03-22 19:46 | 180396.5 | 300.0019 | 4 | 25 | 4.320514 | 0 | 2.843437 | 1.935e-09 | 12.09821 | 6.815e-09
2018-03-22 19:48 | 180516.6 | 120.0015 | 5 | 25 | 3.97735 | -3.259779 | 2.843437 | 0.1086505 | 12.09821 | 0.4368846
2018-03-22 19:50 | 180636.6 | 240.0028 | 5 | 25 | 3.933446 | -3.260177 | 2.843437 | 0.2173104 | 12.09821 | 0.8666045
2018-03-22 19:52 | 180756.6 | 360.0008 | 5 | 25 | 3.893005 | -3.260118 | 2.843437 | 0.3259628 | 12.09821 | 1.291778
2018-03-22 19:54 | 180876.6 | 480.0014 | 5 | 25 | 3.85362 | -3.259901 | 2.843437 | 0.4346238 | 12.09821 | 1.712643
2018-03-22 19:56 | 180996.6 | 600.0011 | 5 | 25 | 3.815799 | -3.259883 | 2.843437 | 0.5432762 | 12.09821 | 2.129283
2018-03-22 19:58 | 181116.6 | 720.0003 | 5 | 25 | 3.77897 | -3.25981 | 2.843437 | 0.6519266 | 12.09821 | 2.541867
2018-03-22 20:00 | 181236.6 | 840.0004 | 5 | 25 | 3.743159 | -3.259848 | 2.843437 | 0.7605853 | 12.09821 | 2.950522
2018-03-22 20:02 | 181356.6 | 960.0004 | 5 | 25 | 3.709712 | -3.260163 | 2.843437 | 0.8692434 | 12.09821 | 3.355408
2018-03-22 20:04 | 181476.6 | 1080.001 | 5 | 25 | 3.675586 | -3.259841 | 2.843437 | 0.9778975 | 12.09821 | 3.756632
2018-03-22 20:06 | 181596.6 | 1200.0013 | 5 | 25 | 3.64171 | -3.260046 | 2.843437 | 1.086549 | 12.09821 | 4.15415
2018-03-22 20:08 | 181716.6 | 1320.0012 | 5 | 25 | 3.609226 | -3.260118 | 2.843437 | 1.195207 | 12.09821 | 4.548058
2018-03-22 20:10 | 181836.6 | 1440.0015 | 5 | 25 | 3.580926 | -3.259973 | 2.843437 | 1.303862 | 12.09821 | 4.938647
2018-03-22 20:12 | 181956.6 | 1560.0001 | 5 | 25 | 3.55579 | -3.259837 | 2.843437 | 1.41252 | 12.09821 | 5.326356
2018-03-22 20:14 | 182076.6 | 1680.0014 | 5 | 25 | 3.533158 | -3.259817 | 2.843437 | 1.521185 | 12.09821 | 5.711491
2018-03-22 20:16 | 182196.6 | 1800.0006 | 5 | 25 | 3.512586 | -3.259844 | 2.843437 | 1.629841 | 12.09821 | 6.094257
2018-03-22 20:18 | 182316.6 | 1920.0006 | 5 | 25 | 3.493869 | -3.260181 | 2.843437 | 1.738498 | 12.09821 | 6.474888
2018-03-22 20:20 | 182436.6 | 2040.0005 | 5 | 25 | 3.476694 | -3.26018 | 2.843437 | 1.847161 | 12.09821 | 6.853598
2018-03-22 20:22 | 182556.6 | 2160.0007 | 5 | 25 | 3.460509 | -3.260145 | 2.843437 | 1.955821 | 12.09821 | 7.230494
2018-03-22 20:24 | 182676.6 | 2280.0006 | 5 | 25 | 3.444248 | -3.260104 | 2.843437 | 2.064477 | 12.09821 | 7.605618
2018-03-22 20:26 | 182796.6 | 2400.0015 | 5 | 25 | 3.427482 | -3.259877 | 2.843437 | 2.173141 | 12.09821 | 7.978983
2018-03-22 20:28 | 182916.6 | 2520.0009 | 5 | 25 | 3.408813 | -3.259772 | 2.843437 | 2.281797 | 12.09821 | 8.350408
2018-03-22 20:30 | 183036.6 | 2640.0012 | 5 | 25 | 3.386227 | -3.260135 | 2.843437 | 2.390455 | 12.09821 | 8.719621
2018-03-22 20:32 | 183156.6 | 2760.001 | 5 | 25 | 3.356334 | -3.260104 | 2.843437 | 2.499116 | 12.09821 | 9.086036
2018-03-22 20:34 | 183276.6 | 2880.0006 | 5 | 25 | 3.311644 | -3.260035 | 2.843437 | 2.607778 | 12.09821 | 9.448509
2018-03-22 20:36 | 183396.6 | 3000.0015 | 5 | 25 | 3.233843 | -3.259824 | 2.843437 | 2.716439 | 12.09821 | 9.80459
2018-03-22 20:38 | 183516.6 | 3120.0011 | 5 | 25 | 3.068403 | -3.259863 | 2.843437 | 2.8251 | 12.09821 | 10.14832
2018-03-22 20:39 | 183543.4 | 3146.8442 | 5 | 25 | 2.999988 | -3.260117 | 2.843437 | 2.849408 | 12.09821 | 10.22212
2018-03-22 20:41 | 183663.5 | 120.0008 | 6 | 25 | 3.481997 | 0 | 2.843437 | 2.849408 | 12.09821 | 10.22212
2018-03-22 20:43 | 183783.5 | 240.0002 | 6 | 25 | 3.504131 | 0 | 2.843437 | 2.849408 | 12.09821 | 10.22212
2018-03-22 20:44 | 183843.5 | 300.0017 | 6 | 25 | 3.508971 | 0 | 2.843437 | 2.849408 | 12.09821 | 10.22212
2018-03-22 20:44 | 183843.5 | 0.0024 | 7 | 26 | 3.509194 | 0 | 0 | 0 | 0 | 0
2018-03-22 20:46 | 183963.6 | 120.0005 | 2 | 26 | 4.101853 | 4.89008 | 0.1623854 | 4.792e-09 | 0.6538112 | 1.6813e-08
2018-03-22 20:48 | 184083.6 | 240.0012 | 2 | 26 | 4.137807 | 4.889831 | 0.3253632 | 4.792e-09 | 1.325136 | 1.6813e-08
2018-03-22 20:50 | 184203.6 | 360.0002 | 2 | 26 | 4.16913 | 4.889915 | 0.4883478 | 4.792e-09 | 2.002233 | 1.6813e-08
2018-03-22 20:52 | 184323.6 | 480.0007 | 2 | 26 | 4.192517 | 4.889829 | 0.6513422 | 4.792e-09 | 2.683741 | 1.6813e-08
2018-03-22 20:54 | 184443.6 | 600.0013 | 2 | 26 | 4.200306 | 4.655379 | 0.8116939 | 4.792e-09 | 3.357044 | 1.6813e-08
2018-03-22 20:56 | 184563.6 | 720.0001 | 2 | 26 | 4.200289 | 4.313336 | 0.9611358 | 4.792e-09 | 3.984743 | 1.6813e-08
2018-03-22 20:58 | 184683.6 | 840.0015 | 2 | 26 | 4.200272 | 3.984571 | 1.099357 | 4.792e-09 | 4.565313 | 1.6813e-08
2018-03-22 21:00 | 184803.6 | 960.0006 | 2 | 26 | 4.200285 | 3.684207 | 1.227073 | 4.792e-09 | 5.101755 | 1.6813e-08
2018-03-22 21:02 | 184923.6 | 1080.0003 | 2 | 26 | 4.200252 | 3.409875 | 1.345248 | 4.792e-09 | 5.598119 | 1.6813e-08
2018-03-22 21:03 | 184994.1 | 1150.555 | 2 | 26 | 4.200274 | 3.259997 | 1.410599 | 4.792e-09 | 5.872612 | 1.6813e-08
2018-03-22 21:05 | 185114.1 | 120.0003 | 3 | 26 | 4.219915 | 3.260039 | 1.518867 | 4.792e-09 | 6.328324 | 1.6813e-08
2018-03-22 21:07 | 185234.1 | 240.0002 | 3 | 26 | 4.243222 | 3.260062 | 1.627532 | 4.792e-09 | 6.788125 | 1.6813e-08
2018-03-22 21:09 | 185354.1 | 360.0003 | 3 | 26 | 4.268785 | 3.26003 | 1.736194 | 4.792e-09 | 7.250563 | 1.6813e-08
2018-03-22 21:11 | 185474.1 | 480.0013 | 3 | 26 | 4.299646 | 3.260036 | 1.844859 | 4.792e-09 | 7.716061 | 1.6813e-08
2018-03-22 21:13 | 185594.1 | 600.0004 | 3 | 26 | 4.334546 | 3.26007 | 1.953518 | 4.792e-09 | 8.18512 | 1.6813e-08
2018-03-22 21:15 | 185714.1 | 720.0001 | 3 | 26 | 4.373289 | 3.260074 | 2.06218 | 4.792e-09 | 8.658193 | 1.6813e-08
2018-03-22 21:17 | 185834.1 | 840.0009 | 3 | 26 | 4.400269 | 3.091151 | 2.169905 | 4.792e-09 | 9.131206 | 1.6813e-08
2018-03-22 21:19 | 185954.1 | 960 | 3 | 26 | 4.400292 | 2.712655 | 2.266389 | 4.792e-09 | 9.555763 | 1.6813e-08
2018-03-22 21:21 | 186074.1 | 1080.0006 | 3 | 26 | 4.400264 | 2.391856 | 2.351349 | 4.792e-09 | 9.92961 | 1.6813e-08
2018-03-22 21:23 | 186194.1 | 1200.0009 | 3 | 26 | 4.400283 | 2.113475 | 2.426338 | 4.792e-09 | 10.25958 | 1.6813e-08
2018-03-22 21:25 | 186314.1 | 1320.0006 | 3 | 26 | 4.400248 | 1.870942 | 2.492655 | 4.792e-09 | 10.55139 | 1.6813e-08
2018-03-22 21:27 | 186434.1 | 1440.0002 | 3 | 26 | 4.400225 | 1.660317 | 2.551442 | 4.792e-09 | 10.81007 | 1.6813e-08
2018-03-22 21:29 | 186554.1 | 1560 | 3 | 26 | 4.400285 | 1.478799 | 2.603689 | 4.792e-09 | 11.03997 | 1.6813e-08
2018-03-22 21:31 | 186674.1 | 1680 | 3 | 26 | 4.400211 | 1.318006 | 2.650235 | 4.792e-09 | 11.24478 | 1.6813e-08
2018-03-22 21:33 | 186794.1 | 1800.0004 | 3 | 26 | 4.400279 | 1.179745 | 2.691803 | 4.792e-09 | 11.4277 | 1.6813e-08
2018-03-22 21:35 | 186914.1 | 1920.0001 | 3 | 26 | 4.400236 | 1.057379 | 2.729022 | 4.792e-09 | 11.59147 | 1.6813e-08
2018-03-22 21:37 | 187034.1 | 2040.0001 | 3 | 26 | 4.400208 | 0.9495211 | 2.762427 | 4.792e-09 | 11.73846 | 1.6813e-08
2018-03-22 21:39 | 187154.1 | 2160.0025 | 3 | 26 | 4.4002 | 0.8550739 | 2.792476 | 4.792e-09 | 11.87068 | 1.6813e-08
2018-03-22 21:41 | 187274.1 | 2280.0026 | 3 | 26 | 4.400242 | 0.7722387 | 2.819566 | 4.792e-09 | 11.98988 | 1.6813e-08
2018-03-22 21:43 | 187394.1 | 2400.002 | 3 | 26 | 4.400214 | 0.6980133 | 2.844044 | 4.792e-09 | 12.09759 | 1.6813e-08
2018-03-22 21:44 | 187470.6 | 2476.5282 | 3 | 26 | 4.40022 | 0.6519833 | 2.858402 | 4.792e-09 | 12.16077 | 1.6813e-08
2018-03-22 21:46 | 187590.7 | 120.0002 | 4 | 26 | 4.330954 | 0 | 2.858402 | 4.792e-09 | 12.16077 | 1.6813e-08
2018-03-22 21:48 | 187710.7 | 240.0008 | 4 | 26 | 4.32497 | 0 | 2.858402 | 4.792e-09 | 12.16077 | 1.6813e-08
2018-03-22 21:49 | 187770.7 | 300.0028 | 4 | 26 | 4.32329 | 0 | 2.858402 | 4.792e-09 | 12.16077 | 1.6813e-08
2018-03-22 21:51 | 187890.8 | 120.0015 | 5 | 26 | 3.972736 | -3.259983 | 2.858402 | 0.1086496 | 12.16077 | 0.4366118
2018-03-22 21:53 | 188010.8 | 240.001 | 5 | 26 | 3.927001 | -3.259834 | 2.858402 | 0.2172997 | 12.16077 | 0.8656773
2018-03-22 21:55 | 188130.8 | 360.0013 | 5 | 26 | 3.88554 | -3.259851 | 2.858402 | 0.325958 | 12.16077 | 1.290107
2018-03-22 21:57 | 188250.8 | 480.0005 | 5 | 26 | 3.845798 | -3.260121 | 2.858402 | 0.4346136 | 12.16077 | 1.710121
2018-03-22 21:59 | 188370.8 | 600.0016 | 5 | 26 | 3.807873 | -3.259868 | 2.858402 | 0.5432656 | 12.16077 | 2.125905
2018-03-22 22:01 | 188490.8 | 720.0011 | 5 | 26 | 3.77132 | -3.259859 | 2.858402 | 0.6519148 | 12.16077 | 2.537635
2018-03-22 22:03 | 188610.8 | 840.0002 | 5 | 26 | 3.735741 | -3.259804 | 2.858402 | 0.7605717 | 12.16077 | 2.945463
2018-03-22 22:05 | 188730.8 | 960.0013 | 5 | 26 | 3.702772 | -3.260063 | 2.858402 | 0.8692296 | 12.16077 | 3.349563
2018-03-22 22:07 | 188850.8 | 1080.0002 | 5 | 26 | 3.672341 | -3.260121 | 2.858402 | 0.9778845 | 12.16077 | 3.750215
2018-03-22 22:09 | 188970.8 | 1200.0004 | 5 | 26 | 3.643863 | -3.259834 | 2.858402 | 1.086539 | 12.16077 | 4.147668
2018-03-22 22:11 | 189090.8 | 1320.0011 | 5 | 26 | 3.617024 | -3.259814 | 2.858402 | 1.195193 | 12.16077 | 4.542117
2018-03-22 22:13 | 189210.8 | 1440.001 | 5 | 26 | 3.591628 | -3.26018 | 2.858402 | 1.303851 | 12.16077 | 4.933742
2018-03-22 22:15 | 189330.8 | 1560.0005 | 5 | 26 | 3.567575 | -3.25991 | 2.858402 | 1.412506 | 12.16077 | 5.322669
2018-03-22 22:17 | 189450.8 | 1680.0002 | 5 | 26 | 3.545129 | -3.260006 | 2.858402 | 1.521165 | 12.16077 | 5.709082
2018-03-22 22:19 | 189570.8 | 1800.0006 | 5 | 26 | 3.524343 | -3.260146 | 2.858402 | 1.629827 | 12.16077 | 6.093178
2018-03-22 22:21 | 189690.8 | 1920.0016 | 5 | 26 | 3.501662 | -3.260181 | 2.858402 | 1.738488 | 12.16077 | 6.474912
2018-03-22 22:23 | 189810.8 | 2040.0015 | 5 | 26 | 3.47877 | -3.259901 | 2.858402 | 1.847143 | 12.16077 | 6.854135
2018-03-22 22:25 | 189930.8 | 2160.0009 | 5 | 26 | 3.456485 | -3.259884 | 2.858402 | 1.9558 | 12.16077 | 7.230896
2018-03-22 22:27 | 190050.8 | 2280.0011 | 5 | 26 | 3.436641 | -3.260106 | 2.858402 | 2.064464 | 12.16077 | 7.605395
2018-03-22 22:29 | 190170.8 | 2400.0004 | 5 | 26 | 3.41797 | -3.260083 | 2.858402 | 2.173121 | 12.16077 | 7.977803
2018-03-22 22:31 | 190290.8 | 2520.0005 | 5 | 26 | 3.39816 | -3.259834 | 2.858402 | 2.281784 | 12.16077 | 8.348147
2018-03-22 22:33 | 190410.8 | 2640.0015 | 5 | 26 | 3.375166 | -3.259841 | 2.858402 | 2.390445 | 12.16077 | 8.716182
2018-03-22 22:35 | 190530.8 | 2760.0014 | 5 | 26 | 3.345371 | -3.259819 | 2.858402 | 2.4991 | 12.16077 | 9.081364
2018-03-22 22:37 | 190650.8 | 2880.0015 | 5 | 26 | 3.301723 | -3.25983 | 2.858402 | 2.607758 | 12.16077 | 9.442669
2018-03-22 22:39 | 190770.8 | 3000.0007 | 5 | 26 | 3.228877 | -3.259936 | 2.858402 | 2.716415 | 12.16077 | 9.797845
2018-03-22 22:41 | 190890.8 | 3120.0014 | 5 | 26 | 3.083336 | -3.26018 | 2.858402 | 2.825076 | 12.16077 | 10.1419
2018-03-22 22:42 | 190926.8 | 3155.9909 | 5 | 26 | 2.99999 | -3.259843 | 2.858402 | 2.857667 | 12.16077 | 10.24113
2018-03-22 22:44 | 191046.8 | 120.0003 | 6 | 26 | 3.483189 | 0 | 2.858402 | 2.857667 | 12.16077 | 10.24113
2018-03-22 22:46 | 191166.8 | 240.0002 | 6 | 26 | 3.505239 | 0 | 2.858402 | 2.857667 | 12.16077 | 10.24113
2018-03-22 22:47 | 191226.8 | 300.0025 | 6 | 26 | 3.510038 | 0 | 2.858402 | 2.857667 | 12.16077 | 10.24113
2018-03-22 22:47 | 191226.8 | 0.0025 | 7 | 27 | 3.50996 | 0 | 0 | 0 | 0 | 0
2018-03-22 22:49 | 191346.9 | 120.001 | 2 | 27 | 4.089358 | 4.890031 | 0.1623876 | 4.307e-09 | 0.6520349 | 1.5119e-08
2018-03-22 22:51 | 191466.9 | 240.0011 | 2 | 27 | 4.125823 | 4.890161 | 0.3253641 | 4.307e-09 | 1.321373 | 1.5119e-08
2018-03-22 22:53 | 191586.9 | 360.0004 | 2 | 27 | 4.157847 | 4.889831 | 0.4883586 | 4.307e-09 | 1.996566 | 1.5119e-08
2018-03-22 22:55 | 191706.9 | 480.001 | 2 | 27 | 4.186289 | 4.890138 | 0.651346 | 4.307e-09 | 2.676594 | 1.5119e-08
2018-03-22 22:57 | 191826.9 | 600.0006 | 2 | 27 | 4.200294 | 4.665717 | 0.812433 | 4.307e-09 | 3.352621 | 1.5119e-08
2018-03-22 22:59 | 191946.9 | 720.0008 | 2 | 27 | 4.200318 | 4.25693 | 0.9610111 | 4.307e-09 | 3.976694 | 1.5119e-08
2018-03-22 23:01 | 192066.9 | 840.0008 | 2 | 27 | 4.200271 | 3.90801 | 1.096936 | 4.307e-09 | 4.547616 | 1.5119e-08
2018-03-22 23:03 | 192186.9 | 960.0004 | 2 | 27 | 4.20022 | 3.600863 | 1.221996 | 4.307e-09 | 5.072903 | 1.5119e-08
2018-03-22 23:05 | 192306.9 | 1080.0019 | 2 | 27 | 4.200287 | 3.332379 | 1.337478 | 4.307e-09 | 5.557961 | 1.5119e-08
2018-03-22 23:05 | 192341 | 1114.0967 | 2 | 27 | 4.200253 | 3.259997 | 1.368696 | 4.307e-09 | 5.689086 | 1.5119e-08
2018-03-22 23:07 | 192461 | 120.0004 | 3 | 27 | 4.21981 | 3.260037 | 1.476964 | 4.307e-09 | 6.144791 | 1.5119e-08
2018-03-22 23:09 | 192581 | 240.0007 | 3 | 27 | 4.242517 | 3.260034 | 1.585626 | 4.307e-09 | 6.604543 | 1.5119e-08
2018-03-22 23:11 | 192701 | 360.0004 | 3 | 27 | 4.267125 | 3.259973 | 1.694288 | 4.307e-09 | 7.066866 | 1.5119e-08
2018-03-22 23:13 | 192821 | 480.0012 | 3 | 27 | 4.293933 | 3.259997 | 1.802941 | 4.307e-09 | 7.531939 | 1.5119e-08
2018-03-22 23:15 | 192941 | 600.0008 | 3 | 27 | 4.32285 | 3.260005 | 1.911607 | 4.307e-09 | 8.000094 | 1.5119e-08
2018-03-22 23:17 | 193061 | 720.0013 | 3 | 27 | 4.354459 | 3.260016 | 2.02027 | 4.307e-09 | 8.471517 | 1.5119e-08
2018-03-22 23:19 | 193181 | 840.0002 | 3 | 27 | 4.388702 | 3.260089 | 2.12893 | 4.307e-09 | 8.946507 | 1.5119e-08
2018-03-22 23:21 | 193301 | 960.0004 | 3 | 27 | 4.400283 | 2.949708 | 2.233766 | 4.307e-09 | 9.407618 | 1.5119e-08
2018-03-22 23:23 | 193421 | 1080.0007 | 3 | 27 | 4.40029 | 2.595969 | 2.326031 | 4.307e-09 | 9.813609 | 1.5119e-08
2018-03-22 23:25 | 193541 | 1200 | 3 | 27 | 4.400236 | 2.283816 | 2.407255 | 4.307e-09 | 10.17102 | 1.5119e-08
2018-03-22 23:27 | 193661 | 1320.0006 | 3 | 27 | 4.400234 | 1.994605 | 2.478547 | 4.307e-09 | 10.48472 | 1.5119e-08
2018-03-22 23:29 | 193781 | 1440.0016 | 3 | 27 | 4.400267 | 1.736666 | 2.540638 | 4.307e-09 | 10.75794 | 1.5119e-08
2018-03-22 23:31 | 193901 | 1560.0015 | 3 | 27 | 4.400267 | 1.511433 | 2.59467 | 4.307e-09 | 10.99569 | 1.5119e-08
2018-03-22 23:33 | 194021 | 1680.001 | 3 | 27 | 4.400248 | 1.328671 | 2.641886 | 4.307e-09 | 11.20345 | 1.5119e-08
2018-03-22 23:35 | 194141 | 1800.0003 | 3 | 27 | 4.400233 | 1.180138 | 2.68364 | 4.307e-09 | 11.38719 | 1.5119e-08
2018-03-22 23:37 | 194261 | 1920.0008 | 3 | 27 | 4.400251 | 1.055698 | 2.720869 | 4.307e-09 | 11.551 | 1.5119e-08
2018-03-22 23:39 | 194381 | 2040.0014 | 3 | 27 | 4.400255 | 0.9494228 | 2.754229 | 4.307e-09 | 11.69779 | 1.5119e-08
2018-03-22 23:41 | 194501 | 2160.0006 | 3 | 27 | 4.400203 | 0.855114 | 2.784265 | 4.307e-09 | 11.82996 | 1.5119e-08
2018-03-22 23:43 | 194621 | 2280.0004 | 3 | 27 | 4.400211 | 0.7734146 | 2.81139 | 4.307e-09 | 11.94931 | 1.5119e-08
2018-03-22 23:45 | 194741 | 2400.0011 | 3 | 27 | 4.400182 | 0.7012815 | 2.83595 | 4.307e-09 | 12.05738 | 1.5119e-08
2018-03-22 23:47 | 194833.2 | 2492.2324 | 3 | 27 | 4.400219 | 0.6519985 | 2.853279 | 4.307e-09 | 12.13363 | 1.5119e-08
2018-03-22 23:49 | 194953.3 | 120.0001 | 4 | 27 | 4.329862 | 0 | 2.853279 | 4.307e-09 | 12.13363 | 1.5119e-08
2018-03-22 23:51 | 195073.3 | 240.0009 | 4 | 27 | 4.323586 | 0 | 2.853279 | 4.307e-09 | 12.13363 | 1.5119e-08
2018-03-22 23:52 | 195133.3 | 300.0026 | 4 | 27 | 4.321804 | 0 | 2.853279 | 4.307e-09 | 12.13363 | 1.5119e-08
2018-03-22 23:54 | 195253.4 | 120.0015 | 5 | 27 | 3.984631 | -3.259809 | 2.853279 | 0.1086517 | 12.13363 | 0.4376017
2018-03-22 23:56 | 195373.4 | 240.0009 | 5 | 27 | 3.940541 | -3.259951 | 2.853279 | 0.2173003 | 12.13363 | 0.8680647
2018-03-22 23:58 | 195493.4 | 360.0007 | 5 | 27 | 3.899636 | -3.259899 | 2.853279 | 0.3259558 | 12.13363 | 1.293993
2018-03-23 | 195613.4 | 480.0014 | 5 | 27 | 3.859981 | -3.259884 | 2.853279 | 0.4346088 | 12.13363 | 1.715534
2018-03-23 00:02 | 195733.4 | 600.0023 | 5 | 27 | 3.819965 | -3.259884 | 2.853279 | 0.5432683 | 12.13363 | 2.132814
2018-03-23 00:04 | 195853.4 | 720.0007 | 5 | 27 | 3.77818 | -3.259899 | 2.853279 | 0.6519147 | 12.13363 | 2.545561
2018-03-23 00:06 | 195973.4 | 840.0008 | 5 | 27 | 3.736499 | -3.259844 | 2.853279 | 0.7605658 | 12.13363 | 2.953786
2018-03-23 00:08 | 196093.4 | 960.0004 | 5 | 27 | 3.698728 | -3.259781 | 2.853279 | 0.8692197 | 12.13363 | 3.35765
2018-03-23 00:10 | 196213.4 | 1080.0004 | 5 | 27 | 3.665898 | -3.259912 | 2.853279 | 0.9778801 | 12.13363 | 3.757738
2018-03-23 00:12 | 196333.4 | 1200.0001 | 5 | 27 | 3.636301 | -3.259851 | 2.853279 | 1.086528 | 12.13363 | 4.154393
2018-03-23 00:14 | 196453.4 | 1320.0007 | 5 | 27 | 3.609079 | -3.260213 | 2.853279 | 1.195184 | 12.13363 | 4.548003
2018-03-23 00:16 | 196573.4 | 1440.0015 | 5 | 27 | 3.583555 | -3.259834 | 2.853279 | 1.303839 | 12.13363 | 4.938747
2018-03-23 00:18 | 196693.4 | 1560.0015 | 5 | 27 | 3.559739 | -3.259846 | 2.853279 | 1.4125 | 12.13363 | 5.326829
2018-03-23 00:20 | 196813.4 | 1680.0009 | 5 | 27 | 3.537762 | -3.25991 | 2.853279 | 1.521154 | 12.13363 | 5.712399
2018-03-23 00:22 | 196933.4 | 1800.0005 | 5 | 27 | 3.517499 | -3.259863 | 2.853279 | 1.629809 | 12.13363 | 6.095677
2018-03-23 00:24 | 197053.4 | 1920.0003 | 5 | 27 | 3.498891 | -3.259816 | 2.853279 | 1.738464 | 12.13363 | 6.476838
2018-03-23 00:26 | 197173.4 | 2040.0012 | 5 | 27 | 3.481529 | -3.259897 | 2.853279 | 1.847121 | 12.13363 | 6.856064
2018-03-23 00:28 | 197293.4 | 2160.0012 | 5 | 27 | 3.465385 | -3.259808 | 2.853279 | 1.955782 | 12.13363 | 7.233493
2018-03-23 00:30 | 197413.4 | 2280.0002 | 5 | 27 | 3.449074 | -3.259823 | 2.853279 | 2.064443 | 12.13363 | 7.609156
2018-03-23 00:32 | 197533.4 | 2400.0015 | 5 | 27 | 3.432149 | -3.25993 | 2.853279 | 2.173098 | 12.13363 | 7.983002
2018-03-23 00:34 | 197653.4 | 2520.0004 | 5 | 27 | 3.413394 | -3.260146 | 2.853279 | 2.281756 | 12.13363 | 8.354939
2018-03-23 00:36 | 197773.4 | 2640.0007 | 5 | 27 | 3.389954 | -3.260168 | 2.853279 | 2.390415 | 12.13363 | 8.724646
2018-03-23 00:38 | 197893.4 | 2760.0015 | 5 | 27 | 3.353896 | -3.259789 | 2.853279 | 2.499078 | 12.13363 | 9.091175
2018-03-23 00:40 | 198013.4 | 2880.0007 | 5 | 27 | 3.300109 | -3.259923 | 2.853279 | 2.607731 | 12.13363 | 9.452859
2018-03-23 00:42 | 198133.4 | 3000.0012 | 5 | 27 | 3.216659 | -3.259826 | 2.853279 | 2.716389 | 12.13363 | 9.807265
2018-03-23 00:44 | 198253.4 | 3120.0004 | 5 | 27 | 3.058169 | -3.260004 | 2.853279 | 2.82505 | 12.13363 | 10.1494
2018-03-23 00:44 | 198278 | 3144.6079 | 5 | 27 | 2.999986 | -3.260023 | 2.853279 | 2.847328 | 12.13363 | 10.21692
2018-03-23 00:46 | 198398 | 120.0015 | 6 | 27 | 3.494357 | 0 | 2.853279 | 2.847328 | 12.13363 | 10.21692
2018-03-23 00:48 | 198518 | 240.0006 | 6 | 27 | 3.517792 | 0 | 2.853279 | 2.847328 | 12.13363 | 10.21692
2018-03-23 00:49 | 198578 | 300.0031 | 6 | 27 | 3.522917 | 0 | 2.853279 | 2.847328 | 12.13363 | 10.21692
2018-03-23 00:49 | 198578 | 0.0023 | 7 | 28 | 3.522861 | 0 | 0 | 0 | 0 | 0
2018-03-23 00:51 | 198698.1 | 120.0016 | 2 | 28 | 4.10024 | 4.890138 | 0.162393 | 2.586e-09 | 0.6544478 | 9.109e-09
2018-03-23 00:53 | 198818.1 | 240.0006 | 2 | 28 | 4.136464 | 4.890149 | 0.3253706 | 2.586e-09 | 1.325559 | 9.109e-09
2018-03-23 00:55 | 198938.1 | 360.0008 | 2 | 28 | 4.167377 | 4.890151 | 0.4883705 | 2.586e-09 | 2.002465 | 9.109e-09
2018-03-23 00:57 | 199058.1 | 480.0019 | 2 | 28 | 4.190441 | 4.890143 | 0.6513609 | 2.586e-09 | 2.683628 | 9.109e-09
2018-03-23 00:59 | 199178.1 | 600.0018 | 2 | 28 | 4.200277 | 4.680915 | 0.8122979 | 2.586e-09 | 3.359262 | 9.109e-09
2018-03-23 01:01 | 199298.1 | 720.0013 | 2 | 28 | 4.200252 | 4.333379 | 0.9625366 | 2.586e-09 | 3.990308 | 9.109e-09
2018-03-23 01:03 | 199418.1 | 840.0005 | 2 | 28 | 4.200279 | 4.001622 | 1.101375 | 2.586e-09 | 4.573468 | 9.109e-09
2018-03-23 01:05 | 199538.1 | 960 | 2 | 28 | 4.200301 | 3.696475 | 1.229572 | 2.586e-09 | 5.111931 | 9.109e-09
2018-03-23 01:07 | 199658.1 | 1080.0007 | 2 | 28 | 4.200248 | 3.417563 | 1.348057 | 2.586e-09 | 5.609602 | 9.109e-09
2018-03-23 01:08 | 199730.1 | 1152.0166 | 2 | 28 | 4.200286 | 3.259995 | 1.414837 | 2.586e-09 | 5.890099 | 9.109e-09
2018-03-23 01:10 | 199850.1 | 120.001 | 3 | 28 | 4.220705 | 3.260039 | 1.523106 | 2.586e-09 | 6.345834 | 9.109e-09
2018-03-23 01:12 | 199970.1 | 240.0013 | 3 | 28 | 4.248233 | 3.260072 | 1.631763 | 2.586e-09 | 6.805903 | 9.109e-09
2018-03-23 01:14 | 200090.1 | 360.0012 | 3 | 28 | 4.279141 | 3.260072 | 1.740423 | 2.586e-09 | 7.269173 | 9.109e-09
2018-03-23 01:16 | 200210.1 | 480.0003 | 3 | 28 | 4.312548 | 3.260034 | 1.849089 | 2.586e-09 | 7.735967 | 9.109e-09
2018-03-23 01:18 | 200330.1 | 600.0019 | 3 | 28 | 4.345854 | 3.259992 | 1.957747 | 2.586e-09 | 8.206365 | 9.109e-09
2018-03-23 01:20 | 200450.1 | 720.0014 | 3 | 28 | 4.380831 | 3.260087 | 2.066407 | 2.586e-09 | 8.680467 | 9.109e-09
2018-03-23 01:22 | 200570.1 | 840.0006 | 3 | 28 | 4.400295 | 3.038972 | 2.173218 | 2.586e-09 | 9.149898 | 9.109e-09
2018-03-23 01:24 | 200690.1 | 960.001 | 3 | 28 | 4.40029 | 2.682185 | 2.268412 | 2.586e-09 | 9.568777 | 9.109e-09
2018-03-23 01:26 | 200810.1 | 1080 | 3 | 28 | 4.400286 | 2.370902 | 2.35251 | 2.586e-09 | 9.938832 | 9.109e-09
2018-03-23 01:28 | 200930.1 | 1200.0009 | 3 | 28 | 4.400241 | 2.095906 | 2.426854 | 2.586e-09 | 10.26597 | 9.109e-09
2018-03-23 01:30 | 201050.1 | 1320.0016 | 3 | 28 | 4.400266 | 1.85639 | 2.49264 | 2.586e-09 | 10.55544 | 9.109e-09
2018-03-23 01:32 | 201170.1 | 1440.0008 | 3 | 28 | 4.400275 | 1.648034 | 2.550947 | 2.586e-09 | 10.81201 | 9.109e-09
2018-03-23 01:34 | 201290.1 | 1560.0005 | 3 | 28 | 4.400256 | 1.465513 | 2.602758 | 2.586e-09 | 11.03999 | 9.109e-09
2018-03-23 01:36 | 201410.1 | 1680.0005 | 3 | 28 | 4.40025 | 1.306832 | 2.648889 | 2.586e-09 | 11.24298 | 9.109e-09
2018-03-23 01:38 | 201530.1 | 1800.0015 | 3 | 28 | 4.400242 | 1.16767 | 2.690072 | 2.586e-09 | 11.42419 | 9.109e-09
2018-03-23 01:40 | 201650.1 | 1920.0002 | 3 | 28 | 4.400225 | 1.046117 | 2.726924 | 2.586e-09 | 11.58635 | 9.109e-09
2018-03-23 01:42 | 201770.1 | 2040.0002 | 3 | 28 | 4.400238 | 0.9395666 | 2.759973 | 2.586e-09 | 11.73177 | 9.109e-09
2018-03-23 01:44 | 201890.1 | 2160.0004 | 3 | 28 | 4.400208 | 0.8455172 | 2.789687 | 2.586e-09 | 11.86252 | 9.109e-09
2018-03-23 01:46 | 202010.1 | 2280.0003 | 3 | 28 | 4.400244 | 0.7633629 | 2.816463 | 2.586e-09 | 11.98034 | 9.109e-09
2018-03-23 01:48 | 202130.1 | 2400.0015 | 3 | 28 | 4.400224 | 0.6877365 | 2.840639 | 2.586e-09 | 12.08672 | 9.109e-09
2018-03-23 01:49 | 202185.9 | 2455.7744 | 3 | 28 | 4.400179 | 0.6519985 | 2.851017 | 2.586e-09 | 12.13239 | 9.109e-09
2018-03-23 01:51 | 202305.9 | 120.0009 | 4 | 28 | 4.330873 | 0 | 2.851017 | 2.586e-09 | 12.13239 | 9.109e-09
2018-03-23 01:53 | 202425.9 | 239.9999 | 4 | 28 | 4.324883 | 0 | 2.851017 | 2.586e-09 | 12.13239 | 9.109e-09
2018-03-23 01:54 | 202486 | 300.0023 | 4 | 28 | 4.323208 | 0 | 2.851017 | 2.586e-09 | 12.13239 | 9.109e-09
2018-03-23 01:56 | 202606.1 | 120.001 | 5 | 28 | 3.973554 | -3.259874 | 2.851017 | 0.10865 | 12.13239 | 0.4366572
2018-03-23 01:58 | 202726.1 | 240.0008 | 5 | 28 | 3.927938 | -3.259868 | 2.851017 | 0.2173035 | 12.13239 | 0.8658365
2018-03-23 02:00 | 202846.1 | 360.0022 | 5 | 28 | 3.886765 | -3.259976 | 2.851017 | 0.3259577 | 12.13239 | 1.29037
2018-03-23 02:02 | 202966.1 | 480.0014 | 5 | 28 | 3.847157 | -3.25993 | 2.851017 | 0.4346198 | 12.13239 | 1.710544
2018-03-23 02:04 | 203086.1 | 600.0016 | 5 | 28 | 3.809326 | -3.259883 | 2.851017 | 0.5432736 | 12.13239 | 2.126484
2018-03-23 02:06 | 203206.1 | 720.0015 | 5 | 28 | 3.77258 | -3.259877 | 2.851017 | 0.6519189 | 12.13239 | 2.538348
2018-03-23 02:08 | 203326.1 | 840.0013 | 5 | 28 | 3.737045 | -3.259857 | 2.851017 | 0.7605742 | 12.13239 | 2.946308
2018-03-23 02:10 | 203446.1 | 960.0012 | 5 | 28 | 3.703932 | -3.259868 | 2.851017 | 0.8692275 | 12.13239 | 3.350524
2018-03-23 02:12 | 203566.1 | 1080 | 5 | 28 | 3.673438 | -3.259839 | 2.851017 | 0.9778785 | 12.13239 | 3.751281
2018-03-23 02:14 | 203686.1 | 1200.0002 | 5 | 28 | 3.644883 | -3.260185 | 2.851017 | 1.086528 | 12.13239 | 4.148833
2018-03-23 02:16 | 203806.1 | 1320.0002 | 5 | 28 | 3.617995 | -3.259844 | 2.851017 | 1.195174 | 12.13239 | 4.543365
2018-03-23 02:18 | 203926.1 | 1440.0014 | 5 | 28 | 3.59264 | -3.259891 | 2.851017 | 1.303824 | 12.13239 | 4.935073
2018-03-23 02:20 | 204046.1 | 1560.0008 | 5 | 28 | 3.568624 | -3.259826 | 2.851017 | 1.412487 | 12.13239 | 5.324139
2018-03-23 02:22 | 204166.1 | 1680.001 | 5 | 28 | 3.546233 | -3.259951 | 2.851017 | 1.52114 | 12.13239 | 5.710648
2018-03-23 02:24 | 204286.1 | 1800.0012 | 5 | 28 | 3.525649 | -3.259828 | 2.851017 | 1.629797 | 12.13239 | 6.094842
2018-03-23 02:26 | 204406.1 | 1920.0008 | 5 | 28 | 3.506777 | -3.259891 | 2.851017 | 1.738452 | 12.13239 | 6.476878
2018-03-23 02:28 | 204526.1 | 2040.0012 | 5 | 28 | 3.486243 | -3.259872 | 2.851017 | 1.847105 | 12.13239 | 6.856806
2018-03-23 02:30 | 204646.1 | 2160.0004 | 5 | 28 | 3.464466 | -3.259857 | 2.851017 | 1.95576 | 12.13239 | 7.234421
2018-03-23 02:32 | 204766.1 | 2280.0006 | 5 | 28 | 3.441787 | -3.25989 | 2.851017 | 2.064418 | 12.13239 | 7.609643
2018-03-23 02:34 | 204886.1 | 2400.0001 | 5 | 28 | 3.420577 | -3.259888 | 2.851017 | 2.173074 | 12.13239 | 7.982442
2018-03-23 02:36 | 205006.1 | 2520.001 | 5 | 28 | 3.399494 | -3.259816 | 2.851017 | 2.281729 | 12.13239 | 8.352965
2018-03-23 02:38 | 205126.1 | 2640.0005 | 5 | 28 | 3.37519 | -3.25991 | 2.851017 | 2.390383 | 12.13239 | 8.721047
2018-03-23 02:40 | 205246.1 | 2760.0003 | 5 | 28 | 3.344213 | -3.259919 | 2.851017 | 2.499039 | 12.13239 | 9.086196
2018-03-23 02:42 | 205366.1 | 2880.0011 | 5 | 28 | 3.299629 | -3.259872 | 2.851017 | 2.607699 | 12.13239 | 9.447331
2018-03-23 02:44 | 205486.1 | 3000.0001 | 5 | 28 | 3.225492 | -3.259948 | 2.851017 | 2.716353 | 12.13239 | 9.802217
2018-03-23 02:46 | 205606.1 | 3120.0001 | 5 | 28 | 3.077512 | -3.259832 | 2.851017 | 2.825008 | 12.13239 | 10.14578
2018-03-23 02:47 | 205639.5 | 3153.4588 | 5 | 28 | 2.999986 | -3.259814 | 2.851017 | 2.855302 | 12.13239 | 10.23791
2018-03-23 02:49 | 205759.5 | 119.9998 | 6 | 28 | 3.485937 | 0 | 2.851017 | 2.855302 | 12.13239 | 10.23791
2018-03-23 02:51 | 205879.5 | 240 | 6 | 28 | 3.508358 | 0 | 2.851017 | 2.855302 | 12.13239 | 10.23791
2018-03-23 02:52 | 205939.6 | 300.0016 | 6 | 28 | 3.513214 | 0 | 2.851017 | 2.855302 | 12.13239 | 10.23791
2018-03-23 02:52 | 205939.5 | 0.0025 | 7 | 29 | 3.51335 | 0 | 0 | 0 | 0 | 0
2018-03-23 02:54 | 206059.6 | 120 | 2 | 29 | 4.092012 | 4.88988 | 0.1623798 | 0 | 0.6525882 | 0
2018-03-23 02:56 | 206179.6 | 240.0007 | 2 | 29 | 4.128582 | 4.889911 | 0.3253721 | 0 | 1.322432 | 0
2018-03-23 02:58 | 206299.6 | 360.0012 | 2 | 29 | 4.159765 | 4.889916 | 0.4883612 | 0 | 1.998033 | 0
2018-03-23 03:00 | 206419.6 | 480.001 | 2 | 29 | 4.183566 | 4.889939 | 0.6513465 | 0 | 2.678004 | 0
2018-03-23 03:02 | 206539.6 | 600.0009 | 2 | 29 | 4.200286 | 4.774394 | 0.8137584 | 0 | 3.359196 | 0
2018-03-23 03:04 | 206659.6 | 720.0012 | 2 | 29 | 4.200288 | 4.41393 | 0.9668345 | 0 | 4.00216 | 0
2018-03-23 03:06 | 206779.6 | 840.0016 | 2 | 29 | 4.200288 | 4.069522 | 1.108183 | 0 | 4.595865 | 0
2018-03-23 03:08 | 206899.6 | 960.0006 | 2 | 29 | 4.200255 | 3.753263 | 1.238457 | 0 | 5.143051 | 0
2018-03-23 03:10 | 207019.6 | 1080.0013 | 2 | 29 | 4.200294 | 3.447764 | 1.358569 | 0 | 5.647557 | 0
2018-03-23 03:11 | 207091.2 | 1151.5559 | 2 | 29 | 4.20032 | 3.259978 | 1.425198 | 0 | 5.927418 | 0
2018-03-23 03:13 | 207211.2 | 120.0012 | 3 | 29 | 4.224351 | 3.260131 | 1.533478 | 0 | 6.383406 | 0
2018-03-23 03:15 | 207331.2 | 240.001 | 3 | 29 | 4.253487 | 3.260104 | 1.642132 | 0 | 6.843965 | 0
2018-03-23 03:17 | 207451.2 | 360.0006 | 3 | 29 | 4.282858 | 3.259849 | 1.750794 | 0 | 7.307752 | 0
2018-03-23 03:19 | 207571.2 | 480.0023 | 3 | 29 | 4.313159 | 3.260127 | 1.859465 | 0 | 7.774806 | 0
2018-03-23 03:21 | 207691.2 | 600.0004 | 3 | 29 | 4.345082 | 3.260152 | 1.968123 | 0 | 8.245179 | 0
2018-03-23 03:23 | 207811.2 | 720.0015 | 3 | 29 | 4.379158 | 3.260087 | 2.076787 | 0 | 8.719158 | 0
2018-03-23 03:25 | 207931.2 | 840.0004 | 3 | 29 | 4.400298 | 3.056315 | 2.183932 | 0 | 9.189949 | 0
2018-03-23 03:27 | 208051.2 | 960 | 3 | 29 | 4.400271 | 2.692739 | 2.279565 | 0 | 9.610764 | 0
2018-03-23 03:29 | 208171.2 | 1080.0008 | 3 | 29 | 4.400258 | 2.376641 | 2.363949 | 0 | 9.982076 | 0
2018-03-23 03:31 | 208291.2 | 1200.0004 | 3 | 29 | 4.400294 | 2.098676 | 2.438423 | 0 | 10.30978 | 0
2018-03-23 03:33 | 208411.2 | 1320.0009 | 3 | 29 | 4.400259 | 1.855254 | 2.504221 | 0 | 10.59931 | 0
2018-03-23 03:35 | 208531.2 | 1440.0003 | 3 | 29 | 4.400249 | 1.643961 | 2.562453 | 0 | 10.85555 | 0
2018-03-23 03:37 | 208651.2 | 1560.0018 | 3 | 29 | 4.400276 | 1.460251 | 2.614107 | 0 | 11.08284 | 0
2018-03-23 03:39 | 208771.2 | 1680.0013 | 3 | 29 | 4.40026 | 1.299682 | 2.660034 | 0 | 11.28493 | 0
2018-03-23 03:41 | 208891.2 | 1800.0011 | 3 | 29 | 4.400214 | 1.15944 | 2.700967 | 0 | 11.46504 | 0
2018-03-23 03:43 | 209011.2 | 1920.0005 | 3 | 29 | 4.40023 | 1.03783 | 2.737542 | 0 | 11.62598 | 0
2018-03-23 03:45 | 209131.2 | 2040.0003 | 3 | 29 | 4.400245 | 0.9312906 | 2.770311 | 0 | 11.77017 | 0
2018-03-23 03:47 | 209251.2 | 2160.0006 | 3 | 29 | 4.40021 | 0.8369188 | 2.799746 | 0 | 11.89969 | 0
2018-03-23 03:49 | 209371.2 | 2280.0001 | 3 | 29 | 4.400239 | 0.7548199 | 2.826237 | 0 | 12.01626 | 0
2018-03-23 03:51 | 209491.2 | 2400.0012 | 3 | 29 | 4.400209 | 0.6816912 | 2.850146 | 0 | 12.12146 | 0
2018-03-23 03:52 | 209540.4 | 2449.189 | 3 | 29 | 4.400247 | 0.6519928 | 2.859251 | 0 | 12.16153 | 0
2018-03-23 03:54 | 209660.4 | 120.001 | 4 | 29 | 4.331866 | 0 | 2.859253 | 0 | 12.16154 | 0
2018-03-23 03:56 | 209780.4 | 240.001 | 4 | 29 | 4.325964 | 0 | 2.859253 | 0 | 12.16154 | 0
2018-03-23 03:57 | 209840.4 | 300.0017 | 4 | 29 | 4.324301 | 0 | 2.859253 | 0 | 12.16154 | 0
2018-03-23 03:59 | 209960.5 | 120.0007 | 5 | 29 | 3.97767 | -3.25983 | 2.859253 | 0.1086467 | 12.16154 | 0.4370803
2018-03-23 04:01 | 210080.5 | 240.0012 | 5 | 29 | 3.931891 | -3.25989 | 2.859253 | 0.2173016 | 12.16154 | 0.8667023
2018-03-23 04:03 | 210200.5 | 360.001 | 5 | 29 | 3.890094 | -3.259953 | 2.859253 | 0.3259577 | 12.16154 | 1.291637
2018-03-23 04:05 | 210320.5 | 480.0008 | 5 | 29 | 3.850142 | -3.259877 | 2.859253 | 0.4346147 | 12.16154 | 1.712138
2018-03-23 04:07 | 210440.5 | 600.0017 | 5 | 29 | 3.811901 | -3.259883 | 2.859253 | 0.5432681 | 12.16154 | 2.128371
2018-03-23 04:09 | 210560.5 | 720.001 | 5 | 29 | 3.774987 | -3.259906 | 2.859253 | 0.651922 | 12.16154 | 2.540534
2018-03-23 04:11 | 210680.5 | 840.0005 | 5 | 29 | 3.739185 | -3.259883 | 2.859253 | 0.7605695 | 12.16154 | 2.948717
2018-03-23 04:13 | 210800.5 | 960.0002 | 5 | 29 | 3.70578 | -3.259866 | 2.859253 | 0.8692225 | 12.16154 | 3.353149
2018-03-23 04:15 | 210920.5 | 1080.0005 | 5 | 29 | 3.675032 | -3.259959 | 2.859253 | 0.9778787 | 12.16154 | 3.754117
2018-03-23 04:17 | 211040.5 | 1200.0007 | 5 | 29 | 3.646173 | -3.259841 | 2.859253 | 1.086535 | 12.16154 | 4.151846
2018-03-23 04:19 | 211160.5 | 1320.0015 | 5 | 29 | 3.619295 | -3.259828 | 2.859253 | 1.195187 | 12.16154 | 4.546539
2018-03-23 04:21 | 211280.5 | 1440.0012 | 5 | 29 | 3.59364 | -3.259819 | 2.859253 | 1.303833 | 12.16154 | 4.938357
2018-03-23 04:23 | 211400.5 | 1560.0001 | 5 | 29 | 3.569517 | -3.259848 | 2.859253 | 1.412486 | 12.16154 | 5.327491
2018-03-23 04:25 | 211520.5 | 1680.0009 | 5 | 29 | 3.547 | -3.260161 | 2.859253 | 1.521147 | 12.16154 | 5.71412
2018-03-23 04:27 | 211640.5 | 1800.0011 | 5 | 29 | 3.526118 | -3.259854 | 2.859253 | 1.629798 | 12.16154 | 6.098358
2018-03-23 04:29 | 211760.5 | 1920.0013 | 5 | 29 | 3.507153 | -3.259816 | 2.859253 | 1.738456 | 12.16154 | 6.480456
2018-03-23 04:31 | 211880.5 | 2040.0015 | 5 | 29 | 3.489031 | -3.259886 | 2.859253 | 1.847113 | 12.16154 | 6.860553
2018-03-23 04:33 | 212000.5 | 2160.0001 | 5 | 29 | 3.46824 | -3.260159 | 2.859253 | 1.955763 | 12.16154 | 7.238526
2018-03-23 04:35 | 212120.5 | 2280.0009 | 5 | 29 | 3.44607 | -3.259912 | 2.859253 | 2.064424 | 12.16154 | 7.614196
2018-03-23 04:37 | 212240.5 | 2400.0004 | 5 | 29 | 3.422347 | -3.259819 | 2.859253 | 2.173078 | 12.16154 | 7.987332
2018-03-23 04:39 | 212360.5 | 2520.0002 | 5 | 29 | 3.400001 | -3.259886 | 2.859253 | 2.281737 | 12.16154 | 8.357987
2018-03-23 04:41 | 212480.5 | 2640 | 5 | 29 | 3.37534 | -3.259809 | 2.859253 | 2.390397 | 12.16154 | 8.726123
2018-03-23 04:43 | 212600.5 | 2760.0005 | 5 | 29 | 3.34432 | -3.259851 | 2.859253 | 2.499053 | 12.16154 | 9.091269
2018-03-23 04:45 | 212720.5 | 2880.0001 | 5 | 29 | 3.299958 | -3.259819 | 2.859253 | 2.607707 | 12.16154 | 9.452403
2018-03-23 04:47 | 212840.5 | 3000.0005 | 5 | 29 | 3.227174 | -3.259846 | 2.859253 | 2.716368 | 12.16154 | 9.807385
2018-03-23 04:49 | 212960.5 | 3120.0015 | 5 | 29 | 3.083268 | -3.25983 | 2.859253 | 2.825023 | 12.16154 | 10.1513
2018-03-23 04:50 | 212997.1 | 3156.6106 | 5 | 29 | 2.999993 | -3.259894 | 2.859253 | 2.858174 | 12.16154 | 10.25223
2018-03-23 04:52 | 213117.2 | 120.0012 | 6 | 29 | 3.487509 | 0 | 2.859253 | 2.858179 | 12.16154 | 10.25224
2018-03-23 04:54 | 213237.2 | 240.0002 | 6 | 29 | 3.510119 | 0 | 2.859253 | 2.858179 | 12.16154 | 10.25224
2018-03-23 04:55 | 213297.2 | 300.0021 | 6 | 29 | 3.51505 | 0 | 2.859253 | 2.858179 | 12.16154 | 10.25224
2018-03-23 04:55 | 213297.2 | 0.0025 | 7 | 30 | 3.514881 | 0 | 0 | 0 | 0 | 0
2018-03-23 04:57 | 213417.3 | 120.0015 | 2 | 30 | 4.093655 | 4.889947 | 0.1623797 | 2.08e-10 | 0.6529281 | 7.31e-10
2018-03-23 04:59 | 213537.3 | 240.0001 | 2 | 30 | 4.130265 | 4.889882 | 0.3253678 | 2.08e-10 | 1.323034 | 7.31e-10
2018-03-23 05:01 | 213657.3 | 360.0003 | 2 | 30 | 4.161728 | 4.889905 | 0.4883578 | 2.08e-10 | 1.998929 | 7.31e-10
2018-03-23 05:03 | 213777.3 | 480.0009 | 2 | 30 | 4.18555 | 4.889869 | 0.6513429 | 2.08e-10 | 2.67922 | 7.31e-10
2018-03-23 05:05 | 213897.3 | 600.0013 | 2 | 30 | 4.200305 | 4.745849 | 0.8134028 | 2.08e-10 | 3.359153 | 7.31e-10
2018-03-23 05:07 | 214017.3 | 720.0002 | 2 | 30 | 4.200273 | 4.390092 | 0.9656208 | 2.08e-10 | 3.998513 | 7.31e-10
2018-03-23 05:09 | 214137.3 | 840.0013 | 2 | 30 | 4.200279 | 4.048162 | 1.106195 | 2.08e-10 | 4.588966 | 7.31e-10
2018-03-23 05:11 | 214257.3 | 960.0011 | 2 | 30 | 4.200285 | 3.716006 | 1.235664 | 2.08e-10 | 5.132771 | 7.31e-10
2018-03-23 05:13 | 214377.3 | 1080.0002 | 2 | 30 | 4.200277 | 3.384101 | 1.353867 | 2.08e-10 | 5.62926 | 7.31e-10
2018-03-23 05:13 | 214423.5 | 1126.2 | 2 | 30 | 4.200259 | 3.259988 | 1.396504 | 2.08e-10 | 5.808344 | 7.31e-10
2018-03-23 05:15 | 214543.5 | 120.0008 | 3 | 30 | 4.224764 | 3.260053 | 1.504774 | 2.08e-10 | 6.264307 | 7.31e-10
2018-03-23 05:17 | 214663.5 | 240.0009 | 3 | 30 | 4.251955 | 3.260066 | 1.613425 | 2.08e-10 | 6.724813 | 7.31e-10
2018-03-23 05:19 | 214783.5 | 360.001 | 3 | 30 | 4.279613 | 3.260083 | 1.722087 | 2.08e-10 | 7.188334 | 7.31e-10
2018-03-23 05:21 | 214903.5 | 480.0004 | 3 | 30 | 4.308543 | 3.260135 | 1.830748 | 2.08e-10 | 7.654914 | 7.31e-10
2018-03-23 05:23 | 215023.5 | 600.0004 | 3 | 30 | 4.339212 | 3.26011 | 1.939417 | 2.08e-10 | 8.124767 | 7.31e-10
2018-03-23 05:25 | 215143.5 | 720.0008 | 3 | 30 | 4.37221 | 3.260098 | 2.048079 | 2.08e-10 | 8.598043 | 7.31e-10
2018-03-23 05:27 | 215263.5 | 840.0004 | 3 | 30 | 4.400307 | 3.148152 | 2.156335 | 2.08e-10 | 9.073181 | 7.31e-10
2018-03-23 05:29 | 215383.5 | 960.0007 | 3 | 30 | 4.40028 | 2.769385 | 2.2547 | 2.08e-10 | 9.506019 | 7.31e-10
2018-03-23 05:31 | 215503.5 | 1080.0013 | 3 | 30 | 4.400249 | 2.44502 | 2.341505 | 2.08e-10 | 9.887981 | 7.31e-10
2018-03-23 05:33 | 215623.5 | 1200.0012 | 3 | 30 | 4.400242 | 2.160928 | 2.418188 | 2.08e-10 | 10.22541 | 7.31e-10
2018-03-23 05:35 | 215743.5 | 1320.0011 | 3 | 30 | 4.400286 | 1.911131 | 2.485967 | 2.08e-10 | 10.52366 | 7.31e-10
2018-03-23 05:37 | 215863.5 | 1440.001 | 3 | 30 | 4.400252 | 1.692719 | 2.545938 | 2.08e-10 | 10.78755 | 7.31e-10
2018-03-23 05:39 | 215983.5 | 1560.0004 | 3 | 30 | 4.400236 | 1.502687 | 2.599113 | 2.08e-10 | 11.02153 | 7.31e-10
2018-03-23 05:41 | 216103.5 | 1680.0017 | 3 | 30 | 4.400274 | 1.337599 | 2.646377 | 2.08e-10 | 11.2295 | 7.31e-10
2018-03-23 05:43 | 216223.5 | 1800.0014 | 3 | 30 | 4.400223 | 1.192402 | 2.688482 | 2.08e-10 | 11.41477 | 7.31e-10
2018-03-23 05:45 | 216343.5 | 1920.0013 | 3 | 30 | 4.400218 | 1.066807 | 2.726094 | 2.08e-10 | 11.58028 | 7.31e-10
2018-03-23 05:47 | 216463.5 | 2040.0011 | 3 | 30 | 4.400215 | 0.9568014 | 2.759776 | 2.08e-10 | 11.72849 | 7.31e-10
2018-03-23 05:49 | 216583.5 | 2160.0008 | 3 | 30 | 4.400238 | 0.860548 | 2.79002 | 2.08e-10 | 11.86157 | 7.31e-10
2018-03-23 05:51 | 216703.5 | 2280.0001 | 3 | 30 | 4.400216 | 0.7665939 | 2.817127 | 2.08e-10 | 11.98084 | 7.31e-10
2018-03-23 05:53 | 216823.5 | 2400.0001 | 3 | 30 | 4.40021 | 0.6803875 | 2.841218 | 2.08e-10 | 12.08685 | 7.31e-10
2018-03-23 05:54 | 216866.8 | 2443.3021 | 3 | 30 | 4.400183 | 0.6519995 | 2.849234 | 2.08e-10 | 12.12212 | 7.31e-10
2018-03-23 05:56 | 216986.8158 | 119.9998 | 4 | 30 | 4.329718 | 0 | 2.849234 | 2.08e-10 | 12.12212 | 7.31e-10
2018-03-23 05:58 | 217106.8165 | 240.0005 | 4 | 30 | 4.32355 | 0 | 2.849234 | 2.08e-10 | 12.12212 | 7.31e-10
2018-03-23 05:59 | 217166.8184 | 300.0024 | 4 | 30 | 4.321777 | 0 | 2.849234 | 2.08e-10 | 12.12212 | 7.31e-10
2018-03-23 06:01 | 217286.9 | 120.0009 | 5 | 30 | 3.972674 | -3.259837 | 2.849234 | 0.1086476 | 12.12212 | 0.4364912
2018-03-23 06:03 | 217406.9 | 240.0003 | 5 | 30 | 3.928056 | -3.259888 | 2.849234 | 0.2172999 | 12.12212 | 0.8656293
2018-03-23 06:05 | 217526.9 | 360.0004 | 5 | 30 | 3.88735 | -3.25989 | 2.849234 | 0.3259589 | 12.12212 | 1.290222
2018-03-23 06:07 | 217646.9 | 480.0005 | 5 | 30 | 3.847996 | -3.259834 | 2.849234 | 0.4346215 | 12.12212 | 1.710475
2018-03-23 06:09 | 217766.9 | 600.0005 | 5 | 30 | 3.81018 | -3.259923 | 2.849234 | 0.5432719 | 12.12212 | 2.126491
2018-03-23 06:11 | 217886.9 | 720.0016 | 5 | 30 | 3.773535 | -3.259824 | 2.849234 | 0.6519241 | 12.12212 | 2.538478
2018-03-23 06:13 | 218006.9 | 840.0003 | 5 | 30 | 3.738048 | -3.259756 | 2.849234 | 0.7605757 | 12.12212 | 2.946531
2018-03-23 06:15 | 218126.9 | 960.0007 | 5 | 30 | 3.704892 | -3.260001 | 2.849234 | 0.8692276 | 12.12212 | 3.350852
2018-03-23 06:17 | 218246.9 | 1080.001 | 5 | 30 | 3.674235 | -3.25985 | 2.849234 | 0.9778847 | 12.12212 | 3.751729
2018-03-23 06:19 | 218366.9 | 1200.0012 | 5 | 30 | 3.645588 | -3.259836 | 2.849234 | 1.086543 | 12.12212 | 4.149392
2018-03-23 06:21 | 218486.9 | 1320.001 | 5 | 30 | 3.618581 | -3.259824 | 2.849234 | 1.195194 | 12.12212 | 4.544007
2018-03-23 06:23 | 218606.9 | 1440.0005 | 5 | 30 | 3.593039 | -3.259881 | 2.849234 | 1.303847 | 12.12212 | 4.935774
2018-03-23 06:25 | 218726.9 | 1560.0003 | 5 | 30 | 3.568943 | -3.259823 | 2.849234 | 1.412498 | 12.12212 | 5.324841
2018-03-23 06:27 | 218846.9 | 1680.0013 | 5 | 30 | 3.546534 | -3.259828 | 2.849234 | 1.521153 | 12.12212 | 5.711391
2018-03-23 06:29 | 218966.9 | 1800.0013 | 5 | 30 | 3.525879 | -3.259812 | 2.849234 | 1.62981 | 12.12212 | 6.095609
2018-03-23 06:31 | 219086.9 | 1920.0013 | 5 | 30 | 3.505372 | -3.259839 | 2.849234 | 1.738466 | 12.12212 | 6.477625
2018-03-23 06:33 | 219206.9 | 2040.0012 | 5 | 30 | 3.483281 | -3.259834 | 2.849234 | 1.847122 | 12.12212 | 6.857304
2018-03-23 06:35 | 219326.9 | 2160.0014 | 5 | 30 | 3.460907 | -3.259897 | 2.849234 | 1.955775 | 12.12212 | 7.23455
2018-03-23 06:37 | 219446.9 | 2280.0014 | 5 | 30 | 3.43915 | -3.259894 | 2.849234 | 2.064426 | 12.12212 | 7.609367
2018-03-23 06:39 | 219566.9 | 2400.0004 | 5 | 30 | 3.419386 | -3.260186 | 2.849234 | 2.173089 | 12.12212 | 7.981997
2018-03-23 06:41 | 219686.9 | 2520.0002 | 5 | 30 | 3.398733 | -3.259857 | 2.849234 | 2.281744 | 12.12212 | 8.352428
2018-03-23 06:43 | 219806.9 | 2640.0012 | 5 | 30 | 3.374922 | -3.259843 | 2.849234 | 2.3904 | 12.12212 | 8.720468
2018-03-23 06:45 | 219926.9 | 2760.0007 | 5 | 30 | 3.344321 | -3.259986 | 2.849234 | 2.499057 | 12.12212 | 9.085595
2018-03-23 06:47 | 220046.9 | 2880.0011 | 5 | 30 | 3.299399 | -3.259966 | 2.849234 | 2.607713 | 12.12212 | 9.446722
2018-03-23 06:49 | 220166.9 | 3000.0003 | 5 | 30 | 3.223633 | -3.260219 | 2.849234 | 2.71637 | 12.12212 | 9.801501
2018-03-23 06:51 | 220286.9 | 3120.0005 | 5 | 30 | 3.070358 | -3.259854 | 2.849234 | 2.825024 | 12.12212 | 10.14466
2018-03-23 06:52 | 220316.1 | 3149.1718 | 5 | 30 | 2.99999 | -3.260212 | 2.849234 | 2.85144 | 12.12212 | 10.22489
2018-03-23 06:54 | 220436.1 | 119.9998 | 6 | 30 | 3.482822 | 0 | 2.849234 | 2.851447 | 12.12212 | 10.22491
2018-03-23 06:56 | 220556.1 | 240.001 | 6 | 30 | 3.5049 | 0 | 2.849234 | 2.851447 | 12.12212 | 10.22491
2018-03-23 06:57 | 220616.1 | 300.0024 | 6 | 30 | 3.509662 | 0 | 2.849234 | 2.851447 | 12.12212 | 10.22491
2018-03-23 06:57 | 220616.1 | 0.0025 | 7 | 31 | 3.509586 | 0 | 0 | 0 | 0 | 0
2018-03-23 06:59 | 220736.2 | 120.0007 | 2 | 31 | 4.090151 | 4.889888 | 0.1623908 | 0 | 0.652137 | 0
2018-03-23 07:01 | 220856.2 | 240.0009 | 2 | 31 | 4.126743 | 4.889901 | 0.3253759 | 0 | 1.321641 | 0
2018-03-23 07:03 | 220976.2 | 360.0011 | 2 | 31 | 4.158144 | 4.889895 | 0.4883641 | 0 | 1.996947 | 0
2018-03-23 07:05 | 221096.2 | 480.0002 | 2 | 31 | 4.181959 | 4.889932 | 0.6513546 | 0 | 2.6767 | 0
2018-03-23 07:07 | 221216.2 | 600.0009 | 2 | 31 | 4.200269 | 4.799582 | 0.8140054 | 0 | 3.358695 | 0
2018-03-23 07:09 | 221336.2 | 720.0016 | 2 | 31 | 4.200307 | 4.434693 | 0.9678295 | 0 | 4.0048 | 0
2018-03-23 07:11 | 221456.2 | 840.0014 | 2 | 31 | 4.200296 | 4.078269 | 1.109735 | 0 | 4.600846 | 0
2018-03-23 07:13 | 221576.2 | 960.0012 | 2 | 31 | 4.200295 | 3.709493 | 1.239501 | 0 | 5.145898 | 0
2018-03-23 07:15 | 221696.2 | 1080.0011 | 2 | 31 | 4.200299 | 3.370275 | 1.357421 | 0 | 5.641197 | 0
2018-03-23 07:15 | 221737.8 | 1121.5746 | 2 | 31 | 4.200276 | 3.259995 | 1.395688 | 0 | 5.801931 | 0
2018-03-23 07:17 | 221857.7816 | 120.0026 | 3 | 31 | 4.223881 | 3.260123 | 1.503971 | 0 | 6.257926 | 0
2018-03-23 07:19 | 221977.7813 | 240.0023 | 3 | 31 | 4.249809 | 3.260053 | 1.61263 | 0 | 6.718283 | 0
2018-03-23 07:21 | 222097.7804 | 360.0014 | 3 | 31 | 4.276714 | 3.260118 | 1.721287 | 0 | 7.181505 | 0
2018-03-23 07:23 | 222217.7793 | 480.0003 | 3 | 31 | 4.3051 | 3.260081 | 1.829941 | 0 | 7.647715 | 0
2018-03-23 07:25 | 222337.7796 | 600.0006 | 3 | 31 | 4.335488 | 3.260097 | 1.938612 | 0 | 8.1171875 | 0
2018-03-23 07:27 | 222457.7804 | 720.0014 | 3 | 31 | 4.368419 | 3.260148 | 2.047273 | 0 | 8.59005 | 0
2018-03-23 07:29 | 222577.7796 | 840.0006 | 3 | 31 | 4.400319 | 3.202062 | 2.155847 | 0 | 9.066225 | 0
2018-03-23 07:31 | 222697.7798 | 960.0008 | 3 | 31 | 4.400291 | 2.803868 | 2.25553 | 0 | 9.504857 | 0
2018-03-23 07:33 | 222817.7799 | 1080.0009 | 3 | 31 | 4.400295 | 2.474013 | 2.343377 | 0 | 9.891413 | 0
2018-03-23 07:35 | 222937.7813 | 1200.0023 | 3 | 31 | 4.400254 | 2.182467 | 2.420878 | 0 | 10.23244 | 0
2018-03-23 07:37 | 223057.7798 | 1320.0008 | 3 | 31 | 4.400304 | 1.928298 | 2.489279 | 0 | 10.53342 | 0
2018-03-23 07:39 | 223177.7792 | 1440.0002 | 3 | 31 | 4.400291 | 1.70562 | 2.549731 | 0 | 10.79943 | 0
2018-03-23 07:41 | 223297.7806 | 1560.0016 | 3 | 31 | 4.400252 | 1.511792 | 2.60327 | 0 | 11.03501 | 0
2018-03-23 07:43 | 223417.7795 | 1680.0005 | 3 | 31 | 4.400218 | 1.3431 | 2.650795 | 0 | 11.24413 | 0
2018-03-23 07:45 | 223537.7813 | 1800.0023 | 3 | 31 | 4.400221 | 1.197294 | 2.693089 | 0 | 11.43024 | 0
2018-03-23 07:47 | 223657.781 | 1920.002 | 3 | 31 | 4.400242 | 1.069901 | 2.730828 | 0 | 11.5963 | 0
2018-03-23 07:49 | 223777.7802 | 2040.0012 | 3 | 31 | 4.400231 | 0.9530792 | 2.764546 | 0 | 11.74467 | 0
2018-03-23 07:51 | 223897.7809 | 2160.0019 | 3 | 31 | 4.400171 | 0.8415499 | 2.794434 | 0 | 11.87618 | 0
2018-03-23 07:53 | 224017.7803 | 2280.0013 | 3 | 31 | 4.400195 | 0.745471 | 2.820869 | 0 | 11.9925 | 0
2018-03-23 07:55 | 224137.7807 | 2400.0017 | 3 | 31 | 4.400228 | 0.6648235 | 2.844318 | 0 | 12.09568 | 0
2018-03-23 07:56 | 224160.2968 | 2422.5178 | 3 | 31 | 4.400238 | 0.6519995 | 2.848434 | 0 | 12.11379 | 0
2018-03-23 07:58 | 224280.3 | 119.9998 | 4 | 31 | 4.328914 | 0 | 2.848434 | 0 | 12.11379 | 0
2018-03-23 08:00 | 224400.4 | 240.0007 | 4 | 31 | 4.322607 | 0 | 2.848434 | 0 | 12.11379 | 0
2018-03-23 08:01 | 224460.4 | 300.0021 | 4 | 31 | 4.320821 | 0 | 2.848434 | 0 | 12.11379 | 0
2018-03-23 08:03 | 224580.4 | 120.0004 | 5 | 31 | 3.974182 | -3.259884 | 2.848434 | 0.1086479 | 12.11379 | 0.436608
2018-03-23 08:05 | 224700.4 | 240.0012 | 5 | 31 | 3.929868 | -3.259837 | 2.848434 | 0.2173039 | 12.11379 | 0.8659474
2018-03-23 08:07 | 224820.4 | 360.0009 | 5 | 31 | 3.889002 | -3.259899 | 2.848434 | 0.3259623 | 12.11379 | 1.290728
2018-03-23 08:09 | 224940.4 | 480.0002 | 5 | 31 | 3.849517 | -3.259919 | 2.848434 | 0.4346201 | 12.11379 | 1.711138
2018-03-23 08:11 | 225060.4 | 600.002 | 5 | 31 | 3.81182 | -3.259861 | 2.848434 | 0.5432785 | 12.11379 | 2.12736
2018-03-23 08:13 | 225180.4 | 720.0015 | 5 | 31 | 3.775033 | -3.259888 | 2.848434 | 0.6519293 | 12.11379 | 2.539516
2018-03-23 08:15 | 225300.4 | 840.0013 | 5 | 31 | 3.73918 | -3.259939 | 2.848434 | 0.7605802 | 12.11379 | 2.947716
2018-03-23 08:17 | 225420.4 | 960.001 | 5 | 31 | 3.705935 | -3.259866 | 2.848434 | 0.8692296 | 12.11379 | 3.352139
2018-03-23 08:19 | 225540.4 | 1080.0003 | 5 | 31 | 3.675344 | -3.260192 | 2.848434 | 0.9778847 | 12.11379 | 3.753125
2018-03-23 08:21 | 225660.4 | 1200.0011 | 5 | 31 | 3.646642 | -3.260199 | 2.848434 | 1.086538 | 12.11379 | 4.15089
2018-03-23 08:23 | 225780.4 | 1320.0014 | 5 | 31 | 3.619545 | -3.260145 | 2.848434 | 1.195199 | 12.11379 | 4.545652
2018-03-23 08:25 | 225900.4 | 1440.0009 | 5 | 31 | 3.592395 | -3.26019 | 2.848434 | 1.303857 | 12.11379 | 4.937493
2018-03-23 08:27 | 226020.4 | 1560.0002 | 5 | 31 | 3.563623 | -3.260185 | 2.848434 | 1.412508 | 12.11379 | 5.326246
2018-03-23 08:29 | 226140.4 | 1680.0014 | 5 | 31 | 3.536232 | -3.260091 | 2.848434 | 1.521167 | 12.11379 | 5.71197
2018-03-23 08:31 | 226260.4 | 1800.0015 | 5 | 31 | 3.510939 | -3.259874 | 2.848434 | 1.629823 | 12.11379 | 6.094793
2018-03-23 08:33 | 226380.4 | 1920.0016 | 5 | 31 | 3.490011 | -3.260153 | 2.848434 | 1.738479 | 12.11379 | 6.475116
2018-03-23 08:35 | 226500.4 | 2040.0006 | 5 | 31 | 3.471407 | -3.260163 | 2.848434 | 1.847139 | 12.11379 | 6.853311
2018-03-23 08:37 | 226620.4 | 2160.0013 | 5 | 31 | 3.454161 | -3.259934 | 2.848434 | 1.9558 | 12.11379 | 7.229572
2018-03-23 08:39 | 226740.4 | 2280.0013 | 5 | 31 | 3.437218 | -3.260119 | 2.848434 | 2.064457 | 12.11379 | 7.603974
2018-03-23 08:41 | 226860.4 | 2400.0007 | 5 | 31 | 3.419684 | -3.259896 | 2.848434 | 2.173114 | 12.11379 | 7.976509
2018-03-23 08:43 | 226980.4 | 2520.0008 | 5 | 31 | 3.400581 | -3.260212 | 2.848434 | 2.281772 | 12.11379 | 8.347069
2018-03-23 08:45 | 227100.4 | 2640.0008 | 5 | 31 | 3.377867 | -3.259861 | 2.848434 | 2.390429 | 12.11379 | 8.715387
2018-03-23 08:47 | 227220.4 | 2760.001 | 5 | 31 | 3.347603 | -3.259863 | 2.848434 | 2.499089 | 12.11379 | 9.080863
2018-03-23 08:49 | 227340.4 | 2880.0004 | 5 | 31 | 3.302352 | -3.259837 | 2.848434 | 2.607743 | 12.11379 | 9.442324
2018-03-23 08:51 | 227460.4 | 3000.0008 | 5 | 31 | 3.225991 | -3.260201 | 2.848434 | 2.716401 | 12.11379 | 9.797417
2018-03-23 08:53 | 227580.4 | 3120.0012 | 5 | 31 | 3.068899 | -3.259836 | 2.848434 | 2.825058 | 12.11379 | 10.14069
2018-03-23 08:53 | 227608.3 | 3147.8319 | 5 | 31 | 3 | -3.259877 | 2.848434 | 2.850252 | 12.11379 | 10.21718
2018-03-23 08:55 | 227728.3 | 120.0012 | 6 | 31 | 3.478562 | 0 | 2.848434 | 2.850252 | 12.11379 | 10.21718
2018-03-23 08:57 | 227848.3 | 240.0013 | 6 | 31 | 3.500119 | 0 | 2.848434 | 2.850252 | 12.11379 | 10.21718
2018-03-23 08:58 | 227908.3 | 300.0025 | 6 | 31 | 3.504869 | 0 | 2.848434 | 2.850252 | 12.11379 | 10.21718
2018-03-23 08:58 | 227908.3 | 0.0023 | 7 | 32 | 3.505066 | 0 | 0 | 0 | 0 | 0
2018-03-23 09:00 | 228028.4 | 120.0002 | 2 | 32 | 4.092809 | 4.890191 | 0.162388 | 1.11e-09 | 0.6519113 | 3.889e-09
2018-03-23 09:02 | 228148.4 | 240.0013 | 2 | 32 | 4.134444 | 4.890172 | 0.325392 | 1.11e-09 | 1.32233 | 3.889e-09
2018-03-23 09:04 | 228268.4 | 360.0013 | 2 | 32 | 4.171748 | 4.890113 | 0.4883726 | 1.11e-09 | 1.999383 | 3.889e-09
2018-03-23 09:06 | 228388.4 | 480.0002 | 2 | 32 | 4.197349 | 4.890155 | 0.6513696 | 1.11e-09 | 2.681545 | 3.889e-09
2018-03-23 09:08 | 228508.4 | 600.0001 | 2 | 32 | 4.200276 | 4.581939 | 0.8097175 | 1.11e-09 | 3.346622 | 3.889e-09
2018-03-23 09:10 | 228628.4 | 720.0008 | 2 | 32 | 4.200281 | 4.240445 | 0.9567432 | 1.11e-09 | 3.964172 | 3.889e-09
2018-03-23 09:12 | 228748.4 | 840.0011 | 2 | 32 | 4.200289 | 3.91916 | 1.092636 | 1.11e-09 | 4.53496 | 3.889e-09
2018-03-23 09:14 | 228868.4 | 960.0005 | 2 | 32 | 4.200281 | 3.62749 | 1.218324 | 1.11e-09 | 5.062885 | 3.889e-09
2018-03-23 09:16 | 228988.4 | 1080.0017 | 2 | 32 | 4.200265 | 3.36044 | 1.334736 | 1.11e-09 | 5.551847 | 3.889e-09
2018-03-23 09:17 | 229037 | 1128.6552 | 2 | 32 | 4.200274 | 3.259997 | 1.37947 | 1.11e-09 | 5.739742 | 3.889e-09
2018-03-23 09:19 | 229157.1 | 120.0016 | 3 | 32 | 4.219453 | 3.25995 | 1.487743 | 1.11e-09 | 6.195448 | 3.889e-09
2018-03-23 09:21 | 229277.1 | 240.0014 | 3 | 32 | 4.242043 | 3.259957 | 1.596398 | 1.11e-09 | 6.655124 | 3.889e-09
2018-03-23 09:23 | 229397.1 | 360.0022 | 3 | 32 | 4.26681 | 3.259963 | 1.705057 | 1.11e-09 | 7.117386 | 3.889e-09
2018-03-23 09:25 | 229517.1 | 480.002 | 3 | 32 | 4.293829 | 3.259974 | 1.813712 | 1.11e-09 | 7.582446 | 3.889e-09
2018-03-23 09:27 | 229637.1 | 600.0005 | 3 | 32 | 4.323161 | 3.259967 | 1.922365 | 1.11e-09 | 8.050554 | 3.889e-09
2018-03-23 09:29 | 229757.1 | 720.0017 | 3 | 32 | 4.355103 | 3.25991 | 2.031023 | 1.11e-09 | 8.522006 | 3.889e-09
2018-03-23 09:31 | 229877.1 | 840.0009 | 3 | 32 | 4.390269 | 3.259944 | 2.139679 | 1.11e-09 | 8.997084 | 3.889e-09
2018-03-23 09:33 | 229997.1 | 960.0003 | 3 | 32 | 4.400278 | 2.88886 | 2.243376 | 1.11e-09 | 9.453243 | 3.889e-09
2018-03-23 09:35 | 230117.1 | 1080.0005 | 3 | 32 | 4.400294 | 2.501779 | 2.333071 | 1.11e-09 | 9.847923 | 3.889e-09
2018-03-23 09:37 | 230237.1 | 1200.0003 | 3 | 32 | 4.400249 | 2.169536 | 2.410743 | 1.11e-09 | 10.1897 | 3.889e-09
2018-03-23 09:39 | 230357.1 | 1320.0002 | 3 | 32 | 4.40027 | 1.90733 | 2.478547 | 1.11e-09 | 10.48806 | 3.889e-09
2018-03-23 09:41 | 230477.1 | 1440.0011 | 3 | 32 | 4.40027 | 1.686836 | 2.538339 | 1.11e-09 | 10.75116 | 3.889e-09
2018-03-23 09:43 | 230597.1 | 1560.0001 | 3 | 32 | 4.400246 | 1.498835 | 2.591343 | 1.11e-09 | 10.98439 | 3.889e-09
2018-03-23 09:45 | 230717.1 | 1680.0005 | 3 | 32 | 4.400241 | 1.336876 | 2.638538 | 1.11e-09 | 11.19206 | 3.889e-09
2018-03-23 09:47 | 230837.1 | 1800.0006 | 3 | 32 | 4.400239 | 1.196774 | 2.680709 | 1.11e-09 | 11.37762 | 3.889e-09
2018-03-23 09:49 | 230957.1 | 1920.0006 | 3 | 32 | 4.400245 | 1.074386 | 2.718514 | 1.11e-09 | 11.54397 | 3.889e-09
2018-03-23 09:51 | 231077.1 | 2040.0006 | 3 | 32 | 4.400216 | 0.9668951 | 2.752499 | 1.11e-09 | 11.69352 | 3.889e-09
2018-03-23 09:53 | 231197.1 | 2160.0001 | 3 | 32 | 4.400207 | 0.8722897 | 2.783126 | 1.11e-09 | 11.82828 | 3.889e-09
2018-03-23 09:55 | 231317.1 | 2280.0014 | 3 | 32 | 4.400202 | 0.7886705 | 2.810791 | 1.11e-09 | 11.95002 | 3.889e-09
2018-03-23 09:57 | 231437.1 | 2400.0001 | 3 | 32 | 4.400216 | 0.7148581 | 2.835833 | 1.11e-09 | 12.0602 | 3.889e-09
2018-03-23 09:59 | 231553.8 | 2516.7621 | 3 | 32 | 4.400256 | 0.651988 | 2.857974 | 1.11e-09 | 12.15763 | 3.889e-09
2018-03-23 10:01 | 231673.9 | 120.0011 | 4 | 32 | 4.330752 | 0 | 2.857976 | 1.11e-09 | 12.15764 | 3.889e-09
2018-03-23 10:03 | 231793.9 | 240.0004 | 4 | 32 | 4.324585 | 0 | 2.857976 | 1.11e-09 | 12.15764 | 3.889e-09
2018-03-23 10:04 | 231853.9 | 300.003 | 4 | 32 | 4.32281 | 0 | 2.857976 | 1.11e-09 | 12.15764 | 3.889e-09
2018-03-23 10:06 | 231973.9 | 120.0009 | 5 | 32 | 3.983694 | -3.26011 | 2.857976 | 0.1086415 | 12.15764 | 0.4376847
2018-03-23 10:08 | 232094 | 240.0016 | 5 | 32 | 3.934127 | -3.26001 | 2.857976 | 0.2173012 | 12.15764 | 0.8677933
2018-03-23 10:10 | 232213.9 | 360.0012 | 5 | 32 | 3.888219 | -3.259836 | 2.857976 | 0.325963 | 12.15764 | 1.292759
2018-03-23 10:12 | 232334 | 480.0014 | 5 | 32 | 3.846333 | -3.25991 | 2.857976 | 0.4346195 | 12.15764 | 1.712929
2018-03-23 10:14 | 232454 | 600.0015 | 5 | 32 | 3.807532 | -3.259834 | 2.857976 | 0.5432737 | 12.15764 | 2.12871
2018-03-23 10:16 | 232573.9 | 720.0008 | 5 | 32 | 3.770477 | -3.259879 | 2.857976 | 0.6519234 | 12.15764 | 2.540376
2018-03-23 10:18 | 232694 | 840.0016 | 5 | 32 | 3.734617 | -3.259877 | 2.857976 | 0.7605737 | 12.15764 | 2.948072
2018-03-23 10:20 | 232813.9 | 960.0007 | 5 | 32 | 3.701511 | -3.260153 | 2.857976 | 0.8692239 | 12.15764 | 3.352013
2018-03-23 10:22 | 232934 | 1080.0016 | 5 | 32 | 3.670982 | -3.259803 | 2.857976 | 0.977883 | 12.15764 | 3.752537
2018-03-23 10:24 | 233053.9 | 1200.0008 | 5 | 32 | 3.642673 | -3.260098 | 2.857976 | 1.086545 | 12.15764 | 4.14988
2018-03-23 10:26 | 233173.9 | 1320 | 5 | 32 | 3.615956 | -3.260133 | 2.857976 | 1.195202 | 12.15764 | 4.54422
2018-03-23 10:28 | 233293.9 | 1440.0001 | 5 | 32 | 3.590793 | -3.259876 | 2.857976 | 1.303863 | 12.15764 | 4.93575
2018-03-23 10:30 | 233413.9 | 1560.0001 | 5 | 32 | 3.566822 | -3.259976 | 2.857976 | 1.412516 | 12.15764 | 5.32458
2018-03-23 10:32 | 233533.9 | 1680.0008 | 5 | 32 | 3.544594 | -3.260185 | 2.857976 | 1.521172 | 12.15764 | 5.710907
2018-03-23 10:34 | 233653.9 | 1800.0008 | 5 | 32 | 3.524314 | -3.260163 | 2.857976 | 1.629825 | 12.15764 | 6.094925
2018-03-23 10:36 | 233773.9 | 1920 | 5 | 32 | 3.505527 | -3.259852 | 2.857976 | 1.738483 | 12.15764 | 6.47685
2018-03-23 10:38 | 233893.9 | 2040.0004 | 5 | 32 | 3.484832 | -3.259983 | 2.857976 | 1.847145 | 12.15764 | 6.85665
2018-03-23 10:40 | 234013.9 | 2160 | 5 | 32 | 3.462833 | -3.260112 | 2.857976 | 1.95581 | 12.15764 | 7.234139
2018-03-23 10:42 | 234133.9 | 2280.0012 | 5 | 32 | 3.440513 | -3.260143 | 2.857976 | 2.064471 | 12.15764 | 7.609196
2018-03-23 10:44 | 234253.9 | 2400 | 5 | 32 | 3.420387 | -3.260175 | 2.857976 | 2.173129 | 12.15764 | 7.981915
2018-03-23 10:46 | 234373.9 | 2520.0012 | 5 | 32 | 3.400262 | -3.259799 | 2.857976 | 2.281792 | 12.15764 | 8.352508
2018-03-23 10:48 | 234493.9 | 2640.0007 | 5 | 32 | 3.376446 | -3.260073 | 2.857976 | 2.390447 | 12.15764 | 8.720721
2018-03-23 10:50 | 234613.9 | 2760.0004 | 5 | 32 | 3.345984 | -3.260183 | 2.857976 | 2.499112 | 12.15764 | 9.086057
2018-03-23 10:52 | 234734 | 2880.0016 | 5 | 32 | 3.301854 | -3.26011 | 2.857976 | 2.607768 | 12.15764 | 9.447402
2018-03-23 10:54 | 234853.9 | 3000 | 5 | 32 | 3.228041 | -3.260175 | 2.857976 | 2.71643 | 12.15764 | 9.802548
2018-03-23 10:56 | 234973.9 | 3120 | 5 | 32 | 3.080449 | -3.260083 | 2.857976 | 2.825092 | 12.15764 | 10.14643
2018-03-23 10:56 | 235008.2 | 3154.301 | 5 | 32 | 2.99999 | -3.260168 | 2.857976 | 2.856152 | 12.15764 | 10.24095
2018-03-23 10:58 | 235128.3 | 120.0003 | 6 | 32 | 3.48211 | 0 | 2.857976 | 2.856152 | 12.15764 | 10.24095
2018-03-23 11:00 | 235248.3 | 240.0004 | 6 | 32 | 3.504107 | 0 | 2.857976 | 2.856152 | 12.15764 | 10.24095
2018-03-23 11:01 | 235308.3 | 300.0029 | 6 | 32 | 3.508873 | 0 | 2.857976 | 2.856152 | 12.15764 | 10.24095
2018-03-23 11:01 | 235308.3 | 0.0024 | 7 | 33 | 3.50893 | 0 | 0 | 0 | 0 | 0
2018-03-23 11:03 | 235428.4 | 120.0006 | 2 | 33 | 4.089529 | 4.890134 | 0.1623945 | 0 | 0.6520172 | 0
2018-03-23 11:05 | 235548.4 | 240.001 | 2 | 33 | 4.125812 | 4.890107 | 0.3253878 | 0 | 1.321432 | 0
2018-03-23 11:07 | 235668.4 | 360.0008 | 2 | 33 | 4.157915 | 4.890141 | 0.4883768 | 0 | 1.996608 | 0
2018-03-23 11:09 | 235788.4 | 480.0007 | 2 | 33 | 4.1864 | 4.890141 | 0.6513791 | 0 | 2.676731 | 0
2018-03-23 11:11 | 235908.4 | 600.0003 | 2 | 33 | 4.20027 | 4.659785 | 0.8123477 | 0 | 3.352278 | 0
2018-03-23 11:13 | 236028.4 | 720.0006 | 2 | 33 | 4.200271 | 4.25796 | 0.96091 | 0 | 3.976284 | 0
2018-03-23 11:15 | 236148.4 | 840.0003 | 2 | 33 | 4.200282 | 3.910506 | 1.096892 | 0 | 4.547449 | 0
2018-03-23 11:17 | 236268.4 | 960.0011 | 2 | 33 | 4.200286 | 3.606273 | 1.222052 | 0 | 5.073152 | 0
2018-03-23 11:19 | 236388.4 | 1080.0015 | 2 | 33 | 4.200272 | 3.336543 | 1.337683 | 0 | 5.558838 | 0
2018-03-23 11:20 | 236425.5 | 1117.1546 | 2 | 33 | 4.200297 | 3.259992 | 1.371714 | 0 | 5.701777 | 0
2018-03-23 11:22 | 236545.5 | 120.0001 | 3 | 33 | 4.21981 | 3.25995 | 1.479987 | 3.74e-10 | 6.157507 | 1.515e-09
2018-03-23 11:24 | 236665.5 | 240.0004 | 3 | 33 | 4.242543 | 3.25995 | 1.588648 | 3.74e-10 | 6.617255 | 1.515e-09
2018-03-23 11:26 | 236785.5 | 360.0001 | 3 | 33 | 4.267279 | 3.259946 | 1.697308 | 3.74e-10 | 7.079576 | 1.515e-09
2018-03-23 11:28 | 236905.5 | 480.0004 | 3 | 33 | 4.294068 | 3.260013 | 1.805963 | 3.74e-10 | 7.544671 | 1.515e-09
2018-03-23 11:30 | 237025.5 | 600.0006 | 3 | 33 | 4.322983 | 3.260037 | 1.914622 | 3.74e-10 | 8.012813 | 1.515e-09
2018-03-23 11:32 | 237145.5 | 720.0005 | 3 | 33 | 4.354651 | 3.259953 | 2.023282 | 3.74e-10 | 8.48424 | 1.515e-09
2018-03-23 11:34 | 237265.5 | 840.0013 | 3 | 33 | 4.388971 | 3.259938 | 2.131943 | 3.74e-10 | 8.959262 | 1.515e-09
2018-03-23 11:36 | 237385.5 | 960.0008 | 3 | 33 | 4.400331 | 2.946393 | 2.236681 | 3.74e-10 | 9.419946 | 1.515e-09
2018-03-23 11:38 | 237505.5 | 1080.0005 | 3 | 33 | 4.400304 | 2.585786 | 2.328788 | 3.74e-10 | 9.825243 | 1.515e-09
2018-03-23 11:40 | 237625.5 | 1200.0001 | 3 | 33 | 4.400261 | 2.244369 | 2.409165 | 3.74e-10 | 10.17892 | 1.515e-09
2018-03-23 11:42 | 237745.5 | 1320.0001 | 3 | 33 | 4.40027 | 1.947138 | 2.478894 | 3.74e-10 | 10.48575 | 1.515e-09
2018-03-23 11:44 | 237865.5 | 1440.0013 | 3 | 33 | 4.400287 | 1.69448 | 2.539433 | 3.74e-10 | 10.75214 | 1.515e-09
2018-03-23 11:46 | 237985.5 | 1560.0014 | 3 | 33 | 4.400279 | 1.494267 | 2.592457 | 3.74e-10 | 10.98546 | 1.515e-09
2018-03-23 11:48 | 238105.5 | 1680.0006 | 3 | 33 | 4.400242 | 1.327028 | 2.639396 | 3.74e-10 | 11.19201 | 1.515e-09
2018-03-23 11:50 | 238225.5 | 1800.0013 | 3 | 33 | 4.400231 | 1.185356 | 2.681209 | 3.74e-10 | 11.37599 | 1.515e-09
2018-03-23 11:52 | 238345.5 | 1920.0004 | 3 | 33 | 4.400208 | 1.062427 | 2.718623 | 3.74e-10 | 11.54062 | 1.515e-09
2018-03-23 11:54 | 238465.5 | 2040.0009 | 3 | 33 | 4.400218 | 0.9559097 | 2.752224 | 3.74e-10 | 11.68847 | 1.515e-09
2018-03-23 11:56 | 238585.5 | 2160.0005 | 3 | 33 | 4.400159 | 0.8615017 | 2.782495 | 3.74e-10 | 11.82167 | 1.515e-09
2018-03-23 11:58 | 238705.5 | 2280.0005 | 3 | 33 | 4.400199 | 0.7805347 | 2.809844 | 3.74e-10 | 11.94201 | 1.515e-09
2018-03-23 12:00 | 238825.5 | 2400.0002 | 3 | 33 | 4.400198 | 0.7073412 | 2.834617 | 3.74e-10 | 12.05102 | 1.515e-09
2018-03-23 12:02 | 238927.1 | 2501.5752 | 3 | 33 | 4.400187 | 0.6519985 | 2.853787 | 3.74e-10 | 12.13537 | 1.515e-09
2018-03-23 12:04 | 239047.2 | 120.0011 | 4 | 33 | 4.330188 | 0 | 2.853787 | 3.74e-10 | 12.13537 | 1.515e-09
2018-03-23 12:06 | 239167.2 | 240 | 4 | 33 | 4.323945 | 0 | 2.853787 | 3.74e-10 | 12.13537 | 1.515e-09
2018-03-23 12:07 | 239227.2 | 300.0014 | 4 | 33 | 4.322183 | 0 | 2.853787 | 3.74e-10 | 12.13537 | 1.515e-09
2018-03-23 12:09 | 239347.3 | 120.0018 | 5 | 33 | 3.986204 | -3.259892 | 2.853787 | 0.1086512 | 12.13537 | 0.4377946
2018-03-23 12:11 | 239467.3 | 240.0017 | 5 | 33 | 3.937759 | -3.260101 | 2.853787 | 0.2173061 | 12.13537 | 0.8682373
2018-03-23 12:13 | 239587.3 | 360.0005 | 5 | 33 | 3.891429 | -3.259906 | 2.853787 | 0.3259611 | 12.13537 | 1.293569
2018-03-23 12:15 | 239707.3 | 480.0009 | 5 | 33 | 3.846135 | -3.260181 | 2.853787 | 0.4346158 | 12.13537 | 1.713911
2018-03-23 12:17 | 239827.3 | 600.0004 | 5 | 33 | 3.80572 | -3.25989 | 2.853787 | 0.5432769 | 12.13537 | 2.129598
2018-03-23 12:19 | 239947.3 | 720.0001 | 5 | 33 | 3.767635 | -3.259896 | 2.853787 | 0.6519262 | 12.13537 | 2.541
2018-03-23 12:21 | 240067.3 | 840.0017 | 5 | 33 | 3.731448 | -3.260115 | 2.853787 | 0.7605806 | 12.13537 | 2.94838
2018-03-23 12:23 | 240187.3 | 960.0006 | 5 | 33 | 3.698318 | -3.259834 | 2.853787 | 0.8692409 | 12.13537 | 3.352011
2018-03-23 12:25 | 240307.3 | 1080.0008 | 5 | 33 | 3.667808 | -3.259954 | 2.853787 | 0.9778971 | 12.13537 | 3.752176
2018-03-23 12:27 | 240427.3 | 1200.0001 | 5 | 33 | 3.639402 | -3.259995 | 2.853787 | 1.086554 | 12.13537 | 4.149146
2018-03-23 12:29 | 240547.3 | 1320.0013 | 5 | 33 | 3.612822 | -3.259846 | 2.853787 | 1.195218 | 12.13537 | 4.543156
2018-03-23 12:31 | 240667.3 | 1440.0012 | 5 | 33 | 3.587609 | -3.259923 | 2.853787 | 1.303874 | 12.13537 | 4.934327
2018-03-23 12:33 | 240787.3 | 1560.0012 | 5 | 33 | 3.563879 | -3.259812 | 2.853787 | 1.412531 | 12.13537 | 5.322839
2018-03-23 12:35 | 240907.3 | 1680.0004 | 5 | 33 | 3.54168 | -3.259959 | 2.853787 | 1.521181 | 12.13537 | 5.708831
2018-03-23 12:37 | 241027.3 | 1800.0001 | 5 | 33 | 3.521391 | -3.260199 | 2.853787 | 1.629837 | 12.13537 | 6.092536
2018-03-23 12:39 | 241147.3 | 1920.0013 | 5 | 33 | 3.502635 | -3.25979 | 2.853787 | 1.738495 | 12.13537 | 6.474138
2018-03-23 12:41 | 241267.3 | 2040.0004 | 5 | 33 | 3.481784 | -3.260143 | 2.853787 | 1.847153 | 12.13537 | 6.853613
2018-03-23 12:43 | 241387.3 | 2160.0004 | 5 | 33 | 3.460017 | -3.260173 | 2.853787 | 1.955811 | 12.13537 | 7.230759
2018-03-23 12:45 | 241507.3 | 2280.0005 | 5 | 33 | 3.437739 | -3.259834 | 2.853787 | 2.064472 | 12.13537 | 7.605519
2018-03-23 12:47 | 241627.3 | 2400.0021 | 5 | 33 | 3.417262 | -3.26015 | 2.853787 | 2.17313 | 12.13537 | 7.977929
2018-03-23 12:49 | 241747.3 | 2520.0013 | 5 | 33 | 3.395996 | -3.259812 | 2.853787 | 2.281782 | 12.13537 | 8.348086
2018-03-23 12:51 | 241867.3 | 2640.0006 | 5 | 33 | 3.372078 | -3.260177 | 2.853787 | 2.390449 | 12.13537 | 8.715862
2018-03-23 12:53 | 241987.3 | 2760.0014 | 5 | 33 | 3.34148 | -3.259891 | 2.853787 | 2.499104 | 12.13537 | 9.080689
2018-03-23 12:55 | 242107.3 | 2880.0006 | 5 | 33 | 3.296268 | -3.260152 | 2.853787 | 2.607759 | 12.13537 | 9.441474
2018-03-23 12:57 | 242227.3 | 3000.0003 | 5 | 33 | 3.22156 | -3.259852 | 2.853787 | 2.716424 | 12.13537 | 9.795988
2018-03-23 12:59 | 242347.3 | 3120.0013 | 5 | 33 | 3.069748 | -3.260193 | 2.853787 | 2.825076 | 12.13537 | 10.13897
2018-03-23 12:59 | 242376.7 | 3149.4538 | 5 | 33 | 2.999994 | -3.260183 | 2.853787 | 2.851749 | 12.13537 | 10.21997
2018-03-23 13:01 | 242496.8 | 120.0011 | 6 | 33 | 3.485953 | 0 | 2.853787 | 2.851756 | 12.13537 | 10.21999
2018-03-23 13:03 | 242616.8 | 240.0011 | 6 | 33 | 3.508409 | 0 | 2.853787 | 2.851756 | 12.13537 | 10.21999
2018-03-23 13:04 | 242676.8 | 300.0022 | 6 | 33 | 3.513289 | 0 | 2.853787 | 2.851756 | 12.13537 | 10.21999
2018-03-23 13:04 | 242676.7 | 0.0024 | 7 | 34 | 3.513282 | 0 | 0 | 0 | 0 | 0
2018-03-23 13:06 | 242796.8 | 120.0005 | 2 | 34 | 4.091876 | 4.890147 | 0.1623844 | 1.857e-09 | 0.6525966 | 6.523e-09
2018-03-23 13:08 | 242916.8 | 240.001 | 2 | 34 | 4.128391 | 4.890038 | 0.3253748 | 1.857e-09 | 1.322409 | 6.523e-09
2018-03-23 13:10 | 243036.8 | 360.0006 | 2 | 34 | 4.162751 | 4.890067 | 0.488367 | 1.857e-09 | 1.998177 | 6.523e-09
2018-03-23 13:12 | 243156.8 | 480.0001 | 2 | 34 | 4.191649 | 4.890094 | 0.6513562 | 1.857e-09 | 2.679056 | 6.523e-09
2018-03-23 13:14 | 243276.8 | 600.0015 | 2 | 34 | 4.200307 | 4.589929 | 0.8107679 | 1.857e-09 | 3.348417 | 6.523e-09
2018-03-23 13:16 | 243396.8 | 720.0014 | 2 | 34 | 4.200303 | 4.210301 | 0.9572564 | 1.857e-09 | 3.963711 | 6.523e-09
2018-03-23 13:18 | 243516.8 | 840.0014 | 2 | 34 | 4.200304 | 3.882611 | 1.091989 | 1.857e-09 | 4.529628 | 6.523e-09
2018-03-23 13:20 | 243636.8 | 960.0007 | 2 | 34 | 4.200268 | 3.586556 | 1.216383 | 1.857e-09 | 5.052115 | 6.523e-09
2018-03-23 13:22 | 243756.8 | 1080.0015 | 2 | 34 | 4.20031 | 3.324698 | 1.331451 | 1.857e-09 | 5.535435 | 6.523e-09
2018-03-23 13:23 | 243787.6 | 1110.7258 | 2 | 34 | 4.200235 | 3.259986 | 1.359547 | 1.857e-09 | 5.653445 | 6.523e-09
2018-03-23 13:25 | 243907.6 | 120.0002 | 3 | 34 | 4.219392 | 3.259959 | 1.467819 | 1.891e-09 | 6.109147 | 6.661e-09
2018-03-23 13:27 | 244027.6 | 240.0006 | 3 | 34 | 4.241925 | 3.25999 | 1.576477 | 1.891e-09 | 6.568828 | 6.661e-09
2018-03-23 13:29 | 244147.6 | 360.0018 | 3 | 34 | 4.266334 | 3.260009 | 1.685135 | 1.891e-09 | 7.031056 | 6.661e-09
2018-03-23 13:31 | 244267.6 | 480.0006 | 3 | 34 | 4.292703 | 3.25999 | 1.793796 | 1.891e-09 | 7.496052 | 6.661e-09
2018-03-23 13:33 | 244387.6 | 600 | 3 | 34 | 4.321312 | 3.260049 | 1.902448 | 1.891e-09 | 7.963996 | 6.661e-09
2018-03-23 13:35 | 244507.6 | 720.0022 | 3 | 34 | 4.352467 | 3.25999 | 2.011109 | 1.891e-09 | 8.435224 | 6.661e-09
2018-03-23 13:37 | 244627.6 | 840.0002 | 3 | 34 | 4.386518 | 3.259973 | 2.119765 | 1.891e-09 | 8.909973 | 6.661e-09
2018-03-23 13:39 | 244747.6 | 960.0001 | 3 | 34 | 4.400277 | 2.972066 | 2.225228 | 1.891e-09 | 9.373753 | 6.661e-09
2018-03-23 13:41 | 244867.6 | 1080.0011 | 3 | 34 | 4.400289 | 2.58604 | 2.317764 | 1.891e-09 | 9.780937 | 6.661e-09
2018-03-23 13:43 | 244987.6 | 1200.0005 | 3 | 34 | 4.400269 | 2.24277 | 2.398123 | 1.891e-09 | 10.13454 | 6.661e-09
2018-03-23 13:45 | 245107.6 | 1320.0005 | 3 | 34 | 4.400255 | 1.945839 | 2.467787 | 1.891e-09 | 10.44108 | 6.661e-09
2018-03-23 13:47 | 245227.6 | 1440.001 | 3 | 34 | 4.400255 | 1.709104 | 2.528548 | 1.891e-09 | 10.70845 | 6.661e-09
2018-03-23 13:49 | 245347.6 | 1560.0014 | 3 | 34 | 4.400235 | 1.514429 | 2.582185 | 1.891e-09 | 10.94446 | 6.661e-09
2018-03-23 13:51 | 245467.6 | 1680.0012 | 3 | 34 | 4.400214 | 1.34878 | 2.629846 | 1.891e-09 | 11.15418 | 6.661e-09
2018-03-23 13:53 | 245587.6 | 1800.0004 | 3 | 34 | 4.400253 | 1.206873 | 2.672379 | 1.891e-09 | 11.34134 | 6.661e-09
2018-03-23 13:55 | 245707.6 | 1920.0001 | 3 | 34 | 4.400213 | 1.08326 | 2.71049 | 1.891e-09 | 11.50904 | 6.661e-09
2018-03-23 13:57 | 245827.6 | 2040 | 3 | 34 | 4.400204 | 0.9746714 | 2.744753 | 1.891e-09 | 11.6598 | 6.661e-09
2018-03-23 13:59 | 245947.6 | 2160 | 3 | 34 | 4.400239 | 0.8801785 | 2.775638 | 1.891e-09 | 11.7957 | 6.661e-09
2018-03-23 14:01 | 246067.6 | 2280.0014 | 3 | 34 | 4.400228 | 0.7965345 | 2.803548 | 1.891e-09 | 11.91851 | 6.661e-09
2018-03-23 14:03 | 246187.6 | 2400.0006 | 3 | 34 | 4.400222 | 0.7223463 | 2.82883 | 1.891e-09 | 12.02976 | 6.661e-09
2018-03-23 14:05 | 246307.6 | 2520.0014 | 3 | 34 | 4.400212 | 0.6565619 | 2.851781 | 1.891e-09 | 12.13075 | 6.661e-09
2018-03-23 14:05 | 246316.1 | 2528.5301 | 3 | 34 | 4.400229 | 0.6519966 | 2.853329 | 1.891e-09 | 12.13756 | 6.661e-09
2018-03-23 14:07 | 246436.1 | 119.9999 | 4 | 34 | 4.330647 | 0 | 2.853329 | 1.891e-09 | 12.13756 | 6.661e-09
2018-03-23 14:09 | 246556.1 | 240.0004 | 4 | 34 | 4.32447 | 0 | 2.853329 | 1.891e-09 | 12.13756 | 6.661e-09
2018-03-23 14:10 | 246616.1 | 300.0015 | 4 | 34 | 4.322749 | 0 | 2.853329 | 1.891e-09 | 12.13756 | 6.661e-09
2018-03-23 14:12 | 246736.2 | 120.0002 | 5 | 34 | 3.979933 | -3.259777 | 2.853329 | 0.1086484 | 12.13756 | 0.4373854
2018-03-23 14:14 | 246856.2 | 240.0004 | 5 | 34 | 3.930279 | -3.259879 | 2.853329 | 0.2173 | 12.13756 | 0.8670225
2018-03-23 14:16 | 246976.2 | 360.0016 | 5 | 34 | 3.887335 | -3.259946 | 2.853329 | 0.3259523 | 12.13756 | 1.291692
2018-03-23 14:18 | 247096.2 | 480.0001 | 5 | 34 | 3.847095 | -3.25985 | 2.853329 | 0.4346126 | 12.13756 | 1.711892
2018-03-23 14:20 | 247216.2 | 600.0003 | 5 | 34 | 3.808842 | -3.260217 | 2.853329 | 0.543265 | 12.13756 | 2.12779
2018-03-23 14:22 | 247336.2 | 720.0014 | 5 | 34 | 3.772246 | -3.259891 | 2.853329 | 0.6519219 | 12.13756 | 2.539651
2018-03-23 14:24 | 247456.2 | 840.0016 | 5 | 34 | 3.736862 | -3.259844 | 2.853329 | 0.7605694 | 12.13756 | 2.947556
2018-03-23 14:26 | 247576.2 | 960.0004 | 5 | 34 | 3.704118 | -3.260195 | 2.853329 | 0.869231 | 12.13756 | 3.35181
2018-03-23 14:28 | 247696.2 | 1080.0008 | 5 | 34 | 3.673887 | -3.259823 | 2.853329 | 0.9778838 | 12.13756 | 3.752612
2018-03-23 14:30 | 247816.2 | 1200.0014 | 5 | 34 | 3.645825 | -3.259857 | 2.853329 | 1.086541 | 12.13756 | 4.150268
2018-03-23 14:32 | 247936.2 | 1320.0012 | 5 | 34 | 3.619137 | -3.260219 | 2.853329 | 1.195201 | 12.13756 | 4.544958
2018-03-23 14:34 | 248056.2 | 1440.0007 | 5 | 34 | 3.593832 | -3.260186 | 2.853329 | 1.303865 | 12.13756 | 4.936847
2018-03-23 14:36 | 248176.2 | 1560.0003 | 5 | 34 | 3.569025 | -3.259883 | 2.853329 | 1.412522 | 12.13756 | 5.32601
2018-03-23 14:38 | 248296.2 | 1680.0011 | 5 | 34 | 3.542988 | -3.259868 | 2.853329 | 1.521173 | 12.13756 | 5.712368
2018-03-23 14:40 | 248416.2 | 1800.0014 | 5 | 34 | 3.517339 | -3.260177 | 2.853329 | 1.629828 | 12.13756 | 6.095939
2018-03-23 14:42 | 248536.2 | 1920.0004 | 5 | 34 | 3.493397 | -3.259937 | 2.853329 | 1.738481 | 12.13756 | 6.476777
2018-03-23 14:44 | 248656.2 | 2040.0015 | 5 | 34 | 3.473834 | -3.259881 | 2.853329 | 1.847138 | 12.13756 | 6.85527
2018-03-23 14:46 | 248776.2 | 2160.0007 | 5 | 34 | 3.456228 | -3.25983 | 2.853329 | 1.955791 | 12.13756 | 7.231748
2018-03-23 14:48 | 248896.2 | 2280.0001 | 5 | 34 | 3.439406 | -3.260095 | 2.853329 | 2.064453 | 12.13756 | 7.60639
2018-03-23 14:50 | 249016.2 | 2400.0005 | 5 | 34 | 3.422174 | -3.259841 | 2.853329 | 2.173115 | 12.13756 | 7.979196
2018-03-23 14:52 | 249136.2 | 2520.0008 | 5 | 34 | 3.403199 | -3.260197 | 2.853329 | 2.281773 | 12.13756 | 8.35003
2018-03-23 14:54 | 249256.2 | 2640.001 | 5 | 34 | 3.381013 | -3.259894 | 2.853329 | 2.390429 | 12.13756 | 8.718653
2018-03-23 14:56 | 249376.2 | 2760.0009 | 5 | 34 | 3.351916 | -3.259804 | 2.853329 | 2.499087 | 12.13756 | 9.084534
2018-03-23 14:58 | 249496.2 | 2880.0001 | 5 | 34 | 3.30839 | -3.259789 | 2.853329 | 2.607743 | 12.13756 | 9.446554
2018-03-23 15:00 | 249616.2 | 3000.0011 | 5 | 34 | 3.235354 | -3.260132 | 2.853329 | 2.716397 | 12.13756 | 9.802432
2018-03-23 15:02 | 249736.2 | 3120.0011 | 5 | 34 | 3.088911 | -3.259884 | 2.853329 | 2.825057 | 12.13756 | 10.14717
2018-03-23 15:03 | 249773.3 | 3157.0982 | 5 | 34 | 2.999986 | -3.260193 | 2.853329 | 2.858651 | 12.13756 | 10.24955
2018-03-23 15:05 | 249893.4 | 120.0003 | 6 | 34 | 3.475244 | 0 | 2.853329 | 2.858651 | 12.13756 | 10.24955
2018-03-23 15:07 | 250013.4 | 240.0013 | 6 | 34 | 3.496774 | 0 | 2.853329 | 2.858651 | 12.13756 | 10.24955
2018-03-23 15:08 | 250073.4 | 300.0015 | 6 | 34 | 3.501544 | 0 | 2.853329 | 2.858651 | 12.13756 | 10.24955
2018-03-23 15:08 | 250073.4 | 0.0024 | 7 | 35 | 3.501644 | 0 | 0 | 0 | 0 | 0
2018-03-23 15:10 | 250193.4 | 120.0007 | 2 | 35 | 4.10103 | 4.890164 | 0.1623915 | 4.27e-09 | 0.6528872 | 1.4952e-08
2018-03-23 15:12 | 250313.4 | 240.0008 | 2 | 35 | 4.138899 | 4.890183 | 0.3253813 | 4.27e-09 | 1.324293 | 1.4952e-08
2018-03-23 15:14 | 250433.4 | 360.0008 | 2 | 35 | 4.171239 | 4.890098 | 0.4883754 | 4.27e-09 | 2.001707 | 1.4952e-08
2018-03-23 15:16 | 250553.4 | 480.0004 | 2 | 35 | 4.195133 | 4.890147 | 0.6513772 | 4.27e-09 | 2.683646 | 1.4952e-08
2018-03-23 15:18 | 250673.4 | 600.0006 | 2 | 35 | 4.200265 | 4.618852 | 0.8107695 | 4.27e-09 | 3.353043 | 1.4952e-08
2018-03-23 15:20 | 250793.5 | 720.0018 | 2 | 35 | 4.200275 | 4.283525 | 0.9591259 | 4.27e-09 | 3.976182 | 1.4952e-08
2018-03-23 15:22 | 250913.5 | 840.0018 | 2 | 35 | 4.200316 | 3.960958 | 1.096432 | 4.27e-09 | 4.552907 | 1.4952e-08
2018-03-23 15:24 | 251033.4 | 960.0008 | 2 | 35 | 4.200315 | 3.664128 | 1.223393 | 4.27e-09 | 5.08618 | 1.4952e-08
2018-03-23 15:26 | 251153.4 | 1080.0008 | 2 | 35 | 4.200262 | 3.394834 | 1.340949 | 4.27e-09 | 5.579947 | 1.4952e-08
2018-03-23 15:27 | 251217.7 | 1144.3017 | 2 | 35 | 4.200265 | 3.25999 | 1.400365 | 4.27e-09 | 5.82951 | 1.4952e-08
2018-03-23 15:29 | 251337.8 | 120.001 | 3 | 35 | 4.219671 | 3.259953 | 1.508641 | 4.328e-09 | 6.285246 | 1.5186e-08
2018-03-23 15:31 | 251457.8 | 240.0005 | 3 | 35 | 4.242559 | 3.259999 | 1.617304 | 4.328e-09 | 6.744992 | 1.5186e-08
2018-03-23 15:33 | 251577.8 | 360.001 | 3 | 35 | 4.267625 | 3.259942 | 1.725962 | 4.328e-09 | 7.207312 | 1.5186e-08
2018-03-23 15:35 | 251697.8 | 480.0005 | 3 | 35 | 4.298088 | 3.260056 | 1.834619 | 4.328e-09 | 7.672628 | 1.5186e-08
2018-03-23 15:37 | 251817.8 | 600.0014 | 3 | 35 | 4.332657 | 3.25999 | 1.943278 | 4.328e-09 | 8.141506 | 1.5186e-08
2018-03-23 15:39 | 251937.8 | 720.0012 | 3 | 35 | 4.370576 | 3.260005 | 2.051931 | 4.328e-09 | 8.61429 | 1.5186e-08
2018-03-23 15:41 | 252057.8 | 840.0003 | 3 | 35 | 4.40032 | 3.130748 | 2.16005 | 4.328e-09 | 9.088811 | 1.5186e-08
2018-03-23 15:43 | 252177.8 | 960.0009 | 3 | 35 | 4.40026 | 2.744645 | 2.257707 | 4.328e-09 | 9.51853 | 1.5186e-08
2018-03-23 15:45 | 252297.8 | 1080.0006 | 3 | 35 | 4.400254 | 2.420983 | 2.34368 | 4.328e-09 | 9.896835 | 1.5186e-08
2018-03-23 15:47 | 252417.8 | 1200.0007 | 3 | 35 | 4.40027 | 2.140969 | 2.419603 | 4.328e-09 | 10.23092 | 1.5186e-08
2018-03-23 15:49 | 252537.8 | 1320.0003 | 3 | 35 | 4.400281 | 1.896387 | 2.486792 | 4.328e-09 | 10.52657 | 1.5186e-08
2018-03-23 15:51 | 252657.8 | 1440.0008 | 3 | 35 | 4.400219 | 1.682978 | 2.546371 | 4.328e-09 | 10.78873 | 1.5186e-08
2018-03-23 15:53 | 252777.8 | 1560.0012 | 3 | 35 | 4.400248 | 1.498887 | 2.599341 | 4.328e-09 | 11.02182 | 1.5186e-08
2018-03-23 15:55 | 252897.8 | 1680.0013 | 3 | 35 | 4.400239 | 1.336871 | 2.64655 | 4.328e-09 | 11.22954 | 1.5186e-08
2018-03-23 15:57 | 253017.8 | 1800.0002 | 3 | 35 | 4.400258 | 1.196358 | 2.688716 | 4.328e-09 | 11.41508 | 1.5186e-08
2018-03-23 15:59 | 253137.8 | 1920.0002 | 3 | 35 | 4.400215 | 1.072171 | 2.726474 | 4.328e-09 | 11.58123 | 1.5186e-08
2018-03-23 16:01 | 253257.8 | 2040.0004 | 3 | 35 | 4.400225 | 0.963378 | 2.760363 | 4.328e-09 | 11.73035 | 1.5186e-08
2018-03-23 16:03 | 253377.8 | 2160.0005 | 3 | 35 | 4.400219 | 0.8628893 | 2.790815 | 4.328e-09 | 11.86434 | 1.5186e-08
2018-03-23 16:05 | 253497.8 | 2280.0004 | 3 | 35 | 4.400238 | 0.7672539 | 2.817957 | 4.328e-09 | 11.98378 | 1.5186e-08
2018-03-23 16:07 | 253617.8 | 2400.0002 | 3 | 35 | 4.400228 | 0.6820202 | 2.842068 | 4.328e-09 | 12.08987 | 1.5186e-08
2018-03-23 16:07 | 253663.4 | 2445.5905 | 3 | 35 | 4.400207 | 0.6519985 | 2.85051 | 4.328e-09 | 12.12701 | 1.5186e-08
2018-03-23 16:09 | 253783.4 | 120 | 4 | 35 | 4.328756 | 0 | 2.850512 | 4.328e-09 | 12.12702 | 1.5186e-08
2018-03-23 16:11 | 253903.4 | 240.0006 | 4 | 35 | 4.322471 | 0 | 2.850512 | 4.328e-09 | 12.12702 | 1.5186e-08
2018-03-23 16:12 | 253963.4 | 300.0014 | 4 | 35 | 4.320672 | 0 | 2.850512 | 4.328e-09 | 12.12702 | 1.5186e-08
2018-03-23 16:14 | 254083.5 | 120.001 | 5 | 35 | 3.971701 | -3.260186 | 2.850512 | 0.1086528 | 12.12702 | 0.4363903
2018-03-23 16:16 | 254203.5 | 240.0002 | 5 | 35 | 3.927547 | -3.260195 | 2.850512 | 0.2173018 | 12.12702 | 0.8654357
2018-03-23 16:18 | 254323.5 | 360.0001 | 5 | 35 | 3.887028 | -3.259832 | 2.850512 | 0.3259674 | 12.12702 | 1.29001
2018-03-23 16:20 | 254443.5 | 480.0002 | 5 | 35 | 3.847905 | -3.259874 | 2.850512 | 0.4346264 | 12.12702 | 1.710235
2018-03-23 16:22 | 254563.5 | 600.0003 | 5 | 35 | 3.810475 | -3.259809 | 2.850512 | 0.5432736 | 12.12702 | 2.126254
2018-03-23 16:24 | 254683.5 | 720.0002 | 5 | 35 | 3.774036 | -3.260143 | 2.850512 | 0.6519278 | 12.12702 | 2.538291
2018-03-23 16:26 | 254803.5 | 840.0015 | 5 | 35 | 3.738677 | -3.259808 | 2.850512 | 0.7605836 | 12.12702 | 2.946421
2018-03-23 16:28 | 254923.5 | 960.0015 | 5 | 35 | 3.705825 | -3.260139 | 2.850512 | 0.8692464 | 12.12702 | 3.350863
2018-03-23 16:30 | 255043.5 | 1080.0011 | 5 | 35 | 3.674805 | -3.259993 | 2.850512 | 0.9779038 | 12.12702 | 3.751853
2018-03-23 16:32 | 255163.5 | 1200.0003 | 5 | 35 | 3.642253 | -3.259884 | 2.850512 | 1.086562 | 12.12702 | 4.149379
2018-03-23 16:34 | 255283.5 | 1320.0012 | 5 | 35 | 3.610224 | -3.25981 | 2.850512 | 1.195223 | 12.12702 | 4.543406
2018-03-23 16:36 | 255403.5 | 1440.0009 | 5 | 35 | 3.579639 | -3.259964 | 2.850512 | 1.30388 | 12.12702 | 4.933982
2018-03-23 16:38 | 255523.5 | 1560.0012 | 5 | 35 | 3.553532 | -3.260146 | 2.850512 | 1.412542 | 12.12702 | 5.321504
2018-03-23 16:40 | 255643.5 | 1680.0012 | 5 | 35 | 3.530545 | -3.25983 | 2.850512 | 1.521195 | 12.12702 | 5.70634
2018-03-23 16:42 | 255763.5 | 1800.0004 | 5 | 35 | 3.50995 | -3.260173 | 2.850512 | 1.629846 | 12.12702 | 6.088797
2018-03-23 16:44 | 255883.5 | 1920.0012 | 5 | 35 | 3.491082 | -3.260165 | 2.850512 | 1.738503 | 12.12702 | 6.469132
2018-03-23 16:46 | 256003.5 | 2040.0013 | 5 | 35 | 3.473885 | -3.260139 | 2.850512 | 1.847162 | 12.12702 | 6.847523
2018-03-23 16:48 | 256123.5 | 2160.0005 | 5 | 35 | 3.457564 | -3.260112 | 2.850512 | 1.955827 | 12.12702 | 7.224126
2018-03-23 16:50 | 256243.5 | 2280.001 | 5 | 35 | 3.441441 | -3.26019 | 2.850512 | 2.064486 | 12.12702 | 7.59895
2018-03-23 16:52 | 256363.5 | 2400.0002 | 5 | 35 | 3.424651 | -3.260077 | 2.850512 | 2.173141 | 12.12702 | 7.971977
2018-03-23 16:54 | 256483.5 | 2520.0001 | 5 | 35 | 3.405923 | -3.260181 | 2.850512 | 2.281802 | 12.12702 | 8.343116
2018-03-23 16:56 | 256603.5 | 2640.0009 | 5 | 35 | 3.383709 | -3.26017 | 2.850512 | 2.390462 | 12.12702 | 8.712045
2018-03-23 16:58 | 256723.5 | 2760.001 | 5 | 35 | 3.353157 | -3.259914 | 2.850512 | 2.499124 | 12.12702 | 9.078194
2018-03-23 17:00 | 256843.5 | 2880.0001 | 5 | 35 | 3.301457 | -3.260199 | 2.850512 | 2.607788 | 12.12702 | 9.439981
2018-03-23 17:02 | 256963.5 | 3000.0012 | 5 | 35 | 3.214837 | -3.260172 | 2.850512 | 2.716452 | 12.12702 | 9.794445
2018-03-23 17:04 | 257083.5 | 3120.0015 | 5 | 35 | 3.041842 | -3.259812 | 2.850512 | 2.825108 | 12.12702 | 10.13571
2018-03-23 17:05 | 257100.2 | 3136.7288 | 5 | 35 | 3 | -3.260159 | 2.850512 | 2.840255 | 12.12702 | 10.18148
2018-03-23 17:07 | 257220.3 | 120.0005 | 6 | 35 | 3.494925 | 0 | 2.850512 | 2.840261 | 12.12702 | 10.18149
2018-03-23 17:09 | 257340.3 | 240 | 6 | 35 | 3.518415 | 0 | 2.850512 | 2.840261 | 12.12702 | 10.18149
2018-03-23 17:10 | 257400.3 | 300.0029 | 6 | 35 | 3.523639 | 0 | 2.850512 | 2.840261 | 12.12702 | 10.18149
2018-03-23 17:10 | 257400.3 | 0.0023 | 7 | 36 | 3.523829 | 0 | 0 | 0 | 0 | 0
2018-03-23 17:12 | 257520.3 | 120.0001 | 2 | 36 | 4.103314 | 4.890141 | 0.1623871 | 0 | 0.6549579 | 0
2018-03-23 17:14 | 257640.3 | 240.001 | 2 | 36 | 4.13905 | 4.890113 | 0.325372 | 0 | 1.326552 | 0
2018-03-23 17:16 | 257760.3 | 360.0009 | 2 | 36 | 4.169197 | 4.890145 | 0.4883688 | 0 | 2.003799 | 0
2018-03-23 17:18 | 257880.3 | 480.0016 | 2 | 36 | 4.191905 | 4.890119 | 0.6513644 | 0 | 2.685267 | 0
2018-03-23 17:20 | 258000.3 | 600.0005 | 2 | 36 | 4.200305 | 4.666492 | 0.8119458 | 0 | 3.359498 | 0
2018-03-23 17:22 | 258120.3 | 720.0015 | 2 | 36 | 4.200246 | 4.320279 | 0.9617251 | 0 | 3.988614 | 0
2018-03-23 17:24 | 258240.3 | 840.0015 | 2 | 36 | 4.200286 | 3.993207 | 1.100237 | 0 | 4.570401 | 0
2018-03-23 17:26 | 258360.3 | 960 | 2 | 36 | 4.200283 | 3.69037 | 1.228219 | 0 | 5.107962 | 0
2018-03-23 17:28 | 258480.3 | 1080.0006 | 2 | 36 | 4.200253 | 3.390523 | 1.346316 | 0 | 5.604004 | 0
2018-03-23 17:29 | 258532.2 | 1131.8249 | 2 | 36 | 4.200283 | 3.259986 | 1.39417 | 0 | 5.805003 | 0
2018-03-23 17:31 | 258652.2 | 120.0007 | 3 | 36 | 4.224198 | 3.260016 | 1.502447 | 0 | 6.260971 | 0
2018-03-23 17:33 | 258772.2 | 240.0007 | 3 | 36 | 4.252495 | 3.260066 | 1.611103 | 0 | 6.721475 | 0
2018-03-23 17:35 | 258892.2 | 360.0012 | 3 | 36 | 4.28089 | 3.26002 | 1.719765 | 0 | 7.185107 | 0
2018-03-23 17:37 | 259012.2 | 480.0013 | 3 | 36 | 4.309953 | 3.259997 | 1.828428 | 0 | 7.651854 | 0
2018-03-23 17:39 | 259132.2 | 600.0003 | 3 | 36 | 4.340456 | 3.259973 | 1.937086 | 0 | 8.121806 | 0
2018-03-23 17:41 | 259252.2 | 720.0011 | 3 | 36 | 4.37331 | 3.260068 | 2.04574 | 0 | 8.595177 | 0
2018-03-23 17:43 | 259372.2 | 840.0001 | 3 | 36 | 4.400332 | 3.140443 | 2.153913 | 0 | 9.070026 | 0
2018-03-23 17:45 | 259492.2 | 960.0011 | 3 | 36 | 4.400281 | 2.767951 | 2.252146 | 0 | 9.502281 | 0
2018-03-23 17:47 | 259612.2 | 1080.0006 | 3 | 36 | 4.400238 | 2.446122 | 2.338945 | 0 | 9.884222 | 0
2018-03-23 17:49 | 259732.2 | 1200.0007 | 3 | 36 | 4.400264 | 2.161822 | 2.415658 | 0 | 10.22178 | 0
2018-03-23 17:51 | 259852.2 | 1320.0015 | 3 | 36 | 4.400267 | 1.912194 | 2.483457 | 0 | 10.52011 | 0
2018-03-23 17:53 | 259972.2 | 1440.0007 | 3 | 36 | 4.400237 | 1.694744 | 2.543489 | 0 | 10.78427 | 0
2018-03-23 17:55 | 260092.2 | 1560.0017 | 3 | 36 | 4.400248 | 1.505173 | 2.596743 | 0 | 11.0186 | 0
2018-03-23 17:57 | 260212.2 | 1680.0006 | 3 | 36 | 4.400302 | 1.330011 | 2.643976 | 0 | 11.22644 | 0
2018-03-23 17:59 | 260332.2 | 1800.0015 | 3 | 36 | 4.400245 | 1.167506 | 2.685529 | 0 | 11.40928 | 0
2018-03-23 18:01 | 260452.2 | 1920.0014 | 3 | 36 | 4.400216 | 1.027405 | 2.722051 | 0 | 11.56999 | 0
2018-03-23 18:03 | 260572.2 | 2040.0008 | 3 | 36 | 4.400221 | 0.913003 | 2.754308 | 0 | 11.71193 | 0
2018-03-23 18:05 | 260692.2 | 2160.0017 | 3 | 36 | 4.400221 | 0.82057 | 2.783146 | 0 | 11.83882 | 0
2018-03-23 18:07 | 260812.2 | 2280.0007 | 3 | 36 | 4.400237 | 0.7421246 | 2.809154 | 0 | 11.95326 | 0
2018-03-23 18:09 | 260932.2 | 2400.0014 | 3 | 36 | 4.400165 | 0.6734791 | 2.83272 | 0 | 12.05695 | 0
2018-03-23 18:09 | 260974.3 | 2442.1246 | 3 | 36 | 4.400219 | 0.6519985 | 2.840474 | 0 | 12.09108 | 0
2018-03-23 18:11 | 261094.4 | 120.0013 | 4 | 36 | 4.328822 | 0 | 2.840474 | 0 | 12.09108 | 0
2018-03-23 18:13 | 261214.4 | 240.0003 | 4 | 36 | 4.32241 | 0 | 2.840474 | 0 | 12.09108 | 0
2018-03-23 18:14 | 261274.4 | 300.0014 | 4 | 36 | 4.320631 | 0 | 2.840474 | 0 | 12.09108 | 0
2018-03-23 18:16 | 261394.4 | 120.0005 | 5 | 36 | 3.980026 | -3.259906 | 2.840474 | 0.1086501 | 12.09108 | 0.4371275
2018-03-23 18:18 | 261514.4 | 240.0004 | 5 | 36 | 3.936404 | -3.259792 | 2.840474 | 0.2173005 | 12.09108 | 0.8671179
2018-03-23 18:20 | 261634.4 | 360.0008 | 5 | 36 | 3.895826 | -3.260003 | 2.840474 | 0.3259629 | 12.09108 | 1.292645
2018-03-23 18:22 | 261754.4 | 480.0015 | 5 | 36 | 3.856358 | -3.260088 | 2.840474 | 0.4346221 | 12.09108 | 1.713808
2018-03-23 18:24 | 261874.4 | 600.0006 | 5 | 36 | 3.818105 | -3.259852 | 2.840474 | 0.5432755 | 12.09108 | 2.130737
2018-03-23 18:26 | 261994.4 | 720.001 | 5 | 36 | 3.777609 | -3.25995 | 2.840474 | 0.6519306 | 12.09108 | 2.543407
2018-03-23 18:28 | 262114.4 | 840.0003 | 5 | 36 | 3.736723 | -3.259951 | 2.840474 | 0.7605797 | 12.09108 | 2.951613
2018-03-23 18:30 | 262234.4 | 960.0002 | 5 | 36 | 3.698132 | -3.259986 | 2.840474 | 0.8692284 | 12.09108 | 3.355478
2018-03-23 18:32 | 262354.4 | 1080.0011 | 5 | 36 | 3.664683 | -3.259914 | 2.840474 | 0.9778948 | 12.09108 | 3.755472
2018-03-23 18:34 | 262474.4 | 1200.0006 | 5 | 36 | 3.634994 | -3.260177 | 2.840474 | 1.086552 | 12.09108 | 4.152027
2018-03-23 18:36 | 262594.4 | 1320.0006 | 5 | 36 | 3.607748 | -3.259834 | 2.840474 | 1.195212 | 12.09108 | 4.545506
2018-03-23 18:38 | 262714.4 | 1440.0012 | 5 | 36 | 3.582451 | -3.259839 | 2.840474 | 1.303875 | 12.09108 | 4.936147
2018-03-23 18:40 | 262834.4 | 1560.0004 | 5 | 36 | 3.558633 | -3.260163 | 2.840474 | 1.412528 | 12.09108 | 5.324077
2018-03-23 18:42 | 262954.4 | 1680.0016 | 5 | 36 | 3.536884 | -3.260097 | 2.840474 | 1.521195 | 12.09108 | 5.709583
2018-03-23 18:44 | 263074.4 | 1800.0013 | 5 | 36 | 3.516955 | -3.260159 | 2.840474 | 1.629847 | 12.09108 | 6.092774
2018-03-23 18:46 | 263194.4 | 1920.0002 | 5 | 36 | 3.498632 | -3.260153 | 2.840474 | 1.738497 | 12.09108 | 6.473885
2018-03-23 18:48 | 263314.4 | 2040.001 | 5 | 36 | 3.481971 | -3.260273 | 2.840474 | 1.847156 | 12.09108 | 6.853123
2018-03-23 18:50 | 263434.4 | 2160.0001 | 5 | 36 | 3.465859 | -3.260199 | 2.840474 | 1.955811 | 12.09108 | 7.23058
2018-03-23 18:52 | 263554.4 | 2280.0011 | 5 | 36 | 3.449784 | -3.259837 | 2.840474 | 2.064467 | 12.09108 | 7.606295
2018-03-23 18:54 | 263674.4 | 2400.0011 | 5 | 36 | 3.430635 | -3.260155 | 2.840474 | 2.173126 | 12.09108 | 7.980173
2018-03-23 18:56 | 263794.4 | 2520.0014 | 5 | 36 | 3.405706 | -3.260152 | 2.840474 | 2.281789 | 12.09108 | 8.351645
2018-03-23 18:58 | 263914.4 | 2640.0009 | 5 | 36 | 3.375544 | -3.260143 | 2.840474 | 2.390441 | 12.09108 | 8.720108
2018-03-23 19:00 | 264034.4 | 2760.0012 | 5 | 36 | 3.339567 | -3.259799 | 2.840474 | 2.499103 | 12.09108 | 9.084995
2018-03-23 19:02 | 264154.4 | 2880.0001 | 5 | 36 | 3.290641 | -3.259868 | 2.840474 | 2.60776 | 12.09108 | 9.445379
2018-03-23 19:04 | 264274.4 | 3000.0016 | 5 | 36 | 3.211252 | -3.260043 | 2.840474 | 2.716424 | 12.09108 | 9.799038
2018-03-23 19:06 | 264394.4 | 3120.0005 | 5 | 36 | 3.049454 | -3.260168 | 2.840474 | 2.825078 | 12.09108 | 10.1405
2018-03-23 19:07 | 264414.5 | 3140.1023 | 5 | 36 | 2.99999 | -3.260143 | 2.840474 | 2.843281 | 12.09108 | 10.19558
2018-03-23 19:09 | 264534.6 | 120.0004 | 6 | 36 | 3.489465 | 0 | 2.840474 | 2.843281 | 12.09108 | 10.19558
2018-03-23 19:11 | 264654.6 | 239.9998 | 6 | 36 | 3.512313 | 0 | 2.840474 | 2.843281 | 12.09108 | 10.19558
2018-03-23 19:12 | 264714.6 | 300.0023 | 6 | 36 | 3.517303 | 0 | 2.840474 | 2.843281 | 12.09108 | 10.19558
2018-03-23 19:12 | 264714.6 | 0.0023 | 7 | 37 | 3.517248 | 0 | 0 | 0 | 0 | 0
2018-03-23 19:14 | 264834.6498 | 120.0005 | 2 | 37 | 4.095448 | 4.889834 | 0.1623938 | 0 | 0.6534302 | 0
2018-03-23 19:16 | 264954.6495 | 240.0002 | 2 | 37 | 4.131583 | 4.889903 | 0.3253667 | 0 | 1.32373 | 0
2018-03-23 19:18 | 265074.6502 | 360.0009 | 2 | 37 | 4.162342 | 4.889865 | 0.4883645 | 0 | 1.999821 | 0
2018-03-23 19:20 | 265194.6502 | 480.0009 | 2 | 37 | 4.185802 | 4.890197 | 0.6513557 | 0 | 2.680212 | 0
2018-03-23 19:22 | 265314.6496 | 600.0003 | 2 | 37 | 4.200292 | 4.74676 | 0.8134148 | 0 | 3.360157 | 0
2018-03-23 19:24 | 265434.6503 | 720.001 | 2 | 37 | 4.200297 | 4.350894 | 0.9651874 | 0 | 3.997646 | 0
2018-03-23 19:26 | 265554.6508 | 840.0015 | 2 | 37 | 4.200259 | 3.953382 | 1.103521 | 0 | 4.578687 | 0
2018-03-23 19:28 | 265674.6511 | 960.0018 | 2 | 37 | 4.200269 | 3.589683 | 1.229108 | 0 | 5.106188 | 0
2018-03-23 19:30 | 265794.6503 | 1080.001 | 2 | 37 | 4.200285 | 3.289931 | 1.343571 | 0 | 5.586967 | 0
2018-03-23 19:30 | 265808.0091 | 1093.3598 | 2 | 37 | 4.200288 | 3.259994 | 1.355719 | 0 | 5.637993 | 0
2018-03-23 19:32 | 265928 | 120.0011 | 3 | 37 | 4.220862 | 3.260079 | 1.463998 | 0 | 6.093807 | 0
2018-03-23 19:34 | 266048 | 240.0013 | 3 | 37 | 4.244519 | 3.260043 | 1.572657 | 0 | 6.553716 | 0
2018-03-23 19:36 | 266168 | 360.0003 | 3 | 37 | 4.269712 | 3.259992 | 1.681318 | 0 | 7.016283 | 0
2018-03-23 19:38 | 266288 | 480.0011 | 3 | 37 | 4.296693 | 3.260043 | 1.789981 | 0 | 7.481687 | 0
2018-03-23 19:40 | 266408 | 600.0001 | 3 | 37 | 4.325634 | 3.260016 | 1.898639 | 0 | 7.950111 | 0
2018-03-23 19:42 | 266528 | 720.0012 | 3 | 37 | 4.357087 | 3.260135 | 2.007301 | 0 | 8.421827 | 0
2018-03-23 19:44 | 266648 | 840.0004 | 3 | 37 | 4.391227 | 3.26006 | 2.115954 | 0 | 8.897068 | 0
2018-03-23 19:46 | 266768 | 960.0012 | 3 | 37 | 4.400294 | 2.932508 | 2.220177 | 0 | 9.355556 | 0
2018-03-23 19:48 | 266888 | 1080.0016 | 3 | 37 | 4.400301 | 2.587115 | 2.31204 | 0 | 9.759779 | 0
2018-03-23 19:50 | 267008 | 1200.0015 | 3 | 37 | 4.400338 | 2.282622 | 2.393063 | 0 | 10.1163 | 0
2018-03-23 19:52 | 267128 | 1320.0013 | 3 | 37 | 4.400298 | 2.009374 | 2.464525 | 0 | 10.43076 | 0
2018-03-23 19:54 | 267248 | 1440.0013 | 3 | 37 | 4.400272 | 1.75166 | 2.527113 | 0 | 10.70616 | 0
2018-03-23 19:56 | 267368 | 1560.0003 | 3 | 37 | 4.400245 | 1.525686 | 2.581648 | 0 | 10.94613 | 0
2018-03-23 19:58 | 267488 | 1680.0014 | 3 | 37 | 4.400228 | 1.335975 | 2.629236 | 0 | 11.15553 | 0
2018-03-23 20:00 | 267608 | 1800.0007 | 3 | 37 | 4.400274 | 1.187324 | 2.671202 | 0 | 11.34019 | 0
2018-03-23 20:02 | 267728 | 1920.0013 | 3 | 37 | 4.400211 | 1.061245 | 2.708621 | 0 | 11.50484 | 0
2018-03-23 20:04 | 267848 | 2040.0015 | 3 | 37 | 4.400239 | 0.9550514 | 2.742183 | 0 | 11.65252 | 0
2018-03-23 20:06 | 267968 | 2160.0019 | 3 | 37 | 4.400183 | 0.8618441 | 2.772433 | 0 | 11.78563 | 0
2018-03-23 20:08 | 268088 | 2280.001 | 3 | 37 | 4.400182 | 0.7807856 | 2.799792 | 0 | 11.90601 | 0
2018-03-23 20:10 | 268208 | 2400.001 | 3 | 37 | 4.400219 | 0.7095928 | 2.824614 | 0 | 12.01523 | 0
2018-03-23 20:12 | 268316.1 | 2508.0582 | 3 | 37 | 4.400211 | 0.6519966 | 2.845031 | 0 | 12.10507 | 0
2018-03-23 20:14 | 268436.1 | 120.0012 | 4 | 37 | 4.329252 | 0 | 2.845031 | 0 | 12.10507 | 0
2018-03-23 20:16 | 268556.1 | 240.0002 | 4 | 37 | 4.322945 | 0 | 2.845031 | 0 | 12.10507 | 0
2018-03-23 20:17 | 268616.1 | 300.0017 | 4 | 37 | 4.321118 | 0 | 2.845031 | 0 | 12.10507 | 0
2018-03-23 20:19 | 268736.2 | 120.0008 | 5 | 37 | 3.982265 | -3.259908 | 2.845031 | 0.1086468 | 12.10507 | 0.4373388
2018-03-23 20:21 | 268856.2 | 240.0002 | 5 | 37 | 3.938426 | -3.25983 | 2.845031 | 0.217301 | 12.10507 | 0.8675788
2018-03-23 20:23 | 268976.2 | 360.0017 | 5 | 37 | 3.894928 | -3.259856 | 2.845031 | 0.325963 | 12.10507 | 1.293219
2018-03-23 20:25 | 269096.2 | 480.0003 | 5 | 37 | 3.850473 | -3.259896 | 2.845031 | 0.4346195 | 12.10507 | 1.714014
2018-03-23 20:27 | 269216.2 | 600.0011 | 5 | 37 | 3.80673 | -3.26017 | 2.845031 | 0.5432759 | 12.10507 | 2.130007
2018-03-23 20:29 | 269336.2 | 720.0014 | 5 | 37 | 3.765903 | -3.259872 | 2.845031 | 0.651922 | 12.10507 | 2.541341
2018-03-23 20:31 | 269456.2 | 840.0005 | 5 | 37 | 3.728508 | -3.260055 | 2.845031 | 0.7605751 | 12.10507 | 2.94846
2018-03-23 20:33 | 269576.2 | 960.0003 | 5 | 37 | 3.694882 | -3.259826 | 2.845031 | 0.8692294 | 12.10507 | 3.351719
2018-03-23 20:35 | 269696.2 | 1080.0006 | 5 | 37 | 3.664153 | -3.259819 | 2.845031 | 0.9778796 | 12.10507 | 3.751477
2018-03-23 20:37 | 269816.2 | 1200.0007 | 5 | 37 | 3.635666 | -3.26001 | 2.845031 | 1.086538 | 12.10507 | 4.148048
2018-03-23 20:39 | 269936.2 | 1320.0014 | 5 | 37 | 3.609174 | -3.26017 | 2.845031 | 1.195197 | 12.10507 | 4.541643
2018-03-23 20:41 | 270056.2 | 1440.0018 | 5 | 37 | 3.584086 | -3.259823 | 2.845031 | 1.303851 | 12.10507 | 4.932419
2018-03-23 20:43 | 270176.2 | 1560.0006 | 5 | 37 | 3.560333 | -3.259861 | 2.845031 | 1.41251 | 12.10507 | 5.320555
2018-03-23 20:45 | 270296.2 | 1680.0006 | 5 | 37 | 3.538579 | -3.259868 | 2.845031 | 1.521166 | 12.10507 | 5.706208
2018-03-23 20:47 | 270416.2 | 1800.0005 | 5 | 37 | 3.518424 | -3.259868 | 2.845031 | 1.62982 | 12.10507 | 6.08958
2018-03-23 20:49 | 270536.2 | 1920.001 | 5 | 37 | 3.499795 | -3.260179 | 2.845031 | 1.738474 | 12.10507 | 6.470839
2018-03-23 20:51 | 270656.2 | 2040.0008 | 5 | 37 | 3.482852 | -3.260175 | 2.845031 | 1.84712 | 12.10507 | 6.850152
2018-03-23 20:53 | 270776.2 | 2160 | 5 | 37 | 3.464201 | -3.259828 | 2.845031 | 1.955776 | 12.10507 | 7.227607
2018-03-23 20:55 | 270896.2 | 2280.0014 | 5 | 37 | 3.442517 | -3.259839 | 2.845031 | 2.064435 | 12.10507 | 7.602861
2018-03-23 20:57 | 271016.2 | 2400.0008 | 5 | 37 | 3.418536 | -3.260199 | 2.845031 | 2.173096 | 12.10507 | 7.975631
2018-03-23 20:59 | 271136.2 | 2520.0014 | 5 | 37 | 3.394243 | -3.259866 | 2.845031 | 2.281761 | 12.10507 | 8.345775
2018-03-23 21:01 | 271256.2 | 2640.0009 | 5 | 37 | 3.368953 | -3.259886 | 2.845031 | 2.390415 | 12.10507 | 8.71324
2018-03-23 21:03 | 271376.2 | 2760.0014 | 5 | 37 | 3.33707 | -3.259816 | 2.845031 | 2.499074 | 12.10507 | 9.077663
2018-03-23 21:05 | 271496.2 | 2880 | 5 | 37 | 3.291162 | -3.260146 | 2.845031 | 2.607733 | 12.10507 | 9.437959
2018-03-23 21:07 | 271616.2 | 3000.0014 | 5 | 37 | 3.214155 | -3.260165 | 2.845031 | 2.716387 | 12.10507 | 9.791784
2018-03-23 21:09 | 271736.2 | 3120.0012 | 5 | 37 | 3.055252 | -3.260166 | 2.845031 | 2.825047 | 12.10507 | 10.1337
2018-03-23 21:09 | 271758.9 | 3142.6758 | 5 | 37 | 2.999997 | -3.260203 | 2.845031 | 2.845581 | 12.10507 | 10.1959
2018-03-23 21:11 | 271878.9 | 120.0003 | 6 | 37 | 3.488121 | 0 | 2.845031 | 2.845581 | 12.10507 | 10.1959
2018-03-23 21:13 | 271998.9 | 240.0005 | 6 | 37 | 3.510825 | 0 | 2.845031 | 2.845581 | 12.10507 | 10.1959
2018-03-23 21:14 | 272058.9 | 300.001 | 6 | 37 | 3.515757 | 0 | 2.845031 | 2.845581 | 12.10507 | 10.1959
2018-03-23 21:14 | 272058.9 | 0.0024 | 7 | 38 | 3.515721 | 0 | 0 | 0 | 0 | 0
2018-03-23 21:16 | 272179 | 120.0011 | 2 | 38 | 4.093413 | 4.890004 | 0.1623864 | 2.844e-09 | 0.6530017 | 9.997e-09
2018-03-23 21:18 | 272299 | 240.0009 | 2 | 38 | 4.12961 | 4.889817 | 0.3253731 | 2.844e-09 | 1.32303 | 9.997e-09
2018-03-23 21:20 | 272419 | 360 | 2 | 38 | 4.160619 | 4.889846 | 0.4883564 | 2.844e-09 | 1.998753 | 9.997e-09
2018-03-23 21:22 | 272539 | 480.0011 | 2 | 38 | 4.185139 | 4.889874 | 0.6513578 | 2.844e-09 | 2.678928 | 9.997e-09
2018-03-23 21:24 | 272659 | 600.0003 | 2 | 38 | 4.20031 | 4.689269 | 0.8127906 | 2.844e-09 | 3.356306 | 9.997e-09
2018-03-23 21:26 | 272779 | 720.0002 | 2 | 38 | 4.200287 | 4.271174 | 0.9620629 | 2.844e-09 | 3.983294 | 9.997e-09
2018-03-23 21:28 | 272899 | 840.0002 | 2 | 38 | 4.200298 | 3.887776 | 1.097878 | 2.844e-09 | 4.553756 | 9.997e-09
2018-03-23 21:30 | 273019 | 960.0011 | 2 | 38 | 4.200241 | 3.573392 | 1.222089 | 2.844e-09 | 5.075478 | 9.997e-09
2018-03-23 21:32 | 273139 | 1080.0016 | 2 | 38 | 4.200269 | 3.303525 | 1.336626 | 2.844e-09 | 5.556564 | 9.997e-09
2018-03-23 21:32 | 273159.6 | 1100.5742 | 2 | 38 | 4.200267 | 3.259988 | 1.355382 | 2.844e-09 | 5.635345 | 9.997e-09
2018-03-23 21:34 | 273279.6 | 120.0005 | 3 | 38 | 4.21984 | 3.260127 | 1.463652 | 2.844e-09 | 6.09106 | 9.997e-09
2018-03-23 21:36 | 273399.6 | 240.0002 | 3 | 38 | 4.242643 | 3.25999 | 1.572308 | 2.844e-09 | 6.5508 | 9.997e-09
2018-03-23 21:38 | 273519.6 | 360.0008 | 3 | 38 | 4.267055 | 3.260053 | 1.680975 | 2.844e-09 | 7.013143 | 9.997e-09
2018-03-23 21:40 | 273639.6 | 480.0015 | 3 | 38 | 4.293641 | 3.260049 | 1.78963 | 2.844e-09 | 7.478205 | 9.997e-09
2018-03-23 21:42 | 273759.6 | 600.0005 | 3 | 38 | 4.322354 | 3.26003 | 1.898297 | 2.844e-09 | 7.94632 | 9.997e-09
2018-03-23 21:44 | 273879.6 | 720.0006 | 3 | 38 | 4.353586 | 3.260062 | 2.006957 | 2.844e-09 | 8.417653 | 9.997e-09
2018-03-23 21:46 | 273999.6 | 840.0012 | 3 | 38 | 4.387661 | 3.26007 | 2.115612 | 2.844e-09 | 8.892516 | 9.997e-09
2018-03-23 21:48 | 274119.6 | 960.0016 | 3 | 38 | 4.400311 | 2.965238 | 2.220806 | 2.844e-09 | 9.35516 | 9.997e-09
2018-03-23 21:50 | 274239.6 | 1080.0008 | 3 | 38 | 4.400289 | 2.612422 | 2.31362 | 2.844e-09 | 9.763566 | 9.997e-09
2018-03-23 21:52 | 274359.6 | 1200.0024 | 3 | 38 | 4.400286 | 2.298656 | 2.395403 | 2.844e-09 | 10.12344 | 9.997e-09
2018-03-23 21:54 | 274479.6 | 1320.0006 | 3 | 38 | 4.400278 | 1.999314 | 2.466944 | 2.844e-09 | 10.43823 | 9.997e-09
2018-03-23 21:56 | 274599.6 | 1440.0013 | 3 | 38 | 4.400275 | 1.738017 | 2.52912 | 2.844e-09 | 10.71183 | 9.997e-09
2018-03-23 21:58 | 274719.6 | 1560.0009 | 3 | 38 | 4.400276 | 1.514921 | 2.583196 | 2.844e-09 | 10.94978 | 9.997e-09
2018-03-23 22:00 | 274839.6 | 1680.001 | 3 | 38 | 4.40025 | 1.338485 | 2.630645 | 2.844e-09 | 11.15856 | 9.997e-09
2018-03-23 22:02 | 274959.6 | 1800.0017 | 3 | 38 | 4.400277 | 1.193916 | 2.672771 | 2.844e-09 | 11.34393 | 9.997e-09
2018-03-23 22:04 | 275079.6 | 1920.0009 | 3 | 38 | 4.4002 | 1.068654 | 2.710416 | 2.844e-09 | 11.50957 | 9.997e-09
2018-03-23 22:06 | 275199.6 | 2040.0005 | 3 | 38 | 4.400229 | 0.9615412 | 2.744212 | 2.844e-09 | 11.65829 | 9.997e-09
2018-03-23 22:08 | 275319.6 | 2160.0003 | 3 | 38 | 4.400198 | 0.8672647 | 2.774663 | 2.844e-09 | 11.79228 | 9.997e-09
2018-03-23 22:10 | 275439.6 | 2280.0016 | 3 | 38 | 4.400204 | 0.7855701 | 2.802187 | 2.844e-09 | 11.91339 | 9.997e-09
2018-03-23 22:12 | 275559.6 | 2400.0001 | 3 | 38 | 4.400251 | 0.7130547 | 2.82713 | 2.844e-09 | 12.02314 | 9.997e-09
2018-03-23 22:14 | 275672.3 | 2512.6614 | 3 | 38 | 4.400216 | 0.6519995 | 2.848459 | 2.844e-09 | 12.117 | 9.997e-09
2018-03-23 22:16 | 275792.3 | 120.0022 | 4 | 38 | 4.329988 | 0 | 2.848459 | 2.844e-09 | 12.117 | 9.997e-09
2018-03-23 22:18 | 275912.3 | 240.0002 | 4 | 38 | 4.32374 | 0 | 2.848459 | 2.844e-09 | 12.117 | 9.997e-09
2018-03-23 22:19 | 275972.3 | 300.0014 | 4 | 38 | 4.321962 | 0 | 2.848459 | 2.844e-09 | 12.117 | 9.997e-09
2018-03-23 22:21 | 276092.4 | 120.0021 | 5 | 38 | 3.98626 | -3.259891 | 2.848459 | 0.1086464 | 12.117 | 0.4377252
2018-03-23 22:23 | 276212.4 | 240.0015 | 5 | 38 | 3.941886 | -3.259928 | 2.848459 | 0.2172987 | 12.117 | 0.8683833
2018-03-23 22:25 | 276332.4 | 360.0018 | 5 | 38 | 3.896901 | -3.259871 | 2.848459 | 0.3259539 | 12.117 | 1.294257
2018-03-23 22:27 | 276452.4 | 480.0005 | 5 | 38 | 3.851508 | -3.259839 | 2.848459 | 0.4346119 | 12.117 | 1.715217
2018-03-23 22:29 | 276572.4 | 600.0007 | 5 | 38 | 3.808042 | -3.259911 | 2.848459 | 0.5432696 | 12.117 | 2.13133
2018-03-23 22:31 | 276692.4 | 720.0011 | 5 | 38 | 3.768346 | -3.259876 | 2.848459 | 0.6519226 | 12.117 | 2.542902
2018-03-23 22:33 | 276812.4 | 840.0004 | 5 | 38 | 3.731308 | -3.259836 | 2.848459 | 0.7605704 | 12.117 | 2.950286
2018-03-23 22:35 | 276932.4 | 960.0015 | 5 | 38 | 3.697762 | -3.259988 | 2.848459 | 0.8692201 | 12.117 | 3.353842
2018-03-23 22:37 | 277052.4 | 1080.0007 | 5 | 38 | 3.667061 | -3.260179 | 2.848459 | 0.9778758 | 12.117 | 3.753933
2018-03-23 22:39 | 277172.4 | 1200.0008 | 5 | 38 | 3.638752 | -3.259874 | 2.848459 | 1.086533 | 12.117 | 4.15083
2018-03-23 22:41 | 277292.4 | 1320.0006 | 5 | 38 | 3.612182 | -3.259896 | 2.848459 | 1.195193 | 12.117 | 4.544764
2018-03-23 22:43 | 277412.4 | 1440.0016 | 5 | 38 | 3.587151 | -3.259881 | 2.848459 | 1.303848 | 12.117 | 4.935863
2018-03-23 22:45 | 277532.4 | 1560.0008 | 5 | 38 | 3.563403 | -3.259843 | 2.848459 | 1.41251 | 12.117 | 5.324347
2018-03-23 22:47 | 277652.4 | 1680 | 5 | 38 | 3.541306 | -3.259796 | 2.848459 | 1.521166 | 12.117 | 5.710314
2018-03-23 22:49 | 277772.4 | 1800.0008 | 5 | 38 | 3.521093 | -3.259856 | 2.848459 | 1.62982 | 12.117 | 6.093979
2018-03-23 22:51 | 277892.4 | 1920.0008 | 5 | 38 | 3.502431 | -3.259777 | 2.848459 | 1.738476 | 12.117 | 6.475536
2018-03-23 22:53 | 278012.4 | 2040.0003 | 5 | 38 | 3.485338 | -3.259821 | 2.848459 | 1.847129 | 12.117 | 6.855145
2018-03-23 22:55 | 278132.4 | 2160.0013 | 5 | 38 | 3.468521 | -3.260152 | 2.848459 | 1.955777 | 12.117 | 7.232924
2018-03-23 22:57 | 278252.4 | 2280.0006 | 5 | 38 | 3.447861 | -3.260152 | 2.848459 | 2.064432 | 12.117 | 7.608707
2018-03-23 22:59 | 278372.4 | 2400.0002 | 5 | 38 | 3.425385 | -3.259877 | 2.848459 | 2.173094 | 12.117 | 7.982152
2018-03-23 23:01 | 278492.4 | 2520.0007 | 5 | 38 | 3.399535 | -3.260044 | 2.848459 | 2.281751 | 12.117 | 8.352966
2018-03-23 23:03 | 278612.4 | 2640.0007 | 5 | 38 | 3.373217 | -3.259832 | 2.848459 | 2.390408 | 12.117 | 8.720942
2018-03-23 23:05 | 278732.4 | 2760.0009 | 5 | 38 | 3.340602 | -3.260219 | 2.848459 | 2.499072 | 12.117 | 9.085796
2018-03-23 23:07 | 278852.4 | 2880.0004 | 5 | 38 | 3.294091 | -3.260077 | 2.848459 | 2.60773 | 12.117 | 9.446438
2018-03-23 23:09 | 278972.4 | 3000.0007 | 5 | 38 | 3.216986 | -3.259919 | 2.848459 | 2.716387 | 12.117 | 9.800565
2018-03-23 23:11 | 279092.4 | 3120.0012 | 5 | 38 | 3.061756 | -3.260145 | 2.848459 | 2.825045 | 12.117 | 10.14292
2018-03-23 23:12 | 279118.2 | 3145.783 | 5 | 38 | 2.999997 | -3.259812 | 2.848459 | 2.84839 | 12.117 | 10.21371
2018-03-23 23:14 | 279238.2 | 120.0012 | 6 | 38 | 3.488091 | 0 | 2.848459 | 2.84839 | 12.117 | 10.21371
2018-03-23 23:16 | 279358.2 | 240.0004 | 6 | 38 | 3.51084 | 0 | 2.848459 | 2.84839 | 12.117 | 10.21371
2018-03-23 23:17 | 279418.2 | 300.0014 | 6 | 38 | 3.515775 | 0 | 2.848459 | 2.84839 | 12.117 | 10.21371
2018-03-23 23:17 | 279418.2 | 0.0025 | 7 | 39 | 3.515751 | 0 | 0 | 0 | 0 | 0
2018-03-23 23:19 | 279538.3 | 120.0009 | 2 | 39 | 4.094707 | 4.889865 | 0.1623907 | 7.69e-10 | 0.6532009 | 2.705e-09
2018-03-23 23:21 | 279658.3 | 240.0001 | 2 | 39 | 4.131145 | 4.889895 | 0.3253701 | 7.69e-10 | 1.323424 | 2.705e-09
2018-03-23 23:23 | 279778.3 | 360.0016 | 2 | 39 | 4.162135 | 4.889789 | 0.4883543 | 7.69e-10 | 1.999396 | 2.705e-09
2018-03-23 23:25 | 279898.3 | 480.0015 | 2 | 39 | 4.185519 | 4.889958 | 0.6513463 | 7.69e-10 | 2.679751 | 2.705e-09
2018-03-23 23:27 | 280018.3 | 600.0025 | 2 | 39 | 4.200278 | 4.746514 | 0.8134348 | 7.69e-10 | 3.359795 | 2.705e-09
2018-03-23 23:29 | 280138.3 | 720.0009 | 2 | 39 | 4.200275 | 4.344466 | 0.965045 | 7.69e-10 | 3.996603 | 2.705e-09
2018-03-23 23:31 | 280258.3 | 840.0014 | 2 | 39 | 4.200279 | 3.946534 | 1.103142 | 7.69e-10 | 4.576649 | 2.705e-09
2018-03-23 23:33 | 280378.3 | 960 | 2 | 39 | 4.200259 | 3.58229 | 1.228502 | 7.69e-10 | 5.103199 | 2.705e-09
2018-03-23 23:35 | 280498.3 | 1080.002 | 2 | 39 | 4.200274 | 3.288173 | 1.342862 | 7.69e-10 | 5.583541 | 2.705e-09
2018-03-23 23:35 | 280510.8 | 1092.5251 | 2 | 39 | 4.200286 | 3.25999 | 1.354246 | 7.69e-10 | 5.63136 | 2.705e-09
2018-03-23 23:37 | 280630.9 | 120.0018 | 3 | 39 | 4.220989 | 3.260077 | 1.462526 | 7.69e-10 | 6.087185 | 2.705e-09
2018-03-23 23:39 | 280750.9 | 240.0011 | 3 | 39 | 4.244575 | 3.260024 | 1.571185 | 7.69e-10 | 6.547106 | 2.705e-09
2018-03-23 23:41 | 280870.9 | 360.0012 | 3 | 39 | 4.269786 | 3.260123 | 1.679843 | 7.69e-10 | 7.009669 | 2.705e-09
2018-03-23 23:43 | 280990.9 | 480.0014 | 3 | 39 | 4.296729 | 3.260016 | 1.788512 | 7.69e-10 | 7.475109 | 2.705e-09
2018-03-23 23:45 | 281110.9 | 600.0003 | 3 | 39 | 4.325618 | 3.260026 | 1.897169 | 7.69e-10 | 7.943529 | 2.705e-09
2018-03-23 23:47 | 281230.9 | 720.0001 | 3 | 39 | 4.35695 | 3.260034 | 2.005837 | 7.69e-10 | 8.415264 | 2.705e-09
2018-03-23 23:49 | 281350.9 | 840.0005 | 3 | 39 | 4.391005 | 3.260089 | 2.114496 | 7.69e-10 | 8.890504 | 2.705e-09
2018-03-23 23:51 | 281470.9 | 960.0001 | 3 | 39 | 4.400283 | 2.93274 | 2.218764 | 7.69e-10 | 9.349186 | 2.705e-09
2018-03-23 23:53 | 281590.9 | 1080.0009 | 3 | 39 | 4.40031 | 2.588456 | 2.310633 | 7.69e-10 | 9.753438 | 2.705e-09
2018-03-23 23:55 | 281710.9 | 1200.0001 | 3 | 39 | 4.400304 | 2.283477 | 2.391702 | 7.69e-10 | 10.11016 | 2.705e-09
2018-03-23 23:57 | 281830.9 | 1320.0004 | 3 | 39 | 4.400276 | 2.01584 | 2.463239 | 7.69e-10 | 10.42494 | 2.705e-09
2018-03-23 23:59 | 281950.9 | 1440.0001 | 3 | 39 | 4.400262 | 1.78137 | 2.526429 | 7.69e-10 | 10.703 | 2.705e-09
2018-03-24 00:01 | 282070.9 | 1560.0013 | 3 | 39 | 4.400264 | 1.560777 | 2.582089 | 7.69e-10 | 10.94792 | 2.705e-09
2018-03-24 00:03 | 282190.9 | 1680.0014 | 3 | 39 | 4.400249 | 1.364358 | 2.630753 | 7.69e-10 | 11.16205 | 2.705e-09
2018-03-24 00:05 | 282310.9 | 1800.0016 | 3 | 39 | 4.400249 | 1.194239 | 2.673327 | 7.69e-10 | 11.34939 | 2.705e-09
2018-03-24 00:07 | 282430.9 | 1920.0019 | 3 | 39 | 4.400236 | 1.058808 | 2.710783 | 7.69e-10 | 11.5142 | 2.705e-09
2018-03-24 00:09 | 282550.9 | 2040.0015 | 3 | 39 | 4.400221 | 0.9478579 | 2.744183 | 7.69e-10 | 11.66117 | 2.705e-09
2018-03-24 00:11 | 282670.9 | 2160.0002 | 3 | 39 | 4.400175 | 0.8537416 | 2.774183 | 7.69e-10 | 11.79318 | 2.705e-09
2018-03-24 00:13 | 282790.9 | 2280.0007 | 3 | 39 | 4.400239 | 0.7730131 | 2.801269 | 7.69e-10 | 11.91236 | 2.705e-09
2018-03-24 00:15 | 282910.9 | 2400.0015 | 3 | 39 | 4.400229 | 0.7015905 | 2.825815 | 7.69e-10 | 12.02037 | 2.705e-09
2018-03-24 00:16 | 283004 | 2493.1494 | 3 | 39 | 4.400208 | 0.6519928 | 2.843315 | 7.69e-10 | 12.09737 | 2.705e-09
2018-03-24 00:18 | 283124 | 120.0006 | 4 | 39 | 4.328784 | 0 | 2.843317 | 7.69e-10 | 12.09738 | 2.705e-09
2018-03-24 00:20 | 283244 | 240.0001 | 4 | 39 | 4.3224 | 0 | 2.843317 | 7.69e-10 | 12.09738 | 2.705e-09
2018-03-24 00:21 | 283304 | 300.0013 | 4 | 39 | 4.320607 | 0 | 2.843317 | 7.69e-10 | 12.09738 | 2.705e-09
2018-03-24 00:23 | 283424.1 | 120.0011 | 5 | 39 | 3.979389 | -3.25989 | 2.843317 | 0.1086514 | 12.09738 | 0.4370798
2018-03-24 00:25 | 283544.1 | 240.0004 | 5 | 39 | 3.935452 | -3.259866 | 2.843317 | 0.2173018 | 12.09738 | 0.8669862
2018-03-24 00:27 | 283664.1 | 360.001 | 5 | 39 | 3.894758 | -3.259911 | 2.843317 | 0.3259535 | 12.09738 | 1.292356
2018-03-24 00:29 | 283784.1 | 480.0013 | 5 | 39 | 3.855122 | -3.259832 | 2.843317 | 0.4346134 | 12.09738 | 1.713396
2018-03-24 00:31 | 283904.1 | 600.0012 | 5 | 39 | 3.816996 | -3.259933 | 2.843317 | 0.5432717 | 12.09738 | 2.130202
2018-03-24 00:33 | 284024.1 | 720.0011 | 5 | 39 | 3.777485 | -3.260033 | 2.843317 | 0.6519276 | 12.09738 | 2.542837
2018-03-24 00:35 | 284144.1 | 840.0009 | 5 | 39 | 3.736639 | -3.259837 | 2.843317 | 0.7605762 | 12.09738 | 2.951027
2018-03-24 00:37 | 284264.1 | 960.0006 | 5 | 39 | 3.697547 | -3.25985 | 2.843317 | 0.8692293 | 12.09738 | 3.354881
2018-03-24 00:39 | 284384.1 | 1080.0011 | 5 | 39 | 3.663002 | -3.259848 | 2.843317 | 0.9778817 | 12.09738 | 3.754693
2018-03-24 00:41 | 284504.1 | 1200.0017 | 5 | 39 | 3.632802 | -3.259824 | 2.843317 | 1.086539 | 12.09738 | 4.151037
2018-03-24 00:43 | 284624.1 | 1320.0013 | 5 | 39 | 3.605375 | -3.259848 | 2.843317 | 1.195193 | 12.09738 | 4.544239
2018-03-24 00:45 | 284744.1 | 1440.0013 | 5 | 39 | 3.579848 | -3.260063 | 2.843317 | 1.303847 | 12.09738 | 4.934572
2018-03-24 00:47 | 284864.1 | 1560.0015 | 5 | 39 | 3.556009 | -3.259789 | 2.843317 | 1.412505 | 12.09738 | 5.322243
2018-03-24 00:49 | 284984.1 | 1680.0011 | 5 | 39 | 3.534159 | -3.259877 | 2.843317 | 1.521165 | 12.09738 | 5.707435
2018-03-24 00:51 | 285104.1 | 1800.0009 | 5 | 39 | 3.514062 | -3.259917 | 2.843317 | 1.629819 | 12.09738 | 6.090325
2018-03-24 00:53 | 285224.1 | 1920.0003 | 5 | 39 | 3.495587 | -3.259839 | 2.843317 | 1.738472 | 12.09738 | 6.47112
2018-03-24 00:55 | 285344.1 | 2040.0011 | 5 | 39 | 3.478724 | -3.259864 | 2.843317 | 1.847127 | 12.09738 | 6.850003
2018-03-24 00:57 | 285464.1 | 2160.0012 | 5 | 39 | 3.462374 | -3.259821 | 2.843317 | 1.955779 | 12.09738 | 7.227084
2018-03-24 00:59 | 285584.1 | 2280.0006 | 5 | 39 | 3.446184 | -3.259868 | 2.843317 | 2.064429 | 12.09738 | 7.602396
2018-03-24 01:01 | 285704.1 | 2400.0006 | 5 | 39 | 3.429307 | -3.259817 | 2.843317 | 2.173083 | 12.09738 | 7.975932
2018-03-24 01:03 | 285824.1 | 2520.0012 | 5 | 39 | 3.410375 | -3.259939 | 2.843317 | 2.281743 | 12.09738 | 8.347543
2018-03-24 01:05 | 285944.1 | 2640.001 | 5 | 39 | 3.388008 | -3.259841 | 2.843317 | 2.390397 | 12.09738 | 8.71692
2018-03-24 01:07 | 286064.1 | 2760.0007 | 5 | 39 | 3.354034 | -3.259828 | 2.843317 | 2.499057 | 12.09738 | 9.08337
2018-03-24 01:09 | 286184.1 | 2880.0006 | 5 | 39 | 3.300634 | -3.260183 | 2.843317 | 2.607717 | 12.09738 | 9.445148
2018-03-24 01:11 | 286304.1 | 3000.0012 | 5 | 39 | 3.212566 | -3.259812 | 2.843317 | 2.716376 | 12.09738 | 9.799438
2018-03-24 01:13 | 286424.1 | 3120.0012 | 5 | 39 | 3.041945 | -3.260145 | 2.843317 | 2.82503 | 12.09738 | 10.14055
2018-03-24 01:14 | 286441 | 3136.8861 | 5 | 39 | 2.999994 | -3.26011 | 2.843317 | 2.84032 | 12.09738 | 10.18676
2018-03-24 01:16 | 286561.1 | 120.0011 | 6 | 39 | 3.493539 | 0 | 2.843317 | 2.84032 | 12.09738 | 10.18676
2018-03-24 01:18 | 286681.1 | 240 | 6 | 39 | 3.51692 | 0 | 2.843317 | 2.84032 | 12.09738 | 10.18676
2018-03-24 01:19 | 286741.1 | 300.002 | 6 | 39 | 3.522053 | 0 | 2.843317 | 2.84032 | 12.09738 | 10.18676
2018-03-24 01:19 | 286741.1 | 0.0024 | 7 | 40 | 3.522012 | 0 | 0 | 0 | 0 | 0
2018-03-24 01:21 | 286861.2 | 120.0006 | 2 | 40 | 4.102258 | 4.889873 | 0.1623945 | 0 | 0.65472 | 0
2018-03-24 01:23 | 286981.2 | 240.0012 | 2 | 40 | 4.138271 | 4.889966 | 0.3253702 | 0 | 1.32613 | 0
2018-03-24 01:25 | 287101.2 | 360.0013 | 2 | 40 | 4.168718 | 4.88992 | 0.4883533 | 0 | 2.003216 | 0
2018-03-24 01:27 | 287221.2 | 480.0003 | 2 | 40 | 4.191704 | 4.889895 | 0.6513427 | 0 | 2.684578 | 0
2018-03-24 01:29 | 287341.2 | 600.0013 | 2 | 40 | 4.20029 | 4.6643 | 0.8119109 | 0 | 3.358745 | 0
2018-03-24 01:31 | 287461.2 | 720.0012 | 2 | 40 | 4.20027 | 4.323098 | 0.9616715 | 0 | 3.987782 | 0
2018-03-24 01:33 | 287581.2 | 840.0002 | 2 | 40 | 4.200282 | 3.992778 | 1.100176 | 0 | 4.569542 | 0
2018-03-24 01:35 | 287701.2 | 960 | 2 | 40 | 4.200249 | 3.690299 | 1.228122 | 0 | 5.106951 | 0
2018-03-24 01:37 | 287821.2 | 1080.0005 | 2 | 40 | 4.200262 | 3.414659 | 1.346472 | 0 | 5.604053 | 0
2018-03-24 01:38 | 287892.8 | 1151.6178 | 2 | 40 | 4.200268 | 3.259992 | 1.412865 | 0 | 5.882923 | 0
2018-03-24 01:40 | 288012.8 | 120.0011 | 3 | 40 | 4.219839 | 3.260131 | 1.521145 | 0 | 6.338682 | 0
2018-03-24 01:42 | 288132.8 | 240.0012 | 3 | 40 | 4.245621 | 3.260098 | 1.629803 | 0 | 6.798544 | 0
2018-03-24 01:44 | 288252.8 | 360.0001 | 3 | 40 | 4.276073 | 3.260097 | 1.738463 | 0 | 7.261496 | 0
2018-03-24 01:46 | 288372.8 | 480.001 | 3 | 40 | 4.309519 | 3.260056 | 1.847132 | 0 | 7.727964 | 0
2018-03-24 01:48 | 288492.8 | 600.0001 | 3 | 40 | 4.343801 | 3.259797 | 1.955793 | 0 | 8.198102 | 0
2018-03-24 01:50 | 288612.8 | 720.0008 | 3 | 40 | 4.378995 | 3.260163 | 2.06446 | 0 | 8.672028 | 0
2018-03-24 01:52 | 288732.8 | 840.0005 | 3 | 40 | 4.40029 | 3.053342 | 2.171558 | 0 | 9.142616 | 0
2018-03-24 01:54 | 288852.8 | 960.0001 | 3 | 40 | 4.400306 | 2.691033 | 2.267097 | 0 | 9.563018 | 0
2018-03-24 01:56 | 288972.8 | 1080.0009 | 3 | 40 | 4.400263 | 2.375867 | 2.351414 | 0 | 9.934036 | 0
2018-03-24 01:58 | 289092.8 | 1200.0008 | 3 | 40 | 4.400249 | 2.100129 | 2.425906 | 0 | 10.26182 | 0
2018-03-24 02:00 | 289212.8 | 1320.0011 | 3 | 40 | 4.400303 | 1.859917 | 2.491812 | 0 | 10.55182 | 0
2018-03-24 02:02 | 289332.8 | 1440.0003 | 3 | 40 | 4.400258 | 1.649851 | 2.550215 | 0 | 10.80881 | 0
2018-03-24 02:04 | 289452.8 | 1560.0014 | 3 | 40 | 4.400274 | 1.468472 | 2.602104 | 0 | 11.03714 | 0
2018-03-24 02:06 | 289572.8 | 1680.0009 | 3 | 40 | 4.400261 | 1.308849 | 2.648321 | 0 | 11.2405 | 0
2018-03-24 02:08 | 289692.8 | 1800.0005 | 3 | 40 | 4.400203 | 1.16869 | 2.689572 | 0 | 11.42202 | 0
2018-03-24 02:10 | 289812.8 | 1920.0004 | 3 | 40 | 4.400262 | 1.04865 | 2.726486 | 0 | 11.58445 | 0
2018-03-24 02:12 | 289932.8 | 2040.0011 | 3 | 40 | 4.400187 | 0.9400673 | 2.759598 | 0 | 11.73015 | 0
2018-03-24 02:14 | 290052.8 | 2160.0001 | 3 | 40 | 4.400222 | 0.8465557 | 2.789364 | 0 | 11.86112 | 0
2018-03-24 02:16 | 290172.8 | 2280.0013 | 3 | 40 | 4.400239 | 0.7547045 | 2.816028 | 0 | 11.97845 | 0
2018-03-24 02:18 | 290292.8 | 2400.0025 | 3 | 40 | 4.400246 | 0.6705265 | 2.839745 | 0 | 12.08281 | 0
2018-03-24 02:18 | 290320.9 | 2428.093 | 3 | 40 | 4.400206 | 0.6519985 | 2.844903 | 0 | 12.10551 | 0
2018-03-24 02:20 | 290440.9 | 120 | 4 | 40 | 4.33 | 0 | 2.844903 | 0 | 12.10551 | 0
2018-03-24 02:22 | 290560.9 | 240.0005 | 4 | 40 | 4.323888 | 0 | 2.844903 | 0 | 12.10551 | 0
2018-03-24 02:23 | 290620.9 | 300.002 | 4 | 40 | 4.32217 | 0 | 2.844903 | 0 | 12.10551 | 0
2018-03-24 02:25 | 290741 | 120.0006 | 5 | 40 | 3.975176 | -3.260055 | 2.844903 | 0.1086493 | 12.10551 | 0.4367311
2018-03-24 02:27 | 290861 | 240.0004 | 5 | 40 | 3.930736 | -3.260195 | 2.844903 | 0.2173062 | 12.10551 | 0.866172
2018-03-24 02:29 | 290981 | 360.0009 | 5 | 40 | 3.890094 | -3.259988 | 2.844903 | 0.3259614 | 12.10551 | 1.291046
2018-03-24 02:31 | 291101 | 480.001 | 5 | 40 | 3.850602 | -3.259908 | 2.844903 | 0.434619 | 12.10551 | 1.711576
2018-03-24 02:33 | 291221 | 600.0018 | 5 | 40 | 3.812829 | -3.259956 | 2.844903 | 0.5432784 | 12.10551 | 2.127917
2018-03-24 02:35 | 291341 | 720.0018 | 5 | 40 | 3.776151 | -3.259857 | 2.844903 | 0.6519413 | 12.10551 | 2.540231
2018-03-24 02:37 | 291461 | 840.0013 | 5 | 40 | 3.740501 | -3.260166 | 2.844903 | 0.7605965 | 12.10551 | 2.948581
2018-03-24 02:39 | 291581 | 960.0006 | 5 | 40 | 3.707141 | -3.259874 | 2.844903 | 0.8692446 | 12.10551 | 3.353138
2018-03-24 02:41 | 291701 | 1080.0001 | 5 | 40 | 3.676434 | -3.260175 | 2.844903 | 0.977894 | 12.10551 | 3.754229
2018-03-24 02:43 | 291821 | 1200.0009 | 5 | 40 | 3.647525 | -3.259832 | 2.844903 | 1.086547 | 12.10551 | 4.152101
2018-03-24 02:45 | 291941 | 1320.0012 | 5 | 40 | 3.620376 | -3.260192 | 2.844903 | 1.195208 | 12.10551 | 4.546957
2018-03-24 02:47 | 292061 | 1440.0006 | 5 | 40 | 3.594577 | -3.260137 | 2.844903 | 1.303865 | 12.10551 | 4.938923
2018-03-24 02:49 | 292181 | 1560.0009 | 5 | 40 | 3.568928 | -3.260195 | 2.844903 | 1.412529 | 12.10551 | 5.328155
2018-03-24 02:51 | 292301 | 1680.0016 | 5 | 40 | 3.541821 | -3.259821 | 2.844903 | 1.521186 | 12.10551 | 5.714464
2018-03-24 02:53 | 292421 | 1800.0006 | 5 | 40 | 3.516153 | -3.259841 | 2.844903 | 1.629844 | 12.10551 | 6.097917
2018-03-24 02:55 | 292541 | 1920.0009 | 5 | 40 | 3.49227 | -3.260148 | 2.844903 | 1.738501 | 12.10551 | 6.478626
2018-03-24 02:57 | 292661 | 2040.0014 | 5 | 40 | 3.472253 | -3.260188 | 2.844903 | 1.847157 | 12.10551 | 6.856971
2018-03-24 02:59 | 292781 | 2160.0012 | 5 | 40 | 3.454317 | -3.260064 | 2.844903 | 1.955808 | 12.10551 | 7.233245
2018-03-24 03:01 | 292901 | 2280.0008 | 5 | 40 | 3.43722 | -3.259816 | 2.844903 | 2.064468 | 12.10551 | 7.607658
2018-03-24 03:03 | 293021 | 2400.0008 | 5 | 40 | 3.419537 | -3.259804 | 2.844903 | 2.173121 | 12.10551 | 7.980178
2018-03-24 03:05 | 293141 | 2520.0016 | 5 | 40 | 3.400277 | -3.259872 | 2.844903 | 2.281783 | 12.10551 | 8.350727
2018-03-24 03:07 | 293261 | 2640.0002 | 5 | 40 | 3.377551 | -3.259826 | 2.844903 | 2.390437 | 12.10551 | 8.718996
2018-03-24 03:09 | 293381 | 2760.0013 | 5 | 40 | 3.347668 | -3.259871 | 2.844903 | 2.499094 | 12.10551 | 9.084458
2018-03-24 03:11 | 293501 | 2880.0015 | 5 | 40 | 3.30318 | -3.26007 | 2.844903 | 2.607754 | 12.10551 | 9.445992
2018-03-24 03:13 | 293621 | 3000.0016 | 5 | 40 | 3.227847 | -3.259946 | 2.844903 | 2.716409 | 12.10551 | 9.801199
2018-03-24 03:15 | 293741 | 3120.0011 | 5 | 40 | 3.074066 | -3.260159 | 2.844903 | 2.825068 | 12.10551 | 10.14482
2018-03-24 03:16 | 293771.3 | 3150.3396 | 5 | 40 | 2.999997 | -3.260177 | 2.844903 | 2.852541 | 12.10551 | 10.22831
2018-03-24 03:18 | 293891.4 | 120.0013 | 6 | 40 | 3.478233 | 0 | 2.844903 | 2.852546 | 12.10551 | 10.22833
2018-03-24 03:20 | 294011.4 | 240.0003 | 6 | 40 | 3.499814 | 0 | 2.844903 | 2.852546 | 12.10551 | 10.22833
2018-03-24 03:21 | 294071.4 | 300.0023 | 6 | 40 | 3.504466 | 0 | 2.844903 | 2.852546 | 12.10551 | 10.22833
2018-03-24 03:21 | 294071.4 | 0.0025 | 7 | 41 | 3.504526 | 0 | 0 | 0 | 0 | 0
2018-03-24 03:23 | 294191.5 | 120.0004 | 2 | 41 | 4.089986 | 4.88993 | 0.1623761 | 7e-11 | 0.6516054 | 2.46e-10
2018-03-24 03:25 | 294311.5 | 240.0015 | 2 | 41 | 4.131595 | 4.889913 | 0.3253562 | 7e-11 | 1.321455 | 2.46e-10
2018-03-24 03:27 | 294431.5 | 360.0009 | 2 | 41 | 4.168612 | 4.889846 | 0.4883404 | 7e-11 | 1.998002 | 2.46e-10
2018-03-24 03:29 | 294551.5 | 480.0006 | 2 | 41 | 4.19759 | 4.889876 | 0.6513293 | 7e-11 | 2.679874 | 2.46e-10
2018-03-24 03:31 | 294671.5 | 600.0002 | 2 | 41 | 4.200321 | 4.56396 | 0.8093054 | 7e-11 | 3.343395 | 2.46e-10
2018-03-24 03:33 | 294791.5 | 720.0009 | 2 | 41 | 4.200275 | 4.219546 | 0.9556243 | 7e-11 | 3.957976 | 2.46e-10
2018-03-24 03:35 | 294911.5 | 840.0011 | 2 | 41 | 4.200274 | 3.898295 | 1.090855 | 7e-11 | 4.525986 | 2.46e-10
2018-03-24 03:37 | 295031.5 | 960.0012 | 2 | 41 | 4.200301 | 3.60628 | 1.215819 | 7e-11 | 5.050868 | 2.46e-10
2018-03-24 03:39 | 295151.5 | 1080.0004 | 2 | 41 | 4.200242 | 3.342303 | 1.331537 | 7e-11 | 5.536917 | 2.46e-10
2018-03-24 03:40 | 295191.8 | 1120.3605 | 2 | 41 | 4.20029 | 3.259997 | 1.368549 | 7e-11 | 5.692375 | 2.46e-10
2018-03-24 03:42 | 295311.8 | 120.0008 | 3 | 41 | 4.219391 | 3.260049 | 1.476825 | 7e-11 | 6.148098 | 2.46e-10
2018-03-24 03:44 | 295431.8 | 240.0011 | 3 | 41 | 4.241975 | 3.260058 | 1.585486 | 7e-11 | 6.607796 | 2.46e-10
2018-03-24 03:46 | 295551.8 | 360.0028 | 3 | 41 | 4.266637 | 3.260097 | 1.694146 | 7e-11 | 7.070051 | 2.46e-10
2018-03-24 03:48 | 295671.8 | 480.0013 | 3 | 41 | 4.293537 | 3.260091 | 1.802806 | 7e-11 | 7.535103 | 2.46e-10
2018-03-24 03:50 | 295791.8 | 600.0005 | 3 | 41 | 4.322609 | 3.260072 | 1.911473 | 7e-11 | 8.003229 | 2.46e-10
2018-03-24 03:52 | 295911.8 | 720.0011 | 3 | 41 | 4.354253 | 3.260051 | 2.020138 | 7e-11 | 8.474643 | 2.46e-10
2018-03-24 03:54 | 296031.8 | 840.0012 | 3 | 41 | 4.388989 | 3.260053 | 2.1288 | 7e-11 | 8.949645 | 2.46e-10
2018-03-24 03:56 | 296151.8 | 960.0013 | 3 | 41 | 4.4003 | 2.938729 | 2.233478 | 7e-11 | 9.41007 | 2.46e-10
2018-03-24 03:58 | 296271.8 | 1080.0001 | 3 | 41 | 4.400277 | 2.549228 | 2.324799 | 7e-11 | 9.811909 | 2.46e-10
2018-03-24 04:00 | 296391.8 | 1200.001 | 3 | 41 | 4.40027 | 2.212008 | 2.404037 | 7e-11 | 10.16058 | 2.46e-10
2018-03-24 04:02 | 296511.8 | 1320.0003 | 3 | 41 | 4.40027 | 1.921817 | 2.472738 | 7e-11 | 10.46288 | 2.46e-10
2018-03-24 04:04 | 296631.8 | 1440.0004 | 3 | 41 | 4.40025 | 1.691263 | 2.532816 | 7e-11 | 10.72724 | 2.46e-10
2018-03-24 04:06 | 296751.8 | 1560.0004 | 3 | 41 | 4.400232 | 1.498977 | 2.585895 | 7e-11 | 10.9608 | 2.46e-10
2018-03-24 04:08 | 296871.8 | 1680.0005 | 3 | 41 | 4.400206 | 1.335719 | 2.633085 | 7e-11 | 11.16845 | 2.46e-10
2018-03-24 04:10 | 296991.8 | 1800.0005 | 3 | 41 | 4.400252 | 1.196072 | 2.675236 | 7e-11 | 11.35392 | 2.46e-10
2018-03-24 04:12 | 297111.8 | 1920.0011 | 3 | 41 | 4.400253 | 1.074384 | 2.713023 | 7e-11 | 11.5202 | 2.46e-10
2018-03-24 04:14 | 297231.8 | 2040.0012 | 3 | 41 | 4.400281 | 0.9682178 | 2.747016 | 7e-11 | 11.66977 | 2.46e-10
2018-03-24 04:16 | 297351.8 | 2160.0008 | 3 | 41 | 4.400172 | 0.8732262 | 2.777672 | 7e-11 | 11.80466 | 2.46e-10
2018-03-24 04:18 | 297471.8 | 2280.0007 | 3 | 41 | 4.400216 | 0.7909203 | 2.805396 | 7e-11 | 11.92666 | 2.46e-10
2018-03-24 04:20 | 297591.8 | 2400.0003 | 3 | 41 | 4.400163 | 0.7170544 | 2.830511 | 7e-11 | 12.03717 | 2.46e-10
2018-03-24 04:22 | 297711.8 | 2520.0014 | 3 | 41 | 4.400236 | 0.6528502 | 2.853325 | 7e-11 | 12.13756 | 2.46e-10
2018-03-24 04:22 | 297712.9 | 2521.0982 | 3 | 41 | 4.400217 | 0.6519918 | 2.853525 | 7e-11 | 12.13844 | 2.46e-10
2018-03-24 04:24 | 297833 | 120.0016 | 4 | 41 | 4.330173 | 0 | 2.853525 | 7e-11 | 12.13844 | 2.46e-10
2018-03-24 04:26 | 297953 | 240.0004 | 4 | 41 | 4.323937 | 0 | 2.853525 | 7e-11 | 12.13844 | 2.46e-10
2018-03-24 04:27 | 298013 | 300.0025 | 4 | 41 | 4.322176 | 0 | 2.853525 | 7e-11 | 12.13844 | 2.46e-10
2018-03-24 04:29 | 298133.1 | 120.0016 | 5 | 41 | 3.987128 | -3.259846 | 2.853525 | 0.1086493 | 12.13844 | 0.437819
2018-03-24 04:31 | 298253.1 | 240.0006 | 5 | 41 | 3.94156 | -3.259899 | 2.853525 | 0.2172977 | 12.13844 | 0.8685177
2018-03-24 04:33 | 298373.1 | 360.0014 | 5 | 41 | 3.895932 | -3.259876 | 2.853525 | 0.3259481 | 12.13844 | 1.29429
2018-03-24 04:35 | 298493.1 | 480.0019 | 5 | 41 | 3.85039 | -3.259906 | 2.853525 | 0.4346106 | 12.13844 | 1.715155
2018-03-24 04:37 | 298613.1 | 600.0006 | 5 | 41 | 3.807228 | -3.259933 | 2.853525 | 0.5432662 | 12.13844 | 2.131134
2018-03-24 04:39 | 298733.1 | 720.0006 | 5 | 41 | 3.768322 | -3.259881 | 2.853525 | 0.6519219 | 12.13844 | 2.542671
2018-03-24 04:41 | 298853.1 | 840.002 | 5 | 41 | 3.731666 | -3.25983 | 2.853525 | 0.7605738 | 12.13844 | 2.950094
2018-03-24 04:43 | 298973.1 | 960.0007 | 5 | 41 | 3.698189 | -3.259883 | 2.853525 | 0.8692216 | 12.13844 | 3.35368
2018-03-24 04:45 | 299093.1 | 1080.0023 | 5 | 41 | 3.667394 | -3.260048 | 2.853525 | 0.9778746 | 12.13844 | 3.753809
2018-03-24 04:47 | 299213.1 | 1200.0007 | 5 | 41 | 3.638742 | -3.259844 | 2.853525 | 1.086533 | 12.13844 | 4.15073
2018-03-24 04:49 | 299333.1 | 1320.0008 | 5 | 41 | 3.611959 | -3.259871 | 2.853525 | 1.195187 | 12.13844 | 4.544621
2018-03-24 04:51 | 299453.1 | 1440.0012 | 5 | 41 | 3.586747 | -3.259856 | 2.853525 | 1.303847 | 12.13844 | 4.935711
2018-03-24 04:53 | 299573.1 | 1560.0012 | 5 | 41 | 3.563017 | -3.259891 | 2.853525 | 1.412502 | 12.13844 | 5.324126
2018-03-24 04:55 | 299693.1 | 1680.0012 | 5 | 41 | 3.541009 | -3.259839 | 2.853525 | 1.521153 | 12.13844 | 5.710046
2018-03-24 04:57 | 299813.1 | 1800.0009 | 5 | 41 | 3.520712 | -3.260125 | 2.853525 | 1.629809 | 12.13844 | 6.093676
2018-03-24 04:59 | 299933.1 | 1920.0013 | 5 | 41 | 3.501905 | -3.259826 | 2.853525 | 1.738462 | 12.13844 | 6.475179
2018-03-24 05:01 | 300053.1 | 2040.0004 | 5 | 41 | 3.484785 | -3.259806 | 2.853525 | 1.847121 | 12.13844 | 6.854747
2018-03-24 05:03 | 300173.1 | 2160.001 | 5 | 41 | 3.46867 | -3.259879 | 2.853525 | 1.955775 | 12.13844 | 7.232499
2018-03-24 05:05 | 300293.1 | 2280.0002 | 5 | 41 | 3.452253 | -3.259894 | 2.853525 | 2.064423 | 12.13844 | 7.608488
2018-03-24 05:07 | 300413.1 | 2400.0004 | 5 | 41 | 3.430659 | -3.259839 | 2.853525 | 2.173079 | 12.13844 | 7.982457
2018-03-24 05:09 | 300533.1 | 2520.0003 | 5 | 41 | 3.405563 | -3.260163 | 2.853525 | 2.281738 | 12.13844 | 8.353901
2018-03-24 05:11 | 300653.1 | 2640.0007 | 5 | 41 | 3.375972 | -3.259973 | 2.853525 | 2.39039 | 12.13844 | 8.722359
2018-03-24 05:13 | 300773.1 | 2760.0014 | 5 | 41 | 3.341546 | -3.259883 | 2.853525 | 2.499053 | 12.13844 | 9.087409
2018-03-24 05:15 | 300893.1 | 2880.0006 | 5 | 41 | 3.293965 | -3.260193 | 2.853525 | 2.607708 | 12.13844 | 9.448073
2018-03-24 05:17 | 301013.1 | 3000.0013 | 5 | 41 | 3.216702 | -3.260011 | 2.853525 | 2.716362 | 12.13844 | 9.802167
2018-03-24 05:19 | 301133.1 | 3120.0011 | 5 | 41 | 3.060928 | -3.259786 | 2.853525 | 2.825026 | 12.13844 | 10.14448
2018-03-24 05:19 | 301158.5 | 3145.4353 | 5 | 41 | 2.999995 | -3.259876 | 2.853525 | 2.848053 | 12.13844 | 10.2143
2018-03-24 05:21 | 301278.5 | 120 | 6 | 41 | 3.488969 | 0 | 2.853525 | 2.848053 | 12.13844 | 10.2143
2018-03-24 05:23 | 301398.5 | 239.9999 | 6 | 41 | 3.511805 | 0 | 2.853525 | 2.848053 | 12.13844 | 10.2143
2018-03-24 05:24 | 301458.5 | 300.0019 | 6 | 41 | 3.516806 | 0 | 2.853525 | 2.848053 | 12.13844 | 10.2143
2018-03-24 05:24 | 301458.5 | 0.0025 | 7 | 42 | 3.516792 | 0 | 0 | 0 | 0 | 0
2018-03-24 05:26 | 301578.6 | 120.0012 | 2 | 42 | 4.096104 | 4.889915 | 0.1623821 | 3.519e-09 | 0.6534345 | 1.2375e-08
2018-03-24 05:28 | 301698.6 | 240.001 | 2 | 42 | 4.132313 | 4.889968 | 0.3253624 | 3.519e-09 | 1.323873 | 1.2375e-08
2018-03-24 05:30 | 301818.6 | 360.0007 | 2 | 42 | 4.16318 | 4.889932 | 0.4883433 | 3.519e-09 | 2.000005 | 1.2375e-08
2018-03-24 05:32 | 301938.6 | 480.0007 | 2 | 42 | 4.186616 | 4.889913 | 0.6513335 | 3.519e-09 | 2.680529 | 1.2375e-08
2018-03-24 05:34 | 302058.6 | 600 | 2 | 42 | 4.200295 | 4.733563 | 0.8132311 | 3.519e-09 | 3.359873 | 1.2375e-08
2018-03-24 05:36 | 302178.6 | 720.0015 | 2 | 42 | 4.200299 | 4.379333 | 0.9650925 | 3.519e-09 | 3.997735 | 1.2375e-08
2018-03-24 05:38 | 302298.6 | 840.0015 | 2 | 42 | 4.20033 | 4.040837 | 1.105325 | 3.519e-09 | 4.586751 | 1.2375e-08
2018-03-24 05:40 | 302418.6 | 960.0008 | 2 | 42 | 4.200258 | 3.708264 | 1.234512 | 3.519e-09 | 5.129375 | 1.2375e-08
2018-03-24 05:42 | 302538.6 | 1080.0013 | 2 | 42 | 4.200261 | 3.373517 | 1.352458 | 3.519e-09 | 5.62478 | 1.2375e-08
2018-03-24 05:43 | 302581.7 | 1123.1285 | 2 | 42 | 4.200304 | 3.259997 | 1.392179 | 3.519e-09 | 5.791621 | 1.2375e-08
2018-03-24 05:45 | 302701.7 | 120.0006 | 3 | 42 | 4.224772 | 3.260144 | 1.500462 | 3.519e-09 | 6.247645 | 1.2375e-08
2018-03-24 05:47 | 302821.7 | 240.0001 | 3 | 42 | 4.251765 | 3.260156 | 1.609119 | 3.519e-09 | 6.708172 | 1.2375e-08
2018-03-24 05:49 | 302941.7 | 360.0007 | 3 | 42 | 4.279034 | 3.260173 | 1.717785 | 3.519e-09 | 7.171663 | 1.2375e-08
2018-03-24 05:51 | 303061.7 | 480.0012 | 3 | 42 | 4.307849 | 3.260108 | 1.826454 | 3.519e-09 | 7.63821 | 1.2375e-08
2018-03-24 05:53 | 303181.7 | 600.0005 | 3 | 42 | 4.338314 | 3.260119 | 1.935112 | 3.519e-09 | 8.107933 | 1.2375e-08
2018-03-24 05:55 | 303301.7 | 720 | 3 | 42 | 4.371138 | 3.260167 | 2.04378 | 3.519e-09 | 8.581126 | 1.2375e-08
2018-03-24 05:57 | 303421.7 | 840.0008 | 3 | 42 | 4.40031 | 3.16509 | 2.152158 | 3.519e-09 | 9.056695 | 1.2375e-08
2018-03-24 05:59 | 303541.7 | 960.0018 | 3 | 42 | 4.400296 | 2.784137 | 2.251017 | 3.519e-09 | 9.491704 | 1.2375e-08
2018-03-24 06:01 | 303661.7 | 1080.0006 | 3 | 42 | 4.400292 | 2.45836 | 2.338259 | 3.519e-09 | 9.875596 | 1.2375e-08
2018-03-24 06:03 | 303781.7 | 1200.0009 | 3 | 42 | 4.400289 | 2.171826 | 2.41532 | 3.519e-09 | 10.21468 | 1.2375e-08
2018-03-24 06:05 | 303901.7 | 1320.0005 | 3 | 42 | 4.400273 | 1.919605 | 2.48341 | 3.519e-09 | 10.5143 | 1.2375e-08
2018-03-24 06:07 | 304021.7 | 1440.0001 | 3 | 42 | 4.400293 | 1.700707 | 2.543644 | 3.519e-09 | 10.77934 | 1.2375e-08
2018-03-24 06:09 | 304141.7 | 1560.0015 | 3 | 42 | 4.400244 | 1.50828 | 2.597041 | 3.519e-09 | 11.0143 | 1.2375e-08
2018-03-24 06:11 | 304261.7 | 1680.0008 | 3 | 42 | 4.400256 | 1.341315 | 2.644474 | 3.519e-09 | 11.22302 | 1.2375e-08
2018-03-24 06:13 | 304381.7 | 1800.0001 | 3 | 42 | 4.40025 | 1.196378 | 2.686718 | 3.519e-09 | 11.40891 | 1.2375e-08
2018-03-24 06:15 | 304501.7 | 1920.0004 | 3 | 42 | 4.400223 | 1.069521 | 2.724437 | 3.519e-09 | 11.57487 | 1.2375e-08
2018-03-24 06:17 | 304621.7 | 2040.0007 | 3 | 42 | 4.400243 | 0.9500504 | 2.758101 | 3.519e-09 | 11.72301 | 1.2375e-08
2018-03-24 06:19 | 304741.7 | 2160.0004 | 3 | 42 | 4.400204 | 0.8389778 | 2.787898 | 3.519e-09 | 11.85412 | 1.2375e-08
2018-03-24 06:21 | 304861.7 | 2280.0003 | 3 | 42 | 4.400249 | 0.7440052 | 2.814244 | 3.519e-09 | 11.97005 | 1.2375e-08
2018-03-24 06:23 | 304981.7 | 2400.0013 | 3 | 42 | 4.400192 | 0.6652012 | 2.837663 | 3.519e-09 | 12.0731 | 1.2375e-08
2018-03-24 06:23 | 305004.8 | 2423.0875 | 3 | 42 | 4.40022 | 0.6519928 | 2.841886 | 3.519e-09 | 12.09168 | 1.2375e-08
2018-03-24 06:25 | 305124.9 | 120.0012 | 4 | 42 | 4.328753 | 0 | 2.841887 | 3.519e-09 | 12.09168 | 1.2375e-08
2018-03-24 06:27 | 305244.9 | 240.0007 | 4 | 42 | 4.322395 | 0 | 2.841887 | 3.519e-09 | 12.09168 | 1.2375e-08
2018-03-24 06:28 | 305304.9 | 300.0044 | 4 | 42 | 4.32061 | 0 | 2.841887 | 3.519e-09 | 12.09168 | 1.2375e-08
2018-03-24 06:30 | 305425 | 120.0002 | 5 | 42 | 3.974789 | -3.260217 | 2.841887 | 0.1086489 | 12.09168 | 0.4366574
2018-03-24 06:32 | 305545 | 240.0012 | 5 | 42 | 3.930579 | -3.259883 | 2.841887 | 0.217302 | 12.09168 | 0.8660565
2018-03-24 06:34 | 305665 | 360.0005 | 5 | 42 | 3.889878 | -3.260035 | 2.841887 | 0.3259547 | 12.09168 | 1.290901
2018-03-24 06:36 | 305785 | 480.0011 | 5 | 42 | 3.850395 | -3.260035 | 2.841887 | 0.4346109 | 12.09168 | 1.7114
2018-03-24 06:38 | 305905 | 600.0015 | 5 | 42 | 3.812471 | -3.259866 | 2.841887 | 0.5432746 | 12.09168 | 2.127723
2018-03-24 06:40 | 306025 | 720.0004 | 5 | 42 | 3.775702 | -3.259877 | 2.841887 | 0.6519286 | 12.09168 | 2.539956
2018-03-24 06:42 | 306145 | 840.0018 | 5 | 42 | 3.739872 | -3.259888 | 2.841887 | 0.7605857 | 12.09168 | 2.948252
2018-03-24 06:44 | 306265 | 960.0009 | 5 | 42 | 3.706642 | -3.25985 | 2.841887 | 0.8692334 | 12.09168 | 3.352746
2018-03-24 06:46 | 306385 | 1080.0001 | 5 | 42 | 3.675843 | -3.260217 | 2.841887 | 0.9778849 | 12.09168 | 3.753787
2018-03-24 06:48 | 306505 | 1200.001 | 5 | 42 | 3.647194 | -3.259914 | 2.841887 | 1.086543 | 12.09168 | 4.151632
2018-03-24 06:50 | 306625 | 1320.0008 | 5 | 42 | 3.620007 | -3.259814 | 2.841887 | 1.195194 | 12.09168 | 4.546411
2018-03-24 06:52 | 306745 | 1440.0001 | 5 | 42 | 3.592175 | -3.259852 | 2.841887 | 1.303854 | 12.09168 | 4.938273
2018-03-24 06:54 | 306865 | 1560.0005 | 5 | 42 | 3.563297 | -3.259906 | 2.841887 | 1.41251 | 12.09168 | 5.327013
2018-03-24 06:56 | 306985 | 1680.001 | 5 | 42 | 3.535401 | -3.259824 | 2.841887 | 1.521163 | 12.09168 | 5.712649
2018-03-24 06:58 | 307105 | 1800.001 | 5 | 42 | 3.510532 | -3.26009 | 2.841887 | 1.629824 | 12.09168 | 6.09541
2018-03-24 07:00 | 307225 | 1920.0007 | 5 | 42 | 3.489692 | -3.260145 | 2.841887 | 1.738476 | 12.09168 | 6.475674
2018-03-24 07:02 | 307345 | 2040.0013 | 5 | 42 | 3.47129 | -3.259844 | 2.841887 | 1.847139 | 12.09168 | 6.853858
2018-03-24 07:04 | 307465 | 2160.0014 | 5 | 42 | 3.454297 | -3.259803 | 2.841887 | 1.955795 | 12.09168 | 7.230108
2018-03-24 07:06 | 307585 | 2280.0012 | 5 | 42 | 3.437499 | -3.259864 | 2.841887 | 2.064445 | 12.09168 | 7.604505
2018-03-24 07:08 | 307705 | 2400.0015 | 5 | 42 | 3.42033 | -3.259919 | 2.841887 | 2.173102 | 12.09168 | 7.977095
2018-03-24 07:10 | 307825 | 2520.0001 | 5 | 42 | 3.401139 | -3.259991 | 2.841887 | 2.281756 | 12.09168 | 8.347702
2018-03-24 07:12 | 307945 | 2640.0001 | 5 | 42 | 3.378342 | -3.259806 | 2.841887 | 2.390414 | 12.09168 | 8.716066
2018-03-24 07:14 | 308065 | 2760 | 5 | 42 | 3.348008 | -3.260212 | 2.841887 | 2.49907 | 12.09168 | 9.081596
2018-03-24 07:16 | 308185 | 2880.0008 | 5 | 42 | 3.302378 | -3.259846 | 2.841887 | 2.607729 | 12.09168 | 9.443095
2018-03-24 07:18 | 308305 | 3000.001 | 5 | 42 | 3.224979 | -3.259948 | 2.841887 | 2.716387 | 12.09168 | 9.798123
2018-03-24 07:20 | 308425 | 3120.0003 | 5 | 42 | 3.063925 | -3.259957 | 2.841887 | 2.825048 | 12.09168 | 10.14112
2018-03-24 07:20 | 308450.3 | 3145.2893 | 5 | 42 | 2.999991 | -3.259843 | 2.841887 | 2.847948 | 12.09168 | 10.21059
2018-03-24 07:22 | 308570.3 | 120.0009 | 6 | 42 | 3.476475 | 0 | 2.841887 | 2.847948 | 12.09168 | 10.21059
2018-03-24 07:24 | 308690.3 | 240.0001 | 6 | 42 | 3.497868 | 0 | 2.841887 | 2.847948 | 12.09168 | 10.21059
2018-03-24 07:25 | 308750.3 | 300.0024 | 6 | 42 | 3.502494 | 0 | 2.841887 | 2.847948 | 12.09168 | 10.21059
2018-03-24 07:25 | 308750.3 | 0.0025 | 7 | 43 | 3.502724 | 0 | 0 | 0 | 0 | 0
2018-03-24 07:27 | 308870.4 | 120.0009 | 2 | 43 | 4.091415 | 4.889947 | 0.1623886 | 5.75e-10 | 0.6515898 | 2.013e-09
2018-03-24 07:29 | 308990.4 | 240.0003 | 2 | 43 | 4.133275 | 4.890038 | 0.3253703 | 5.75e-10 | 1.321719 | 2.013e-09
2018-03-24 07:31 | 309110.4 | 360.0006 | 2 | 43 | 4.170863 | 4.890006 | 0.4883465 | 5.75e-10 | 1.998541 | 2.013e-09
2018-03-24 07:33 | 309230.4 | 480.0008 | 2 | 43 | 4.198273 | 4.889932 | 0.6513425 | 5.75e-10 | 2.68073 | 2.013e-09
2018-03-24 07:35 | 309350.4 | 600.0008 | 2 | 43 | 4.200276 | 4.561807 | 0.8091586 | 5.75e-10 | 3.34359 | 2.013e-09
2018-03-24 07:37 | 309470.4 | 720.0012 | 2 | 43 | 4.200236 | 4.222566 | 0.9555565 | 5.75e-10 | 3.958503 | 2.013e-09
2018-03-24 07:39 | 309590.4 | 840.0002 | 2 | 43 | 4.200274 | 3.902303 | 1.090946 | 5.75e-10 | 4.527178 | 2.013e-09
2018-03-24 07:41 | 309710.4 | 960.0003 | 2 | 43 | 4.200265 | 3.611243 | 1.216107 | 5.75e-10 | 5.05289 | 2.013e-09
2018-03-24 07:43 | 309830.4 | 1080.0002 | 2 | 43 | 4.200287 | 3.348069 | 1.332008 | 5.75e-10 | 5.539707 | 2.013e-09
2018-03-24 07:44 | 309872.7 | 1122.2775 | 2 | 43 | 4.200272 | 3.259978 | 1.370804 | 5.75e-10 | 5.702659 | 2.013e-09
2018-03-24 07:46 | 309992.7 | 120.0004 | 3 | 43 | 4.219391 | 3.260083 | 1.47908 | 5.75e-10 | 6.15838 | 2.013e-09
2018-03-24 07:48 | 310112.7 | 240.0006 | 3 | 43 | 4.242032 | 3.260182 | 1.587741 | 5.75e-10 | 6.618077 | 2.013e-09
2018-03-24 07:50 | 310232.7 | 360.0005 | 3 | 43 | 4.266826 | 3.260125 | 1.696403 | 5.75e-10 | 7.080355 | 2.013e-09
2018-03-24 07:52 | 310352.7 | 480.0009 | 3 | 43 | 4.293806 | 3.260163 | 1.805061 | 5.75e-10 | 7.54543 | 2.013e-09
2018-03-24 07:54 | 310472.7 | 600 | 3 | 43 | 4.322957 | 3.2601 | 1.913729 | 5.75e-10 | 8.013587 | 2.013e-09
2018-03-24 07:56 | 310592.7 | 720.0001 | 3 | 43 | 4.354848 | 3.260144 | 2.022393 | 5.75e-10 | 8.485045 | 2.013e-09
2018-03-24 07:58 | 310712.7 | 840.0001 | 3 | 43 | 4.389611 | 3.260116 | 2.131053 | 5.75e-10 | 8.960102 | 2.013e-09
2018-03-24 08:00 | 310832.7 | 960.0014 | 3 | 43 | 4.4003 | 2.937945 | 2.235583 | 5.75e-10 | 9.419897 | 2.013e-09
2018-03-24 08:02 | 310952.7 | 1080.0005 | 3 | 43 | 4.400291 | 2.572854 | 2.327402 | 5.75e-10 | 9.823926 | 2.013e-09
2018-03-24 08:04 | 311072.7 | 1200.0026 | 3 | 43 | 4.400308 | 2.23276 | 2.407348 | 5.75e-10 | 10.17571 | 2.013e-09
2018-03-24 08:06 | 311192.7 | 1320.0024 | 3 | 43 | 4.400288 | 1.935905 | 2.476681 | 5.75e-10 | 10.4808 | 2.013e-09
2018-03-24 08:08 | 311312.7 | 1440.0002 | 3 | 43 | 4.400259 | 1.688969 | 2.536929 | 5.75e-10 | 10.7459 | 2.013e-09
2018-03-24 08:10 | 311432.7 | 1560.0012 | 3 | 43 | 4.400249 | 1.492025 | 2.589838 | 5.75e-10 | 10.97872 | 2.013e-09
2018-03-24 08:12 | 311552.7 | 1680.0025 | 3 | 43 | 4.400247 | 1.327463 | 2.636759 | 5.75e-10 | 11.18518 | 2.013e-09
2018-03-24 08:14 | 311672.7 | 1800.0008 | 3 | 43 | 4.400284 | 1.187557 | 2.678612 | 5.75e-10 | 11.36934 | 2.013e-09
2018-03-24 08:16 | 311792.7 | 1920.0009 | 3 | 43 | 4.400222 | 1.065388 | 2.716106 | 5.75e-10 | 11.53433 | 2.013e-09
2018-03-24 08:18 | 311912.7 | 2040.0015 | 3 | 43 | 4.400197 | 0.9593687 | 2.749818 | 5.75e-10 | 11.68267 | 2.013e-09
2018-03-24 08:20 | 312032.7 | 2160 | 3 | 43 | 4.4002 | 0.8662176 | 2.780218 | 5.75e-10 | 11.81643 | 2.013e-09
2018-03-24 08:22 | 312152.7 | 2280.0004 | 3 | 43 | 4.400221 | 0.7842503 | 2.807708 | 5.75e-10 | 11.9374 | 2.013e-09
2018-03-24 08:24 | 312272.7 | 2400.0014 | 3 | 43 | 4.40024 | 0.7120838 | 2.832616 | 5.75e-10 | 12.047 | 2.013e-09
2018-03-24 08:26 | 312382.4 | 2509.7572 | 3 | 43 | 4.40021 | 0.6519966 | 2.853387 | 5.75e-10 | 12.1384 | 2.013e-09
2018-03-24 08:28 | 312502.5 | 120.0012 | 4 | 43 | 4.330043 | 0 | 2.853387 | 5.75e-10 | 12.1384 | 2.013e-09
2018-03-24 08:30 | 312622.5 | 240 | 4 | 43 | 4.323765 | 0 | 2.853387 | 5.75e-10 | 12.1384 | 2.013e-09
2018-03-24 08:31 | 312682.5 | 300.0023 | 4 | 43 | 4.322003 | 0 | 2.853387 | 5.75e-10 | 12.1384 | 2.013e-09
2018-03-24 08:33 | 312802.6 | 120.0008 | 5 | 43 | 3.986252 | -3.260181 | 2.853387 | 0.108653 | 12.1384 | 0.4377546
2018-03-24 08:35 | 312922.6 | 240.0008 | 5 | 43 | 3.942122 | -3.259841 | 2.853387 | 0.217308 | 12.1384 | 0.8684157
2018-03-24 08:37 | 313042.6 | 360.0002 | 5 | 43 | 3.900002 | -3.259851 | 2.853387 | 0.325962 | 12.1384 | 1.294477
2018-03-24 08:39 | 313162.6 | 480.0003 | 5 | 43 | 3.855399 | -3.259917 | 2.853387 | 0.4346215 | 12.1384 | 1.715827
2018-03-24 08:41 | 313282.6 | 600.0002 | 5 | 43 | 3.81191 | -3.259986 | 2.853387 | 0.5432715 | 12.1384 | 2.132346
2018-03-24 08:43 | 313402.6 | 720.0004 | 5 | 43 | 3.769739 | -3.260093 | 2.853387 | 0.6519379 | 12.1384 | 2.544248
2018-03-24 08:45 | 313522.6 | 840.0012 | 5 | 43 | 3.731732 | -3.259839 | 2.853387 | 0.7605928 | 12.1384 | 2.951747
2018-03-24 08:47 | 313642.6 | 960.0014 | 5 | 43 | 3.69726 | -3.259991 | 2.853387 | 0.8692448 | 12.1384 | 3.355301
2018-03-24 08:49 | 313762.6 | 1080.0003 | 5 | 43 | 3.665957 | -3.259943 | 2.853387 | 0.9778959 | 12.1384 | 3.755291
2018-03-24 08:51 | 313882.6 | 1200.0012 | 5 | 43 | 3.637198 | -3.260017 | 2.853387 | 1.086559 | 12.1384 | 4.152065
2018-03-24 08:53 | 314002.6 | 1320.0013 | 5 | 43 | 3.610503 | -3.260016 | 2.853387 | 1.195218 | 12.1384 | 4.545815
2018-03-24 08:55 | 314122.6 | 1440.0012 | 5 | 43 | 3.585481 | -3.26021 | 2.853387 | 1.30387 | 12.1384 | 4.936725
2018-03-24 08:57 | 314242.6 | 1560.0012 | 5 | 43 | 3.561783 | -3.260101 | 2.853387 | 1.412531 | 12.1384 | 5.325029
2018-03-24 08:59 | 314362.6 | 1680.0009 | 5 | 43 | 3.539793 | -3.259808 | 2.853387 | 1.521192 | 12.1384 | 5.710842
2018-03-24 09:01 | 314482.6 | 1800.0003 | 5 | 43 | 3.519607 | -3.259837 | 2.853387 | 1.629846 | 12.1384 | 6.09434
2018-03-24 09:03 | 314602.6 | 1920.0021 | 5 | 43 | 3.501032 | -3.260139 | 2.853387 | 1.738508 | 12.1384 | 6.47576
2018-03-24 09:05 | 314722.6 | 2040.0012 | 5 | 43 | 3.483924 | -3.260037 | 2.853387 | 1.84717 | 12.1384 | 6.855244
2018-03-24 09:07 | 314842.6 | 2160.0011 | 5 | 43 | 3.467644 | -3.260228 | 2.853387 | 1.955832 | 12.1384 | 7.232933
2018-03-24 09:09 | 314962.6 | 2280.0004 | 5 | 43 | 3.45157 | -3.25979 | 2.853387 | 2.064483 | 12.1384 | 7.608825
2018-03-24 09:11 | 315082.6 | 2400.0004 | 5 | 43 | 3.432194 | -3.260159 | 2.853387 | 2.17314 | 12.1384 | 7.982866
2018-03-24 09:13 | 315202.6 | 2520.002 | 5 | 43 | 3.407642 | -3.259892 | 2.853387 | 2.281796 | 12.1384 | 8.3545
2018-03-24 09:15 | 315322.6 | 2640.0011 | 5 | 43 | 3.377467 | -3.260068 | 2.853387 | 2.390459 | 12.1384 | 8.723208
2018-03-24 09:17 | 315442.6 | 2760.0011 | 5 | 43 | 3.341714 | -3.259823 | 2.853387 | 2.499116 | 12.1384 | 9.088301
2018-03-24 09:19 | 315562.6 | 2880.0007 | 5 | 43 | 3.293859 | -3.260064 | 2.853387 | 2.607774 | 12.1384 | 9.448988
2018-03-24 09:21 | 315682.6 | 3000.0007 | 5 | 43 | 3.215432 | -3.259836 | 2.853387 | 2.716435 | 12.1384 | 9.803038
2018-03-24 09:23 | 315802.6 | 3120.0015 | 5 | 43 | 3.05816 | -3.259846 | 2.853387 | 2.825096 | 12.1384 | 10.14514
2018-03-24 09:23 | 315826.8 | 3144.1739 | 5 | 43 | 2.999985 | -3.259856 | 2.853387 | 2.846982 | 12.1384 | 10.21147
2018-03-24 09:25 | 315946.8 | 120.0001 | 6 | 43 | 3.488832 | 0 | 2.853387 | 2.846982 | 12.1384 | 10.21147
2018-03-24 09:27 | 316066.8 | 240.0012 | 6 | 43 | 3.511682 | 0 | 2.853387 | 2.846982 | 12.1384 | 10.21147
2018-03-24 09:28 | 316126.8 | 300.0026 | 6 | 43 | 3.516669 | 0 | 2.853387 | 2.846982 | 12.1384 | 10.21147
2018-03-24 09:28 | 316126.8 | 0.0025 | 7 | 44 | 3.516809 | 0 | 0 | 0 | 0 | 0
2018-03-24 09:30 | 316246.9 | 120.0002 | 2 | 44 | 4.096182 | 4.889804 | 0.1623879 | 1.423e-09 | 0.6534917 | 5.005e-09
2018-03-24 09:32 | 316366.9 | 240.0014 | 2 | 44 | 4.132175 | 4.889817 | 0.3253726 | 1.423e-09 | 1.323945 | 5.005e-09
2018-03-24 09:34 | 316486.9 | 360.0013 | 2 | 44 | 4.163053 | 4.889806 | 0.4883516 | 1.423e-09 | 2.000054 | 5.005e-09
2018-03-24 09:36 | 316606.9 | 480.0005 | 2 | 44 | 4.186282 | 4.889873 | 0.6513414 | 1.423e-09 | 2.680537 | 5.005e-09
2018-03-24 09:38 | 316726.9 | 600.0003 | 2 | 44 | 4.200265 | 4.744063 | 0.813375 | 1.423e-09 | 3.360409 | 5.005e-09
2018-03-24 09:40 | 316846.9 | 720.0005 | 2 | 44 | 4.200274 | 4.38778 | 0.9655558 | 1.423e-09 | 3.999613 | 5.005e-09
2018-03-24 09:42 | 316966.9 | 840.0006 | 2 | 44 | 4.200288 | 4.024146 | 1.105821 | 1.423e-09 | 4.588767 | 5.005e-09
2018-03-24 09:44 | 317086.9 | 960.0009 | 2 | 44 | 4.200313 | 3.663968 | 1.233794 | 1.423e-09 | 5.126292 | 5.005e-09
2018-03-24 09:46 | 317206.9 | 1080.0014 | 2 | 44 | 4.200243 | 3.332381 | 1.350246 | 1.423e-09 | 5.615422 | 5.005e-09
2018-03-24 09:47 | 317233.3 | 1106.3952 | 2 | 44 | 4.200244 | 3.259997 | 1.374417 | 1.423e-09 | 5.716946 | 5.005e-09
2018-03-24 09:49 | 317353.3 | 120.0006 | 3 | 44 | 4.223065 | 3.26003 | 1.482697 | 1.423e-09 | 6.172902 | 5.005e-09
2018-03-24 09:51 | 317473.3 | 240.0001 | 3 | 44 | 4.247886 | 3.260068 | 1.591355 | 1.423e-09 | 6.633113 | 5.005e-09
2018-03-24 09:53 | 317593.3 | 360.0013 | 3 | 44 | 4.274098 | 3.260047 | 1.700017 | 1.423e-09 | 7.096107 | 5.005e-09
2018-03-24 09:55 | 317713.3 | 480.0003 | 3 | 44 | 4.301939 | 3.260036 | 1.808676 | 1.423e-09 | 7.56202 | 5.005e-09
2018-03-24 09:57 | 317833.3 | 600.0003 | 3 | 44 | 4.331688 | 3.260016 | 1.917334 | 1.423e-09 | 8.03106 | 5.005e-09
2018-03-24 09:59 | 317953.3 | 720.0006 | 3 | 44 | 4.363838 | 3.260055 | 2.025998 | 1.423e-09 | 8.503479 | 5.005e-09
2018-03-24 10:01 | 318073.3 | 840.0002 | 3 | 44 | 4.398647 | 3.260041 | 2.134658 | 1.423e-09 | 8.97952 | 5.005e-09
2018-03-24 10:03 | 318193.3 | 960.0004 | 3 | 44 | 4.4003 | 2.856612 | 2.236349 | 1.423e-09 | 9.426988 | 5.005e-09
2018-03-24 10:05 | 318313.3 | 1080.0005 | 3 | 44 | 4.400308 | 2.521083 | 2.325845 | 1.423e-09 | 9.820796 | 5.005e-09
2018-03-24 10:07 | 318433.3 | 1200.0008 | 3 | 44 | 4.400245 | 2.224652 | 2.404834 | 1.423e-09 | 10.16837 | 5.005e-09
2018-03-24 10:09 | 318553.3 | 1320.0002 | 3 | 44 | 4.400265 | 1.964056 | 2.474557 | 1.423e-09 | 10.47517 | 5.005e-09
2018-03-24 10:11 | 318673.3 | 1440.0004 | 3 | 44 | 4.400249 | 1.736644 | 2.536155 | 1.423e-09 | 10.74622 | 5.005e-09
2018-03-24 10:13 | 318793.3 | 1560.0014 | 3 | 44 | 4.400249 | 1.539621 | 2.590693 | 1.423e-09 | 10.9862 | 5.005e-09
2018-03-24 10:15 | 318913.3 | 1680.0011 | 3 | 44 | 4.400247 | 1.358208 | 2.638974 | 1.423e-09 | 11.19864 | 5.005e-09
2018-03-24 10:17 | 319033.3 | 1800.0006 | 3 | 44 | 4.400249 | 1.19147 | 2.681402 | 1.423e-09 | 11.38534 | 5.005e-09
2018-03-24 10:19 | 319153.3 | 1920.0002 | 3 | 44 | 4.400207 | 1.045479 | 2.71863 | 1.423e-09 | 11.54915 | 5.005e-09
2018-03-24 10:21 | 319273.3 | 2040.0006 | 3 | 44 | 4.400226 | 0.9268503 | 2.751437 | 1.423e-09 | 11.69351 | 5.005e-09
2018-03-24 10:23 | 319393.3 | 2160.0011 | 3 | 44 | 4.400248 | 0.8317738 | 2.780699 | 1.423e-09 | 11.82227 | 5.005e-09
2018-03-24 10:25 | 319513.3 | 2280.0001 | 3 | 44 | 4.400178 | 0.7500019 | 2.807023 | 1.423e-09 | 11.9381 | 5.005e-09
2018-03-24 10:27 | 319633.3 | 2400.0013 | 3 | 44 | 4.400198 | 0.6801949 | 2.830841 | 1.423e-09 | 12.0429 | 5.005e-09
2018-03-24 10:28 | 319686.3 | 2452.9853 | 3 | 44 | 4.400191 | 0.6519947 | 2.840648 | 1.423e-09 | 12.08606 | 5.005e-09
2018-03-24 10:30 | 319806.3 | 120.0002 | 4 | 44 | 4.328487 | 0 | 2.840648 | 1.423e-09 | 12.08606 | 5.005e-09
2018-03-24 10:32 | 319926.3 | 240.0015 | 4 | 44 | 4.322094 | 0 | 2.840648 | 1.423e-09 | 12.08606 | 5.005e-09
2018-03-24 10:33 | 319986.3 | 300.0025 | 4 | 44 | 4.320271 | 0 | 2.840648 | 1.423e-09 | 12.08606 | 5.005e-09
2018-03-24 10:35 | 320106.4 | 120.0006 | 5 | 44 | 3.977942 | -3.259843 | 2.840648 | 0.1086513 | 12.08606 | 0.4369299
2018-03-24 10:37 | 320226.4 | 240.0008 | 5 | 44 | 3.934042 | -3.26005 | 2.840648 | 0.2173041 | 12.08606 | 0.8666889
2018-03-24 10:39 | 320346.4 | 360.0008 | 5 | 44 | 3.893294 | -3.260019 | 2.840648 | 0.3259578 | 12.08606 | 1.291915
2018-03-24 10:41 | 320466.4 | 480.0001 | 5 | 44 | 3.853923 | -3.25987 | 2.840648 | 0.4346103 | 12.08606 | 1.712781
2018-03-24 10:43 | 320586.4 | 600.0008 | 5 | 44 | 3.816044 | -3.259864 | 2.840648 | 0.5432765 | 12.08606 | 2.1295
2018-03-24 10:45 | 320706.4 | 720.001 | 5 | 44 | 3.779194 | -3.259863 | 2.840648 | 0.6519321 | 12.08606 | 2.542131
2018-03-24 10:47 | 320826.4 | 840.0003 | 5 | 44 | 3.739741 | -3.259859 | 2.840648 | 0.7605898 | 12.08606 | 2.950639
2018-03-24 10:49 | 320946.4 | 960.0014 | 5 | 44 | 3.701655 | -3.259843 | 2.840648 | 0.8692436 | 12.08606 | 3.354886
2018-03-24 10:51 | 321066.4 | 1080.0003 | 5 | 44 | 3.665772 | -3.259861 | 2.840648 | 0.9778913 | 12.08606 | 3.755095
2018-03-24 10:53 | 321186.4 | 1200.0011 | 5 | 44 | 3.634051 | -3.260166 | 2.840648 | 1.086544 | 12.08606 | 4.151631
2018-03-24 10:55 | 321306.4 | 1320.0004 | 5 | 44 | 3.605777 | -3.260183 | 2.840648 | 1.195204 | 12.08606 | 4.544954
2018-03-24 10:57 | 321426.4 | 1440.0011 | 5 | 44 | 3.579451 | -3.259817 | 2.840648 | 1.303862 | 12.08606 | 4.935299
2018-03-24 10:59 | 321546.4 | 1560.0009 | 5 | 44 | 3.555224 | -3.26019 | 2.840648 | 1.41252 | 12.08606 | 5.322906
2018-03-24 11:01 | 321666.4 | 1680.0013 | 5 | 44 | 3.532968 | -3.260173 | 2.840648 | 1.521177 | 12.08606 | 5.707984
2018-03-24 11:03 | 321786.4 | 1800.0006 | 5 | 44 | 3.51295 | -3.259834 | 2.840648 | 1.629831 | 12.08606 | 6.090745
2018-03-24 11:05 | 321906.4 | 1920.0026 | 5 | 44 | 3.494557 | -3.259912 | 2.840648 | 1.738485 | 12.08606 | 6.471425
2018-03-24 11:07 | 322026.4 | 2040.0002 | 5 | 44 | 3.477398 | -3.260175 | 2.840648 | 1.847142 | 12.08606 | 6.850192
2018-03-24 11:09 | 322146.4 | 2160.0014 | 5 | 44 | 3.461154 | -3.260223 | 2.840648 | 1.9558 | 12.08606 | 7.227157
2018-03-24 11:11 | 322266.4 | 2280.0009 | 5 | 44 | 3.444841 | -3.259857 | 2.840648 | 2.064457 | 12.08606 | 7.602356
2018-03-24 11:13 | 322386.4 | 2400.0014 | 5 | 44 | 3.427955 | -3.259819 | 2.840648 | 2.173115 | 12.08606 | 7.975752
2018-03-24 11:15 | 322506.4 | 2520.0015 | 5 | 44 | 3.409216 | -3.260193 | 2.840648 | 2.281765 | 12.08606 | 8.3472
2018-03-24 11:17 | 322626.4 | 2640.0007 | 5 | 44 | 3.382992 | -3.260213 | 2.840648 | 2.39042 | 12.08606 | 8.716311
2018-03-24 11:19 | 322746.4 | 2760.0015 | 5 | 44 | 3.346353 | -3.259861 | 2.840648 | 2.499078 | 12.08606 | 9.082031
2018-03-24 11:21 | 322866.4 | 2880.0015 | 5 | 44 | 3.290567 | -3.260137 | 2.840648 | 2.607735 | 12.08606 | 9.44285
2018-03-24 11:23 | 322986.4 | 3000.0008 | 5 | 44 | 3.20493 | -3.25993 | 2.840648 | 2.716389 | 12.08606 | 9.796107
2018-03-24 11:25 | 323106.4 | 3120.0016 | 5 | 44 | 3.034803 | -3.259968 | 2.840648 | 2.825054 | 12.08606 | 10.13651
2018-03-24 11:25 | 323120.4 | 3133.9585 | 5 | 44 | 3 | -3.260148 | 2.840648 | 2.837691 | 12.08606 | 10.17465
2018-03-24 11:27 | 323240.4 | 120.001 | 6 | 44 | 3.494074 | 0 | 2.840648 | 2.837691 | 12.08606 | 10.17465
2018-03-24 11:29 | 323360.4 | 240.0011 | 6 | 44 | 3.517505 | 0 | 2.840648 | 2.837691 | 12.08606 | 10.17465
2018-03-24 11:30 | 323420.4 | 300.0029 | 6 | 44 | 3.52269 | 0 | 2.840648 | 2.837691 | 12.08606 | 10.17465
2018-03-24 11:30 | 323420.4 | 0.0025 | 7 | 45 | 3.522559 | 0 | 0 | 0 | 0 | 0
2018-03-24 11:32 | 323540.5 | 120.0001 | 2 | 45 | 4.101555 | 4.890134 | 0.1624014 | 3.884e-09 | 0.6546833 | 1.3681e-08
2018-03-24 11:34 | 323660.5 | 240.0006 | 2 | 45 | 4.137523 | 4.88981 | 0.3253835 | 3.884e-09 | 1.32601 | 1.3681e-08
2018-03-24 11:36 | 323780.5 | 360.0005 | 2 | 45 | 4.16795 | 4.889834 | 0.4883691 | 3.884e-09 | 2.00298 | 1.3681e-08
2018-03-24 11:38 | 323900.5 | 480.0018 | 2 | 45 | 4.191055 | 4.890143 | 0.651364 | 3.884e-09 | 2.684261 | 1.3681e-08
2018-03-24 11:40 | 324020.5 | 600.0007 | 2 | 45 | 4.200248 | 4.675168 | 0.812187 | 3.884e-09 | 3.359456 | 1.3681e-08
2018-03-24 11:42 | 324140.5 | 720.0017 | 2 | 45 | 4.20032 | 4.334157 | 0.9623459 | 3.884e-09 | 3.990167 | 1.3681e-08
2018-03-24 11:44 | 324260.5 | 840.0001 | 2 | 45 | 4.200268 | 4.001826 | 1.101178 | 3.884e-09 | 4.573301 | 1.3681e-08
2018-03-24 11:46 | 324380.5 | 960.0014 | 2 | 45 | 4.200295 | 3.678063 | 1.229246 | 3.884e-09 | 5.111222 | 1.3681e-08
2018-03-24 11:48 | 324500.5 | 1080.0013 | 2 | 45 | 4.200288 | 3.349904 | 1.346325 | 3.884e-09 | 5.60299 | 1.3681e-08
2018-03-24 11:49 | 324535.9 | 1115.4513 | 2 | 45 | 4.200295 | 3.259978 | 1.37886 | 3.884e-09 | 5.739644 | 1.3681e-08
2018-03-24 11:51 | 324655.9 | 120.0006 | 3 | 45 | 4.224257 | 3.260097 | 1.487134 | 3.884e-09 | 6.195605 | 1.3681e-08
2018-03-24 11:53 | 324775.9 | 240.0002 | 3 | 45 | 4.250579 | 3.260024 | 1.59579 | 3.884e-09 | 6.656027 | 1.3681e-08
2018-03-24 11:55 | 324895.9 | 360.0002 | 3 | 45 | 4.277607 | 3.259978 | 1.70445 | 3.884e-09 | 7.119357 | 1.3681e-08
2018-03-24 11:57 | 325015.9 | 480.0014 | 3 | 45 | 4.305978 | 3.259999 | 1.813111 | 3.884e-09 | 7.585693 | 1.3681e-08
2018-03-24 11:59 | 325135.9 | 600.0015 | 3 | 45 | 4.335957 | 3.260037 | 1.921772 | 3.884e-09 | 8.055196 | 1.3681e-08
2018-03-24 12:01 | 325255.9 | 720.0008 | 3 | 45 | 4.368361 | 3.260015 | 2.030431 | 3.884e-09 | 8.528074 | 1.3681e-08
2018-03-24 12:03 | 325375.9 | 840.0008 | 3 | 45 | 4.400331 | 3.210717 | 2.139022 | 3.884e-09 | 9.004297 | 1.3681e-08
2018-03-24 12:05 | 325495.9 | 960.001 | 3 | 45 | 4.4003 | 2.815316 | 2.239039 | 3.884e-09 | 9.444401 | 1.3681e-08
2018-03-24 12:07 | 325615.9 | 1080.0008 | 3 | 45 | 4.400308 | 2.488868 | 2.32731 | 3.884e-09 | 9.832817 | 1.3681e-08
2018-03-24 12:09 | 325735.9 | 1200.0002 | 3 | 45 | 4.400306 | 2.2005 | 2.405348 | 3.884e-09 | 10.17621 | 1.3681e-08
2018-03-24 12:11 | 325855.9 | 1320.0009 | 3 | 45 | 4.400236 | 1.945112 | 2.474341 | 3.884e-09 | 10.4798 | 1.3681e-08
2018-03-24 12:13 | 325975.9 | 1440.001 | 3 | 45 | 4.400294 | 1.724074 | 2.535407 | 3.884e-09 | 10.7485 | 1.3681e-08
2018-03-24 12:15 | 326095.9 | 1560.0009 | 3 | 45 | 4.400278 | 1.525554 | 2.589518 | 3.884e-09 | 10.9866 | 1.3681e-08
2018-03-24 12:17 | 326215.9 | 1680.0003 | 3 | 45 | 4.400208 | 1.336669 | 2.637155 | 3.884e-09 | 11.19622 | 1.3681e-08
2018-03-24 12:19 | 326335.9 | 1800.0005 | 3 | 45 | 4.400249 | 1.173289 | 2.678947 | 3.884e-09 | 11.38011 | 1.3681e-08
2018-03-24 12:21 | 326455.9 | 1920.0009 | 3 | 45 | 4.400215 | 1.033937 | 2.715647 | 3.884e-09 | 11.5416 | 1.3681e-08
2018-03-24 12:23 | 326575.9 | 2040.0019 | 3 | 45 | 4.400193 | 0.9233313 | 2.748211 | 3.884e-09 | 11.68489 | 1.3681e-08
2018-03-24 12:25 | 326695.9 | 2160.0012 | 3 | 45 | 4.400223 | 0.8314209 | 2.777422 | 3.884e-09 | 11.81343 | 1.3681e-08
2018-03-24 12:27 | 326815.9 | 2280.0013 | 3 | 45 | 4.400187 | 0.7521944 | 2.803787 | 3.884e-09 | 11.92944 | 1.3681e-08
2018-03-24 12:29 | 326935.9 | 2400.0008 | 3 | 45 | 4.400158 | 0.6827221 | 2.827689 | 3.884e-09 | 12.03461 | 1.3681e-08
2018-03-24 12:30 | 326996.5 | 2460.5449 | 3 | 45 | 4.400228 | 0.6519966 | 2.838915 | 3.884e-09 | 12.08401 | 1.3681e-08
2018-03-24 12:32 | 327116.5 | 120.0005 | 4 | 45 | 4.328848 | 0 | 2.838915 | 3.884e-09 | 12.08401 | 1.3681e-08
2018-03-24 12:34 | 327236.5 | 240 | 4 | 45 | 4.322465 | 0 | 2.838915 | 3.884e-09 | 12.08401 | 1.3681e-08
2018-03-24 12:35 | 327296.5 | 300.0027 | 4 | 45 | 4.320659 | 0 | 2.838915 | 3.884e-09 | 12.08401 | 1.3681e-08
2018-03-24 12:37 | 327416.6151 | 120.0009 | 5 | 45 | 3.980499 | -3.259921 | 2.838915 | 0.1086493 | 12.08401 | 0.4371639
2018-03-24 12:39 | 327536.6144 | 240.0002 | 5 | 45 | 3.93672 | -3.259868 | 2.838915 | 0.2173056 | 12.08401 | 0.8672227
2018-03-24 12:41 | 327656.6153 | 360.0011 | 5 | 45 | 3.896022 | -3.260035 | 2.838915 | 0.3259595 | 12.08401 | 1.292741
2018-03-24 12:43 | 327776.615 | 480.0008 | 5 | 45 | 3.856686 | -3.259959 | 2.838915 | 0.4346142 | 12.08401 | 1.713914
2018-03-24 12:45 | 327896.6146 | 600.0004 | 5 | 45 | 3.81785 | -3.26022 | 2.838915 | 0.5432687 | 12.08401 | 2.130871
2018-03-24 12:47 | 328016.6144 | 720.0002 | 5 | 45 | 3.776848 | -3.259857 | 2.838915 | 0.6519223 | 12.08401 | 2.543478
2018-03-24 12:49 | 328136.6142 | 840 | 5 | 45 | 3.73562 | -3.260201 | 2.838915 | 0.7605818 | 12.08401 | 2.951626
2018-03-24 12:51 | 328256.6144 | 960.0002 | 5 | 45 | 3.697326 | -3.260179 | 2.838915 | 0.8692398 | 12.08401 | 3.3554
2018-03-24 12:53 | 328376.6147 | 1080.0005 | 5 | 45 | 3.664428 | -3.259817 | 2.838915 | 0.9778931 | 12.08401 | 3.755305
2018-03-24 12:55 | 328496.6156 | 1200.0014 | 5 | 45 | 3.634978 | -3.259854 | 2.838915 | 1.086545 | 12.08401 | 4.151824
2018-03-24 12:57 | 328616.6143 | 1320.0001 | 5 | 45 | 3.607663 | -3.259894 | 2.838915 | 1.195197 | 12.08401 | 4.545277
2018-03-24 12:59 | 328736.6147 | 1440.0005 | 5 | 45 | 3.582061 | -3.260205 | 2.838915 | 1.303859 | 12.08401 | 4.935882
2018-03-24 13:01 | 328856.6156 | 1560.0014 | 5 | 45 | 3.558342 | -3.260161 | 2.838915 | 1.412518 | 12.08401 | 5.3238
2018-03-24 13:03 | 328976.615 | 1680.0008 | 5 | 45 | 3.536303 | -3.260263 | 2.838915 | 1.521177 | 12.08401 | 5.709235
2018-03-24 13:05 | 329096.6152 | 1800.001 | 5 | 45 | 3.516097 | -3.260173 | 2.838915 | 1.629837 | 12.08401 | 6.092373
2018-03-24 13:07 | 329216.6157 | 1920.0015 | 5 | 45 | 3.497664 | -3.259834 | 2.838915 | 1.738493 | 12.08401 | 6.473403
2018-03-24 13:09 | 329336.6142 | 2040 | 5 | 45 | 3.480815 | -3.259812 | 2.838915 | 1.847154 | 12.08401 | 6.852531
2018-03-24 13:11 | 329456.6155 | 2160.0013 | 5 | 45 | 3.464628 | -3.260159 | 2.838915 | 1.955814 | 12.08401 | 7.229874
2018-03-24 13:13 | 329576.6151 | 2280.0009 | 5 | 45 | 3.448723 | -3.259891 | 2.838915 | 2.064474 | 12.08401 | 7.605472
2018-03-24 13:15 | 329696.6145 | 2400.0003 | 5 | 45 | 3.431602 | -3.260188 | 2.838915 | 2.173132 | 12.08401 | 7.979297
2018-03-24 13:17 | 329816.6148 | 2520.0006 | 5 | 45 | 3.408447 | -3.259841 | 2.838915 | 2.281787 | 12.08401 | 8.350949
2018-03-24 13:19 | 329936.6149 | 2640.0007 | 5 | 45 | 3.379153 | -3.260145 | 2.838915 | 2.39044 | 12.08401 | 8.719738
2018-03-24 13:21 | 330056.6151 | 2760.0009 | 5 | 45 | 3.340626 | -3.260135 | 2.838915 | 2.499095 | 12.08401 | 9.08492
2018-03-24 13:23 | 330176.6147 | 2880.0005 | 5 | 45 | 3.289936 | -3.259859 | 2.838915 | 2.607752 | 12.08401 | 9.445307
2018-03-24 13:25 | 330296.6152 | 3000.001 | 5 | 45 | 3.208863 | -3.259904 | 2.838915 | 2.716408 | 12.08401 | 9.798769
2018-03-24 13:27 | 330416.6157 | 3120.0015 | 5 | 45 | 3.043373 | -3.259837 | 2.838915 | 2.82507 | 12.08401 | 10.13983
2018-03-24 13:27 | 330434.1287 | 3137.5145 | 5 | 45 | 2.999995 | -3.260053 | 2.838915 | 2.840928 | 12.08401 | 10.18776
2018-03-24 13:29 | 330554.2 | 120.0005 | 6 | 45 | 3.490167 | 0 | 2.838915 | 2.840928 | 12.08401 | 10.18776
2018-03-24 13:31 | 330674.2 | 240.0001 | 6 | 45 | 3.513169 | 0 | 2.838915 | 2.840928 | 12.08401 | 10.18776
2018-03-24 13:32 | 330734.2 | 300.0027 | 6 | 45 | 3.518213 | 0 | 2.838915 | 2.840928 | 12.08401 | 10.18776
2018-03-24 13:32 | 330734.2 | 0.0024 | 7 | 46 | 3.518352 | 0 | 0 | 0 | 0 | 0
2018-03-24 13:34 | 330854.3 | 120.0016 | 2 | 46 | 4.097926 | 4.889787 | 0.1623986 | 4.269e-09 | 0.6538654 | 1.5019e-08
2018-03-24 13:36 | 330974.3 | 240.0001 | 2 | 46 | 4.133879 | 4.889848 | 0.3253838 | 4.269e-09 | 1.324601 | 1.5019e-08
2018-03-24 13:38 | 331094.3 | 360.0002 | 2 | 46 | 4.164522 | 4.890166 | 0.4883542 | 4.269e-09 | 2.000932 | 1.5019e-08
2018-03-24 13:40 | 331214.3 | 480.0007 | 2 | 46 | 4.187759 | 4.889817 | 0.6513407 | 4.269e-09 | 2.681644 | 1.5019e-08
2018-03-24 13:42 | 331334.3 | 600.0014 | 2 | 46 | 4.200285 | 4.717475 | 0.8129913 | 4.269e-09 | 3.360058 | 1.5019e-08
2018-03-24 13:44 | 331454.3 | 720.0005 | 2 | 46 | 4.20029 | 4.367816 | 0.9644182 | 4.269e-09 | 3.996094 | 1.5019e-08
2018-03-24 13:46 | 331574.3 | 840.0011 | 2 | 46 | 4.200283 | 4.018567 | 1.104247 | 4.269e-09 | 4.583416 | 1.5019e-08
2018-03-24 13:48 | 331694.3 | 960.0003 | 2 | 46 | 4.200252 | 3.661426 | 1.232135 | 4.269e-09 | 5.120581 | 1.5019e-08
2018-03-24 13:50 | 331814.3 | 1080.0005 | 2 | 46 | 4.200292 | 3.333009 | 1.348649 | 4.269e-09 | 5.609972 | 1.5019e-08
2018-03-24 13:50 | 331842.4 | 1108.13 | 2 | 46 | 4.200309 | 3.259999 | 1.374405 | 4.269e-09 | 5.718158 | 1.5019e-08
2018-03-24 13:52 | 331962.4 | 120.0001 | 3 | 46 | 4.223622 | 3.260051 | 1.482682 | 6.12e-09 | 6.174113 | 2.2525e-08
2018-03-24 13:54 | 332082.4 | 240.001 | 3 | 46 | 4.248982 | 3.260055 | 1.591344 | 6.12e-09 | 6.634431 | 2.2525e-08
2018-03-24 13:56 | 332202.4 | 360.001 | 3 | 46 | 4.275414 | 3.260028 | 1.699996 | 6.12e-09 | 7.097518 | 2.2525e-08
2018-03-24 13:58 | 332322.4 | 480.0004 | 3 | 46 | 4.303259 | 3.259997 | 1.80866 | 6.12e-09 | 7.563601 | 2.2525e-08
2018-03-24 14:00 | 332442.4 | 600.0015 | 3 | 46 | 4.333208 | 3.260053 | 1.91732 | 6.12e-09 | 8.032798 | 2.2525e-08
2018-03-24 14:02 | 332562.4 | 720.0009 | 3 | 46 | 4.365519 | 3.260077 | 2.02598 | 6.12e-09 | 8.505376 | 2.2525e-08
2018-03-24 14:04 | 332682.4 | 840.0011 | 3 | 46 | 4.400348 | 3.258447 | 2.13464 | 6.12e-09 | 8.981609 | 2.2525e-08
2018-03-24 14:06 | 332802.4 | 960.0001 | 3 | 46 | 4.400303 | 2.841935 | 2.235709 | 6.12e-09 | 9.426342 | 2.2525e-08
2018-03-24 14:08 | 332922.4 | 1080.0013 | 3 | 46 | 4.400309 | 2.509803 | 2.324789 | 6.12e-09 | 9.818318 | 2.2525e-08
2018-03-24 14:10 | 333042.4 | 1200.0012 | 3 | 46 | 4.40027 | 2.216744 | 2.40346 | 6.12e-09 | 10.16449 | 2.2525e-08
2018-03-24 14:12 | 333162.4 | 1320.0003 | 3 | 46 | 4.400272 | 1.96018 | 2.472971 | 6.12e-09 | 10.47036 | 2.2525e-08
2018-03-24 14:14 | 333282.4 | 1440.0016 | 3 | 46 | 4.400301 | 1.735494 | 2.53447 | 6.12e-09 | 10.74097 | 2.2525e-08
2018-03-24 14:16 | 333402.4 | 1560.0007 | 3 | 46 | 4.400277 | 1.537666 | 2.588943 | 6.12e-09 | 10.98067 | 2.2525e-08
2018-03-24 14:18 | 333522.4 | 1680.0006 | 3 | 46 | 4.400249 | 1.351257 | 2.637033 | 6.12e-09 | 11.19228 | 2.2525e-08
2018-03-24 14:20 | 333642.4 | 1800.0008 | 3 | 46 | 4.400243 | 1.185728 | 2.679254 | 6.12e-09 | 11.37806 | 2.2525e-08
2018-03-24 14:22 | 333762.4 | 1920.0015 | 3 | 46 | 4.400245 | 1.042458 | 2.716328 | 6.12e-09 | 11.54119 | 2.2525e-08
2018-03-24 14:24 | 333882.4 | 2040.0022 | 3 | 46 | 4.400253 | 0.9285383 | 2.749099 | 6.12e-09 | 11.6854 | 2.2525e-08
2018-03-24 14:26 | 334002.4 | 2160.0005 | 3 | 46 | 4.400233 | 0.8349314 | 2.778429 | 6.12e-09 | 11.81445 | 2.2525e-08
2018-03-24 14:28 | 334122.4 | 2280.0014 | 3 | 46 | 4.400219 | 0.754178 | 2.804871 | 6.12e-09 | 11.9308 | 2.2525e-08
2018-03-24 14:30 | 334242.4 | 2400.0012 | 3 | 46 | 4.400229 | 0.6848259 | 2.828823 | 6.12e-09 | 12.0362 | 2.2525e-08
2018-03-24 14:31 | 334304.6 | 2462.1318 | 3 | 46 | 4.400233 | 0.6519966 | 2.840353 | 6.12e-09 | 12.08693 | 2.2525e-08
2018-03-24 14:33 | 334424.6 | 119.9999 | 4 | 46 | 4.328771 | 0 | 2.840353 | 6.12e-09 | 12.08693 | 2.2525e-08
2018-03-24 14:35 | 334544.6 | 240 | 4 | 46 | 4.322352 | 0 | 2.840353 | 6.12e-09 | 12.08693 | 2.2525e-08
2018-03-24 14:36 | 334604.6 | 300.0021 | 4 | 46 | 4.320553 | 0 | 2.840353 | 6.12e-09 | 12.08693 | 2.2525e-08
2018-03-24 14:38 | 334724.7 | 120.0025 | 5 | 46 | 3.979733 | -3.259906 | 2.840353 | 0.1086593 | 12.08693 | 0.4371313
2018-03-24 14:40 | 334844.7 | 240.0003 | 5 | 46 | 3.935913 | -3.259881 | 2.840353 | 0.2173076 | 12.08693 | 0.867071
2018-03-24 14:42 | 334964.7 | 360.0009 | 5 | 46 | 3.895301 | -3.259943 | 2.840353 | 0.3259669 | 12.08693 | 1.292526
2018-03-24 14:44 | 335084.7 | 480.0001 | 5 | 46 | 3.855846 | -3.259863 | 2.840353 | 0.4346136 | 12.08693 | 1.713579
2018-03-24 14:46 | 335204.7 | 600.0015 | 5 | 46 | 3.817389 | -3.259874 | 2.840353 | 0.5432745 | 12.08693 | 2.130474
2018-03-24 14:48 | 335324.7 | 720.0017 | 5 | 46 | 3.776864 | -3.259883 | 2.840353 | 0.6519254 | 12.08693 | 2.543048
2018-03-24 14:50 | 335444.7 | 840.0025 | 5 | 46 | 3.735826 | -3.259851 | 2.840353 | 0.76059 | 12.08693 | 2.951223
2018-03-24 14:52 | 335564.7 | 960.0005 | 5 | 46 | 3.697004 | -3.260061 | 2.840353 | 0.8692474 | 12.08693 | 3.355009
2018-03-24 14:54 | 335684.7 | 1080.001 | 5 | 46 | 3.663483 | -3.259872 | 2.840353 | 0.9778951 | 12.08693 | 3.754815
2018-03-24 14:56 | 335804.7 | 1200.0004 | 5 | 46 | 3.633511 | -3.259814 | 2.840353 | 1.086549 | 12.08693 | 4.151207
2018-03-24 14:58 | 335924.7 | 1320.001 | 5 | 46 | 3.606096 | -3.259844 | 2.840353 | 1.195202 | 12.08693 | 4.544493
2018-03-24 15:00 | 336044.7 | 1440.0008 | 5 | 46 | 3.580535 | -3.260201 | 2.840353 | 1.303857 | 12.08693 | 4.934904
2018-03-24 15:02 | 336164.7 | 1560.0007 | 5 | 46 | 3.5566 | -3.260101 | 2.840353 | 1.412517 | 12.08693 | 5.32265
2018-03-24 15:04 | 336284.7 | 1680.0014 | 5 | 46 | 3.534574 | -3.26015 | 2.840353 | 1.521176 | 12.08693 | 5.707891
2018-03-24 15:06 | 336404.7 | 1800 | 5 | 46 | 3.514328 | -3.259984 | 2.840353 | 1.629835 | 12.08693 | 6.090842
2018-03-24 15:08 | 336524.7 | 1920.0015 | 5 | 46 | 3.495912 | -3.260161 | 2.840353 | 1.73849 | 12.08693 | 6.471675
2018-03-24 15:10 | 336644.7 | 2040.0012 | 5 | 46 | 3.478815 | -3.260159 | 2.840353 | 1.847149 | 12.08693 | 6.850597
2018-03-24 15:12 | 336764.7 | 2160.0006 | 5 | 46 | 3.462699 | -3.260181 | 2.840353 | 1.955811 | 12.08693 | 7.227732
2018-03-24 15:14 | 336884.7 | 2280.001 | 5 | 46 | 3.446522 | -3.259937 | 2.840353 | 2.06447 | 12.08693 | 7.603109
2018-03-24 15:16 | 337004.7 | 2400.0006 | 5 | 46 | 3.428455 | -3.260188 | 2.840353 | 2.17313 | 12.08693 | 7.976682
2018-03-24 15:18 | 337124.7 | 2520.0007 | 5 | 46 | 3.404102 | -3.259799 | 2.840353 | 2.281787 | 12.08693 | 8.347925
2018-03-24 15:20 | 337244.7 | 2640 | 5 | 46 | 3.374711 | -3.259988 | 2.840353 | 2.390444 | 12.08693 | 8.71626
2018-03-24 15:22 | 337364.7 | 2760.0001 | 5 | 46 | 3.336628 | -3.260185 | 2.840353 | 2.499096 | 12.08693 | 9.080944
2018-03-24 15:24 | 337484.7 | 2880.0001 | 5 | 46 | 3.286116 | -3.260024 | 2.840353 | 2.607748 | 12.08693 | 9.4409
2018-03-24 15:26 | 337604.7 | 3000.001 | 5 | 46 | 3.204835 | -3.260152 | 2.840353 | 2.716413 | 12.08693 | 9.793979
2018-03-24 15:28 | 337724.7 | 3120.0011 | 5 | 46 | 3.038496 | -3.259819 | 2.840353 | 2.825065 | 12.08693 | 10.13454
2018-03-24 15:29 | 337740.1 | 3135.4797 | 5 | 46 | 2.999991 | -3.260017 | 2.840353 | 2.839081 | 12.08693 | 10.17686
2018-03-24 15:31 | 337860.2 | 120.0001 | 6 | 46 | 3.492332 | 0 | 2.840353 | 2.839081 | 12.08693 | 10.17686
2018-03-24 15:33 | 337980.2 | 240.0011 | 6 | 46 | 3.515567 | 0 | 2.840353 | 2.839081 | 12.08693 | 10.17686
2018-03-24 15:34 | 338040.2 | 300.0015 | 6 | 46 | 3.520672 | 0 | 2.840353 | 2.839081 | 12.08693 | 10.17686
2018-03-24 15:34 | 338040.2 | 0.0024 | 7 | 47 | 3.520697 | 0 | 0 | 0 | 0 | 0
2018-03-24 15:36 | 338160.3 | 120.0014 | 2 | 47 | 4.098821 | 4.889972 | 0.1623957 | 1.035e-09 | 0.6541486 | 3.645e-09
2018-03-24 15:38 | 338280.3 | 240.0008 | 2 | 47 | 4.134704 | 4.890185 | 0.3253888 | 1.035e-09 | 1.325061 | 3.645e-09
2018-03-24 15:40 | 338400.3 | 360.0007 | 2 | 47 | 4.165173 | 4.890237 | 0.4883724 | 1.035e-09 | 2.001562 | 3.645e-09
2018-03-24 15:42 | 338520.3 | 480.0015 | 2 | 47 | 4.188342 | 4.889892 | 0.6513525 | 1.035e-09 | 2.682335 | 3.645e-09
2018-03-24 15:44 | 338640.3 | 600.0001 | 2 | 47 | 4.200289 | 4.713616 | 0.8128964 | 1.035e-09 | 3.360347 | 3.645e-09
2018-03-24 15:46 | 338760.3 | 720.0006 | 2 | 47 | 4.20029 | 4.348569 | 0.9641002 | 1.035e-09 | 3.995447 | 3.645e-09
2018-03-24 15:48 | 338880.3 | 840.0006 | 2 | 47 | 4.200304 | 3.959733 | 1.102502 | 1.035e-09 | 4.576775 | 3.645e-09
2018-03-24 15:50 | 339000.3 | 960.0016 | 2 | 47 | 4.200304 | 3.600921 | 1.228382 | 1.035e-09 | 5.105508 | 3.645e-09
2018-03-24 15:52 | 339120.3 | 1080.0013 | 2 | 47 | 4.200277 | 3.280389 | 1.342882 | 1.035e-09 | 5.586438 | 3.645e-09
2018-03-24 15:52 | 339129.2 | 1088.888 | 2 | 47 | 4.200274 | 3.259995 | 1.350959 | 1.035e-09 | 5.620367 | 3.645e-09
2018-03-24 15:54 | 339249.2 | 120.0004 | 3 | 47 | 4.221216 | 3.26006 | 1.459232 | 2.427e-09 | 6.07618 | 9.288e-09
2018-03-24 15:56 | 339369.2 | 240.001 | 3 | 47 | 4.244973 | 3.260032 | 1.567896 | 2.427e-09 | 6.536153 | 9.288e-09
2018-03-24 15:58 | 339489.2 | 360.0011 | 3 | 47 | 4.270152 | 3.26011 | 1.676549 | 2.427e-09 | 6.998742 | 9.288e-09
2018-03-24 16:00 | 339609.2 | 480.0006 | 3 | 47 | 4.297158 | 3.260043 | 1.785218 | 2.427e-09 | 7.464221 | 9.288e-09
2018-03-24 16:02 | 339729.2 | 600.0016 | 3 | 47 | 4.326114 | 3.260016 | 1.893873 | 2.427e-09 | 7.932683 | 9.288e-09
2018-03-24 16:04 | 339849.2 | 720.0008 | 3 | 47 | 4.357441 | 3.260142 | 2.002534 | 2.427e-09 | 8.404439 | 9.288e-09
2018-03-24 16:06 | 339969.2 | 840.0013 | 3 | 47 | 4.391492 | 3.260005 | 2.111197 | 2.427e-09 | 8.879755 | 9.288e-09
2018-03-24 16:08 | 340089.2 | 960.0019 | 3 | 47 | 4.400299 | 2.928458 | 2.215332 | 2.427e-09 | 9.337867 | 9.288e-09
2018-03-24 16:10 | 340209.2 | 1080.0012 | 3 | 47 | 4.400303 | 2.585273 | 2.307085 | 2.427e-09 | 9.741604 | 9.288e-09
2018-03-24 16:12 | 340329.2 | 1200.0007 | 3 | 47 | 4.400299 | 2.281436 | 2.388077 | 2.427e-09 | 10.09799 | 9.288e-09
2018-03-24 16:14 | 340449.2 | 1320.0009 | 3 | 47 | 4.400274 | 2.014634 | 2.459567 | 2.427e-09 | 10.41257 | 9.288e-09
2018-03-24 16:16 | 340569.2 | 1440.0005 | 3 | 47 | 4.400268 | 1.77377 | 2.522694 | 2.427e-09 | 10.69034 | 9.288e-09
2018-03-24 16:18 | 340689.2 | 1560.0016 | 3 | 47 | 4.400258 | 1.55008 | 2.578005 | 2.427e-09 | 10.93373 | 9.288e-09
2018-03-24 16:20 | 340809.2 | 1680.0005 | 3 | 47 | 4.400248 | 1.355879 | 2.626353 | 2.427e-09 | 11.14647 | 9.288e-09
2018-03-24 16:22 | 340929.2 | 1800.0002 | 3 | 47 | 4.400286 | 1.192892 | 2.668697 | 2.427e-09 | 11.3328 | 9.288e-09
2018-03-24 16:24 | 341049.2 | 1920.0013 | 3 | 47 | 4.400283 | 1.064165 | 2.706218 | 2.427e-09 | 11.4979 | 9.288e-09
2018-03-24 16:26 | 341169.2 | 2040.001 | 3 | 47 | 4.400245 | 0.9540167 | 2.739784 | 2.427e-09 | 11.6456 | 9.288e-09
2018-03-24 16:28 | 341289.2 | 2160.001 | 3 | 47 | 4.400252 | 0.8604612 | 2.769979 | 2.427e-09 | 11.77846 | 9.288e-09
2018-03-24 16:30 | 341409.2 | 2280.0012 | 3 | 47 | 4.400232 | 0.7790451 | 2.797261 | 2.427e-09 | 11.89851 | 9.288e-09
2018-03-24 16:32 | 341529.2 | 2400.0007 | 3 | 47 | 4.400272 | 0.7084217 | 2.822003 | 2.427e-09 | 12.00737 | 9.288e-09
2018-03-24 16:34 | 341634.6 | 2505.4745 | 3 | 47 | 4.40025 | 0.6519966 | 2.841889 | 2.427e-09 | 12.09488 | 9.288e-09
2018-03-24 16:36 | 341754.7 | 120.0006 | 4 | 47 | 4.329466 | 0 | 2.841889 | 2.427e-09 | 12.09488 | 9.288e-09
2018-03-24 16:38 | 341874.7 | 240.0004 | 4 | 47 | 4.323156 | 0 | 2.841889 | 2.427e-09 | 12.09488 | 9.288e-09
2018-03-24 16:39 | 341934.7 | 300.0022 | 4 | 47 | 4.321363 | 0 | 2.841889 | 2.427e-09 | 12.09488 | 9.288e-09
2018-03-24 16:41 | 342054.8 | 120.0019 | 5 | 47 | 3.984074 | -3.259863 | 2.841889 | 0.1086514 | 12.09488 | 0.4375196
2018-03-24 16:43 | 342174.8 | 240.0002 | 5 | 47 | 3.940201 | -3.259843 | 2.841889 | 0.2173076 | 12.09488 | 0.8679639
2018-03-24 16:45 | 342294.8 | 360.0025 | 5 | 47 | 3.899244 | -3.259906 | 2.841889 | 0.3259697 | 12.09488 | 1.293878
2018-03-24 16:47 | 342414.8 | 480 | 5 | 47 | 3.858597 | -3.259896 | 2.841889 | 0.4346185 | 12.09488 | 1.715338
2018-03-24 16:49 | 342534.8 | 600.0001 | 5 | 47 | 3.816204 | -3.259864 | 2.841889 | 0.5432681 | 12.09488 | 2.132266
2018-03-24 16:51 | 342654.8 | 720.0009 | 5 | 47 | 3.773993 | -3.259846 | 2.841889 | 0.651926 | 12.09488 | 2.54463
2018-03-24 16:53 | 342774.8 | 840.0017 | 5 | 47 | 3.73283 | -3.259906 | 2.841889 | 0.7605756 | 12.09488 | 2.9524
2018-03-24 16:55 | 342894.8 | 960.0003 | 5 | 47 | 3.697034 | -3.259874 | 2.841889 | 0.869237 | 12.09488 | 3.356024
2018-03-24 16:57 | 343014.8 | 1080.0007 | 5 | 47 | 3.665317 | -3.259868 | 2.841889 | 0.9778894 | 12.09488 | 3.755962
2018-03-24 16:59 | 343134.8 | 1200.0001 | 5 | 47 | 3.636314 | -3.259823 | 2.841889 | 1.086535 | 12.09488 | 4.152585
2018-03-24 17:01 | 343254.8 | 1320.0005 | 5 | 47 | 3.609447 | -3.260208 | 2.841889 | 1.195188 | 12.09488 | 4.546204
2018-03-24 17:03 | 343374.8 | 1440.0008 | 5 | 47 | 3.584172 | -3.260063 | 2.841889 | 1.303846 | 12.09488 | 4.937015
2018-03-24 17:05 | 343494.8 | 1560.0006 | 5 | 47 | 3.560556 | -3.260126 | 2.841889 | 1.412502 | 12.09488 | 5.325158
2018-03-24 17:07 | 343614.8 | 1680.0002 | 5 | 47 | 3.538491 | -3.259856 | 2.841889 | 1.521157 | 12.09488 | 5.710817
2018-03-24 17:09 | 343734.8 | 1800.0002 | 5 | 47 | 3.518231 | -3.259921 | 2.841889 | 1.629813 | 12.09488 | 6.094174
2018-03-24 17:11 | 343854.8 | 1920.0008 | 5 | 47 | 3.499834 | -3.259959 | 2.841889 | 1.738472 | 12.09488 | 6.475448
2018-03-24 17:13 | 343974.8 | 2040.0011 | 5 | 47 | 3.48266 | -3.259956 | 2.841889 | 1.847126 | 12.09488 | 6.854775
2018-03-24 17:15 | 344094.8 | 2160.0009 | 5 | 47 | 3.466354 | -3.26018 | 2.841889 | 1.95578 | 12.09488 | 7.232287
2018-03-24 17:17 | 344214.8 | 2280.0012 | 5 | 47 | 3.45032 | -3.260039 | 2.841889 | 2.064443 | 12.09488 | 7.608086
2018-03-24 17:19 | 344334.8 | 2400.0006 | 5 | 47 | 3.431888 | -3.259864 | 2.841889 | 2.173099 | 12.09488 | 7.98205
2018-03-24 17:21 | 344454.8 | 2520.001 | 5 | 47 | 3.407657 | -3.260183 | 2.841889 | 2.28175 | 12.09488 | 8.353641
2018-03-24 17:23 | 344574.8 | 2640.0012 | 5 | 47 | 3.378037 | -3.259852 | 2.841889 | 2.39041 | 12.09488 | 8.722375
2018-03-24 17:25 | 344694.8 | 2760.0015 | 5 | 47 | 3.340581 | -3.25983 | 2.841889 | 2.499066 | 12.09488 | 9.087429
2018-03-24 17:27 | 344814.8 | 2880 | 5 | 47 | 3.291245 | -3.260143 | 2.841889 | 2.607711 | 12.09488 | 9.447855
2018-03-24 17:29 | 344934.8 | 3000.0011 | 5 | 47 | 3.210933 | -3.260061 | 2.841889 | 2.716367 | 12.09488 | 9.801508
2018-03-24 17:31 | 345054.8 | 3120.0001 | 5 | 47 | 3.048717 | -3.260175 | 2.841889 | 2.82503 | 12.09488 | 10.14291
2018-03-24 17:31 | 345074.7 | 3139.9276 | 5 | 47 | 2.999997 | -3.259851 | 2.841889 | 2.843073 | 12.09488 | 10.1975
2018-03-24 17:33 | 345194.8 | 119.9998 | 6 | 47 | 3.490027 | 0 | 2.841889 | 2.843073 | 12.09488 | 10.1975
2018-03-24 17:35 | 345314.8 | 240.001 | 6 | 47 | 3.513031 | 0 | 2.841889 | 2.843073 | 12.09488 | 10.1975
2018-03-24 17:36 | 345374.8 | 300.0017 | 6 | 47 | 3.518056 | 0 | 2.841889 | 2.843073 | 12.09488 | 10.1975
2018-03-24 17:36 | 345374.8 | 0.0024 | 7 | 48 | 3.518096 | 0 | 0 | 0 | 0 | 0
2018-03-24 17:38 | 345494.9 | 120.0007 | 2 | 48 | 4.098183 | 4.889964 | 0.162393 | 4.42e-10 | 0.6538699 | 1.555e-09
2018-03-24 17:40 | 345614.9 | 240 | 2 | 48 | 4.134223 | 4.889939 | 0.3253785 | 4.42e-10 | 1.324657 | 1.555e-09
2018-03-24 17:42 | 345734.9 | 360.0013 | 2 | 48 | 4.164833 | 4.889915 | 0.4883725 | 4.42e-10 | 2.001145 | 1.555e-09
2018-03-24 17:44 | 345854.9 | 480.0005 | 2 | 48 | 4.188236 | 4.889916 | 0.6513469 | 4.42e-10 | 2.681865 | 1.555e-09
2018-03-24 17:46 | 345974.9 | 600.0011 | 2 | 48 | 4.200256 | 4.710839 | 0.812876 | 4.42e-10 | 3.359808 | 1.555e-09
2018-03-24 17:48 | 346094.9 | 720.001 | 2 | 48 | 4.200268 | 4.359578 | 0.9640265 | 4.42e-10 | 3.994684 | 1.555e-09
2018-03-24 17:50 | 346214.9 | 840.0005 | 2 | 48 | 4.200315 | 4.018109 | 1.103657 | 4.42e-10 | 4.581172 | 1.555e-09
2018-03-24 17:52 | 346334.9 | 960.0016 | 2 | 48 | 4.200313 | 3.66336 | 1.231613 | 4.42e-10 | 5.118624 | 1.555e-09
2018-03-24 17:54 | 346454.9 | 1080.0005 | 2 | 48 | 4.200294 | 3.335998 | 1.348161 | 4.42e-10 | 5.60816 | 1.555e-09
2018-03-24 17:54 | 346484 | 1109.1645 | 2 | 48 | 4.200329 | 3.259973 | 1.374869 | 4.42e-10 | 5.720341 | 1.555e-09
2018-03-24 17:56 | 346604 | 120.0005 | 3 | 48 | 4.223522 | 3.260121 | 1.483146 | 4.42e-10 | 6.176288 | 1.555e-09
2018-03-24 17:58 | 346724 | 240.0012 | 3 | 48 | 4.249126 | 3.260045 | 1.591808 | 4.42e-10 | 6.636613 | 1.555e-09
2018-03-24 18:00 | 346844 | 360.0011 | 3 | 48 | 4.275874 | 3.260085 | 1.700467 | 4.42e-10 | 7.099758 | 1.555e-09
2018-03-24 18:02 | 346964 | 480.0012 | 3 | 48 | 4.304029 | 3.260076 | 1.809133 | 4.42e-10 | 7.565914 | 1.555e-09
2018-03-24 18:04 | 347084 | 600.0009 | 3 | 48 | 4.333894 | 3.2601 | 1.917789 | 4.42e-10 | 8.035183 | 1.555e-09
2018-03-24 18:06 | 347204 | 720.0001 | 3 | 48 | 4.366264 | 3.260036 | 2.026456 | 4.42e-10 | 8.507866 | 1.555e-09
2018-03-24 18:08 | 347324 | 840.0011 | 3 | 48 | 4.400307 | 3.242843 | 2.135111 | 4.42e-10 | 8.984159 | 1.555e-09
2018-03-24 18:10 | 347444 | 960.0012 | 3 | 48 | 4.400311 | 2.833875 | 2.235838 | 4.42e-10 | 9.427391 | 1.555e-09
2018-03-24 18:12 | 347564 | 1080.0002 | 3 | 48 | 4.400321 | 2.503829 | 2.324662 | 4.42e-10 | 9.81824 | 1.555e-09
2018-03-24 18:14 | 347684 | 1200.0005 | 3 | 48 | 4.400272 | 2.21095 | 2.403133 | 4.42e-10 | 10.16354 | 1.555e-09
2018-03-24 18:16 | 347804 | 1320.0004 | 3 | 48 | 4.400264 | 1.95554 | 2.472479 | 4.42e-10 | 10.46867 | 1.555e-09
2018-03-24 18:18 | 347924 | 1440.0016 | 3 | 48 | 4.400261 | 1.731868 | 2.533836 | 4.42e-10 | 10.73866 | 1.555e-09
2018-03-24 18:20 | 348044 | 1560.0016 | 3 | 48 | 4.400217 | 1.534534 | 2.588202 | 4.42e-10 | 10.97789 | 1.555e-09
2018-03-24 18:22 | 348164 | 1680.0009 | 3 | 48 | 4.400245 | 1.351413 | 2.63628 | 4.42e-10 | 11.18944 | 1.555e-09
2018-03-24 18:24 | 348284 | 1800.0004 | 3 | 48 | 4.400274 | 1.187717 | 2.678517 | 4.42e-10 | 11.3753 | 1.555e-09
2018-03-24 18:26 | 348404 | 1920.0014 | 3 | 48 | 4.400235 | 1.043902 | 2.715641 | 4.42e-10 | 11.53865 | 1.555e-09
2018-03-24 18:28 | 348524 | 2040.0004 | 3 | 48 | 4.400224 | 0.9278851 | 2.748424 | 4.42e-10 | 11.6829 | 1.555e-09
2018-03-24 18:30 | 348644 | 2160.0004 | 3 | 48 | 4.400204 | 0.8332195 | 2.777731 | 4.42e-10 | 11.81186 | 1.555e-09
2018-03-24 18:32 | 348764 | 2280.0021 | 3 | 48 | 4.400191 | 0.7523193 | 2.804136 | 4.42e-10 | 11.92805 | 1.555e-09
2018-03-24 18:34 | 348884 | 2400.001 | 3 | 48 | 4.400208 | 0.6833696 | 2.828042 | 4.42e-10 | 12.03324 | 1.555e-09
2018-03-24 18:35 | 348943.3 | 2459.296 | 3 | 48 | 4.400183 | 0.6519947 | 2.839036 | 4.42e-10 | 12.08161 | 1.555e-09
2018-03-24 18:37 | 349063.4 | 119.9998 | 4 | 48 | 4.328516 | 0 | 2.839036 | 4.42e-10 | 12.08161 | 1.555e-09
2018-03-24 18:39 | 349183.4 | 240.0013 | 4 | 48 | 4.322102 | 0 | 2.839036 | 4.42e-10 | 12.08161 | 1.555e-09
2018-03-24 18:40 | 349243.4 | 300.0016 | 4 | 48 | 4.32028 | 0 | 2.839036 | 4.42e-10 | 12.08161 | 1.555e-09
2018-03-24 18:42 | 349363.4 | 120.0006 | 5 | 48 | 3.978313 | -3.259897 | 2.839036 | 0.1086513 | 12.08161 | 0.4369643
2018-03-24 18:44 | 349483.4 | 240.0009 | 5 | 48 | 3.934516 | -3.259886 | 2.839036 | 0.2173116 | 12.08161 | 0.8668012
2018-03-24 18:46 | 349603.4 | 360.0007 | 5 | 48 | 3.893853 | -3.259943 | 2.839036 | 0.3259698 | 12.08161 | 1.292099
2018-03-24 18:48 | 349723.4 | 480.0015 | 5 | 48 | 3.854348 | -3.25985 | 2.839036 | 0.4346205 | 12.08161 | 1.713012
2018-03-24 18:50 | 349843.4 | 600.0004 | 5 | 48 | 3.816228 | -3.259819 | 2.839036 | 0.5432737 | 12.08161 | 2.129712
2018-03-24 18:52 | 349963.4 | 720.0001 | 5 | 48 | 3.778469 | -3.259866 | 2.839036 | 0.6519225 | 12.08161 | 2.542317
2018-03-24 18:54 | 350083.4 | 840.0015 | 5 | 48 | 3.738081 | -3.259861 | 2.839036 | 0.7605774 | 12.08161 | 2.950676
2018-03-24 18:56 | 350203.4 | 960.0004 | 5 | 48 | 3.699633 | -3.260155 | 2.839036 | 0.8692377 | 12.08161 | 3.354742
2018-03-24 18:58 | 350323.4 | 1080.0009 | 5 | 48 | 3.663575 | -3.259899 | 2.839036 | 0.9778925 | 12.08161 | 3.754717
2018-03-24 19:00 | 350443.4 | 1200.0004 | 5 | 48 | 3.632707 | -3.259892 | 2.839036 | 1.086542 | 12.08161 | 4.151051
2018-03-24 19:02 | 350563.4 | 1320.0001 | 5 | 48 | 3.604881 | -3.259864 | 2.839036 | 1.195188 | 12.08161 | 4.544194
2018-03-24 19:04 | 350683.4 | 1440.0012 | 5 | 48 | 3.579124 | -3.260112 | 2.839036 | 1.303848 | 12.08161 | 4.934484
2018-03-24 19:06 | 350803.4 | 1560.0004 | 5 | 48 | 3.555214 | -3.25983 | 2.839036 | 1.412506 | 12.08161 | 5.322068
2018-03-24 19:08 | 350923.4 | 1680.0004 | 5 | 48 | 3.533112 | -3.259891 | 2.839036 | 1.521163 | 12.08161 | 5.707145
2018-03-24 19:10 | 351043.4 | 1800.0002 | 5 | 48 | 3.512939 | -3.259856 | 2.839036 | 1.629819 | 12.08161 | 6.089916
2018-03-24 19:12 | 351163.4 | 1920.0006 | 5 | 48 | 3.494542 | -3.259886 | 2.839036 | 1.738476 | 12.08161 | 6.470603
2018-03-24 19:14 | 351283.4 | 2040.0015 | 5 | 48 | 3.477682 | -3.259837 | 2.839036 | 1.847139 | 12.08161 | 6.849401
2018-03-24 19:16 | 351403.4 | 2160.0009 | 5 | 48 | 3.461632 | -3.259843 | 2.839036 | 1.955797 | 12.08161 | 7.226405
2018-03-24 19:18 | 351523.4 | 2280.0001 | 5 | 48 | 3.445565 | -3.259819 | 2.839036 | 2.064448 | 12.08161 | 7.601642
2018-03-24 19:20 | 351643.4 | 2400.0008 | 5 | 48 | 3.428823 | -3.260186 | 2.839036 | 2.173111 | 12.08161 | 7.97515
2018-03-24 19:22 | 351763.4 | 2520.0008 | 5 | 48 | 3.410366 | -3.260016 | 2.839036 | 2.281771 | 12.08161 | 8.346743
2018-03-24 19:24 | 351883.4 | 2640.0001 | 5 | 48 | 3.383997 | -3.260152 | 2.839036 | 2.390427 | 12.08161 | 8.715971
2018-03-24 19:26 | 352003.4 | 2760 | 5 | 48 | 3.346783 | -3.259926 | 2.839036 | 2.499082 | 12.08161 | 9.081751
2018-03-24 19:28 | 352123.4 | 2880.0004 | 5 | 48 | 3.291551 | -3.259816 | 2.839036 | 2.607734 | 12.08161 | 9.442601
2018-03-24 19:30 | 352243.4 | 3000.001 | 5 | 48 | 3.205278 | -3.260157 | 2.839036 | 2.716383 | 12.08161 | 9.795919
2018-03-24 19:32 | 352363.4 | 3120.0013 | 5 | 48 | 3.034359 | -3.25993 | 2.839036 | 2.825038 | 12.08161 | 10.1363
2018-03-24 19:33 | 352377.1 | 3133.6237 | 5 | 48 | 3 | -3.259776 | 2.839036 | 2.83737 | 12.08161 | 10.17351
2018-03-24 19:35 | 352497.1 | 120.0001 | 6 | 48 | 3.492941 | 0 | 2.839036 | 2.83737 | 12.08161 | 10.17351
2018-03-24 19:37 | 352617.1 | 240.0013 | 6 | 48 | 3.516256 | 0 | 2.839036 | 2.83737 | 12.08161 | 10.17351
2018-03-24 19:38 | 352677.1 | 300.0028 | 6 | 48 | 3.521396 | 0 | 2.839036 | 2.83737 | 12.08161 | 10.17351
2018-03-24 19:38 | 352677.1 | 0.0024 | 7 | 49 | 3.521371 | 0 | 0 | 0 | 0 | 0
2018-03-24 19:40 | 352797.2 | 120.0021 | 2 | 49 | 4.101313 | 4.889878 | 0.1623969 | 0 | 0.6545555 | 0
2018-03-24 19:42 | 352917.2 | 240.0005 | 2 | 49 | 4.137175 | 4.889935 | 0.3253832 | 0 | 1.325848 | 0
2018-03-24 19:44 | 353037.2 | 360.0001 | 2 | 49 | 4.167698 | 4.889815 | 0.4883648 | 0 | 2.00275 | 0
2018-03-24 19:46 | 353157.2 | 480 | 2 | 49 | 4.190692 | 4.889907 | 0.6513525 | 0 | 2.683956 | 0
2018-03-24 19:48 | 353277.2 | 600.0012 | 2 | 49 | 4.200288 | 4.679339 | 0.8122318 | 0 | 3.359363 | 0
2018-03-24 19:50 | 353397.2 | 720.0013 | 2 | 49 | 4.200282 | 4.33253 | 0.9624406 | 0 | 3.990283 | 0
2018-03-24 19:52 | 353517.2 | 840.0011 | 2 | 49 | 4.200318 | 4.001777 | 1.10128 | 0 | 4.57345 | 0
2018-03-24 19:54 | 353637.2 | 960.0004 | 2 | 49 | 4.200282 | 3.696345 | 1.229477 | 0 | 5.111911 | 0
2018-03-24 19:56 | 353757.2 | 1080.0015 | 2 | 49 | 4.200277 | 3.387143 | 1.347607 | 0 | 5.608092 | 0
2018-03-24 19:56 | 353806.8 | 1129.5705 | 2 | 49 | 4.200281 | 3.259995 | 1.393359 | 0 | 5.800263 | 0
2018-03-24 19:58 | 353926.8 | 120.0005 | 3 | 49 | 4.224208 | 3.260119 | 1.501637 | 0 | 6.25623 | 0
2018-03-24 20:00 | 354046.8 | 240.0013 | 3 | 49 | 4.252643 | 3.260119 | 1.610292 | 0 | 6.716751 | 0
2018-03-24 20:02 | 354166.8 | 360.0002 | 3 | 49 | 4.280973 | 3.260043 | 1.718949 | 0 | 7.180364 | 0
2018-03-24 20:04 | 354286.8 | 480.0012 | 3 | 49 | 4.310191 | 3.260119 | 1.827612 | 0 | 7.647123 | 0
2018-03-24 20:06 | 354406.8 | 600.0012 | 3 | 49 | 4.34093 | 3.260125 | 1.936274 | 0 | 8.117129 | 0
2018-03-24 20:08 | 354526.8 | 720.0007 | 3 | 49 | 4.374002 | 3.26007 | 2.04494 | 0 | 8.590616 | 0
2018-03-24 20:10 | 354646.8 | 840.0011 | 3 | 49 | 4.400294 | 3.127694 | 2.153002 | 0 | 9.065047 | 0
2018-03-24 20:12 | 354766.8 | 960.001 | 3 | 49 | 4.400258 | 2.756293 | 2.250855 | 0 | 9.49563 | 0
2018-03-24 20:14 | 354886.8 | 1080.0006 | 3 | 49 | 4.400286 | 2.436654 | 2.337286 | 0 | 9.875947 | 0
2018-03-24 20:16 | 355006.8 | 1200.0007 | 3 | 49 | 4.400286 | 2.156135 | 2.413732 | 0 | 10.21233 | 0
2018-03-24 20:18 | 355126.8 | 1320.001 | 3 | 49 | 4.400243 | 1.907472 | 2.481358 | 0 | 10.50991 | 0
2018-03-24 20:20 | 355246.8 | 1440.0014 | 3 | 49 | 4.400248 | 1.69106 | 2.541249 | 0 | 10.77344 | 0
2018-03-24 20:22 | 355366.8 | 1560.0009 | 3 | 49 | 4.400222 | 1.501513 | 2.594404 | 0 | 11.00734 | 0
2018-03-24 20:24 | 355486.8 | 1680.0008 | 3 | 49 | 4.400235 | 1.337089 | 2.641667 | 0 | 11.2153 | 0
2018-03-24 20:26 | 355606.8 | 1800.002 | 3 | 49 | 4.400228 | 1.193007 | 2.683787 | 0 | 11.40065 | 0
2018-03-24 20:28 | 355726.8 | 1920.0005 | 3 | 49 | 4.400292 | 1.055349 | 2.721229 | 0 | 11.5654 | 0
2018-03-24 20:30 | 355846.8 | 2040.0015 | 3 | 49 | 4.400203 | 0.9304504 | 2.754286 | 0 | 11.71086 | 0
2018-03-24 20:32 | 355966.8 | 2160.0015 | 3 | 49 | 4.400229 | 0.8225737 | 2.783465 | 0 | 11.83925 | 0
2018-03-24 20:34 | 356086.8 | 2280.0017 | 3 | 49 | 4.40021 | 0.7354965 | 2.809376 | 0 | 11.95326 | 0
2018-03-24 20:36 | 356206.8 | 2400.0015 | 3 | 49 | 4.400239 | 0.6644163 | 2.832666 | 0 | 12.05575 | 0
2018-03-24 20:37 | 356227.5 | 2420.6737 | 3 | 49 | 4.400175 | 0.6519995 | 2.836446 | 0 | 12.07238 | 0
2018-03-24 20:39 | 356347.5 | 120.0011 | 4 | 49 | 4.328295 | 0 | 2.836446 | 0 | 12.07238 | 0
2018-03-24 20:41 | 356467.5 | 240.0004 | 4 | 49 | 4.321889 | 0 | 2.836446 | 0 | 12.07238 | 0
2018-03-24 20:42 | 356527.5 | 300.0014 | 4 | 49 | 4.320106 | 0 | 2.836446 | 0 | 12.07238 | 0
2018-03-24 20:44 | 356647.6 | 120.0008 | 5 | 49 | 3.976027 | -3.259884 | 2.836446 | 0.1086537 | 12.07238 | 0.4367567
2018-03-24 20:46 | 356767.6 | 240.0007 | 5 | 49 | 3.932199 | -3.259939 | 2.836446 | 0.217309 | 12.07238 | 0.8663214
2018-03-24 20:48 | 356887.6 | 360.0002 | 5 | 49 | 3.891664 | -3.25991 | 2.836446 | 0.3259655 | 12.07238 | 1.291368
2018-03-24 20:50 | 357007.6 | 480.0017 | 5 | 49 | 3.852343 | -3.259877 | 2.836446 | 0.4346311 | 12.07238 | 1.712109
2018-03-24 20:52 | 357127.6 | 600.0013 | 5 | 49 | 3.814638 | -3.259919 | 2.836446 | 0.5432816 | 12.07238 | 2.128608
2018-03-24 20:54 | 357247.6 | 720.001 | 5 | 49 | 3.777759 | -3.259941 | 2.836446 | 0.6519331 | 12.07238 | 2.541065
2018-03-24 20:56 | 357367.6 | 840.0007 | 5 | 49 | 3.741873 | -3.259892 | 2.836446 | 0.7605817 | 12.07238 | 2.949548
2018-03-24 20:58 | 357487.6 | 960.0004 | 5 | 49 | 3.708617 | -3.259841 | 2.836446 | 0.8692414 | 12.07238 | 3.354302
2018-03-24 21:00 | 357607.6 | 1080.0004 | 5 | 49 | 3.677662 | -3.259864 | 2.836446 | 0.9778962 | 12.07238 | 3.755571
2018-03-24 21:02 | 357727.6 | 1200.0002 | 5 | 49 | 3.645427 | -3.259814 | 2.836446 | 1.086551 | 12.07238 | 4.153416
2018-03-24 21:04 | 357847.6 | 1320.0007 | 5 | 49 | 3.613195 | -3.259879 | 2.836446 | 1.195204 | 12.07238 | 4.547756
2018-03-24 21:06 | 357967.6 | 1440.0007 | 5 | 49 | 3.582048 | -3.259819 | 2.836446 | 1.303859 | 12.07238 | 4.938634
2018-03-24 21:08 | 358087.6 | 1560.0006 | 5 | 49 | 3.554972 | -3.259828 | 2.836446 | 1.412511 | 12.07238 | 5.326317
2018-03-24 21:10 | 358207.6 | 1680 | 5 | 49 | 3.531294 | -3.259852 | 2.836446 | 1.52117 | 12.07238 | 5.71129
2018-03-24 21:12 | 358327.6 | 1800.0009 | 5 | 49 | 3.510237 | -3.259841 | 2.836446 | 1.629823 | 12.07238 | 6.093801
2018-03-24 21:14 | 358447.6 | 1920.0015 | 5 | 49 | 3.491419 | -3.260113 | 2.836446 | 1.738485 | 12.07238 | 6.474185
2018-03-24 21:16 | 358567.6 | 2040.0003 | 5 | 49 | 3.474132 | -3.259876 | 2.836446 | 1.847134 | 12.07238 | 6.852583
2018-03-24 21:18 | 358687.6 | 2160.0013 | 5 | 49 | 3.457655 | -3.260016 | 2.836446 | 1.955793 | 12.07238 | 7.229181
2018-03-24 21:20 | 358807.6 | 2280.0001 | 5 | 49 | 3.441333 | -3.259809 | 2.836446 | 2.064454 | 12.07238 | 7.604011
2018-03-24 21:22 | 358927.6 | 2400.0014 | 5 | 49 | 3.424295 | -3.259911 | 2.836446 | 2.173109 | 12.07238 | 7.97701
2018-03-24 21:24 | 359047.6 | 2520.0012 | 5 | 49 | 3.405549 | -3.259816 | 2.836446 | 2.281765 | 12.07238 | 8.348078
2018-03-24 21:26 | 359167.6 | 2640.0004 | 5 | 49 | 3.382952 | -3.259864 | 2.836446 | 2.390419 | 12.07238 | 8.716929
2018-03-24 21:28 | 359287.6 | 2760.0009 | 5 | 49 | 3.352706 | -3.259877 | 2.836446 | 2.49908 | 12.07238 | 9.082973
2018-03-24 21:30 | 359407.6 | 2880.0013 | 5 | 49 | 3.307001 | -3.259899 | 2.836446 | 2.607737 | 12.07238 | 9.444978
2018-03-24 21:32 | 359527.6 | 3000.0003 | 5 | 49 | 3.22879 | -3.259863 | 2.836446 | 2.71639 | 12.07238 | 9.800464
2018-03-24 21:34 | 359647.6 | 3120.0002 | 5 | 49 | 3.057318 | -3.259859 | 2.836446 | 2.82504 | 12.07238 | 10.14342
2018-03-24 21:34 | 359669 | 3141.4604 | 5 | 49 | 2.999994 | -3.260163 | 2.836446 | 2.844471 | 12.07238 | 10.2023
2018-03-24 21:36 | 359789.1 | 120 | 6 | 49 | 3.476997 | 0 | 2.836446 | 2.844471 | 12.07238 | 10.2023
2018-03-24 21:38 | 359909.1 | 240.0004 | 6 | 49 | 3.498857 | 0 | 2.836446 | 2.844471 | 12.07238 | 10.2023
2018-03-24 21:39 | 359969.1 | 300.0016 | 6 | 49 | 3.503654 | 0 | 2.836446 | 2.844471 | 12.07238 | 10.2023
2018-03-24 21:39 | 359969.1 | 0.0023 | 7 | 50 | 3.503797 | 0 | 0 | 0 | 0 | 0
2018-03-24 21:41 | 360089.2 | 120.0006 | 2 | 50 | 4.105109 | 4.889911 | 0.1623884 | 0 | 0.6539577 | 0
2018-03-24 21:43 | 360209.2 | 240 | 2 | 50 | 4.140955 | 4.889934 | 0.3253792 | 0 | 1.325846 | 0
2018-03-24 21:45 | 360329.2 | 360.0005 | 2 | 50 | 4.172222 | 4.889874 | 0.4883642 | 0 | 2.00345 | 0
2018-03-24 21:47 | 360449.2 | 480.0021 | 2 | 50 | 4.19587 | 4.88988 | 0.6513529 | 0 | 2.685464 | 0
2018-03-24 21:49 | 360569.2 | 600.0002 | 2 | 50 | 4.200318 | 4.611575 | 0.8104947 | 0 | 3.353835 | 0
2018-03-24 21:51 | 360689.2 | 720.0007 | 2 | 50 | 4.200276 | 4.275498 | 0.9585844 | 0 | 3.975854 | 0
2018-03-24 21:53 | 360809.2 | 840.0003 | 2 | 50 | 4.200302 | 3.954036 | 1.095652 | 0 | 4.551578 | 0
2018-03-24 21:55 | 360929.2 | 960.0012 | 2 | 50 | 4.200257 | 3.656634 | 1.222409 | 0 | 5.083993 | 0
2018-03-24 21:57 | 361049.2 | 1080.0011 | 2 | 50 | 4.200318 | 3.387967 | 1.339721 | 0 | 5.576734 | 0
2018-03-24 21:58 | 361110.2 | 1140.9997 | 2 | 50 | 4.200286 | 3.259986 | 1.396031 | 0 | 5.81325 | 0
2018-03-24 22:00 | 361230.1 | 120.0005 | 3 | 50 | 4.219583 | 3.259786 | 1.504307 | 4.28e-10 | 6.268983 | 1.736e-09
2018-03-24 22:02 | 361350.1 | 240.0016 | 3 | 50 | 4.242638 | 3.260192 | 1.612967 | 4.28e-10 | 6.728715 | 1.736e-09
2018-03-24 22:04 | 361470.1 | 360.001 | 3 | 50 | 4.268043 | 3.260121 | 1.721624 | 4.28e-10 | 7.191068 | 1.736e-09
2018-03-24 22:06 | 361590.1 | 480.002 | 3 | 50 | 4.295833 | 3.260125 | 1.830287 | 4.28e-10 | 7.656328 | 1.736e-09
2018-03-24 22:08 | 361710.1 | 600.0014 | 3 | 50 | 4.329402 | 3.260154 | 1.938951 | 4.28e-10 | 8.124912 | 1.736e-09
2018-03-24 22:10 | 361830.1 | 720.0008 | 3 | 50 | 4.367148 | 3.260116 | 2.047611 | 4.28e-10 | 8.597358 | 1.736e-09
2018-03-24 22:12 | 361950.1 | 840.0002 | 3 | 50 | 4.400316 | 3.145495 | 2.155891 | 4.28e-10 | 9.07235 | 1.736e-09
2018-03-24 22:14 | 362070.1 | 960.0004 | 3 | 50 | 4.400321 | 2.7396 | 2.253559 | 4.28e-10 | 9.502117 | 1.736e-09
2018-03-24 22:16 | 362190.1 | 1080.0013 | 3 | 50 | 4.400269 | 2.41092 | 2.339237 | 4.28e-10 | 9.879126 | 1.736e-09
2018-03-24 22:18 | 362310.1 | 1200.0016 | 3 | 50 | 4.400277 | 2.129945 | 2.414794 | 4.28e-10 | 10.2116 | 1.736e-09
2018-03-24 22:20 | 362430.1 | 1320.0001 | 3 | 50 | 4.400252 | 1.885552 | 2.481614 | 4.28e-10 | 10.50562 | 1.736e-09
2018-03-24 22:22 | 362550.1 | 1440.0019 | 3 | 50 | 4.400233 | 1.673724 | 2.54086 | 4.28e-10 | 10.76632 | 1.736e-09
2018-03-24 22:24 | 362670.1 | 1560.0002 | 3 | 50 | 4.400281 | 1.491806 | 2.593541 | 4.28e-10 | 10.99813 | 1.736e-09
2018-03-24 22:26 | 362790.1 | 1680.0003 | 3 | 50 | 4.400277 | 1.331159 | 2.640509 | 4.28e-10 | 11.2048 | 1.736e-09
2018-03-24 22:28 | 362910.1 | 1800.0006 | 3 | 50 | 4.400228 | 1.190895 | 2.68248 | 4.28e-10 | 11.38948 | 1.736e-09
2018-03-24 22:30 | 363030.1 | 1920.0002 | 3 | 50 | 4.400234 | 1.06829 | 2.720086 | 4.28e-10 | 11.55496 | 1.736e-09
2018-03-24 22:32 | 363150.1 | 2040.0002 | 3 | 50 | 4.400259 | 0.9610748 | 2.753863 | 4.28e-10 | 11.70358 | 1.736e-09
2018-03-24 22:34 | 363270.1 | 2160.0002 | 3 | 50 | 4.400248 | 0.8663712 | 2.784272 | 4.28e-10 | 11.83739 | 1.736e-09
2018-03-24 22:36 | 363390.1 | 2280.0007 | 3 | 50 | 4.400214 | 0.7821436 | 2.811714 | 4.28e-10 | 11.95814 | 1.736e-09
2018-03-24 22:38 | 363510.1 | 2400.0004 | 3 | 50 | 4.400197 | 0.7077055 | 2.836523 | 4.28e-10 | 12.0673 | 1.736e-09
2018-03-24 22:40 | 363609 | 2498.9017 | 3 | 50 | 4.400209 | 0.6519918 | 2.855204 | 4.28e-10 | 12.14951 | 1.736e-09
2018-03-24 22:42 | 363729.1 | 120.0008 | 4 | 50 | 4.33101 | 0 | 2.855204 | 4.28e-10 | 12.14951 | 1.736e-09
2018-03-24 22:44 | 363849.1 | 240 | 4 | 50 | 4.324998 | 0 | 2.855204 | 4.28e-10 | 12.14951 | 1.736e-09
2018-03-24 22:45 | 363909.1 | 300.0043 | 4 | 50 | 4.323311 | 0 | 2.855204 | 4.28e-10 | 12.14951 | 1.736e-09
2018-03-24 22:47 | 364029.2 | 120.0001 | 5 | 50 | 3.974451 | -3.259961 | 2.855204 | 0.1086441 | 12.14951 | 0.436761
2018-03-24 22:49 | 364149.2 | 240.0005 | 5 | 50 | 3.928406 | -3.25993 | 2.855204 | 0.2173043 | 12.14951 | 0.8660401
2018-03-24 22:51 | 364269.2 | 360.0006 | 5 | 50 | 3.886862 | -3.25991 | 2.855204 | 0.3259678 | 12.14951 | 1.290642
2018-03-24 22:53 | 364389.2 | 480.0006 | 5 | 50 | 3.847 | -3.259901 | 2.855204 | 0.4346223 | 12.14951 | 1.710783
2018-03-24 22:55 | 364509.2 | 600.0008 | 5 | 50 | 3.809037 | -3.259856 | 2.855204 | 0.5432732 | 12.14951 | 2.126685
2018-03-24 22:57 | 364629.2 | 720.0014 | 5 | 50 | 3.772458 | -3.260011 | 2.855204 | 0.6519303 | 12.14951 | 2.53857
2018-03-24 22:59 | 364749.2 | 840.0001 | 5 | 50 | 3.737043 | -3.25989 | 2.855204 | 0.760579 | 12.14951 | 2.946506
2018-03-24 23:01 | 364869.2 | 960.0012 | 5 | 50 | 3.703987 | -3.259874 | 2.855204 | 0.869242 | 12.14951 | 3.35076
2018-03-24 23:03 | 364989.2 | 1080.0005 | 5 | 50 | 3.673385 | -3.259928 | 2.855204 | 0.9778973 | 12.14951 | 3.751536
2018-03-24 23:05 | 365109.2 | 1200.0011 | 5 | 50 | 3.644648 | -3.259871 | 2.855204 | 1.086555 | 12.14951 | 4.1491
2018-03-24 23:07 | 365229.2 | 1320.0009 | 5 | 50 | 3.617799 | -3.259863 | 2.855204 | 1.195208 | 12.14951 | 4.54363
2018-03-24 23:09 | 365349.2 | 1440 | 5 | 50 | 3.592321 | -3.259859 | 2.855204 | 1.303853 | 12.14951 | 4.935288
2018-03-24 23:11 | 365469.2 | 1560.0014 | 5 | 50 | 3.568276 | -3.25983 | 2.855204 | 1.412506 | 12.14951 | 5.324288
2018-03-24 23:13 | 365589.2 | 1680.0001 | 5 | 50 | 3.545763 | -3.259953 | 2.855204 | 1.521164 | 12.14951 | 5.710776
2018-03-24 23:15 | 365709.2 | 1800.0004 | 5 | 50 | 3.521577 | -3.260141 | 2.855204 | 1.629822 | 12.14951 | 6.094744
2018-03-24 23:17 | 365829.2 | 1920.0006 | 5 | 50 | 3.497516 | -3.26017 | 2.855204 | 1.738481 | 12.14951 | 6.476097
2018-03-24 23:19 | 365949.2 | 2040.0011 | 5 | 50 | 3.474022 | -3.259809 | 2.855204 | 1.847143 | 12.14951 | 6.854853
2018-03-24 23:21 | 366069.2 | 2160.0013 | 5 | 50 | 3.454117 | -3.259876 | 2.855204 | 1.955799 | 12.14951 | 7.231215
2018-03-24 23:23 | 366189.2 | 2280.0003 | 5 | 50 | 3.436117 | -3.25985 | 2.855204 | 2.064449 | 12.14951 | 7.605518
2018-03-24 23:25 | 366309.2 | 2400.001 | 5 | 50 | 3.417807 | -3.259956 | 2.855204 | 2.17311 | 12.14951 | 7.977904
2018-03-24 23:27 | 366429.2 | 2520.0015 | 5 | 50 | 3.39816 | -3.26023 | 2.855204 | 2.281768 | 12.14951 | 8.348228
2018-03-24 23:29 | 366549.2 | 2640.0016 | 5 | 50 | 3.37536 | -3.259914 | 2.855204 | 2.390425 | 12.14951 | 8.716259
2018-03-24 23:31 | 366669.2 | 2760.0014 | 5 | 50 | 3.345631 | -3.2602 | 2.855204 | 2.499082 | 12.14951 | 9.081481
2018-03-24 23:33 | 366789.2 | 2880.0009 | 5 | 50 | 3.301524 | -3.259837 | 2.855204 | 2.607738 | 12.14951 | 9.442796
2018-03-24 23:35 | 366909.2 | 3000.0004 | 5 | 50 | 3.227142 | -3.259874 | 2.855204 | 2.716395 | 12.14951 | 9.797887
2018-03-24 23:37 | 367029.2 | 3120.0002 | 5 | 50 | 3.075857 | -3.259863 | 2.855204 | 2.825045 | 12.14951 | 10.1415
2018-03-24 23:37 | 367060.9 | 3151.6961 | 5 | 50 | 2.999997 | -3.259817 | 2.855204 | 2.853745 | 12.14951 | 10.22875
2018-03-24 23:39 | 367180.9 | 120.001 | 6 | 50 | 3.479792 | 0 | 2.855204 | 2.853745 | 12.14951 | 10.22875
2018-03-24 23:41 | 367300.9 | 240.0005 | 6 | 50 | 3.501589 | 0 | 2.855204 | 2.853745 | 12.14951 | 10.22875
2018-03-24 23:42 | 367360.9 | 300.0016 | 6 | 50 | 3.506332 | 0 | 2.855204 | 2.853745 | 12.14951 | 10.22875
2018-03-24 23:42 | 367360.9 | 0.0025 | 7 | 51 | 3.506233 | 0 | 0 | 0 | 0 | 0
2018-03-24 23:44 | 367481 | 120.0008 | 8 | 51 | 3.962547 | 3.260165 | 0.1086517 | 0 | 0.4210996 | 0
2018-03-24 23:46 | 367601 | 240.0011 | 8 | 51 | 3.986887 | 3.260097 | 0.2173133 | 0 | 0.8530878 | 0
2018-03-24 23:48 | 367721 | 360.0007 | 8 | 51 | 4.015158 | 3.259818 | 0.3259743 | 0 | 1.287806 | 0
2018-03-24 23:50 | 367841 | 480.0002 | 8 | 51 | 4.043317 | 3.259809 | 0.4346274 | 0 | 1.725616 | 0
2018-03-24 23:52 | 367961 | 600.0015 | 8 | 51 | 4.067908 | 3.260179 | 0.5432844 | 0 | 2.166332 | 0
2018-03-24 23:54 | 368081 | 720.0012 | 8 | 51 | 4.086288 | 3.259841 | 0.6519379 | 0 | 2.609397 | 0
2018-03-24 23:56 | 368201 | 840.0017 | 8 | 51 | 4.099613 | 3.259856 | 0.7605996 | 0 | 3.05416 | 0
2018-03-24 23:58 | 368321 | 960.0011 | 8 | 51 | 4.112765 | 3.260158 | 0.8692568 | 0 | 3.500321 | 0
2018-03-25 | 368441 | 1080.0003 | 8 | 51 | 4.127432 | 3.259805 | 0.9779153 | 0 | 3.94799 | 0
2018-03-25 00:02 | 368561 | 1200.0005 | 8 | 51 | 4.143216 | 3.260177 | 1.086579 | 0 | 4.397337 | 0
2018-03-25 00:04 | 368681 | 1320.0008 | 8 | 51 | 4.160251 | 3.259923 | 1.195238 | 0 | 4.848452 | 0
2018-03-25 00:06 | 368801 | 1440.0011 | 8 | 51 | 4.178509 | 3.260133 | 1.303894 | 0 | 5.301467 | 0
2018-03-25 00:08 | 368921 | 1560.0013 | 8 | 51 | 4.198289 | 3.260127 | 1.412553 | 0 | 5.756555 | 0
2018-03-25 00:08 | 368930.9 | 1569.9004 | 8 | 51 | 4.200001 | 3.260087 | 1.421518 | 0 | 5.794199 | 0

## Statistics_56
Date_Time | Test_Time(s) | Step_Time(s) | Step_Index | Cycle_Index | Voltage(V) | Current(A) | Charge_Capacity(Ah) | Discharge_Capacity(Ah) | Charge_Energy(Wh) | Discharge_Energy(Wh) | ACR(Ohm) | Internal Resistance(Ohm)
2018-03-20 19:44 | 7489.20598 | 300.0015 | 6 | 1 | 3.528602 | 0 | 2.901983 | 2.866781 | 12.363 | 10.26553
2018-03-20 21:47 | 14863.65 | 300.0023 | 6 | 2 | 3.535939 | 0 | 2.861879 | 2.856136 | 12.17477 | 10.23865
2018-03-20 23:51 | 22280.95 | 300.0016 | 6 | 3 | 3.536427 | 0 | 2.86606 | 2.864335 | 12.19849 | 10.26827
2018-03-21 01:54 | 29686.71 | 300.0026 | 6 | 4 | 3.535472 | 0 | 2.863533 | 2.862722 | 12.18381 | 10.26482
2018-03-21 03:58 | 37099.50988 | 300.0015 | 6 | 5 | 3.511838 | 0 | 2.862218 | 2.872577 | 12.17752 | 10.30348
2018-03-21 06:00 | 44433.71 | 300.0022 | 6 | 6 | 3.529781 | 0 | 2.862096 | 2.852954 | 12.17569 | 10.23218
2018-03-21 08:04 | 51835.05 | 300.0036 | 6 | 7 | 3.515129 | 0 | 2.861415 | 2.86752 | 12.16878 | 10.28528
2018-03-21 10:07 | 59223.09 | 300.0013 | 6 | 8 | 3.512471 | 0 | 2.861928 | 2.862857 | 12.17473 | 10.26469
2018-03-21 12:10 | 66627.656 | 300.0019 | 6 | 9 | 3.535836 | 0 | 2.867046 | 2.855186 | 12.19977 | 10.23673
2018-03-21 14:12 | 73967.04 | 300.0023 | 6 | 10 | 3.518531 | 0 | 2.850494 | 2.858611 | 12.13312 | 10.24564
2018-03-21 16:15 | 81340.16 | 300.0026 | 6 | 11 | 3.535084 | 0 | 2.858295 | 2.849893 | 12.1592 | 10.22107
2018-03-21 18:18 | 88672.19 | 300.0016 | 6 | 12 | 3.51581 | 0 | 2.847128 | 2.856236 | 12.1201 | 10.23516
2018-03-21 20:21 | 96089.01754 | 300.0025 | 6 | 13 | 3.531866 | 0 | 2.86365 | 2.855645 | 12.1856 | 10.2353
2018-03-21 22:23 | 103421.1 | 300.0028 | 6 | 14 | 3.521181 | 0 | 2.850981 | 2.855913 | 12.13481 | 10.23536
2018-03-22 00:26 | 110775 | 300.0004 | 6 | 15 | 3.51567 | 0 | 2.852713 | 2.855058 | 12.13741 | 10.2346
2018-03-22 02:28 | 118104.9 | 300.001 | 6 | 16 | 3.521049 | 0 | 2.854845 | 2.852106 | 12.14451 | 10.22423
2018-03-22 04:30 | 125435.6 | 300.0026 | 6 | 17 | 3.51788 | 0 | 2.850331 | 2.851573 | 12.12825 | 10.22145
2018-03-22 06:34 | 132831.5 | 300.0026 | 6 | 18 | 3.521127 | 0 | 2.866281 | 2.864646 | 12.19668 | 10.28238
2018-03-22 08:37 | 140224.5 | 300.0028 | 6 | 19 | 3.529532 | 0 | 2.857833 | 2.853281 | 12.16216 | 10.23871
2018-03-22 10:40 | 147628.6 | 300.0014 | 6 | 20 | 3.528092 | 0 | 2.856432 | 2.856919 | 12.15688 | 10.23869
2018-03-22 12:43 | 154974.7929 | 300.0025 | 6 | 21 | 3.522953 | 0 | 2.847664 | 2.850125 | 12.12046 | 10.22383
2018-03-22 14:46 | 162362.2 | 300.002 | 6 | 22 | 3.517141 | 0 | 2.85522 | 2.857989 | 12.15379 | 10.24189
2018-03-22 16:50 | 169794.1 | 300.0021 | 6 | 23 | 3.516011 | 0 | 2.861489 | 2.861884 | 12.17933 | 10.25894
2018-03-22 18:53 | 177227.1 | 300.0003 | 6 | 24 | 3.520489 | 0 | 2.860726 | 2.858588 | 12.17489 | 10.24265
2018-03-22 20:57 | 184633.2 | 300.0023 | 6 | 25 | 3.529027 | 0 | 2.855958 | 2.851712 | 12.15297 | 10.22426
2018-03-22 22:59 | 191964 | 300.0022 | 6 | 26 | 3.516381 | 0 | 2.843044 | 2.84914 | 12.10238 | 10.21515
2018-03-23 01:03 | 199388 | 300.0026 | 6 | 27 | 3.523494 | 0 | 2.861519 | 2.857846 | 12.18154 | 10.24359
2018-03-23 03:05 | 206738.5 | 300.0018 | 6 | 28 | 3.513448 | 0 | 2.845906 | 2.850507 | 12.11148 | 10.2207
2018-03-23 05:08 | 214085.2 | 300.0005 | 6 | 29 | 3.515129 | 0 | 2.850885 | 2.849925 | 12.12886 | 10.2188
2018-03-23 07:11 | 221463 | 300.0041 | 6 | 30 | 3.511214 | 0 | 2.851394 | 2.853077 | 12.13418 | 10.23243
2018-03-23 09:14 | 228850 | 300.0028 | 6 | 31 | 3.534319 | 0 | 2.856168 | 2.844793 | 12.1549 | 10.20156
2018-03-23 11:16 | 236169.1 | 300.003 | 6 | 32 | 3.522591 | 0 | 2.838086 | 2.843874 | 12.08496 | 10.19897
2018-03-23 13:18 | 243498 | 300.0022 | 6 | 33 | 3.526855 | 0 | 2.843919 | 2.841835 | 12.10768 | 10.18745
2018-03-23 15:20 | 250831.8 | 300.0021 | 6 | 34 | 3.533133 | 0 | 2.841397 | 2.838206 | 12.0999 | 10.17388
2018-03-23 17:23 | 258191.3 | 300.0026 | 6 | 35 | 3.524162 | 0 | 2.841656 | 2.845999 | 12.10097 | 10.19616
2018-03-23 19:27 | 265624.3 | 300.0029 | 6 | 36 | 3.513912 | 0 | 2.853369 | 2.858453 | 12.14487 | 10.24566
2018-03-23 21:29 | 272984.8 | 300.0027 | 6 | 37 | 3.521747 | 0 | 2.84812 | 2.8443 | 12.12647 | 10.1949
2018-03-23 23:32 | 280333.5 | 300.0022 | 6 | 38 | 3.512244 | 0 | 2.843737 | 2.84831 | 12.10888 | 10.20934
2018-03-24 01:36 | 287753.5 | 300.0028 | 6 | 39 | 3.520033 | 0 | 2.857361 | 2.853507 | 12.16541 | 10.22555
2018-03-24 03:39 | 295140.9 | 300.0021 | 6 | 40 | 3.533199 | 0 | 2.849789 | 2.843189 | 12.128 | 10.19789
2018-03-24 05:41 | 302460.4 | 300.0028 | 6 | 41 | 3.512893 | 0 | 2.835696 | 2.84556 | 12.07627 | 10.19996
2018-03-24 07:44 | 309864 | 300.0024 | 6 | 42 | 3.531828 | 0 | 2.854443 | 2.845135 | 12.15077 | 10.20372
2018-03-24 09:46 | 317184.3 | 300.0023 | 6 | 43 | 3.510814 | 0 | 2.836473 | 2.84655 | 12.07824 | 10.20394
2018-03-24 11:50 | 324595.8 | 300.0021 | 6 | 44 | 3.513565 | 0 | 2.855138 | 2.853869 | 12.1551 | 10.22788
2018-03-24 13:52 | 331956.4 | 300.0026 | 6 | 45 | 3.516874 | 0 | 2.846146 | 2.844631 | 12.11897 | 10.19747
2018-03-24 15:55 | 339303.2 | 300.0025 | 6 | 46 | 3.527904 | 0 | 2.844214 | 2.83869 | 12.11054 | 10.17647
2018-03-24 17:57 | 346636.9 | 300.0024 | 6 | 47 | 3.517281 | 0 | 2.83689 | 2.842173 | 12.08253 | 10.18993
2018-03-24 20:00 | 353996.9754 | 300.0026 | 6 | 48 | 3.51369 | 0 | 2.844497 | 2.84629 | 12.11232 | 10.2008
2018-03-24 22:03 | 361421.5 | 300.0013 | 6 | 49 | 3.516388 | 0 | 2.854833 | 2.853297 | 12.15662 | 10.22758
2018-03-25 00:07 | 368824.495 | 300.0022 | 6 | 50 | 3.531017 | 0 | 2.849239 | 2.842112 | 12.12758 | 10.18876
2018-03-25 00:32 | 370321.1 | 1496.5165 | 8 | 51 | 4.200001 | 3.260206 | 1.354967 | 0 | 5.518723 | 0

## Channel_56_1
Date_Time | Test_Time(s) | Step_Time(s) | Step_Index | Cycle_Index | Voltage(V) | Current(A) | Charge_Capacity(Ah) | Discharge_Capacity(Ah) | Charge_Energy(Wh) | Discharge_Energy(Wh) | ACR(Ohm) | Internal Resistance(Ohm) | dV/dt(V/s) | dI/dt(A/s)
2018-03-20 17:40 | 10.0011 | 10.0011 | 1 | 1 | 3.471985 | 0 | 0 | 0 | 0 | 0
2018-03-20 17:40 | 10.0015 | 10.0015 | 1 | 1 | 3.471985 | 0 | 0 | 0 | 0 | 0
2018-03-20 17:42 | 130.0768 | 120.0001 | 2 | 1 | 4.130427 | 4.889904 | 0.1623843 | 1.925e-09 | 0.655847 | 6.682e-09
2018-03-20 17:44 | 250.077 | 240.0003 | 2 | 1 | 4.155774 | 4.889862 | 0.3253638 | 1.925e-09 | 1.330812 | 6.682e-09
2018-03-20 17:46 | 370.078 | 360.0013 | 2 | 1 | 4.185881 | 4.889893 | 0.4883519 | 1.925e-09 | 2.010693 | 6.682e-09
2018-03-20 17:48 | 490.0775 | 480.0008 | 2 | 1 | 4.200285 | 4.750856 | 0.6503186 | 1.925e-09 | 2.690329 | 6.682e-09
2018-03-20 17:50 | 610.0779 | 600.0012 | 2 | 1 | 4.200274 | 4.459087 | 0.8037992 | 1.925e-09 | 3.33499 | 6.682e-09
2018-03-20 17:52 | 730.078 | 720.0013 | 2 | 1 | 4.200271 | 4.165321 | 0.9475407 | 1.925e-09 | 3.938744 | 6.682e-09
2018-03-20 17:54 | 850.0788 | 840.0021 | 2 | 1 | 4.20027 | 3.883842 | 1.081657 | 1.925e-09 | 4.502071 | 6.682e-09
2018-03-20 17:56 | 970.0774 | 960.0007 | 2 | 1 | 4.200289 | 3.62446 | 1.20673 | 1.925e-09 | 5.027409 | 6.682e-09
2018-03-20 17:58 | 1090.0779 | 1080.0012 | 2 | 1 | 4.200282 | 3.384052 | 1.323475 | 1.925e-09 | 5.517771 | 6.682e-09
2018-03-20 17:59 | 1155.5006 | 1145.4239 | 2 | 1 | 4.200292 | 3.259995 | 1.38384 | 1.925e-09 | 5.771319 | 6.682e-09
2018-03-20 18:01 | 1275.51366 | 120.0009 | 3 | 1 | 4.217959 | 3.259808 | 1.49212 | 2.954e-09 | 6.226985 | 1.0853e-08
2018-03-20 18:03 | 1395.51346 | 240.0007 | 3 | 1 | 4.238911 | 3.26016 | 1.600783 | 2.954e-09 | 6.686443 | 1.0853e-08
2018-03-20 18:05 | 1515.51366 | 360.0009 | 3 | 1 | 4.261917 | 3.260124 | 1.709444 | 2.954e-09 | 7.148273 | 1.0853e-08
2018-03-20 18:07 | 1635.51286 | 480.0001 | 3 | 1 | 4.290134 | 3.260157 | 1.818102 | 2.954e-09 | 7.612844 | 1.0853e-08
2018-03-20 18:09 | 1755.51306 | 600.0003 | 3 | 1 | 4.322968 | 3.26021 | 1.92676 | 2.954e-09 | 8.080749 | 1.0853e-08
2018-03-20 18:11 | 1875.51316 | 720.0004 | 3 | 1 | 4.358949 | 3.260147 | 2.035425 | 2.954e-09 | 8.552432 | 1.0853e-08
2018-03-20 18:13 | 1995.51326 | 840.0005 | 3 | 1 | 4.395785 | 3.260185 | 2.144087 | 2.954e-09 | 9.028084 | 1.0853e-08
2018-03-20 18:15 | 2115.51316 | 960.0004 | 3 | 1 | 4.400315 | 2.884136 | 2.246734 | 2.954e-09 | 9.47973 | 1.0853e-08
2018-03-20 18:17 | 2235.51306 | 1080.0003 | 3 | 1 | 4.400294 | 2.553423 | 2.337233 | 2.954e-09 | 9.877954 | 1.0853e-08
2018-03-20 18:19 | 2355.51296 | 1200.0002 | 3 | 1 | 4.400263 | 2.264942 | 2.417421 | 2.954e-09 | 10.2308 | 1.0853e-08
2018-03-20 18:21 | 2475.51276 | 1320 | 3 | 1 | 4.400286 | 2.013094 | 2.488631 | 2.954e-09 | 10.54415 | 1.0853e-08
2018-03-20 18:23 | 2595.51286 | 1440.0001 | 3 | 1 | 4.400264 | 1.792339 | 2.551977 | 2.954e-09 | 10.82289 | 1.0853e-08
2018-03-20 18:25 | 2715.51426 | 1560.0015 | 3 | 1 | 4.400238 | 1.597969 | 2.608421 | 2.954e-09 | 11.07125 | 1.0853e-08
2018-03-20 18:27 | 2835.51376 | 1680.001 | 3 | 1 | 4.400284 | 1.429105 | 2.658807 | 2.954e-09 | 11.29296 | 1.0853e-08
2018-03-20 18:29 | 2955.51406 | 1800.0013 | 3 | 1 | 4.400213 | 1.278428 | 2.703879 | 2.954e-09 | 11.49129 | 1.0853e-08
2018-03-20 18:31 | 3075.51326 | 1920.0005 | 3 | 1 | 4.400229 | 1.147114 | 2.744275 | 2.954e-09 | 11.66904 | 1.0853e-08
2018-03-20 18:33 | 3195.51286 | 2040.0001 | 3 | 1 | 4.400231 | 1.0318 | 2.780548 | 2.954e-09 | 11.82865 | 1.0853e-08
2018-03-20 18:35 | 3315.51366 | 2160.0009 | 3 | 1 | 4.400246 | 0.9291382 | 2.813183 | 2.954e-09 | 11.97226 | 1.0853e-08
2018-03-20 18:37 | 3435.51296 | 2280.0002 | 3 | 1 | 4.400201 | 0.8381214 | 2.842604 | 2.954e-09 | 12.10171 | 1.0853e-08
2018-03-20 18:39 | 3555.51306 | 2400.0003 | 3 | 1 | 4.40021 | 0.7578535 | 2.869177 | 2.954e-09 | 12.21864 | 1.0853e-08
2018-03-20 18:41 | 3675.51396 | 2520.0012 | 3 | 1 | 4.400221 | 0.6820154 | 2.893191 | 2.954e-09 | 12.3243 | 1.0853e-08
2018-03-20 18:42 | 3722.98016 | 2567.4674 | 3 | 1 | 4.400222 | 0.6519966 | 2.901983 | 2.954e-09 | 12.363 | 1.0853e-08
2018-03-20 18:44 | 3842.984284 | 119.9602 | 4 | 1 | 4.33043 | 0 | 2.901983 | 2.954e-09 | 12.363 | 1.0853e-08
2018-03-20 18:46 | 3963.024684 | 240.0006 | 4 | 1 | 4.324545 | 0 | 2.901983 | 2.954e-09 | 12.363 | 1.0853e-08
2018-03-20 18:47 | 4023.025884 | 300.0018 | 4 | 1 | 4.322894 | 0 | 2.901983 | 2.954e-09 | 12.363 | 1.0853e-08
2018-03-20 18:49 | 4143.103844 | 120.0003 | 5 | 1 | 3.96468 | -3.260032 | 2.901983 | 0.108648 | 12.363 | 0.4358147
2018-03-20 18:51 | 4263.104244 | 240.0007 | 5 | 1 | 3.919555 | -3.259946 | 2.901983 | 0.2173071 | 12.363 | 0.8640758
2018-03-20 18:53 | 4383.105044 | 360.0015 | 5 | 1 | 3.878985 | -3.259921 | 2.901983 | 0.3259657 | 12.363 | 1.28775
2018-03-20 18:55 | 4503.104344 | 480.0008 | 5 | 1 | 3.840229 | -3.259991 | 2.901983 | 0.4346212 | 12.363 | 1.707101
2018-03-20 18:57 | 4623.104444 | 600.0009 | 5 | 1 | 3.803167 | -3.259956 | 2.901983 | 0.5432786 | 12.363 | 2.122341
2018-03-20 18:59 | 4743.103544 | 720 | 5 | 1 | 3.767015 | -3.259988 | 2.901983 | 0.6519318 | 12.363 | 2.5336
2018-03-20 19:01 | 4863.103844 | 840.0003 | 5 | 1 | 3.732426 | -3.259988 | 2.901983 | 0.7605889 | 12.363 | 2.941011
2018-03-20 19:03 | 4983.103744 | 960.0002 | 5 | 1 | 3.700344 | -3.259931 | 2.901983 | 0.8692458 | 12.363 | 3.344796
2018-03-20 19:05 | 5103.103944 | 1080.0004 | 5 | 1 | 3.670633 | -3.259936 | 2.901983 | 0.9779069 | 12.363 | 3.745246
2018-03-20 19:07 | 5223.104744 | 1200.0012 | 5 | 1 | 3.642836 | -3.259946 | 2.901983 | 1.086562 | 12.363 | 4.142553
2018-03-20 19:09 | 5343.104944 | 1320.0014 | 5 | 1 | 3.616519 | -3.259936 | 2.901983 | 1.195217 | 12.363 | 4.536925
2018-03-20 19:11 | 5463.105144 | 1440.0016 | 5 | 1 | 3.591476 | -3.259944 | 2.901983 | 1.303873 | 12.363 | 4.928509
2018-03-20 19:13 | 5583.104644 | 1560.0011 | 5 | 1 | 3.568031 | -3.259954 | 2.901983 | 1.41253 | 12.363 | 5.317458
2018-03-20 19:15 | 5703.104844 | 1680.0013 | 5 | 1 | 3.546283 | -3.260013 | 2.901983 | 1.521186 | 12.363 | 5.703951
2018-03-20 19:17 | 5823.103944 | 1800.0004 | 5 | 1 | 3.525323 | -3.259983 | 2.901983 | 1.629845 | 12.363 | 6.088164
2018-03-20 19:19 | 5943.104944 | 1920.0014 | 5 | 1 | 3.502151 | -3.259983 | 2.901983 | 1.738505 | 12.363 | 6.469967
2018-03-20 19:21 | 6063.105944 | 2040.0024 | 5 | 1 | 3.478642 | -3.259957 | 2.901983 | 1.847157 | 12.363 | 6.849207
2018-03-20 19:23 | 6183.104344 | 2160.0008 | 5 | 1 | 3.456108 | -3.259993 | 2.901983 | 1.955817 | 12.363 | 7.225948
2018-03-20 19:25 | 6303.103544 | 2280 | 5 | 1 | 3.436848 | -3.260026 | 2.901983 | 2.064473 | 12.363 | 7.600403
2018-03-20 19:27 | 6423.103944 | 2400.0004 | 5 | 1 | 3.418055 | -3.259986 | 2.901983 | 2.173131 | 12.363 | 7.972829
2018-03-20 19:29 | 6543.104144 | 2520.0006 | 5 | 1 | 3.398076 | -3.259979 | 2.901983 | 2.281786 | 12.363 | 8.343161
2018-03-20 19:31 | 6663.105044 | 2640.0015 | 5 | 1 | 3.375061 | -3.259903 | 2.901983 | 2.390448 | 12.363 | 8.711195
2018-03-20 19:33 | 6783.104544 | 2760.001 | 5 | 1 | 3.345193 | -3.25999 | 2.901983 | 2.499104 | 12.363 | 9.076381
2018-03-20 19:35 | 6903.104644 | 2880.0011 | 5 | 1 | 3.302244 | -3.25993 | 2.901983 | 2.607766 | 12.363 | 9.437705
2018-03-20 19:37 | 7023.104144 | 3000.0006 | 5 | 1 | 3.233674 | -3.260003 | 2.901983 | 2.71642 | 12.363 | 9.793132
2018-03-20 19:39 | 7143.103944 | 3120.0004 | 5 | 1 | 3.099316 | -3.259889 | 2.901983 | 2.825077 | 12.363 | 10.13818
2018-03-20 19:39 | 7189.160544 | 3166.057 | 5 | 1 | 2.99999 | -3.259963 | 2.901983 | 2.866781 | 12.363 | 10.26553
2018-03-20 19:41 | 7309.20438 | 119.9999 | 6 | 1 | 3.49978 | 0 | 2.901983 | 2.866781 | 12.363 | 10.26553
2018-03-20 19:43 | 7429.20498 | 240.0005 | 6 | 1 | 3.523369 | 0 | 2.901983 | 2.866781 | 12.363 | 10.26553
2018-03-20 19:44 | 7489.20598 | 300.0015 | 6 | 1 | 3.528602 | 0 | 2.901983 | 2.866781 | 12.363 | 10.26553
2018-03-20 19:44 | 7489.215128 | 0.0025 | 7 | 2 | 3.528544 | 0 | 0 | 0 | 0 | 0
2018-03-20 19:46 | 7609.292676 | 120.0012 | 2 | 2 | 4.089328 | 4.889891 | 0.1623829 | 2.765e-09 | 0.652989 | 9.757e-09
2018-03-20 19:48 | 7729.291576 | 240.0001 | 2 | 2 | 4.126822 | 4.889872 | 0.3253689 | 2.765e-09 | 1.322452 | 9.757e-09
2018-03-20 19:50 | 7849.291976 | 360.0005 | 2 | 2 | 4.159182 | 4.889875 | 0.4883639 | 2.765e-09 | 1.997883 | 9.757e-09
2018-03-20 19:52 | 7969.292776 | 480.0013 | 2 | 2 | 4.185029 | 4.889929 | 0.6513453 | 2.765e-09 | 2.677863 | 9.757e-09
2018-03-20 19:54 | 8089.292676 | 600.0012 | 2 | 2 | 4.200294 | 4.676798 | 0.8126438 | 2.765e-09 | 3.354679 | 9.757e-09
2018-03-20 19:56 | 8209.292576 | 720.0011 | 2 | 2 | 4.200288 | 4.256411 | 0.9615246 | 2.765e-09 | 3.980023 | 9.757e-09
2018-03-20 19:58 | 8329.291876 | 840.0004 | 2 | 2 | 4.200285 | 3.876509 | 1.096845 | 2.765e-09 | 4.548407 | 9.757e-09
2018-03-20 20:00 | 8449.292976 | 960.0015 | 2 | 2 | 4.200265 | 3.564976 | 1.220675 | 2.765e-09 | 5.06853 | 9.757e-09
2018-03-20 20:02 | 8569.293676 | 1080.0022 | 2 | 2 | 4.200246 | 3.299589 | 1.334993 | 2.765e-09 | 5.548696 | 9.757e-09
2018-03-20 20:03 | 8587.986476 | 1098.695 | 2 | 2 | 4.200247 | 3.259995 | 1.352036 | 2.765e-09 | 5.620281 | 9.757e-09
2018-03-20 20:05 | 8708.001656 | 120.0016 | 3 | 2 | 4.219507 | 3.260162 | 1.46031 | 2.765e-09 | 6.075996 | 9.757e-09
2018-03-20 20:07 | 8828.001056 | 240.001 | 3 | 2 | 4.242085 | 3.260136 | 1.568973 | 2.765e-09 | 6.535708 | 9.757e-09
2018-03-20 20:09 | 8948.000356 | 360.0003 | 3 | 2 | 4.266256 | 3.259813 | 1.677636 | 2.765e-09 | 6.997961 | 9.757e-09
2018-03-20 20:11 | 9068.000256 | 480.0002 | 3 | 2 | 4.292479 | 3.260153 | 1.786302 | 2.765e-09 | 7.462966 | 9.757e-09
2018-03-20 20:13 | 9188.001156 | 600.0011 | 3 | 2 | 4.320898 | 3.260153 | 1.894962 | 2.765e-09 | 7.930906 | 9.757e-09
2018-03-20 20:15 | 9308.001056 | 720.001 | 3 | 2 | 4.351609 | 3.260195 | 2.003622 | 2.765e-09 | 8.402059 | 9.757e-09
2018-03-20 20:17 | 9428.000156 | 840.0001 | 3 | 2 | 4.385093 | 3.259762 | 2.112283 | 2.765e-09 | 8.876708 | 9.757e-09
2018-03-20 20:19 | 9548.001156 | 960.0011 | 3 | 2 | 4.400274 | 2.996395 | 2.218218 | 2.765e-09 | 9.342497 | 9.757e-09
2018-03-20 20:21 | 9668.001156 | 1080.0011 | 3 | 2 | 4.400268 | 2.645065 | 2.312104 | 2.765e-09 | 9.755623 | 9.757e-09
2018-03-20 20:23 | 9788.001256 | 1200.0012 | 3 | 2 | 4.40026 | 2.334618 | 2.394996 | 2.765e-09 | 10.12037 | 9.757e-09
2018-03-20 20:25 | 9908.000756 | 1320.0007 | 3 | 2 | 4.400273 | 2.062176 | 2.468178 | 2.765e-09 | 10.44239 | 9.757e-09
2018-03-20 20:27 | 10028 | 1440 | 3 | 2 | 4.400302 | 1.82254 | 2.532842 | 2.765e-09 | 10.72693 | 9.757e-09
2018-03-20 20:29 | 10148 | 1560.0002 | 3 | 2 | 4.400266 | 1.593086 | 2.589715 | 2.765e-09 | 10.97719 | 9.757e-09
2018-03-20 20:31 | 10268 | 1680.0003 | 3 | 2 | 4.400288 | 1.392803 | 2.639404 | 2.765e-09 | 11.19583 | 9.757e-09
2018-03-20 20:33 | 10388 | 1800.0011 | 3 | 2 | 4.400238 | 1.219891 | 2.68285 | 2.765e-09 | 11.387 | 9.757e-09
2018-03-20 20:35 | 10508 | 1920.001 | 3 | 2 | 4.400202 | 1.082756 | 2.721145 | 2.765e-09 | 11.55552 | 9.757e-09
2018-03-20 20:37 | 10628 | 2040.0014 | 3 | 2 | 4.400198 | 0.9704142 | 2.755318 | 2.765e-09 | 11.70588 | 9.757e-09
2018-03-20 20:39 | 10748 | 2160.0013 | 3 | 2 | 4.400229 | 0.8742313 | 2.78602 | 2.765e-09 | 11.84098 | 9.757e-09
2018-03-20 20:41 | 10868 | 2280.0008 | 3 | 2 | 4.400198 | 0.7906246 | 2.813737 | 2.765e-09 | 11.96294 | 9.757e-09
2018-03-20 20:43 | 10988 | 2400 | 3 | 2 | 4.400229 | 0.7178078 | 2.838848 | 2.765e-09 | 12.07343 | 9.757e-09
2018-03-20 20:45 | 11108 | 2520.0002 | 3 | 2 | 4.400205 | 0.6529465 | 2.861665 | 2.765e-09 | 12.17383 | 9.757e-09
2018-03-20 20:45 | 11109.18 | 2521.1833 | 3 | 2 | 4.400201 | 0.6519995 | 2.861879 | 2.765e-09 | 12.17477 | 9.757e-09
2018-03-20 20:47 | 11229.22822 | 120.0009 | 4 | 2 | 4.329128 | 0 | 2.861879 | 2.765e-09 | 12.17477 | 9.757e-09
2018-03-20 20:49 | 11349.22762 | 240.0003 | 4 | 2 | 4.322988 | 0 | 2.861879 | 2.765e-09 | 12.17477 | 9.757e-09
2018-03-20 20:50 | 11409.22882 | 300.0015 | 4 | 2 | 4.321209 | 0 | 2.861879 | 2.765e-09 | 12.17477 | 9.757e-09
2018-03-20 20:52 | 11529.31 | 120.0013 | 5 | 2 | 3.975502 | -3.259977 | 2.861879 | 0.108649 | 12.17477 | 0.4367467
2018-03-20 20:54 | 11649.31 | 240.0015 | 5 | 2 | 3.931314 | -3.259984 | 2.861879 | 0.2173077 | 12.17477 | 0.8662449
2018-03-20 20:56 | 11769.31 | 360.0001 | 5 | 2 | 3.890726 | -3.259919 | 2.861879 | 0.3259647 | 12.17477 | 1.29119
2018-03-20 20:58 | 11889.31 | 480.0001 | 5 | 2 | 3.85151 | -3.259933 | 2.861879 | 0.4346184 | 12.17477 | 1.711792
2018-03-20 21:00 | 12009.31 | 600.0011 | 5 | 2 | 3.813726 | -3.259961 | 2.861879 | 0.5432773 | 12.17477 | 2.128224
2018-03-20 21:02 | 12129.31 | 720.0014 | 5 | 2 | 3.776694 | -3.259977 | 2.861879 | 0.6519389 | 12.17477 | 2.540624
2018-03-20 21:04 | 12249.31 | 840.0016 | 5 | 2 | 3.73663 | -3.259973 | 2.861879 | 0.7605942 | 12.17477 | 2.948809
2018-03-20 21:06 | 12369.31 | 960.0001 | 5 | 2 | 3.69856 | -3.259971 | 2.861879 | 0.8692532 | 12.17477 | 3.352735
2018-03-20 21:08 | 12489.31 | 1080.0004 | 5 | 2 | 3.662904 | -3.259924 | 2.861879 | 0.9779071 | 12.17477 | 3.752636
2018-03-20 21:10 | 12609.31 | 1200.0014 | 5 | 2 | 3.632215 | -3.259986 | 2.861879 | 1.086568 | 12.17477 | 4.148942
2018-03-20 21:12 | 12729.31 | 1320.0013 | 5 | 2 | 3.604579 | -3.259948 | 2.861879 | 1.195225 | 12.17477 | 4.542081
2018-03-20 21:14 | 12849.31 | 1440.0013 | 5 | 2 | 3.579257 | -3.259937 | 2.861879 | 1.303882 | 12.17477 | 4.932356
2018-03-20 21:16 | 12969.31 | 1560.0006 | 5 | 2 | 3.555622 | -3.259892 | 2.861879 | 1.412535 | 12.17477 | 5.319958
2018-03-20 21:18 | 13089.31 | 1680.0008 | 5 | 2 | 3.534146 | -3.259998 | 2.861879 | 1.521192 | 12.17477 | 5.705118
2018-03-20 21:20 | 13209.31 | 1800.0001 | 5 | 2 | 3.514418 | -3.260023 | 2.861879 | 1.629856 | 12.17477 | 6.088065
2018-03-20 21:22 | 13329.31 | 1920.0009 | 5 | 2 | 3.495887 | -3.25999 | 2.861879 | 1.738511 | 12.17477 | 6.468905
2018-03-20 21:24 | 13449.31 | 2040.0004 | 5 | 2 | 3.478864 | -3.259974 | 2.861879 | 1.847165 | 12.17477 | 6.847816
2018-03-20 21:26 | 13569.31 | 2160.0006 | 5 | 2 | 3.462354 | -3.259946 | 2.861879 | 1.955822 | 12.17477 | 7.224917
2018-03-20 21:28 | 13689.31 | 2280 | 5 | 2 | 3.446121 | -3.259973 | 2.861879 | 2.064482 | 12.17477 | 7.600252
2018-03-20 21:30 | 13809.31 | 2400.0011 | 5 | 2 | 3.429236 | -3.259986 | 2.861879 | 2.173135 | 12.17477 | 7.973783
2018-03-20 21:32 | 13929.31 | 2520.0007 | 5 | 2 | 3.410355 | -3.259977 | 2.861879 | 2.281797 | 12.17477 | 8.345408
2018-03-20 21:34 | 14049.31 | 2640.0014 | 5 | 2 | 3.388012 | -3.26001 | 2.861879 | 2.39045 | 12.17477 | 8.714783
2018-03-20 21:36 | 14169.31 | 2760.001 | 5 | 2 | 3.358676 | -3.259979 | 2.861879 | 2.499113 | 12.17477 | 9.081419
2018-03-20 21:38 | 14289.31 | 2880.0002 | 5 | 2 | 3.312497 | -3.259977 | 2.861879 | 2.607769 | 12.17477 | 9.444104
2018-03-20 21:40 | 14409.31 | 3000.0005 | 5 | 2 | 3.232552 | -3.259986 | 2.861879 | 2.716429 | 12.17477 | 9.800077
2018-03-20 21:42 | 14529.31 | 3120.0008 | 5 | 2 | 3.080182 | -3.259991 | 2.861879 | 2.825085 | 12.17477 | 10.14418
2018-03-20 21:42 | 14563.6 | 3154.2943 | 5 | 2 | 2.99999 | -3.259939 | 2.861879 | 2.856136 | 12.17477 | 10.23865
2018-03-20 21:44 | 14683.64 | 120.0009 | 6 | 2 | 3.506122 | 0 | 2.861879 | 2.856136 | 12.17477 | 10.23865
2018-03-20 21:46 | 14803.64 | 240.0004 | 6 | 2 | 3.530435 | 0 | 2.861879 | 2.856136 | 12.17477 | 10.23865
2018-03-20 21:47 | 14863.65 | 300.0023 | 6 | 2 | 3.535939 | 0 | 2.861879 | 2.856136 | 12.17477 | 10.23865
2018-03-20 21:47 | 14863.65 | 0.0024 | 7 | 3 | 3.536024 | 0 | 0 | 0 | 0 | 0
2018-03-20 21:49 | 14983.73 | 120.0013 | 2 | 3 | 4.10204 | 4.889954 | 0.1624004 | 1.919e-09 | 0.6553805 | 6.786e-09
2018-03-20 21:51 | 15103.73 | 240.0012 | 2 | 3 | 4.13922 | 4.889963 | 0.3253826 | 1.919e-09 | 1.326892 | 6.786e-09
2018-03-20 21:53 | 15223.73 | 360.0013 | 2 | 3 | 4.170975 | 4.889898 | 0.4883707 | 1.919e-09 | 2.004249 | 6.786e-09
2018-03-20 21:55 | 15343.73 | 480.0007 | 2 | 3 | 4.195124 | 4.889915 | 0.6513538 | 1.919e-09 | 2.686079 | 6.786e-09
2018-03-20 21:57 | 15463.73 | 600.0015 | 2 | 3 | 4.20026 | 4.615332 | 0.8106778 | 1.919e-09 | 3.355191 | 6.786e-09
2018-03-20 21:59 | 15583.73 | 720.0001 | 2 | 3 | 4.200288 | 4.277761 | 0.9588851 | 1.919e-09 | 3.977704 | 6.786e-09
2018-03-20 22:01 | 15703.73 | 840.0002 | 2 | 3 | 4.200243 | 3.952835 | 1.096 | 1.919e-09 | 4.553625 | 6.786e-09
2018-03-20 22:03 | 15823.73 | 960.0004 | 2 | 3 | 4.200259 | 3.660265 | 1.2228 | 1.919e-09 | 5.086222 | 6.786e-09
2018-03-20 22:05 | 15943.73 | 1080.0007 | 2 | 3 | 4.200285 | 3.393091 | 1.340291 | 1.919e-09 | 5.579715 | 6.786e-09
2018-03-20 22:06 | 16007.71 | 1143.9813 | 2 | 3 | 4.200299 | 3.259991 | 1.399402 | 1.919e-09 | 5.827998 | 6.786e-09
2018-03-20 22:08 | 16127.72608 | 120.0003 | 3 | 3 | 4.219317 | 3.259888 | 1.507686 | 1.919e-09 | 6.283749 | 6.786e-09
2018-03-20 22:10 | 16247.72628 | 240.0005 | 3 | 3 | 4.242141 | 3.259844 | 1.616339 | 1.919e-09 | 6.743414 | 6.786e-09
2018-03-20 22:12 | 16367.72718 | 360.0014 | 3 | 3 | 4.267608 | 3.259977 | 1.725004 | 1.919e-09 | 7.205731 | 6.786e-09
2018-03-20 22:14 | 16487.72638 | 480.0006 | 3 | 3 | 4.298928 | 3.26016 | 1.83366 | 1.919e-09 | 7.671093 | 6.786e-09
2018-03-20 22:16 | 16607.72728 | 600.0015 | 3 | 3 | 4.333821 | 3.260139 | 1.942324 | 1.919e-09 | 8.140099 | 6.786e-09
2018-03-20 22:18 | 16727.72738 | 720.0016 | 3 | 3 | 4.372053 | 3.260191 | 2.05098 | 1.919e-09 | 8.613059 | 6.786e-09
2018-03-20 22:20 | 16847.72698 | 840.0012 | 3 | 3 | 4.400301 | 3.120346 | 2.15899 | 1.919e-09 | 9.087202 | 6.786e-09
2018-03-20 22:22 | 16967.72628 | 960.0005 | 3 | 3 | 4.400263 | 2.742331 | 2.256421 | 1.919e-09 | 9.515927 | 6.786e-09
2018-03-20 22:24 | 17087.72738 | 1080.0016 | 3 | 3 | 4.400279 | 2.424706 | 2.342417 | 1.919e-09 | 9.894332 | 6.786e-09
2018-03-20 22:26 | 17207.72748 | 1200.0017 | 3 | 3 | 4.400278 | 2.148247 | 2.418515 | 1.919e-09 | 10.22919 | 6.786e-09
2018-03-20 22:28 | 17327.72688 | 1320.0011 | 3 | 3 | 4.400274 | 1.906212 | 2.485985 | 1.919e-09 | 10.52607 | 6.786e-09
2018-03-20 22:30 | 17447.72638 | 1440.0006 | 3 | 3 | 4.400269 | 1.694713 | 2.545923 | 1.919e-09 | 10.78982 | 6.786e-09
2018-03-20 22:32 | 17567.72718 | 1560.0014 | 3 | 3 | 4.400243 | 1.510234 | 2.599273 | 1.919e-09 | 11.02457 | 6.786e-09
2018-03-20 22:34 | 17687.72688 | 1680.0011 | 3 | 3 | 4.400254 | 1.349045 | 2.646865 | 1.919e-09 | 11.23398 | 6.786e-09
2018-03-20 22:36 | 17807.72628 | 1800.0005 | 3 | 3 | 4.400252 | 1.206965 | 2.689407 | 1.919e-09 | 11.42118 | 6.786e-09
2018-03-20 22:38 | 17927.72658 | 1920.0008 | 3 | 3 | 4.400237 | 1.082181 | 2.727511 | 1.919e-09 | 11.58885 | 6.786e-09
2018-03-20 22:40 | 18047.72738 | 2040.0016 | 3 | 3 | 4.400221 | 0.9720716 | 2.761711 | 1.919e-09 | 11.73934 | 6.786e-09
2018-03-20 22:42 | 18167.72608 | 2160.0003 | 3 | 3 | 4.400238 | 0.8756323 | 2.792474 | 1.919e-09 | 11.8747 | 6.786e-09
2018-03-20 22:44 | 18287.72628 | 2280.0005 | 3 | 3 | 4.400208 | 0.7898159 | 2.820199 | 1.919e-09 | 11.9967 | 6.786e-09
2018-03-20 22:46 | 18407.72668 | 2400.0009 | 3 | 3 | 4.400174 | 0.7136908 | 2.845246 | 1.919e-09 | 12.1069 | 6.786e-09
2018-03-20 22:48 | 18517.45278 | 2509.727 | 3 | 3 | 4.40016 | 0.6519985 | 2.86606 | 1.919e-09 | 12.19849 | 6.786e-09
2018-03-20 22:50 | 18637.5 | 120.0003 | 4 | 3 | 4.331527 | 0 | 2.86606 | 1.919e-09 | 12.19849 | 6.786e-09
2018-03-20 22:52 | 18757.5 | 240.0012 | 4 | 3 | 4.325737 | 0 | 2.86606 | 1.919e-09 | 12.19849 | 6.786e-09
2018-03-20 22:53 | 18817.5 | 300.0016 | 4 | 3 | 4.324108 | 0 | 2.86606 | 1.919e-09 | 12.19849 | 6.786e-09
2018-03-20 22:55 | 18937.57786 | 120.0012 | 5 | 3 | 3.974872 | -3.259956 | 2.86606 | 0.1086501 | 12.19849 | 0.437
2018-03-20 22:57 | 19057.57736 | 240.0007 | 5 | 3 | 3.925644 | -3.259968 | 2.86606 | 0.2173046 | 12.19849 | 0.8660991
2018-03-20 22:59 | 19177.57686 | 360.0002 | 5 | 3 | 3.883038 | -3.259981 | 2.86606 | 0.3259613 | 12.19849 | 1.290305
2018-03-20 23:01 | 19297.57706 | 480.0004 | 5 | 3 | 3.842891 | -3.259959 | 2.86606 | 0.4346206 | 12.19849 | 1.71003
2018-03-20 23:03 | 19417.57736 | 600.0007 | 5 | 3 | 3.804865 | -3.260001 | 2.86606 | 0.543276 | 12.19849 | 2.125502
2018-03-20 23:05 | 19537.57756 | 720.0009 | 5 | 3 | 3.768165 | -3.260001 | 2.86606 | 0.6519381 | 12.19849 | 2.536944
2018-03-20 23:07 | 19657.57726 | 840.0006 | 5 | 3 | 3.732935 | -3.259976 | 2.86606 | 0.7605984 | 12.19849 | 2.944464
2018-03-20 23:09 | 19777.57806 | 960.0014 | 5 | 3 | 3.700473 | -3.25997 | 2.86606 | 0.8692566 | 12.19849 | 3.348283
2018-03-20 23:11 | 19897.57746 | 1080.0008 | 5 | 3 | 3.670531 | -3.260005 | 2.86606 | 0.9779131 | 12.19849 | 3.748718
2018-03-20 23:13 | 20017.57756 | 1200.0009 | 5 | 3 | 3.642442 | -3.259939 | 2.86606 | 1.086571 | 12.19849 | 4.146008
2018-03-20 23:15 | 20137.57706 | 1320.0004 | 5 | 3 | 3.615871 | -3.259981 | 2.86606 | 1.195229 | 12.19849 | 4.540331
2018-03-20 23:17 | 20257.57706 | 1440.0004 | 5 | 3 | 3.590811 | -3.259963 | 2.86606 | 1.303888 | 12.19849 | 4.931854
2018-03-20 23:19 | 20377.57816 | 1560.0015 | 5 | 3 | 3.567122 | -3.259903 | 2.86606 | 1.412544 | 12.19849 | 5.32071
2018-03-20 23:21 | 20497.57756 | 1680.0009 | 5 | 3 | 3.545089 | -3.260048 | 2.86606 | 1.5212 | 12.19849 | 5.707084
2018-03-20 23:23 | 20617.57706 | 1800.0004 | 5 | 3 | 3.524725 | -3.259979 | 2.86606 | 1.62986 | 12.19849 | 6.091174
2018-03-20 23:25 | 20737.57826 | 1920.0016 | 5 | 3 | 3.50591 | -3.259999 | 2.86606 | 1.738516 | 12.19849 | 6.473118
2018-03-20 23:27 | 20857.57756 | 2040.0009 | 5 | 3 | 3.488364 | -3.259991 | 2.86606 | 1.847171 | 12.19849 | 6.853088
2018-03-20 23:29 | 20977.57706 | 2160.0004 | 5 | 3 | 3.471478 | -3.260026 | 2.86606 | 1.955834 | 12.19849 | 7.231222
2018-03-20 23:31 | 21097.57816 | 2280.0015 | 5 | 3 | 3.454906 | -3.260058 | 2.86606 | 2.064494 | 12.19849 | 7.607535
2018-03-20 23:33 | 21217.57686 | 2400.0002 | 5 | 3 | 3.435699 | -3.260001 | 2.86606 | 2.17315 | 12.19849 | 7.981957
2018-03-20 23:35 | 21337.57786 | 2520.0012 | 5 | 3 | 3.410854 | -3.260041 | 2.86606 | 2.281809 | 12.19849 | 8.353957
2018-03-20 23:37 | 21457.57826 | 2640.0016 | 5 | 3 | 3.380785 | -3.259956 | 2.86606 | 2.390471 | 12.19849 | 8.723007
2018-03-20 23:39 | 21577.57686 | 2760.0002 | 5 | 3 | 3.344984 | -3.259966 | 2.86606 | 2.49913 | 12.19849 | 9.088455
2018-03-20 23:41 | 21697.57706 | 2880.0004 | 5 | 3 | 3.298584 | -3.259988 | 2.86606 | 2.607787 | 12.19849 | 9.449544
2018-03-20 23:43 | 21817.57726 | 3000.0006 | 5 | 3 | 3.226946 | -3.260043 | 2.86606 | 2.716441 | 12.19849 | 9.804372
2018-03-20 23:45 | 21937.57756 | 3120.0009 | 5 | 3 | 3.091791 | -3.260043 | 2.86606 | 2.8251 | 12.19849 | 10.14863
2018-03-20 23:46 | 21980.90756 | 3163.3309 | 5 | 3 | 2.99999 | -3.260019 | 2.86606 | 2.864335 | 12.19849 | 10.26827
2018-03-20 23:48 | 22100.95 | 120.0001 | 6 | 3 | 3.506489 | 0 | 2.86606 | 2.864335 | 12.19849 | 10.26827
2018-03-20 23:50 | 22220.95 | 240.0005 | 6 | 3 | 3.530917 | 0 | 2.86606 | 2.864335 | 12.19849 | 10.26827
2018-03-20 23:51 | 22280.95 | 300.0016 | 6 | 3 | 3.536427 | 0 | 2.86606 | 2.864335 | 12.19849 | 10.26827
2018-03-20 23:51 | 22280.9622 | 0.0025 | 7 | 4 | 3.536422 | 0 | 0 | 0 | 0 | 0
2018-03-20 23:53 | 22401.04 | 120.0006 | 2 | 4 | 4.097008 | 4.889956 | 0.1623835 | 0 | 0.654577 | 0
2018-03-20 23:55 | 22521.04 | 240.0009 | 2 | 4 | 4.134337 | 4.889959 | 0.3253731 | 0 | 1.325307 | 0
2018-03-20 23:57 | 22641.04 | 360.0004 | 2 | 4 | 4.166427 | 4.889942 | 0.4883663 | 0 | 2.001922 | 0
2018-03-20 23:59 | 22761.04 | 480.0007 | 2 | 4 | 4.190986 | 4.88991 | 0.6513474 | 0 | 2.683024 | 0
2018-03-21 00:01 | 22881.04 | 600.0009 | 2 | 4 | 4.200257 | 4.666859 | 0.8120086 | 0 | 3.357542 | 0
2018-03-21 00:03 | 23001.04 | 720.0012 | 2 | 4 | 4.200331 | 4.319347 | 0.9617308 | 0 | 3.986419 | 0
2018-03-21 00:05 | 23121.04 | 840.0014 | 2 | 4 | 4.200266 | 3.984739 | 1.100037 | 0 | 4.567345 | 0
2018-03-21 00:07 | 23241.04 | 960 | 2 | 4 | 4.200269 | 3.681728 | 1.227719 | 0 | 5.103647 | 0
2018-03-21 00:09 | 23361.04 | 1080.0012 | 2 | 4 | 4.200228 | 3.40752 | 1.345813 | 0 | 5.599671 | 0
2018-03-21 00:10 | 23430.72 | 1149.6806 | 2 | 4 | 4.200265 | 3.259998 | 1.410332 | 0 | 5.870671 | 0
2018-03-21 00:12 | 23550.73 | 120.001 | 3 | 4 | 4.21988 | 3.259802 | 1.51862 | 0 | 6.326465 | 0
2018-03-21 00:14 | 23670.73 | 240.0005 | 3 | 4 | 4.243353 | 3.259985 | 1.62728 | 0 | 6.786252 | 0
2018-03-21 00:16 | 23790.73 | 360.0015 | 3 | 4 | 4.270166 | 3.260162 | 1.735942 | 0 | 7.248743 | 0
2018-03-21 00:18 | 23910.73 | 480.001 | 3 | 4 | 4.302495 | 3.260128 | 1.844598 | 0 | 7.714447 | 0
2018-03-21 00:20 | 24030.73 | 600.0013 | 3 | 4 | 4.338282 | 3.260141 | 1.953263 | 0 | 8.183882 | 0
2018-03-21 00:22 | 24150.73 | 720.0016 | 3 | 4 | 4.376227 | 3.260132 | 2.061927 | 0 | 8.657352 | 0
2018-03-21 00:24 | 24270.73 | 840.0003 | 3 | 4 | 4.400329 | 3.072632 | 2.169323 | 0 | 9.129104 | 0
2018-03-21 00:26 | 24390.73 | 960.0015 | 3 | 4 | 4.400288 | 2.703733 | 2.265347 | 0 | 9.551636 | 0
2018-03-21 00:28 | 24510.73 | 1080.0009 | 3 | 4 | 4.400288 | 2.389788 | 2.350119 | 0 | 9.924658 | 0
2018-03-21 00:30 | 24630.73 | 1200.0012 | 3 | 4 | 4.400288 | 2.116745 | 2.425105 | 0 | 10.25462 | 0
2018-03-21 00:32 | 24750.73 | 1320.0006 | 3 | 4 | 4.400314 | 1.8789 | 2.491588 | 0 | 10.54716 | 0
2018-03-21 00:34 | 24870.73 | 1440.0002 | 3 | 4 | 4.400243 | 1.669531 | 2.550639 | 0 | 10.807 | 0
2018-03-21 00:36 | 24990.73 | 1560.0012 | 3 | 4 | 4.400263 | 1.4888 | 2.603215 | 0 | 11.03835 | 0
2018-03-21 00:38 | 25110.73 | 1680.0016 | 3 | 4 | 4.40022 | 1.329382 | 2.650122 | 0 | 11.24475 | 0
2018-03-21 00:40 | 25230.73 | 1800.0011 | 3 | 4 | 4.40022 | 1.18936 | 2.692062 | 0 | 11.42929 | 0
2018-03-21 00:42 | 25350.73 | 1920.0014 | 3 | 4 | 4.400192 | 1.06662 | 2.729634 | 0 | 11.59462 | 0
2018-03-21 00:44 | 25470.73 | 2040.0016 | 3 | 4 | 4.40021 | 0.9585018 | 2.76336 | 0 | 11.74302 | 0
2018-03-21 00:46 | 25590.73 | 2160.0004 | 3 | 4 | 4.400239 | 0.8637323 | 2.7937 | 0 | 11.87652 | 0
2018-03-21 00:48 | 25710.73 | 2280.0013 | 3 | 4 | 4.40024 | 0.7801104 | 2.821056 | 0 | 11.9969 | 0
2018-03-21 00:50 | 25830.73 | 2400.0003 | 3 | 4 | 4.400215 | 0.7051477 | 2.845773 | 0 | 12.10566 | 0
2018-03-21 00:52 | 25924.98 | 2494.2534 | 3 | 4 | 4.400171 | 0.6519985 | 2.863533 | 0 | 12.18381 | 0
2018-03-21 00:54 | 26045.03 | 120.0009 | 4 | 4 | 4.331397 | 0 | 2.863533 | 0 | 12.18381 | 0
2018-03-21 00:56 | 26165.03 | 240.0019 | 4 | 4 | 4.325512 | 0 | 2.863533 | 0 | 12.18381 | 0
2018-03-21 00:57 | 26225.03 | 300.0023 | 4 | 4 | 4.323847 | 0 | 2.863533 | 0 | 12.18381 | 0
2018-03-21 00:59 | 26345.11 | 120.0005 | 5 | 4 | 3.983751 | -3.259964 | 2.863533 | 0.1086445 | 12.18381 | 0.437752
2018-03-21 01:01 | 26465.11 | 240.0005 | 5 | 4 | 3.933129 | -3.260012 | 2.863533 | 0.2173041 | 12.18381 | 0.8678089
2018-03-21 01:03 | 26585.11 | 360.0015 | 5 | 4 | 3.885875 | -3.259996 | 2.863533 | 0.3259654 | 12.18381 | 1.292598
2018-03-21 01:05 | 26705.11 | 480.001 | 5 | 4 | 3.843201 | -3.259999 | 2.863533 | 0.4346175 | 12.18381 | 1.712441
2018-03-21 01:07 | 26825.11 | 600.0006 | 5 | 4 | 3.803941 | -3.259974 | 2.863533 | 0.5432772 | 12.18381 | 2.127884
2018-03-21 01:09 | 26945.11 | 720.0009 | 5 | 4 | 3.766784 | -3.259971 | 2.863533 | 0.6519382 | 12.18381 | 2.53919
2018-03-21 01:11 | 27065.11 | 840.0004 | 5 | 4 | 3.731236 | -3.259981 | 2.863533 | 0.7605976 | 12.18381 | 2.946533
2018-03-21 01:13 | 27185.11 | 960.0014 | 5 | 4 | 3.698519 | -3.259964 | 2.863533 | 0.8692554 | 12.18381 | 3.35016
2018-03-21 01:15 | 27305.11 | 1080.0008 | 5 | 4 | 3.66857 | -3.259966 | 2.863533 | 0.97791 | 12.18381 | 3.750376
2018-03-21 01:17 | 27425.11 | 1200.0012 | 5 | 4 | 3.640501 | -3.259977 | 2.863533 | 1.086567 | 12.18381 | 4.147449
2018-03-21 01:19 | 27545.11 | 1320.0015 | 5 | 4 | 3.614095 | -3.260003 | 2.863533 | 1.195226 | 12.18381 | 4.541577
2018-03-21 01:21 | 27665.11 | 1440 | 5 | 4 | 3.589121 | -3.259956 | 2.863533 | 1.303885 | 12.18381 | 4.93291
2018-03-21 01:23 | 27785.11 | 1560.0012 | 5 | 4 | 3.56578 | -3.259993 | 2.863533 | 1.412543 | 12.18381 | 5.321613
2018-03-21 01:25 | 27905.11 | 1680.0005 | 5 | 4 | 3.543905 | -3.260012 | 2.863533 | 1.521202 | 12.18381 | 5.70786
2018-03-21 01:27 | 28025.11 | 1800 | 5 | 4 | 3.523731 | -3.259995 | 2.863533 | 1.629854 | 12.18381 | 6.091804
2018-03-21 01:29 | 28145.11 | 1920.0003 | 5 | 4 | 3.504964 | -3.259957 | 2.863533 | 1.738513 | 12.18381 | 6.473656
2018-03-21 01:31 | 28265.11 | 2040.0005 | 5 | 4 | 3.487435 | -3.260032 | 2.863533 | 1.847174 | 12.18381 | 6.853548
2018-03-21 01:33 | 28385.11 | 2160.001 | 5 | 4 | 3.470795 | -3.259941 | 2.863533 | 1.955834 | 12.18381 | 7.23158
2018-03-21 01:35 | 28505.11 | 2280.0013 | 5 | 4 | 3.45455 | -3.259953 | 2.863533 | 2.064491 | 12.18381 | 7.607825
2018-03-21 01:37 | 28625.11 | 2400.0007 | 5 | 4 | 3.43768 | -3.259943 | 2.863533 | 2.173146 | 12.18381 | 7.982275
2018-03-21 01:39 | 28745.11 | 2520.001 | 5 | 4 | 3.414693 | -3.259934 | 2.863533 | 2.281801 | 12.18381 | 8.354627
2018-03-21 01:41 | 28865.11 | 2640.0013 | 5 | 4 | 3.385753 | -3.259974 | 2.863533 | 2.390465 | 12.18381 | 8.724165
2018-03-21 01:43 | 28985.11 | 2760.0006 | 5 | 4 | 3.347407 | -3.260005 | 2.863533 | 2.499123 | 12.18381 | 9.090057
2018-03-21 01:45 | 29105.11 | 2880.0015 | 5 | 4 | 3.298552 | -3.259964 | 2.863533 | 2.60778 | 12.18381 | 9.451241
2018-03-21 01:47 | 29225.11 | 3000.0009 | 5 | 4 | 3.226283 | -3.260008 | 2.863533 | 2.716438 | 12.18381 | 9.806047
2018-03-21 01:49 | 29345.11 | 3120.0013 | 5 | 4 | 3.088943 | -3.260032 | 2.863533 | 2.825098 | 12.18381 | 10.15015
2018-03-21 01:49 | 29386.66 | 3161.5558 | 5 | 4 | 2.999997 | -3.259946 | 2.863533 | 2.862722 | 12.18381 | 10.26482
2018-03-21 01:51 | 29506.71 | 120.0011 | 6 | 4 | 3.505542 | 0 | 2.863533 | 2.862722 | 12.18381 | 10.26482
2018-03-21 01:53 | 29626.71 | 240.0013 | 6 | 4 | 3.52999 | 0 | 2.863533 | 2.862722 | 12.18381 | 10.26482
2018-03-21 01:54 | 29686.71 | 300.0026 | 6 | 4 | 3.535472 | 0 | 2.863533 | 2.862722 | 12.18381 | 10.26482
2018-03-21 01:54 | 29686.72 | 0.0025 | 7 | 5 | 3.535508 | 0 | 0 | 0 | 0 | 0
2018-03-21 01:56 | 29806.8 | 120.0014 | 2 | 5 | 4.097345 | 4.889938 | 0.1623901 | 0 | 0.6546021 | 0
2018-03-21 01:58 | 29926.8 | 240.0008 | 2 | 5 | 4.134469 | 4.889956 | 0.3253765 | 0 | 1.325356 | 0
2018-03-21 02:00 | 30046.8 | 360.0003 | 2 | 5 | 4.166523 | 4.889984 | 0.4883634 | 0 | 2.001972 | 0
2018-03-21 02:02 | 30166.8 | 480.0006 | 2 | 5 | 4.191092 | 4.889925 | 0.6513428 | 0 | 2.683095 | 0
2018-03-21 02:04 | 30286.8 | 600.0018 | 2 | 5 | 4.200276 | 4.66585 | 0.8119871 | 0 | 3.357551 | 0
2018-03-21 02:06 | 30406.8 | 720.0007 | 2 | 5 | 4.200265 | 4.315849 | 0.9616917 | 0 | 3.986354 | 0
2018-03-21 02:08 | 30526.8 | 840.0008 | 2 | 5 | 4.200261 | 3.983681 | 1.099962 | 0 | 4.567129 | 0
2018-03-21 02:10 | 30646.8 | 960.0004 | 2 | 5 | 4.200305 | 3.683189 | 1.227645 | 0 | 5.103433 | 0
2018-03-21 02:12 | 30766.8 | 1080.0004 | 2 | 5 | 4.200294 | 3.408726 | 1.345754 | 0 | 5.599522 | 0
2018-03-21 02:14 | 30836.23 | 1149.4308 | 2 | 5 | 4.20027 | 3.259993 | 1.41005 | 0 | 5.869582 | 0
2018-03-21 02:16 | 30956.24 | 120.0012 | 3 | 5 | 4.219861 | 3.260134 | 1.518338 | 0 | 6.325377 | 0
2018-03-21 02:18 | 31076.24 | 240.0007 | 3 | 5 | 4.243202 | 3.260138 | 1.626993 | 0 | 6.785135 | 0
2018-03-21 02:20 | 31196.24 | 360.001 | 3 | 5 | 4.269135 | 3.259892 | 1.735656 | 0 | 7.247589 | 0
2018-03-21 02:22 | 31316.24 | 480.0013 | 3 | 5 | 4.300892 | 3.260149 | 1.844321 | 0 | 7.713179 | 0
2018-03-21 02:24 | 31436.24 | 600.0015 | 3 | 5 | 4.336346 | 3.260164 | 1.952981 | 0 | 8.18242 | 0
2018-03-21 02:26 | 31556.24 | 720.001 | 3 | 5 | 4.374895 | 3.260153 | 2.061646 | 0 | 8.655703 | 0
2018-03-21 02:28 | 31676.24 | 840.0008 | 3 | 5 | 4.400302 | 3.079908 | 2.169198 | 0 | 9.128054 | 0
2018-03-21 02:30 | 31796.24 | 960.0003 | 3 | 5 | 4.40029 | 2.706726 | 2.265385 | 0 | 9.551303 | 0
2018-03-21 02:32 | 31916.24 | 1080.0007 | 3 | 5 | 4.400286 | 2.390505 | 2.350199 | 0 | 9.924509 | 0
2018-03-21 02:34 | 32036.24 | 1200.0008 | 3 | 5 | 4.400262 | 2.115707 | 2.425195 | 0 | 10.25451 | 0
2018-03-21 02:36 | 32156.24 | 1320.0023 | 3 | 5 | 4.400262 | 1.876878 | 2.491641 | 0 | 10.54689 | 0
2018-03-21 02:38 | 32276.24 | 1440.0006 | 3 | 5 | 4.400284 | 1.668488 | 2.550642 | 0 | 10.80651 | 0
2018-03-21 02:40 | 32396.24 | 1560.001 | 3 | 5 | 4.400315 | 1.487141 | 2.603151 | 0 | 11.03756 | 0
2018-03-21 02:42 | 32516.24 | 1680.001 | 3 | 5 | 4.400239 | 1.32696 | 2.649981 | 0 | 11.24363 | 0
2018-03-21 02:44 | 32636.24 | 1800.0014 | 3 | 5 | 4.400241 | 1.187541 | 2.691833 | 0 | 11.42779 | 0
2018-03-21 02:46 | 32756.24 | 1920.0016 | 3 | 5 | 4.400282 | 1.065566 | 2.729323 | 0 | 11.59275 | 0
2018-03-21 02:48 | 32876.24 | 2040.001 | 3 | 5 | 4.400248 | 0.9568005 | 2.762968 | 0 | 11.7408 | 0
2018-03-21 02:50 | 32996.24 | 2160.0003 | 3 | 5 | 4.400216 | 0.861392 | 2.793232 | 0 | 11.87397 | 0
2018-03-21 02:52 | 33116.24 | 2280.0013 | 3 | 5 | 4.400227 | 0.7775764 | 2.820514 | 0 | 11.99401 | 0
2018-03-21 02:54 | 33236.24 | 2400.0015 | 3 | 5 | 4.400241 | 0.7031832 | 2.845155 | 0 | 12.10244 | 0
2018-03-21 02:55 | 33326.93 | 2490.6889 | 3 | 5 | 4.400179 | 0.6519985 | 2.862217 | 0 | 12.17752 | 0
2018-03-21 02:57 | 33446.97 | 120.0007 | 4 | 5 | 4.331356 | 0 | 2.862218 | 0 | 12.17752 | 0
2018-03-21 02:59 | 33566.97 | 240.0008 | 4 | 5 | 4.32545 | 0 | 2.862218 | 0 | 12.17752 | 0
2018-03-21 03:00 | 33626.97 | 300.002 | 4 | 5 | 4.323764 | 0 | 2.862218 | 0 | 12.17752 | 0
2018-03-21 03:02 | 33747.05398 | 120.0002 | 5 | 5 | 3.987257 | -3.259948 | 2.862218 | 0.1086513 | 12.17752 | 0.4379137
2018-03-21 03:04 | 33867.05408 | 240.0003 | 5 | 5 | 3.942441 | -3.259996 | 2.862218 | 0.2173094 | 12.17752 | 0.8686604
2018-03-21 03:06 | 33987.05508 | 360.0013 | 5 | 5 | 3.90095 | -3.259979 | 2.862218 | 0.3259651 | 12.17752 | 1.294765
2018-03-21 03:08 | 34107.05478 | 480.001 | 5 | 5 | 3.858788 | -3.260005 | 2.862218 | 0.4346251 | 12.17752 | 1.716387
2018-03-21 03:10 | 34227.05488 | 600.0011 | 5 | 5 | 3.815141 | -3.260023 | 2.862218 | 0.5432832 | 12.17752 | 2.133301
2018-03-21 03:12 | 34347.05438 | 720.0006 | 5 | 5 | 3.772075 | -3.260005 | 2.862218 | 0.6519441 | 12.17752 | 2.545522
2018-03-21 03:14 | 34467.05448 | 840.0007 | 5 | 5 | 3.731497 | -3.260023 | 2.862218 | 0.7605984 | 12.17752 | 2.953113
2018-03-21 03:16 | 34587.05458 | 960.0008 | 5 | 5 | 3.696402 | -3.259961 | 2.862218 | 0.8692623 | 12.17752 | 3.356647
2018-03-21 03:18 | 34707.05408 | 1080.0003 | 5 | 5 | 3.664953 | -3.260001 | 2.862218 | 0.9779181 | 12.17752 | 3.756545
2018-03-21 03:20 | 34827.05438 | 1200.0006 | 5 | 5 | 3.636144 | -3.260012 | 2.862218 | 1.086578 | 12.17752 | 4.153193
2018-03-21 03:22 | 34947.05378 | 1320 | 5 | 5 | 3.609436 | -3.260008 | 2.862218 | 1.195236 | 12.17752 | 4.546824
2018-03-21 03:24 | 35067.05428 | 1440.0005 | 5 | 5 | 3.584151 | -3.259986 | 2.862218 | 1.303892 | 12.17752 | 4.937622
2018-03-21 03:26 | 35187.05438 | 1560.0006 | 5 | 5 | 3.560508 | -3.260003 | 2.862218 | 1.412558 | 12.17752 | 5.3258
2018-03-21 03:28 | 35307.05528 | 1680.0015 | 5 | 5 | 3.538687 | -3.259991 | 2.862218 | 1.521215 | 12.17752 | 5.711472
2018-03-21 03:30 | 35427.05528 | 1800.0015 | 5 | 5 | 3.518489 | -3.260008 | 2.862218 | 1.629874 | 12.17752 | 6.094869
2018-03-21 03:32 | 35547.05528 | 1920.0015 | 5 | 5 | 3.499912 | -3.259983 | 2.862218 | 1.738535 | 12.17752 | 6.476165
2018-03-21 03:34 | 35667.05488 | 2040.0011 | 5 | 5 | 3.4821 | -3.259981 | 2.862218 | 1.847196 | 12.17752 | 6.855494
2018-03-21 03:36 | 35787.05488 | 2160.0011 | 5 | 5 | 3.465572 | -3.26003 | 2.862218 | 1.955853 | 12.17752 | 7.232944
2018-03-21 03:38 | 35907.05428 | 2280.0005 | 5 | 5 | 3.448985 | -3.260018 | 2.862218 | 2.064514 | 12.17752 | 7.608623
2018-03-21 03:40 | 36027.05438 | 2400.0006 | 5 | 5 | 3.431803 | -3.260023 | 2.862218 | 2.17317 | 12.17752 | 7.98245
2018-03-21 03:42 | 36147.05448 | 2520.0007 | 5 | 5 | 3.413012 | -3.260016 | 2.862218 | 2.281831 | 12.17752 | 8.354347
2018-03-21 03:44 | 36267.05458 | 2640.0008 | 5 | 5 | 3.390803 | -3.260019 | 2.862218 | 2.390491 | 12.17752 | 8.724045
2018-03-21 03:46 | 36387.05398 | 2760.0002 | 5 | 5 | 3.361588 | -3.260006 | 2.862218 | 2.499149 | 12.17752 | 9.090986
2018-03-21 03:48 | 36507.05418 | 2880.0004 | 5 | 5 | 3.318819 | -3.260003 | 2.862218 | 2.607808 | 12.17752 | 9.454089
2018-03-21 03:50 | 36627.05448 | 3000.0007 | 5 | 5 | 3.249715 | -3.260021 | 2.862218 | 2.716462 | 12.17752 | 9.811253
2018-03-21 03:52 | 36747.05388 | 3120.0001 | 5 | 5 | 3.116362 | -3.260088 | 2.862218 | 2.825122 | 12.17752 | 10.1581
2018-03-21 03:53 | 36799.46428 | 3172.4105 | 5 | 5 | 2.999986 | -3.260001 | 2.862218 | 2.872577 | 12.17752 | 10.30348
2018-03-21 03:55 | 36919.50938 | 120.001 | 6 | 5 | 3.484754 | 0 | 2.862218 | 2.872577 | 12.17752 | 10.30348
2018-03-21 03:57 | 37039.50928 | 240.0009 | 6 | 5 | 3.506966 | 0 | 2.862218 | 2.872577 | 12.17752 | 10.30348
2018-03-21 03:58 | 37099.50988 | 300.0015 | 6 | 5 | 3.511838 | 0 | 2.862218 | 2.872577 | 12.17752 | 10.30348
2018-03-21 03:58 | 37099.52 | 0.0024 | 7 | 6 | 3.511725 | 0 | 0 | 0 | 0 | 0
2018-03-21 04:00 | 37219.6 | 120.0012 | 2 | 6 | 4.087983 | 4.88998 | 0.1623885 | 0 | 0.6514322 | 0
2018-03-21 04:02 | 37339.6 | 240.0006 | 2 | 6 | 4.131124 | 4.889975 | 0.3253717 | 0 | 1.321097 | 0
2018-03-21 04:04 | 37459.6 | 360.0015 | 2 | 6 | 4.170371 | 4.890001 | 0.4883614 | 0 | 1.997771 | 0
2018-03-21 04:06 | 37579.6 | 480.0009 | 2 | 6 | 4.198483 | 4.889923 | 0.6513509 | 0 | 2.679887 | 0
2018-03-21 04:08 | 37699.6 | 600.0005 | 2 | 6 | 4.200274 | 4.552784 | 0.8089105 | 0 | 3.341673 | 0
2018-03-21 04:10 | 37819.6 | 720.0017 | 2 | 6 | 4.200292 | 4.212399 | 0.9549509 | 0 | 3.955084 | 0
2018-03-21 04:12 | 37939.6 | 840.0002 | 2 | 6 | 4.200287 | 3.8887 | 1.089858 | 0 | 4.521732 | 0
2018-03-21 04:14 | 38059.6 | 960.0003 | 2 | 6 | 4.200273 | 3.601549 | 1.214615 | 0 | 5.045746 | 0
2018-03-21 04:16 | 38179.6 | 1080.0005 | 2 | 6 | 4.200268 | 3.339605 | 1.330214 | 0 | 5.531293 | 0
2018-03-21 04:17 | 38218.1 | 1118.5014 | 2 | 6 | 4.200237 | 3.259987 | 1.365501 | 0 | 5.679509 | 0
2018-03-21 04:19 | 38338.11 | 120.0012 | 3 | 6 | 4.219164 | 3.260088 | 1.47378 | 3.833e-09 | 6.135228 | 1.5526e-08
2018-03-21 04:21 | 38458.11 | 240.0006 | 3 | 6 | 4.241399 | 3.260201 | 1.582433 | 3.833e-09 | 6.594841 | 1.5526e-08
2018-03-21 04:23 | 38578.11 | 360.0008 | 3 | 6 | 4.265758 | 3.260143 | 1.691095 | 3.833e-09 | 7.05702 | 1.5526e-08
2018-03-21 04:25 | 38698.11 | 480.0011 | 3 | 6 | 4.292189 | 3.260168 | 1.799755 | 3.833e-09 | 7.52195 | 1.5526e-08
2018-03-21 04:27 | 38818.11 | 600.0014 | 3 | 6 | 4.320888 | 3.259808 | 1.908416 | 3.833e-09 | 7.989889 | 1.5526e-08
2018-03-21 04:29 | 38938.11 | 720.0016 | 3 | 6 | 4.352146 | 3.259863 | 2.017079 | 3.833e-09 | 8.461082 | 1.5526e-08
2018-03-21 04:31 | 39058.11 | 840.0001 | 3 | 6 | 4.386313 | 3.2598 | 2.125735 | 3.833e-09 | 8.935802 | 1.5526e-08
2018-03-21 04:33 | 39178.11 | 960.0007 | 3 | 6 | 4.400265 | 2.978498 | 2.231277 | 3.833e-09 | 9.399923 | 1.5526e-08
2018-03-21 04:35 | 39298.11 | 1080.0011 | 3 | 6 | 4.400276 | 2.622887 | 2.324509 | 3.833e-09 | 9.810169 | 1.5526e-08
2018-03-21 04:37 | 39418.11 | 1200.0003 | 3 | 6 | 4.400274 | 2.311543 | 2.406634 | 3.833e-09 | 10.17154 | 1.5526e-08
2018-03-21 04:39 | 39538.11 | 1320.0012 | 3 | 6 | 4.400299 | 2.038904 | 2.479025 | 3.833e-09 | 10.49009 | 1.5526e-08
2018-03-21 04:41 | 39658.11 | 1440.0014 | 3 | 6 | 4.400251 | 1.800778 | 2.542915 | 3.833e-09 | 10.77122 | 1.5526e-08
2018-03-21 04:43 | 39778.11 | 1560.0001 | 3 | 6 | 4.400237 | 1.59347 | 2.599414 | 3.833e-09 | 11.01983 | 1.5526e-08
2018-03-21 04:45 | 39898.11 | 1680.0004 | 3 | 6 | 4.400243 | 1.413814 | 2.649469 | 3.833e-09 | 11.24008 | 1.5526e-08
2018-03-21 04:47 | 40018.11 | 1800.0013 | 3 | 6 | 4.400233 | 1.256474 | 2.693918 | 3.833e-09 | 11.43567 | 1.5526e-08
2018-03-21 04:49 | 40138.11 | 1920.0013 | 3 | 6 | 4.40027 | 1.113224 | 2.733418 | 3.833e-09 | 11.60948 | 1.5526e-08
2018-03-21 04:51 | 40258.11 | 2040.0011 | 3 | 6 | 4.400264 | 0.97894 | 2.768227 | 3.833e-09 | 11.76265 | 1.5526e-08
2018-03-21 04:53 | 40378.11 | 2160.0012 | 3 | 6 | 4.40026 | 0.8626013 | 2.798846 | 3.833e-09 | 11.89738 | 1.5526e-08
2018-03-21 04:55 | 40498.11 | 2280.0015 | 3 | 6 | 4.40019 | 0.7649212 | 2.825878 | 3.833e-09 | 12.01632 | 1.5526e-08
2018-03-21 04:57 | 40618.11 | 2400.0015 | 3 | 6 | 4.400203 | 0.687994 | 2.850062 | 3.833e-09 | 12.12274 | 1.5526e-08
2018-03-21 04:58 | 40682.79 | 2464.6773 | 3 | 6 | 4.400216 | 0.651988 | 2.862096 | 3.833e-09 | 12.17569 | 1.5526e-08
2018-03-21 05:00 | 40802.83 | 119.9999 | 4 | 6 | 4.328923 | 0 | 2.862096 | 3.833e-09 | 12.17569 | 1.5526e-08
2018-03-21 05:02 | 40922.83 | 240.0009 | 4 | 6 | 4.322771 | 0 | 2.862096 | 3.833e-09 | 12.17569 | 1.5526e-08
2018-03-21 05:03 | 40982.83 | 300.0027 | 4 | 6 | 4.321045 | 0 | 2.862096 | 3.833e-09 | 12.17569 | 1.5526e-08
2018-03-21 05:05 | 41102.91 | 120.001 | 5 | 6 | 3.971921 | -3.260016 | 2.862096 | 0.1086542 | 12.17569 | 0.4364541
2018-03-21 05:07 | 41222.91 | 240.0004 | 5 | 6 | 3.927371 | -3.260043 | 2.862096 | 0.2173121 | 12.17569 | 0.8655391
2018-03-21 05:09 | 41342.91 | 360.0016 | 5 | 6 | 3.886561 | -3.260006 | 2.862096 | 0.3259717 | 12.17569 | 1.290055
2018-03-21 05:11 | 41462.91 | 480.0017 | 5 | 6 | 3.847161 | -3.259971 | 2.862096 | 0.4346258 | 12.17569 | 1.710187
2018-03-21 05:13 | 41582.91 | 600.0008 | 5 | 6 | 3.809401 | -3.259971 | 2.862096 | 0.5432831 | 12.17569 | 2.126144
2018-03-21 05:15 | 41702.91 | 720.0007 | 5 | 6 | 3.772705 | -3.260035 | 2.862096 | 0.6519456 | 12.17569 | 2.538082
2018-03-21 05:17 | 41822.91 | 840.0008 | 5 | 6 | 3.737207 | -3.259974 | 2.862096 | 0.7606056 | 12.17569 | 2.946077
2018-03-21 05:19 | 41942.91 | 960.0012 | 5 | 6 | 3.704255 | -3.259999 | 2.862096 | 0.8692647 | 12.17569 | 3.350337
2018-03-21 05:21 | 42062.91 | 1080.0007 | 5 | 6 | 3.673882 | -3.259974 | 2.862096 | 0.9779245 | 12.17569 | 3.751173
2018-03-21 05:23 | 42182.91 | 1200.0008 | 5 | 6 | 3.645292 | -3.25995 | 2.862096 | 1.086577 | 12.17569 | 4.148781
2018-03-21 05:25 | 42302.91 | 1320.0011 | 5 | 6 | 3.618576 | -3.259988 | 2.862096 | 1.195244 | 12.17569 | 4.543439
2018-03-21 05:27 | 42422.91 | 1440.0006 | 5 | 6 | 3.592995 | -3.259948 | 2.862096 | 1.3039 | 12.17569 | 4.935216
2018-03-21 05:29 | 42542.91 | 1560.0001 | 5 | 6 | 3.569088 | -3.260046 | 2.862096 | 1.412557 | 12.17569 | 5.324309
2018-03-21 05:31 | 42662.91 | 1680.0012 | 5 | 6 | 3.546838 | -3.260041 | 2.862096 | 1.521215 | 12.17569 | 5.710888
2018-03-21 05:33 | 42782.91 | 1800.0012 | 5 | 6 | 3.526278 | -3.259977 | 2.862096 | 1.629876 | 12.17569 | 6.095166
2018-03-21 05:35 | 42902.91 | 1920.0006 | 5 | 6 | 3.507137 | -3.259993 | 2.862096 | 1.738533 | 12.17569 | 6.477266
2018-03-21 05:37 | 43022.91 | 2040.0008 | 5 | 6 | 3.489351 | -3.260112 | 2.862096 | 1.847192 | 12.17569 | 6.857371
2018-03-21 05:39 | 43142.91 | 2160.0009 | 5 | 6 | 3.472295 | -3.259934 | 2.862096 | 1.955847 | 12.17569 | 7.235582
2018-03-21 05:41 | 43262.91 | 2280.0003 | 5 | 6 | 3.451582 | -3.259954 | 2.862096 | 2.064507 | 12.17569 | 7.61179
2018-03-21 05:43 | 43382.91 | 2400.0012 | 5 | 6 | 3.427967 | -3.260005 | 2.862096 | 2.173162 | 12.17569 | 7.985564
2018-03-21 05:45 | 43502.91 | 2520.0008 | 5 | 6 | 3.401823 | -3.259921 | 2.862096 | 2.281816 | 12.17569 | 8.356632
2018-03-21 05:47 | 43622.91 | 2640.0001 | 5 | 6 | 3.374865 | -3.259993 | 2.862096 | 2.390478 | 12.17569 | 8.724833
2018-03-21 05:49 | 43742.91 | 2760.0002 | 5 | 6 | 3.341403 | -3.260023 | 2.862096 | 2.499136 | 12.17569 | 9.089816
2018-03-21 05:51 | 43862.91 | 2880.0013 | 5 | 6 | 3.294258 | -3.259964 | 2.862096 | 2.607799 | 12.17569 | 9.45051
2018-03-21 05:53 | 43982.91 | 3000.0009 | 5 | 6 | 3.219443 | -3.259961 | 2.862096 | 2.716457 | 12.17569 | 9.804747
2018-03-21 05:55 | 44102.91 | 3120.0004 | 5 | 6 | 3.070495 | -3.259956 | 2.862096 | 2.825107 | 12.17569 | 10.1476
2018-03-21 05:55 | 44133.67 | 3150.7554 | 5 | 6 | 2.999994 | -3.259984 | 2.862096 | 2.852954 | 12.17569 | 10.23218
2018-03-21 05:57 | 44253.71 | 120.0011 | 6 | 6 | 3.500433 | 0 | 2.862096 | 2.852954 | 12.17569 | 10.23218
2018-03-21 05:59 | 44373.71 | 240.0002 | 6 | 6 | 3.524422 | 0 | 2.862096 | 2.852954 | 12.17569 | 10.23218
2018-03-21 06:00 | 44433.71 | 300.0022 | 6 | 6 | 3.529781 | 0 | 2.862096 | 2.852954 | 12.17569 | 10.23218
2018-03-21 06:00 | 44433.72 | 0.0025 | 7 | 7 | 3.529888 | 0 | 0 | 0 | 0 | 0
2018-03-21 06:02 | 44553.8 | 120.0002 | 2 | 7 | 4.094595 | 4.889954 | 0.1623934 | 5.431e-09 | 0.653871 | 1.917e-08
2018-03-21 06:04 | 44673.8 | 240.0006 | 2 | 7 | 4.13193 | 4.889963 | 0.3253724 | 5.431e-09 | 1.32415 | 1.917e-08
2018-03-21 06:06 | 44793.8 | 360.0002 | 2 | 7 | 4.164146 | 4.889954 | 0.4883652 | 5.431e-09 | 2.000384 | 1.917e-08
2018-03-21 06:08 | 44913.8 | 480.0013 | 2 | 7 | 4.188849 | 4.889977 | 0.6513552 | 5.431e-09 | 2.681178 | 1.917e-08
2018-03-21 06:10 | 45033.8 | 600.0008 | 2 | 7 | 4.200301 | 4.692808 | 0.8125749 | 5.431e-09 | 3.357888 | 1.917e-08
2018-03-21 06:12 | 45153.8 | 720.0003 | 2 | 7 | 4.200274 | 4.341108 | 0.9631026 | 5.431e-09 | 3.990147 | 1.917e-08
2018-03-21 06:14 | 45273.8 | 840.0007 | 2 | 7 | 4.200275 | 4.001152 | 1.102064 | 5.431e-09 | 4.573824 | 1.917e-08
2018-03-21 06:16 | 45393.8 | 960.0008 | 2 | 7 | 4.200287 | 3.695459 | 1.230255 | 5.431e-09 | 5.112261 | 1.917e-08
2018-03-21 06:18 | 45513.8 | 1080.0003 | 2 | 7 | 4.200299 | 3.416302 | 1.348687 | 5.431e-09 | 5.609708 | 1.917e-08
2018-03-21 06:19 | 45585.55 | 1151.7502 | 2 | 7 | 4.200274 | 3.259993 | 1.415197 | 5.431e-09 | 5.889072 | 1.917e-08
2018-03-21 06:21 | 45705.56 | 120.0003 | 3 | 7 | 4.220042 | 3.259815 | 1.523466 | 7.407e-09 | 6.344793 | 2.718e-08
2018-03-21 06:23 | 45825.56 | 240.0006 | 3 | 7 | 4.243697 | 3.259804 | 1.632128 | 7.407e-09 | 6.804615 | 2.718e-08
2018-03-21 06:25 | 45945.56 | 360.0015 | 3 | 7 | 4.269514 | 3.259829 | 1.740787 | 7.407e-09 | 7.267116 | 2.718e-08
2018-03-21 06:27 | 46065.56 | 480.0008 | 3 | 7 | 4.297706 | 3.259806 | 1.849442 | 7.407e-09 | 7.732529 | 2.718e-08
2018-03-21 06:29 | 46185.56 | 600.0002 | 3 | 7 | 4.329288 | 3.259842 | 1.958098 | 7.407e-09 | 8.201159 | 2.718e-08
2018-03-21 06:31 | 46305.56 | 720.0002 | 3 | 7 | 4.366752 | 3.259838 | 2.066756 | 7.407e-09 | 8.673567 | 2.718e-08
2018-03-21 06:33 | 46425.56 | 840.0006 | 3 | 7 | 4.400321 | 3.139866 | 2.175012 | 7.407e-09 | 9.148429 | 2.718e-08
2018-03-21 06:35 | 46545.57 | 960.0017 | 3 | 7 | 4.400294 | 2.706739 | 2.271982 | 7.407e-09 | 9.575125 | 2.718e-08
2018-03-21 06:37 | 46665.56 | 1080.0008 | 3 | 7 | 4.400276 | 2.375189 | 2.356519 | 7.407e-09 | 9.947115 | 2.718e-08
2018-03-21 06:39 | 46785.56 | 1200.0001 | 3 | 7 | 4.400269 | 2.0951 | 2.430907 | 7.407e-09 | 10.27444 | 2.718e-08
2018-03-21 06:41 | 46905.56 | 1320.0003 | 3 | 7 | 4.400241 | 1.85422 | 2.496636 | 7.407e-09 | 10.56367 | 2.718e-08
2018-03-21 06:43 | 47025.56 | 1440.0005 | 3 | 7 | 4.400248 | 1.646517 | 2.554918 | 7.407e-09 | 10.82012 | 2.718e-08
2018-03-21 06:45 | 47145.56 | 1560.0003 | 3 | 7 | 4.400257 | 1.46677 | 2.606737 | 7.407e-09 | 11.04814 | 2.718e-08
2018-03-21 06:47 | 47265.56 | 1680 | 3 | 7 | 4.400256 | 1.310441 | 2.652954 | 7.407e-09 | 11.25151 | 2.718e-08
2018-03-21 06:49 | 47385.56 | 1800.0007 | 3 | 7 | 4.400183 | 1.172223 | 2.694285 | 7.407e-09 | 11.43337 | 2.718e-08
2018-03-21 06:51 | 47505.56 | 1920.0015 | 3 | 7 | 4.400253 | 1.052712 | 2.731323 | 7.407e-09 | 11.59635 | 2.718e-08
2018-03-21 06:53 | 47625.56 | 2040.0013 | 3 | 7 | 4.400239 | 0.9463835 | 2.764596 | 7.407e-09 | 11.74276 | 2.718e-08
2018-03-21 06:55 | 47745.56 | 2160.0004 | 3 | 7 | 4.400217 | 0.8528118 | 2.794542 | 7.407e-09 | 11.87453 | 2.718e-08
2018-03-21 06:57 | 47865.56 | 2280.0014 | 3 | 7 | 4.4002 | 0.7703342 | 2.821559 | 7.407e-09 | 11.99341 | 2.718e-08
2018-03-21 06:59 | 47985.56 | 2400.0002 | 3 | 7 | 4.400186 | 0.6966381 | 2.845983 | 7.407e-09 | 12.10088 | 2.718e-08
2018-03-21 07:01 | 48068 | 2482.4393 | 3 | 7 | 4.400228 | 0.6519918 | 2.861415 | 7.407e-09 | 12.16878 | 2.718e-08
2018-03-21 07:03 | 48188.05 | 120.0009 | 4 | 7 | 4.331005 | 0 | 2.861415 | 7.407e-09 | 12.16878 | 2.718e-08
2018-03-21 07:05 | 48308.05 | 239.9999 | 4 | 7 | 4.3251 | 0 | 2.861415 | 7.407e-09 | 12.16878 | 2.718e-08
2018-03-21 07:06 | 48368.05 | 300.0019 | 4 | 7 | 4.323396 | 0 | 2.861415 | 7.407e-09 | 12.16878 | 2.718e-08
2018-03-21 07:08 | 48488.1281 | 120.0004 | 5 | 7 | 3.984705 | -3.259939 | 2.861415 | 0.1086448 | 12.16878 | 0.4376506
2018-03-21 07:10 | 48608.129 | 240.0013 | 5 | 7 | 3.93989 | -3.260055 | 2.861415 | 0.2173029 | 12.16878 | 0.8681164
2018-03-21 07:12 | 48728.1282 | 360.0005 | 5 | 7 | 3.89837 | -3.259977 | 2.861415 | 0.3259603 | 12.16878 | 1.293945
2018-03-21 07:14 | 48848.1284 | 480.0007 | 5 | 7 | 3.858244 | -3.259976 | 2.861415 | 0.4346183 | 12.16878 | 1.71534
2018-03-21 07:16 | 48968.1287 | 600.001 | 5 | 7 | 3.819643 | -3.259959 | 2.861415 | 0.5432783 | 12.16878 | 2.132464
2018-03-21 07:18 | 49088.1291 | 720.0014 | 5 | 7 | 3.782355 | -3.260028 | 2.861415 | 0.6519375 | 12.16878 | 2.545473
2018-03-21 07:20 | 49208.1293 | 840.0016 | 5 | 7 | 3.746321 | -3.259916 | 2.861415 | 0.7605909 | 12.16878 | 2.954466
2018-03-21 07:22 | 49328.1288 | 960.0011 | 5 | 7 | 3.712055 | -3.25991 | 2.861415 | 0.869251 | 12.16878 | 3.359678
2018-03-21 07:24 | 49448.1291 | 1080.0014 | 5 | 7 | 3.676547 | -3.259974 | 2.861415 | 0.9779071 | 12.16878 | 3.761084
2018-03-21 07:26 | 49568.1286 | 1200.0009 | 5 | 7 | 3.642149 | -3.260013 | 2.861415 | 1.086567 | 12.16878 | 4.158706
2018-03-21 07:28 | 49688.1281 | 1320.0004 | 5 | 7 | 3.609756 | -3.259926 | 2.861415 | 1.195221 | 12.16878 | 4.552632
2018-03-21 07:30 | 49808.1284 | 1440.0007 | 5 | 7 | 3.582051 | -3.259968 | 2.861415 | 1.303882 | 12.16878 | 4.943336
2018-03-21 07:32 | 49928.1279 | 1560.0002 | 5 | 7 | 3.557056 | -3.259974 | 2.861415 | 1.412537 | 12.16878 | 5.331164
2018-03-21 07:34 | 50048.129 | 1680.0013 | 5 | 7 | 3.534262 | -3.259928 | 2.861415 | 1.521199 | 12.16878 | 5.716423
2018-03-21 07:36 | 50168.1284 | 1800.0007 | 5 | 7 | 3.513658 | -3.259993 | 2.861415 | 1.629852 | 12.16878 | 6.099295
2018-03-21 07:38 | 50288.1287 | 1920.001 | 5 | 7 | 3.494709 | -3.259954 | 2.861415 | 1.738511 | 12.16878 | 6.480046
2018-03-21 07:40 | 50408.1281 | 2040.0004 | 5 | 7 | 3.477235 | -3.260001 | 2.861415 | 1.847168 | 12.16878 | 6.858805
2018-03-21 07:42 | 50528.1283 | 2160.0006 | 5 | 7 | 3.460612 | -3.259934 | 2.861415 | 1.955827 | 12.16878 | 7.235731
2018-03-21 07:44 | 50648.1285 | 2280.0008 | 5 | 7 | 3.444061 | -3.259948 | 2.861415 | 2.064485 | 12.16878 | 7.610846
2018-03-21 07:46 | 50768.1288 | 2400.0011 | 5 | 7 | 3.42686 | -3.259981 | 2.861415 | 2.173139 | 12.16878 | 7.984136
2018-03-21 07:48 | 50888.1284 | 2520.0007 | 5 | 7 | 3.407875 | -3.259906 | 2.861415 | 2.281799 | 12.16878 | 8.355493
2018-03-21 07:50 | 51008.1285 | 2640.0008 | 5 | 7 | 3.385326 | -3.259914 | 2.861415 | 2.390457 | 12.16878 | 8.724609
2018-03-21 07:52 | 51128.1287 | 2760.001 | 5 | 7 | 3.355566 | -3.259903 | 2.861415 | 2.499117 | 12.16878 | 9.090929
2018-03-21 07:54 | 51248.1282 | 2880.0005 | 5 | 7 | 3.312119 | -3.259976 | 2.861415 | 2.60777 | 12.16878 | 9.453321
2018-03-21 07:56 | 51368.1277 | 3000 | 5 | 7 | 3.242019 | -3.259964 | 2.861415 | 2.716429 | 12.16878 | 9.809746
2018-03-21 07:58 | 51488.1277 | 3120 | 5 | 7 | 3.104946 | -3.259995 | 2.861415 | 2.82508 | 12.16878 | 10.15554
2018-03-21 07:59 | 51535.0028 | 3166.8751 | 5 | 7 | 2.999988 | -3.259981 | 2.861415 | 2.86752 | 12.16878 | 10.28528
2018-03-21 08:01 | 51655.05 | 120.0014 | 6 | 7 | 3.487555 | 0 | 2.861415 | 2.86752 | 12.16878 | 10.28528
2018-03-21 08:03 | 51775.05 | 240.0008 | 6 | 7 | 3.510129 | 0 | 2.861415 | 2.86752 | 12.16878 | 10.28528
2018-03-21 08:04 | 51835.05 | 300.0036 | 6 | 7 | 3.515129 | 0 | 2.861415 | 2.86752 | 12.16878 | 10.28528
2018-03-21 08:04 | 51835.06 | 0.0024 | 7 | 8 | 3.515156 | 0 | 0 | 0 | 0 | 0
2018-03-21 08:06 | 51955.14 | 120.0014 | 2 | 8 | 4.085812 | 4.889885 | 0.1623876 | 3.859e-09 | 0.6516718 | 1.3566e-08
2018-03-21 08:08 | 52075.14 | 240.0014 | 2 | 8 | 4.127797 | 4.889837 | 0.3253725 | 3.859e-09 | 1.320848 | 1.3566e-08
2018-03-21 08:10 | 52195.14 | 360.0011 | 2 | 8 | 4.166584 | 4.889847 | 0.4883571 | 3.859e-09 | 1.996914 | 1.3566e-08
2018-03-21 08:12 | 52315.14 | 480.0011 | 2 | 8 | 4.197482 | 4.889843 | 0.6513405 | 3.859e-09 | 2.678577 | 1.3566e-08
2018-03-21 08:14 | 52435.14 | 600.0003 | 2 | 8 | 4.200268 | 4.541933 | 0.8088706 | 3.859e-09 | 3.340227 | 1.3566e-08
2018-03-21 08:16 | 52555.14 | 720.0001 | 2 | 8 | 4.200281 | 4.195026 | 0.9544539 | 3.859e-09 | 3.951719 | 1.3566e-08
2018-03-21 08:18 | 52675.14 | 840.0008 | 2 | 8 | 4.200282 | 3.873138 | 1.088847 | 3.859e-09 | 4.516208 | 1.3566e-08
2018-03-21 08:20 | 52795.14 | 960.0007 | 2 | 8 | 4.200265 | 3.58486 | 1.213035 | 3.859e-09 | 5.037831 | 1.3566e-08
2018-03-21 08:22 | 52915.14 | 1080.0013 | 2 | 8 | 4.200274 | 3.326628 | 1.328153 | 3.859e-09 | 5.521358 | 1.3566e-08
2018-03-21 08:22 | 52948.08 | 1112.9459 | 2 | 8 | 4.200262 | 3.259998 | 1.358286 | 3.859e-09 | 5.647926 | 1.3566e-08
2018-03-21 08:24 | 53068.1 | 120.0009 | 3 | 8 | 4.219182 | 3.260099 | 1.466568 | 4.45e-09 | 6.10366 | 1.5956e-08
2018-03-21 08:26 | 53188.1 | 240.0008 | 3 | 8 | 4.241352 | 3.260221 | 1.575229 | 4.45e-09 | 6.563308 | 1.5956e-08
2018-03-21 08:28 | 53308.1 | 360.0005 | 3 | 8 | 4.265514 | 3.260204 | 1.683895 | 4.45e-09 | 7.02549 | 1.5956e-08
2018-03-21 08:30 | 53428.1 | 480.0013 | 3 | 8 | 4.291844 | 3.260138 | 1.792561 | 4.45e-09 | 7.490416 | 1.5956e-08
2018-03-21 08:32 | 53548.09 | 600.0002 | 3 | 8 | 4.320263 | 3.260168 | 1.901219 | 4.45e-09 | 7.958289 | 1.5956e-08
2018-03-21 08:34 | 53668.1 | 720.0004 | 3 | 8 | 4.351075 | 3.260141 | 2.00988 | 4.45e-09 | 8.429385 | 1.5956e-08
2018-03-21 08:36 | 53788.1 | 840.0014 | 3 | 8 | 4.384958 | 3.26013 | 2.118543 | 4.45e-09 | 8.903997 | 1.5956e-08
2018-03-21 08:38 | 53908.1 | 960.0004 | 3 | 8 | 4.400332 | 2.993778 | 2.224444 | 4.45e-09 | 9.369633 | 1.5956e-08
2018-03-21 08:40 | 54028.1 | 1080.0012 | 3 | 8 | 4.400294 | 2.638044 | 2.31815 | 4.45e-09 | 9.781967 | 1.5956e-08
2018-03-21 08:42 | 54148.1 | 1200.0012 | 3 | 8 | 4.400265 | 2.326101 | 2.400774 | 4.45e-09 | 10.14554 | 1.5956e-08
2018-03-21 08:44 | 54268.1 | 1320.0009 | 3 | 8 | 4.400262 | 2.052925 | 2.473663 | 4.45e-09 | 10.46627 | 1.5956e-08
2018-03-21 08:46 | 54388.09 | 1440.0003 | 3 | 8 | 4.400281 | 1.80043 | 2.537872 | 4.45e-09 | 10.7488 | 1.5956e-08
2018-03-21 08:48 | 54508.1 | 1560.0004 | 3 | 8 | 4.400293 | 1.568576 | 2.593917 | 4.45e-09 | 10.99542 | 1.5956e-08
2018-03-21 08:50 | 54628.1 | 1680.0004 | 3 | 8 | 4.400279 | 1.367741 | 2.642753 | 4.45e-09 | 11.21031 | 1.5956e-08
2018-03-21 08:52 | 54748.09 | 1800.0002 | 3 | 8 | 4.400238 | 1.205728 | 2.685515 | 4.45e-09 | 11.39847 | 1.5956e-08
2018-03-21 08:54 | 54868.1 | 1920.0006 | 3 | 8 | 4.400217 | 1.074546 | 2.723459 | 4.45e-09 | 11.56544 | 1.5956e-08
2018-03-21 08:56 | 54988.1 | 2040.0011 | 3 | 8 | 4.400227 | 0.9650946 | 2.75741 | 4.45e-09 | 11.71483 | 1.5956e-08
2018-03-21 08:58 | 55108.1 | 2160.0004 | 3 | 8 | 4.40019 | 0.8692312 | 2.787946 | 4.45e-09 | 11.84919 | 1.5956e-08
2018-03-21 09:00 | 55228.1 | 2280.0012 | 3 | 8 | 4.4002 | 0.7867537 | 2.815522 | 4.45e-09 | 11.97053 | 1.5956e-08
2018-03-21 09:02 | 55348.1 | 2400.0009 | 3 | 8 | 4.400193 | 0.7136173 | 2.840499 | 4.45e-09 | 12.08044 | 1.5956e-08
2018-03-21 09:04 | 55461.15 | 2513.0521 | 3 | 8 | 4.400169 | 0.6519928 | 2.861928 | 4.45e-09 | 12.17473 | 1.5956e-08
2018-03-21 09:06 | 55581.19158 | 120 | 4 | 8 | 4.329656 | 0 | 2.861928 | 4.45e-09 | 12.17473 | 1.5956e-08
2018-03-21 09:08 | 55701.19268 | 240.0011 | 4 | 8 | 4.32356 | 0 | 2.861928 | 4.45e-09 | 12.17473 | 1.5956e-08
2018-03-21 09:09 | 55761.19228 | 300.0007 | 4 | 8 | 4.32182 | 0 | 2.861928 | 4.45e-09 | 12.17473 | 1.5956e-08
2018-03-21 09:11 | 55881.27 | 120.0006 | 5 | 8 | 3.979113 | -3.259914 | 2.861928 | 0.1086476 | 12.17473 | 0.4371007
2018-03-21 09:13 | 56001.27 | 240.0013 | 5 | 8 | 3.934604 | -3.259884 | 2.861928 | 0.2173001 | 12.17473 | 0.8669487
2018-03-21 09:15 | 56121.27 | 360.0003 | 5 | 8 | 3.893683 | -3.259901 | 2.861928 | 0.3259582 | 12.17473 | 1.29224
2018-03-21 09:17 | 56241.27 | 480.0006 | 5 | 8 | 3.853944 | -3.25995 | 2.861928 | 0.434612 | 12.17473 | 1.71313
2018-03-21 09:19 | 56361.27 | 600.0014 | 5 | 8 | 3.815894 | -3.259943 | 2.861928 | 0.5432683 | 12.17473 | 2.129804
2018-03-21 09:21 | 56481.27 | 720.0005 | 5 | 8 | 3.778937 | -3.259891 | 2.861928 | 0.6519247 | 12.17473 | 2.54241
2018-03-21 09:23 | 56601.27 | 840 | 5 | 8 | 3.743148 | -3.259931 | 2.861928 | 0.7605761 | 12.17473 | 2.951034
2018-03-21 09:25 | 56721.27 | 960.0009 | 5 | 8 | 3.709267 | -3.259882 | 2.861928 | 0.8692361 | 12.17473 | 3.355921
2018-03-21 09:27 | 56841.27 | 1080.0009 | 5 | 8 | 3.674235 | -3.259926 | 2.861928 | 0.9778855 | 12.17473 | 3.757031
2018-03-21 09:29 | 56961.27 | 1200.0003 | 5 | 8 | 3.639956 | -3.259951 | 2.861928 | 1.086544 | 12.17473 | 4.154385
2018-03-21 09:31 | 57081.27 | 1320.0016 | 5 | 8 | 3.607863 | -3.259884 | 2.861928 | 1.195205 | 12.17473 | 4.548134
2018-03-21 09:33 | 57201.27 | 1440.0002 | 5 | 8 | 3.580131 | -3.259875 | 2.861928 | 1.303857 | 12.17473 | 4.938601
2018-03-21 09:35 | 57321.27 | 1560.0008 | 5 | 8 | 3.555355 | -3.259944 | 2.861928 | 1.412514 | 12.17473 | 5.326245
2018-03-21 09:37 | 57441.27 | 1680.0004 | 5 | 8 | 3.532891 | -3.259904 | 2.861928 | 1.521167 | 12.17473 | 5.711304
2018-03-21 09:39 | 57561.27 | 1800.0002 | 5 | 8 | 3.512529 | -3.259857 | 2.861928 | 1.629825 | 12.17473 | 6.094049
2018-03-21 09:41 | 57681.27 | 1920.0003 | 5 | 8 | 3.49395 | -3.259917 | 2.861928 | 1.73848 | 12.17473 | 6.474682
2018-03-21 09:43 | 57801.27 | 2040.0008 | 5 | 8 | 3.476598 | -3.259903 | 2.861928 | 1.847139 | 12.17473 | 6.853374
2018-03-21 09:45 | 57921.27 | 2160.0002 | 5 | 8 | 3.460071 | -3.259961 | 2.861928 | 1.95579 | 12.17473 | 7.230207
2018-03-21 09:47 | 58041.27 | 2280.0002 | 5 | 8 | 3.44386 | -3.259917 | 2.861928 | 2.064448 | 12.17473 | 7.605293
2018-03-21 09:49 | 58161.27 | 2400.001 | 5 | 8 | 3.42688 | -3.259917 | 2.861928 | 2.17311 | 12.17473 | 7.978593
2018-03-21 09:51 | 58281.27 | 2520.0002 | 5 | 8 | 3.408011 | -3.259914 | 2.861928 | 2.281763 | 12.17473 | 8.349931
2018-03-21 09:53 | 58401.27 | 2640 | 5 | 8 | 3.385289 | -3.259912 | 2.861928 | 2.390421 | 12.17473 | 8.719054
2018-03-21 09:55 | 58521.27 | 2760.0013 | 5 | 8 | 3.355269 | -3.259917 | 2.861928 | 2.499076 | 12.17473 | 9.08534
2018-03-21 09:57 | 58641.27 | 2880.0012 | 5 | 8 | 3.311455 | -3.259874 | 2.861928 | 2.607733 | 12.17473 | 9.447701
2018-03-21 09:59 | 58761.27 | 3000.0008 | 5 | 8 | 3.239472 | -3.259937 | 2.861928 | 2.716386 | 12.17473 | 9.80396
2018-03-21 10:01 | 58881.27 | 3120.0001 | 5 | 8 | 3.096759 | -3.259936 | 2.861928 | 2.825037 | 12.17473 | 10.14925
2018-03-21 10:02 | 58923.04 | 3161.7707 | 5 | 8 | 2.999996 | -3.25997 | 2.861928 | 2.862857 | 12.17473 | 10.26469
2018-03-21 10:04 | 59043.09 | 120.001 | 6 | 8 | 3.484757 | 0 | 2.861928 | 2.862857 | 12.17473 | 10.26469
2018-03-21 10:06 | 59163.09 | 240.0003 | 6 | 8 | 3.50738 | 0 | 2.861928 | 2.862857 | 12.17473 | 10.26469
2018-03-21 10:07 | 59223.09 | 300.0013 | 6 | 8 | 3.512471 | 0 | 2.861928 | 2.862857 | 12.17473 | 10.26469
2018-03-21 10:07 | 59223.1 | 0.0025 | 7 | 9 | 3.51273 | 0 | 0 | 0 | 0 | 0
2018-03-21 10:09 | 59343.17 | 120.0005 | 2 | 9 | 4.097942 | 4.89012 | 0.1623898 | 1.47e-10 | 0.6528957 | 5.16e-10
2018-03-21 10:11 | 59463.17 | 240.0002 | 2 | 9 | 4.139133 | 4.890102 | 0.3253729 | 1.47e-10 | 1.324084 | 5.16e-10
2018-03-21 10:13 | 59583.17 | 360.0003 | 2 | 9 | 4.173299 | 4.890102 | 0.4883705 | 1.47e-10 | 2.001688 | 5.16e-10
2018-03-21 10:15 | 59703.17 | 480.0012 | 2 | 9 | 4.198657 | 4.89006 | 0.6513593 | 1.47e-10 | 2.684023 | 5.16e-10
2018-03-21 10:17 | 59823.17 | 600.0013 | 2 | 9 | 4.200282 | 4.563719 | 0.8091612 | 1.47e-10 | 3.346828 | 5.16e-10
2018-03-21 10:19 | 59943.17 | 720.0007 | 2 | 9 | 4.200266 | 4.224512 | 0.9555917 | 1.47e-10 | 3.961877 | 5.16e-10
2018-03-21 10:21 | 60063.17 | 840.0003 | 2 | 9 | 4.200251 | 3.907038 | 1.091039 | 1.47e-10 | 4.530795 | 5.16e-10
2018-03-21 10:23 | 60183.17 | 960.0006 | 2 | 9 | 4.200274 | 3.620729 | 1.216402 | 1.47e-10 | 5.057352 | 5.16e-10
2018-03-21 10:25 | 60303.17 | 1080.0016 | 2 | 9 | 4.200287 | 3.35919 | 1.33266 | 1.47e-10 | 5.545668 | 5.16e-10
2018-03-21 10:26 | 60351.6 | 1128.4292 | 2 | 9 | 4.20024 | 3.259991 | 1.377183 | 1.47e-10 | 5.73268 | 5.16e-10
2018-03-21 10:28 | 60471.62 | 120.0006 | 3 | 9 | 4.219122 | 3.260099 | 1.485468 | 1.47e-10 | 6.188418 | 5.16e-10
2018-03-21 10:30 | 60591.62 | 240.0009 | 3 | 9 | 4.241624 | 3.26012 | 1.59413 | 1.47e-10 | 6.648078 | 5.16e-10
2018-03-21 10:32 | 60711.61 | 360.0002 | 3 | 9 | 4.266103 | 3.260101 | 1.702793 | 1.47e-10 | 7.110298 | 5.16e-10
2018-03-21 10:34 | 60831.62 | 480.0011 | 3 | 9 | 4.292861 | 3.260113 | 1.811453 | 1.47e-10 | 7.575287 | 5.16e-10
2018-03-21 10:36 | 60951.61 | 600.0001 | 3 | 9 | 4.321897 | 3.260033 | 1.920112 | 1.47e-10 | 8.043306 | 5.16e-10
2018-03-21 10:38 | 61071.62 | 720.0007 | 3 | 9 | 4.353472 | 3.260052 | 2.028777 | 1.47e-10 | 8.514633 | 5.16e-10
2018-03-21 10:40 | 61191.62 | 840.0006 | 3 | 9 | 4.387867 | 3.260096 | 2.137431 | 1.47e-10 | 8.989502 | 5.16e-10
2018-03-21 10:42 | 61311.62 | 960.0013 | 3 | 9 | 4.400276 | 2.956362 | 2.242505 | 1.47e-10 | 9.451626 | 5.16e-10
2018-03-21 10:44 | 61431.62 | 1080.0007 | 3 | 9 | 4.400284 | 2.56992 | 2.334509 | 1.47e-10 | 9.856475 | 5.16e-10
2018-03-21 10:46 | 61551.62 | 1200.0006 | 3 | 9 | 4.400317 | 2.230053 | 2.414395 | 1.47e-10 | 10.20799 | 5.16e-10
2018-03-21 10:48 | 61671.62 | 1320.0016 | 3 | 9 | 4.400247 | 1.935988 | 2.4837 | 1.47e-10 | 10.51296 | 5.16e-10
2018-03-21 10:50 | 61791.62 | 1440.0008 | 3 | 9 | 4.400303 | 1.704445 | 2.544225 | 1.47e-10 | 10.77928 | 5.16e-10
2018-03-21 10:52 | 61911.62 | 1560.0005 | 3 | 9 | 4.400224 | 1.509843 | 2.597695 | 1.47e-10 | 11.01456 | 5.16e-10
2018-03-21 10:54 | 62031.62 | 1680.0009 | 3 | 9 | 4.400243 | 1.345959 | 2.645226 | 1.47e-10 | 11.22371 | 5.16e-10
2018-03-21 10:56 | 62151.62 | 1800.0012 | 3 | 9 | 4.400244 | 1.203993 | 2.687669 | 1.47e-10 | 11.41047 | 5.16e-10
2018-03-21 10:58 | 62271.62 | 1920.0013 | 3 | 9 | 4.400233 | 1.080905 | 2.725701 | 1.47e-10 | 11.57782 | 5.16e-10
2018-03-21 11:00 | 62391.62 | 2040.0014 | 3 | 9 | 4.400209 | 0.9725084 | 2.759888 | 1.47e-10 | 11.72825 | 5.16e-10
2018-03-21 11:02 | 62511.62 | 2160.0016 | 3 | 9 | 4.400184 | 0.877409 | 2.790699 | 1.47e-10 | 11.86382 | 5.16e-10
2018-03-21 11:04 | 62631.62 | 2280.0014 | 3 | 9 | 4.400246 | 0.7941561 | 2.818531 | 1.47e-10 | 11.98629 | 5.16e-10
2018-03-21 11:06 | 62751.62 | 2400.0008 | 3 | 9 | 4.400266 | 0.7203655 | 2.843725 | 1.47e-10 | 12.09715 | 5.16e-10
2018-03-21 11:08 | 62871.62 | 2520.0013 | 3 | 9 | 4.400241 | 0.6536474 | 2.866585 | 1.47e-10 | 12.19774 | 5.16e-10
2018-03-21 11:08 | 62874.16 | 2522.5436 | 3 | 9 | 4.400201 | 0.6519985 | 2.867046 | 1.47e-10 | 12.19977 | 5.16e-10
2018-03-21 11:10 | 62994.2 | 120.001 | 4 | 9 | 4.330739 | 0 | 2.867046 | 1.47e-10 | 12.19977 | 5.16e-10
2018-03-21 11:12 | 63114.2 | 240.0023 | 4 | 9 | 4.324772 | 0 | 2.867046 | 1.47e-10 | 12.19977 | 5.16e-10
2018-03-21 11:13 | 63174.2 | 300.0023 | 4 | 9 | 4.323074 | 0 | 2.867046 | 1.47e-10 | 12.19977 | 5.16e-10
2018-03-21 11:15 | 63294.28 | 120.0011 | 5 | 9 | 3.984658 | -3.259871 | 2.867046 | 0.1086393 | 12.19977 | 0.4376055
2018-03-21 11:17 | 63414.28 | 240.0009 | 5 | 9 | 3.940089 | -3.259892 | 2.867046 | 0.217295 | 12.19977 | 0.8680715
2018-03-21 11:19 | 63534.28 | 360.0003 | 5 | 9 | 3.898379 | -3.259911 | 2.867046 | 0.3259479 | 12.19977 | 1.293919
2018-03-21 11:21 | 63654.28 | 480.0015 | 5 | 9 | 3.853915 | -3.259841 | 2.867046 | 0.4346021 | 12.19977 | 1.715087
2018-03-21 11:23 | 63774.28 | 600.001 | 5 | 9 | 3.810132 | -3.259917 | 2.867046 | 0.5432581 | 12.19977 | 2.13145
2018-03-21 11:25 | 63894.28 | 720.0012 | 5 | 9 | 3.768011 | -3.259944 | 2.867046 | 0.6519157 | 12.19977 | 2.543152
2018-03-21 11:27 | 64014.28 | 840.0005 | 5 | 9 | 3.72971 | -3.259884 | 2.867046 | 0.7605641 | 12.19977 | 2.950417
2018-03-21 11:29 | 64134.28 | 960.0015 | 5 | 9 | 3.695611 | -3.259872 | 2.867046 | 0.8692253 | 12.19977 | 3.353805
2018-03-21 11:31 | 64254.28 | 1080.0007 | 5 | 9 | 3.664463 | -3.259889 | 2.867046 | 0.9778786 | 12.19977 | 3.753629
2018-03-21 11:33 | 64374.28 | 1200.0001 | 5 | 9 | 3.635973 | -3.259904 | 2.867046 | 1.086536 | 12.19977 | 4.150226
2018-03-21 11:35 | 64494.28 | 1320.0001 | 5 | 9 | 3.609529 | -3.259884 | 2.867046 | 1.195187 | 12.19977 | 4.543826
2018-03-21 11:37 | 64614.28 | 1440.0001 | 5 | 9 | 3.584585 | -3.259914 | 2.867046 | 1.303846 | 12.19977 | 4.934663
2018-03-21 11:39 | 64734.28 | 1560.0002 | 5 | 9 | 3.561254 | -3.259908 | 2.867046 | 1.412503 | 12.19977 | 5.32287
2018-03-21 11:41 | 64854.28 | 1680.0003 | 5 | 9 | 3.539469 | -3.259916 | 2.867046 | 1.521157 | 12.19977 | 5.708618
2018-03-21 11:43 | 64974.28 | 1800.0005 | 5 | 9 | 3.519485 | -3.259891 | 2.867046 | 1.629813 | 12.19977 | 6.092103
2018-03-21 11:45 | 65094.28 | 1920.0004 | 5 | 9 | 3.500837 | -3.259894 | 2.867046 | 1.73847 | 12.19977 | 6.473491
2018-03-21 11:47 | 65214.28 | 2040.0014 | 5 | 9 | 3.483503 | -3.259903 | 2.867046 | 1.847124 | 12.19977 | 6.852913
2018-03-21 11:49 | 65334.28 | 2160.0014 | 5 | 9 | 3.467076 | -3.259919 | 2.867046 | 1.955782 | 12.19977 | 7.230525
2018-03-21 11:51 | 65454.28 | 2280.0015 | 5 | 9 | 3.450498 | -3.259884 | 2.867046 | 2.064434 | 12.19977 | 7.606333
2018-03-21 11:53 | 65574.28 | 2400.0015 | 5 | 9 | 3.43386 | -3.25991 | 2.867046 | 2.173092 | 12.19977 | 7.980361
2018-03-21 11:55 | 65694.28 | 2520.0016 | 5 | 9 | 3.412714 | -3.259882 | 2.867046 | 2.281748 | 12.19977 | 8.352402
2018-03-21 11:57 | 65814.28 | 2640.0016 | 5 | 9 | 3.383398 | -3.259806 | 2.867046 | 2.390402 | 12.19977 | 8.721686
2018-03-21 11:59 | 65934.28 | 2760 | 5 | 9 | 3.345448 | -3.259889 | 2.867046 | 2.499056 | 12.19977 | 9.087355
2018-03-21 12:01 | 66054.28 | 2880.0016 | 5 | 9 | 3.293541 | -3.259991 | 2.867046 | 2.607715 | 12.19977 | 9.448156
2018-03-21 12:03 | 66174.28 | 3000.0008 | 5 | 9 | 3.21777 | -3.259957 | 2.867046 | 2.716361 | 12.19977 | 9.802184
2018-03-21 12:05 | 66294.28 | 3120.0002 | 5 | 9 | 3.073335 | -3.25993 | 2.867046 | 2.825011 | 12.19977 | 10.14503
2018-03-21 12:05 | 66327.61 | 3153.3272 | 5 | 9 | 2.99999 | -3.25991 | 2.867046 | 2.855186 | 12.19977 | 10.23673
2018-03-21 12:07 | 66447.6543 | 120.0002 | 6 | 9 | 3.505596 | 0 | 2.867046 | 2.855186 | 12.19977 | 10.23673
2018-03-21 12:09 | 66567.6544 | 240.0003 | 6 | 9 | 3.530293 | 0 | 2.867046 | 2.855186 | 12.19977 | 10.23673
2018-03-21 12:10 | 66627.656 | 300.0019 | 6 | 9 | 3.535836 | 0 | 2.867046 | 2.855186 | 12.19977 | 10.23673
2018-03-21 12:10 | 66627.66802 | 0.0024 | 7 | 10 | 3.53589 | 0 | 0 | 0 | 0 | 0
2018-03-21 12:12 | 66747.74 | 120.0002 | 2 | 10 | 4.098881 | 4.890007 | 0.1623926 | 5.7e-11 | 0.6548748 | 2.01e-10
2018-03-21 12:14 | 66867.74 | 240.001 | 2 | 10 | 4.135908 | 4.890089 | 0.3253851 | 5.7e-11 | 1.325909 | 2.01e-10
2018-03-21 12:16 | 66987.74 | 360.0004 | 2 | 10 | 4.167552 | 4.890022 | 0.48837 | 5.7e-11 | 2.002706 | 2.01e-10
2018-03-21 12:18 | 67107.74 | 480.0012 | 2 | 10 | 4.191827 | 4.890108 | 0.6513729 | 5.7e-11 | 2.684055 | 2.01e-10
2018-03-21 12:20 | 67227.74 | 600.0005 | 2 | 10 | 4.200303 | 4.656815 | 0.8118024 | 5.7e-11 | 3.357653 | 2.01e-10
2018-03-21 12:22 | 67347.74 | 720.0014 | 2 | 10 | 4.200283 | 4.309992 | 0.9612415 | 5.7e-11 | 3.985341 | 2.01e-10
2018-03-21 12:24 | 67467.74 | 840.0006 | 2 | 10 | 4.200313 | 3.981026 | 1.09932 | 5.7e-11 | 4.565308 | 2.01e-10
2018-03-21 12:26 | 67587.74 | 960.0014 | 2 | 10 | 4.200265 | 3.678034 | 1.226859 | 5.7e-11 | 5.101009 | 2.01e-10
2018-03-21 12:28 | 67707.74 | 1080.0014 | 2 | 10 | 4.200262 | 3.40382 | 1.344811 | 5.7e-11 | 5.59644 | 2.01e-10
2018-03-21 12:29 | 67772.62 | 1144.8798 | 2 | 10 | 4.200253 | 3.259993 | 1.404879 | 5.7e-11 | 5.84874 | 2.01e-10
2018-03-21 12:31 | 67892.63 | 120.0002 | 3 | 10 | 4.223207 | 3.260063 | 1.51316 | 5.7e-11 | 6.304658 | 2.01e-10
2018-03-21 12:33 | 68012.63 | 240.001 | 3 | 10 | 4.251374 | 3.26008 | 1.621819 | 5.7e-11 | 6.765048 | 2.01e-10
2018-03-21 12:35 | 68132.63 | 360.0012 | 3 | 10 | 4.282358 | 3.26005 | 1.73048 | 5.7e-11 | 7.228676 | 2.01e-10
2018-03-21 12:37 | 68252.63 | 480.0005 | 3 | 10 | 4.313161 | 3.259983 | 1.839134 | 5.7e-11 | 7.695649 | 2.01e-10
2018-03-21 12:39 | 68372.63 | 600.0007 | 3 | 10 | 4.344597 | 3.260033 | 1.947803 | 5.7e-11 | 8.166046 | 2.01e-10
2018-03-21 12:41 | 68492.63 | 720.0016 | 3 | 10 | 4.378136 | 3.260073 | 2.056467 | 5.7e-11 | 8.639951 | 2.01e-10
2018-03-21 12:43 | 68612.63 | 840 | 3 | 10 | 4.40032 | 3.080318 | 2.163917 | 5.7e-11 | 9.112004 | 2.01e-10
2018-03-21 12:45 | 68732.63 | 960.0001 | 3 | 10 | 4.400266 | 2.72327 | 2.26045 | 5.7e-11 | 9.536775 | 2.01e-10
2018-03-21 12:47 | 68852.63 | 1080.0011 | 3 | 10 | 4.400286 | 2.413042 | 2.345947 | 5.7e-11 | 9.912986 | 2.01e-10
2018-03-21 12:49 | 68972.63 | 1200.0006 | 3 | 10 | 4.400304 | 2.138535 | 2.421703 | 5.7e-11 | 10.24633 | 2.01e-10
2018-03-21 12:51 | 69092.63 | 1320.0007 | 3 | 10 | 4.400262 | 1.896189 | 2.488844 | 5.7e-11 | 10.54177 | 2.01e-10
2018-03-21 12:53 | 69212.63 | 1440.0003 | 3 | 10 | 4.40027 | 1.684764 | 2.548437 | 5.7e-11 | 10.804 | 2.01e-10
2018-03-21 12:55 | 69332.63 | 1560.0002 | 3 | 10 | 4.400234 | 1.499207 | 2.601436 | 5.7e-11 | 11.03721 | 2.01e-10
2018-03-21 12:57 | 69452.63 | 1680.0007 | 3 | 10 | 4.400202 | 1.337233 | 2.648659 | 5.7e-11 | 11.245 | 2.01e-10
2018-03-21 12:59 | 69572.63 | 1800.0001 | 3 | 10 | 4.400295 | 1.196208 | 2.690818 | 5.7e-11 | 11.43051 | 2.01e-10
2018-03-21 13:01 | 69692.63 | 1920.001 | 3 | 10 | 4.40025 | 1.071222 | 2.728539 | 5.7e-11 | 11.59649 | 2.01e-10
2018-03-21 13:03 | 69812.63 | 2040.0002 | 3 | 10 | 4.400244 | 0.9610491 | 2.762361 | 5.7e-11 | 11.74532 | 2.01e-10
2018-03-21 13:05 | 69932.63 | 2160.0015 | 3 | 10 | 4.400251 | 0.8600855 | 2.792715 | 5.7e-11 | 11.87888 | 2.01e-10
2018-03-21 13:07 | 70052.63 | 2280.0004 | 3 | 10 | 4.40025 | 0.762332 | 2.819714 | 5.7e-11 | 11.99768 | 2.01e-10
2018-03-21 13:09 | 70172.63 | 2400.0007 | 3 | 10 | 4.40018 | 0.6755199 | 2.843649 | 5.7e-11 | 12.103 | 2.01e-10
2018-03-21 13:10 | 70209.76 | 2437.1295 | 3 | 10 | 4.400238 | 0.6519995 | 2.850494 | 5.7e-11 | 12.13312 | 2.01e-10
2018-03-21 13:12 | 70329.81 | 120.0003 | 4 | 10 | 4.32974 | 0 | 2.850494 | 5.7e-11 | 12.13312 | 2.01e-10
2018-03-21 13:14 | 70449.81 | 240.0004 | 4 | 10 | 4.323758 | 0 | 2.850494 | 5.7e-11 | 12.13312 | 2.01e-10
2018-03-21 13:15 | 70509.81 | 300.0016 | 4 | 10 | 4.322078 | 0 | 2.850494 | 5.7e-11 | 12.13312 | 2.01e-10
2018-03-21 13:17 | 70629.89 | 120.0002 | 5 | 10 | 3.971698 | -3.259908 | 2.850494 | 0.1086434 | 12.13312 | 0.4364144
2018-03-21 13:19 | 70749.89 | 240.0001 | 5 | 10 | 3.926952 | -3.259896 | 2.850494 | 0.2172982 | 12.13312 | 0.8654497
2018-03-21 13:21 | 70869.89 | 360.0003 | 5 | 10 | 3.88618 | -3.259923 | 2.850494 | 0.3259535 | 12.13312 | 1.289905
2018-03-21 13:23 | 70989.89 | 480.0004 | 5 | 10 | 3.847085 | -3.259888 | 2.850494 | 0.4346099 | 12.13312 | 1.710024
2018-03-21 13:25 | 71109.89 | 600.0001 | 5 | 10 | 3.809537 | -3.259924 | 2.850494 | 0.5432664 | 12.13312 | 2.125982
2018-03-21 13:27 | 71229.89 | 720.0004 | 5 | 10 | 3.773049 | -3.259904 | 2.850494 | 0.6519194 | 12.13312 | 2.537913
2018-03-21 13:29 | 71349.89 | 840.0005 | 5 | 10 | 3.737741 | -3.259912 | 2.850494 | 0.76058 | 12.13312 | 2.945959
2018-03-21 13:31 | 71469.89 | 960.0006 | 5 | 10 | 3.705165 | -3.259901 | 2.850494 | 0.8692307 | 12.13312 | 3.350269
2018-03-21 13:33 | 71589.89 | 1080.0016 | 5 | 10 | 3.674946 | -3.259881 | 2.850494 | 0.9778898 | 12.13312 | 3.751209
2018-03-21 13:35 | 71709.89 | 1200 | 5 | 10 | 3.646547 | -3.259896 | 2.850494 | 1.086538 | 12.13312 | 4.148927
2018-03-21 13:37 | 71829.89 | 1320.0009 | 5 | 10 | 3.619863 | -3.259899 | 2.850494 | 1.195198 | 12.13312 | 4.5437
2018-03-21 13:39 | 71949.89 | 1440 | 5 | 10 | 3.594534 | -3.259888 | 2.850494 | 1.303853 | 12.13312 | 4.935626
2018-03-21 13:41 | 72069.89 | 1560.0001 | 5 | 10 | 3.569552 | -3.259872 | 2.850494 | 1.412505 | 12.13312 | 5.324847
2018-03-21 13:43 | 72189.89 | 1680.001 | 5 | 10 | 3.542702 | -3.259979 | 2.850494 | 1.52116 | 12.13312 | 5.711235
2018-03-21 13:45 | 72309.89 | 1800.0004 | 5 | 10 | 3.516839 | -3.259908 | 2.850494 | 1.629815 | 12.13312 | 6.094751
2018-03-21 13:47 | 72429.89 | 1920.0016 | 5 | 10 | 3.492991 | -3.259899 | 2.850494 | 1.738468 | 12.13312 | 6.475527
2018-03-21 13:49 | 72549.89 | 2040.0014 | 5 | 10 | 3.473038 | -3.259933 | 2.850494 | 1.847122 | 12.13312 | 6.853943
2018-03-21 13:51 | 72669.89 | 2160.0006 | 5 | 10 | 3.455282 | -3.259901 | 2.850494 | 1.955783 | 12.13312 | 7.230348
2018-03-21 13:53 | 72789.89 | 2280.001 | 5 | 10 | 3.438141 | -3.259912 | 2.850494 | 2.064439 | 12.13312 | 7.604858
2018-03-21 13:55 | 72909.89 | 2400.0009 | 5 | 10 | 3.420414 | -3.259899 | 2.850494 | 2.173088 | 12.13312 | 7.977458
2018-03-21 13:57 | 73029.89 | 2520.0014 | 5 | 10 | 3.401509 | -3.259919 | 2.850494 | 2.281744 | 12.13312 | 8.348096
2018-03-21 13:59 | 73149.89 | 2640.0009 | 5 | 10 | 3.378633 | -3.259963 | 2.850494 | 2.390398 | 12.13312 | 8.716486
2018-03-21 14:01 | 73269.89 | 2760.0012 | 5 | 10 | 3.348336 | -3.259903 | 2.850494 | 2.499056 | 12.13312 | 9.082038
2018-03-21 14:03 | 73389.89 | 2880.0012 | 5 | 10 | 3.304173 | -3.25997 | 2.850494 | 2.607712 | 12.13312 | 9.443631
2018-03-21 14:05 | 73509.89 | 3000.0011 | 5 | 10 | 3.231185 | -3.259936 | 2.850494 | 2.716364 | 12.13312 | 9.799037
2018-03-21 14:07 | 73629.89 | 3120.0014 | 5 | 10 | 3.085591 | -3.259953 | 2.850494 | 2.825015 | 12.13312 | 10.14331
2018-03-21 14:07 | 73667 | 3157.1094 | 5 | 10 | 2.999985 | -3.260041 | 2.850494 | 2.858611 | 12.13312 | 10.24564
2018-03-21 14:09 | 73787.03 | 119.9999 | 6 | 10 | 3.490471 | 0 | 2.850494 | 2.858611 | 12.13312 | 10.24564
2018-03-21 14:11 | 73907.04 | 240.0001 | 6 | 10 | 3.513438 | 0 | 2.850494 | 2.858611 | 12.13312 | 10.24564
2018-03-21 14:12 | 73967.04 | 300.0023 | 6 | 10 | 3.518531 | 0 | 2.850494 | 2.858611 | 12.13312 | 10.24564
2018-03-21 14:12 | 73967.05 | 0.0024 | 7 | 11 | 3.518701 | 0 | 0 | 0 | 0 | 0
2018-03-21 14:14 | 74087.13 | 120.0013 | 2 | 11 | 4.088332 | 4.890123 | 0.1623947 | 0 | 0.6522936 | 0
2018-03-21 14:16 | 74207.13 | 240.0012 | 2 | 11 | 4.125571 | 4.890116 | 0.3253814 | 0 | 1.32156 | 0
2018-03-21 14:18 | 74327.13 | 360.0006 | 2 | 11 | 4.160351 | 4.890158 | 0.4883726 | 0 | 1.996871 | 0
2018-03-21 14:20 | 74447.13 | 480 | 2 | 11 | 4.191302 | 4.890129 | 0.6513687 | 0 | 2.677571 | 0
2018-03-21 14:22 | 74567.13 | 600.0013 | 2 | 11 | 4.200285 | 4.58717 | 0.8107258 | 0 | 3.346694 | 0
2018-03-21 14:24 | 74687.13 | 720.0006 | 2 | 11 | 4.200289 | 4.194855 | 0.9568368 | 0 | 3.960403 | 0
2018-03-21 14:26 | 74807.13 | 840.0001 | 2 | 11 | 4.200315 | 3.859856 | 1.090974 | 0 | 4.523819 | 0
2018-03-21 14:28 | 74927.13 | 960.0004 | 2 | 11 | 4.200281 | 3.563826 | 1.21455 | 0 | 5.042871 | 0
2018-03-21 14:30 | 75047.13 | 1080.0004 | 2 | 11 | 4.200303 | 3.307091 | 1.328992 | 0 | 5.523558 | 0
2018-03-21 14:31 | 75070.24 | 1103.1067 | 2 | 11 | 4.200262 | 3.259996 | 1.350062 | 0 | 5.612062 | 0
2018-03-21 14:33 | 75190.25 | 120 | 3 | 11 | 4.21934 | 3.26004 | 1.458344 | 1.931e-09 | 6.067802 | 7.821e-09
2018-03-21 14:35 | 75310.25 | 240.0002 | 3 | 11 | 4.241613 | 3.260082 | 1.567011 | 1.931e-09 | 6.5275 | 7.821e-09
2018-03-21 14:37 | 75430.25 | 360.0002 | 3 | 11 | 4.265805 | 3.260071 | 1.675669 | 1.931e-09 | 6.98968 | 7.821e-09
2018-03-21 14:39 | 75550.25 | 480.0005 | 3 | 11 | 4.292022 | 3.260103 | 1.784337 | 1.931e-09 | 7.454638 | 7.821e-09
2018-03-21 14:41 | 75670.25 | 600.0007 | 3 | 11 | 4.320458 | 3.260117 | 1.892993 | 1.931e-09 | 7.922523 | 7.821e-09
2018-03-21 14:43 | 75790.25 | 720.0011 | 3 | 11 | 4.35122 | 3.260078 | 2.00166 | 1.931e-09 | 8.39366 | 7.821e-09
2018-03-21 14:45 | 75910.25 | 840.0005 | 3 | 11 | 4.384907 | 3.260056 | 2.110319 | 1.931e-09 | 8.868263 | 7.821e-09
2018-03-21 14:47 | 76030.25 | 960.0011 | 3 | 11 | 4.400293 | 2.997206 | 2.216294 | 1.931e-09 | 9.334225 | 7.821e-09
2018-03-21 14:49 | 76150.25 | 1080.0009 | 3 | 11 | 4.400295 | 2.644867 | 2.310197 | 1.931e-09 | 9.747423 | 7.821e-09
2018-03-21 14:51 | 76270.25 | 1200.0008 | 3 | 11 | 4.400327 | 2.333828 | 2.393048 | 1.931e-09 | 10.11199 | 7.821e-09
2018-03-21 14:53 | 76390.25 | 1320.0008 | 3 | 11 | 4.400273 | 2.059664 | 2.466166 | 1.931e-09 | 10.43373 | 7.821e-09
2018-03-21 14:55 | 76510.25 | 1440.0007 | 3 | 11 | 4.400258 | 1.808512 | 2.530622 | 1.931e-09 | 10.71736 | 7.821e-09
2018-03-21 14:57 | 76630.25 | 1560.0009 | 3 | 11 | 4.400257 | 1.577258 | 2.586963 | 1.931e-09 | 10.96527 | 7.821e-09
2018-03-21 14:59 | 76750.25 | 1680.0016 | 3 | 11 | 4.400259 | 1.376856 | 2.636117 | 1.931e-09 | 11.18156 | 7.821e-09
2018-03-21 15:01 | 76870.25 | 1800.0001 | 3 | 11 | 4.400251 | 1.21261 | 2.679162 | 1.931e-09 | 11.37097 | 7.821e-09
2018-03-21 15:03 | 76990.25 | 1920.0008 | 3 | 11 | 4.400228 | 1.081143 | 2.717332 | 1.931e-09 | 11.53893 | 7.821e-09
2018-03-21 15:05 | 77110.25 | 2040.0001 | 3 | 11 | 4.400209 | 0.97019 | 2.751478 | 1.931e-09 | 11.68918 | 7.821e-09
2018-03-21 15:07 | 77230.25 | 2160.0006 | 3 | 11 | 4.400208 | 0.8744297 | 2.782196 | 1.931e-09 | 11.82434 | 7.821e-09
2018-03-21 15:09 | 77350.25 | 2280.001 | 3 | 11 | 4.400215 | 0.7908316 | 2.809934 | 1.931e-09 | 11.9464 | 7.821e-09
2018-03-21 15:11 | 77470.25 | 2400.001 | 3 | 11 | 4.400227 | 0.7182121 | 2.835063 | 1.931e-09 | 12.05697 | 7.821e-09
2018-03-21 15:13 | 77590.25 | 2520.0002 | 3 | 11 | 4.400135 | 0.6522026 | 2.857883 | 1.931e-09 | 12.15738 | 7.821e-09
2018-03-21 15:13 | 77592.52 | 2522.2697 | 3 | 11 | 4.40019 | 0.6519966 | 2.858295 | 1.931e-09 | 12.1592 | 7.821e-09
2018-03-21 15:15 | 77712.56 | 120.0008 | 4 | 11 | 4.329682 | 0 | 2.858295 | 1.931e-09 | 12.1592 | 7.821e-09
2018-03-21 15:17 | 77832.56 | 240.0012 | 4 | 11 | 4.323617 | 0 | 2.858295 | 1.931e-09 | 12.1592 | 7.821e-09
2018-03-21 15:18 | 77892.56 | 300.0008 | 4 | 11 | 4.321877 | 0 | 2.858295 | 1.931e-09 | 12.1592 | 7.821e-09
2018-03-21 15:20 | 78012.64 | 120.0002 | 5 | 11 | 3.979484 | -3.259926 | 2.858295 | 0.1086472 | 12.1592 | 0.4371307
2018-03-21 15:22 | 78132.64 | 240.0006 | 5 | 11 | 3.935062 | -3.259875 | 2.858295 | 0.2173033 | 12.1592 | 0.867043
2018-03-21 15:24 | 78252.64 | 360.0011 | 5 | 11 | 3.894126 | -3.259944 | 2.858295 | 0.3259557 | 12.1592 | 1.292363
2018-03-21 15:26 | 78372.64 | 480 | 5 | 11 | 3.854463 | -3.259864 | 2.858295 | 0.4346092 | 12.1592 | 1.713307
2018-03-21 15:28 | 78492.64 | 600.0013 | 5 | 11 | 3.816542 | -3.259964 | 2.858295 | 0.5432694 | 12.1592 | 2.13006
2018-03-21 15:30 | 78612.64 | 720.0012 | 5 | 11 | 3.779224 | -3.259933 | 2.858295 | 0.6519267 | 12.1592 | 2.542744
2018-03-21 15:32 | 78732.64 | 840.0012 | 5 | 11 | 3.739085 | -3.259899 | 2.858295 | 0.7605823 | 12.1592 | 2.951205
2018-03-21 15:34 | 78852.64 | 960.0003 | 5 | 11 | 3.700311 | -3.259866 | 2.858295 | 0.8692364 | 12.1592 | 3.355354
2018-03-21 15:36 | 78972.64 | 1080.0014 | 5 | 11 | 3.664526 | -3.259891 | 2.858295 | 0.9778933 | 12.1592 | 3.755432
2018-03-21 15:38 | 79092.64 | 1200.0005 | 5 | 11 | 3.63405 | -3.259916 | 2.858295 | 1.086551 | 12.1592 | 4.151927
2018-03-21 15:40 | 79212.64 | 1320.0005 | 5 | 11 | 3.60645 | -3.259928 | 2.858295 | 1.195202 | 12.1592 | 4.54525
2018-03-21 15:42 | 79332.64 | 1440.0009 | 5 | 11 | 3.580747 | -3.259861 | 2.858295 | 1.303861 | 12.1592 | 4.935702
2018-03-21 15:44 | 79452.64 | 1560.001 | 5 | 11 | 3.556984 | -3.25995 | 2.858295 | 1.412512 | 12.1592 | 5.323447
2018-03-21 15:46 | 79572.64 | 1680.0007 | 5 | 11 | 3.535203 | -3.259897 | 2.858295 | 1.52117 | 12.1592 | 5.708742
2018-03-21 15:48 | 79692.64 | 1800.0008 | 5 | 11 | 3.515287 | -3.259896 | 2.858295 | 1.629828 | 12.1592 | 6.091776
2018-03-21 15:50 | 79812.64 | 1920.0011 | 5 | 11 | 3.496906 | -3.259924 | 2.858295 | 1.738483 | 12.1592 | 6.472719
2018-03-21 15:52 | 79932.64 | 2040.0002 | 5 | 11 | 3.479674 | -3.259889 | 2.858295 | 1.847134 | 12.1592 | 6.851715
2018-03-21 15:54 | 80052.64 | 2160.0016 | 5 | 11 | 3.46336 | -3.259849 | 2.858295 | 1.955793 | 12.1592 | 7.228925
2018-03-21 15:56 | 80172.64 | 2280.0011 | 5 | 11 | 3.447289 | -3.259912 | 2.858295 | 2.064447 | 12.1592 | 7.604362
2018-03-21 15:58 | 80292.64 | 2400.0008 | 5 | 11 | 3.430523 | -3.259844 | 2.858295 | 2.173105 | 12.1592 | 7.978033
2018-03-21 16:00 | 80412.64 | 2520.0013 | 5 | 11 | 3.411804 | -3.259933 | 2.858295 | 2.281759 | 12.1592 | 8.349778
2018-03-21 16:02 | 80532.64 | 2640.0014 | 5 | 11 | 3.389375 | -3.259849 | 2.858295 | 2.390414 | 12.1592 | 8.719315
2018-03-21 16:04 | 80652.64 | 2760.0008 | 5 | 11 | 3.357254 | -3.25995 | 2.858295 | 2.499068 | 12.1592 | 9.086004
2018-03-21 16:06 | 80772.64 | 2880.0004 | 5 | 11 | 3.304819 | -3.25993 | 2.858295 | 2.607721 | 12.1592 | 9.448142
2018-03-21 16:08 | 80892.64 | 3000.0006 | 5 | 11 | 3.221639 | -3.25991 | 2.858295 | 2.716374 | 12.1592 | 9.80311
2018-03-21 16:10 | 81012.64 | 3120.0015 | 5 | 11 | 3.063179 | -3.259937 | 2.858295 | 2.825023 | 12.1592 | 10.14563
2018-03-21 16:10 | 81040.11 | 3147.4689 | 5 | 11 | 2.999989 | -3.259924 | 2.858295 | 2.849893 | 12.1592 | 10.22107
2018-03-21 16:12 | 81160.15 | 120.0004 | 6 | 11 | 3.504785 | 0 | 2.858295 | 2.849893 | 12.1592 | 10.22107
2018-03-21 16:14 | 81280.16 | 240.0014 | 6 | 11 | 3.529518 | 0 | 2.858295 | 2.849893 | 12.1592 | 10.22107
2018-03-21 16:15 | 81340.16 | 300.0026 | 6 | 11 | 3.535084 | 0 | 2.858295 | 2.849893 | 12.1592 | 10.22107
2018-03-21 16:15 | 81340.16 | 0.0025 | 7 | 12 | 3.535103 | 0 | 0 | 0 | 0 | 0
2018-03-21 16:17 | 81460.24 | 120.0004 | 2 | 12 | 4.101692 | 4.8901 | 0.1623871 | 7.18e-09 | 0.6552349 | 2.5381e-08
2018-03-21 16:19 | 81580.25 | 240.0015 | 2 | 12 | 4.138445 | 4.890055 | 0.3253777 | 7.18e-09 | 1.326685 | 2.5381e-08
2018-03-21 16:21 | 81700.25 | 360.0017 | 2 | 12 | 4.169968 | 4.890089 | 0.4883702 | 7.18e-09 | 2.003924 | 2.5381e-08
2018-03-21 16:23 | 81820.24 | 480.0001 | 2 | 12 | 4.194199 | 4.890022 | 0.6513538 | 7.18e-09 | 2.685589 | 2.5381e-08
2018-03-21 16:25 | 81940.24 | 600.0004 | 2 | 12 | 4.200279 | 4.627356 | 0.8110515 | 7.18e-09 | 3.356234 | 2.5381e-08
2018-03-21 16:27 | 82060.24 | 720.0008 | 2 | 12 | 4.200326 | 4.285658 | 0.9595953 | 7.18e-09 | 3.98016 | 2.5381e-08
2018-03-21 16:29 | 82180.25 | 840.0015 | 2 | 12 | 4.200265 | 3.958874 | 1.096926 | 7.18e-09 | 4.55699 | 2.5381e-08
2018-03-21 16:31 | 82300.24 | 960.0001 | 2 | 12 | 4.200315 | 3.661394 | 1.223826 | 7.18e-09 | 5.090004 | 2.5381e-08
2018-03-21 16:33 | 82420.24 | 1080.0009 | 2 | 12 | 4.200263 | 3.391081 | 1.341298 | 7.18e-09 | 5.583419 | 2.5381e-08
2018-03-21 16:34 | 82482.49 | 1142.2455 | 2 | 12 | 4.200274 | 3.259993 | 1.398793 | 7.18e-09 | 5.824911 | 2.5381e-08
2018-03-21 16:36 | 82602.50428 | 120.0009 | 3 | 12 | 4.221335 | 3.260071 | 1.507066 | 7.18e-09 | 6.280687 | 2.5381e-08
2018-03-21 16:38 | 82722.50428 | 240.0009 | 3 | 12 | 4.248858 | 3.26004 | 1.615729 | 7.18e-09 | 6.740858 | 2.5381e-08
2018-03-21 16:40 | 82842.50428 | 360.0009 | 3 | 12 | 4.27983 | 3.260099 | 1.724388 | 7.18e-09 | 7.204187 | 2.5381e-08
2018-03-21 16:42 | 82962.50448 | 480.0011 | 3 | 12 | 4.311687 | 3.26008 | 1.833056 | 7.18e-09 | 7.671015 | 2.5381e-08
2018-03-21 16:44 | 83082.50378 | 600.0004 | 3 | 12 | 4.343429 | 3.260046 | 1.941716 | 7.18e-09 | 8.141239 | 2.5381e-08
2018-03-21 16:46 | 83202.50508 | 720.0017 | 3 | 12 | 4.377063 | 3.260107 | 2.050374 | 7.18e-09 | 8.614995 | 2.5381e-08
2018-03-21 16:48 | 83322.50388 | 840.0005 | 3 | 12 | 4.400282 | 3.091553 | 2.157995 | 7.18e-09 | 9.08773 | 2.5381e-08
2018-03-21 16:50 | 83442.50408 | 960.0007 | 3 | 12 | 4.400238 | 2.731916 | 2.254878 | 7.18e-09 | 9.514044 | 2.5381e-08
2018-03-21 16:52 | 83562.50488 | 1080.0015 | 3 | 12 | 4.400274 | 2.423 | 2.340678 | 7.18e-09 | 9.891588 | 2.5381e-08
2018-03-21 16:54 | 83682.50428 | 1200.0009 | 3 | 12 | 4.400252 | 2.148186 | 2.41678 | 7.18e-09 | 10.22646 | 2.5381e-08
2018-03-21 16:56 | 83802.50468 | 1320.0013 | 3 | 12 | 4.400244 | 1.906597 | 2.484284 | 7.18e-09 | 10.5235 | 2.5381e-08
2018-03-21 16:58 | 83922.50388 | 1440.0005 | 3 | 12 | 4.400264 | 1.694518 | 2.544225 | 7.18e-09 | 10.78725 | 2.5381e-08
2018-03-21 17:00 | 84042.50358 | 1560.0002 | 3 | 12 | 4.400293 | 1.509433 | 2.597542 | 7.18e-09 | 11.02186 | 2.5381e-08
2018-03-21 17:02 | 84162.50438 | 1680.001 | 3 | 12 | 4.400209 | 1.345425 | 2.645059 | 7.18e-09 | 11.23094 | 2.5381e-08
2018-03-21 17:04 | 84282.50388 | 1800.0005 | 3 | 12 | 4.400288 | 1.203759 | 2.687497 | 7.18e-09 | 11.41769 | 2.5381e-08
2018-03-21 17:06 | 84402.50358 | 1920.0002 | 3 | 12 | 4.400246 | 1.077753 | 2.725465 | 7.18e-09 | 11.58475 | 2.5381e-08
2018-03-21 17:08 | 84522.50458 | 2040.0012 | 3 | 12 | 4.400251 | 0.9669724 | 2.759505 | 7.18e-09 | 11.73453 | 2.5381e-08
2018-03-21 17:10 | 84642.50438 | 2160.001 | 3 | 12 | 4.400263 | 0.8584423 | 2.789898 | 7.18e-09 | 11.86827 | 2.5381e-08
2018-03-21 17:12 | 84762.50438 | 2280.001 | 3 | 12 | 4.400212 | 0.7591553 | 2.816818 | 7.18e-09 | 11.98673 | 2.5381e-08
2018-03-21 17:14 | 84882.50448 | 2400.0011 | 3 | 12 | 4.400221 | 0.6740961 | 2.840667 | 7.18e-09 | 12.09167 | 2.5381e-08
2018-03-21 17:15 | 84917.58228 | 2435.0789 | 3 | 12 | 4.400207 | 0.6519947 | 2.847128 | 7.18e-09 | 12.1201 | 2.5381e-08
2018-03-21 17:17 | 85037.63 | 120.0015 | 4 | 12 | 4.32909 | 0 | 2.847128 | 7.18e-09 | 12.1201 | 2.5381e-08
2018-03-21 17:19 | 85157.63 | 240.0009 | 4 | 12 | 4.323022 | 0 | 2.847128 | 7.18e-09 | 12.1201 | 2.5381e-08
2018-03-21 17:20 | 85217.63 | 300.0006 | 4 | 12 | 4.321293 | 0 | 2.847128 | 7.18e-09 | 12.1201 | 2.5381e-08
2018-03-21 17:22 | 85337.71 | 120.0013 | 5 | 12 | 3.971066 | -3.259926 | 2.847128 | 0.1086521 | 12.1201 | 0.4363739
2018-03-21 17:24 | 85457.71 | 240.0001 | 5 | 12 | 3.926518 | -3.259908 | 2.847128 | 0.2173013 | 12.1201 | 0.8653289
2018-03-21 17:26 | 85577.71 | 360.0006 | 5 | 12 | 3.885958 | -3.259888 | 2.847128 | 0.325953 | 12.1201 | 1.28974
2018-03-21 17:28 | 85697.71 | 480.0009 | 5 | 12 | 3.846811 | -3.259986 | 2.847128 | 0.4346112 | 12.1201 | 1.709843
2018-03-21 17:30 | 85817.71 | 600.0006 | 5 | 12 | 3.809192 | -3.259961 | 2.847128 | 0.5432708 | 12.1201 | 2.125775
2018-03-21 17:32 | 85937.71 | 720.0013 | 5 | 12 | 3.772683 | -3.259933 | 2.847128 | 0.6519271 | 12.1201 | 2.537677
2018-03-21 17:34 | 86057.71 | 840.0009 | 5 | 12 | 3.737385 | -3.259919 | 2.847128 | 0.7605837 | 12.1201 | 2.945671
2018-03-21 17:36 | 86177.71 | 960.0007 | 5 | 12 | 3.704798 | -3.259849 | 2.847128 | 0.8692405 | 12.1201 | 3.349963
2018-03-21 17:38 | 86297.71 | 1080.0013 | 5 | 12 | 3.674706 | -3.259941 | 2.847128 | 0.9778988 | 12.1201 | 3.750869
2018-03-21 17:40 | 86417.71 | 1200.0005 | 5 | 12 | 3.646346 | -3.259944 | 2.847128 | 1.086545 | 12.1201 | 4.148554
2018-03-21 17:42 | 86537.71 | 1320.0011 | 5 | 12 | 3.619569 | -3.259859 | 2.847128 | 1.195207 | 12.1201 | 4.543303
2018-03-21 17:44 | 86657.71 | 1440.0004 | 5 | 12 | 3.59188 | -3.259953 | 2.847128 | 1.303864 | 12.1201 | 4.935122
2018-03-21 17:46 | 86777.71 | 1560.0013 | 5 | 12 | 3.563122 | -3.259926 | 2.847128 | 1.41252 | 12.1201 | 5.323827
2018-03-21 17:48 | 86897.71 | 1680.0007 | 5 | 12 | 3.535506 | -3.259984 | 2.847128 | 1.521175 | 12.1201 | 5.709466
2018-03-21 17:50 | 87017.71 | 1800.0006 | 5 | 12 | 3.511217 | -3.259916 | 2.847128 | 1.62983 | 12.1201 | 6.092251
2018-03-21 17:52 | 87137.71 | 1920.0015 | 5 | 12 | 3.490538 | -3.259988 | 2.847128 | 1.738492 | 12.1201 | 6.472646
2018-03-21 17:54 | 87257.71 | 2040.0014 | 5 | 12 | 3.472055 | -3.259951 | 2.847128 | 1.847147 | 12.1201 | 6.850885
2018-03-21 17:56 | 87377.71 | 2160.0002 | 5 | 12 | 3.454928 | -3.259908 | 2.847128 | 1.955804 | 12.1201 | 7.227207
2018-03-21 17:58 | 87497.71 | 2280.0012 | 5 | 12 | 3.438376 | -3.259917 | 2.847128 | 2.06446 | 12.1201 | 7.601704
2018-03-21 18:00 | 87617.71 | 2400.0012 | 5 | 12 | 3.421038 | -3.259964 | 2.847128 | 2.173115 | 12.1201 | 7.974372
2018-03-21 18:02 | 87737.71 | 2520.001 | 5 | 12 | 3.401988 | -3.259933 | 2.847128 | 2.281777 | 12.1201 | 8.345098
2018-03-21 18:04 | 87857.71 | 2640 | 5 | 12 | 3.379128 | -3.259973 | 2.847128 | 2.390429 | 12.1201 | 8.713538
2018-03-21 18:06 | 87977.71 | 2760.0007 | 5 | 12 | 3.34905 | -3.259904 | 2.847128 | 2.499088 | 12.1201 | 9.079163
2018-03-21 18:08 | 88097.71 | 2880.0002 | 5 | 12 | 3.304443 | -3.259921 | 2.847128 | 2.607742 | 12.1201 | 9.440805
2018-03-21 18:10 | 88217.71 | 3000.0015 | 5 | 12 | 3.230278 | -3.259894 | 2.847128 | 2.716399 | 12.1201 | 9.796216
2018-03-21 18:12 | 88337.71 | 3120.0008 | 5 | 12 | 3.081462 | -3.259931 | 2.847128 | 2.825044 | 12.1201 | 10.14023
2018-03-21 18:13 | 88372.16 | 3154.4526 | 5 | 12 | 2.999986 | -3.259926 | 2.847128 | 2.856236 | 12.1201 | 10.23516
2018-03-21 18:15 | 88492.19 | 120 | 6 | 12 | 3.487937 | 0 | 2.847128 | 2.856236 | 12.1201 | 10.23516
2018-03-21 18:17 | 88612.19 | 240.001 | 6 | 12 | 3.510666 | 0 | 2.847128 | 2.856236 | 12.1201 | 10.23516
2018-03-21 18:18 | 88672.19 | 300.0016 | 6 | 12 | 3.51581 | 0 | 2.847128 | 2.856236 | 12.1201 | 10.23516
2018-03-21 18:18 | 88672.21 | 0.0025 | 7 | 13 | 3.51553 | 0 | 0 | 0 | 0 | 0
2018-03-21 18:20 | 88792.29 | 120.0002 | 2 | 13 | 4.093229 | 4.890129 | 0.1623909 | 2.967e-09 | 0.6524625 | 1.0431e-08
2018-03-21 18:22 | 88912.29 | 240.0005 | 2 | 13 | 4.136245 | 4.890102 | 0.3253827 | 2.967e-09 | 1.323016 | 1.0431e-08
2018-03-21 18:24 | 89032.29 | 360.0004 | 2 | 13 | 4.17382 | 4.890142 | 0.4883704 | 2.967e-09 | 2.000399 | 1.0431e-08
2018-03-21 18:26 | 89152.29 | 480.0013 | 2 | 13 | 4.200282 | 4.889549 | 0.6513696 | 2.967e-09 | 2.682976 | 1.0431e-08
2018-03-21 18:28 | 89272.29 | 600.0016 | 2 | 13 | 4.200305 | 4.534986 | 0.8082425 | 2.967e-09 | 3.341888 | 1.0431e-08
2018-03-21 18:30 | 89392.29 | 720.0002 | 2 | 13 | 4.200265 | 4.200609 | 0.9537943 | 2.967e-09 | 3.953248 | 1.0431e-08
2018-03-21 18:32 | 89512.29 | 840.0003 | 2 | 13 | 4.200265 | 3.884563 | 1.088466 | 2.967e-09 | 4.518909 | 1.0431e-08
2018-03-21 18:34 | 89632.29 | 960 | 2 | 13 | 4.20027 | 3.598152 | 1.213111 | 2.967e-09 | 5.04245 | 1.0431e-08
2018-03-21 18:36 | 89752.29 | 1080.0004 | 2 | 13 | 4.200256 | 3.339432 | 1.328654 | 2.967e-09 | 5.527761 | 1.0431e-08
2018-03-21 18:36 | 89791.58 | 1119.2955 | 2 | 13 | 4.200284 | 3.259987 | 1.364671 | 2.967e-09 | 5.679044 | 1.0431e-08
2018-03-21 18:38 | 89911.6 | 120.001 | 3 | 13 | 4.219193 | 3.260109 | 1.472955 | 3.988e-09 | 6.13479 | 1.4567e-08
2018-03-21 18:40 | 90031.59 | 240.0001 | 3 | 13 | 4.241269 | 3.260052 | 1.581617 | 3.988e-09 | 6.59444 | 1.4567e-08
2018-03-21 18:42 | 90151.59 | 360.0005 | 3 | 13 | 4.265566 | 3.260069 | 1.690283 | 3.988e-09 | 7.056623 | 1.4567e-08
2018-03-21 18:44 | 90271.6 | 480.0009 | 3 | 13 | 4.291917 | 3.260067 | 1.798943 | 3.988e-09 | 7.521533 | 1.4567e-08
2018-03-21 18:46 | 90391.6 | 600.0015 | 3 | 13 | 4.320667 | 3.260006 | 1.9076 | 3.988e-09 | 7.989414 | 1.4567e-08
2018-03-21 18:48 | 90511.6 | 720.0014 | 3 | 13 | 4.351969 | 3.260086 | 2.016268 | 3.988e-09 | 8.460613 | 1.4567e-08
2018-03-21 18:50 | 90631.59 | 840.0005 | 3 | 13 | 4.386147 | 3.259995 | 2.124926 | 3.988e-09 | 8.935317 | 1.4567e-08
2018-03-21 18:52 | 90751.6 | 960.0009 | 3 | 13 | 4.400314 | 2.961821 | 2.230356 | 3.988e-09 | 9.398937 | 1.4567e-08
2018-03-21 18:54 | 90871.6 | 1080.0011 | 3 | 13 | 4.40027 | 2.565674 | 2.322312 | 3.988e-09 | 9.803572 | 1.4567e-08
2018-03-21 18:56 | 90991.59 | 1200.0004 | 3 | 13 | 4.400288 | 2.228153 | 2.402072 | 3.988e-09 | 10.15454 | 1.4567e-08
2018-03-21 18:58 | 91111.6 | 1320.0012 | 3 | 13 | 4.400267 | 1.945933 | 2.47145 | 3.988e-09 | 10.45982 | 1.4567e-08
2018-03-21 19:00 | 91231.6 | 1440.0013 | 3 | 13 | 4.400293 | 1.719929 | 2.532429 | 3.988e-09 | 10.72814 | 1.4567e-08
2018-03-21 19:02 | 91351.6 | 1560.0012 | 3 | 13 | 4.400217 | 1.528235 | 2.586464 | 3.988e-09 | 10.96591 | 1.4567e-08
2018-03-21 19:04 | 91471.59 | 1680.0001 | 3 | 13 | 4.40021 | 1.363324 | 2.634591 | 3.988e-09 | 11.17768 | 1.4567e-08
2018-03-21 19:06 | 91591.59 | 1800.0005 | 3 | 13 | 4.400257 | 1.221941 | 2.677627 | 3.988e-09 | 11.36705 | 1.4567e-08
2018-03-21 19:08 | 91711.6 | 1920.0008 | 3 | 13 | 4.400234 | 1.097464 | 2.716232 | 3.988e-09 | 11.53692 | 1.4567e-08
2018-03-21 19:10 | 91831.6 | 2040.001 | 3 | 13 | 4.400263 | 0.9889593 | 2.750956 | 3.988e-09 | 11.68972 | 1.4567e-08
2018-03-21 19:12 | 91951.59 | 2160.0001 | 3 | 13 | 4.400193 | 0.8913355 | 2.782262 | 3.988e-09 | 11.82747 | 1.4567e-08
2018-03-21 19:14 | 92071.6 | 2280.0008 | 3 | 13 | 4.40026 | 0.8073874 | 2.810542 | 3.988e-09 | 11.95191 | 1.4567e-08
2018-03-21 19:16 | 92191.59 | 2400.0003 | 3 | 13 | 4.400208 | 0.7307816 | 2.836146 | 3.988e-09 | 12.06458 | 1.4567e-08
2018-03-21 19:18 | 92311.6 | 2520.0014 | 3 | 13 | 4.400188 | 0.6637049 | 2.859366 | 3.988e-09 | 12.16675 | 1.4567e-08
2018-03-21 19:19 | 92335.04 | 2543.4414 | 3 | 13 | 4.400224 | 0.6519985 | 2.86365 | 3.988e-09 | 12.18559 | 1.4567e-08
2018-03-21 19:21 | 92455.08 | 120.0011 | 4 | 13 | 4.330924 | 0 | 2.86365 | 3.988e-09 | 12.1856 | 1.4567e-08
2018-03-21 19:23 | 92575.08 | 239.9998 | 4 | 13 | 4.324966 | 0 | 2.86365 | 3.988e-09 | 12.1856 | 1.4567e-08
2018-03-21 19:24 | 92635.08 | 300.0013 | 4 | 13 | 4.323295 | 0 | 2.86365 | 3.988e-09 | 12.1856 | 1.4567e-08
2018-03-21 19:26 | 92755.15 | 120.0011 | 5 | 13 | 3.985488 | -3.259948 | 2.86365 | 0.1086523 | 12.1856 | 0.4377804
2018-03-21 19:28 | 92875.15 | 240.0001 | 5 | 13 | 3.936229 | -3.259971 | 2.86365 | 0.2173013 | 12.1856 | 0.8680793
2018-03-21 19:30 | 92995.15 | 360.0014 | 5 | 13 | 3.889125 | -3.259897 | 2.86365 | 0.3259541 | 12.1856 | 1.293195
2018-03-21 19:32 | 93115.15 | 480.0014 | 5 | 13 | 3.843359 | -3.259988 | 2.86365 | 0.4346103 | 12.1856 | 1.713252
2018-03-21 19:34 | 93235.15 | 600.0004 | 5 | 13 | 3.803106 | -3.259996 | 2.86365 | 0.543264 | 12.1856 | 2.128626
2018-03-21 19:36 | 93355.15 | 720.0001 | 5 | 13 | 3.765269 | -3.259936 | 2.86365 | 0.6519218 | 12.1856 | 2.539788
2018-03-21 19:38 | 93475.15 | 840.0014 | 5 | 13 | 3.729176 | -3.259851 | 2.86365 | 0.7605751 | 12.1856 | 2.946916
2018-03-21 19:40 | 93595.15 | 960.0012 | 5 | 13 | 3.696308 | -3.259901 | 2.86365 | 0.8692316 | 12.1856 | 3.350301
2018-03-21 19:42 | 93715.15 | 1080.0015 | 5 | 13 | 3.66625 | -3.259917 | 2.86365 | 0.9778876 | 12.1856 | 3.750275
2018-03-21 19:44 | 93835.15 | 1200.0009 | 5 | 13 | 3.638292 | -3.259911 | 2.86365 | 1.086545 | 12.1856 | 4.147105
2018-03-21 19:46 | 93955.15 | 1320 | 5 | 13 | 3.611992 | -3.259951 | 2.86365 | 1.1952 | 12.1856 | 4.54098
2018-03-21 19:48 | 94075.15 | 1440.0014 | 5 | 13 | 3.587087 | -3.25995 | 2.86365 | 1.30386 | 12.1856 | 4.932094
2018-03-21 19:50 | 94195.15 | 1560.0006 | 5 | 13 | 3.56364 | -3.259914 | 2.86365 | 1.41251 | 12.1856 | 5.320544
2018-03-21 19:52 | 94315.15 | 1680.0016 | 5 | 13 | 3.541853 | -3.259896 | 2.86365 | 1.521168 | 12.1856 | 5.706563
2018-03-21 19:54 | 94435.15 | 1800.0013 | 5 | 13 | 3.521896 | -3.259912 | 2.86365 | 1.62983 | 12.1856 | 6.090324
2018-03-21 19:56 | 94555.15 | 1920.0005 | 5 | 13 | 3.503302 | -3.259948 | 2.86365 | 1.738484 | 12.1856 | 6.47197
2018-03-21 19:58 | 94675.15 | 2040.0009 | 5 | 13 | 3.485994 | -3.259917 | 2.86365 | 1.847139 | 12.1856 | 6.851676
2018-03-21 20:00 | 94795.15 | 2160 | 5 | 13 | 3.469401 | -3.25997 | 2.86365 | 1.955794 | 12.1856 | 7.229539
2018-03-21 20:02 | 94915.15 | 2280.0001 | 5 | 13 | 3.452554 | -3.259941 | 2.86365 | 2.064449 | 12.1856 | 7.605612
2018-03-21 20:04 | 95035.15 | 2400.0001 | 5 | 13 | 3.430767 | -3.259931 | 2.86365 | 2.173103 | 12.1856 | 7.979596
2018-03-21 20:06 | 95155.15 | 2520.0011 | 5 | 13 | 3.405108 | -3.259961 | 2.86365 | 2.281764 | 12.1856 | 8.351025
2018-03-21 20:08 | 95275.15 | 2640.001 | 5 | 13 | 3.374903 | -3.259896 | 2.86365 | 2.390422 | 12.1856 | 8.719409
2018-03-21 20:10 | 95395.15 | 2760.0001 | 5 | 13 | 3.340589 | -3.259959 | 2.86365 | 2.499076 | 12.1856 | 9.084312
2018-03-21 20:12 | 95515.15 | 2880.0015 | 5 | 13 | 3.294046 | -3.25999 | 2.86365 | 2.607729 | 12.1856 | 9.444911
2018-03-21 20:14 | 95635.15 | 3000.0014 | 5 | 13 | 3.220132 | -3.259943 | 2.86365 | 2.716384 | 12.1856 | 9.799164
2018-03-21 20:16 | 95755.15 | 3120.0012 | 5 | 13 | 3.075335 | -3.259933 | 2.86365 | 2.825029 | 12.1856 | 10.14223
2018-03-21 20:16 | 95788.96 | 3153.8105 | 5 | 13 | 2.999993 | -3.259956 | 2.86365 | 2.855645 | 12.1856 | 10.2353
2018-03-21 20:18 | 95909.01534 | 120.0003 | 6 | 13 | 3.501953125 | 0 | 2.86365 | 2.855645 | 12.1856 | 10.2353
2018-03-21 20:20 | 96029.01584 | 240.0008 | 6 | 13 | 3.526409 | 0 | 2.86365 | 2.855645 | 12.1856 | 10.2353
2018-03-21 20:21 | 96089.01754 | 300.0025 | 6 | 13 | 3.531866 | 0 | 2.86365 | 2.855645 | 12.1856 | 10.2353
2018-03-21 20:21 | 96089.02 | 0.0025 | 7 | 14 | 3.5319 | 0 | 0 | 0 | 0 | 0
2018-03-21 20:23 | 96209.11 | 120.0009 | 2 | 14 | 4.096568 | 4.890173 | 0.1623835 | 3.004e-09 | 0.654268 | 1.0611e-08
2018-03-21 20:25 | 96329.1 | 240 | 2 | 14 | 4.133601 | 4.890079 | 0.3253718 | 3.004e-09 | 1.324895 | 1.0611e-08
2018-03-21 20:27 | 96449.1 | 360.0007 | 2 | 14 | 4.165515 | 4.890177 | 0.4883546 | 3.004e-09 | 2.001327 | 1.0611e-08
2018-03-21 20:29 | 96569.11 | 480.0013 | 2 | 14 | 4.189752 | 4.890087 | 0.6513411 | 3.004e-09 | 2.682278 | 1.0611e-08
2018-03-21 20:31 | 96689.1 | 600.0005 | 2 | 14 | 4.200253 | 4.681755 | 0.8123574 | 3.004e-09 | 3.358207 | 1.0611e-08
2018-03-21 20:33 | 96809.11 | 720.0012 | 2 | 14 | 4.200281 | 4.333185 | 0.9625933 | 3.004e-09 | 3.989241 | 1.0611e-08
2018-03-21 20:35 | 96929.11 | 840.0013 | 2 | 14 | 4.200272 | 3.996206 | 1.101337 | 3.004e-09 | 4.572005 | 1.0611e-08
2018-03-21 20:37 | 97049.11 | 960.0013 | 2 | 14 | 4.200275 | 3.691309 | 1.229373 | 3.004e-09 | 5.109792 | 1.0611e-08
2018-03-21 20:39 | 97169.1 | 1080.0003 | 2 | 14 | 4.20029 | 3.386667 | 1.347417 | 3.004e-09 | 5.605608 | 1.0611e-08
2018-03-21 20:40 | 97218.75 | 1129.6474 | 2 | 14 | 4.200274 | 3.259979 | 1.393233 | 3.004e-09 | 5.798048 | 1.0611e-08
2018-03-21 20:42 | 97338.7655 | 120.001 | 3 | 14 | 4.224423 | 3.260105 | 1.501518 | 3.529e-09 | 6.254058 | 1.2739e-08
2018-03-21 20:44 | 97458.7646 | 240.0001 | 3 | 14 | 4.252948 | 3.260153 | 1.610179 | 3.529e-09 | 6.714614 | 1.2739e-08
2018-03-21 20:46 | 97578.7646 | 360.0001 | 3 | 14 | 4.281417 | 3.260094 | 1.718846 | 3.529e-09 | 7.178319 | 1.2739e-08
2018-03-21 20:48 | 97698.7654 | 480.0009 | 3 | 14 | 4.310615 | 3.260162 | 1.827508 | 3.529e-09 | 7.64512 | 1.2739e-08
2018-03-21 20:50 | 97818.7646 | 600.0001 | 3 | 14 | 4.341134 | 3.260113 | 1.936163 | 3.529e-09 | 8.115134 | 1.2739e-08
2018-03-21 20:52 | 97938.7645 | 720 | 3 | 14 | 4.373891 | 3.260117 | 2.044829 | 3.529e-09 | 8.588624 | 1.2739e-08
2018-03-21 20:54 | 98058.7651 | 840.0006 | 3 | 14 | 4.400269 | 3.13418 | 2.152951 | 3.529e-09 | 9.063298 | 1.2739e-08
2018-03-21 20:56 | 98178.7654 | 960.0009 | 3 | 14 | 4.400282 | 2.765093 | 2.251044 | 3.529e-09 | 9.494933 | 1.2739e-08
2018-03-21 20:58 | 98298.7646 | 1080.0001 | 3 | 14 | 4.400273 | 2.448479 | 2.337849 | 3.529e-09 | 9.8769 | 1.2739e-08
2018-03-21 21:00 | 98418.7646 | 1200.0001 | 3 | 14 | 4.400309 | 2.169809 | 2.414719 | 3.529e-09 | 10.21515 | 1.2739e-08
2018-03-21 21:02 | 98538.7653 | 1320.0008 | 3 | 14 | 4.40029 | 1.923839 | 2.482845 | 3.529e-09 | 10.51493 | 1.2739e-08
2018-03-21 21:04 | 98658.7652 | 1440.0007 | 3 | 14 | 4.400269 | 1.708083 | 2.543295 | 3.529e-09 | 10.78092 | 1.2739e-08
2018-03-21 21:06 | 98778.7654 | 1560.0009 | 3 | 14 | 4.400272 | 1.519897 | 2.59702 | 3.529e-09 | 11.01732 | 1.2739e-08
2018-03-21 21:08 | 98898.7648 | 1680.0003 | 3 | 14 | 4.400243 | 1.35414 | 2.644858 | 3.529e-09 | 11.22782 | 1.2739e-08
2018-03-21 21:10 | 99018.7658 | 1800.0013 | 3 | 14 | 4.400257 | 1.210097 | 2.687539 | 3.529e-09 | 11.41563 | 1.2739e-08
2018-03-21 21:12 | 99138.765 | 1920.0005 | 3 | 14 | 4.400232 | 1.082492 | 2.725696 | 3.529e-09 | 11.58353 | 1.2739e-08
2018-03-21 21:14 | 99258.7652 | 2040.0007 | 3 | 14 | 4.400242 | 0.9711695 | 2.759877 | 3.529e-09 | 11.73393 | 1.2739e-08
2018-03-21 21:16 | 99378.7646 | 2160.0001 | 3 | 14 | 4.400276 | 0.8700809 | 2.790551 | 3.529e-09 | 11.86891 | 1.2739e-08
2018-03-21 21:18 | 99498.7656 | 2280.0011 | 3 | 14 | 4.400225 | 0.7712278 | 2.817862 | 3.529e-09 | 11.98908 | 1.2739e-08
2018-03-21 21:20 | 99618.7651 | 2400.0006 | 3 | 14 | 4.40023 | 0.6836481 | 2.842068 | 3.529e-09 | 12.09559 | 1.2739e-08
2018-03-21 21:21 | 99666.8392 | 2448.0747 | 3 | 14 | 4.400231 | 0.6519918 | 2.850981 | 3.529e-09 | 12.13481 | 1.2739e-08
2018-03-21 21:23 | 99786.89 | 120 | 4 | 14 | 4.329954 | 0 | 2.850981 | 3.529e-09 | 12.13481 | 1.2739e-08
2018-03-21 21:25 | 99906.89 | 240.0012 | 4 | 14 | 4.323997 | 0 | 2.850981 | 3.529e-09 | 12.13481 | 1.2739e-08
2018-03-21 21:26 | 99966.89 | 300.0014 | 4 | 14 | 4.322289 | 0 | 2.850981 | 3.529e-09 | 12.13481 | 1.2739e-08
2018-03-21 21:28 | 100087 | 120.0004 | 5 | 14 | 3.972372 | -3.259891 | 2.850981 | 0.108648 | 12.13481 | 0.4364995
2018-03-21 21:30 | 100207 | 240.0015 | 5 | 14 | 3.927569 | -3.259919 | 2.850981 | 0.2172999 | 12.13481 | 0.8655896
2018-03-21 21:32 | 100327 | 360.0015 | 5 | 14 | 3.886575 | -3.259844 | 2.850981 | 0.3259504 | 12.13481 | 1.290078
2018-03-21 21:34 | 100447 | 480.0015 | 5 | 14 | 3.847177 | -3.259944 | 2.850981 | 0.434611 | 12.13481 | 1.710244
2018-03-21 21:36 | 100567 | 600.0001 | 5 | 14 | 3.809382 | -3.259864 | 2.850981 | 0.5432665 | 12.13481 | 2.126193
2018-03-21 21:38 | 100687 | 720.0004 | 5 | 14 | 3.772684 | -3.259943 | 2.850981 | 0.6519235 | 12.13481 | 2.538107
2018-03-21 21:40 | 100807 | 840.0014 | 5 | 14 | 3.737297 | -3.259904 | 2.850981 | 0.7605762 | 12.13481 | 2.946078
2018-03-21 21:42 | 100927 | 960 | 5 | 14 | 3.704319 | -3.259892 | 2.850981 | 0.8692305 | 12.13481 | 3.350331
2018-03-21 21:44 | 101047 | 1080.0012 | 5 | 14 | 3.673975 | -3.259937 | 2.850981 | 0.9778875 | 12.13481 | 3.751164
2018-03-21 21:46 | 101167 | 1200.0004 | 5 | 14 | 3.645604 | -3.259906 | 2.850981 | 1.086543 | 12.13481 | 4.148807
2018-03-21 21:48 | 101287 | 1320.0007 | 5 | 14 | 3.618733 | -3.259937 | 2.850981 | 1.195199 | 12.13481 | 4.543454
2018-03-21 21:50 | 101407 | 1440.0009 | 5 | 14 | 3.59325 | -3.259921 | 2.850981 | 1.303857 | 12.13481 | 4.935259
2018-03-21 21:52 | 101527 | 1560.0003 | 5 | 14 | 3.569295 | -3.259911 | 2.850981 | 1.412513 | 12.13481 | 5.324373
2018-03-21 21:54 | 101647 | 1680.0006 | 5 | 14 | 3.545625 | -3.259892 | 2.850981 | 1.52117 | 12.13481 | 5.710938
2018-03-21 21:56 | 101767 | 1800.001 | 5 | 14 | 3.520668 | -3.259879 | 2.850981 | 1.629822 | 12.13481 | 6.09481
2018-03-21 21:58 | 101887 | 1920.0008 | 5 | 14 | 3.49619 | -3.259879 | 2.850981 | 1.738479 | 12.13481 | 6.476014
2018-03-21 22:00 | 102007 | 2040.0003 | 5 | 14 | 3.473417 | -3.259892 | 2.850981 | 1.847136 | 12.13481 | 6.854628
2018-03-21 22:02 | 102127 | 2160.0005 | 5 | 14 | 3.454354 | -3.259937 | 2.850981 | 1.955791 | 12.13481 | 7.230975
2018-03-21 22:04 | 102247 | 2280.0008 | 5 | 14 | 3.436477 | -3.259872 | 2.850981 | 2.064449 | 12.13481 | 7.605335
2018-03-21 22:06 | 102367 | 2400.0004 | 5 | 14 | 3.418683 | -3.259868 | 2.850981 | 2.173104 | 12.13481 | 7.977773
2018-03-21 22:08 | 102487 | 2520 | 5 | 14 | 3.39888 | -3.25993 | 2.850981 | 2.281759 | 12.13481 | 8.348171
2018-03-21 22:10 | 102607 | 2640.0012 | 5 | 14 | 3.375693 | -3.259861 | 2.850981 | 2.390417 | 12.13481 | 8.71628
2018-03-21 22:12 | 102727 | 2760.0011 | 5 | 14 | 3.345078 | -3.259914 | 2.850981 | 2.499071 | 12.13481 | 9.081486
2018-03-21 22:14 | 102847 | 2880.001 | 5 | 14 | 3.300452 | -3.259868 | 2.850981 | 2.607731 | 12.13481 | 9.442715
2018-03-21 22:16 | 102967 | 3000.0011 | 5 | 14 | 3.227077 | -3.259957 | 2.850981 | 2.716383 | 12.13481 | 9.797693
2018-03-21 22:18 | 103087 | 3120.0011 | 5 | 14 | 3.079077 | -3.259944 | 2.850981 | 2.82503 | 12.13481 | 10.14141
2018-03-21 22:18 | 103121.1 | 3154.1114 | 5 | 14 | 2.999998 | -3.260039 | 2.850981 | 2.855913 | 12.13481 | 10.23536
2018-03-21 22:20 | 103241.1 | 120.001 | 6 | 14 | 3.49266 | 0 | 2.850981 | 2.855913 | 12.13481 | 10.23536
2018-03-21 22:22 | 103361.1 | 240.0002 | 6 | 14 | 3.515987 | 0 | 2.850981 | 2.855913 | 12.13481 | 10.23536
2018-03-21 22:23 | 103421.1 | 300.0028 | 6 | 14 | 3.521181 | 0 | 2.850981 | 2.855913 | 12.13481 | 10.23536
2018-03-21 22:23 | 103421.1 | 0.0025 | 7 | 15 | 3.521147 | 0 | 0 | 0 | 0 | 0
2018-03-21 22:25 | 103541.2 | 120.0012 | 2 | 15 | 4.090471 | 4.890142 | 0.1623916 | 3.783e-09 | 0.652758 | 1.3321e-08
2018-03-21 22:27 | 103661.2 | 240.0005 | 2 | 15 | 4.127613 | 4.890053 | 0.3253745 | 3.783e-09 | 1.322362 | 1.3321e-08
2018-03-21 22:29 | 103781.2 | 360.0007 | 2 | 15 | 4.159972 | 4.890102 | 0.4883655 | 3.783e-09 | 1.997892 | 1.3321e-08
2018-03-21 22:31 | 103901.2 | 480.0001 | 2 | 15 | 4.186651 | 4.890133 | 0.6513598 | 3.783e-09 | 2.678105 | 1.3321e-08
2018-03-21 22:33 | 104021.2 | 600.0005 | 2 | 15 | 4.200293 | 4.646423 | 0.8121426 | 3.783e-09 | 3.352915 | 1.3321e-08
2018-03-21 22:35 | 104141.2 | 720.0007 | 2 | 15 | 4.200298 | 4.227516 | 0.9599937 | 3.783e-09 | 3.973933 | 1.3321e-08
2018-03-21 22:37 | 104261.2 | 840 | 2 | 15 | 4.200256 | 3.850885 | 1.094419 | 3.783e-09 | 4.538558 | 1.3321e-08
2018-03-21 22:39 | 104381.2 | 960.0014 | 2 | 15 | 4.200287 | 3.544921875 | 1.217544 | 3.783e-09 | 5.055719 | 1.3321e-08
2018-03-21 22:41 | 104501.2 | 1080.0015 | 2 | 15 | 4.200315 | 3.279474 | 1.331176 | 3.783e-09 | 5.533005 | 1.3321e-08
2018-03-21 22:41 | 104510.4 | 1089.1802 | 2 | 15 | 4.200266 | 3.259989 | 1.339513 | 3.783e-09 | 5.568022 | 1.3321e-08
2018-03-21 22:43 | 104630.4 | 120 | 3 | 15 | 4.219652 | 3.260069 | 1.447789 | 4.656e-09 | 6.023759 | 1.6857e-08
2018-03-21 22:45 | 104750.4 | 240.0009 | 3 | 15 | 4.242289 | 3.260101 | 1.556453 | 4.656e-09 | 6.4835 | 1.6857e-08
2018-03-21 22:47 | 104870.4 | 360.0003 | 3 | 15 | 4.266685 | 3.260101 | 1.66511 | 4.656e-09 | 6.94576 | 1.6857e-08
2018-03-21 22:49 | 104990.4 | 480.0012 | 3 | 15 | 4.292776 | 3.260099 | 1.773777 | 4.656e-09 | 7.410811 | 1.6857e-08
2018-03-21 22:51 | 105110.4 | 600.0006 | 3 | 15 | 4.320922 | 3.260103 | 1.882438 | 4.656e-09 | 7.878773 | 1.6857e-08
2018-03-21 22:53 | 105230.4 | 720.0006 | 3 | 15 | 4.351624 | 3.260128 | 1.991091 | 4.656e-09 | 8.349895 | 1.6857e-08
2018-03-21 22:55 | 105350.4 | 840.0016 | 3 | 15 | 4.385046 | 3.260147 | 2.099756 | 4.656e-09 | 8.824553 | 1.6857e-08
2018-03-21 22:57 | 105470.4 | 960.0012 | 3 | 15 | 4.400336 | 3.000454 | 2.20574 | 4.656e-09 | 9.290558 | 1.6857e-08
2018-03-21 22:59 | 105590.4 | 1080.0012 | 3 | 15 | 4.40029 | 2.649357 | 2.299724 | 4.656e-09 | 9.704116 | 1.6857e-08
2018-03-21 23:01 | 105710.4 | 1200.0007 | 3 | 15 | 4.40026 | 2.339966 | 2.382766 | 4.656e-09 | 10.06952 | 1.6857e-08
2018-03-21 23:03 | 105830.4 | 1320.0003 | 3 | 15 | 4.400264 | 2.068413 | 2.456136 | 4.656e-09 | 10.39237 | 1.6857e-08
2018-03-21 23:05 | 105950.4 | 1440.0004 | 3 | 15 | 4.400259 | 1.831076 | 2.521039 | 4.656e-09 | 10.67796 | 1.6857e-08
2018-03-21 23:07 | 106070.4 | 1560.0005 | 3 | 15 | 4.400199 | 1.622098 | 2.578523 | 4.656e-09 | 10.9309 | 1.6857e-08
2018-03-21 23:09 | 106190.4 | 1680.0014 | 3 | 15 | 4.400276 | 1.436913 | 2.629505 | 4.656e-09 | 11.15524 | 1.6857e-08
2018-03-21 23:11 | 106310.4 | 1800.0014 | 3 | 15 | 4.400266 | 1.259959 | 2.674378 | 4.656e-09 | 11.35269 | 1.6857e-08
2018-03-21 23:13 | 106430.4 | 1920.0001 | 3 | 15 | 4.400244 | 1.10568 | 2.713738 | 4.656e-09 | 11.52589 | 1.6857e-08
2018-03-21 23:15 | 106550.4 | 2040.001 | 3 | 15 | 4.400237 | 0.9757805 | 2.748341 | 4.656e-09 | 11.67815 | 1.6857e-08
2018-03-21 23:17 | 106670.4 | 2160.0014 | 3 | 15 | 4.400218 | 0.8727522 | 2.779093 | 4.656e-09 | 11.81346 | 1.6857e-08
2018-03-21 23:19 | 106790.4 | 2280.0014 | 3 | 15 | 4.40021 | 0.7864342 | 2.806709 | 4.656e-09 | 11.93498 | 1.6857e-08
2018-03-21 23:21 | 106910.4 | 2400.0009 | 3 | 15 | 4.400155 | 0.7111845 | 2.83165 | 4.656e-09 | 12.04473 | 1.6857e-08
2018-03-21 23:23 | 107021.7 | 2511.3077 | 3 | 15 | 4.400231 | 0.6519966 | 2.852713 | 4.656e-09 | 12.13741 | 1.6857e-08
2018-03-21 23:25 | 107141.7 | 120.0001 | 4 | 15 | 4.329193 | 0 | 2.852713 | 4.656e-09 | 12.13741 | 1.6857e-08
2018-03-21 23:27 | 107261.7 | 240.0003 | 4 | 15 | 4.323035 | 0 | 2.852713 | 4.656e-09 | 12.13741 | 1.6857e-08
2018-03-21 23:28 | 107321.7 | 300.0016 | 4 | 15 | 4.32129 | 0 | 2.852713 | 4.656e-09 | 12.13741 | 1.6857e-08
2018-03-21 23:30 | 107441.8 | 120.0004 | 5 | 15 | 3.976369 | -3.259897 | 2.852713 | 0.1086485 | 12.13741 | 0.436833
2018-03-21 23:32 | 107561.8 | 240.0016 | 5 | 15 | 3.931856 | -3.259959 | 2.852713 | 0.2173057 | 12.13741 | 0.8664038
2018-03-21 23:34 | 107681.8 | 360.0001 | 5 | 15 | 3.890968 | -3.259983 | 2.852713 | 0.3259617 | 12.13741 | 1.291388
2018-03-21 23:36 | 107801.8 | 480.0012 | 5 | 15 | 3.851453 | -3.259944 | 2.852713 | 0.4346153 | 12.13741 | 1.711995
2018-03-21 23:38 | 107921.8 | 600.0005 | 5 | 15 | 3.813469 | -3.259888 | 2.852713 | 0.5432711 | 12.13741 | 2.128399
2018-03-21 23:40 | 108041.8 | 720.0015 | 5 | 15 | 3.776679 | -3.259973 | 2.852713 | 0.6519321 | 12.13741 | 2.540769
2018-03-21 23:42 | 108161.8 | 840 | 5 | 15 | 3.740754 | -3.259908 | 2.852713 | 0.7605869 | 12.13741 | 2.949155
2018-03-21 23:44 | 108281.8 | 960.0011 | 5 | 15 | 3.707726 | -3.259968 | 2.852713 | 0.8692455 | 12.13741 | 3.353796
2018-03-21 23:46 | 108401.8 | 1080.0005 | 5 | 15 | 3.677105 | -3.259953 | 2.852713 | 0.9779055 | 12.13741 | 3.754995
2018-03-21 23:48 | 108521.8 | 1200.0013 | 5 | 15 | 3.648153 | -3.259894 | 2.852713 | 1.086561 | 12.13741 | 4.15296
2018-03-21 23:50 | 108641.8 | 1320.0015 | 5 | 15 | 3.616976 | -3.259934 | 2.852713 | 1.19522 | 12.13741 | 4.547676
2018-03-21 23:52 | 108761.8 | 1440.0001 | 5 | 15 | 3.586183 | -3.259931 | 2.852713 | 1.30387 | 12.13741 | 4.938981
2018-03-21 23:54 | 108881.8 | 1560.0002 | 5 | 15 | 3.556332 | -3.259928 | 2.852713 | 1.412529 | 12.13741 | 5.327002
2018-03-21 23:56 | 109001.8 | 1680.0014 | 5 | 15 | 3.531675 | -3.259926 | 2.852713 | 1.521189 | 12.13741 | 5.712059
2018-03-21 23:58 | 109121.8 | 1800.0009 | 5 | 15 | 3.510112 | -3.259921 | 2.852713 | 1.62985 | 12.13741 | 6.09462
2018-03-22 | 109241.8 | 1920.0003 | 5 | 15 | 3.490794 | -3.259981 | 2.852713 | 1.738505 | 12.13741 | 6.47495
2018-03-22 00:02 | 109361.8 | 2040.0015 | 5 | 15 | 3.472893 | -3.259996 | 2.852713 | 1.847165 | 12.13741 | 6.853273
2018-03-22 00:04 | 109481.8 | 2160.0001 | 5 | 15 | 3.456023 | -3.259934 | 2.852713 | 1.95582 | 12.13741 | 7.2297
2018-03-22 00:06 | 109601.8 | 2280.0005 | 5 | 15 | 3.43968 | -3.259941 | 2.852713 | 2.064475 | 12.13741 | 7.604321
2018-03-22 00:08 | 109721.8 | 2400 | 5 | 15 | 3.422516 | -3.259911 | 2.852713 | 2.173131 | 12.13741 | 7.977141
2018-03-22 00:10 | 109841.8 | 2520.0011 | 5 | 15 | 3.403332 | -3.259991 | 2.852713 | 2.281794 | 12.13741 | 8.348021
2018-03-22 00:12 | 109961.8 | 2640.0005 | 5 | 15 | 3.380266 | -3.259943 | 2.852713 | 2.390447 | 12.13741 | 8.716596
2018-03-22 00:14 | 110081.8 | 2760.0009 | 5 | 15 | 3.349855 | -3.259939 | 2.852713 | 2.499104 | 12.13741 | 9.082333
2018-03-22 00:16 | 110201.8 | 2880.0011 | 5 | 15 | 3.304696 | -3.259998 | 2.852713 | 2.607764 | 12.13741 | 9.444037
2018-03-22 00:18 | 110321.8 | 3000.0007 | 5 | 15 | 3.230182 | -3.260003 | 2.852713 | 2.716416 | 12.13741 | 9.799432
2018-03-22 00:20 | 110441.8 | 3120.0008 | 5 | 15 | 3.07923 | -3.259956 | 2.852713 | 2.825063 | 12.13741 | 10.14336
2018-03-22 00:21 | 110475 | 3153.1255 | 5 | 15 | 2.999998 | -3.259964 | 2.852713 | 2.855058 | 12.13741 | 10.2346
2018-03-22 00:23 | 110595 | 120.0012 | 6 | 15 | 3.487852 | 0 | 2.852713 | 2.855058 | 12.13741 | 10.2346
2018-03-22 00:25 | 110715 | 240.0007 | 6 | 15 | 3.510673 | 0 | 2.852713 | 2.855058 | 12.13741 | 10.2346
2018-03-22 00:26 | 110775 | 300.0004 | 6 | 15 | 3.51567 | 0 | 2.852713 | 2.855058 | 12.13741 | 10.2346
2018-03-22 00:26 | 110775 | 0.0025 | 7 | 16 | 3.515634 | 0 | 0 | 0 | 0 | 0
2018-03-22 00:28 | 110895.1 | 120.001 | 2 | 16 | 4.087567 | 4.88987 | 0.1623907 | 3.341e-09 | 0.6519859 | 1.1747e-08
2018-03-22 00:30 | 111015.1 | 240.0013 | 2 | 16 | 4.124835 | 4.890163 | 0.3253736 | 3.341e-09 | 1.321109 | 1.1747e-08
2018-03-22 00:32 | 111135.1 | 360.0008 | 2 | 16 | 4.161873 | 4.8899 | 0.4883532 | 3.341e-09 | 1.996466 | 1.1747e-08
2018-03-22 00:34 | 111255.1 | 480.0001 | 2 | 16 | 4.192633 | 4.889912 | 0.6513337 | 3.341e-09 | 2.677345 | 1.1747e-08
2018-03-22 00:36 | 111375.1 | 600.0005 | 2 | 16 | 4.200291 | 4.561327 | 0.8100497 | 3.341e-09 | 3.343841 | 1.1747e-08
2018-03-22 00:38 | 111495.1 | 720.0012 | 2 | 16 | 4.200267 | 4.189783 | 0.9557308 | 3.341e-09 | 3.955744 | 1.1747e-08
2018-03-22 00:40 | 111615.1 | 840.0015 | 2 | 16 | 4.200293 | 3.8587 | 1.089775 | 3.341e-09 | 4.518768 | 1.1747e-08
2018-03-22 00:42 | 111735.1 | 960.0002 | 2 | 16 | 4.200282 | 3.566578 | 1.213394 | 3.341e-09 | 5.038 | 1.1747e-08
2018-03-22 00:44 | 111855.1 | 1080.0004 | 2 | 16 | 4.200274 | 3.306728 | 1.327866 | 3.341e-09 | 5.518817 | 1.1747e-08
2018-03-22 00:44 | 111878.2 | 1103.1653 | 2 | 16 | 4.200268 | 3.259993 | 1.348996 | 3.341e-09 | 5.607566 | 1.1747e-08
2018-03-22 00:46 | 111998.3 | 120.0012 | 3 | 16 | 4.219464 | 3.260061 | 1.45728 | 3.341e-09 | 6.063325 | 1.1747e-08
2018-03-22 00:48 | 112118.3 | 240.0015 | 3 | 16 | 4.241911 | 3.260138 | 1.565945 | 3.341e-09 | 6.523033 | 1.1747e-08
2018-03-22 00:50 | 112238.3 | 360.001 | 3 | 16 | 4.266166 | 3.260115 | 1.674604 | 3.341e-09 | 6.98526 | 1.1747e-08
2018-03-22 00:52 | 112358.3 | 480.0004 | 3 | 16 | 4.292354 | 3.260128 | 1.783269 | 3.341e-09 | 7.450245 | 1.1747e-08
2018-03-22 00:54 | 112478.3 | 600.0014 | 3 | 16 | 4.320884 | 3.260126 | 1.89193 | 3.341e-09 | 7.918186 | 1.1747e-08
2018-03-22 00:56 | 112598.3 | 720.0008 | 3 | 16 | 4.35174 | 3.260113 | 2.000593 | 3.341e-09 | 8.389362 | 1.1747e-08
2018-03-22 00:58 | 112718.3 | 840.0003 | 3 | 16 | 4.38556 | 3.260128 | 2.109257 | 3.341e-09 | 8.864053 | 1.1747e-08
2018-03-22 01:00 | 112838.3 | 960.0007 | 3 | 16 | 4.400303 | 2.991377 | 2.215073 | 3.341e-09 | 9.32934 | 1.1747e-08
2018-03-22 01:02 | 112958.3 | 1080.0016 | 3 | 16 | 4.40026 | 2.638252 | 2.308765 | 3.341e-09 | 9.741612 | 1.1747e-08
2018-03-22 01:04 | 113078.3 | 1200.0012 | 3 | 16 | 4.400256 | 2.328644 | 2.391454 | 3.341e-09 | 10.10547 | 1.1747e-08
2018-03-22 01:06 | 113198.3 | 1320.0006 | 3 | 16 | 4.400295 | 2.05632 | 2.46444 | 3.341e-09 | 10.42662 | 1.1747e-08
2018-03-22 01:08 | 113318.3 | 1440.001 | 3 | 16 | 4.400271 | 1.81788 | 2.528909 | 3.341e-09 | 10.71031 | 1.1747e-08
2018-03-22 01:10 | 113438.3 | 1560.0004 | 3 | 16 | 4.400258 | 1.609875 | 2.585951 | 3.341e-09 | 10.9613 | 1.1747e-08
2018-03-22 01:12 | 113558.3 | 1680.0007 | 3 | 16 | 4.400255 | 1.428732 | 2.636523 | 3.341e-09 | 11.18383 | 1.1747e-08
2018-03-22 01:14 | 113678.3 | 1800.0009 | 3 | 16 | 4.400244 | 1.271496 | 2.681462 | 3.341e-09 | 11.38158 | 1.1747e-08
2018-03-22 01:16 | 113798.3 | 1920.0005 | 3 | 16 | 4.400265 | 1.133893 | 2.721497 | 3.341e-09 | 11.55774 | 1.1747e-08
2018-03-22 01:18 | 113918.3 | 2040.0006 | 3 | 16 | 4.400246 | 1.000978 | 2.757057 | 3.341e-09 | 11.71422 | 1.1747e-08
2018-03-22 01:20 | 114038.3 | 2160.0011 | 3 | 16 | 4.400271 | 0.8822002 | 2.788393 | 3.341e-09 | 11.8521 | 1.1747e-08
2018-03-22 01:22 | 114158.3 | 2280.0014 | 3 | 16 | 4.400163 | 0.7770357 | 2.816002 | 3.341e-09 | 11.97359 | 1.1747e-08
2018-03-22 01:24 | 114278.3 | 2400.0009 | 3 | 16 | 4.400163 | 0.695549 | 2.840516 | 3.341e-09 | 12.08145 | 1.1747e-08
2018-03-22 01:26 | 114354.8 | 2476.5557 | 3 | 16 | 4.400203 | 0.6519966 | 2.854845 | 3.341e-09 | 12.14451 | 1.1747e-08
2018-03-22 01:28 | 114474.9 | 120.0011 | 4 | 16 | 4.329161 | 0 | 2.854845 | 3.341e-09 | 12.14451 | 1.1747e-08
2018-03-22 01:30 | 114594.9 | 240.0005 | 4 | 16 | 4.323077 | 0 | 2.854845 | 3.341e-09 | 12.14451 | 1.1747e-08
2018-03-22 01:31 | 114654.9 | 300.0026 | 4 | 16 | 4.321339 | 0 | 2.854845 | 3.341e-09 | 12.14451 | 1.1747e-08
2018-03-22 01:33 | 114774.9 | 120.0011 | 5 | 16 | 3.973947 | -3.259957 | 2.854845 | 0.1086562 | 12.14451 | 0.4366499
2018-03-22 01:35 | 114894.9 | 240.0006 | 5 | 16 | 3.929399 | -3.259946 | 2.854845 | 0.2173093 | 12.14451 | 0.8659354
2018-03-22 01:37 | 115014.9 | 360.0002 | 5 | 16 | 3.888485 | -3.259983 | 2.854845 | 0.325961 | 12.14451 | 1.290637
2018-03-22 01:39 | 115134.9 | 480.0006 | 5 | 16 | 3.848924 | -3.259943 | 2.854845 | 0.4346174 | 12.14451 | 1.710988
2018-03-22 01:41 | 115254.9 | 600.0008 | 5 | 16 | 3.811223 | -3.259911 | 2.854845 | 0.543274 | 12.14451 | 2.127136
2018-03-22 01:43 | 115374.9 | 720.001 | 5 | 16 | 3.774279 | -3.259941 | 2.854845 | 0.6519295 | 12.14451 | 2.539232
2018-03-22 01:45 | 115494.9 | 840.0012 | 5 | 16 | 3.73845 | -3.260039 | 2.854845 | 0.7605888 | 12.14451 | 2.947376
2018-03-22 01:47 | 115614.9 | 960.0014 | 5 | 16 | 3.70548 | -3.25999 | 2.854845 | 0.8692455 | 12.14451 | 3.35176
2018-03-22 01:49 | 115734.9 | 1080.0015 | 5 | 16 | 3.675101 | -3.259966 | 2.854845 | 0.9779001 | 12.14451 | 3.752712
2018-03-22 01:51 | 115854.9 | 1200.0011 | 5 | 16 | 3.646477 | -3.260023 | 2.854845 | 1.086561 | 12.14451 | 4.150482
2018-03-22 01:53 | 115974.9 | 1320.0013 | 5 | 16 | 3.619483 | -3.259896 | 2.854845 | 1.19521 | 12.14451 | 4.545191
2018-03-22 01:55 | 116094.9 | 1440.0007 | 5 | 16 | 3.593915 | -3.259968 | 2.854845 | 1.303868 | 12.14451 | 4.937075
2018-03-22 01:57 | 116214.9 | 1560.0002 | 5 | 16 | 3.56988 | -3.259941 | 2.854845 | 1.412526 | 12.14451 | 5.326254
2018-03-22 01:59 | 116334.9 | 1680.0003 | 5 | 16 | 3.545694 | -3.259934 | 2.854845 | 1.521185 | 12.14451 | 5.712869
2018-03-22 02:01 | 116454.9 | 1800.0005 | 5 | 16 | 3.520354 | -3.259966 | 2.854845 | 1.62984 | 12.14451 | 6.096747
2018-03-22 02:03 | 116574.9 | 1920.0015 | 5 | 16 | 3.4958 | -3.259931 | 2.854845 | 1.738502 | 12.14451 | 6.477939
2018-03-22 02:05 | 116694.9 | 2040.0011 | 5 | 16 | 3.473431 | -3.259986 | 2.854845 | 1.847159 | 12.14451 | 6.856529
2018-03-22 02:07 | 116814.9 | 2160.0014 | 5 | 16 | 3.454416 | -3.259882 | 2.854845 | 1.955816 | 12.14451 | 7.232886
2018-03-22 02:09 | 116934.9 | 2280 | 5 | 16 | 3.436485 | -3.260012 | 2.854845 | 2.06447 | 12.14451 | 7.607245
2018-03-22 02:11 | 117054.9 | 2400.001 | 5 | 16 | 3.418406 | -3.259941 | 2.854845 | 2.173129 | 12.14451 | 7.979679
2018-03-22 02:13 | 117174.9 | 2520.0005 | 5 | 16 | 3.398822 | -3.259971 | 2.854845 | 2.281783 | 12.14451 | 8.35006
2018-03-22 02:15 | 117294.9 | 2640.0015 | 5 | 16 | 3.375153 | -3.259961 | 2.854845 | 2.390442 | 12.14451 | 8.718138
2018-03-22 02:17 | 117414.9 | 2760.0003 | 5 | 16 | 3.343999 | -3.259944 | 2.854845 | 2.499101 | 12.14451 | 9.083267
2018-03-22 02:19 | 117534.9 | 2880.0005 | 5 | 16 | 3.29826 | -3.259959 | 2.854845 | 2.607754 | 12.14451 | 9.444286
2018-03-22 02:21 | 117654.9 | 3000.0007 | 5 | 16 | 3.22289 | -3.259928 | 2.854845 | 2.716404 | 12.14451 | 9.798946
2018-03-22 02:23 | 117774.9 | 3120.0006 | 5 | 16 | 3.07087 | -3.260032 | 2.854845 | 2.825055 | 12.14451 | 10.14206
2018-03-22 02:23 | 117804.8 | 3149.8827 | 5 | 16 | 2.999997 | -3.259931 | 2.854845 | 2.852106 | 12.14451 | 10.22423
2018-03-22 02:25 | 117924.9 | 120.0001 | 6 | 16 | 3.492443 | 0 | 2.854845 | 2.852106 | 12.14451 | 10.22423
2018-03-22 02:27 | 118044.9 | 240.0004 | 6 | 16 | 3.515868 | 0 | 2.854845 | 2.852106 | 12.14451 | 10.22423
2018-03-22 02:28 | 118104.9 | 300.001 | 6 | 16 | 3.521049 | 0 | 2.854845 | 2.852106 | 12.14451 | 10.22423
2018-03-22 02:28 | 118104.8854 | 0.0025 | 7 | 17 | 3.521127 | 0 | 0 | 0 | 0 | 0
2018-03-22 02:30 | 118225 | 120.0001 | 2 | 17 | 4.09119 | 4.890091 | 0.1623893 | 3.053e-09 | 0.6528396 | 1.0749e-08
2018-03-22 02:32 | 118345 | 240.0009 | 2 | 17 | 4.128405 | 4.890091 | 0.3253838 | 3.053e-09 | 1.322614 | 1.0749e-08
2018-03-22 02:34 | 118465 | 360.0012 | 2 | 17 | 4.160759 | 4.890106 | 0.4883718 | 3.053e-09 | 1.998258 | 1.0749e-08
2018-03-22 02:36 | 118585 | 480.0003 | 2 | 17 | 4.185914 | 4.890173 | 0.6513571 | 3.053e-09 | 2.678518 | 1.0749e-08
2018-03-22 02:38 | 118705 | 600.0013 | 2 | 17 | 4.200304 | 4.712442 | 0.8130991 | 3.053e-09 | 3.357172 | 1.0749e-08
2018-03-22 02:40 | 118825 | 720.0006 | 2 | 17 | 4.200302 | 4.291334 | 0.9630665 | 3.053e-09 | 3.987079 | 1.0749e-08
2018-03-22 02:42 | 118945 | 840.001 | 2 | 17 | 4.200292 | 3.89587 | 1.09939 | 3.053e-09 | 4.559678 | 1.0749e-08
2018-03-22 02:44 | 119065 | 960.0004 | 2 | 17 | 4.200279 | 3.548046 | 1.223181 | 3.053e-09 | 5.079637 | 1.0749e-08
2018-03-22 02:46 | 119185 | 1080.0005 | 2 | 17 | 4.200275 | 3.270828 | 1.336685 | 3.053e-09 | 5.556386 | 1.0749e-08
2018-03-22 02:46 | 119189.9 | 1084.9055 | 2 | 17 | 4.200262 | 3.259995 | 1.341138 | 3.053e-09 | 5.575088 | 1.0749e-08
2018-03-22 02:48 | 119309.9 | 120.0004 | 3 | 17 | 4.220543 | 3.26009 | 1.449422 | 3.053e-09 | 6.03091 | 1.0749e-08
2018-03-22 02:50 | 119429.9 | 240.0005 | 3 | 17 | 4.243704 | 3.260101 | 1.558079 | 3.053e-09 | 6.490747 | 1.0749e-08
2018-03-22 02:52 | 119549.9 | 360.0015 | 3 | 17 | 4.268341 | 3.260113 | 1.666749 | 3.053e-09 | 6.953229 | 1.0749e-08
2018-03-22 02:54 | 119669.9 | 480.0011 | 3 | 17 | 4.29488 | 3.260096 | 1.775407 | 3.053e-09 | 7.418445 | 1.0749e-08
2018-03-22 02:56 | 119789.9 | 600.0004 | 3 | 17 | 4.323266 | 3.260145 | 1.884072 | 3.053e-09 | 7.886668 | 1.0749e-08
2018-03-22 02:58 | 119909.9 | 720.0007 | 3 | 17 | 4.354029 | 3.260183 | 1.992734 | 3.053e-09 | 8.35809 | 1.0749e-08
2018-03-22 03:00 | 120029.9 | 840.001 | 3 | 17 | 4.387408 | 3.260162 | 2.101399 | 3.053e-09 | 8.833011 | 1.0749e-08
2018-03-22 03:02 | 120149.9 | 960.0011 | 3 | 17 | 4.400263 | 2.976192 | 2.206807 | 3.053e-09 | 9.296584 | 1.0749e-08
2018-03-22 03:04 | 120269.9 | 1080.0012 | 3 | 17 | 4.400288 | 2.630682 | 2.300117 | 3.053e-09 | 9.70717 | 1.0749e-08
2018-03-22 03:06 | 120389.9 | 1200.0006 | 3 | 17 | 4.400298 | 2.325151 | 2.382596 | 3.053e-09 | 10.0701 | 1.0749e-08
2018-03-22 03:08 | 120509.9 | 1320.0008 | 3 | 17 | 4.400248 | 2.055601 | 2.455511 | 3.053e-09 | 10.39095 | 1.0749e-08
2018-03-22 03:10 | 120629.9 | 1440.0002 | 3 | 17 | 4.400289 | 1.821329 | 2.520037 | 3.053e-09 | 10.67488 | 1.0749e-08
2018-03-22 03:12 | 120749.9 | 1560.0013 | 3 | 17 | 4.400276 | 1.615416 | 2.577237 | 3.053e-09 | 10.92658 | 1.0749e-08
2018-03-22 03:14 | 120869.9 | 1680.0017 | 3 | 17 | 4.400283 | 1.436815 | 2.62804 | 3.053e-09 | 11.15012 | 1.0749e-08
2018-03-22 03:16 | 120989.9 | 1800.0009 | 3 | 17 | 4.400259 | 1.279818 | 2.673247 | 3.053e-09 | 11.34904 | 1.0749e-08
2018-03-22 03:18 | 121109.9 | 1920.0013 | 3 | 17 | 4.400227 | 1.129121 | 2.713395 | 3.053e-09 | 11.52571 | 1.0749e-08
2018-03-22 03:20 | 121229.9 | 2040.0007 | 3 | 17 | 4.40031 | 0.99506 | 2.748735 | 3.053e-09 | 11.68121 | 1.0749e-08
2018-03-22 03:22 | 121349.9 | 2160.0002 | 3 | 17 | 4.400226 | 0.8761282 | 2.779859 | 3.053e-09 | 11.81816 | 1.0749e-08
2018-03-22 03:24 | 121469.9 | 2280.0005 | 3 | 17 | 4.400212 | 0.7824354 | 2.807438 | 3.053e-09 | 11.93952 | 1.0749e-08
2018-03-22 03:26 | 121589.9 | 2400 | 3 | 17 | 4.40019 | 0.7052193 | 2.832193 | 3.053e-09 | 12.04845 | 1.0749e-08
2018-03-22 03:28 | 121686.1 | 2496.2479 | 3 | 17 | 4.40019 | 0.6519995 | 2.850331 | 3.053e-09 | 12.12825 | 1.0749e-08
2018-03-22 03:30 | 121806.2 | 120.0001 | 4 | 17 | 4.328796 | 0 | 2.850331 | 3.053e-09 | 12.12825 | 1.0749e-08
2018-03-22 03:32 | 121926.2 | 240.0011 | 4 | 17 | 4.322639 | 0 | 2.850331 | 3.053e-09 | 12.12825 | 1.0749e-08
2018-03-22 03:33 | 121986.2 | 300.0023 | 4 | 17 | 4.320867 | 0 | 2.850331 | 3.053e-09 | 12.12825 | 1.0749e-08
2018-03-22 03:35 | 122106.253 | 120.0004 | 5 | 17 | 3.973663 | -3.259916 | 2.850331 | 0.1086503 | 12.12825 | 0.4365829
2018-03-22 03:37 | 122226.254 | 240.0014 | 5 | 17 | 3.929196 | -3.259866 | 2.850331 | 0.2173083 | 12.12825 | 0.8658624
2018-03-22 03:39 | 122346.2536 | 360.001 | 5 | 17 | 3.888404 | -3.259926 | 2.850331 | 0.3259643 | 12.12825 | 1.290564
2018-03-22 03:41 | 122466.254 | 480.0014 | 5 | 17 | 3.849126 | -3.25995 | 2.850331 | 0.4346169 | 12.12825 | 1.710904
2018-03-22 03:43 | 122586.253 | 600.0004 | 5 | 17 | 3.811196 | -3.259946 | 2.850331 | 0.5432671 | 12.12825 | 2.127037
2018-03-22 03:45 | 122706.2539 | 720.0013 | 5 | 17 | 3.774384 | -3.259974 | 2.850331 | 0.6519261 | 12.12825 | 2.539146
2018-03-22 03:47 | 122826.2533 | 840.0007 | 5 | 17 | 3.738643 | -3.259964 | 2.850331 | 0.76058 | 12.12825 | 2.947289
2018-03-22 03:49 | 122946.2528 | 960.0002 | 5 | 17 | 3.705726 | -3.259936 | 2.850331 | 0.8692348 | 12.12825 | 3.351698
2018-03-22 03:51 | 123066.253 | 1080.0004 | 5 | 17 | 3.67537 | -3.259946 | 2.850331 | 0.9778868 | 12.12825 | 3.752664
2018-03-22 03:53 | 123186.2541 | 1200.0015 | 5 | 17 | 3.646754 | -3.259951 | 2.850331 | 1.086551 | 12.12825 | 4.150475
2018-03-22 03:55 | 123306.2535 | 1320.0009 | 5 | 17 | 3.619787 | -3.259911 | 2.850331 | 1.195205 | 12.12825 | 4.545233
2018-03-22 03:57 | 123426.2529 | 1440.0003 | 5 | 17 | 3.594335 | -3.259944 | 2.850331 | 1.30386 | 12.12825 | 4.937149
2018-03-22 03:59 | 123546.2532 | 1560.0006 | 5 | 17 | 3.56697 | -3.259923 | 2.850331 | 1.412518 | 12.12825 | 5.326236
2018-03-22 04:01 | 123666.2542 | 1680.0016 | 5 | 17 | 3.53959 | -3.259943 | 2.850331 | 1.521179 | 12.12825 | 5.712326
2018-03-22 04:03 | 123786.2529 | 1800.0003 | 5 | 17 | 3.513408 | -3.259912 | 2.850331 | 1.62983 | 12.12825 | 6.09547
2018-03-22 04:05 | 123906.2538 | 1920.0012 | 5 | 17 | 3.491056 | -3.259928 | 2.850331 | 1.738489 | 12.12825 | 6.475976
2018-03-22 04:07 | 124026.254 | 2040.0014 | 5 | 17 | 3.471793 | -3.259937 | 2.850331 | 1.847148 | 12.12825 | 6.854241
2018-03-22 04:09 | 124146.2535 | 2160.0009 | 5 | 17 | 3.454326 | -3.259921 | 2.850331 | 1.955805 | 12.12825 | 7.230512
2018-03-22 04:11 | 124266.253 | 2280.0004 | 5 | 17 | 3.437264 | -3.259923 | 2.850331 | 2.064458 | 12.12825 | 7.60491
2018-03-22 04:13 | 124386.2531 | 2400.0005 | 5 | 17 | 3.419698 | -3.259961 | 2.850331 | 2.173117 | 12.12825 | 7.977459
2018-03-22 04:15 | 124506.2541 | 2520.0015 | 5 | 17 | 3.400163 | -3.25995 | 2.850331 | 2.281774 | 12.12825 | 8.348003
2018-03-22 04:17 | 124626.2535 | 2640.0009 | 5 | 17 | 3.377081 | -3.259954 | 2.850331 | 2.39043 | 12.12825 | 8.716241
2018-03-22 04:19 | 124746.253 | 2760.0004 | 5 | 17 | 3.346139 | -3.259916 | 2.850331 | 2.499089 | 12.12825 | 9.081593
2018-03-22 04:21 | 124866.2539 | 2880.0013 | 5 | 17 | 3.300254 | -3.25999 | 2.850331 | 2.607742 | 12.12825 | 9.442859
2018-03-22 04:23 | 124986.2541 | 3000.0015 | 5 | 17 | 3.224319 | -3.259917 | 2.850331 | 2.71639 | 12.12825 | 9.797696
2018-03-22 04:25 | 125106.2535 | 3120.0009 | 5 | 17 | 3.070428 | -3.260006 | 2.850331 | 2.825037 | 12.12825 | 10.14085
2018-03-22 04:25 | 125135.5644 | 3149.3118 | 5 | 17 | 2.999995 | -3.260053 | 2.850331 | 2.851573 | 12.12825 | 10.22145
2018-03-22 04:27 | 125255.6 | 120.0004 | 6 | 17 | 3.489728 | 0 | 2.850331 | 2.851573 | 12.12825 | 10.22145
2018-03-22 04:29 | 125375.6 | 240.0014 | 6 | 17 | 3.512814 | 0 | 2.850331 | 2.851573 | 12.12825 | 10.22145
2018-03-22 04:30 | 125435.6 | 300.0026 | 6 | 17 | 3.51788 | 0 | 2.850331 | 2.851573 | 12.12825 | 10.22145
2018-03-22 04:30 | 125435.6 | 0.0024 | 7 | 18 | 3.517998 | 0 | 0 | 0 | 0 | 0
2018-03-22 04:32 | 125555.7002 | 120.0013 | 2 | 18 | 4.089383 | 4.889862 | 0.1623932 | 5.72e-10 | 0.6524062 | 2.014e-09
2018-03-22 04:34 | 125675.6996 | 240.0007 | 2 | 18 | 4.126634 | 4.889858 | 0.3253797 | 5.72e-10 | 1.321848 | 2.014e-09
2018-03-22 04:36 | 125795.7 | 360.0011 | 2 | 18 | 4.159196 | 4.890171 | 0.4883527 | 5.72e-10 | 1.997162 | 2.014e-09
2018-03-22 04:38 | 125915.7002 | 480.0013 | 2 | 18 | 4.184258 | 4.889915 | 0.651334 | 5.72e-10 | 2.677145 | 2.014e-09
2018-03-22 04:40 | 126035.6996 | 600.0007 | 2 | 18 | 4.200285 | 4.752592 | 0.8134948 | 5.72e-10 | 3.3574 | 2.014e-09
2018-03-22 04:42 | 126155.7 | 720.0011 | 2 | 18 | 4.200293 | 4.360941 | 0.9656013 | 5.72e-10 | 3.996293 | 2.014e-09
2018-03-22 04:44 | 126275.6993 | 840.0004 | 2 | 18 | 4.200299 | 3.959799 | 1.104133 | 5.72e-10 | 4.578165 | 2.014e-09
2018-03-22 04:46 | 126395.6996 | 960.0007 | 2 | 18 | 4.200267 | 3.589239 | 1.229823 | 5.72e-10 | 5.106099 | 2.014e-09
2018-03-22 04:48 | 126515.6997 | 1080.0008 | 2 | 18 | 4.200298 | 3.27898 | 1.344077 | 5.72e-10 | 5.586002 | 2.014e-09
2018-03-22 04:48 | 126523.6456 | 1087.9467 | 2 | 18 | 4.200287 | 3.259998 | 1.351293 | 5.72e-10 | 5.616308 | 2.014e-09
2018-03-22 04:50 | 126643.7 | 120.0013 | 3 | 18 | 4.221237 | 3.260151 | 1.45958 | 5.72e-10 | 6.072177 | 2.014e-09
2018-03-22 04:52 | 126763.7 | 240.0006 | 3 | 18 | 4.245156 | 3.26017 | 1.568242 | 5.72e-10 | 6.532159 | 2.014e-09
2018-03-22 04:54 | 126883.7 | 360.0008 | 3 | 18 | 4.270417 | 3.260143 | 1.676906 | 5.72e-10 | 6.99481 | 2.014e-09
2018-03-22 04:56 | 127003.7 | 480.0001 | 3 | 18 | 4.297301 | 3.260162 | 1.785567 | 5.72e-10 | 7.460279 | 2.014e-09
2018-03-22 04:58 | 127123.7 | 600.0012 | 3 | 18 | 4.326135 | 3.260109 | 1.894229 | 5.72e-10 | 7.928781 | 2.014e-09
2018-03-22 05:00 | 127243.7 | 720.0007 | 3 | 18 | 4.357198 | 3.260149 | 2.002898 | 5.72e-10 | 8.400565 | 2.014e-09
2018-03-22 05:02 | 127363.7 | 840.001 | 3 | 18 | 4.391081 | 3.26018 | 2.111558 | 5.72e-10 | 8.875832 | 2.014e-09
2018-03-22 05:04 | 127483.7 | 960.0002 | 3 | 18 | 4.400299 | 2.936617 | 2.215884 | 5.72e-10 | 9.33477 | 2.014e-09
2018-03-22 05:06 | 127603.7 | 1080.0014 | 3 | 18 | 4.40029 | 2.594944 | 2.307941 | 5.72e-10 | 9.739845 | 2.014e-09
2018-03-22 05:08 | 127723.7 | 1200.001 | 3 | 18 | 4.400317 | 2.295361 | 2.389351 | 5.72e-10 | 10.09807 | 2.014e-09
2018-03-22 05:10 | 127843.7 | 1320.0004 | 3 | 18 | 4.400287 | 2.031651 | 2.461356 | 5.72e-10 | 10.41492 | 2.014e-09
2018-03-22 05:12 | 127963.7 | 1440.0015 | 3 | 18 | 4.400255 | 1.798817 | 2.525116 | 5.72e-10 | 10.69547 | 2.014e-09
2018-03-22 05:14 | 128083.7 | 1560.0008 | 3 | 18 | 4.400256 | 1.596334 | 2.581633 | 5.72e-10 | 10.94416 | 2.014e-09
2018-03-22 05:16 | 128203.7 | 1680.0011 | 3 | 18 | 4.40028 | 1.420118 | 2.631834 | 5.72e-10 | 11.16506 | 2.014e-09
2018-03-22 05:18 | 128323.7 | 1800.0004 | 3 | 18 | 4.400236 | 1.264963 | 2.676525 | 5.72e-10 | 11.36171 | 2.014e-09
2018-03-22 05:20 | 128443.7 | 1920.0014 | 3 | 18 | 4.400253 | 1.130388 | 2.716403 | 5.72e-10 | 11.53719 | 2.014e-09
2018-03-22 05:22 | 128563.7 | 2040.0014 | 3 | 18 | 4.400238 | 1.011744 | 2.75206 | 5.72e-10 | 11.69409 | 2.014e-09
2018-03-22 05:24 | 128683.7 | 2160.001 | 3 | 18 | 4.400201 | 0.9074917 | 2.784014 | 5.72e-10 | 11.83469 | 2.014e-09
2018-03-22 05:26 | 128803.7 | 2280.0011 | 3 | 18 | 4.400235 | 0.8165216 | 2.812718 | 5.72e-10 | 11.961 | 2.014e-09
2018-03-22 05:28 | 128923.7 | 2400.001 | 3 | 18 | 4.400207 | 0.735754 | 2.83856 | 5.72e-10 | 12.07471 | 2.014e-09
2018-03-22 05:30 | 129043.7 | 2520.0012 | 3 | 18 | 4.400217 | 0.6650648 | 2.861883 | 5.72e-10 | 12.17733 | 2.014e-09
2018-03-22 05:31 | 129067.7 | 2544.0358 | 3 | 18 | 4.400222 | 0.6519995 | 2.866281 | 5.72e-10 | 12.19668 | 2.014e-09
2018-03-22 05:33 | 129187.7 | 120.0004 | 4 | 18 | 4.332395 | 0 | 2.866281 | 5.72e-10 | 12.19668 | 2.014e-09
2018-03-22 05:35 | 129307.7 | 240.0004 | 4 | 18 | 4.326614 | 0 | 2.866281 | 5.72e-10 | 12.19668 | 2.014e-09
2018-03-22 05:36 | 129367.7 | 300.0031 | 4 | 18 | 4.324976 | 0 | 2.866281 | 5.72e-10 | 12.19668 | 2.014e-09
2018-03-22 05:38 | 129487.8 | 120.0003 | 5 | 18 | 3.987298 | -3.259956 | 2.866281 | 0.1086527 | 12.19668 | 0.4381491
2018-03-22 05:40 | 129607.8 | 240.0013 | 5 | 18 | 3.936662 | -3.259981 | 2.866281 | 0.2173094 | 12.19668 | 0.868579
2018-03-22 05:42 | 129727.8 | 360.0007 | 5 | 18 | 3.889382 | -3.260001 | 2.866281 | 0.3259656 | 12.19668 | 1.293704
2018-03-22 05:44 | 129847.8 | 480.0002 | 5 | 18 | 3.846986 | -3.260008 | 2.866281 | 0.4346232 | 12.19668 | 1.713976
2018-03-22 05:46 | 129967.8 | 600.0013 | 5 | 18 | 3.807494 | -3.260036 | 2.866281 | 0.5432763 | 12.19668 | 2.129789
2018-03-22 05:48 | 130087.8 | 720.0006 | 5 | 18 | 3.769922 | -3.259981 | 2.866281 | 0.6519344 | 12.19668 | 2.541457
2018-03-22 05:50 | 130207.8 | 840.0002 | 5 | 18 | 3.733953 | -3.260088 | 2.866281 | 0.7605984 | 12.19668 | 2.94914
2018-03-22 05:52 | 130327.8 | 960.0002 | 5 | 18 | 3.700748 | -3.259977 | 2.866281 | 0.8692545 | 12.19668 | 3.353023
2018-03-22 05:54 | 130447.8 | 1080.0013 | 5 | 18 | 3.670202 | -3.260025 | 2.866281 | 0.9779155 | 12.19668 | 3.753474
2018-03-22 05:56 | 130567.8 | 1200.0013 | 5 | 18 | 3.641613 | -3.25991 | 2.866281 | 1.086577 | 12.19668 | 4.150713
2018-03-22 05:58 | 130687.8 | 1320.0015 | 5 | 18 | 3.615049 | -3.260008 | 2.866281 | 1.195233 | 12.19668 | 4.54494
2018-03-22 06:00 | 130807.8 | 1440.0002 | 5 | 18 | 3.589708 | -3.260021 | 2.866281 | 1.303891 | 12.19668 | 4.936353
2018-03-22 06:02 | 130927.8 | 1560.0005 | 5 | 18 | 3.565755 | -3.260005 | 2.866281 | 1.412552 | 12.19668 | 5.325097
2018-03-22 06:04 | 131047.8 | 1680.0006 | 5 | 18 | 3.543499 | -3.259998 | 2.866281 | 1.521209 | 12.19668 | 5.711316
2018-03-22 06:06 | 131167.8 | 1800.0015 | 5 | 18 | 3.522857 | -3.259996 | 2.866281 | 1.629868 | 12.19668 | 6.09521
2018-03-22 06:08 | 131287.8 | 1920.0009 | 5 | 18 | 3.503975 | -3.259995 | 2.866281 | 1.738527 | 12.19668 | 6.476962
2018-03-22 06:10 | 131407.8 | 2040.0013 | 5 | 18 | 3.486382 | -3.259968 | 2.866281 | 1.847189 | 12.19668 | 6.856743
2018-03-22 06:12 | 131527.8 | 2160.0008 | 5 | 18 | 3.469546 | -3.260012 | 2.866281 | 1.955848 | 12.19668 | 7.234643
2018-03-22 06:14 | 131647.8 | 2280.0011 | 5 | 18 | 3.452916 | -3.260019 | 2.866281 | 2.064507 | 12.19668 | 7.610749
2018-03-22 06:16 | 131767.8 | 2400.0004 | 5 | 18 | 3.435767 | -3.259948 | 2.866281 | 2.173167 | 12.19668 | 7.985012
2018-03-22 06:18 | 131887.8 | 2520.0014 | 5 | 18 | 3.417033 | -3.260045 | 2.866281 | 2.281818 | 12.19668 | 8.357313
2018-03-22 06:20 | 132007.8 | 2640.001 | 5 | 18 | 3.394645 | -3.259979 | 2.866281 | 2.390484 | 12.19668 | 8.727461
2018-03-22 06:22 | 132127.8 | 2760.0005 | 5 | 18 | 3.365258 | -3.260023 | 2.866281 | 2.499142 | 12.19668 | 9.094809
2018-03-22 06:24 | 132247.8 | 2880.0016 | 5 | 18 | 3.322012 | -3.259977 | 2.866281 | 2.607799 | 12.19668 | 9.458292
2018-03-22 06:26 | 132367.8 | 3000.0002 | 5 | 18 | 3.247972 | -3.260036 | 2.866281 | 2.716447 | 12.19668 | 9.815621
2018-03-22 06:28 | 132487.8 | 3120.0013 | 5 | 18 | 3.101055 | -3.260035 | 2.866281 | 2.825098 | 12.19668 | 10.16158
2018-03-22 06:29 | 132531.5 | 3163.6785 | 5 | 18 | 2.999995 | -3.260023 | 2.866281 | 2.864646 | 12.19668 | 10.28238
2018-03-22 06:31 | 132651.5 | 120.0003 | 6 | 18 | 3.4921875 | 0 | 2.866281 | 2.864646 | 12.19668 | 10.28238
2018-03-22 06:33 | 132771.5 | 240.0006 | 6 | 18 | 3.515781 | 0 | 2.866281 | 2.864646 | 12.19668 | 10.28238
2018-03-22 06:34 | 132831.5 | 300.0026 | 6 | 18 | 3.521127 | 0 | 2.866281 | 2.864646 | 12.19668 | 10.28238
2018-03-22 06:34 | 132831.5 | 0.0024 | 7 | 19 | 3.521082 | 0 | 0 | 0 | 0 | 0
2018-03-22 06:36 | 132951.6 | 120.0003 | 2 | 19 | 4.104155 | 4.889908 | 0.1623892 | 0 | 0.6547495 | 0
2018-03-22 06:38 | 133071.6 | 240.0014 | 2 | 19 | 4.140678 | 4.889883 | 0.3253742 | 0 | 1.326536 | 0
2018-03-22 06:40 | 133191.6 | 360.0015 | 2 | 19 | 4.172711 | 4.889862 | 0.4883613 | 0 | 2.004151 | 0
2018-03-22 06:42 | 133311.6 | 480.001 | 2 | 19 | 4.197093 | 4.889847 | 0.6513335 | 0 | 2.686231 | 0
2018-03-22 06:44 | 133431.6 | 600.0002 | 2 | 19 | 4.200258 | 4.585382 | 0.8097835 | 0 | 3.351732 | 0
2018-03-22 06:46 | 133551.6 | 720.0006 | 2 | 19 | 4.200307 | 4.245863 | 0.9569265 | 0 | 3.969774 | 0
2018-03-22 06:48 | 133671.6 | 840.0016 | 2 | 19 | 4.200269 | 3.924084 | 1.093012 | 0 | 4.541373 | 0
2018-03-22 06:50 | 133791.6 | 960.0012 | 2 | 19 | 4.200252 | 3.629332 | 1.218813 | 0 | 5.069772 | 0
2018-03-22 06:52 | 133911.6 | 1080.0007 | 2 | 19 | 4.200237 | 3.361565 | 1.335262 | 0 | 5.558891 | 0
2018-03-22 06:52 | 133960.8 | 1129.1526 | 2 | 19 | 4.200228 | 3.259981 | 1.380469 | 0 | 5.748769 | 0
2018-03-22 06:54 | 134080.8 | 120.0011 | 3 | 19 | 4.219563 | 3.260082 | 1.488757 | 8.89e-10 | 6.20455 | 3.602e-09
2018-03-22 06:56 | 134200.8 | 240.0005 | 3 | 19 | 4.242509 | 3.260103 | 1.597421 | 8.89e-10 | 6.664293 | 3.602e-09
2018-03-22 06:58 | 134320.8 | 360.0016 | 3 | 19 | 4.267449 | 3.260155 | 1.706088 | 8.89e-10 | 7.126648 | 3.602e-09
2018-03-22 07:00 | 134440.8 | 480.0003 | 3 | 19 | 4.294687 | 3.260128 | 1.814751 | 8.89e-10 | 7.591815 | 3.602e-09
2018-03-22 07:02 | 134560.8 | 600.0006 | 3 | 19 | 4.324173 | 3.260159 | 1.923417 | 8.89e-10 | 8.060082 | 3.602e-09
2018-03-22 07:04 | 134680.8 | 720.0016 | 3 | 19 | 4.356153 | 3.260065 | 2.032082 | 8.89e-10 | 8.531678 | 3.602e-09
2018-03-22 07:06 | 134800.8 | 840.0002 | 3 | 19 | 4.391138 | 3.260191 | 2.140737 | 8.89e-10 | 9.00687 | 3.602e-09
2018-03-22 07:08 | 134920.8 | 960.0012 | 3 | 19 | 4.400324 | 2.908936 | 2.244702 | 8.89e-10 | 9.464226 | 3.602e-09
2018-03-22 07:10 | 135040.8 | 1080.001 | 3 | 19 | 4.400289 | 2.517626 | 2.334978 | 8.89e-10 | 9.861463 | 3.602e-09
2018-03-22 07:12 | 135160.8 | 1200.0011 | 3 | 19 | 4.400263 | 2.182001 | 2.413179 | 8.89e-10 | 10.20557 | 3.602e-09
2018-03-22 07:14 | 135280.8 | 1320.0006 | 3 | 19 | 4.400279 | 1.899911 | 2.481003 | 8.89e-10 | 10.50402 | 3.602e-09
2018-03-22 07:16 | 135400.8 | 1440.0017 | 3 | 19 | 4.400293 | 1.677057 | 2.540493 | 8.89e-10 | 10.76579 | 3.602e-09
2018-03-22 07:18 | 135520.8 | 1560.0003 | 3 | 19 | 4.400235 | 1.48912 | 2.593174 | 8.89e-10 | 10.9976 | 3.602e-09
2018-03-22 07:20 | 135640.8 | 1680.0005 | 3 | 19 | 4.400255 | 1.329247 | 2.640078 | 8.89e-10 | 11.20399 | 3.602e-09
2018-03-22 07:22 | 135760.8 | 1800.0007 | 3 | 19 | 4.400212 | 1.189664 | 2.682012 | 8.89e-10 | 11.38851 | 3.602e-09
2018-03-22 07:24 | 135880.8 | 1920.0011 | 3 | 19 | 4.400226 | 1.069435 | 2.719626 | 8.89e-10 | 11.55402 | 3.602e-09
2018-03-22 07:26 | 136000.8 | 2040.0004 | 3 | 19 | 4.400227 | 0.9632711 | 2.753465 | 8.89e-10 | 11.70292 | 3.602e-09
2018-03-22 07:28 | 136120.8 | 2160.0009 | 3 | 19 | 4.400214 | 0.8694916 | 2.783981 | 8.89e-10 | 11.83719 | 3.602e-09
2018-03-22 07:30 | 136240.8 | 2280.001 | 3 | 19 | 4.400229 | 0.7868919 | 2.811562 | 8.89e-10 | 11.95856 | 3.602e-09
2018-03-22 07:32 | 136360.8 | 2400.0006 | 3 | 19 | 4.400185 | 0.7134981 | 2.836544 | 8.89e-10 | 12.06848 | 3.602e-09
2018-03-22 07:34 | 136473.1 | 2512.3444 | 3 | 19 | 4.400183 | 0.6519995 | 2.857833 | 8.89e-10 | 12.16216 | 3.602e-09
2018-03-22 07:36 | 136593.2 | 120.0008 | 4 | 19 | 4.330725 | 0 | 2.857833 | 8.89e-10 | 12.16216 | 3.602e-09
2018-03-22 07:38 | 136713.2 | 240.0003 | 4 | 19 | 4.324742 | 0 | 2.857833 | 8.89e-10 | 12.16216 | 3.602e-09
2018-03-22 07:39 | 136773.2 | 300.0023 | 4 | 19 | 4.323025 | 0 | 2.857833 | 8.89e-10 | 12.16216 | 3.602e-09
2018-03-22 07:41 | 136893.2 | 120.0011 | 5 | 19 | 3.985513 | -3.260013 | 2.857833 | 0.1086539 | 12.16216 | 0.4377368
2018-03-22 07:43 | 137013.2 | 240.0013 | 5 | 19 | 3.94101 | -3.259917 | 2.857833 | 0.2173082 | 12.16216 | 0.8682974
2018-03-22 07:45 | 137133.2 | 360.001 | 5 | 19 | 3.899613 | -3.259957 | 2.857833 | 0.3259622 | 12.16216 | 1.294242
2018-03-22 07:47 | 137253.2 | 480.0001 | 5 | 19 | 3.858504 | -3.259934 | 2.857833 | 0.4346178 | 12.16216 | 1.715747
2018-03-22 07:49 | 137373.2 | 600.0004 | 5 | 19 | 3.815239 | -3.259964 | 2.857833 | 0.5432746 | 12.16216 | 2.132645
2018-03-22 07:51 | 137493.2 | 720.0002 | 5 | 19 | 3.77231 | -3.259911 | 2.857833 | 0.6519263 | 12.16216 | 2.544848
2018-03-22 07:53 | 137613.2 | 840 | 5 | 19 | 3.731062 | -3.259892 | 2.857833 | 0.760586 | 12.16216 | 2.952463
2018-03-22 07:55 | 137733.2 | 960.0017 | 5 | 19 | 3.695573 | -3.259946 | 2.857833 | 0.8692482 | 12.16216 | 3.355918
2018-03-22 07:57 | 137853.2 | 1080.0006 | 5 | 19 | 3.66422 | -3.259973 | 2.857833 | 0.9779015 | 12.16216 | 3.755727
2018-03-22 07:59 | 137973.2 | 1200.0002 | 5 | 19 | 3.635463 | -3.259988 | 2.857833 | 1.086562 | 12.16216 | 4.152296
2018-03-22 08:01 | 138093.2 | 1320.0001 | 5 | 19 | 3.608693 | -3.259953 | 2.857833 | 1.195216 | 12.16216 | 4.545837
2018-03-22 08:03 | 138213.2 | 1440.0013 | 5 | 19 | 3.583499 | -3.259979 | 2.857833 | 1.303872 | 12.16216 | 4.936559
2018-03-22 08:05 | 138333.2 | 1560.0008 | 5 | 19 | 3.560143 | -3.259995 | 2.857833 | 1.412528 | 12.16216 | 5.324648
2018-03-22 08:07 | 138453.2 | 1680.0001 | 5 | 19 | 3.538253 | -3.259937 | 2.857833 | 1.521186 | 12.16216 | 5.710282
2018-03-22 08:09 | 138573.2 | 1800.0002 | 5 | 19 | 3.518138 | -3.259864 | 2.857833 | 1.629843 | 12.16216 | 6.093637
2018-03-22 08:11 | 138693.2 | 1920.0004 | 5 | 19 | 3.499526 | -3.259859 | 2.857833 | 1.738501 | 12.16216 | 6.474888
2018-03-22 08:13 | 138813.2 | 2040.0003 | 5 | 19 | 3.482171 | -3.259937 | 2.857833 | 1.847157 | 12.16216 | 6.854187
2018-03-22 08:15 | 138933.2 | 2160.0015 | 5 | 19 | 3.465713 | -3.25991 | 2.857833 | 1.95581 | 12.16216 | 7.231631
2018-03-22 08:17 | 139053.2 | 2280.0004 | 5 | 19 | 3.449757 | -3.25991 | 2.857833 | 2.064464 | 12.16216 | 7.60733
2018-03-22 08:19 | 139173.2 | 2400.0003 | 5 | 19 | 3.432754 | -3.259926 | 2.857833 | 2.173123 | 12.16216 | 7.981262
2018-03-22 08:21 | 139293.2 | 2520.0007 | 5 | 19 | 3.414 | -3.259901 | 2.857833 | 2.281779 | 12.16216 | 8.35326
2018-03-22 08:23 | 139413.2 | 2640.0002 | 5 | 19 | 3.391543 | -3.259916 | 2.857833 | 2.390437 | 12.16216 | 8.723046
2018-03-22 08:25 | 139533.2 | 2760.0002 | 5 | 19 | 3.361579 | -3.259973 | 2.857833 | 2.499091 | 12.16216 | 9.090011
2018-03-22 08:27 | 139653.2 | 2880.0006 | 5 | 19 | 3.31453 | -3.259912 | 2.857833 | 2.607745 | 12.16216 | 9.452946
2018-03-22 08:29 | 139773.2 | 3000.0013 | 5 | 19 | 3.233327 | -3.259944 | 2.857833 | 2.716393 | 12.16216 | 9.809036
2018-03-22 08:31 | 139893.2 | 3120.0005 | 5 | 19 | 3.074312 | -3.259998 | 2.857833 | 2.825042 | 12.16216 | 10.15289
2018-03-22 08:32 | 139924.4 | 3151.1929 | 5 | 19 | 2.999985 | -3.259928 | 2.857833 | 2.853281 | 12.16216 | 10.23871
2018-03-22 08:34 | 140044.5 | 120.0003 | 6 | 19 | 3.499644 | 0 | 2.857833 | 2.853281 | 12.16216 | 10.23871
2018-03-22 08:36 | 140164.5 | 240 | 6 | 19 | 3.524066 | 0 | 2.857833 | 2.853281 | 12.16216 | 10.23871
2018-03-22 08:37 | 140224.5 | 300.0028 | 6 | 19 | 3.529532 | 0 | 2.857833 | 2.853281 | 12.16216 | 10.23871
2018-03-22 08:37 | 140224.5 | 0.0023 | 7 | 20 | 3.529736 | 0 | 0 | 0 | 0 | 0
2018-03-22 08:39 | 140344.6 | 120.0016 | 2 | 20 | 4.103422 | 4.890059 | 0.1623897 | 1.054e-09 | 0.655179 | 3.722e-09
2018-03-22 08:41 | 140464.6 | 240.0002 | 2 | 20 | 4.140068 | 4.890053 | 0.3253731 | 1.054e-09 | 1.32687 | 3.722e-09
2018-03-22 08:43 | 140584.6 | 360.0005 | 2 | 20 | 4.171729 | 4.890041 | 0.4883611 | 1.054e-09 | 2.004354 | 3.722e-09
2018-03-22 08:45 | 140704.6 | 480.0008 | 2 | 20 | 4.195975 | 4.89003 | 0.651337 | 1.054e-09 | 2.68628 | 3.722e-09
2018-03-22 08:47 | 140824.6 | 600.0005 | 2 | 20 | 4.20029 | 4.602606 | 0.810302 | 1.054e-09 | 3.353914 | 3.722e-09
2018-03-22 08:49 | 140944.6 | 720.0013 | 2 | 20 | 4.200261 | 4.263523 | 0.9580458 | 1.054e-09 | 3.97448 | 3.722e-09
2018-03-22 08:51 | 141064.6 | 840.0009 | 2 | 20 | 4.200279 | 3.938393 | 1.094662 | 1.054e-09 | 4.548306 | 3.722e-09
2018-03-22 08:53 | 141184.6 | 960.0015 | 2 | 20 | 4.200266 | 3.641453 | 1.220906 | 1.054e-09 | 5.078568 | 3.722e-09
2018-03-22 08:55 | 141304.6 | 1080.0003 | 2 | 20 | 4.200258 | 3.373426 | 1.337759 | 1.054e-09 | 5.569382 | 3.722e-09
2018-03-22 08:56 | 141358.4 | 1133.8301 | 2 | 20 | 4.200268 | 3.259979 | 1.387354 | 1.054e-09 | 5.777693 | 3.722e-09
2018-03-22 08:58 | 141478.4 | 120.0012 | 3 | 20 | 4.219616 | 3.260065 | 1.495625 | 1.58e-09 | 6.233405 | 5.852e-09
2018-03-22 09:00 | 141598.4 | 240.0014 | 3 | 20 | 4.242597 | 3.260096 | 1.604288 | 1.58e-09 | 6.693147 | 5.852e-09
2018-03-22 09:02 | 141718.4 | 360.0002 | 3 | 20 | 4.26769 | 3.26008 | 1.712946 | 1.58e-09 | 7.15548 | 5.852e-09
2018-03-22 09:04 | 141838.4 | 480.0006 | 3 | 20 | 4.295158 | 3.260065 | 1.821609 | 1.58e-09 | 7.620693 | 5.852e-09
2018-03-22 09:06 | 141958.4 | 600.0012 | 3 | 20 | 4.327676 | 3.260082 | 1.930269 | 1.58e-09 | 8.089114 | 5.852e-09
2018-03-22 09:08 | 142078.4 | 720.0014 | 3 | 20 | 4.364867 | 3.260059 | 2.038934 | 1.58e-09 | 8.561365 | 5.852e-09
2018-03-22 09:10 | 142198.4 | 840.001 | 3 | 20 | 4.400307 | 3.16964 | 2.147381 | 1.58e-09 | 9.03687 | 5.852e-09
2018-03-22 09:12 | 142318.4 | 960.0012 | 3 | 20 | 4.400288 | 2.753963 | 2.245576 | 1.58e-09 | 9.468958 | 5.852e-09
2018-03-22 09:14 | 142438.4 | 1080.0004 | 3 | 20 | 4.400301 | 2.426796 | 2.331768 | 1.58e-09 | 9.848229 | 5.852e-09
2018-03-22 09:16 | 142558.4 | 1200.001 | 3 | 20 | 4.400246 | 2.145309 | 2.407841 | 1.58e-09 | 10.18297 | 5.852e-09
2018-03-22 09:18 | 142678.4 | 1320.0005 | 3 | 20 | 4.400288 | 1.903474 | 2.475209 | 1.58e-09 | 10.47941 | 5.852e-09
2018-03-22 09:20 | 142798.4 | 1440.0014 | 3 | 20 | 4.400274 | 1.692645 | 2.535056 | 1.58e-09 | 10.74275 | 5.852e-09
2018-03-22 09:22 | 142918.4 | 1560.0013 | 3 | 20 | 4.400272 | 1.509027 | 2.588336 | 1.58e-09 | 10.9772 | 5.852e-09
2018-03-22 09:24 | 143038.4 | 1680.0004 | 3 | 20 | 4.400288 | 1.348804 | 2.635888 | 1.58e-09 | 11.18644 | 5.852e-09
2018-03-22 09:26 | 143158.4 | 1800.0005 | 3 | 20 | 4.400265 | 1.207628 | 2.678427 | 1.58e-09 | 11.37362 | 5.852e-09
2018-03-22 09:28 | 143278.4 | 1920.0014 | 3 | 20 | 4.400219 | 1.083015 | 2.716563 | 1.58e-09 | 11.54143 | 5.852e-09
2018-03-22 09:30 | 143398.4 | 2040.0005 | 3 | 20 | 4.400276 | 0.9752369 | 2.750818 | 1.58e-09 | 11.69215 | 5.852e-09
2018-03-22 09:32 | 143518.4 | 2160.0005 | 3 | 20 | 4.400251 | 0.8786936 | 2.781658 | 1.58e-09 | 11.82786 | 5.852e-09
2018-03-22 09:34 | 143638.4 | 2280.0012 | 3 | 20 | 4.400176 | 0.7920008 | 2.809471 | 1.58e-09 | 11.95024 | 5.852e-09
2018-03-22 09:36 | 143758.4 | 2400.0013 | 3 | 20 | 4.40024 | 0.7174549 | 2.83461 | 1.58e-09 | 12.06086 | 5.852e-09
2018-03-22 09:38 | 143873.2 | 2514.7837 | 3 | 20 | 4.400157 | 0.6519947 | 2.856432 | 1.58e-09 | 12.15688 | 5.852e-09
2018-03-22 09:40 | 143993.2 | 120 | 4 | 20 | 4.331492 | 0 | 2.856432 | 1.58e-09 | 12.15688 | 5.852e-09
2018-03-22 09:42 | 144113.2 | 240.0009 | 4 | 20 | 4.32562 | 0 | 2.856432 | 1.58e-09 | 12.15688 | 5.852e-09
2018-03-22 09:43 | 144173.2 | 300.0016 | 4 | 20 | 4.323969 | 0 | 2.856432 | 1.58e-09 | 12.15688 | 5.852e-09
2018-03-22 09:45 | 144293.3 | 120.001 | 5 | 20 | 3.980715 | -3.259886 | 2.856432 | 0.1086545 | 12.15688 | 0.4375476
2018-03-22 09:47 | 144413.3 | 240.0003 | 5 | 20 | 3.929975 | -3.259839 | 2.856432 | 0.2173087 | 12.15688 | 0.8672429
2018-03-22 09:49 | 144533.3 | 360.0002 | 5 | 20 | 3.885456 | -3.259835 | 2.856432 | 0.3259633 | 12.15688 | 1.291789
2018-03-22 09:51 | 144653.3 | 480.0003 | 5 | 20 | 3.844281 | -3.259779 | 2.856432 | 0.43461 | 12.15688 | 1.711669
2018-03-22 09:53 | 144773.3 | 600.0002 | 5 | 20 | 3.805665 | -3.259834 | 2.856432 | 0.5432629 | 12.15688 | 2.127241
2018-03-22 09:55 | 144893.3 | 720.0002 | 5 | 20 | 3.768483 | -3.259897 | 2.856432 | 0.6519201 | 12.15688 | 2.538719
2018-03-22 09:57 | 145013.3 | 840.0003 | 5 | 20 | 3.732857 | -3.259866 | 2.856432 | 0.760578 | 12.15688 | 2.94624
2018-03-22 09:59 | 145133.3 | 960.0012 | 5 | 20 | 3.700158 | -3.259832 | 2.856432 | 0.8692324 | 12.15688 | 3.350026
2018-03-22 10:01 | 145253.3 | 1080.0014 | 5 | 20 | 3.66982 | -3.259897 | 2.856432 | 0.9778852 | 12.15688 | 3.750392
2018-03-22 10:03 | 145373.3 | 1200.0014 | 5 | 20 | 3.641551 | -3.259809 | 2.856432 | 1.086544 | 12.15688 | 4.147593
2018-03-22 10:05 | 145493.3 | 1320.0013 | 5 | 20 | 3.614976 | -3.260139 | 2.856432 | 1.195196 | 12.15688 | 4.5418
2018-03-22 10:07 | 145613.3 | 1440.0013 | 5 | 20 | 3.589823 | -3.259862 | 2.856432 | 1.303853 | 12.15688 | 4.933215
2018-03-22 10:09 | 145733.3 | 1560.0013 | 5 | 20 | 3.566143 | -3.259875 | 2.856432 | 1.412506 | 12.15688 | 5.321969
2018-03-22 10:11 | 145853.3 | 1680.0005 | 5 | 20 | 3.54405 | -3.260108 | 2.856432 | 1.521157 | 12.15688 | 5.708216
2018-03-22 10:13 | 145973.3 | 1800.0006 | 5 | 20 | 3.523643 | -3.259817 | 2.856432 | 1.629811 | 12.15688 | 6.092174
2018-03-22 10:15 | 146093.3 | 1920.0015 | 5 | 20 | 3.505172 | -3.259881 | 2.856432 | 1.738468 | 12.15688 | 6.474024
2018-03-22 10:17 | 146213.3 | 2040.0014 | 5 | 20 | 3.487237 | -3.259829 | 2.856432 | 1.847123 | 12.15688 | 6.853923
2018-03-22 10:19 | 146333.3 | 2160.0007 | 5 | 20 | 3.466078 | -3.259875 | 2.856432 | 1.955776 | 12.15688 | 7.231694
2018-03-22 10:21 | 146453.3 | 2280.0014 | 5 | 20 | 3.443337 | -3.259903 | 2.856432 | 2.06443 | 12.15688 | 7.607077
2018-03-22 10:23 | 146573.3 | 2400.0006 | 5 | 20 | 3.419692 | -3.259846 | 2.856432 | 2.173079 | 12.15688 | 7.979909
2018-03-22 10:25 | 146693.3 | 2520.0006 | 5 | 20 | 3.397444 | -3.259859 | 2.856432 | 2.281737 | 12.15688 | 8.350282
2018-03-22 10:27 | 146813.3 | 2640.0016 | 5 | 20 | 3.372451 | -3.259894 | 2.856432 | 2.390394 | 12.15688 | 8.718124
2018-03-22 10:29 | 146933.3 | 2760.0016 | 5 | 20 | 3.341208 | -3.259846 | 2.856432 | 2.499048 | 12.15688 | 9.08295
2018-03-22 10:31 | 147053.3 | 2880.0015 | 5 | 20 | 3.296092 | -3.259857 | 2.856432 | 2.607698 | 12.15688 | 9.443692
2018-03-22 10:33 | 147173.3 | 3000.0002 | 5 | 20 | 3.222586 | -3.259995 | 2.856432 | 2.716344 | 12.15688 | 9.79816
2018-03-22 10:35 | 147293.3 | 3120.0001 | 5 | 20 | 3.078929 | -3.259934 | 2.856432 | 2.824996 | 12.15688 | 10.14158
2018-03-22 10:35 | 147328.6 | 3155.2568 | 5 | 20 | 2.999992 | -3.259872 | 2.856432 | 2.856919 | 12.15688 | 10.23869
2018-03-22 10:37 | 147448.6 | 120 | 6 | 20 | 3.49846 | 0 | 2.856432 | 2.856919 | 12.15688 | 10.23869
2018-03-22 10:39 | 147568.6 | 240 | 6 | 20 | 3.522672 | 0 | 2.856432 | 2.856919 | 12.15688 | 10.23869
2018-03-22 10:40 | 147628.6 | 300.0014 | 6 | 20 | 3.528092 | 0 | 2.856432 | 2.856919 | 12.15688 | 10.23869
2018-03-22 10:40 | 147628.6 | 0.0024 | 7 | 21 | 3.528031 | 0 | 0 | 0 | 0 | 0
2018-03-22 10:42 | 147748.7 | 120.0009 | 2 | 21 | 4.094957 | 4.88995 | 0.1623937 | 3.853e-09 | 0.6538578 | 1.3593e-08
2018-03-22 10:44 | 147868.7 | 240.0001 | 2 | 21 | 4.131854 | 4.890003 | 0.3253756 | 3.853e-09 | 1.324186 | 1.3593e-08
2018-03-22 10:46 | 147988.7 | 360.001 | 2 | 21 | 4.163617 | 4.890011 | 0.4883596 | 3.853e-09 | 2.000321 | 1.3593e-08
2018-03-22 10:48 | 148108.7 | 480.0001 | 2 | 21 | 4.188315 | 4.889959 | 0.6513351 | 3.853e-09 | 2.680962 | 1.3593e-08
2018-03-22 10:50 | 148228.7 | 600.001 | 2 | 21 | 4.200294 | 4.702644 | 0.8127294 | 3.853e-09 | 3.358368 | 1.3593e-08
2018-03-22 10:52 | 148348.7 | 720.001 | 2 | 21 | 4.200292 | 4.31249 | 0.963146 | 3.853e-09 | 3.990163 | 1.3593e-08
2018-03-22 10:54 | 148468.7 | 840.0003 | 2 | 21 | 4.200288 | 3.916544 | 1.100261 | 3.853e-09 | 4.566086 | 1.3593e-08
2018-03-22 10:56 | 148588.7 | 960.0011 | 2 | 21 | 4.200306 | 3.559919 | 1.224741 | 3.853e-09 | 5.088936 | 1.3593e-08
2018-03-22 10:58 | 148708.7 | 1080.0002 | 2 | 21 | 4.200274 | 3.262373 | 1.3382 | 3.853e-09 | 5.565495 | 1.3593e-08
2018-03-22 10:58 | 148709.5 | 1080.8289 | 2 | 21 | 4.200264 | 3.259993 | 1.338946 | 3.853e-09 | 5.568631 | 1.3593e-08
2018-03-22 11:00 | 148829.6 | 120.001 | 3 | 21 | 4.220944 | 3.259956 | 1.447229 | 4.416e-09 | 6.024461 | 1.5876e-08
2018-03-22 11:02 | 148949.6 | 240.001 | 3 | 21 | 4.244535 | 3.260042 | 1.55589 | 4.416e-09 | 6.484382 | 1.5876e-08
2018-03-22 11:04 | 149069.6 | 360.0002 | 3 | 21 | 4.269312 | 3.260029 | 1.664544 | 4.416e-09 | 6.946899 | 1.5876e-08
2018-03-22 11:06 | 149189.6 | 480.001 | 3 | 21 | 4.295927 | 3.260042 | 1.773206 | 4.416e-09 | 7.412238 | 1.5876e-08
2018-03-22 11:08 | 149309.6 | 600.001 | 3 | 21 | 4.32453 | 3.259993 | 1.881868 | 4.416e-09 | 7.880577 | 1.5876e-08
2018-03-22 11:10 | 149429.6 | 720.001 | 3 | 21 | 4.355319 | 3.260073 | 1.990527 | 4.416e-09 | 8.352127 | 1.5876e-08
2018-03-22 11:12 | 149549.6 | 840.0009 | 3 | 21 | 4.388764 | 3.260046 | 2.099183 | 4.416e-09 | 8.827149 | 1.5876e-08
2018-03-22 11:14 | 149669.6 | 960.0003 | 3 | 21 | 4.400296 | 2.963957 | 2.204235 | 4.416e-09 | 9.289207 | 1.5876e-08
2018-03-22 11:16 | 149789.6 | 1080.0002 | 3 | 21 | 4.400265 | 2.621008 | 2.297184 | 4.416e-09 | 9.698206 | 1.5876e-08
2018-03-22 11:18 | 149909.6 | 1200.001 | 3 | 21 | 4.40029 | 2.318769 | 2.379417 | 4.416e-09 | 10.06006 | 1.5876e-08
2018-03-22 11:20 | 150029.6 | 1320.0001 | 3 | 21 | 4.400266 | 2.052221 | 2.452168 | 4.416e-09 | 10.38018 | 1.5876e-08
2018-03-22 11:22 | 150149.6 | 1440.0011 | 3 | 21 | 4.400264 | 1.819592 | 2.516603 | 4.416e-09 | 10.66371 | 1.5876e-08
2018-03-22 11:24 | 150269.6 | 1560.0004 | 3 | 21 | 4.400227 | 1.61413 | 2.573753 | 4.416e-09 | 10.91519 | 1.5876e-08
2018-03-22 11:26 | 150389.6 | 1680.0011 | 3 | 21 | 4.400271 | 1.420115 | 2.624308 | 4.416e-09 | 11.13764 | 1.5876e-08
2018-03-22 11:28 | 150509.6 | 1800.0004 | 3 | 21 | 4.400272 | 1.244996 | 2.668654 | 4.416e-09 | 11.33278 | 1.5876e-08
2018-03-22 11:30 | 150629.6 | 1920.0003 | 3 | 21 | 4.400257 | 1.094508 | 2.707558 | 4.416e-09 | 11.50396 | 1.5876e-08
2018-03-22 11:32 | 150749.6 | 2040.0013 | 3 | 21 | 4.400215 | 0.9732924 | 2.741943 | 4.416e-09 | 11.65526 | 1.5876e-08
2018-03-22 11:34 | 150869.6 | 2160.0014 | 3 | 21 | 4.400205 | 0.873518 | 2.772684 | 4.416e-09 | 11.79053 | 1.5876e-08
2018-03-22 11:36 | 150989.6 | 2280.0007 | 3 | 21 | 4.40017 | 0.7885237 | 2.800365 | 4.416e-09 | 11.91233 | 1.5876e-08
2018-03-22 11:38 | 151109.6 | 2400.0016 | 3 | 21 | 4.400232 | 0.7155962 | 2.825409 | 4.416e-09 | 12.02253 | 1.5876e-08
2018-03-22 11:40 | 151226.9 | 2517.3174 | 3 | 21 | 4.400211 | 0.6519918 | 2.847664 | 4.416e-09 | 12.12046 | 1.5876e-08
2018-03-22 11:42 | 151346.9 | 119.9999 | 4 | 21 | 4.329388 | 0 | 2.847664 | 4.416e-09 | 12.12046 | 1.5876e-08
2018-03-22 11:44 | 151466.9 | 240 | 4 | 21 | 4.323269 | 0 | 2.847664 | 4.416e-09 | 12.12046 | 1.5876e-08
2018-03-22 11:45 | 151526.9 | 300.0024 | 4 | 21 | 4.321524 | 0 | 2.847664 | 4.416e-09 | 12.12046 | 1.5876e-08
2018-03-22 11:47 | 151647 | 120.0012 | 5 | 21 | 3.978922 | -3.259869 | 2.847664 | 0.1086468 | 12.12046 | 0.4370605
2018-03-22 11:49 | 151767 | 240.0013 | 5 | 21 | 3.934635 | -3.259877 | 2.847664 | 0.2173034 | 12.12046 | 0.8669209
2018-03-22 11:51 | 151887 | 360.0014 | 5 | 21 | 3.893881 | -3.259875 | 2.847664 | 0.3259612 | 12.12046 | 1.292227
2018-03-22 11:53 | 152007 | 480.0015 | 5 | 21 | 3.854177 | -3.259824 | 2.847664 | 0.4346128 | 12.12046 | 1.713134
2018-03-22 11:55 | 152127 | 600.0015 | 5 | 21 | 3.816132 | -3.259903 | 2.847664 | 0.5432619 | 12.12046 | 2.129804
2018-03-22 11:57 | 152247 | 720.0016 | 5 | 21 | 3.779315 | -3.259894 | 2.847664 | 0.6519179 | 12.12046 | 2.542447
2018-03-22 11:59 | 152367 | 840 | 5 | 21 | 3.743256 | -3.259974 | 2.847664 | 0.7605702 | 12.12046 | 2.951111
2018-03-22 12:01 | 152487 | 960.001 | 5 | 21 | 3.706333 | -3.259842 | 2.847664 | 0.8692237 | 12.12046 | 3.35582
2018-03-22 12:03 | 152607 | 1080.001 | 5 | 21 | 3.670727 | -3.259897 | 2.847664 | 0.9778834 | 12.12046 | 3.756601
2018-03-22 12:05 | 152727 | 1200.0002 | 5 | 21 | 3.636519 | -3.259894 | 2.847664 | 1.086533 | 12.12046 | 4.153549
2018-03-22 12:07 | 152847 | 1320.0003 | 5 | 21 | 3.606807 | -3.259904 | 2.847664 | 1.195191 | 12.12046 | 4.547034
2018-03-22 12:09 | 152967 | 1440.0021 | 5 | 21 | 3.58001 | -3.259903 | 2.847664 | 1.303846 | 12.12046 | 4.93745
2018-03-22 12:11 | 153087 | 1560.0015 | 5 | 21 | 3.555604 | -3.259871 | 2.847664 | 1.412502 | 12.12046 | 5.325092
2018-03-22 12:13 | 153207 | 1680.0007 | 5 | 21 | 3.533551 | -3.259861 | 2.847664 | 1.521155 | 12.12046 | 5.710198
2018-03-22 12:15 | 153327 | 1800.0008 | 5 | 21 | 3.51346 | -3.259859 | 2.847664 | 1.629809 | 12.12046 | 6.093019
2018-03-22 12:17 | 153447 | 1920.0009 | 5 | 21 | 3.494964 | -3.259834 | 2.847664 | 1.738462 | 12.12046 | 6.473751
2018-03-22 12:19 | 153567 | 2040.0012 | 5 | 21 | 3.478036 | -3.259804 | 2.847664 | 1.847119 | 12.12046 | 6.852566
2018-03-22 12:21 | 153687 | 2160.0014 | 5 | 21 | 3.461714 | -3.259934 | 2.847664 | 1.955772 | 12.12046 | 7.229571
2018-03-22 12:23 | 153807 | 2280.0007 | 5 | 21 | 3.445569 | -3.259852 | 2.847664 | 2.064428 | 12.12046 | 7.604835
2018-03-22 12:25 | 153927 | 2400.0009 | 5 | 21 | 3.428426 | -3.259943 | 2.847664 | 2.173087 | 12.12046 | 7.978304
2018-03-22 12:27 | 154047 | 2520.001 | 5 | 21 | 3.409883 | -3.259894 | 2.847664 | 2.28174 | 12.12046 | 8.349835
2018-03-22 12:29 | 154167 | 2640.0006 | 5 | 21 | 3.387203 | -3.259923 | 2.847664 | 2.390397 | 12.12046 | 8.719166
2018-03-22 12:31 | 154287 | 2760.0015 | 5 | 21 | 3.356987 | -3.259919 | 2.847664 | 2.499052 | 12.12046 | 9.085648
2018-03-22 12:33 | 154407 | 2880.0008 | 5 | 21 | 3.311915 | -3.259936 | 2.847664 | 2.607698 | 12.12046 | 9.448108
2018-03-22 12:35 | 154527 | 3000.0008 | 5 | 21 | 3.231627 | -3.259914 | 2.847664 | 2.716349 | 12.12046 | 9.804044
2018-03-22 12:37 | 154647 | 3120.0009 | 5 | 21 | 3.068577 | -3.259857 | 2.847664 | 2.824999 | 12.12046 | 10.14754
2018-03-22 12:38 | 154674.7 | 3147.7489 | 5 | 21 | 2.999986 | -3.259884 | 2.847664 | 2.850125 | 12.12046 | 10.22383
2018-03-22 12:40 | 154794.7911 | 120.0007 | 6 | 21 | 3.493697 | 0 | 2.847664 | 2.850125 | 12.12046 | 10.22383
2018-03-22 12:42 | 154914.7905 | 240.0001 | 6 | 21 | 3.517592 | 0 | 2.847664 | 2.850125 | 12.12046 | 10.22383
2018-03-22 12:43 | 154974.7929 | 300.0025 | 6 | 21 | 3.522953 | 0 | 2.847664 | 2.850125 | 12.12046 | 10.22383
2018-03-22 12:43 | 154974.8 | 0.0025 | 7 | 22 | 3.522838 | 0 | 0 | 0 | 0 | 0
2018-03-22 12:45 | 155094.9 | 120.0009 | 2 | 22 | 4.104612 | 4.889994 | 0.1623929 | 0 | 0.6549682 | 0
2018-03-22 12:47 | 155214.9 | 240.0008 | 2 | 22 | 4.140982 | 4.89002 | 0.3253844 | 0 | 1.326834 | 0
2018-03-22 12:49 | 155334.9 | 360.0001 | 2 | 22 | 4.172783 | 4.89007 | 0.4883708 | 0 | 2.004472 | 0
2018-03-22 12:51 | 155454.9 | 480.0001 | 2 | 22 | 4.197017 | 4.889994 | 0.6513578 | 0 | 2.686616 | 0
2018-03-22 12:53 | 155574.9 | 600.0026 | 2 | 22 | 4.200317 | 4.590462 | 0.8099507 | 0 | 3.352715 | 0
2018-03-22 12:55 | 155694.9 | 720.0011 | 2 | 22 | 4.200296 | 4.252741 | 0.957283 | 0 | 3.971553 | 0
2018-03-22 12:57 | 155814.9 | 840.001 | 2 | 22 | 4.200287 | 3.931379 | 1.093587 | 0 | 4.544067 | 0
2018-03-22 12:59 | 155934.9 | 960.0002 | 2 | 22 | 4.200253 | 3.637644 | 1.219639 | 0 | 5.073522 | 0
2018-03-22 13:01 | 156054.9 | 1080.0002 | 2 | 22 | 4.200254 | 3.371971 | 1.336419 | 0 | 5.564032 | 0
2018-03-22 13:01 | 156108.3 | 1133.4113 | 2 | 22 | 4.200243 | 3.259998 | 1.385613 | 0 | 5.770659 | 0
2018-03-22 13:03 | 156228.3 | 120.001 | 3 | 22 | 4.219563 | 3.260052 | 1.493892 | 6.94e-10 | 6.226399 | 2.809e-09
2018-03-22 13:05 | 156348.3 | 240.001 | 3 | 22 | 4.242525 | 3.259993 | 1.602545 | 6.94e-10 | 6.686097 | 2.809e-09
2018-03-22 13:07 | 156468.3 | 360.001 | 3 | 22 | 4.267662 | 3.260006 | 1.711206 | 6.94e-10 | 7.148427 | 2.809e-09
2018-03-22 13:09 | 156588.3 | 480.0001 | 3 | 22 | 4.298476 | 3.260031 | 1.81987 | 6.94e-10 | 7.613796 | 2.809e-09
2018-03-22 13:11 | 156708.3 | 600.001 | 3 | 22 | 4.33287 | 3.260044 | 1.928529 | 6.94e-10 | 8.082701 | 2.809e-09
2018-03-22 13:13 | 156828.3 | 720.001 | 3 | 22 | 4.370293 | 3.260019 | 2.037186 | 6.94e-10 | 8.55551 | 2.809e-09
2018-03-22 13:15 | 156948.3 | 840.001 | 3 | 22 | 4.400313 | 3.14147 | 2.145407 | 6.94e-10 | 9.030426 | 2.809e-09
2018-03-22 13:17 | 157068.3 | 960.0012 | 3 | 22 | 4.400301 | 2.759214 | 2.243435 | 6.94e-10 | 9.461781 | 2.809e-09
2018-03-22 13:19 | 157188.3 | 1080.001 | 3 | 22 | 4.400294 | 2.438942 | 2.329924 | 6.94e-10 | 9.842356 | 2.809e-09
2018-03-22 13:21 | 157308.3 | 1200.0012 | 3 | 22 | 4.400296 | 2.161219 | 2.406481 | 6.94e-10 | 10.17923 | 2.809e-09
2018-03-22 13:23 | 157428.3 | 1320.0004 | 3 | 22 | 4.400257 | 1.918586 | 2.474375 | 6.94e-10 | 10.47798 | 2.809e-09
2018-03-22 13:25 | 157548.3 | 1440.0006 | 3 | 22 | 4.400269 | 1.707162 | 2.534718 | 6.94e-10 | 10.7435 | 2.809e-09
2018-03-22 13:27 | 157668.3 | 1560.0017 | 3 | 22 | 4.400253 | 1.521969 | 2.588471 | 6.94e-10 | 10.98003 | 2.809e-09
2018-03-22 13:29 | 157788.3 | 1680.0003 | 3 | 22 | 4.400247 | 1.360068 | 2.636451 | 6.94e-10 | 11.19116 | 2.809e-09
2018-03-22 13:31 | 157908.3 | 1800.0013 | 3 | 22 | 4.400241 | 1.218259 | 2.679367 | 6.94e-10 | 11.38 | 2.809e-09
2018-03-22 13:33 | 158028.3 | 1920.0014 | 3 | 22 | 4.400252 | 1.092721 | 2.71783 | 6.94e-10 | 11.54924 | 2.809e-09
2018-03-22 13:35 | 158148.3 | 2040.0009 | 3 | 22 | 4.400267 | 0.9829798 | 2.752376 | 6.94e-10 | 11.70125 | 2.809e-09
2018-03-22 13:37 | 158268.3 | 2160.0012 | 3 | 22 | 4.400192 | 0.8846893 | 2.783463 | 6.94e-10 | 11.83804 | 2.809e-09
2018-03-22 13:39 | 158388.3 | 2280.0016 | 3 | 22 | 4.400245 | 0.7992945 | 2.811491 | 6.94e-10 | 11.96137 | 2.809e-09
2018-03-22 13:41 | 158508.3 | 2400.0015 | 3 | 22 | 4.400228 | 0.7160244 | 2.836745 | 6.94e-10 | 12.07249 | 2.809e-09
2018-03-22 13:43 | 158605.6 | 2497.3336 | 3 | 22 | 4.400213 | 0.6519985 | 2.85522 | 6.94e-10 | 12.15379 | 2.809e-09
2018-03-22 13:45 | 158725.7 | 120.001 | 4 | 22 | 4.330759 | 0 | 2.85522 | 6.94e-10 | 12.15379 | 2.809e-09
2018-03-22 13:47 | 158845.7 | 240.0004 | 4 | 22 | 4.324971 | 0 | 2.85522 | 6.94e-10 | 12.15379 | 2.809e-09
2018-03-22 13:48 | 158905.7 | 300.001 | 4 | 22 | 4.323297 | 0 | 2.85522 | 6.94e-10 | 12.15379 | 2.809e-09
2018-03-22 13:50 | 159025.8 | 120.0001 | 5 | 22 | 3.972463 | -3.260056 | 2.85522 | 0.1086538 | 12.15379 | 0.4365576
2018-03-22 13:52 | 159145.8 | 240.0009 | 5 | 22 | 3.927361 | -3.259828 | 2.85522 | 0.2173034 | 12.15379 | 0.8656296
2018-03-22 13:54 | 159265.8 | 360.0003 | 5 | 22 | 3.886306 | -3.260167 | 2.85522 | 0.325961 | 12.15379 | 1.290127
2018-03-22 13:56 | 159385.8 | 480.0013 | 5 | 22 | 3.846939 | -3.259826 | 2.85522 | 0.4346145 | 12.15379 | 1.710235
2018-03-22 13:58 | 159505.8 | 600.0015 | 5 | 22 | 3.809065 | -3.260148 | 2.85522 | 0.5432619 | 12.15379 | 2.126123
2018-03-22 14:00 | 159625.8 | 720.0008 | 5 | 22 | 3.772573 | -3.259869 | 2.85522 | 0.651915 | 12.15379 | 2.538007
2018-03-22 14:02 | 159745.8 | 840.001 | 5 | 22 | 3.737058 | -3.259897 | 2.85522 | 0.7605738 | 12.15379 | 2.945985
2018-03-22 14:04 | 159865.8 | 960.001 | 5 | 22 | 3.704113 | -3.260006 | 2.85522 | 0.8692275 | 12.15379 | 3.350214
2018-03-22 14:06 | 159985.8 | 1080.0012 | 5 | 22 | 3.673977 | -3.259923 | 2.85522 | 0.9778793 | 12.15379 | 3.751017
2018-03-22 14:08 | 160105.8 | 1200.0013 | 5 | 22 | 3.645897 | -3.259889 | 2.85522 | 1.086536 | 12.15379 | 4.148679
2018-03-22 14:10 | 160225.8 | 1320.0006 | 5 | 22 | 3.619223 | -3.259904 | 2.85522 | 1.195193 | 12.15379 | 4.543371
2018-03-22 14:12 | 160345.8 | 1440.0014 | 5 | 22 | 3.593727 | -3.259868 | 2.85522 | 1.303849 | 12.15379 | 4.935228
2018-03-22 14:14 | 160465.8 | 1560.0016 | 5 | 22 | 3.56661 | -3.259801 | 2.85522 | 1.412504 | 12.15379 | 5.324242
2018-03-22 14:16 | 160585.8 | 1680.0001 | 5 | 22 | 3.539186 | -3.259848 | 2.85522 | 1.521155 | 12.15379 | 5.710261
2018-03-22 14:18 | 160705.8 | 1800.0001 | 5 | 22 | 3.512925 | -3.259837 | 2.85522 | 1.629808 | 12.15379 | 6.093362
2018-03-22 14:20 | 160825.8 | 1920.0011 | 5 | 22 | 3.491245 | -3.259828 | 2.85522 | 1.738466 | 12.15379 | 6.473858
2018-03-22 14:22 | 160945.8 | 2040.0011 | 5 | 22 | 3.472363 | -3.260045 | 2.85522 | 1.847126 | 12.15379 | 6.852176
2018-03-22 14:24 | 161065.8 | 2160.0004 | 5 | 22 | 3.454927 | -3.259849 | 2.85522 | 1.955783 | 12.15379 | 7.228513
2018-03-22 14:26 | 161185.8 | 2280.0004 | 5 | 22 | 3.437927 | -3.25983 | 2.85522 | 2.064439 | 12.15379 | 7.602989
2018-03-22 14:28 | 161305.8 | 2400.0013 | 5 | 22 | 3.420728 | -3.259857 | 2.85522 | 2.173096 | 12.15379 | 7.975616
2018-03-22 14:30 | 161425.8 | 2520.0001 | 5 | 22 | 3.401613 | -3.259914 | 2.85522 | 2.281753 | 12.15379 | 8.346291
2018-03-22 14:32 | 161545.8 | 2640.0003 | 5 | 22 | 3.378944 | -3.259889 | 2.85522 | 2.390407 | 12.15379 | 8.714703
2018-03-22 14:34 | 161665.8 | 2760.0004 | 5 | 22 | 3.348663 | -3.260216 | 2.85522 | 2.49906 | 12.15379 | 9.080284
2018-03-22 14:36 | 161785.8 | 2880.0001 | 5 | 22 | 3.303911 | -3.259956 | 2.85522 | 2.60771 | 12.15379 | 9.441858
2018-03-22 14:38 | 161905.8 | 3000.0005 | 5 | 22 | 3.231059 | -3.25983 | 2.85522 | 2.716359 | 12.15379 | 9.797239
2018-03-22 14:40 | 162025.8 | 3120.0004 | 5 | 22 | 3.084542 | -3.259919 | 2.85522 | 2.825008 | 12.15379 | 10.14146
2018-03-22 14:41 | 162062.2 | 3156.4243 | 5 | 22 | 2.999985 | -3.259944 | 2.85522 | 2.857989 | 12.15379 | 10.24189
2018-03-22 14:43 | 162182.2 | 120.0002 | 6 | 22 | 3.488694 | 0 | 2.85522 | 2.857989 | 12.15379 | 10.24189
2018-03-22 14:45 | 162302.2 | 240.0013 | 6 | 22 | 3.511893 | 0 | 2.85522 | 2.857989 | 12.15379 | 10.24189
2018-03-22 14:46 | 162362.2 | 300.002 | 6 | 22 | 3.517141 | 0 | 2.85522 | 2.857989 | 12.15379 | 10.24189
2018-03-22 14:46 | 162362.2 | 0.0025 | 7 | 23 | 3.517097 | 0 | 0 | 0 | 0 | 0
2018-03-22 14:48 | 162482.3 | 120.0003 | 2 | 23 | 4.097325 | 4.890039 | 0.1623904 | 4.251e-09 | 0.6531653 | 1.4953e-08
2018-03-22 14:50 | 162602.3 | 240.0014 | 2 | 23 | 4.139776 | 4.890062 | 0.3253815 | 4.251e-09 | 1.324347 | 1.4953e-08
2018-03-22 14:52 | 162722.3 | 360.0007 | 2 | 23 | 4.17602 | 4.890038 | 0.4883631 | 4.251e-09 | 2.002199 | 1.4953e-08
2018-03-22 14:54 | 162842.3 | 480.0008 | 2 | 23 | 4.200322 | 4.864592 | 0.6513196 | 4.251e-09 | 2.684878 | 1.4953e-08
2018-03-22 14:56 | 162962.3 | 600.0008 | 2 | 23 | 4.200276 | 4.525803 | 0.8077061 | 4.251e-09 | 3.341746 | 1.4953e-08
2018-03-22 14:58 | 163082.3 | 720.0008 | 2 | 23 | 4.200269 | 4.190306 | 0.952943 | 4.251e-09 | 3.951782 | 1.4953e-08
2018-03-22 15:00 | 163202.3 | 840.0001 | 2 | 23 | 4.200271 | 3.87673 | 1.087341 | 4.251e-09 | 4.516293 | 1.4953e-08
2018-03-22 15:02 | 163322.3 | 960.0001 | 2 | 23 | 4.200276 | 3.59231 | 1.211735 | 4.251e-09 | 5.038782 | 1.4953e-08
2018-03-22 15:04 | 163442.3 | 1080.0002 | 2 | 23 | 4.200256 | 3.334497 | 1.327101 | 4.251e-09 | 5.523351 | 1.4953e-08
2018-03-22 15:04 | 163479.2 | 1116.8552 | 2 | 23 | 4.200241 | 3.259995 | 1.360856 | 4.251e-09 | 5.665128 | 1.4953e-08
2018-03-22 15:06 | 163599.2 | 120.0001 | 3 | 23 | 4.219158 | 3.260046 | 1.469141 | 4.251e-09 | 6.120877 | 1.4953e-08
2018-03-22 15:08 | 163719.2 | 240.0001 | 3 | 23 | 4.24135 | 3.260103 | 1.577803 | 4.251e-09 | 6.580531 | 1.4953e-08
2018-03-22 15:10 | 163839.2 | 360.001 | 3 | 23 | 4.265386 | 3.260033 | 1.686465 | 4.251e-09 | 7.042688 | 1.4953e-08
2018-03-22 15:12 | 163959.2 | 480.0001 | 3 | 23 | 4.291811 | 3.260012 | 1.795125 | 4.251e-09 | 7.507577 | 1.4953e-08
2018-03-22 15:14 | 164079.2 | 600.0002 | 3 | 23 | 4.320457 | 3.260077 | 1.903788 | 4.251e-09 | 7.975474 | 1.4953e-08
2018-03-22 15:16 | 164199.2 | 720.001 | 3 | 23 | 4.352489 | 3.260065 | 2.012451 | 4.251e-09 | 8.446632 | 1.4953e-08
2018-03-22 15:18 | 164319.2 | 840.0002 | 3 | 23 | 4.3904 | 3.260002 | 2.121108 | 4.251e-09 | 8.921584 | 1.4953e-08
2018-03-22 15:20 | 164439.2 | 960.0003 | 3 | 23 | 4.4003 | 2.885735 | 2.224626 | 4.251e-09 | 9.376966 | 1.4953e-08
2018-03-22 15:22 | 164559.2 | 1080.0001 | 3 | 23 | 4.400281 | 2.511738 | 2.31435 | 4.251e-09 | 9.771777 | 1.4953e-08
2018-03-22 15:24 | 164679.2 | 1200.001 | 3 | 23 | 4.400274 | 2.210373 | 2.392885 | 4.251e-09 | 10.11736 | 1.4953e-08
2018-03-22 15:26 | 164799.2 | 1320.0001 | 3 | 23 | 4.400258 | 1.95529 | 2.462203 | 4.251e-09 | 10.42237 | 1.4953e-08
2018-03-22 15:28 | 164919.2 | 1440.0011 | 3 | 23 | 4.400246 | 1.73705 | 2.52366 | 4.251e-09 | 10.6928 | 1.4953e-08
2018-03-22 15:30 | 165039.2 | 1560.0004 | 3 | 23 | 4.400219 | 1.548409 | 2.578354 | 4.251e-09 | 10.93347 | 1.4953e-08
2018-03-22 15:32 | 165159.2 | 1680.0004 | 3 | 23 | 4.400205 | 1.384252 | 2.627178 | 4.251e-09 | 11.14831 | 1.4953e-08
2018-03-22 15:34 | 165279.2 | 1800.0005 | 3 | 23 | 4.400256 | 1.241456 | 2.670881 | 4.251e-09 | 11.34061 | 1.4953e-08
2018-03-22 15:36 | 165399.2 | 1920.0012 | 3 | 23 | 4.400251 | 1.115015 | 2.710088 | 4.251e-09 | 11.51313 | 1.4953e-08
2018-03-22 15:38 | 165519.2 | 2040.0016 | 3 | 23 | 4.40021 | 1.002945 | 2.745346 | 4.251e-09 | 11.66827 | 1.4953e-08
2018-03-22 15:40 | 165639.2 | 2160.0017 | 3 | 23 | 4.400188 | 0.9044762 | 2.777108 | 4.251e-09 | 11.80803 | 1.4953e-08
2018-03-22 15:42 | 165759.2 | 2280.0011 | 3 | 23 | 4.400254 | 0.818223 | 2.805779 | 4.251e-09 | 11.93419 | 1.4953e-08
2018-03-22 15:44 | 165879.2 | 2400.0005 | 3 | 23 | 4.400191 | 0.7399454 | 2.831715 | 4.251e-09 | 12.04831 | 1.4953e-08
2018-03-22 15:46 | 165999.2 | 2520.0008 | 3 | 23 | 4.400241 | 0.6721611 | 2.85522 | 4.251e-09 | 12.15174 | 1.4953e-08
2018-03-22 15:47 | 166033.3 | 2554.1039 | 3 | 23 | 4.400222 | 0.6519814 | 2.861489 | 4.251e-09 | 12.17933 | 1.4953e-08
2018-03-22 15:49 | 166153.3 | 120.0002 | 4 | 23 | 4.33164 | 0 | 2.861489 | 4.251e-09 | 12.17933 | 1.4953e-08
2018-03-22 15:51 | 166273.3 | 240.0014 | 4 | 23 | 4.325914 | 0 | 2.861489 | 4.251e-09 | 12.17933 | 1.4953e-08
2018-03-22 15:52 | 166333.3 | 300.0021 | 4 | 23 | 4.324275 | 0 | 2.861489 | 4.251e-09 | 12.17933 | 1.4953e-08
2018-03-22 15:54 | 166453.4 | 120.0005 | 5 | 23 | 3.974408 | -3.260212 | 2.861489 | 0.1086558 | 12.17933 | 0.4368441
2018-03-22 15:56 | 166573.4 | 240.0017 | 5 | 23 | 3.928338 | -3.259828 | 2.861489 | 0.2173114 | 12.17933 | 0.8660983
2018-03-22 15:58 | 166693.4 | 360.0013 | 5 | 23 | 3.886664 | -3.259817 | 2.861489 | 0.3259624 | 12.17933 | 1.290635
2018-03-22 16:00 | 166813.4 | 480.0017 | 5 | 23 | 3.846869 | -3.25979 | 2.861489 | 0.4346202 | 12.17933 | 1.710772
2018-03-22 16:02 | 166933.4 | 600.0002 | 5 | 23 | 3.809184 | -3.260174 | 2.861489 | 0.5432779 | 12.17933 | 2.126703
2018-03-22 16:04 | 167053.4 | 720.0004 | 5 | 23 | 3.772706 | -3.259904 | 2.861489 | 0.6519346 | 12.17933 | 2.538609
2018-03-22 16:06 | 167173.4 | 840.0013 | 5 | 23 | 3.737356 | -3.259814 | 2.861489 | 0.7605943 | 12.17933 | 2.946612
2018-03-22 16:08 | 167293.4 | 960.0009 | 5 | 23 | 3.704605 | -3.259953 | 2.861489 | 0.8692572 | 12.17933 | 3.350911
2018-03-22 16:10 | 167413.4 | 1080.0013 | 5 | 23 | 3.674426 | -3.259855 | 2.861489 | 0.9779172 | 12.17933 | 3.751795
2018-03-22 16:12 | 167533.4 | 1200.0014 | 5 | 23 | 3.646387 | -3.259951 | 2.861489 | 1.086569 | 12.17933 | 4.149491
2018-03-22 16:14 | 167653.4 | 1320.001 | 5 | 23 | 3.619642 | -3.259964 | 2.861489 | 1.195224 | 12.17933 | 4.544221
2018-03-22 16:16 | 167773.4 | 1440.0012 | 5 | 23 | 3.594485 | -3.259824 | 2.861489 | 1.30388 | 12.17933 | 4.936141
2018-03-22 16:18 | 167893.4 | 1560.0015 | 5 | 23 | 3.570554 | -3.259872 | 2.861489 | 1.412545 | 12.17933 | 5.325426
2018-03-22 16:20 | 168013.4 | 1680.0012 | 5 | 23 | 3.544824 | -3.25999 | 2.861489 | 1.521199 | 12.17933 | 5.711997
2018-03-22 16:22 | 168133.4 | 1800.0015 | 5 | 23 | 3.519388 | -3.260097 | 2.861489 | 1.629856 | 12.17933 | 6.095778
2018-03-22 16:24 | 168253.4 | 1920.001 | 5 | 23 | 3.494639 | -3.260127 | 2.861489 | 1.738512 | 12.17933 | 6.476832
2018-03-22 16:26 | 168373.4 | 2040.0004 | 5 | 23 | 3.473871 | -3.260163 | 2.861489 | 1.84717 | 12.17933 | 6.855388
2018-03-22 16:28 | 168493.4 | 2160.0005 | 5 | 23 | 3.455787 | -3.260016 | 2.861489 | 1.955826 | 12.17933 | 7.23185
2018-03-22 16:30 | 168613.4 | 2280.0015 | 5 | 23 | 3.438758 | -3.260157 | 2.861489 | 2.064488 | 12.17933 | 7.606433
2018-03-22 16:32 | 168733.4 | 2400.0009 | 5 | 23 | 3.421541 | -3.260132 | 2.861489 | 2.173146 | 12.17933 | 7.979152
2018-03-22 16:34 | 168853.4 | 2520.001 | 5 | 23 | 3.402503 | -3.260086 | 2.861489 | 2.281807 | 12.17933 | 8.349927
2018-03-22 16:36 | 168973.4 | 2640.0004 | 5 | 23 | 3.380252 | -3.259834 | 2.861489 | 2.390463 | 12.17933 | 8.718474
2018-03-22 16:38 | 169093.4 | 2760.0012 | 5 | 23 | 3.350844 | -3.260048 | 2.861489 | 2.499107 | 12.17933 | 9.084208
2018-03-22 16:40 | 169213.4 | 2880.0005 | 5 | 23 | 3.306891 | -3.259869 | 2.861489 | 2.607755 | 12.17933 | 9.44605
2018-03-22 16:42 | 169333.4 | 3000.0008 | 5 | 23 | 3.234902 | -3.259888 | 2.861489 | 2.716402 | 12.17933 | 9.801772
2018-03-22 16:44 | 169453.4 | 3120.0017 | 5 | 23 | 3.092851 | -3.259889 | 2.861489 | 2.825061 | 12.17933 | 10.14663
2018-03-22 16:45 | 169494.1 | 3160.6769 | 5 | 23 | 2.999995 | -3.259916 | 2.861489 | 2.861884 | 12.17933 | 10.25894
2018-03-22 16:47 | 169614.1 | 120.0001 | 6 | 23 | 3.487874 | 0 | 2.861489 | 2.861884 | 12.17933 | 10.25894
2018-03-22 16:49 | 169734.1 | 240.0013 | 6 | 23 | 3.510883 | 0 | 2.861489 | 2.861884 | 12.17933 | 10.25894
2018-03-22 16:50 | 169794.1 | 300.0021 | 6 | 23 | 3.516011 | 0 | 2.861489 | 2.861884 | 12.17933 | 10.25894
2018-03-22 16:50 | 169794.2 | 0.0023 | 7 | 24 | 3.51615 | 0 | 0 | 0 | 0 | 0
2018-03-22 16:52 | 169914.2 | 120.0007 | 2 | 24 | 4.094245 | 4.890047 | 0.162389 | 1.595e-09 | 0.6526449 | 5.609e-09
2018-03-22 16:54 | 170034.2 | 240.0012 | 2 | 24 | 4.136948 | 4.890043 | 0.3253795 | 1.595e-09 | 1.323313 | 5.609e-09
2018-03-22 16:56 | 170154.2 | 360.0002 | 2 | 24 | 4.174938 | 4.890087 | 0.4883592 | 1.595e-09 | 2.000809 | 5.609e-09
2018-03-22 16:58 | 170274.2 | 480.0002 | 2 | 24 | 4.200286 | 4.864101 | 0.651314 | 1.595e-09 | 2.683408 | 5.609e-09
2018-03-22 17:00 | 170394.2 | 600.0007 | 2 | 24 | 4.200289 | 4.520861 | 0.8076422 | 1.595e-09 | 3.340032 | 5.609e-09
2018-03-22 17:02 | 170514.2 | 720.0005 | 2 | 24 | 4.200292 | 4.185015 | 0.9526997 | 1.595e-09 | 3.949315 | 5.609e-09
2018-03-22 17:04 | 170634.2 | 840.0007 | 2 | 24 | 4.200298 | 3.871521 | 1.086895 | 1.595e-09 | 4.512974 | 5.609e-09
2018-03-22 17:06 | 170754.2 | 960.001 | 2 | 24 | 4.200283 | 3.586761 | 1.211108 | 1.595e-09 | 5.0347 | 5.609e-09
2018-03-22 17:08 | 170874.2 | 1080.0004 | 2 | 24 | 4.200281 | 3.330921 | 1.326318 | 1.595e-09 | 5.518614 | 5.609e-09
2018-03-22 17:08 | 170908.9 | 1114.6339 | 2 | 24 | 4.20025 | 3.259993 | 1.358023 | 1.595e-09 | 5.651784 | 5.609e-09
2018-03-22 17:10 | 171028.8769 | 120.0004 | 3 | 24 | 4.219067 | 3.260008 | 1.466301 | 1.595e-09 | 6.107494 | 5.609e-09
2018-03-22 17:12 | 171148.8779 | 240.0014 | 3 | 24 | 4.241413 | 3.260031 | 1.574962 | 1.595e-09 | 6.567134 | 5.609e-09
2018-03-22 17:14 | 171268.8772 | 360.0007 | 3 | 24 | 4.265493 | 3.26008 | 1.68362 | 1.595e-09 | 7.029287 | 5.609e-09
2018-03-22 17:16 | 171388.878 | 480.0015 | 3 | 24 | 4.291805 | 3.260075 | 1.792284 | 1.595e-09 | 7.494199 | 5.609e-09
2018-03-22 17:18 | 171508.878 | 600.0015 | 3 | 24 | 4.320486 | 3.260002 | 1.900948 | 1.595e-09 | 7.962098 | 5.609e-09
2018-03-22 17:20 | 171628.8772 | 720.0007 | 3 | 24 | 4.351721 | 3.26004 | 2.009608 | 1.595e-09 | 8.433226 | 5.609e-09
2018-03-22 17:22 | 171748.8775 | 840.001 | 3 | 24 | 4.38898 | 3.260109 | 2.11827 | 1.595e-09 | 8.908064 | 5.609e-09
2018-03-22 17:24 | 171868.8768 | 960.0003 | 3 | 24 | 4.40029 | 2.897743 | 2.222203 | 1.595e-09 | 9.365228 | 5.609e-09
2018-03-22 17:26 | 171988.8768 | 1080.0003 | 3 | 24 | 4.400271 | 2.513582 | 2.312191 | 1.595e-09 | 9.761203 | 5.609e-09
2018-03-22 17:28 | 172108.8771 | 1200.0006 | 3 | 24 | 4.400291 | 2.20858 | 2.390718 | 1.595e-09 | 10.10674 | 5.609e-09
2018-03-22 17:30 | 172228.8778 | 1320.0013 | 3 | 24 | 4.400225 | 1.953047 | 2.459963 | 1.595e-09 | 10.41144 | 5.609e-09
2018-03-22 17:32 | 172348.8783 | 1440.0018 | 3 | 24 | 4.400242 | 1.736273 | 2.521376 | 1.595e-09 | 10.68167 | 5.609e-09
2018-03-22 17:34 | 172468.8771 | 1560.0006 | 3 | 24 | 4.400253 | 1.548125 | 2.576034 | 1.595e-09 | 10.92218 | 5.609e-09
2018-03-22 17:36 | 172588.878 | 1680.0015 | 3 | 24 | 4.400249 | 1.38468 | 2.624844 | 1.595e-09 | 11.13696 | 5.609e-09
2018-03-22 17:38 | 172708.8775 | 1800.001 | 3 | 24 | 4.400212 | 1.241234 | 2.668554 | 1.595e-09 | 11.32929 | 5.609e-09
2018-03-22 17:40 | 172828.8767 | 1920.0002 | 3 | 24 | 4.400267 | 1.116059 | 2.707797 | 1.595e-09 | 11.50197 | 5.609e-09
2018-03-22 17:42 | 172948.8768 | 2040.0003 | 3 | 24 | 4.400264 | 1.005138 | 2.743093 | 1.595e-09 | 11.65728 | 5.609e-09
2018-03-22 17:44 | 173068.8778 | 2160.0013 | 3 | 24 | 4.400191 | 0.905879 | 2.774903 | 1.595e-09 | 11.79725 | 5.609e-09
2018-03-22 17:46 | 173188.8768 | 2280.0003 | 3 | 24 | 4.400188 | 0.8187342 | 2.803629 | 1.595e-09 | 11.92365 | 5.609e-09
2018-03-22 17:48 | 173308.878 | 2400.0015 | 3 | 24 | 4.400223 | 0.742219 | 2.829625 | 1.595e-09 | 12.03804 | 5.609e-09
2018-03-22 17:50 | 173428.8777 | 2520.0012 | 3 | 24 | 4.400249 | 0.6740799 | 2.853193 | 1.595e-09 | 12.14175 | 5.609e-09
2018-03-22 17:51 | 173469.8089 | 2560.9324 | 3 | 24 | 4.400238 | 0.6519966 | 2.860726 | 1.595e-09 | 12.17489 | 5.609e-09
2018-03-22 17:53 | 173589.9 | 120.0003 | 4 | 24 | 4.331406 | 0 | 2.860726 | 1.595e-09 | 12.17489 | 5.609e-09
2018-03-22 17:55 | 173709.9 | 240.0004 | 4 | 24 | 4.325616 | 0 | 2.860726 | 1.595e-09 | 12.17489 | 5.609e-09
2018-03-22 17:56 | 173769.9 | 300.0009 | 4 | 24 | 4.323994 | 0 | 2.860726 | 1.595e-09 | 12.17489 | 5.609e-09
2018-03-22 17:58 | 173889.9327 | 120.0001 | 5 | 24 | 3.973758 | -3.259984 | 2.860726 | 0.1086502 | 12.17489 | 0.4368605
2018-03-22 18:00 | 174009.9332 | 240.0006 | 5 | 24 | 3.92644 | -3.259943 | 2.860726 | 0.2173057 | 12.17489 | 0.8659599
2018-03-22 18:02 | 174129.9336 | 360.001 | 5 | 24 | 3.884339 | -3.259826 | 2.860726 | 0.3259552 | 12.17489 | 1.290255
2018-03-22 18:04 | 174249.9326 | 480 | 5 | 24 | 3.844565 | -3.259809 | 2.860726 | 0.4346112 | 12.17489 | 1.710133
2018-03-22 18:06 | 174369.9328 | 600.0002 | 5 | 24 | 3.806612 | -3.259846 | 2.860726 | 0.5432682 | 12.17489 | 2.125795
2018-03-22 18:08 | 174489.934 | 720.0014 | 5 | 24 | 3.770076 | -3.259794 | 2.860726 | 0.6519196 | 12.17489 | 2.537393
2018-03-22 18:10 | 174609.9337 | 840.0011 | 5 | 24 | 3.734638 | -3.259834 | 2.860726 | 0.7605728 | 12.17489 | 2.945076
2018-03-22 18:12 | 174729.9332 | 960.0006 | 5 | 24 | 3.702024 | -3.259944 | 2.860726 | 0.8692269 | 12.17489 | 3.349061
2018-03-22 18:14 | 174849.9337 | 1080.0011 | 5 | 24 | 3.671821 | -3.259875 | 2.860726 | 0.9778851 | 12.17489 | 3.749657
2018-03-22 18:16 | 174969.9334 | 1200.0008 | 5 | 24 | 3.643613 | -3.260059 | 2.860726 | 1.086543 | 12.17489 | 4.147079
2018-03-22 18:18 | 175089.9327 | 1320.0001 | 5 | 24 | 3.617083 | -3.259806 | 2.860726 | 1.195197 | 12.17489 | 4.541517
2018-03-22 18:20 | 175209.9329 | 1440.0003 | 5 | 24 | 3.591805 | -3.259956 | 2.860726 | 1.303852 | 12.17489 | 4.933147
2018-03-22 18:22 | 175329.9342 | 1560.0016 | 5 | 24 | 3.568049 | -3.26019 | 2.860726 | 1.412507 | 12.17489 | 5.322113
2018-03-22 18:24 | 175449.9328 | 1680.0002 | 5 | 24 | 3.545967 | -3.259983 | 2.860726 | 1.521166 | 12.17489 | 5.708604
2018-03-22 18:26 | 175569.9329 | 1800.0003 | 5 | 24 | 3.522196 | -3.260161 | 2.860726 | 1.629822 | 12.17489 | 6.09262
2018-03-22 18:28 | 175689.933 | 1920.0004 | 5 | 24 | 3.498464 | -3.259874 | 2.860726 | 1.738476 | 12.17489 | 6.47403
2018-03-22 18:30 | 175809.9328 | 2040.0002 | 5 | 24 | 3.474597 | -3.259841 | 2.860726 | 1.847131 | 12.17489 | 6.852849
2018-03-22 18:32 | 175929.9336 | 2160.001 | 5 | 24 | 3.454945 | -3.260081 | 2.860726 | 1.955789 | 12.17489 | 7.229284
2018-03-22 18:34 | 176049.9341 | 2280.0015 | 5 | 24 | 3.436767 | -3.259859 | 2.860726 | 2.064444 | 12.17489 | 7.603675
2018-03-22 18:36 | 176169.9342 | 2400.0016 | 5 | 24 | 3.418672 | -3.259859 | 2.860726 | 2.173103 | 12.17489 | 7.976131
2018-03-22 18:38 | 176289.9337 | 2520.0011 | 5 | 24 | 3.399416 | -3.260083 | 2.860726 | 2.281754 | 12.17489 | 8.346544
2018-03-22 18:40 | 176409.933 | 2640.0004 | 5 | 24 | 3.376274 | -3.259906 | 2.860726 | 2.390404 | 12.17489 | 8.714684
2018-03-22 18:42 | 176529.9334 | 2760.0008 | 5 | 24 | 3.345828 | -3.259849 | 2.860726 | 2.499055 | 12.17489 | 9.079952
2018-03-22 18:44 | 176649.9341 | 2880.0015 | 5 | 24 | 3.301291 | -3.259844 | 2.860726 | 2.607707 | 12.17489 | 9.441238
2018-03-22 18:46 | 176769.9329 | 3000.0003 | 5 | 24 | 3.22879 | -3.259877 | 2.860726 | 2.716358 | 12.17489 | 9.796349
2018-03-22 18:48 | 176889.9333 | 3120.0007 | 5 | 24 | 3.084373 | -3.259857 | 2.860726 | 2.825009 | 12.17489 | 10.14041
2018-03-22 18:48 | 176927.0155 | 3157.0829 | 5 | 24 | 2.999993 | -3.259906 | 2.860726 | 2.858588 | 12.17489 | 10.24265
2018-03-22 18:50 | 177047.1 | 120.0006 | 6 | 24 | 3.491822 | 0 | 2.860726 | 2.858588 | 12.17489 | 10.24265
2018-03-22 18:52 | 177167.1 | 240.001 | 6 | 24 | 3.515319 | 0 | 2.860726 | 2.858588 | 12.17489 | 10.24265
2018-03-22 18:53 | 177227.1 | 300.0003 | 6 | 24 | 3.520489 | 0 | 2.860726 | 2.858588 | 12.17489 | 10.24265
2018-03-22 18:53 | 177227.1 | 0.0025 | 7 | 25 | 3.520467 | 0 | 0 | 0 | 0 | 0
2018-03-22 18:55 | 177347.1 | 120.0016 | 2 | 25 | 4.090684 | 4.890076 | 0.1623936 | 1.995e-09 | 0.652773 | 7.024e-09
2018-03-22 18:57 | 177467.1 | 240 | 2 | 25 | 4.129427 | 4.890127 | 0.3253813 | 1.995e-09 | 1.322478 | 7.024e-09
2018-03-22 18:59 | 177587.1 | 360.0012 | 2 | 25 | 4.167135 | 4.890062 | 0.4883632 | 1.995e-09 | 1.998681 | 7.024e-09
2018-03-22 19:01 | 177707.1 | 480.0014 | 2 | 25 | 4.197999 | 4.890039 | 0.6513539 | 1.995e-09 | 2.680452 | 7.024e-09
2018-03-22 19:03 | 177827.1 | 600.001 | 2 | 25 | 4.200268 | 4.516659 | 0.8082722 | 1.995e-09 | 3.33954 | 7.024e-09
2018-03-22 19:05 | 177947.1 | 720.0009 | 2 | 25 | 4.200294 | 4.168589 | 0.9529139 | 1.995e-09 | 3.947077 | 7.024e-09
2018-03-22 19:07 | 178067.1 | 840.0012 | 2 | 25 | 4.200277 | 3.848688 | 1.086435 | 1.995e-09 | 4.507902 | 7.024e-09
2018-03-22 19:09 | 178187.1 | 960.0006 | 2 | 25 | 4.200264 | 3.560972 | 1.209848 | 1.995e-09 | 5.026273 | 7.024e-09
2018-03-22 19:11 | 178307.1 | 1080.0006 | 2 | 25 | 4.200274 | 3.3048 | 1.324202 | 1.995e-09 | 5.506589 | 7.024e-09
2018-03-22 19:12 | 178329.4 | 1102.266 | 2 | 25 | 4.200287 | 3.259998 | 1.344504 | 1.995e-09 | 5.591866 | 7.024e-09
2018-03-22 19:14 | 178449.4 | 120.0003 | 3 | 25 | 4.219422 | 3.260033 | 1.452785 | 1.995e-09 | 6.047612 | 7.024e-09
2018-03-22 19:16 | 178569.4 | 240 | 3 | 25 | 4.241564 | 3.26012 | 1.561441 | 1.995e-09 | 6.507266 | 7.024e-09
2018-03-22 19:18 | 178689.4 | 360.0004 | 3 | 25 | 4.265563 | 3.260052 | 1.670102 | 1.995e-09 | 6.969444 | 7.024e-09
2018-03-22 19:20 | 178809.4 | 480.0014 | 3 | 25 | 4.291686 | 3.260151 | 1.778773 | 1.995e-09 | 7.434387 | 7.024e-09
2018-03-22 19:22 | 178929.4 | 600.0001 | 3 | 25 | 4.320104 | 3.26004 | 1.887426 | 1.995e-09 | 7.902215 | 7.024e-09
2018-03-22 19:24 | 179049.4 | 720.0011 | 3 | 25 | 4.350778 | 3.260103 | 1.996093 | 1.995e-09 | 8.373316 | 7.024e-09
2018-03-22 19:26 | 179169.4 | 840.0015 | 3 | 25 | 4.38425 | 3.260069 | 2.104759 | 1.995e-09 | 8.847893 | 7.024e-09
2018-03-22 19:28 | 179289.4 | 960.0001 | 3 | 25 | 4.400293 | 3.00355 | 2.210881 | 1.995e-09 | 9.314467 | 7.024e-09
2018-03-22 19:30 | 179409.4 | 1080.0002 | 3 | 25 | 4.400301 | 2.644468 | 2.304901 | 1.995e-09 | 9.728182 | 7.024e-09
2018-03-22 19:32 | 179529.4 | 1200.0011 | 3 | 25 | 4.400296 | 2.303324 | 2.38724 | 1.995e-09 | 10.0905 | 7.024e-09
2018-03-22 19:34 | 179649.4 | 1320.0011 | 3 | 25 | 4.400227 | 1.998814 | 2.458826 | 1.995e-09 | 10.4055 | 7.024e-09
2018-03-22 19:36 | 179769.4 | 1440.0009 | 3 | 25 | 4.40027 | 1.741846 | 2.521024 | 1.995e-09 | 10.67919 | 7.024e-09
2018-03-22 19:38 | 179889.4 | 1560.0013 | 3 | 25 | 4.400312 | 1.538762 | 2.575569 | 1.995e-09 | 10.9192 | 7.024e-09
2018-03-22 19:40 | 180009.4 | 1680.0011 | 3 | 25 | 4.400251 | 1.36949 | 2.623948 | 1.995e-09 | 11.13207 | 7.024e-09
2018-03-22 19:42 | 180129.4 | 1800.0002 | 3 | 25 | 4.400229 | 1.225661 | 2.667131 | 1.995e-09 | 11.32209 | 7.024e-09
2018-03-22 19:44 | 180249.4 | 1920.0007 | 3 | 25 | 4.400231 | 1.100492 | 2.705851 | 1.995e-09 | 11.49247 | 7.024e-09
2018-03-22 19:46 | 180369.4 | 2040.0003 | 3 | 25 | 4.400244 | 0.992403 | 2.740685 | 1.995e-09 | 11.64574 | 7.024e-09
2018-03-22 19:48 | 180489.4 | 2160.0001 | 3 | 25 | 4.400232 | 0.895978 | 2.772112 | 1.995e-09 | 11.78403 | 7.024e-09
2018-03-22 19:50 | 180609.4 | 2280.0005 | 3 | 25 | 4.4002 | 0.8115311 | 2.800538 | 1.995e-09 | 11.90911 | 7.024e-09
2018-03-22 19:52 | 180729.4 | 2400.0007 | 3 | 25 | 4.400193 | 0.7355194 | 2.826302 | 1.995e-09 | 12.02248 | 7.024e-09
2018-03-22 19:54 | 180849.4 | 2520.0006 | 3 | 25 | 4.400196 | 0.6692839 | 2.8497 | 1.995e-09 | 12.12544 | 7.024e-09
2018-03-22 19:54 | 180883.5 | 2554.1205 | 3 | 25 | 4.400238 | 0.6519995 | 2.855958 | 1.995e-09 | 12.15297 | 7.024e-09
2018-03-22 19:56 | 181003.6 | 120 | 4 | 25 | 4.330817 | 0 | 2.855958 | 1.995e-09 | 12.15297 | 7.024e-09
2018-03-22 19:58 | 181123.6 | 240.0007 | 4 | 25 | 4.324863 | 0 | 2.855958 | 1.995e-09 | 12.15297 | 7.024e-09
2018-03-22 19:59 | 181183.6 | 300.0007 | 4 | 25 | 4.323144 | 0 | 2.855958 | 1.995e-09 | 12.15297 | 7.024e-09
2018-03-22 20:01 | 181303.7 | 120.0007 | 5 | 25 | 3.987182 | -3.259996 | 2.855958 | 0.108649 | 12.15297 | 0.437863
2018-03-22 20:03 | 181423.7 | 240.0009 | 5 | 25 | 3.940648 | -3.25981 | 2.855958 | 0.2173078 | 12.15297 | 0.8685634
2018-03-22 20:05 | 181543.7 | 360.0014 | 5 | 25 | 3.894362 | -3.259872 | 2.855958 | 0.3259632 | 12.15297 | 1.294224
2018-03-22 20:07 | 181663.7 | 480.001 | 5 | 25 | 3.848299 | -3.259894 | 2.855958 | 0.4346127 | 12.15297 | 1.714833
2018-03-22 20:09 | 181783.7 | 600.0003 | 5 | 25 | 3.805797 | -3.260188 | 2.855958 | 0.54327 | 12.15297 | 2.130619
2018-03-22 20:11 | 181903.7 | 720.0004 | 5 | 25 | 3.767209 | -3.259806 | 2.855958 | 0.6519291 | 12.15297 | 2.542034
2018-03-22 20:13 | 182023.7 | 840.0009 | 5 | 25 | 3.730653 | -3.26018 | 2.855958 | 0.760585 | 12.15297 | 2.949354
2018-03-22 20:15 | 182143.7 | 960.0003 | 5 | 25 | 3.697417 | -3.259888 | 2.855958 | 0.8692385 | 12.15297 | 3.35287
2018-03-22 20:17 | 182263.7 | 1080.0014 | 5 | 25 | 3.666947 | -3.259822 | 2.855958 | 0.9778947 | 12.15297 | 3.752937
2018-03-22 20:19 | 182383.7 | 1200.0004 | 5 | 25 | 3.638831 | -3.260095 | 2.855958 | 1.086548 | 12.15297 | 4.149821
2018-03-22 20:21 | 182503.7 | 1320.0011 | 5 | 25 | 3.612564 | -3.259849 | 2.855958 | 1.195203 | 12.15297 | 4.543757
2018-03-22 20:23 | 182623.7 | 1440.0006 | 5 | 25 | 3.587655 | -3.259848 | 2.855958 | 1.303862 | 12.15297 | 4.934929
2018-03-22 20:25 | 182743.7 | 1560.0011 | 5 | 25 | 3.564188 | -3.259814 | 2.855958 | 1.412517 | 12.15297 | 5.323453
2018-03-22 20:27 | 182863.7 | 1680.0015 | 5 | 25 | 3.54241 | -3.259889 | 2.855958 | 1.521172 | 12.15297 | 5.709522
2018-03-22 20:29 | 182983.7 | 1800.0006 | 5 | 25 | 3.522336 | -3.260222 | 2.855958 | 1.62983 | 12.15297 | 6.09333
2018-03-22 20:31 | 183103.7 | 1920.0002 | 5 | 25 | 3.50369 | -3.259861 | 2.855958 | 1.738487 | 12.15297 | 6.475031
2018-03-22 20:33 | 183223.7 | 2040.0006 | 5 | 25 | 3.486394 | -3.259809 | 2.855958 | 1.847139 | 12.15297 | 6.854764
2018-03-22 20:35 | 183343.7 | 2160.0016 | 5 | 25 | 3.469975 | -3.259849 | 2.855958 | 1.955796 | 12.15297 | 7.232694
2018-03-22 20:37 | 183463.7 | 2280.0012 | 5 | 25 | 3.449652 | -3.259837 | 2.855958 | 2.06445 | 12.15297 | 7.608657
2018-03-22 20:39 | 183583.7 | 2400.0012 | 5 | 25 | 3.426702 | -3.259835 | 2.855958 | 2.173108 | 12.15297 | 7.982263
2018-03-22 20:41 | 183703.7 | 2520.0009 | 5 | 25 | 3.400439 | -3.259846 | 2.855958 | 2.28176 | 12.15297 | 8.353192
2018-03-22 20:43 | 183823.7 | 2640.0009 | 5 | 25 | 3.373397 | -3.259857 | 2.855958 | 2.390412 | 12.15297 | 8.721213
2018-03-22 20:45 | 183943.7 | 2760.0007 | 5 | 25 | 3.340154 | -3.259888 | 2.855958 | 2.499058 | 12.15297 | 9.085996
2018-03-22 20:47 | 184063.7 | 2880.0009 | 5 | 25 | 3.293267 | -3.259875 | 2.855958 | 2.607708 | 12.15297 | 9.446527
2018-03-22 20:49 | 184183.7 | 3000.0008 | 5 | 25 | 3.217546 | -3.259874 | 2.855958 | 2.716364 | 12.15297 | 9.800617
2018-03-22 20:51 | 184303.7 | 3120.0009 | 5 | 25 | 3.067347 | -3.259889 | 2.855958 | 2.825016 | 12.15297 | 10.14322
2018-03-22 20:52 | 184333.2 | 3149.4787 | 5 | 25 | 2.999986 | -3.259963 | 2.855958 | 2.851712 | 12.15297 | 10.22426
2018-03-22 20:54 | 184453.2 | 120.0002 | 6 | 25 | 3.499135 | 0 | 2.855958 | 2.851712 | 12.15297 | 10.22426
2018-03-22 20:56 | 184573.2 | 240.0003 | 6 | 25 | 3.523579 | 0 | 2.855958 | 2.851712 | 12.15297 | 10.22426
2018-03-22 20:57 | 184633.2 | 300.0023 | 6 | 25 | 3.529027 | 0 | 2.855958 | 2.851712 | 12.15297 | 10.22426
2018-03-22 20:57 | 184633.2 | 0.0024 | 7 | 26 | 3.529001 | 0 | 0 | 0 | 0 | 0
2018-03-22 20:59 | 184753.3 | 120.0002 | 2 | 26 | 4.096399 | 4.890057 | 0.162393 | 1.974e-09 | 0.6541318 | 6.966e-09
2018-03-22 21:01 | 184873.3 | 240.0008 | 2 | 26 | 4.133131 | 4.890053 | 0.3253824 | 1.974e-09 | 1.324717 | 6.966e-09
2018-03-22 21:03 | 184993.3 | 360.0001 | 2 | 26 | 4.164823 | 4.890142 | 0.4883611 | 1.974e-09 | 2.001036 | 6.966e-09
2018-03-22 21:05 | 185113.3 | 480.0012 | 2 | 26 | 4.189337 | 4.890123 | 0.6513535 | 1.974e-09 | 2.681918 | 6.966e-09
2018-03-22 21:07 | 185233.3 | 600.0015 | 2 | 26 | 4.200267 | 4.687216 | 0.812453 | 1.974e-09 | 3.358168 | 6.966e-09
2018-03-22 21:09 | 185353.3 | 720.0002 | 2 | 26 | 4.200292 | 4.334827 | 0.9628475 | 1.974e-09 | 3.989869 | 6.966e-09
2018-03-22 21:11 | 185473.3 | 840.0012 | 2 | 26 | 4.200328 | 3.952194 | 1.100927 | 1.974e-09 | 4.569845 | 6.966e-09
2018-03-22 21:13 | 185593.3 | 960.0004 | 2 | 26 | 4.200294 | 3.589781 | 1.226507 | 1.974e-09 | 5.097316 | 6.966e-09
2018-03-22 21:15 | 185713.3 | 1080.0015 | 2 | 26 | 4.200307 | 3.26198 | 1.340574 | 1.974e-09 | 5.576429 | 6.966e-09
2018-03-22 21:15 | 185713.8 | 1080.4974 | 2 | 26 | 4.200287 | 3.259987 | 1.341031 | 1.974e-09 | 5.578347 | 6.966e-09
2018-03-22 21:17 | 185833.8 | 120.0002 | 3 | 26 | 4.222148 | 3.260061 | 1.449309 | 1.974e-09 | 6.034233 | 6.966e-09
2018-03-22 21:19 | 185953.8 | 240.0015 | 3 | 26 | 4.246308 | 3.260107 | 1.557974 | 1.974e-09 | 6.494334 | 6.966e-09
2018-03-22 21:21 | 186073.8 | 360.0005 | 3 | 26 | 4.271536 | 3.260101 | 1.666639 | 1.974e-09 | 6.957116 | 6.966e-09
2018-03-22 21:23 | 186193.8 | 480.0002 | 3 | 26 | 4.298432 | 3.260065 | 1.7753 | 1.974e-09 | 7.422711 | 6.966e-09
2018-03-22 21:25 | 186313.8 | 600.0015 | 3 | 26 | 4.327182 | 3.260099 | 1.883967 | 1.974e-09 | 7.891356 | 6.966e-09
2018-03-22 21:27 | 186433.8 | 720.0005 | 3 | 26 | 4.358215 | 3.260128 | 1.992626 | 1.974e-09 | 8.363204 | 6.966e-09
2018-03-22 21:29 | 186553.8 | 840.0006 | 3 | 26 | 4.391742 | 3.260136 | 2.10129 | 1.974e-09 | 8.838578 | 6.966e-09
2018-03-22 21:31 | 186673.8 | 960.0009 | 3 | 26 | 4.400298 | 2.93285 | 2.205453 | 1.974e-09 | 9.296814 | 6.966e-09
2018-03-22 21:33 | 186793.8 | 1080.0001 | 3 | 26 | 4.400307 | 2.596294 | 2.297449 | 1.974e-09 | 9.701623 | 6.966e-09
2018-03-22 21:35 | 186913.8 | 1200.0007 | 3 | 26 | 4.40028 | 2.298075 | 2.378917 | 1.974e-09 | 10.0601 | 6.966e-09
2018-03-22 21:37 | 187033.8 | 1320.0009 | 3 | 26 | 4.400274 | 2.035557 | 2.451041 | 1.974e-09 | 10.37747 | 6.966e-09
2018-03-22 21:39 | 187153.8 | 1440.0013 | 3 | 26 | 4.400276 | 1.805239 | 2.51496 | 1.974e-09 | 10.65873 | 6.966e-09
2018-03-22 21:41 | 187273.8 | 1560.0002 | 3 | 26 | 4.400263 | 1.603252 | 2.57168 | 1.974e-09 | 10.90831 | 6.966e-09
2018-03-22 21:43 | 187393.8 | 1680.0001 | 3 | 26 | 4.400254 | 1.426156 | 2.622096 | 1.974e-09 | 11.13016 | 6.966e-09
2018-03-22 21:45 | 187513.8 | 1800.0002 | 3 | 26 | 4.400243 | 1.258081 | 2.666826 | 1.974e-09 | 11.32698 | 6.966e-09
2018-03-22 21:47 | 187633.8 | 1920.0007 | 3 | 26 | 4.400251 | 1.10574 | 2.706169 | 1.974e-09 | 11.5001 | 6.966e-09
2018-03-22 21:49 | 187753.8 | 2040.0012 | 3 | 26 | 4.40019 | 0.9723091 | 2.740761 | 1.974e-09 | 11.65231 | 6.966e-09
2018-03-22 21:51 | 187873.8 | 2160.0001 | 3 | 26 | 4.400235 | 0.8675613 | 2.771356 | 1.974e-09 | 11.78694 | 6.966e-09
2018-03-22 21:53 | 187993.8 | 2280.0008 | 3 | 26 | 4.400204 | 0.7803936 | 2.798783 | 1.974e-09 | 11.90762 | 6.966e-09
2018-03-22 21:55 | 188113.8 | 2400.0016 | 3 | 26 | 4.400186 | 0.7066946 | 2.823553 | 1.974e-09 | 12.01662 | 6.966e-09
2018-03-22 21:57 | 188217.2 | 2503.3613 | 3 | 26 | 4.400212 | 0.6519995 | 2.843044 | 1.974e-09 | 12.10238 | 6.966e-09
2018-03-22 21:59 | 188337.2 | 119.9999 | 4 | 26 | 4.328807 | 0 | 2.843044 | 1.974e-09 | 12.10238 | 6.966e-09
2018-03-22 22:01 | 188457.2 | 240.001 | 4 | 26 | 4.322633 | 0 | 2.843044 | 1.974e-09 | 12.10238 | 6.966e-09
2018-03-22 22:02 | 188517.2 | 300.0027 | 4 | 26 | 4.320885 | 0 | 2.843044 | 1.974e-09 | 12.10238 | 6.966e-09
2018-03-22 22:04 | 188637.3 | 120.0012 | 5 | 26 | 3.97564 | -3.259862 | 2.843044 | 0.1086518 | 12.10238 | 0.4367595
2018-03-22 22:06 | 188757.3 | 240.0009 | 5 | 26 | 3.931449 | -3.259875 | 2.843044 | 0.2173011 | 12.10238 | 0.8662367
2018-03-22 22:08 | 188877.3 | 360.0002 | 5 | 26 | 3.890712 | -3.260132 | 2.843044 | 0.3259601 | 12.10238 | 1.291197
2018-03-22 22:10 | 188997.3 | 480.0002 | 5 | 26 | 3.851166 | -3.259857 | 2.843044 | 0.4346114 | 12.10238 | 1.711768
2018-03-22 22:12 | 189117.3 | 600.0001 | 5 | 26 | 3.813283 | -3.259846 | 2.843044 | 0.5432627 | 12.10238 | 2.128128
2018-03-22 22:14 | 189237.3 | 720.0001 | 5 | 26 | 3.776423 | -3.259855 | 2.843044 | 0.6519169 | 12.10238 | 2.540447
2018-03-22 22:16 | 189357.3 | 840.0001 | 5 | 26 | 3.740614 | -3.259837 | 2.843044 | 0.7605736 | 12.10238 | 2.948821
2018-03-22 22:18 | 189477.3 | 960.0009 | 5 | 26 | 3.707391 | -3.259857 | 2.843044 | 0.8692308 | 12.10238 | 3.353428
2018-03-22 22:20 | 189597.3 | 1080.0013 | 5 | 26 | 3.675964 | -3.259821 | 2.843044 | 0.9778802 | 12.10238 | 3.754545
2018-03-22 22:22 | 189717.3 | 1200.0006 | 5 | 26 | 3.642706 | -3.259884 | 2.843044 | 1.086534 | 12.10238 | 4.152146
2018-03-22 22:24 | 189837.3 | 1320.0005 | 5 | 26 | 3.610388 | -3.259846 | 2.843044 | 1.195193 | 12.10238 | 4.546192
2018-03-22 22:26 | 189957.3 | 1440.0007 | 5 | 26 | 3.5799 | -3.259842 | 2.843044 | 1.303845 | 12.10238 | 4.936767
2018-03-22 22:28 | 190077.3 | 1560.0001 | 5 | 26 | 3.553724 | -3.259839 | 2.843044 | 1.412499 | 12.10238 | 5.32428
2018-03-22 22:30 | 190197.3 | 1680.001 | 5 | 26 | 3.530766 | -3.25981 | 2.843044 | 1.521159 | 12.10238 | 5.709157
2018-03-22 22:32 | 190317.3 | 1800.0012 | 5 | 26 | 3.510177 | -3.259871 | 2.843044 | 1.629817 | 12.10238 | 6.091665
2018-03-22 22:34 | 190437.3 | 1920.0005 | 5 | 26 | 3.491572 | -3.259786 | 2.843044 | 1.738472 | 12.10238 | 6.472037
2018-03-22 22:36 | 190557.3 | 2040.0004 | 5 | 26 | 3.474445 | -3.259939 | 2.843044 | 1.847124 | 12.10238 | 6.850457
2018-03-22 22:38 | 190677.3 | 2160.0014 | 5 | 26 | 3.458028 | -3.260172 | 2.843044 | 1.955781 | 12.10238 | 7.227076
2018-03-22 22:40 | 190797.3 | 2280.0015 | 5 | 26 | 3.441884 | -3.259834 | 2.843044 | 2.064438 | 12.10238 | 7.601939
2018-03-22 22:42 | 190917.3 | 2400.0011 | 5 | 26 | 3.425096 | -3.259871 | 2.843044 | 2.173093 | 12.10238 | 7.975015
2018-03-22 22:44 | 191037.3 | 2520.0016 | 5 | 26 | 3.405902 | -3.259801 | 2.843044 | 2.281744 | 12.10238 | 8.346141
2018-03-22 22:46 | 191157.3 | 2640.0015 | 5 | 26 | 3.382966 | -3.259888 | 2.843044 | 2.390396 | 12.10238 | 8.715007
2018-03-22 22:48 | 191277.3 | 2760.0004 | 5 | 26 | 3.352163 | -3.259857 | 2.843044 | 2.499037 | 12.10238 | 9.080954
2018-03-22 22:50 | 191397.3 | 2880.001 | 5 | 26 | 3.306096 | -3.259933 | 2.843044 | 2.607689 | 12.10238 | 9.442857
2018-03-22 22:52 | 191517.3 | 3000.0014 | 5 | 26 | 3.229827 | -3.259946 | 2.843044 | 2.716341 | 12.10238 | 9.798321
2018-03-22 22:54 | 191637.3 | 3120.0016 | 5 | 26 | 3.068118 | -3.259961 | 2.843044 | 2.825001 | 12.10238 | 10.14187
2018-03-22 22:54 | 191663.9 | 3146.6634 | 5 | 26 | 2.999987 | -3.259968 | 2.843044 | 2.84914 | 12.10238 | 10.21515
2018-03-22 22:56 | 191784 | 120.0008 | 6 | 26 | 3.487658 | 0 | 2.843044 | 2.84914 | 12.10238 | 10.21515
2018-03-22 22:58 | 191904 | 240.0016 | 6 | 26 | 3.511148 | 0 | 2.843044 | 2.84914 | 12.10238 | 10.21515
2018-03-22 22:59 | 191964 | 300.0022 | 6 | 26 | 3.516381 | 0 | 2.843044 | 2.84914 | 12.10238 | 10.21515
2018-03-22 22:59 | 191964 | 0.0025 | 7 | 27 | 3.516524 | 0 | 0 | 0 | 0 | 0
2018-03-22 23:01 | 192084.1 | 120.0009 | 2 | 27 | 4.106184 | 4.890047 | 0.1623973 | 2.745e-09 | 0.6547635 | 9.651e-09
2018-03-22 23:03 | 192204.1 | 240.0015 | 2 | 27 | 4.142729 | 4.890095 | 0.3253803 | 2.745e-09 | 1.326867 | 9.651e-09
2018-03-22 23:05 | 192324.1 | 360.0015 | 2 | 27 | 4.174826 | 4.890045 | 0.4883732 | 2.745e-09 | 2.004846 | 9.651e-09
2018-03-22 23:07 | 192444.1 | 480.0013 | 2 | 27 | 4.199529 | 4.890102 | 0.6513505 | 2.745e-09 | 2.687317 | 9.651e-09
2018-03-22 23:09 | 192564.1 | 600.0008 | 2 | 27 | 4.200304 | 4.560358 | 0.808848 | 2.745e-09 | 3.34885 | 9.651e-09
2018-03-22 23:11 | 192684.1 | 720.0012 | 2 | 27 | 4.200306 | 4.227051 | 0.9552623 | 2.745e-09 | 3.963832 | 9.651e-09
2018-03-22 23:13 | 192804.1 | 840.0008 | 2 | 27 | 4.200252 | 3.908516 | 1.090789 | 2.745e-09 | 4.533084 | 9.651e-09
2018-03-22 23:15 | 192924.1 | 960.0003 | 2 | 27 | 4.200295 | 3.621517 | 1.21621 | 2.745e-09 | 5.059886 | 9.651e-09
2018-03-22 23:17 | 193044.1 | 1080.0008 | 2 | 27 | 4.200253 | 3.358078 | 1.332459 | 2.745e-09 | 5.548165 | 9.651e-09
2018-03-22 23:18 | 193091.5 | 1127.3992 | 2 | 27 | 4.200242 | 3.259996 | 1.376022 | 2.745e-09 | 5.73114 | 9.651e-09
2018-03-22 23:20 | 193211.5 | 120.001 | 3 | 27 | 4.219198 | 3.260134 | 1.484299 | 2.972e-09 | 6.18685 | 1.0573e-08
2018-03-22 23:22 | 193331.5 | 240.0004 | 3 | 27 | 4.241844 | 3.260099 | 1.592967 | 2.972e-09 | 6.646555 | 1.0573e-08
2018-03-22 23:24 | 193451.5 | 360.0009 | 3 | 27 | 4.266499 | 3.260042 | 1.701628 | 2.972e-09 | 7.1088 | 1.0573e-08
2018-03-22 23:26 | 193571.5 | 480.0006 | 3 | 27 | 4.293495 | 3.26005 | 1.810289 | 2.972e-09 | 7.573841 | 1.0573e-08
2018-03-22 23:28 | 193691.5 | 600.001 | 3 | 27 | 4.325834 | 3.260086 | 1.918952 | 2.972e-09 | 8.042094 | 1.0573e-08
2018-03-22 23:30 | 193811.5 | 720.0011 | 3 | 27 | 4.362399 | 3.260067 | 2.027619 | 2.972e-09 | 8.514117 | 1.0573e-08
2018-03-22 23:32 | 193931.5 | 840.0014 | 3 | 27 | 4.400295 | 3.218399 | 2.136236 | 2.972e-09 | 8.990111 | 1.0573e-08
2018-03-22 23:34 | 194051.5 | 960.0014 | 3 | 27 | 4.400274 | 2.791325 | 2.235805 | 2.972e-09 | 9.42824 | 1.0573e-08
2018-03-22 23:36 | 194171.5 | 1080.0007 | 3 | 27 | 4.400261 | 2.460697 | 2.323187 | 2.972e-09 | 9.812748 | 1.0573e-08
2018-03-22 23:38 | 194291.5 | 1200.001 | 3 | 27 | 4.400276 | 2.176722 | 2.400366 | 2.972e-09 | 10.15236 | 1.0573e-08
2018-03-22 23:40 | 194411.5 | 1320.0011 | 3 | 27 | 4.400251 | 1.933284 | 2.46876 | 2.972e-09 | 10.45331 | 1.0573e-08
2018-03-22 23:42 | 194531.5 | 1440.0009 | 3 | 27 | 4.400258 | 1.720742 | 2.529585 | 2.972e-09 | 10.72096 | 1.0573e-08
2018-03-22 23:44 | 194651.5 | 1560.0011 | 3 | 27 | 4.400228 | 1.534642 | 2.583776 | 2.972e-09 | 10.95941 | 1.0573e-08
2018-03-22 23:46 | 194771.5 | 1680.0002 | 3 | 27 | 4.400204 | 1.372033 | 2.632169 | 2.972e-09 | 11.17235 | 1.0573e-08
2018-03-22 23:48 | 194891.5 | 1800.0011 | 3 | 27 | 4.400254 | 1.229849 | 2.675479 | 2.972e-09 | 11.36292 | 1.0573e-08
2018-03-22 23:50 | 195011.5 | 1920.0008 | 3 | 27 | 4.400216 | 1.103364 | 2.714321 | 2.972e-09 | 11.53384 | 1.0573e-08
2018-03-22 23:52 | 195131.5 | 2040.0013 | 3 | 27 | 4.400202 | 0.9923744 | 2.749221 | 2.972e-09 | 11.6874 | 1.0573e-08
2018-03-22 23:54 | 195251.5 | 2160.001 | 3 | 27 | 4.400237 | 0.8950243 | 2.780643 | 2.972e-09 | 11.82567 | 1.0573e-08
2018-03-22 23:56 | 195371.5 | 2280.0016 | 3 | 27 | 4.40019 | 0.8075933 | 2.808995 | 2.972e-09 | 11.95043 | 1.0573e-08
2018-03-22 23:58 | 195491.5 | 2400.0006 | 3 | 27 | 4.400189 | 0.7308836 | 2.834621 | 2.972e-09 | 12.06319 | 1.0573e-08
2018-03-23 | 195611.5 | 2520.001 | 3 | 27 | 4.40021 | 0.6632929 | 2.857841 | 2.972e-09 | 12.16536 | 1.0573e-08
2018-03-23 | 195631.6 | 2540.1296 | 3 | 27 | 4.400169 | 0.6519985 | 2.861519 | 2.972e-09 | 12.18154 | 1.0573e-08
2018-03-23 00:02 | 195751.7 | 120.0005 | 4 | 27 | 4.331862 | 0 | 2.861519 | 2.972e-09 | 12.18154 | 1.0573e-08
2018-03-23 00:04 | 195871.7 | 240.0013 | 4 | 27 | 4.326101 | 0 | 2.861519 | 2.972e-09 | 12.18154 | 1.0573e-08
2018-03-23 00:05 | 195931.7 | 300.0001 | 4 | 27 | 4.324502 | 0 | 2.861519 | 2.972e-09 | 12.18154 | 1.0573e-08
2018-03-23 00:07 | 196051.7 | 120.0015 | 5 | 27 | 3.97607 | -3.259794 | 2.861519 | 0.1086498 | 12.18154 | 0.4370602
2018-03-23 00:09 | 196171.7 | 240.0005 | 5 | 27 | 3.928895 | -3.259859 | 2.861519 | 0.2173048 | 12.18154 | 0.8664298
2018-03-23 00:11 | 196291.7 | 360.0013 | 5 | 27 | 3.886743 | -3.259855 | 2.861519 | 0.3259526 | 12.18154 | 1.290982
2018-03-23 00:13 | 196411.7 | 480.0009 | 5 | 27 | 3.846625 | -3.259869 | 2.861519 | 0.4346035 | 12.18154 | 1.711084
2018-03-23 00:15 | 196531.7 | 600.0015 | 5 | 27 | 3.808589 | -3.259819 | 2.861519 | 0.5432554 | 12.18154 | 2.126942
2018-03-23 00:17 | 196651.7 | 720.0007 | 5 | 27 | 3.771729 | -3.259894 | 2.861519 | 0.6519133 | 12.18154 | 2.538765
2018-03-23 00:19 | 196771.7 | 840.0011 | 5 | 27 | 3.736119 | -3.259881 | 2.861519 | 0.7605684 | 12.18154 | 2.946627
2018-03-23 00:21 | 196891.7 | 960.0007 | 5 | 27 | 3.703263 | -3.259903 | 2.861519 | 0.8692217 | 12.18154 | 3.350754
2018-03-23 00:23 | 197011.7 | 1080.0013 | 5 | 27 | 3.672914 | -3.260039 | 2.861519 | 0.977878 | 12.18154 | 3.751467
2018-03-23 00:25 | 197131.7 | 1200.0004 | 5 | 27 | 3.644547 | -3.259877 | 2.861519 | 1.086527 | 12.18154 | 4.14897
2018-03-23 00:27 | 197251.7 | 1320.0016 | 5 | 27 | 3.617857 | -3.260202 | 2.861519 | 1.195186 | 12.18154 | 4.543521
2018-03-23 00:29 | 197371.7 | 1440.0001 | 5 | 27 | 3.592507 | -3.259973 | 2.861519 | 1.303843 | 12.18154 | 4.935239
2018-03-23 00:31 | 197491.7 | 1560.001 | 5 | 27 | 3.56859 | -3.259911 | 2.861519 | 1.4125 | 12.18154 | 5.324275
2018-03-23 00:33 | 197611.7 | 1680.0001 | 5 | 27 | 3.546435 | -3.259904 | 2.861519 | 1.521156 | 12.18154 | 5.710804
2018-03-23 00:35 | 197731.7 | 1800.0003 | 5 | 27 | 3.52584 | -3.259819 | 2.861519 | 1.629812 | 12.18154 | 6.095014
2018-03-23 00:37 | 197851.7 | 1920.001 | 5 | 27 | 3.503325 | -3.259837 | 2.861519 | 1.738465 | 12.18154 | 6.476906
2018-03-23 00:39 | 197971.7 | 2040.0012 | 5 | 27 | 3.480038 | -3.259881 | 2.861519 | 1.847123 | 12.18154 | 6.856315
2018-03-23 00:41 | 198091.7 | 2160 | 5 | 27 | 3.457217 | -3.259832 | 2.861519 | 1.955781 | 12.18154 | 7.233192
2018-03-23 00:43 | 198211.7 | 2280.0012 | 5 | 27 | 3.437715 | -3.259809 | 2.861519 | 2.064439 | 12.18154 | 7.607762
2018-03-23 00:45 | 198331.7 | 2400 | 5 | 27 | 3.418911 | -3.259871 | 2.861519 | 2.173093 | 12.18154 | 7.98026
2018-03-23 00:47 | 198451.7 | 2520.0005 | 5 | 27 | 3.398676 | -3.259879 | 2.861519 | 2.281745 | 12.18154 | 8.350658
2018-03-23 00:49 | 198571.7 | 2640.0005 | 5 | 27 | 3.374841 | -3.259906 | 2.861519 | 2.390393 | 12.18154 | 8.718678
2018-03-23 00:51 | 198691.7 | 2760.0015 | 5 | 27 | 3.34444 | -3.259879 | 2.861519 | 2.499046 | 12.18154 | 9.083801
2018-03-23 00:53 | 198811.7 | 2880.0006 | 5 | 27 | 3.299648 | -3.259894 | 2.861519 | 2.607693 | 12.18154 | 9.444908
2018-03-23 00:55 | 198931.7 | 3000.0009 | 5 | 27 | 3.226211 | -3.259936 | 2.861519 | 2.716348 | 12.18154 | 9.799795
2018-03-23 00:57 | 199051.7 | 3120 | 5 | 27 | 3.082381 | -3.259936 | 2.861519 | 2.825006 | 12.18154 | 10.14363
2018-03-23 00:58 | 199088 | 3156.2678 | 5 | 27 | 2.999996 | -3.259953 | 2.861519 | 2.857846 | 12.18154 | 10.24359
2018-03-23 01:00 | 199208 | 120.0004 | 6 | 27 | 3.494304 | 0 | 2.861519 | 2.857846 | 12.18154 | 10.24359
2018-03-23 01:02 | 199328 | 240.001 | 6 | 27 | 3.518194 | 0 | 2.861519 | 2.857846 | 12.18154 | 10.24359
2018-03-23 01:03 | 199388 | 300.0026 | 6 | 27 | 3.523494 | 0 | 2.861519 | 2.857846 | 12.18154 | 10.24359
2018-03-23 01:03 | 199388.1 | 0.0024 | 7 | 28 | 3.523618 | 0 | 0 | 0 | 0 | 0
2018-03-23 01:05 | 199508.1 | 120.0002 | 2 | 28 | 4.093271 | 4.890032 | 0.1623897 | 4.409e-09 | 0.6533105 | 1.5535e-08
2018-03-23 01:07 | 199628.1 | 240.0007 | 2 | 28 | 4.130183 | 4.890015 | 0.3253831 | 4.409e-09 | 1.323395 | 1.5535e-08
2018-03-23 01:09 | 199748.1 | 360.0003 | 2 | 28 | 4.162187 | 4.890053 | 0.4883603 | 4.409e-09 | 1.999257 | 1.5535e-08
2018-03-23 01:11 | 199868.1 | 480.0006 | 2 | 28 | 4.188627 | 4.890076 | 0.6513465 | 4.409e-09 | 2.679782 | 1.5535e-08
2018-03-23 01:13 | 199988.1 | 600.0003 | 2 | 28 | 4.200279 | 4.622496 | 0.8115849 | 4.409e-09 | 3.352443 | 1.5535e-08
2018-03-23 01:15 | 200108.1 | 720.0002 | 2 | 28 | 4.200309 | 4.2099 | 0.9586695 | 4.409e-09 | 3.970243 | 1.5535e-08
2018-03-23 01:17 | 200228.1 | 840.0002 | 2 | 28 | 4.200276 | 3.830564 | 1.092425 | 4.409e-09 | 4.532057 | 1.5535e-08
2018-03-23 01:19 | 200348.1 | 960.0009 | 2 | 28 | 4.2003 | 3.525389 | 1.214893 | 4.409e-09 | 5.046454 | 1.5535e-08
2018-03-23 01:21 | 200468.1 | 1080.0016 | 2 | 28 | 4.200271 | 3.260248 | 1.327884 | 4.409e-09 | 5.521048 | 1.5535e-08
2018-03-23 01:21 | 200468.2 | 1080.0927 | 2 | 28 | 4.200256 | 3.259987 | 1.327967 | 4.409e-09 | 5.521395 | 1.5535e-08
2018-03-23 01:23 | 200588.2 | 120.0006 | 3 | 28 | 4.219769 | 3.26009 | 1.436244 | 4.409e-09 | 5.977144 | 1.5535e-08
2018-03-23 01:25 | 200708.2 | 240.0013 | 3 | 28 | 4.242217 | 3.260147 | 1.544909 | 4.409e-09 | 6.436891 | 1.5535e-08
2018-03-23 01:27 | 200828.2 | 360.0005 | 3 | 28 | 4.266364 | 3.260128 | 1.653571 | 4.409e-09 | 6.899157 | 1.5535e-08
2018-03-23 01:29 | 200948.2 | 480.0003 | 3 | 28 | 4.29249 | 3.260073 | 1.762229 | 4.409e-09 | 7.36413 | 1.5535e-08
2018-03-23 01:31 | 201068.2 | 600.0011 | 3 | 28 | 4.320723 | 3.260134 | 1.870889 | 4.409e-09 | 7.832065 | 1.5535e-08
2018-03-23 01:33 | 201188.2 | 720.0004 | 3 | 28 | 4.351296 | 3.260118 | 1.979555 | 4.409e-09 | 8.303223 | 1.5535e-08
2018-03-23 01:35 | 201308.2 | 840.0013 | 3 | 28 | 4.384678 | 3.260086 | 2.088213 | 4.409e-09 | 8.777814 | 1.5535e-08
2018-03-23 01:37 | 201428.2 | 960.0007 | 3 | 28 | 4.400238 | 3.005949 | 2.194323 | 4.409e-09 | 9.244352 | 1.5535e-08
2018-03-23 01:39 | 201548.2 | 1080.0005 | 3 | 28 | 4.400298 | 2.656528 | 2.288561 | 4.409e-09 | 9.659024 | 1.5535e-08
2018-03-23 01:41 | 201668.2 | 1200.0008 | 3 | 28 | 4.400233 | 2.346519 | 2.371848 | 4.409e-09 | 10.02551 | 1.5535e-08
2018-03-23 01:43 | 201788.2 | 1320.0009 | 3 | 28 | 4.400274 | 2.075537 | 2.445457 | 4.409e-09 | 10.34941 | 1.5535e-08
2018-03-23 01:45 | 201908.2 | 1440.0012 | 3 | 28 | 4.400262 | 1.837878 | 2.510598 | 4.409e-09 | 10.63605 | 1.5535e-08
2018-03-23 01:47 | 202028.2 | 1560.0015 | 3 | 28 | 4.400286 | 1.630605 | 2.568318 | 4.409e-09 | 10.89003 | 1.5535e-08
2018-03-23 01:49 | 202148.2 | 1680.0011 | 3 | 28 | 4.400273 | 1.441379 | 2.619495 | 4.409e-09 | 11.11523 | 1.5535e-08
2018-03-23 01:51 | 202268.2 | 1800.0011 | 3 | 28 | 4.400258 | 1.26403 | 2.664512 | 4.409e-09 | 11.31331 | 1.5535e-08
2018-03-23 01:53 | 202388.2 | 1920.0014 | 3 | 28 | 4.400274 | 1.110602 | 2.704006 | 4.409e-09 | 11.48709 | 1.5535e-08
2018-03-23 01:55 | 202508.2 | 2040.0008 | 3 | 28 | 4.400225 | 0.9813004 | 2.738761 | 4.409e-09 | 11.64003 | 1.5535e-08
2018-03-23 01:57 | 202628.2 | 2160.0003 | 3 | 28 | 4.400228 | 0.8793545 | 2.769716 | 4.409e-09 | 11.77623 | 1.5535e-08
2018-03-23 01:59 | 202748.2 | 2280.0016 | 3 | 28 | 4.4002 | 0.7924643 | 2.797546 | 4.409e-09 | 11.89869 | 1.5535e-08
2018-03-23 02:01 | 202868.2 | 2400.0002 | 3 | 28 | 4.400262 | 0.7189798 | 2.822713 | 4.409e-09 | 12.00943 | 1.5535e-08
2018-03-23 02:03 | 202988.2 | 2520.0014 | 3 | 28 | 4.400229 | 0.6541224 | 2.84556 | 4.409e-09 | 12.10996 | 1.5535e-08
2018-03-23 02:03 | 202990.1 | 2521.9117 | 3 | 28 | 4.40016 | 0.6519966 | 2.845906 | 4.409e-09 | 12.11148 | 1.5535e-08
2018-03-23 02:05 | 203110.2 | 120.0009 | 4 | 28 | 4.32901 | 0 | 2.845906 | 4.409e-09 | 12.11148 | 1.5535e-08
2018-03-23 02:07 | 203230.2 | 240.0013 | 4 | 28 | 4.322854 | 0 | 2.845906 | 4.409e-09 | 12.11148 | 1.5535e-08
2018-03-23 02:08 | 203290.2 | 300.0009 | 4 | 28 | 4.321099 | 0 | 2.845906 | 4.409e-09 | 12.11148 | 1.5535e-08
2018-03-23 02:10 | 203410.3 | 120.0011 | 5 | 28 | 3.977419 | -3.259941 | 2.845906 | 0.1086503 | 12.11148 | 0.4369231
2018-03-23 02:12 | 203530.3 | 240.0006 | 5 | 28 | 3.933046 | -3.259934 | 2.845906 | 0.2173081 | 12.11148 | 0.8666185
2018-03-23 02:14 | 203650.3 | 360.0001 | 5 | 28 | 3.892106 | -3.259937 | 2.845906 | 0.3259618 | 12.11148 | 1.291727
2018-03-23 02:16 | 203770.3 | 480.001 | 5 | 28 | 3.852451 | -3.259924 | 2.845906 | 0.4346128 | 12.11148 | 1.71244
2018-03-23 02:18 | 203890.3 | 600.0005 | 5 | 28 | 3.81438 | -3.259859 | 2.845906 | 0.5432682 | 12.11148 | 2.128946
2018-03-23 02:20 | 204010.3 | 720.0016 | 5 | 28 | 3.777517 | -3.25983 | 2.845906 | 0.6519228 | 12.11148 | 2.541384
2018-03-23 02:22 | 204130.3 | 840.0001 | 5 | 28 | 3.7416 | -3.259946 | 2.845906 | 0.7605742 | 12.11148 | 2.949849
2018-03-23 02:24 | 204250.3 | 960.0012 | 5 | 28 | 3.708387 | -3.259868 | 2.845906 | 0.8692326 | 12.11148 | 3.354569
2018-03-23 02:26 | 204370.3 | 1080.0015 | 5 | 28 | 3.677767 | -3.259888 | 2.845906 | 0.9778922 | 12.11148 | 3.755836
2018-03-23 02:28 | 204490.3 | 1200.0015 | 5 | 28 | 3.647379 | -3.259869 | 2.845906 | 1.086544 | 12.11148 | 4.153806
2018-03-23 02:30 | 204610.3 | 1320.001 | 5 | 28 | 3.615412 | -3.259953 | 2.845906 | 1.195201 | 12.11148 | 4.54838
2018-03-23 02:32 | 204730.3 | 1440.0013 | 5 | 28 | 3.584229 | -3.25991 | 2.845906 | 1.303859 | 12.11148 | 4.939526
2018-03-23 02:34 | 204850.3 | 1560.0008 | 5 | 28 | 3.555832 | -3.259933 | 2.845906 | 1.412515 | 12.11148 | 5.327389
2018-03-23 02:36 | 204970.3 | 1680.0008 | 5 | 28 | 3.531835 | -3.259919 | 2.845906 | 1.521166 | 12.11148 | 5.7124
2018-03-23 02:38 | 205090.3 | 1800.0013 | 5 | 28 | 3.510425 | -3.259904 | 2.845906 | 1.629821 | 12.11148 | 6.094967
2018-03-23 02:40 | 205210.3 | 1920.0007 | 5 | 28 | 3.491204 | -3.259891 | 2.845906 | 1.73848 | 12.11148 | 6.475353
2018-03-23 02:42 | 205330.3 | 2040.001 | 5 | 28 | 3.473432 | -3.259919 | 2.845906 | 1.847136 | 12.11148 | 6.853711
2018-03-23 02:44 | 205450.3 | 2160.0004 | 5 | 28 | 3.456811 | -3.259868 | 2.845906 | 1.95579 | 12.11148 | 7.230206
2018-03-23 02:46 | 205570.3 | 2280.0008 | 5 | 28 | 3.440419 | -3.259903 | 2.845906 | 2.064448 | 12.11148 | 7.604915
2018-03-23 02:48 | 205690.3 | 2400.0003 | 5 | 28 | 3.423437 | -3.260005 | 2.845906 | 2.173102 | 12.11148 | 7.977815
2018-03-23 02:50 | 205810.3 | 2520.0006 | 5 | 28 | 3.404288 | -3.259953 | 2.845906 | 2.281754 | 12.11148 | 8.348769
2018-03-23 02:52 | 205930.3 | 2640.0014 | 5 | 28 | 3.380895 | -3.259973 | 2.845906 | 2.390406 | 12.11148 | 8.717431
2018-03-23 02:54 | 206050.3 | 2760.0002 | 5 | 28 | 3.34988 | -3.259959 | 2.845906 | 2.499056 | 12.11148 | 9.08317
2018-03-23 02:56 | 206170.3 | 2880.0013 | 5 | 28 | 3.303349 | -3.259924 | 2.845906 | 2.607715 | 12.11148 | 9.444831
2018-03-23 02:58 | 206290.3 | 3000.0009 | 5 | 28 | 3.227005 | -3.259951 | 2.845906 | 2.716369 | 12.11148 | 9.799981
2018-03-23 03:00 | 206410.3 | 3120.0012 | 5 | 28 | 3.069367 | -3.259948 | 2.845906 | 2.825025 | 12.11148 | 10.14332
2018-03-23 03:00 | 206438.4 | 3148.1449 | 5 | 28 | 2.99999 | -3.260019 | 2.845906 | 2.850507 | 12.11148 | 10.2207
2018-03-23 03:02 | 206558.5 | 120.001 | 6 | 28 | 3.48558 | 0 | 2.845906 | 2.850507 | 12.11148 | 10.2207
2018-03-23 03:04 | 206678.5 | 240.0014 | 6 | 28 | 3.50843 | 0 | 2.845906 | 2.850507 | 12.11148 | 10.2207
2018-03-23 03:05 | 206738.5 | 300.0018 | 6 | 28 | 3.513448 | 0 | 2.845906 | 2.850507 | 12.11148 | 10.2207
2018-03-23 03:05 | 206738.5 | 0.0024 | 7 | 29 | 3.51335 | 0 | 0 | 0 | 0 | 0
2018-03-23 03:07 | 206858.6 | 120.0005 | 2 | 29 | 4.088496 | 4.890114 | 0.16239 | 0 | 0.6520076 | 0
2018-03-23 03:09 | 206978.6 | 240.0007 | 2 | 29 | 4.125816 | 4.89011 | 0.3253739 | 0 | 1.321272 | 0
2018-03-23 03:11 | 207098.6 | 360.0009 | 2 | 29 | 4.163395 | 4.889845 | 0.4883601 | 0 | 1.996904 | 0
2018-03-23 03:13 | 207218.6 | 480.0002 | 2 | 29 | 4.194223 | 4.890142 | 0.6513415 | 0 | 2.678037 | 0
2018-03-23 03:15 | 207338.6 | 600.0005 | 2 | 29 | 4.200315 | 4.546324 | 0.8095208 | 0 | 3.342335 | 0
2018-03-23 03:17 | 207458.6 | 720.0008 | 2 | 29 | 4.200303 | 4.182249 | 0.9548344 | 0 | 3.952695 | 0
2018-03-23 03:19 | 207578.6 | 840.0004 | 2 | 29 | 4.200247 | 3.851198 | 1.088624 | 0 | 4.514648 | 0
2018-03-23 03:21 | 207698.6 | 960.0007 | 2 | 29 | 4.200287 | 3.559011 | 1.212058 | 0 | 5.033107 | 0
2018-03-23 03:23 | 207818.6 | 1080.0003 | 2 | 29 | 4.200285 | 3.298838 | 1.326287 | 0 | 5.512898 | 0
2018-03-23 03:24 | 207837.2 | 1098.5955 | 2 | 29 | 4.200266 | 3.259995 | 1.343221 | 0 | 5.584025 | 0
2018-03-23 03:26 | 207957.2 | 120.0012 | 3 | 29 | 4.219562 | 3.260088 | 1.451499 | 0 | 6.039764 | 0
2018-03-23 03:28 | 208077.2 | 240.0015 | 3 | 29 | 4.241845 | 3.260136 | 1.560171 | 0 | 6.499507 | 0
2018-03-23 03:30 | 208197.2 | 360.001 | 3 | 29 | 4.265981 | 3.260136 | 1.668833 | 0 | 6.961733 | 0
2018-03-23 03:32 | 208317.2 | 480.0013 | 3 | 29 | 4.292349 | 3.260149 | 1.777494 | 0 | 7.426688 | 0
2018-03-23 03:34 | 208437.2 | 600.0001 | 3 | 29 | 4.320776 | 3.260168 | 1.886158 | 0 | 7.894634 | 0
2018-03-23 03:36 | 208557.2 | 720.0012 | 3 | 29 | 4.351514 | 3.260138 | 1.994824 | 0 | 8.3658 | 0
2018-03-23 03:38 | 208677.2 | 840.0006 | 3 | 29 | 4.385229 | 3.260101 | 2.103483 | 0 | 8.840443 | 0
2018-03-23 03:40 | 208797.2 | 960.0002 | 3 | 29 | 4.400318 | 2.994499 | 2.209375 | 0 | 9.30605 | 0
2018-03-23 03:42 | 208917.2 | 1080.0012 | 3 | 29 | 4.400289 | 2.640436 | 2.303141 | 0 | 9.718649 | 0
2018-03-23 03:44 | 209037.2 | 1200.0015 | 3 | 29 | 4.40027 | 2.329884 | 2.385864 | 0 | 10.08265 | 0
2018-03-23 03:46 | 209157.2 | 1320.0008 | 3 | 29 | 4.400263 | 2.057936 | 2.458885 | 0 | 10.40396 | 0
2018-03-23 03:48 | 209277.2 | 1440.0002 | 3 | 29 | 4.400254 | 1.819075 | 2.523405 | 0 | 10.68787 | 0
2018-03-23 03:50 | 209397.2 | 1560.0014 | 3 | 29 | 4.400264 | 1.611785 | 2.580498 | 0 | 10.93909 | 0
2018-03-23 03:52 | 209517.2 | 1680.0007 | 3 | 29 | 4.400284 | 1.429198 | 2.63114 | 0 | 11.16193 | 0
2018-03-23 03:54 | 209637.2 | 1800.0003 | 3 | 29 | 4.400246 | 1.252536 | 2.675773 | 0 | 11.35833 | 0
2018-03-23 03:56 | 209757.2 | 1920.0014 | 3 | 29 | 4.400249 | 1.099334 | 2.714892 | 0 | 11.53046 | 0
2018-03-23 03:58 | 209877.2 | 2040.0009 | 3 | 29 | 4.400226 | 0.9689131 | 2.749285 | 0 | 11.6818 | 0
2018-03-23 04:00 | 209997.2 | 2160.0012 | 3 | 29 | 4.400233 | 0.8659706 | 2.77981 | 0 | 11.81611 | 0
2018-03-23 04:02 | 210117.2 | 2280.0016 | 3 | 29 | 4.40022 | 0.7800388 | 2.807209 | 0 | 11.93668 | 0
2018-03-23 04:04 | 210237.2 | 2400.0003 | 3 | 29 | 4.400203 | 0.7063856 | 2.83196 | 0 | 12.04559 | 0
2018-03-23 04:05 | 210337.5 | 2500.357 | 3 | 29 | 4.400182 | 0.6519985 | 2.850885 | 0 | 12.12886 | 0
2018-03-23 04:07 | 210457.6 | 120 | 4 | 29 | 4.329158 | 0 | 2.850885 | 0 | 12.12886 | 0
2018-03-23 04:09 | 210577.6 | 240.0012 | 4 | 29 | 4.32301 | 0 | 2.850885 | 0 | 12.12886 | 0
2018-03-23 04:10 | 210637.6 | 300.0017 | 4 | 29 | 4.321276 | 0 | 2.850885 | 0 | 12.12886 | 0
2018-03-23 04:12 | 210757.6 | 120.0001 | 5 | 29 | 3.977625 | -3.259904 | 2.850885 | 0.1086519 | 12.12886 | 0.4369527
2018-03-23 04:14 | 210877.6 | 240.0013 | 5 | 29 | 3.933191 | -3.259857 | 2.850885 | 0.2173068 | 12.12886 | 0.8666555
2018-03-23 04:16 | 210997.6 | 360.0016 | 5 | 29 | 3.892156 | -3.259881 | 2.850885 | 0.3259622 | 12.12886 | 1.291777
2018-03-23 04:18 | 211117.6 | 480.0008 | 5 | 29 | 3.852588 | -3.259911 | 2.850885 | 0.4346127 | 12.12886 | 1.712497
2018-03-23 04:20 | 211237.6 | 600.0011 | 5 | 29 | 3.814477 | -3.259916 | 2.850885 | 0.5432673 | 12.12886 | 2.129015
2018-03-23 04:22 | 211357.6 | 720.0013 | 5 | 29 | 3.777482 | -3.259908 | 2.850885 | 0.6519213 | 12.12886 | 2.541455
2018-03-23 04:24 | 211477.6 | 840.0015 | 5 | 29 | 3.741552 | -3.259888 | 2.850885 | 0.760572 | 12.12886 | 2.949915
2018-03-23 04:26 | 211597.6 | 960.0011 | 5 | 29 | 3.708179 | -3.259859 | 2.850885 | 0.8692298 | 12.12886 | 3.354625
2018-03-23 04:28 | 211717.6 | 1080.0013 | 5 | 29 | 3.677591 | -3.259896 | 2.850885 | 0.9778849 | 12.12886 | 3.755854
2018-03-23 04:30 | 211837.6 | 1200.0014 | 5 | 29 | 3.648837 | -3.259829 | 2.850885 | 1.086536 | 12.12886 | 4.153854
2018-03-23 04:32 | 211957.6 | 1320.0009 | 5 | 29 | 3.618858 | -3.259828 | 2.850885 | 1.195196 | 12.12886 | 4.54874
2018-03-23 04:34 | 212077.6 | 1440.0003 | 5 | 29 | 3.587906 | -3.259891 | 2.850885 | 1.30385 | 12.12886 | 4.940258
2018-03-23 04:36 | 212197.6 | 1560.0004 | 5 | 29 | 3.557969 | -3.259795 | 2.850885 | 1.412507 | 12.12886 | 5.328481
2018-03-23 04:38 | 212317.6 | 1680.0007 | 5 | 29 | 3.532155 | -3.26009 | 2.850885 | 1.521159 | 12.12886 | 5.713613
2018-03-23 04:40 | 212437.6 | 1800 | 5 | 29 | 3.510055 | -3.259819 | 2.850885 | 1.629815 | 12.12886 | 6.096178
2018-03-23 04:42 | 212557.6 | 1920.0002 | 5 | 29 | 3.490446 | -3.259954 | 2.850885 | 1.738472 | 12.12886 | 6.476494
2018-03-23 04:44 | 212677.6 | 2040.0002 | 5 | 29 | 3.47259 | -3.259849 | 2.850885 | 1.84713 | 12.12886 | 6.854774
2018-03-23 04:46 | 212797.6 | 2160.0004 | 5 | 29 | 3.455793 | -3.259889 | 2.850885 | 1.955785 | 12.12886 | 7.23117
2018-03-23 04:48 | 212917.6 | 2280.0006 | 5 | 29 | 3.43949 | -3.259896 | 2.850885 | 2.064442 | 12.12886 | 7.605785
2018-03-23 04:50 | 213037.6 | 2400 | 5 | 29 | 3.422198 | -3.259923 | 2.850885 | 2.173098 | 12.12886 | 7.978575
2018-03-23 04:52 | 213157.6 | 2520.0003 | 5 | 29 | 3.402912 | -3.259879 | 2.850885 | 2.28175 | 12.12886 | 8.34938
2018-03-23 04:54 | 213277.6 | 2640.0011 | 5 | 29 | 3.379781 | -3.259941 | 2.850885 | 2.390394 | 12.12886 | 8.717882
2018-03-23 04:56 | 213397.6 | 2760.0013 | 5 | 29 | 3.348727 | -3.259923 | 2.850885 | 2.499043 | 12.12886 | 9.083498
2018-03-23 04:58 | 213517.6 | 2880.0006 | 5 | 29 | 3.302116 | -3.259951 | 2.850885 | 2.607697 | 12.12886 | 9.445
2018-03-23 05:00 | 213637.6 | 3000.0016 | 5 | 29 | 3.225228 | -3.259912 | 2.850885 | 2.716354 | 12.12886 | 9.800014
2018-03-23 05:02 | 213757.6 | 3120.0009 | 5 | 29 | 3.067508 | -3.25993 | 2.850885 | 2.825014 | 12.12886 | 10.14318
2018-03-23 05:03 | 213785.2 | 3147.5174 | 5 | 29 | 2.999988 | -3.259954 | 2.850885 | 2.849925 | 12.12886 | 10.2188
2018-03-23 05:05 | 213905.2 | 120.0006 | 6 | 29 | 3.487096 | 0 | 2.850885 | 2.849925 | 12.12886 | 10.2188
2018-03-23 05:07 | 214025.2 | 240.0008 | 6 | 29 | 3.51009 | 0 | 2.850885 | 2.849925 | 12.12886 | 10.2188
2018-03-23 05:08 | 214085.2 | 300.0005 | 6 | 29 | 3.515129 | 0 | 2.850885 | 2.849925 | 12.12886 | 10.2188
2018-03-23 05:08 | 214085.2 | 0.0024 | 7 | 30 | 3.515125 | 0 | 0 | 0 | 0 | 0
2018-03-23 05:10 | 214205.3 | 120.0011 | 2 | 30 | 4.089722 | 4.89011 | 0.1623992 | 0 | 0.6522911 | 0
2018-03-23 05:12 | 214325.3 | 240.0013 | 2 | 30 | 4.131497 | 4.890131 | 0.3253874 | 0 | 1.322119 | 0
2018-03-23 05:14 | 214445.3 | 360.0008 | 2 | 30 | 4.169558 | 4.890137 | 0.4883804 | 0 | 1.998754 | 0
2018-03-23 05:16 | 214565.3 | 480.0002 | 2 | 30 | 4.200306 | 4.886013 | 0.6513657 | 0 | 2.680934 | 0
2018-03-23 05:18 | 214685.3 | 600.0012 | 2 | 30 | 4.200315 | 4.509123 | 0.807722 | 0 | 3.337676 | 0
2018-03-23 05:20 | 214805.3 | 720.0006 | 2 | 30 | 4.200293 | 4.164469 | 0.95222 | 0 | 3.944609 | 0
2018-03-23 05:22 | 214925.3 | 840.0001 | 2 | 30 | 4.200307 | 3.844938 | 1.085631 | 0 | 4.504975 | 0
2018-03-23 05:24 | 215045.3 | 960.001 | 2 | 30 | 4.200265 | 3.557447 | 1.208923 | 0 | 5.022833 | 0
2018-03-23 05:26 | 215165.3 | 1080.0004 | 2 | 30 | 4.200282 | 3.300489 | 1.323151 | 0 | 5.502623 | 0
2018-03-23 05:26 | 215185 | 1099.7469 | 2 | 30 | 4.200271 | 3.259998 | 1.341138 | 0 | 5.578171 | 0
2018-03-23 05:28 | 215305 | 120.0006 | 3 | 30 | 4.219245 | 3.260071 | 1.449418 | 3.213e-09 | 6.033903 | 1.3009e-08
2018-03-23 05:30 | 215425 | 240.0006 | 3 | 30 | 4.241605 | 3.260096 | 1.55808 | 3.213e-09 | 6.493572 | 1.3009e-08
2018-03-23 05:32 | 215545 | 360.0001 | 3 | 30 | 4.265779 | 3.260115 | 1.666746 | 3.213e-09 | 6.955787 | 1.3009e-08
2018-03-23 05:34 | 215665 | 480.0003 | 3 | 30 | 4.291892 | 3.260132 | 1.775412 | 3.213e-09 | 7.420731 | 1.3009e-08
2018-03-23 05:36 | 215785 | 600.0013 | 3 | 30 | 4.320415 | 3.260073 | 1.884076 | 3.213e-09 | 7.888636 | 1.3009e-08
2018-03-23 05:38 | 215905 | 720.0007 | 3 | 30 | 4.351272 | 3.260143 | 1.992745 | 3.213e-09 | 8.35978 | 1.3009e-08
2018-03-23 05:40 | 216025 | 840.0011 | 3 | 30 | 4.384865 | 3.260168 | 2.101409 | 3.213e-09 | 8.834411 | 1.3009e-08
2018-03-23 05:42 | 216145 | 960.0003 | 3 | 30 | 4.400274 | 2.997938 | 2.207383 | 3.213e-09 | 9.300365 | 1.3009e-08
2018-03-23 05:44 | 216265 | 1080.0013 | 3 | 30 | 4.400286 | 2.642712 | 2.301245 | 3.213e-09 | 9.713383 | 1.3009e-08
2018-03-23 05:46 | 216385 | 1200.001 | 3 | 30 | 4.400278 | 2.331551 | 2.384039 | 3.213e-09 | 10.0777 | 1.3009e-08
2018-03-23 05:48 | 216505 | 1320.0004 | 3 | 30 | 4.400271 | 2.059448 | 2.457124 | 3.213e-09 | 10.39929 | 1.3009e-08
2018-03-23 05:50 | 216625 | 1440.0007 | 3 | 30 | 4.40027 | 1.817966 | 2.521701 | 3.213e-09 | 10.68345 | 1.3009e-08
2018-03-23 05:52 | 216745 | 1560.0002 | 3 | 30 | 4.400297 | 1.587776 | 2.578371 | 3.213e-09 | 10.93281 | 1.3009e-08
2018-03-23 05:54 | 216865 | 1680.0005 | 3 | 30 | 4.400301 | 1.387476 | 2.627872 | 3.213e-09 | 11.15063 | 1.3009e-08
2018-03-23 05:56 | 216985 | 1800.0014 | 3 | 30 | 4.40028 | 1.21742 | 2.671172 | 3.213e-09 | 11.34116 | 1.3009e-08
2018-03-23 05:58 | 217105 | 1920.001 | 3 | 30 | 4.40023 | 1.082745 | 2.709415 | 3.213e-09 | 11.50944 | 1.3009e-08
2018-03-23 06:00 | 217225 | 2040.0005 | 3 | 30 | 4.400231 | 0.9715633 | 2.74359 | 3.213e-09 | 11.65982 | 1.3009e-08
2018-03-23 06:02 | 217345 | 2160 | 3 | 30 | 4.400241 | 0.8757229 | 2.774327 | 3.213e-09 | 11.79507 | 1.3009e-08
2018-03-23 06:04 | 217465 | 2280.0011 | 3 | 30 | 4.400248 | 0.7931232 | 2.802095 | 3.213e-09 | 11.91725 | 1.3009e-08
2018-03-23 06:06 | 217585 | 2400.0015 | 3 | 30 | 4.400203 | 0.7197475 | 2.827273 | 3.213e-09 | 12.02804 | 1.3009e-08
2018-03-23 06:08 | 217705 | 2520.0001 | 3 | 30 | 4.400214 | 0.6552753 | 2.850162 | 3.213e-09 | 12.12876 | 1.3009e-08
2018-03-23 06:08 | 217711.8 | 2526.7867 | 3 | 30 | 4.400224 | 0.6519899 | 2.851394 | 3.213e-09 | 12.13418 | 1.3009e-08
2018-03-23 06:10 | 217831.9 | 120.001 | 4 | 30 | 4.329541 | 0 | 2.851394 | 3.213e-09 | 12.13418 | 1.3009e-08
2018-03-23 06:12 | 217951.9 | 240.0014 | 4 | 30 | 4.323431 | 0 | 2.851394 | 3.213e-09 | 12.13418 | 1.3009e-08
2018-03-23 06:13 | 218011.9 | 300.0026 | 4 | 30 | 4.321702 | 0 | 2.851394 | 3.213e-09 | 12.13418 | 1.3009e-08
2018-03-23 06:15 | 218132 | 120.0013 | 5 | 30 | 3.98013 | -3.259835 | 2.851394 | 0.1086504 | 12.13418 | 0.4371861
2018-03-23 06:17 | 218252 | 240.0006 | 5 | 30 | 3.935692 | -3.259882 | 2.851394 | 0.2173018 | 12.13418 | 0.8671481
2018-03-23 06:19 | 218372 | 360.0002 | 5 | 30 | 3.894643 | -3.259886 | 2.851394 | 0.3259595 | 12.13418 | 1.292549
2018-03-23 06:21 | 218492 | 480.0004 | 5 | 30 | 3.854886 | -3.259923 | 2.851394 | 0.4346142 | 12.13418 | 1.713546
2018-03-23 06:23 | 218612 | 600.0014 | 5 | 30 | 3.816661 | -3.259943 | 2.851394 | 0.5432705 | 12.13418 | 2.130309
2018-03-23 06:25 | 218732 | 720 | 5 | 30 | 3.779634 | -3.259904 | 2.851394 | 0.6519202 | 12.13418 | 2.542973
2018-03-23 06:27 | 218852 | 840.001 | 5 | 30 | 3.743571 | -3.259882 | 2.851394 | 0.7605794 | 12.13418 | 2.951694
2018-03-23 06:29 | 218972 | 960.0004 | 5 | 30 | 3.710095 | -3.25995 | 2.851394 | 0.8692324 | 12.13418 | 3.356598
2018-03-23 06:31 | 219092 | 1080.0013 | 5 | 30 | 3.677525 | -3.259959 | 2.851394 | 0.9778929 | 12.13418 | 3.75799
2018-03-23 06:33 | 219212 | 1200.0009 | 5 | 30 | 3.643932 | -3.259855 | 2.851394 | 1.086545 | 12.13418 | 4.155726
2018-03-23 06:35 | 219332 | 1320.001 | 5 | 30 | 3.611281 | -3.259906 | 2.851394 | 1.195198 | 12.13418 | 4.549862
2018-03-23 06:37 | 219452 | 1440.0002 | 5 | 30 | 3.58094 | -3.259849 | 2.851394 | 1.303856 | 12.13418 | 4.940555
2018-03-23 06:39 | 219572 | 1560.0012 | 5 | 30 | 3.555085 | -3.259908 | 2.851394 | 1.412516 | 12.13418 | 5.328228
2018-03-23 06:41 | 219692 | 1680.0007 | 5 | 30 | 3.532009 | -3.259862 | 2.851394 | 1.52117 | 12.13418 | 5.713228
2018-03-23 06:43 | 219812 | 1800.0009 | 5 | 30 | 3.511346 | -3.259937 | 2.851394 | 1.629826 | 12.13418 | 6.095858
2018-03-23 06:45 | 219932 | 1920.0004 | 5 | 30 | 3.492528 | -3.259874 | 2.851394 | 1.738482 | 12.13418 | 6.476355
2018-03-23 06:47 | 220052 | 2040.0015 | 5 | 30 | 3.475356 | -3.259912 | 2.851394 | 1.847142 | 12.13418 | 6.854911
2018-03-23 06:49 | 220172 | 2160 | 5 | 30 | 3.458787 | -3.259882 | 2.851394 | 1.955794 | 12.13418 | 7.231612
2018-03-23 06:51 | 220292 | 2280.0003 | 5 | 30 | 3.442657 | -3.259861 | 2.851394 | 2.064449 | 12.13418 | 7.606555
2018-03-23 06:53 | 220412 | 2400.0013 | 5 | 30 | 3.425571 | -3.259937 | 2.851394 | 2.173103 | 12.13418 | 7.979691
2018-03-23 06:55 | 220532 | 2520.0009 | 5 | 30 | 3.406761 | -3.259936 | 2.851394 | 2.281751 | 12.13418 | 8.350879
2018-03-23 06:57 | 220652 | 2640.0009 | 5 | 30 | 3.383571 | -3.25991 | 2.851394 | 2.390394 | 12.13418 | 8.719785
2018-03-23 06:59 | 220772 | 2760.0013 | 5 | 30 | 3.352611 | -3.259984 | 2.851394 | 2.499053 | 12.13418 | 9.085853
2018-03-23 07:01 | 220892 | 2880.0005 | 5 | 30 | 3.306448 | -3.25997 | 2.851394 | 2.607712 | 12.13418 | 9.44782
2018-03-23 07:03 | 221012 | 3000.0008 | 5 | 30 | 3.230106 | -3.259988 | 2.851394 | 2.716366 | 12.13418 | 9.803339
2018-03-23 07:05 | 221132 | 3120.0008 | 5 | 30 | 3.075498 | -3.25997 | 2.851394 | 2.825021 | 12.13418 | 10.14713
2018-03-23 07:06 | 221162.9 | 3150.98 | 5 | 30 | 2.99999 | -3.25995 | 2.851394 | 2.853077 | 12.13418 | 10.23243
2018-03-23 07:08 | 221283 | 120.0001 | 6 | 30 | 3.483558 | 0 | 2.851394 | 2.853077 | 12.13418 | 10.23243
2018-03-23 07:10 | 221403 | 240.0005 | 6 | 30 | 3.506191 | 0 | 2.851394 | 2.853077 | 12.13418 | 10.23243
2018-03-23 07:11 | 221463 | 300.0041 | 6 | 30 | 3.511214 | 0 | 2.851394 | 2.853077 | 12.13418 | 10.23243
2018-03-23 07:11 | 221463 | 0.0026 | 7 | 31 | 3.511201 | 0 | 0 | 0 | 0 | 0
2018-03-23 07:13 | 221583.1 | 120.0003 | 2 | 31 | 4.093406 | 4.889927 | 0.1623914 | 4.069e-09 | 0.6522085 | 1.4286e-08
2018-03-23 07:15 | 221703.1 | 240.0005 | 2 | 31 | 4.136164 | 4.889853 | 0.3253745 | 4.069e-09 | 1.322722 | 1.4286e-08
2018-03-23 07:17 | 221823.1 | 360.0001 | 2 | 31 | 4.174156 | 4.889847 | 0.4883569 | 4.069e-09 | 2.00011 | 1.4286e-08
2018-03-23 07:19 | 221943.1 | 480.0001 | 2 | 31 | 4.200276 | 4.873545 | 0.6513312 | 4.069e-09 | 2.682685 | 1.4286e-08
2018-03-23 07:21 | 222063.1 | 600.001 | 2 | 31 | 4.200317 | 4.52282 | 0.8077671 | 4.069e-09 | 3.339761 | 1.4286e-08
2018-03-23 07:23 | 222183.1 | 720.0013 | 2 | 31 | 4.200283 | 4.1877 | 0.9528519 | 4.069e-09 | 3.949159 | 1.4286e-08
2018-03-23 07:25 | 222303.1 | 840.0014 | 2 | 31 | 4.200313 | 3.871872 | 1.08708 | 4.069e-09 | 4.512956 | 1.4286e-08
2018-03-23 07:27 | 222423.1 | 960.0008 | 2 | 31 | 4.200298 | 3.583204 | 1.211219 | 4.069e-09 | 5.034372 | 1.4286e-08
2018-03-23 07:29 | 222543.1 | 1080.0011 | 2 | 31 | 4.200243 | 3.323515 | 1.32623 | 4.069e-09 | 5.517451 | 1.4286e-08
2018-03-23 07:29 | 222574.2 | 1111.0849 | 2 | 31 | 4.200263 | 3.259998 | 1.354653 | 4.069e-09 | 5.636834 | 1.4286e-08
2018-03-23 07:31 | 222694.2 | 120.0012 | 3 | 31 | 4.219432 | 3.260101 | 1.462935 | 4.069e-09 | 6.09259 | 1.4286e-08
2018-03-23 07:33 | 222814.2 | 240.0014 | 3 | 31 | 4.241774 | 3.260117 | 1.571607 | 4.069e-09 | 6.552319 | 1.4286e-08
2018-03-23 07:35 | 222934.2 | 360.0007 | 3 | 31 | 4.266041 | 3.260122 | 1.680269 | 4.069e-09 | 7.014541 | 1.4286e-08
2018-03-23 07:37 | 223054.2 | 480.0009 | 3 | 31 | 4.292486 | 3.260145 | 1.788936 | 4.069e-09 | 7.479532 | 1.4286e-08
2018-03-23 07:39 | 223174.2 | 600.0012 | 3 | 31 | 4.321254 | 3.260109 | 1.897599 | 4.069e-09 | 7.947509 | 1.4286e-08
2018-03-23 07:41 | 223294.2 | 720.0005 | 3 | 31 | 4.352542 | 3.260101 | 2.006263 | 4.069e-09 | 8.418745 | 1.4286e-08
2018-03-23 07:43 | 223414.2 | 840.0005 | 3 | 31 | 4.386588 | 3.260099 | 2.114925 | 4.069e-09 | 8.893524 | 1.4286e-08
2018-03-23 07:45 | 223534.2 | 960.0016 | 3 | 31 | 4.400293 | 2.975945 | 2.220412 | 4.069e-09 | 9.357415 | 1.4286e-08
2018-03-23 07:47 | 223654.2 | 1080.0018 | 3 | 31 | 4.400263 | 2.620779 | 2.313579 | 4.069e-09 | 9.767376 | 1.4286e-08
2018-03-23 07:49 | 223774.2 | 1200.0008 | 3 | 31 | 4.400296 | 2.298733 | 2.395582 | 4.069e-09 | 10.12821 | 1.4286e-08
2018-03-23 07:51 | 223894.2 | 1320.0018 | 3 | 31 | 4.400293 | 1.998644 | 2.467104 | 4.069e-09 | 10.44293 | 1.4286e-08
2018-03-23 07:53 | 224014.2 | 1440.0007 | 3 | 31 | 4.400302 | 1.739867 | 2.529298 | 4.069e-09 | 10.7166 | 1.4286e-08
2018-03-23 07:55 | 224134.2 | 1560.0015 | 3 | 31 | 4.400244 | 1.523672 | 2.583539 | 4.069e-09 | 10.95527 | 1.4286e-08
2018-03-23 07:57 | 224254.2 | 1680.0004 | 3 | 31 | 4.400249 | 1.351646 | 2.631374 | 4.069e-09 | 11.16576 | 1.4286e-08
2018-03-23 07:59 | 224374.2 | 1800.0017 | 3 | 31 | 4.400287 | 1.207881 | 2.673953 | 4.069e-09 | 11.35312 | 1.4286e-08
2018-03-23 08:01 | 224494.2 | 1920.0007 | 3 | 31 | 4.400249 | 1.083586 | 2.712078 | 4.069e-09 | 11.52087 | 1.4286e-08
2018-03-23 08:03 | 224614.2 | 2040.0006 | 3 | 31 | 4.400208 | 0.9753437 | 2.746352 | 4.069e-09 | 11.67169 | 1.4286e-08
2018-03-23 08:05 | 224734.2 | 2160.0011 | 3 | 31 | 4.400203 | 0.8811264 | 2.777269 | 4.069e-09 | 11.80773 | 1.4286e-08
2018-03-23 08:07 | 224854.2 | 2280.0006 | 3 | 31 | 4.400212 | 0.7984667 | 2.805239 | 4.069e-09 | 11.93081 | 1.4286e-08
2018-03-23 08:09 | 224974.2 | 2400.0013 | 3 | 31 | 4.400225 | 0.7253437 | 2.830605 | 4.069e-09 | 12.04242 | 1.4286e-08
2018-03-23 08:11 | 225094.2 | 2520.0015 | 3 | 31 | 4.400211 | 0.6592064 | 2.853657 | 4.069e-09 | 12.14385 | 1.4286e-08
2018-03-23 08:11 | 225108 | 2533.7851 | 3 | 31 | 4.400167 | 0.6519928 | 2.856168 | 4.069e-09 | 12.1549 | 1.4286e-08
2018-03-23 08:13 | 225228 | 120.0006 | 4 | 31 | 4.330279 | 0 | 2.856168 | 4.069e-09 | 12.1549 | 1.4286e-08
2018-03-23 08:15 | 225348 | 240.0014 | 4 | 31 | 4.324264 | 0 | 2.856168 | 4.069e-09 | 12.1549 | 1.4286e-08
2018-03-23 08:16 | 225408 | 300.0022 | 4 | 31 | 4.322537 | 0 | 2.856168 | 4.069e-09 | 12.1549 | 1.4286e-08
2018-03-23 08:18 | 225528.1 | 120.0014 | 5 | 31 | 3.984492 | -3.259948 | 2.856168 | 0.1086474 | 12.1549 | 0.4375952
2018-03-23 08:20 | 225648.1 | 240.0005 | 5 | 31 | 3.940087 | -3.259846 | 2.856168 | 0.2173036 | 12.1549 | 0.8680575
2018-03-23 08:22 | 225768.1 | 360.0012 | 5 | 31 | 3.898896 | -3.260183 | 2.856168 | 0.3259573 | 12.1549 | 1.293912
2018-03-23 08:24 | 225888.1 | 480.0013 | 5 | 31 | 3.857661 | -3.259819 | 2.856168 | 0.4346115 | 12.1549 | 1.715325
2018-03-23 08:26 | 226008.1 | 600.0005 | 5 | 31 | 3.814372 | -3.259837 | 2.856168 | 0.5432642 | 12.1549 | 2.132113
2018-03-23 08:28 | 226128.1 | 720.0003 | 5 | 31 | 3.771927 | -3.259849 | 2.856168 | 0.6519113 | 12.1549 | 2.54423
2018-03-23 08:30 | 226248.1 | 840.0011 | 5 | 31 | 3.73067 | -3.259844 | 2.856168 | 0.760569 | 12.1549 | 2.951799
2018-03-23 08:32 | 226368.1 | 960.0003 | 5 | 31 | 3.695244 | -3.259835 | 2.856168 | 0.8692203 | 12.1549 | 3.355164
2018-03-23 08:34 | 226488.1 | 1080.0012 | 5 | 31 | 3.663509 | -3.259993 | 2.856168 | 0.9778772 | 12.1549 | 3.754928
2018-03-23 08:36 | 226608.1 | 1200.0002 | 5 | 31 | 3.634577 | -3.259849 | 2.856168 | 1.08653 | 12.1549 | 4.151386
2018-03-23 08:38 | 226728.1 | 1320.0002 | 5 | 31 | 3.60782 | -3.259906 | 2.856168 | 1.19518 | 12.1549 | 4.54481
2018-03-23 08:40 | 226848.1 | 1440.0006 | 5 | 31 | 3.582598 | -3.259829 | 2.856168 | 1.303835 | 12.1549 | 4.935435
2018-03-23 08:42 | 226968.1 | 1560.0013 | 5 | 31 | 3.559127 | -3.260058 | 2.856168 | 1.412495 | 12.1549 | 5.323428
2018-03-23 08:44 | 227088.1 | 1680.0007 | 5 | 31 | 3.537515 | -3.259851 | 2.856168 | 1.521153 | 12.1549 | 5.708969
2018-03-23 08:46 | 227208.1 | 1800.001 | 5 | 31 | 3.517439 | -3.259835 | 2.856168 | 1.629802 | 12.1549 | 6.092206
2018-03-23 08:48 | 227328.1 | 1920.0001 | 5 | 31 | 3.498906 | -3.259844 | 2.856168 | 1.738459 | 12.1549 | 6.473382
2018-03-23 08:50 | 227448.1 | 2040.0014 | 5 | 31 | 3.481693 | -3.259837 | 2.856168 | 1.847111 | 12.1549 | 6.852606
2018-03-23 08:52 | 227568.1 | 2160.0001 | 5 | 31 | 3.46529 | -3.259912 | 2.856168 | 1.955764 | 12.1549 | 7.230005
2018-03-23 08:54 | 227688.1 | 2280.0005 | 5 | 31 | 3.449035 | -3.259931 | 2.856168 | 2.064423 | 12.1549 | 7.605663
2018-03-23 08:56 | 227808.1 | 2400.0015 | 5 | 31 | 3.432038 | -3.259828 | 2.856168 | 2.173072 | 12.1549 | 7.979483
2018-03-23 08:58 | 227928.1 | 2520.0015 | 5 | 31 | 3.411999 | -3.259864 | 2.856168 | 2.281717 | 12.1549 | 8.35134
2018-03-23 09:00 | 228048.1 | 2640.0001 | 5 | 31 | 3.38309 | -3.259903 | 2.856168 | 2.39036 | 12.1549 | 8.720529
2018-03-23 09:02 | 228168.1 | 2760.0012 | 5 | 31 | 3.34486 | -3.259946 | 2.856168 | 2.499022 | 12.1549 | 9.086184
2018-03-23 09:04 | 228288.1 | 2880.0015 | 5 | 31 | 3.290195 | -3.259926 | 2.856168 | 2.607681 | 12.1549 | 9.446806
2018-03-23 09:06 | 228408.1 | 3000.001 | 5 | 31 | 3.209338 | -3.259966 | 2.856168 | 2.716335 | 12.1549 | 9.800266
2018-03-23 09:08 | 228528.1 | 3120.0015 | 5 | 31 | 3.051228 | -3.259897 | 2.856168 | 2.824993 | 12.1549 | 10.14163
2018-03-23 09:09 | 228549.9 | 3141.8702 | 5 | 31 | 2.999992 | -3.259921 | 2.856168 | 2.844793 | 12.1549 | 10.20156
2018-03-23 09:11 | 228670 | 120.0009 | 6 | 31 | 3.503643 | 0 | 2.856168 | 2.844793 | 12.1549 | 10.20156
2018-03-23 09:13 | 228790 | 240.0012 | 6 | 31 | 3.528707 | 0 | 2.856168 | 2.844793 | 12.1549 | 10.20156
2018-03-23 09:14 | 228850 | 300.0028 | 6 | 31 | 3.534319 | 0 | 2.856168 | 2.844793 | 12.1549 | 10.20156
2018-03-23 09:14 | 228850 | 0.0023 | 7 | 32 | 3.534432 | 0 | 0 | 0 | 0 | 0
2018-03-23 09:16 | 228970.0737 | 120.0003 | 2 | 32 | 4.10216 | 4.890026 | 0.1624004 | 0 | 0.6553206 | 0
2018-03-23 09:18 | 229090.0736 | 240.0002 | 2 | 32 | 4.138682 | 4.890076 | 0.3253865 | 0 | 1.326823 | 0
2018-03-23 09:20 | 229210.0744 | 360.001 | 2 | 32 | 4.169875 | 4.890026 | 0.48838 | 0 | 2.004077 | 0
2018-03-23 09:22 | 229330.0736 | 480.0002 | 2 | 32 | 4.193968 | 4.890022 | 0.6513689 | 0 | 2.685725 | 0
2018-03-23 09:24 | 229450.0737 | 600.0003 | 2 | 32 | 4.200301 | 4.627945 | 0.8110687 | 0 | 3.356371 | 0
2018-03-23 09:26 | 229570.0745 | 720.0011 | 2 | 32 | 4.20029 | 4.283775 | 0.9595894 | 0 | 3.980201 | 0
2018-03-23 09:28 | 229690.0738 | 840.0004 | 2 | 32 | 4.200278 | 3.956642 | 1.096835 | 0 | 4.556673 | 0
2018-03-23 09:30 | 229810.0739 | 960.0005 | 2 | 32 | 4.200298 | 3.655392 | 1.223581 | 0 | 5.08904 | 0
2018-03-23 09:32 | 229930.0746 | 1080.0012 | 2 | 32 | 4.200279 | 3.360075 | 1.340586 | 0 | 5.580493 | 0
2018-03-23 09:32 | 229969.8154 | 1119.742 | 2 | 32 | 4.200268 | 3.259991 | 1.377135 | 0 | 5.734012 | 0
2018-03-23 09:34 | 230089.8 | 120.001 | 3 | 32 | 4.224372 | 3.260057 | 1.485412 | 0 | 6.18999 | 0
2018-03-23 09:36 | 230209.8 | 240.0009 | 3 | 32 | 4.253049 | 3.260035 | 1.594074 | 0 | 6.650559 | 0
2018-03-23 09:38 | 230329.8 | 360.0009 | 3 | 32 | 4.281808 | 3.260048 | 1.702733 | 0 | 7.114257 | 0
2018-03-23 09:40 | 230449.8 | 480 | 3 | 32 | 4.310737 | 3.260035 | 1.811398 | 0 | 7.5811 | 0
2018-03-23 09:42 | 230569.8 | 600.0009 | 3 | 32 | 4.341277 | 3.260056 | 1.92006 | 0 | 8.051157 | 0
2018-03-23 09:44 | 230689.8 | 720.0009 | 3 | 32 | 4.373839 | 3.260025 | 2.028723 | 0 | 8.524642 | 0
2018-03-23 09:46 | 230809.8 | 840.0001 | 3 | 32 | 4.400308 | 3.136362 | 2.136852 | 0 | 8.999339 | 0
2018-03-23 09:48 | 230929.8 | 960.0002 | 3 | 32 | 4.400307 | 2.771381 | 2.235072 | 0 | 9.431538 | 0
2018-03-23 09:50 | 231049.8 | 1080.0001 | 3 | 32 | 4.40025 | 2.456913 | 2.322092 | 0 | 9.814448 | 0
2018-03-23 09:52 | 231169.8 | 1200.0002 | 3 | 32 | 4.400265 | 2.178862 | 2.399277 | 0 | 10.15408 | 0
2018-03-23 09:54 | 231289.8 | 1320 | 3 | 32 | 4.400239 | 1.934411 | 2.467746 | 0 | 10.45537 | 0
2018-03-23 09:56 | 231409.8 | 1440.0009 | 3 | 32 | 4.400241 | 1.71946 | 2.528583 | 0 | 10.72306 | 0
2018-03-23 09:58 | 231529.8 | 1560 | 3 | 32 | 4.400286 | 1.532652 | 2.582708 | 0 | 10.96123 | 0
2018-03-23 10:00 | 231649.8 | 1680.0009 | 3 | 32 | 4.400232 | 1.365997 | 2.63095 | 0 | 11.17351 | 0
2018-03-23 10:02 | 231769.8 | 1800.001 | 3 | 32 | 4.400249 | 1.221735 | 2.674033 | 0 | 11.36308 | 0
2018-03-23 10:04 | 231889.8 | 1920.0008 | 3 | 32 | 4.400189 | 1.084979 | 2.71249 | 0 | 11.5323 | 0
2018-03-23 10:06 | 232009.8 | 2040.0002 | 3 | 32 | 4.400215 | 0.9587574 | 2.746528 | 0 | 11.68208 | 0
2018-03-23 10:08 | 232129.8 | 2160.0008 | 3 | 32 | 4.400224 | 0.8486662 | 2.776615 | 0 | 11.81447 | 0
2018-03-23 10:10 | 232249.8 | 2280.0001 | 3 | 32 | 4.400215 | 0.7571058 | 2.803303 | 0 | 11.9319 | 0
2018-03-23 10:12 | 232369.8 | 2400.0009 | 3 | 32 | 4.40022 | 0.6837807 | 2.827273 | 0 | 12.03738 | 0
2018-03-23 10:13 | 232428.2 | 2458.3161 | 3 | 32 | 4.400215 | 0.6519995 | 2.838086 | 0 | 12.08496 | 0
2018-03-23 10:15 | 232548.2 | 120.0008 | 4 | 32 | 4.328742 | 0 | 2.838086 | 0 | 12.08496 | 0
2018-03-23 10:17 | 232668.2 | 240.0001 | 4 | 32 | 4.322562 | 0 | 2.838086 | 0 | 12.08496 | 0
2018-03-23 10:18 | 232728.2 | 300.0016 | 4 | 32 | 4.320814 | 0 | 2.838086 | 0 | 12.08496 | 0
2018-03-23 10:20 | 232848.3 | 120.0002 | 5 | 32 | 3.974609375 | -3.260147 | 2.838086 | 0.1086538 | 12.08496 | 0.4366651
2018-03-23 10:22 | 232968.3 | 240.0011 | 5 | 32 | 3.930495 | -3.260195 | 2.838086 | 0.2173096 | 12.08496 | 0.866059
2018-03-23 10:24 | 233088.3 | 360.0011 | 5 | 32 | 3.889854 | -3.260199 | 2.838086 | 0.3259694 | 12.08496 | 1.290929
2018-03-23 10:26 | 233208.3 | 480.0003 | 5 | 32 | 3.850518 | -3.259842 | 2.838086 | 0.4346258 | 12.08496 | 1.711439
2018-03-23 10:28 | 233328.3 | 600.001 | 5 | 32 | 3.812752 | -3.259886 | 2.838086 | 0.5432804 | 12.08496 | 2.127752
2018-03-23 10:30 | 233448.3 | 720.0003 | 5 | 32 | 3.775903 | -3.259802 | 2.838086 | 0.651938 | 12.08496 | 2.540027
2018-03-23 10:32 | 233568.3 | 840.0011 | 5 | 32 | 3.740262 | -3.260214 | 2.838086 | 0.7605889 | 12.08496 | 2.948329
2018-03-23 10:34 | 233688.3 | 960.0003 | 5 | 32 | 3.707325 | -3.259864 | 2.838086 | 0.8692439 | 12.08496 | 3.352913
2018-03-23 10:36 | 233808.3 | 1080.0011 | 5 | 32 | 3.675913 | -3.259881 | 2.838086 | 0.9779048 | 12.08496 | 3.75407
2018-03-23 10:38 | 233928.3 | 1200.001 | 5 | 32 | 3.642973 | -3.259886 | 2.838086 | 1.086564 | 12.08496 | 4.151705
2018-03-23 10:40 | 234048.3 | 1320.0003 | 5 | 32 | 3.610499 | -3.260095 | 2.838086 | 1.19522 | 12.08496 | 4.545766
2018-03-23 10:42 | 234168.3 | 1440.0011 | 5 | 32 | 3.580145 | -3.260079 | 2.838086 | 1.30388 | 12.08496 | 4.936401
2018-03-23 10:44 | 234288.3 | 1560.0003 | 5 | 32 | 3.554708 | -3.260123 | 2.838086 | 1.412536 | 12.08496 | 5.32399
2018-03-23 10:46 | 234408.3 | 1680.0003 | 5 | 32 | 3.531941 | -3.26017 | 2.838086 | 1.521191 | 12.08496 | 5.708971
2018-03-23 10:48 | 234528.3 | 1800.0003 | 5 | 32 | 3.511203 | -3.259844 | 2.838086 | 1.62985 | 12.08496 | 6.091607
2018-03-23 10:50 | 234648.3 | 1920.0011 | 5 | 32 | 3.492524 | -3.259829 | 2.838086 | 1.738509 | 12.08496 | 6.472096
2018-03-23 10:52 | 234768.3 | 2040.0003 | 5 | 32 | 3.475199 | -3.259834 | 2.838086 | 1.847162 | 12.08496 | 6.850623
2018-03-23 10:54 | 234888.3 | 2160.0003 | 5 | 32 | 3.459194 | -3.25983 | 2.838086 | 1.955826 | 12.08496 | 7.227379
2018-03-23 10:56 | 235008.3 | 2280.0015 | 5 | 32 | 3.443239 | -3.260154 | 2.838086 | 2.064484 | 12.08496 | 7.602381
2018-03-23 10:58 | 235128.3 | 2400.0003 | 5 | 32 | 3.426464 | -3.26017 | 2.838086 | 2.173139 | 12.08496 | 7.975609
2018-03-23 11:00 | 235248.3 | 2520.0003 | 5 | 32 | 3.407574 | -3.259857 | 2.838086 | 2.281791 | 12.08496 | 8.346902
2018-03-23 11:02 | 235368.3 | 2640.001 | 5 | 32 | 3.3845 | -3.259919 | 2.838086 | 2.390442 | 12.08496 | 8.71593
2018-03-23 11:04 | 235488.3 | 2760.0011 | 5 | 32 | 3.353564 | -3.259874 | 2.838086 | 2.499093 | 12.08496 | 9.08207
2018-03-23 11:06 | 235608.3 | 2880.0004 | 5 | 32 | 3.307513 | -3.259889 | 2.838086 | 2.60775 | 12.08496 | 9.444143
2018-03-23 11:08 | 235728.3 | 3000.0004 | 5 | 32 | 3.225175 | -3.259916 | 2.838086 | 2.7164 | 12.08496 | 9.799527
2018-03-23 11:10 | 235848.3 | 3120.0004 | 5 | 32 | 3.053316 | -3.259872 | 2.838086 | 2.825055 | 12.08496 | 10.142
2018-03-23 11:11 | 235869.1 | 3140.7802 | 5 | 32 | 2.999998 | -3.259862 | 2.838086 | 2.843874 | 12.08496 | 10.19897
2018-03-23 11:13 | 235989.1 | 120.0007 | 6 | 32 | 3.493267 | 0 | 2.838086 | 2.843874 | 12.08496 | 10.19897
2018-03-23 11:15 | 236109.1 | 240.0007 | 6 | 32 | 3.517241 | 0 | 2.838086 | 2.843874 | 12.08496 | 10.19897
2018-03-23 11:16 | 236169.1 | 300.003 | 6 | 32 | 3.522591 | 0 | 2.838086 | 2.843874 | 12.08496 | 10.19897
2018-03-23 11:16 | 236169.1 | 0.0024 | 7 | 33 | 3.522893 | 0 | 0 | 0 | 0 | 0
2018-03-23 11:18 | 236289.2 | 120.0001 | 2 | 33 | 4.105788 | 4.890047 | 0.1624022 | 2.1e-10 | 0.6551812 | 7.41e-10
2018-03-23 11:20 | 236409.2 | 240.0001 | 2 | 33 | 4.141777 | 4.890055 | 0.3253852 | 2.1e-10 | 1.327185 | 7.41e-10
2018-03-23 11:22 | 236529.2 | 360.0009 | 2 | 33 | 4.173563 | 4.889999 | 0.4883682 | 2.1e-10 | 2.004942 | 7.41e-10
2018-03-23 11:24 | 236649.2 | 480.0009 | 2 | 33 | 4.197678 | 4.889957 | 0.6513598 | 2.1e-10 | 2.687213 | 7.41e-10
2018-03-23 11:26 | 236769.2 | 600.0001 | 2 | 33 | 4.200294 | 4.581087 | 0.8096551 | 2.1e-10 | 3.352075 | 7.41e-10
2018-03-23 11:28 | 236889.2 | 720.0009 | 2 | 33 | 4.200303 | 4.246332 | 0.9567363 | 2.1e-10 | 3.969858 | 7.41e-10
2018-03-23 11:30 | 237009.2 | 840.0001 | 2 | 33 | 4.200244 | 3.927326 | 1.09287 | 2.1e-10 | 4.541657 | 7.41e-10
2018-03-23 11:32 | 237129.2 | 960.0009 | 2 | 33 | 4.200264 | 3.635031 | 1.218838 | 2.1e-10 | 5.070756 | 7.41e-10
2018-03-23 11:34 | 237249.2 | 1080.0009 | 2 | 33 | 4.200268 | 3.370937 | 1.335533 | 2.1e-10 | 5.56091 | 7.41e-10
2018-03-23 11:35 | 237302.4 | 1133.2551 | 2 | 33 | 4.2003 | 3.259989 | 1.384573 | 2.1e-10 | 5.766888 | 7.41e-10
2018-03-23 11:37 | 237422.4 | 120.0008 | 3 | 33 | 4.219573 | 3.260061 | 1.492845 | 1.259e-09 | 6.222601 | 4.992e-09
2018-03-23 11:39 | 237542.4 | 240.001 | 3 | 33 | 4.243893 | 3.26008 | 1.601515 | 1.259e-09 | 6.682408 | 4.992e-09
2018-03-23 11:41 | 237662.4 | 360.0001 | 3 | 33 | 4.273202 | 3.260122 | 1.710176 | 1.259e-09 | 7.145117 | 4.992e-09
2018-03-23 11:43 | 237782.4 | 480.0009 | 3 | 33 | 4.305616 | 3.260071 | 1.818839 | 1.259e-09 | 7.611191 | 4.992e-09
2018-03-23 11:45 | 237902.4 | 600.0001 | 3 | 33 | 4.339964 | 3.260099 | 1.927493 | 1.259e-09 | 8.080887 | 4.992e-09
2018-03-23 11:47 | 238022.4 | 720.0001 | 3 | 33 | 4.374334 | 3.260059 | 2.036158 | 1.259e-09 | 8.554349 | 4.992e-09
2018-03-23 11:49 | 238142.4 | 840.0001 | 3 | 33 | 4.400298 | 3.117775 | 2.144115 | 1.259e-09 | 9.028368 | 4.992e-09
2018-03-23 11:51 | 238262.4 | 960.0001 | 3 | 33 | 4.400293 | 2.752949 | 2.241729 | 1.259e-09 | 9.457897 | 4.992e-09
2018-03-23 11:53 | 238382.4 | 1080.0002 | 3 | 33 | 4.40029 | 2.438169 | 2.32812 | 1.259e-09 | 9.838038 | 4.992e-09
2018-03-23 11:55 | 238502.4 | 1200.0001 | 3 | 33 | 4.400252 | 2.16272 | 2.404697 | 1.259e-09 | 10.175 | 4.992e-09
2018-03-23 11:57 | 238622.4 | 1320.0002 | 3 | 33 | 4.40026 | 1.921711 | 2.472678 | 1.259e-09 | 10.47413 | 4.992e-09
2018-03-23 11:59 | 238742.4 | 1440.0008 | 3 | 33 | 4.400274 | 1.709838 | 2.533115 | 1.259e-09 | 10.74007 | 4.992e-09
2018-03-23 12:01 | 238862.4 | 1560.0002 | 3 | 33 | 4.400221 | 1.524393 | 2.586941 | 1.259e-09 | 10.97692 | 4.992e-09
2018-03-23 12:03 | 238982.4 | 1680.0009 | 3 | 33 | 4.400215 | 1.361086 | 2.634979 | 1.259e-09 | 11.1883 | 4.992e-09
2018-03-23 12:05 | 239102.4 | 1800.0009 | 3 | 33 | 4.400229 | 1.218806 | 2.677926 | 1.259e-09 | 11.37728 | 4.992e-09
2018-03-23 12:07 | 239222.4 | 1920.0001 | 3 | 33 | 4.400222 | 1.092592 | 2.716401 | 1.259e-09 | 11.54658 | 4.992e-09
2018-03-23 12:09 | 239342.4 | 2040.0008 | 3 | 33 | 4.400218 | 0.9801149 | 2.750938 | 1.259e-09 | 11.69855 | 4.992e-09
2018-03-23 12:11 | 239462.4 | 2160.0002 | 3 | 33 | 4.400208 | 0.8696108 | 2.78176 | 1.259e-09 | 11.83417 | 4.992e-09
2018-03-23 12:13 | 239582.4 | 2280.0001 | 3 | 33 | 4.400238 | 0.7724409 | 2.809096 | 1.259e-09 | 11.95445 | 4.992e-09
2018-03-23 12:15 | 239702.4 | 2400.0009 | 3 | 33 | 4.400223 | 0.6861725 | 2.833351 | 1.259e-09 | 12.06118 | 4.992e-09
2018-03-23 12:16 | 239759.3 | 2456.8744 | 3 | 33 | 4.400201 | 0.6519918 | 2.843919 | 1.259e-09 | 12.10768 | 4.992e-09
2018-03-23 12:18 | 239879.4 | 119.9998 | 4 | 33 | 4.328788 | 0 | 2.843919 | 1.259e-09 | 12.10768 | 4.992e-09
2018-03-23 12:20 | 239999.4 | 239.9999 | 4 | 33 | 4.322681 | 0 | 2.843919 | 1.259e-09 | 12.10768 | 4.992e-09
2018-03-23 12:21 | 240059.4 | 300.0013 | 4 | 33 | 4.320954 | 0 | 2.843919 | 1.259e-09 | 12.10768 | 4.992e-09
2018-03-23 12:23 | 240179.4 | 120.0001 | 5 | 33 | 3.972412 | -3.259854 | 2.843919 | 0.1086572 | 12.10768 | 0.4364806
2018-03-23 12:25 | 240299.4 | 240.0001 | 5 | 33 | 3.928041 | -3.259868 | 2.843919 | 0.2173111 | 12.10768 | 0.8656124
2018-03-23 12:27 | 240419.4 | 360.0001 | 5 | 33 | 3.887348 | -3.259834 | 2.843919 | 0.3259721 | 12.10768 | 1.290212
2018-03-23 12:29 | 240539.4 | 480.0001 | 5 | 33 | 3.848133 | -3.259854 | 2.843919 | 0.434631 | 12.10768 | 1.710461
2018-03-23 12:31 | 240659.4 | 600.0001 | 5 | 33 | 3.810435 | -3.260174 | 2.843919 | 0.5432899 | 12.10768 | 2.126534
2018-03-23 12:33 | 240779.5 | 720.0009 | 5 | 33 | 3.773787 | -3.259871 | 2.843919 | 0.6519472 | 12.10768 | 2.538569
2018-03-23 12:35 | 240899.5 | 840.0009 | 5 | 33 | 3.738113 | -3.259822 | 2.843919 | 0.7605974 | 12.10768 | 2.946634
2018-03-23 12:37 | 241019.4 | 960 | 5 | 33 | 3.70519 | -3.260132 | 2.843919 | 0.8692482 | 12.10768 | 3.350965
2018-03-23 12:39 | 241139.5 | 1080.0009 | 5 | 33 | 3.674938 | -3.259815 | 2.843919 | 0.9779124 | 12.10768 | 3.75193
2018-03-23 12:41 | 241259.4 | 1200.0001 | 5 | 33 | 3.643043 | -3.260061 | 2.843919 | 1.086567 | 12.10768 | 4.14951
2018-03-23 12:43 | 241379.4 | 1320.0001 | 5 | 33 | 3.611243 | -3.259789 | 2.843919 | 1.19523 | 12.10768 | 4.543634
2018-03-23 12:45 | 241499.5 | 1440.0009 | 5 | 33 | 3.580556 | -3.260155 | 2.843919 | 1.303886 | 12.10768 | 4.934328
2018-03-23 12:47 | 241619.4 | 1560.0001 | 5 | 33 | 3.553696 | -3.260127 | 2.843919 | 1.412547 | 12.10768 | 5.321891
2018-03-23 12:49 | 241739.5 | 1680.0009 | 5 | 33 | 3.530207 | -3.26016 | 2.843919 | 1.521204 | 12.10768 | 5.706727
2018-03-23 12:51 | 241859.5 | 1800.0009 | 5 | 33 | 3.509537 | -3.259757 | 2.843919 | 1.629863 | 12.10768 | 6.089175
2018-03-23 12:53 | 241979.4 | 1920.0001 | 5 | 33 | 3.490821 | -3.259814 | 2.843919 | 1.738527 | 12.10768 | 6.469505
2018-03-23 12:55 | 242099.5 | 2040.001 | 5 | 33 | 3.47342 | -3.260147 | 2.843919 | 1.847185 | 12.10768 | 6.847854
2018-03-23 12:57 | 242219.4 | 2160.0003 | 5 | 33 | 3.45721 | -3.259877 | 2.843919 | 1.95584 | 12.10768 | 7.224368
2018-03-23 12:59 | 242339.4 | 2280.0003 | 5 | 33 | 3.441111 | -3.259884 | 2.843919 | 2.064496 | 12.10768 | 7.599135
2018-03-23 13:01 | 242459.5 | 2400.0011 | 5 | 33 | 3.424155 | -3.259857 | 2.843919 | 2.173149 | 12.10768 | 7.972114
2018-03-23 13:03 | 242579.4 | 2520.0002 | 5 | 33 | 3.405406 | -3.259846 | 2.843919 | 2.281798 | 12.10768 | 8.343146
2018-03-23 13:05 | 242699.5 | 2640.0011 | 5 | 33 | 3.382545 | -3.259877 | 2.843919 | 2.390446 | 12.10768 | 8.711946
2018-03-23 13:07 | 242819.5 | 2760.0011 | 5 | 33 | 3.351815 | -3.259815 | 2.843919 | 2.499089 | 12.10768 | 9.077872
2018-03-23 13:09 | 242939.5 | 2880.0011 | 5 | 33 | 3.305342 | -3.259861 | 2.843919 | 2.607743 | 12.10768 | 9.439722
2018-03-23 13:11 | 243059.4 | 3000.0003 | 5 | 33 | 3.221096 | -3.259861 | 2.843919 | 2.7164 | 12.10768 | 9.794754
2018-03-23 13:13 | 243179.5 | 3120.0011 | 5 | 33 | 3.047289 | -3.259879 | 2.843919 | 2.825054 | 12.10768 | 10.1367
2018-03-23 13:13 | 243198 | 3138.5338 | 5 | 33 | 2.999986 | -3.259924 | 2.843919 | 2.841835 | 12.10768 | 10.18745
2018-03-23 13:15 | 243318 | 119.9999 | 6 | 33 | 3.496947 | 0 | 2.843919 | 2.841835 | 12.10768 | 10.18745
2018-03-23 13:17 | 243438 | 239.9999 | 6 | 33 | 3.521354 | 0 | 2.843919 | 2.841835 | 12.10768 | 10.18745
2018-03-23 13:18 | 243498 | 300.0022 | 6 | 33 | 3.526855 | 0 | 2.843919 | 2.841835 | 12.10768 | 10.18745
2018-03-23 13:18 | 243498 | 0.0024 | 7 | 34 | 3.526728 | 0 | 0 | 0 | 0 | 0
2018-03-23 13:20 | 243618.1 | 120.0008 | 2 | 34 | 4.107333 | 4.890036 | 0.1623982 | 1.442e-09 | 0.6556531 | 5.086e-09
2018-03-23 13:22 | 243738.1 | 240.0001 | 2 | 34 | 4.143432 | 4.890064 | 0.3253877 | 1.442e-09 | 1.327959 | 5.086e-09
2018-03-23 13:24 | 243858.1 | 360.0009 | 2 | 34 | 4.174745 | 4.890062 | 0.4883814 | 1.442e-09 | 2.005992 | 5.086e-09
2018-03-23 13:26 | 243978.1 | 480.0002 | 2 | 34 | 4.198974 | 4.890007 | 0.6513637 | 1.442e-09 | 2.688431 | 5.086e-09
2018-03-23 13:28 | 244098.1 | 600.001 | 2 | 34 | 4.200249 | 4.566864 | 0.8091847 | 1.442e-09 | 3.351319 | 5.086e-09
2018-03-23 13:30 | 244218.1 | 720.0011 | 2 | 34 | 4.200285 | 4.233021 | 0.9558511 | 1.442e-09 | 3.967359 | 5.086e-09
2018-03-23 13:32 | 244338.1 | 840.0011 | 2 | 34 | 4.20027 | 3.914482 | 1.091574 | 1.442e-09 | 4.537434 | 5.086e-09
2018-03-23 13:34 | 244458.1 | 960.0012 | 2 | 34 | 4.200268 | 3.625042 | 1.217162 | 1.442e-09 | 5.064936 | 5.086e-09
2018-03-23 13:36 | 244578.1 | 1080.0005 | 2 | 34 | 4.200274 | 3.361988 | 1.333559 | 1.442e-09 | 5.553835 | 5.086e-09
2018-03-23 13:37 | 244627.4 | 1129.298 | 2 | 34 | 4.200258 | 3.259985 | 1.37889 | 1.442e-09 | 5.744239 | 5.086e-09
2018-03-23 13:39 | 244747.4 | 120.001 | 3 | 34 | 4.219575 | 3.260096 | 1.487174 | 2.319e-09 | 6.199992 | 8.645e-09
2018-03-23 13:41 | 244867.4 | 240.0003 | 3 | 34 | 4.245697 | 3.26008 | 1.595836 | 2.319e-09 | 6.659876 | 8.645e-09
2018-03-23 13:43 | 244987.4 | 360.0005 | 3 | 34 | 4.275526 | 3.260054 | 1.704496 | 2.319e-09 | 7.122803 | 8.645e-09
2018-03-23 13:45 | 245107.4 | 480.0005 | 3 | 34 | 4.308478 | 3.260099 | 1.813159 | 2.319e-09 | 7.589158 | 8.645e-09
2018-03-23 13:47 | 245227.4 | 600.0013 | 3 | 34 | 4.341339 | 3.260071 | 1.92182 | 2.319e-09 | 8.059114 | 8.645e-09
2018-03-23 13:49 | 245347.4 | 720.0006 | 3 | 34 | 4.37487 | 3.260059 | 2.030482 | 2.319e-09 | 8.53266 | 8.645e-09
2018-03-23 13:51 | 245467.4 | 840.0007 | 3 | 34 | 4.400305 | 3.119078 | 2.138433 | 2.319e-09 | 9.006675 | 8.645e-09
2018-03-23 13:53 | 245587.4 | 960.0001 | 3 | 34 | 4.400279 | 2.756166 | 2.23612 | 2.319e-09 | 9.436525 | 8.645e-09
2018-03-23 13:55 | 245707.4 | 1080.0007 | 3 | 34 | 4.400269 | 2.445923 | 2.322709 | 2.319e-09 | 9.817543 | 8.645e-09
2018-03-23 13:57 | 245827.4 | 1200 | 3 | 34 | 4.400254 | 2.17193 | 2.399559 | 2.319e-09 | 10.15571 | 8.645e-09
2018-03-23 13:59 | 245947.4 | 1320.0009 | 3 | 34 | 4.40028 | 1.930595 | 2.467836 | 2.319e-09 | 10.45614 | 8.645e-09
2018-03-23 14:01 | 246067.4 | 1440.0003 | 3 | 34 | 4.400202 | 1.717681 | 2.528564 | 2.319e-09 | 10.72336 | 8.645e-09
2018-03-23 14:03 | 246187.4 | 1560.0003 | 3 | 34 | 4.400257 | 1.533054 | 2.582678 | 2.319e-09 | 10.96147 | 8.645e-09
2018-03-23 14:05 | 246307.4 | 1680.001 | 3 | 34 | 4.40029 | 1.370101 | 2.630987 | 2.319e-09 | 11.17405 | 8.645e-09
2018-03-23 14:07 | 246427.4 | 1800.0011 | 3 | 34 | 4.400236 | 1.226326 | 2.674202 | 2.319e-09 | 11.36421 | 8.645e-09
2018-03-23 14:09 | 246547.4 | 1920.0011 | 3 | 34 | 4.400251 | 1.092299 | 2.712851 | 2.319e-09 | 11.53427 | 8.645e-09
2018-03-23 14:11 | 246667.4 | 2040.0006 | 3 | 34 | 4.400266 | 0.9663925 | 2.747108 | 2.319e-09 | 11.68501 | 8.645e-09
2018-03-23 14:13 | 246787.4 | 2160.0005 | 3 | 34 | 4.400224 | 0.854291 | 2.7774 | 2.319e-09 | 11.8183 | 8.645e-09
2018-03-23 14:15 | 246907.4 | 2280.0015 | 3 | 34 | 4.400263 | 0.7628336 | 2.804269 | 2.319e-09 | 11.93653 | 8.645e-09
2018-03-23 14:17 | 247027.4 | 2400.0009 | 3 | 34 | 4.400197 | 0.6892471 | 2.828428 | 2.319e-09 | 12.04283 | 8.645e-09
2018-03-23 14:18 | 247097.1 | 2469.6511 | 3 | 34 | 4.400218 | 0.6519995 | 2.841397 | 2.319e-09 | 12.0999 | 8.645e-09
2018-03-23 14:20 | 247217.1 | 120.0011 | 4 | 34 | 4.328773 | 0 | 2.841397 | 2.319e-09 | 12.0999 | 8.645e-09
2018-03-23 14:22 | 247337.1 | 240.0003 | 4 | 34 | 4.322638 | 0 | 2.841397 | 2.319e-09 | 12.0999 | 8.645e-09
2018-03-23 14:23 | 247397.1 | 300.0018 | 4 | 34 | 4.320856 | 0 | 2.841397 | 2.319e-09 | 12.0999 | 8.645e-09
2018-03-23 14:25 | 247517.2 | 120.0003 | 5 | 34 | 3.975778 | -3.259814 | 2.841397 | 0.1086532 | 12.0999 | 0.4367574
2018-03-23 14:27 | 247637.2 | 240.0012 | 5 | 34 | 3.931712 | -3.259846 | 2.841397 | 0.2173061 | 12.0999 | 0.8662709
2018-03-23 14:29 | 247757.2 | 360.0004 | 5 | 34 | 3.891341 | -3.259834 | 2.841397 | 0.3259647 | 12.0999 | 1.291277
2018-03-23 14:31 | 247877.2 | 480.0014 | 5 | 34 | 3.852057 | -3.259857 | 2.841397 | 0.4346191 | 12.0999 | 1.71194
2018-03-23 14:33 | 247997.2 | 600.0016 | 5 | 34 | 3.814268 | -3.259834 | 2.841397 | 0.5432783 | 12.0999 | 2.128436
2018-03-23 14:35 | 248117.2 | 720.0017 | 5 | 34 | 3.777567 | -3.259882 | 2.841397 | 0.6519362 | 12.0999 | 2.540886
2018-03-23 14:37 | 248237.2 | 840.0009 | 5 | 34 | 3.738899 | -3.259884 | 2.841397 | 0.7605855 | 12.0999 | 2.949234
2018-03-23 14:39 | 248357.2 | 960.0003 | 5 | 34 | 3.701094 | -3.259835 | 2.841397 | 0.8692437 | 12.0999 | 3.353423
2018-03-23 14:41 | 248477.2 | 1080.0004 | 5 | 34 | 3.664965 | -3.259866 | 2.841397 | 0.9778969 | 12.0999 | 3.753577
2018-03-23 14:43 | 248597.2 | 1200.0005 | 5 | 34 | 3.633043 | -3.260101 | 2.841397 | 1.086552 | 12.0999 | 4.150005
2018-03-23 14:45 | 248717.2 | 1320.0006 | 5 | 34 | 3.605128 | -3.260187 | 2.841397 | 1.19521 | 12.0999 | 4.543221
2018-03-23 14:47 | 248837.2 | 1440.0006 | 5 | 34 | 3.579576 | -3.259848 | 2.841397 | 1.303874 | 12.0999 | 4.933557
2018-03-23 14:49 | 248957.2 | 1560.0008 | 5 | 34 | 3.555881 | -3.259869 | 2.841397 | 1.412529 | 12.0999 | 5.321191
2018-03-23 14:51 | 249077.2 | 1680.0015 | 5 | 34 | 3.534081 | -3.259802 | 2.841397 | 1.521189 | 12.0999 | 5.706374
2018-03-23 14:53 | 249197.2 | 1800.0008 | 5 | 34 | 3.514337 | -3.259868 | 2.841397 | 1.629843 | 12.0999 | 6.089273
2018-03-23 14:55 | 249317.2 | 1920.0008 | 5 | 34 | 3.496198 | -3.259782 | 2.841397 | 1.738503 | 12.0999 | 6.470136
2018-03-23 14:57 | 249437.2 | 2040.0015 | 5 | 34 | 3.479261 | -3.259839 | 2.841397 | 1.847158 | 12.0999 | 6.849088
2018-03-23 14:59 | 249557.2 | 2160.0008 | 5 | 34 | 3.463094 | -3.259821 | 2.841397 | 1.955814 | 12.0999 | 7.226243
2018-03-23 15:01 | 249677.2 | 2280.001 | 5 | 34 | 3.447267 | -3.259874 | 2.841397 | 2.064475 | 12.0999 | 7.601687
2018-03-23 15:03 | 249797.2 | 2400.0003 | 5 | 34 | 3.430419 | -3.259866 | 2.841397 | 2.17313 | 12.0999 | 7.97535
2018-03-23 15:05 | 249917.2 | 2520.0004 | 5 | 34 | 3.408663 | -3.259822 | 2.841397 | 2.281778 | 12.0999 | 8.34696
2018-03-23 15:07 | 250037.2 | 2640.0004 | 5 | 34 | 3.378833 | -3.259834 | 2.841397 | 2.390427 | 12.0999 | 8.715762
2018-03-23 15:09 | 250157.2 | 2760.0006 | 5 | 34 | 3.339256 | -3.259846 | 2.841397 | 2.49907 | 12.0999 | 9.080821
2018-03-23 15:11 | 250277.2 | 2880.0006 | 5 | 34 | 3.285806 | -3.259926 | 2.841397 | 2.607718 | 12.0999 | 9.440868
2018-03-23 15:13 | 250397.2 | 3000.0008 | 5 | 34 | 3.203042 | -3.259881 | 2.841397 | 2.716377 | 12.0999 | 9.793805
2018-03-23 15:15 | 250517.2 | 3120.0002 | 5 | 34 | 3.035446 | -3.259948 | 2.841397 | 2.825034 | 12.0999 | 10.13412
2018-03-23 15:15 | 250531.8 | 3134.5528 | 5 | 34 | 2.999988 | -3.259862 | 2.841397 | 2.838206 | 12.0999 | 10.17388
2018-03-23 15:17 | 250651.8 | 120.0003 | 6 | 34 | 3.502551 | 0 | 2.841397 | 2.838206 | 12.0999 | 10.17388
2018-03-23 15:19 | 250771.8 | 239.9999 | 6 | 34 | 3.527543 | 0 | 2.841397 | 2.838206 | 12.0999 | 10.17388
2018-03-23 15:20 | 250831.8 | 300.0021 | 6 | 34 | 3.533133 | 0 | 2.841397 | 2.838206 | 12.0999 | 10.17388
2018-03-23 15:20 | 250831.8 | 0.0025 | 7 | 35 | 3.533064 | 0 | 0 | 0 | 0 | 0
2018-03-23 15:22 | 250951.9 | 120.0013 | 2 | 35 | 4.100891 | 4.890047 | 0.1623917 | 0 | 0.6550407 | 0
2018-03-23 15:24 | 251071.9 | 240.0001 | 2 | 35 | 4.137491 | 4.890059 | 0.3253787 | 0 | 1.326336 | 0
2018-03-23 15:26 | 251191.9 | 360.0012 | 2 | 35 | 4.168633 | 4.890091 | 0.488373 | 0 | 2.003385 | 0
2018-03-23 15:28 | 251311.9 | 480.0001 | 2 | 35 | 4.192794 | 4.89003 | 0.6513644 | 0 | 2.684859 | 0
2018-03-23 15:30 | 251431.9 | 600.0011 | 2 | 35 | 4.200285 | 4.648321 | 0.8115347 | 0 | 3.357422 | 0
2018-03-23 15:32 | 251551.9 | 720.0008 | 2 | 35 | 4.200261 | 4.301699 | 0.9606909 | 0 | 3.983921 | 0
2018-03-23 15:34 | 251671.9 | 840.0011 | 2 | 35 | 4.200314 | 3.934458 | 1.098014 | 0 | 4.560718 | 0
2018-03-23 15:36 | 251791.9 | 960.0001 | 2 | 35 | 4.200295 | 3.577099 | 1.223052 | 0 | 5.085913 | 0
2018-03-23 15:38 | 251910.5 | 1078.649 | 2 | 35 | 4.200277 | 3.259987 | 1.335655 | 0 | 5.558878 | 0
2018-03-23 15:40 | 252030.6 | 120.0006 | 3 | 35 | 4.22272 | 3.260077 | 1.443938 | 0 | 6.014829 | 0
2018-03-23 15:42 | 252150.6 | 240.0001 | 3 | 35 | 4.246884 | 3.260033 | 1.552598 | 0 | 6.474976 | 0
2018-03-23 15:44 | 252270.6 | 360.0004 | 3 | 35 | 4.272362 | 3.260084 | 1.66126 | 0 | 6.937825 | 0
2018-03-23 15:46 | 252390.6 | 480.0014 | 3 | 35 | 4.299263 | 3.260115 | 1.769923 | 0 | 7.403522 | 0
2018-03-23 15:48 | 252510.6 | 600.0002 | 3 | 35 | 4.327898 | 3.260042 | 1.878584 | 0 | 7.872219 | 0
2018-03-23 15:50 | 252630.6 | 720.0014 | 3 | 35 | 4.358834 | 3.260063 | 1.987253 | 0 | 8.344183 | 0
2018-03-23 15:52 | 252750.6 | 840.0016 | 3 | 35 | 4.39222 | 3.260075 | 2.09591 | 0 | 8.819591 | 0
2018-03-23 15:54 | 252870.6 | 960.001 | 3 | 35 | 4.400315 | 2.933348 | 2.200036 | 0 | 9.277675 | 0
2018-03-23 15:56 | 252990.6 | 1080.0003 | 3 | 35 | 4.400288 | 2.596914 | 2.292076 | 0 | 9.682678 | 0
2018-03-23 15:58 | 253110.6 | 1200.0005 | 3 | 35 | 4.400304 | 2.300106 | 2.373574 | 0 | 10.04129 | 0
2018-03-23 16:00 | 253230.6 | 1320.0008 | 3 | 35 | 4.400282 | 2.037903 | 2.445765 | 0 | 10.35895 | 0
2018-03-23 16:02 | 253350.6 | 1440.0001 | 3 | 35 | 4.400187 | 1.801257 | 2.509738 | 0 | 10.64045 | 0
2018-03-23 16:04 | 253470.6 | 1560.0008 | 3 | 35 | 4.400251 | 1.579761 | 2.566045 | 0 | 10.88821 | 0
2018-03-23 16:06 | 253590.6 | 1680.0011 | 3 | 35 | 4.400244 | 1.38347 | 2.615373 | 0 | 11.10527 | 0
2018-03-23 16:08 | 253710.6 | 1800.0012 | 3 | 35 | 4.400218 | 1.216674 | 2.658615 | 0 | 11.29555 | 0
2018-03-23 16:10 | 253830.6 | 1920.0001 | 3 | 35 | 4.400221 | 1.085296 | 2.696912 | 0 | 11.46406 | 0
2018-03-23 16:12 | 253950.6 | 2040.0008 | 3 | 35 | 4.400229 | 0.9756012 | 2.731211 | 0 | 11.61499 | 0
2018-03-23 16:14 | 254070.6 | 2160.0003 | 3 | 35 | 4.400239 | 0.8809309 | 2.762106 | 0 | 11.75093 | 0
2018-03-23 16:16 | 254190.6 | 2280.0003 | 3 | 35 | 4.400232 | 0.7978497 | 2.790051 | 0 | 11.8739 | 0
2018-03-23 16:18 | 254310.6 | 2400.0006 | 3 | 35 | 4.400175 | 0.7243481 | 2.815407 | 0 | 11.98547 | 0
2018-03-23 16:20 | 254430.6 | 2520.0008 | 3 | 35 | 4.40018 | 0.6608639 | 2.838484 | 0 | 12.08701 | 0
2018-03-23 16:20 | 254448 | 2537.4038 | 3 | 35 | 4.400207 | 0.6519995 | 2.841656 | 0 | 12.10097 | 0
2018-03-23 16:22 | 254568 | 119.9999 | 4 | 35 | 4.329654 | 0 | 2.841656 | 0 | 12.10097 | 0
2018-03-23 16:24 | 254688 | 239.9999 | 4 | 35 | 4.323549 | 0 | 2.841656 | 0 | 12.10097 | 0
2018-03-23 16:25 | 254748 | 300.0022 | 4 | 35 | 4.321854 | 0 | 2.841656 | 0 | 12.10097 | 0
2018-03-23 16:27 | 254868.1 | 120.0001 | 5 | 35 | 3.982196 | -3.260055 | 2.841656 | 0.1086492 | 12.10097 | 0.4373598
2018-03-23 16:29 | 254988.1 | 240.0001 | 5 | 35 | 3.938231 | -3.259874 | 2.841656 | 0.2173107 | 12.10097 | 0.867614
2018-03-23 16:31 | 255108.1 | 360.0002 | 5 | 35 | 3.894114 | -3.260161 | 2.841656 | 0.3259682 | 12.10097 | 1.293166
2018-03-23 16:33 | 255228.1 | 480.0009 | 5 | 35 | 3.849384 | -3.26017 | 2.841656 | 0.4346292 | 12.10097 | 1.713869
2018-03-23 16:35 | 255348.1 | 600.0011 | 5 | 35 | 3.805385 | -3.260155 | 2.841656 | 0.5432847 | 12.10097 | 2.129725
2018-03-23 16:37 | 255468.1 | 720.0003 | 5 | 35 | 3.764851 | -3.259872 | 2.841656 | 0.6519477 | 12.10097 | 2.540993
2018-03-23 16:39 | 255588.1 | 840.0003 | 5 | 35 | 3.727773 | -3.259872 | 2.841656 | 0.7606025 | 12.10097 | 2.948014
2018-03-23 16:41 | 255708.1 | 960.0003 | 5 | 35 | 3.694382 | -3.259814 | 2.841656 | 0.8692598 | 12.10097 | 3.351213
2018-03-23 16:43 | 255828.1 | 1080.0002 | 5 | 35 | 3.664036 | -3.259896 | 2.841656 | 0.9779133 | 12.10097 | 3.750956
2018-03-23 16:45 | 255948.1 | 1200.001 | 5 | 35 | 3.635796 | -3.259871 | 2.841656 | 1.086567 | 12.10097 | 4.147516
2018-03-23 16:47 | 256068.1 | 1320.0002 | 5 | 35 | 3.609529 | -3.259961 | 2.841656 | 1.195229 | 12.10097 | 4.541148
2018-03-23 16:49 | 256188.1 | 1440.0003 | 5 | 35 | 3.5847 | -3.259824 | 2.841656 | 1.303882 | 12.10097 | 4.931973
2018-03-23 16:51 | 256308.1 | 1560.0012 | 5 | 35 | 3.56146 | -3.259855 | 2.841656 | 1.412536 | 12.10097 | 5.320187
2018-03-23 16:53 | 256428.1 | 1680.0012 | 5 | 35 | 3.539934 | -3.259953 | 2.841656 | 1.521199 | 12.10097 | 5.706
2018-03-23 16:55 | 256548.1 | 1800.0014 | 5 | 35 | 3.520125 | -3.260175 | 2.841656 | 1.629855 | 12.10097 | 6.08954
2018-03-23 16:57 | 256668.1 | 1920.0007 | 5 | 35 | 3.501759 | -3.26019 | 2.841656 | 1.738512 | 12.10097 | 6.47102
2018-03-23 16:59 | 256788.1 | 2040.0016 | 5 | 35 | 3.482067 | -3.260175 | 2.841656 | 1.847173 | 12.10097 | 6.850496
2018-03-23 17:01 | 256908.1 | 2160.0008 | 5 | 35 | 3.460304 | -3.260107 | 2.841656 | 1.955829 | 12.10097 | 7.227669
2018-03-23 17:03 | 257028.1 | 2280.0011 | 5 | 35 | 3.437669 | -3.259835 | 2.841656 | 2.06449 | 12.10097 | 7.602449
2018-03-23 17:05 | 257148.1 | 2400.0004 | 5 | 35 | 3.415523 | -3.260134 | 2.841656 | 2.173145 | 12.10097 | 7.974751
2018-03-23 17:07 | 257268.1 | 2520.0006 | 5 | 35 | 3.394332 | -3.259866 | 2.841656 | 2.2818 | 12.10097 | 8.344719
2018-03-23 17:09 | 257388.1 | 2640.001 | 5 | 35 | 3.369821 | -3.260199 | 2.841656 | 2.390444 | 12.10097 | 8.712201
2018-03-23 17:11 | 257508.1 | 2760.0013 | 5 | 35 | 3.337866 | -3.259872 | 2.841656 | 2.499087 | 12.10097 | 9.076671
2018-03-23 17:13 | 257628.1 | 2880.0003 | 5 | 35 | 3.291284 | -3.259851 | 2.841656 | 2.60774 | 12.10097 | 9.437003
2018-03-23 17:15 | 257748.1 | 3000.003 | 5 | 35 | 3.214184 | -3.259869 | 2.841656 | 2.716398 | 12.10097 | 9.790824
2018-03-23 17:17 | 257868.1 | 3120.0001 | 5 | 35 | 3.055535 | -3.259871 | 2.841656 | 2.825049 | 12.10097 | 10.1327
2018-03-23 17:18 | 257891.2 | 3143.1376 | 5 | 35 | 2.999995 | -3.259888 | 2.841656 | 2.845999 | 12.10097 | 10.19616
2018-03-23 17:20 | 258011.3 | 120.001 | 6 | 35 | 3.494769 | 0 | 2.841656 | 2.845999 | 12.10097 | 10.19616
2018-03-23 17:22 | 258131.3 | 240.0011 | 6 | 35 | 3.518853 | 0 | 2.841656 | 2.845999 | 12.10097 | 10.19616
2018-03-23 17:23 | 258191.3 | 300.0026 | 6 | 35 | 3.524162 | 0 | 2.841656 | 2.845999 | 12.10097 | 10.19616
2018-03-23 17:23 | 258191.3 | 0.0024 | 7 | 36 | 3.523972 | 0 | 0 | 0 | 0 | 0
2018-03-23 17:25 | 258311.36 | 120.0002 | 2 | 36 | 4.094241 | 4.89007 | 0.1624037 | 4.749e-09 | 0.6535655 | 1.6738e-08
2018-03-23 17:27 | 258431.3609 | 240.0011 | 2 | 36 | 4.131929 | 4.890041 | 0.3253909 | 4.749e-09 | 1.323804 | 1.6738e-08
2018-03-23 17:29 | 258551.3607 | 360.0009 | 2 | 36 | 4.168859 | 4.890039 | 0.4883784 | 4.749e-09 | 2.000375 | 1.6738e-08
2018-03-23 17:31 | 258671.361 | 480.0012 | 2 | 36 | 4.199135 | 4.890055 | 0.6513646 | 4.749e-09 | 2.682366 | 1.6738e-08
2018-03-23 17:33 | 258791.3603 | 600.0005 | 2 | 36 | 4.200332 | 4.49172 | 0.8077124 | 4.749e-09 | 3.339069 | 1.6738e-08
2018-03-23 17:35 | 258911.3608 | 720.001 | 2 | 36 | 4.200299 | 4.142271 | 0.9515128 | 4.749e-09 | 3.943072 | 1.6738e-08
2018-03-23 17:37 | 259031.3603 | 840.0005 | 2 | 36 | 4.200294 | 3.826353 | 1.084222 | 4.749e-09 | 4.50049 | 1.6738e-08
2018-03-23 17:39 | 259151.3601 | 960.0003 | 2 | 36 | 4.200307 | 3.54356 | 1.206927 | 4.749e-09 | 5.015882 | 1.6738e-08
2018-03-23 17:41 | 259271.361 | 1080.0012 | 2 | 36 | 4.200255 | 3.289207 | 1.320721 | 4.749e-09 | 5.493847 | 1.6738e-08
2018-03-23 17:41 | 259286.6595 | 1095.2997 | 2 | 36 | 4.200292 | 3.259975 | 1.334634 | 4.749e-09 | 5.552287 | 1.6738e-08
2018-03-23 17:43 | 259406.7 | 120.0015 | 3 | 36 | 4.21902 | 3.260059 | 1.442908 | 4.749e-09 | 6.007981 | 1.6738e-08
2018-03-23 17:45 | 259526.7 | 240.0015 | 3 | 36 | 4.241041 | 3.260078 | 1.55157 | 4.749e-09 | 6.467612 | 1.6738e-08
2018-03-23 17:47 | 259646.7 | 360.0014 | 3 | 36 | 4.264928 | 3.260073 | 1.660234 | 4.749e-09 | 6.92974 | 1.6738e-08
2018-03-23 17:49 | 259766.7 | 480.0008 | 3 | 36 | 4.290962 | 3.260115 | 1.768899 | 4.749e-09 | 7.394584 | 1.6738e-08
2018-03-23 17:51 | 259886.7 | 600.0015 | 3 | 36 | 4.319187 | 3.260057 | 1.87756 | 4.749e-09 | 7.862358 | 1.6738e-08
2018-03-23 17:53 | 260006.7 | 720.0015 | 3 | 36 | 4.349775 | 3.260056 | 1.986218 | 4.749e-09 | 8.333307 | 1.6738e-08
2018-03-23 17:55 | 260126.7 | 840 | 3 | 36 | 4.383161 | 3.260035 | 2.094884 | 4.749e-09 | 8.807769 | 1.6738e-08
2018-03-23 17:57 | 260246.7 | 960.0007 | 3 | 36 | 4.400249 | 2.980289 | 2.2008 | 4.749e-09 | 9.273401 | 1.6738e-08
2018-03-23 17:59 | 260366.7 | 1080.0003 | 3 | 36 | 4.400315 | 2.587328 | 2.293419 | 4.749e-09 | 9.680951 | 1.6738e-08
2018-03-23 18:01 | 260486.7 | 1200.0016 | 3 | 36 | 4.400272 | 2.249901 | 2.373865 | 4.749e-09 | 10.03494 | 1.6738e-08
2018-03-23 18:03 | 260606.7 | 1320.0001 | 3 | 36 | 4.400241 | 1.97913 | 2.444184 | 4.749e-09 | 10.34436 | 1.6738e-08
2018-03-23 18:05 | 260726.7 | 1440.0014 | 3 | 36 | 4.400249 | 1.754925 | 2.506325 | 4.749e-09 | 10.6178 | 1.6738e-08
2018-03-23 18:07 | 260846.7 | 1560.0003 | 3 | 36 | 4.400261 | 1.564379 | 2.561565 | 4.749e-09 | 10.86087 | 1.6738e-08
2018-03-23 18:09 | 260966.7 | 1680.0005 | 3 | 36 | 4.400205 | 1.398949 | 2.610884 | 4.749e-09 | 11.07788 | 1.6738e-08
2018-03-23 18:11 | 261086.7 | 1800.0013 | 3 | 36 | 4.400229 | 1.255094 | 2.655055 | 4.749e-09 | 11.27225 | 1.6738e-08
2018-03-23 18:13 | 261206.7 | 1920.0021 | 3 | 36 | 4.400232 | 1.128946 | 2.694736 | 4.749e-09 | 11.44685 | 1.6738e-08
2018-03-23 18:15 | 261326.7 | 2040.0007 | 3 | 36 | 4.400229 | 1.017508 | 2.730456 | 4.749e-09 | 11.60403 | 1.6738e-08
2018-03-23 18:17 | 261446.7 | 2160.0005 | 3 | 36 | 4.400257 | 0.9189444 | 2.762685 | 4.749e-09 | 11.74584 | 1.6738e-08
2018-03-23 18:19 | 261566.7 | 2280.0008 | 3 | 36 | 4.400237 | 0.8317347 | 2.791814 | 4.749e-09 | 11.87402 | 1.6738e-08
2018-03-23 18:21 | 261686.7 | 2400.0013 | 3 | 36 | 4.400232 | 0.7538271 | 2.818196 | 4.749e-09 | 11.9901 | 1.6738e-08
2018-03-23 18:23 | 261806.7 | 2520.0002 | 3 | 36 | 4.400219 | 0.6843376 | 2.842135 | 4.749e-09 | 12.09544 | 1.6738e-08
2018-03-23 18:24 | 261867.2 | 2580.5418 | 3 | 36 | 4.400218 | 0.6519985 | 2.853369 | 4.749e-09 | 12.14487 | 1.6738e-08
2018-03-23 18:26 | 261987.3 | 120.0011 | 4 | 36 | 4.331569 | 0 | 2.853369 | 4.749e-09 | 12.14487 | 1.6738e-08
2018-03-23 18:28 | 262107.3 | 240 | 4 | 36 | 4.325776 | 0 | 2.853369 | 4.749e-09 | 12.14487 | 1.6738e-08
2018-03-23 18:29 | 262167.3 | 300.0015 | 4 | 36 | 4.324162 | 0 | 2.853369 | 4.749e-09 | 12.14487 | 1.6738e-08
2018-03-23 18:31 | 262287.3477 | 120.0007 | 5 | 36 | 3.974782 | -3.260141 | 2.853369 | 0.1086513 | 12.14487 | 0.4368749
2018-03-23 18:33 | 262407.3478 | 240.0008 | 5 | 36 | 3.928555 | -3.259842 | 2.853369 | 0.2173096 | 12.14487 | 0.8661664
2018-03-23 18:35 | 262527.3472 | 360.0002 | 5 | 36 | 3.886873 | -3.259869 | 2.853369 | 0.3259625 | 12.14487 | 1.290735
2018-03-23 18:37 | 262647.3486 | 480.0016 | 5 | 36 | 3.847194 | -3.259842 | 2.853369 | 0.4346182 | 12.14487 | 1.710893
2018-03-23 18:39 | 262767.3478 | 600.0008 | 5 | 36 | 3.809154 | -3.259817 | 2.853369 | 0.5432721 | 12.14487 | 2.126824
2018-03-23 18:41 | 262887.3484 | 720.0014 | 5 | 36 | 3.772562 | -3.260163 | 2.853369 | 0.6519314 | 12.14487 | 2.538731
2018-03-23 18:43 | 263007.348 | 840.001 | 5 | 36 | 3.737206 | -3.260241 | 2.853369 | 0.7605877 | 12.14487 | 2.946711
2018-03-23 18:45 | 263127.3476 | 960.0006 | 5 | 36 | 3.704419 | -3.259841 | 2.853369 | 0.8692457 | 12.14487 | 3.350983
2018-03-23 18:47 | 263247.3475 | 1080.0005 | 5 | 36 | 3.674311 | -3.259837 | 2.853369 | 0.9778966 | 12.14487 | 3.751815
2018-03-23 18:49 | 263367.3473 | 1200.0003 | 5 | 36 | 3.646236 | -3.259852 | 2.853369 | 1.086553 | 12.14487 | 4.14951
2018-03-23 18:51 | 263487.3471 | 1320.0001 | 5 | 36 | 3.619397 | -3.259881 | 2.853369 | 1.195211 | 12.14487 | 4.544229
2018-03-23 18:53 | 263607.3472 | 1440.0002 | 5 | 36 | 3.593945 | -3.259829 | 2.853369 | 1.303863 | 12.14487 | 4.936097
2018-03-23 18:55 | 263727.3477 | 1560.0007 | 5 | 36 | 3.566058 | -3.259822 | 2.853369 | 1.412518 | 12.14487 | 5.325101
2018-03-23 18:57 | 263847.3475 | 1680.0005 | 5 | 36 | 3.538801 | -3.259817 | 2.853369 | 1.521173 | 12.14487 | 5.71108
2018-03-23 18:59 | 263967.3483 | 1800.0013 | 5 | 36 | 3.512842 | -3.25981 | 2.853369 | 1.629837 | 12.14487 | 6.094182
2018-03-23 19:01 | 264087.3481 | 1920.0011 | 5 | 36 | 3.491241 | -3.25979 | 2.853369 | 1.738493 | 12.14487 | 6.474663
2018-03-23 19:03 | 264207.347 | 2040 | 5 | 36 | 3.472591 | -3.259839 | 2.853369 | 1.847152 | 12.14487 | 6.85298
2018-03-23 19:05 | 264327.3472 | 2160.0002 | 5 | 36 | 3.455578 | -3.259801 | 2.853369 | 1.955805 | 12.14487 | 7.229349
2018-03-23 19:07 | 264447.3478 | 2280.0008 | 5 | 36 | 3.439222 | -3.260163 | 2.853369 | 2.064463 | 12.14487 | 7.603937
2018-03-23 19:09 | 264567.347 | 2400 | 5 | 36 | 3.422077 | -3.260148 | 2.853369 | 2.173122 | 12.14487 | 7.976714
2018-03-23 19:11 | 264687.3481 | 2520.0011 | 5 | 36 | 3.403357 | -3.259882 | 2.853369 | 2.281771 | 12.14487 | 8.347525
2018-03-23 19:13 | 264807.3471 | 2640.0001 | 5 | 36 | 3.38094 | -3.259868 | 2.853369 | 2.390414 | 12.14487 | 8.716105
2018-03-23 19:15 | 264927.3474 | 2760.0004 | 5 | 36 | 3.350754 | -3.259924 | 2.853369 | 2.49907 | 12.14487 | 9.081917
2018-03-23 19:17 | 265047.3482 | 2880.0012 | 5 | 36 | 3.30673 | -3.259908 | 2.853369 | 2.607725 | 12.14487 | 9.443773
2018-03-23 19:19 | 265167.3476 | 3000.0006 | 5 | 36 | 3.233078 | -3.259892 | 2.853369 | 2.71638 | 12.14487 | 9.799439
2018-03-23 19:21 | 265287.3486 | 3120.0016 | 5 | 36 | 3.086208 | -3.259875 | 2.853369 | 2.825035 | 12.14487 | 10.14387
2018-03-23 19:22 | 265324.248 | 3156.901 | 5 | 36 | 2.999988 | -3.259891 | 2.853369 | 2.858446 | 12.14487 | 10.24564
2018-03-23 19:24 | 265444.3 | 120.0002 | 6 | 36 | 3.485407 | 0 | 2.853369 | 2.858453 | 12.14487 | 10.24566
2018-03-23 19:26 | 265564.3 | 240.001 | 6 | 36 | 3.508665 | 0 | 2.853369 | 2.858453 | 12.14487 | 10.24566
2018-03-23 19:27 | 265624.3 | 300.0029 | 6 | 36 | 3.513912 | 0 | 2.853369 | 2.858453 | 12.14487 | 10.24566
2018-03-23 19:27 | 265624.3 | 0.0024 | 7 | 37 | 3.514185 | 0 | 0 | 0 | 0 | 0
2018-03-23 19:29 | 265744.3722 | 120.0012 | 2 | 37 | 4.106674 | 4.890133 | 0.1623962 | 0 | 0.6544931 | 0
2018-03-23 19:31 | 265864.3725 | 240.0015 | 2 | 37 | 4.14397 | 4.890083 | 0.3253909 | 0 | 1.326806 | 0
2018-03-23 19:33 | 265984.3721 | 360.0011 | 2 | 37 | 4.176867 | 4.890036 | 0.4883803 | 0 | 2.005046 | 0
2018-03-23 19:35 | 266104.3717 | 480.0007 | 2 | 37 | 4.200298 | 4.865211 | 0.6513408 | 0 | 2.687786 | 0
2018-03-23 19:37 | 266224.371 | 600 | 2 | 37 | 4.200274 | 4.531296 | 0.8078598 | 0 | 3.345211 | 0
2018-03-23 19:39 | 266344.3715 | 720.0005 | 2 | 37 | 4.200295 | 4.201784 | 0.9533486 | 0 | 3.956306 | 0
2018-03-23 19:41 | 266464.3715 | 840.0005 | 2 | 37 | 4.200252 | 3.887924 | 1.088114 | 0 | 4.522358 | 0
2018-03-23 19:43 | 266584.3718 | 960.0008 | 2 | 37 | 4.200278 | 3.602707 | 1.212885 | 0 | 5.046432 | 0
2018-03-23 19:45 | 266704.3712 | 1080.0002 | 2 | 37 | 4.200248 | 3.343611 | 1.328583 | 0 | 5.532395 | 0
2018-03-23 19:45 | 266745.8866 | 1121.5156 | 2 | 37 | 4.200304 | 3.259989 | 1.366654 | 0 | 5.692301 | 0
2018-03-23 19:47 | 266865.9 | 120.0008 | 3 | 37 | 4.21925 | 3.260115 | 1.474939 | 0 | 6.148055 | 0
2018-03-23 19:49 | 266985.9 | 240.0006 | 3 | 37 | 4.241714 | 3.260092 | 1.5836 | 0 | 6.607728 | 0
2018-03-23 19:51 | 267105.9 | 360.0011 | 3 | 37 | 4.266245 | 3.260057 | 1.692257 | 0 | 7.069928 | 0
2018-03-23 19:53 | 267225.9 | 480.0006 | 3 | 37 | 4.296274 | 3.260059 | 1.800919 | 0 | 7.535091 | 0
2018-03-23 19:55 | 267345.9 | 600.0015 | 3 | 37 | 4.330399 | 3.260048 | 1.909589 | 0 | 8.003794 | 0
2018-03-23 19:57 | 267465.9 | 720.0001 | 3 | 37 | 4.367742 | 3.260138 | 2.018245 | 0 | 8.476331 | 0
2018-03-23 19:59 | 267585.9 | 840.0014 | 3 | 37 | 4.400311 | 3.181507 | 2.126727 | 0 | 8.952154 | 0
2018-03-23 20:01 | 267705.9 | 960.0008 | 3 | 37 | 4.4003 | 2.79302 | 2.225934 | 0 | 9.388694 | 0
2018-03-23 20:03 | 267825.9 | 1080.001 | 3 | 37 | 4.40025 | 2.472731 | 2.313566 | 0 | 9.774302 | 0
2018-03-23 20:05 | 267945.9 | 1200.0001 | 3 | 37 | 4.400224 | 2.194304 | 2.391257 | 0 | 10.11616 | 0
2018-03-23 20:07 | 268065.9 | 1320.001 | 3 | 37 | 4.400257 | 1.950935 | 2.460268 | 0 | 10.41983 | 0
2018-03-23 20:09 | 268185.9 | 1440.0001 | 3 | 37 | 4.40024 | 1.738671 | 2.521699 | 0 | 10.69014 | 0
2018-03-23 20:11 | 268305.9 | 1560.0008 | 3 | 37 | 4.40025 | 1.552773 | 2.576491 | 0 | 10.93124 | 0
2018-03-23 20:13 | 268425.9 | 1680.0006 | 3 | 37 | 4.400249 | 1.388947 | 2.625454 | 0 | 11.14669 | 0
2018-03-23 20:15 | 268545.9 | 1800.0014 | 3 | 37 | 4.400257 | 1.244787 | 2.66929 | 0 | 11.33958 | 0
2018-03-23 20:17 | 268665.9 | 1920.0002 | 3 | 37 | 4.400205 | 1.1173 | 2.708618 | 0 | 11.51263 | 0
2018-03-23 20:19 | 268785.9 | 2040 | 3 | 37 | 4.400218 | 1.005766 | 2.743967 | 0 | 11.66818 | 0
2018-03-23 20:21 | 268905.9 | 2160.0015 | 3 | 37 | 4.400213 | 0.9051647 | 2.7758 | 0 | 11.80825 | 0
2018-03-23 20:23 | 269025.9 | 2280.0004 | 3 | 37 | 4.400227 | 0.8057547 | 2.804297 | 0 | 11.93364 | 0
2018-03-23 20:25 | 269145.9 | 2400.0003 | 3 | 37 | 4.400206 | 0.7159243 | 2.829634 | 0 | 12.04513 | 0
2018-03-23 20:27 | 269243.3 | 2497.438 | 3 | 37 | 4.40024 | 0.6519928 | 2.84812 | 0 | 12.12647 | 0
2018-03-23 20:29 | 269363.4 | 120.0011 | 4 | 37 | 4.329126 | 0 | 2.84812 | 0 | 12.12647 | 0
2018-03-23 20:31 | 269483.4 | 240.0009 | 4 | 37 | 4.323062 | 0 | 2.84812 | 0 | 12.12647 | 0
2018-03-23 20:32 | 269543.4 | 300.0011 | 4 | 37 | 4.321345 | 0 | 2.84812 | 0 | 12.12647 | 0
2018-03-23 20:34 | 269663.5 | 120.0009 | 5 | 37 | 3.971647 | -3.259988 | 2.84812 | 0.1086478 | 12.12647 | 0.4363814
2018-03-23 20:36 | 269783.5 | 240.0002 | 5 | 37 | 3.927244 | -3.259832 | 2.84812 | 0.2172973 | 12.12647 | 0.8654084
2018-03-23 20:38 | 269903.5 | 360.0003 | 5 | 37 | 3.886713 | -3.259857 | 2.84812 | 0.3259549 | 12.12647 | 1.289914
2018-03-23 20:40 | 270023.5 | 480.001 | 5 | 37 | 3.84745 | -3.259806 | 2.84812 | 0.4346154 | 12.12647 | 1.7101
2018-03-23 20:42 | 270143.5 | 600.0009 | 5 | 37 | 3.809668 | -3.260147 | 2.84812 | 0.5432663 | 12.12647 | 2.126066
2018-03-23 20:44 | 270263.5 | 720.0011 | 5 | 37 | 3.773163 | -3.260055 | 2.84812 | 0.6519213 | 12.12647 | 2.538019
2018-03-23 20:46 | 270383.5 | 840.0009 | 5 | 37 | 3.737686 | -3.259832 | 2.84812 | 0.760577 | 12.12647 | 2.94605
2018-03-23 20:48 | 270503.5 | 960.0005 | 5 | 37 | 3.70472 | -3.259806 | 2.84812 | 0.8692359 | 12.12647 | 3.350365
2018-03-23 20:50 | 270623.5 | 1080.0013 | 5 | 37 | 3.674582 | -3.259849 | 2.84812 | 0.9778845 | 12.12647 | 3.75122
2018-03-23 20:52 | 270743.5 | 1200.0002 | 5 | 37 | 3.644801 | -3.259802 | 2.84812 | 1.086544 | 12.12647 | 4.148904
2018-03-23 20:54 | 270863.5 | 1320.0003 | 5 | 37 | 3.613427 | -3.259832 | 2.84812 | 1.195194 | 12.12647 | 4.543213
2018-03-23 20:56 | 270983.5 | 1440.0002 | 5 | 37 | 3.582273 | -3.259881 | 2.84812 | 1.303855 | 12.12647 | 4.934142
2018-03-23 20:58 | 271103.5 | 1560.001 | 5 | 37 | 3.553516 | -3.259814 | 2.84812 | 1.412514 | 12.12647 | 5.321784
2018-03-23 21:00 | 271223.5 | 1680 | 5 | 37 | 3.529523 | -3.259904 | 2.84812 | 1.521169 | 12.12647 | 5.706553
2018-03-23 21:02 | 271343.5 | 1800.0009 | 5 | 37 | 3.508534 | -3.259775 | 2.84812 | 1.629826 | 12.12647 | 6.088904
2018-03-23 21:04 | 271463.5 | 1920.0009 | 5 | 37 | 3.489741 | -3.259814 | 2.84812 | 1.738484 | 12.12647 | 6.469097
2018-03-23 21:06 | 271583.5 | 2040.0009 | 5 | 37 | 3.472688 | -3.259868 | 2.84812 | 1.847135 | 12.12647 | 6.847322
2018-03-23 21:08 | 271703.5 | 2160.0003 | 5 | 37 | 3.456339 | -3.259896 | 2.84812 | 1.955788 | 12.12647 | 7.223749
2018-03-23 21:10 | 271823.5 | 2280.0003 | 5 | 37 | 3.440331 | -3.259846 | 2.84812 | 2.064448 | 12.12647 | 7.598445
2018-03-23 21:12 | 271943.5 | 2400.0011 | 5 | 37 | 3.423614 | -3.259889 | 2.84812 | 2.173102 | 12.12647 | 7.971353
2018-03-23 21:14 | 272063.5 | 2520.0008 | 5 | 37 | 3.404744 | -3.259901 | 2.84812 | 2.281751 | 12.12647 | 8.342325
2018-03-23 21:16 | 272183.5 | 2640.0016 | 5 | 37 | 3.381861 | -3.259879 | 2.84812 | 2.390399 | 12.12647 | 8.711044
2018-03-23 21:18 | 272303.5 | 2760.0012 | 5 | 37 | 3.351112 | -3.259874 | 2.84812 | 2.499051 | 12.12647 | 9.076915
2018-03-23 21:20 | 272423.5 | 2880.0011 | 5 | 37 | 3.304832 | -3.259951 | 2.84812 | 2.6077 | 12.12647 | 9.438685
2018-03-23 21:22 | 272543.5 | 3000.0004 | 5 | 37 | 3.22529 | -3.259937 | 2.84812 | 2.716359 | 12.12647 | 9.793948
2018-03-23 21:24 | 272663.5 | 3120.0008 | 5 | 37 | 3.054556 | -3.259903 | 2.84812 | 2.825014 | 12.12647 | 10.13649
2018-03-23 21:24 | 272684.8 | 3141.2943 | 5 | 37 | 2.999992 | -3.259931 | 2.84812 | 2.8443 | 12.12647 | 10.1949
2018-03-23 21:26 | 272804.8 | 120.0009 | 6 | 37 | 3.492372 | 0 | 2.84812 | 2.8443 | 12.12647 | 10.1949
2018-03-23 21:28 | 272924.8 | 240.0007 | 6 | 37 | 3.516364 | 0 | 2.84812 | 2.8443 | 12.12647 | 10.1949
2018-03-23 21:29 | 272984.8 | 300.0027 | 6 | 37 | 3.521747 | 0 | 2.84812 | 2.8443 | 12.12647 | 10.1949
2018-03-23 21:29 | 272984.8 | 0.0026 | 7 | 38 | 3.521749 | 0 | 0 | 0 | 0 | 0
2018-03-23 21:31 | 273104.9 | 120.0007 | 2 | 38 | 4.107716 | 4.890133 | 0.1623915 | 0 | 0.6553544 | 0
2018-03-23 21:33 | 273224.9 | 240.0002 | 2 | 38 | 4.143891 | 4.890091 | 0.3253882 | 0 | 1.327742 | 0
2018-03-23 21:35 | 273344.9 | 360.0016 | 2 | 38 | 4.175656 | 4.89007 | 0.4883772 | 0 | 2.005875 | 0
2018-03-23 21:37 | 273464.9 | 480.0013 | 2 | 38 | 4.199884 | 4.89007 | 0.6513669 | 0 | 2.688493 | 0
2018-03-23 21:39 | 273584.9 | 600.0011 | 2 | 38 | 4.200267 | 4.555645 | 0.8087807 | 0 | 3.349676 | 0
2018-03-23 21:41 | 273704.9 | 720.0015 | 2 | 38 | 4.200314 | 4.225941 | 0.9550861 | 0 | 3.9642 | 0
2018-03-23 21:43 | 273824.9 | 840.0001 | 2 | 38 | 4.200267 | 3.90806 | 1.090552 | 0 | 4.533195 | 0
2018-03-23 21:45 | 273944.9 | 960.0004 | 2 | 38 | 4.200265 | 3.617657 | 1.215877 | 0 | 5.059597 | 0
2018-03-23 21:47 | 274064.9 | 1080.0001 | 2 | 38 | 4.200249 | 3.355192 | 1.332026 | 0 | 5.547453 | 0
2018-03-23 21:48 | 274111.7 | 1126.8549 | 2 | 38 | 4.200283 | 3.259991 | 1.375065 | 0 | 5.728229 | 0
2018-03-23 21:50 | 274231.7 | 120.0004 | 3 | 38 | 4.219456 | 3.26012 | 1.483342 | 0 | 6.183959 | 0
2018-03-23 21:52 | 274351.7 | 240.0002 | 3 | 38 | 4.242221 | 3.260088 | 1.592003 | 0 | 6.643658 | 0
2018-03-23 21:54 | 274471.7 | 360.0009 | 3 | 38 | 4.270564 | 3.260113 | 1.700671 | 0 | 7.106147 | 0
2018-03-23 21:56 | 274591.7 | 480.0012 | 3 | 38 | 4.302668 | 3.260128 | 1.809336 | 0 | 7.571923 | 0
2018-03-23 21:58 | 274711.7 | 600.0009 | 3 | 38 | 4.337976 | 3.260088 | 1.91799 | 0 | 8.041324 | 0
2018-03-23 22:00 | 274831.7 | 720.0008 | 3 | 38 | 4.37316 | 3.260118 | 2.026665 | 0 | 8.51466 | 0
2018-03-23 22:02 | 274951.7 | 840.0007 | 3 | 38 | 4.400311 | 3.130871 | 2.134756 | 0 | 8.98918 | 0
2018-03-23 22:04 | 275071.7 | 960.0006 | 3 | 38 | 4.400309 | 2.762003 | 2.232696 | 0 | 9.420144 | 0
2018-03-23 22:06 | 275191.7 | 1080.0016 | 3 | 38 | 4.400289 | 2.448526 | 2.319411 | 0 | 9.801716 | 0
2018-03-23 22:08 | 275311.7 | 1200.0014 | 3 | 38 | 4.400275 | 2.174204 | 2.396349 | 0 | 10.14026 | 0
2018-03-23 22:10 | 275431.7 | 1320.0007 | 3 | 38 | 4.400268 | 1.933728 | 2.46473 | 0 | 10.44116 | 0
2018-03-23 22:12 | 275551.7 | 1440.0012 | 3 | 38 | 4.400289 | 1.723062 | 2.525585 | 0 | 10.70894 | 0
2018-03-23 22:14 | 275671.7 | 1560.0007 | 3 | 38 | 4.400268 | 1.53749 | 2.57984 | 0 | 10.94767 | 0
2018-03-23 22:16 | 275791.7 | 1680.0014 | 3 | 38 | 4.400258 | 1.374325 | 2.628305 | 0 | 11.16093 | 0
2018-03-23 22:18 | 275911.7 | 1800.0017 | 3 | 38 | 4.400262 | 1.231162 | 2.671673 | 0 | 11.35176 | 0
2018-03-23 22:20 | 276031.7 | 1920.0015 | 3 | 38 | 4.400276 | 1.105556 | 2.710557 | 0 | 11.52286 | 0
2018-03-23 22:22 | 276151.7 | 2040.0007 | 3 | 38 | 4.400226 | 0.9936666 | 2.745488 | 0 | 11.67656 | 0
2018-03-23 22:24 | 276271.7 | 2160.0001 | 3 | 38 | 4.400228 | 0.8876858 | 2.776858 | 0 | 11.8146 | 0
2018-03-23 22:26 | 276391.7 | 2280.0009 | 3 | 38 | 4.400245 | 0.7882223 | 2.804763 | 0 | 11.93739 | 0
2018-03-23 22:28 | 276511.7 | 2400.0001 | 3 | 38 | 4.40021 | 0.699482 | 2.829518 | 0 | 12.04632 | 0
2018-03-23 22:29 | 276587.6 | 2475.8488 | 3 | 38 | 4.400255 | 0.6519985 | 2.843737 | 0 | 12.10888 | 0
2018-03-23 22:31 | 276707.6 | 120.0008 | 4 | 38 | 4.329039 | 0 | 2.843737 | 0 | 12.10888 | 0
2018-03-23 22:33 | 276827.6 | 240.0006 | 4 | 38 | 4.32296 | 0 | 2.843737 | 0 | 12.10888 | 0
2018-03-23 22:34 | 276887.6 | 300.0005 | 4 | 38 | 4.321223 | 0 | 2.843737 | 0 | 12.10888 | 0
2018-03-23 22:36 | 277007.7 | 120.001 | 5 | 38 | 3.97258 | -3.260203 | 2.843737 | 0.108649 | 12.10888 | 0.4364737
2018-03-23 22:38 | 277127.7 | 240.0008 | 5 | 38 | 3.928219 | -3.260207 | 2.843737 | 0.2173052 | 12.10888 | 0.8656379
2018-03-23 22:40 | 277247.7 | 360.0011 | 5 | 38 | 3.887708 | -3.260018 | 2.843737 | 0.3259594 | 12.10888 | 1.290238
2018-03-23 22:42 | 277367.7 | 480.0007 | 5 | 38 | 3.848306 | -3.259914 | 2.843737 | 0.4346184 | 12.10888 | 1.710519
2018-03-23 22:44 | 277487.7 | 600.0011 | 5 | 38 | 3.810609 | -3.259859 | 2.843737 | 0.5432702 | 12.10888 | 2.126587
2018-03-23 22:46 | 277607.7 | 720.0003 | 5 | 38 | 3.77388 | -3.259852 | 2.843737 | 0.6519303 | 12.10888 | 2.538647
2018-03-23 22:48 | 277727.7 | 840.001 | 5 | 38 | 3.73825 | -3.259851 | 2.843737 | 0.7605861 | 12.10888 | 2.946745
2018-03-23 22:50 | 277847.7 | 960.001 | 5 | 38 | 3.705326 | -3.259881 | 2.843737 | 0.8692414 | 12.10888 | 3.351109
2018-03-23 22:52 | 277967.7 | 1080.0004 | 5 | 38 | 3.675013 | -3.260232 | 2.843737 | 0.9778875 | 12.10888 | 3.75201
2018-03-23 22:54 | 278087.7 | 1200.0006 | 5 | 38 | 3.646599 | -3.259908 | 2.843737 | 1.086541 | 12.10888 | 4.149755
2018-03-23 22:56 | 278207.7 | 1320.0008 | 5 | 38 | 3.616959 | -3.259802 | 2.843737 | 1.195193 | 12.10888 | 4.544384
2018-03-23 22:58 | 278327.7 | 1440.0009 | 5 | 38 | 3.586689 | -3.259855 | 2.843737 | 1.303847 | 12.10888 | 4.935715
2018-03-23 23:00 | 278447.7 | 1560 | 5 | 38 | 3.55728 | -3.259864 | 2.843737 | 1.4125 | 12.10888 | 5.323822
2018-03-23 23:02 | 278567.7 | 1680.001 | 5 | 38 | 3.53147 | -3.259844 | 2.843737 | 1.521156 | 12.10888 | 5.708889
2018-03-23 23:04 | 278687.7 | 1800.001 | 5 | 38 | 3.509503 | -3.259882 | 2.843737 | 1.629814 | 12.10888 | 6.091393
2018-03-23 23:06 | 278807.7 | 1920.0012 | 5 | 38 | 3.490061 | -3.259917 | 2.843737 | 1.738468 | 12.10888 | 6.471635
2018-03-23 23:08 | 278927.7 | 2040.0007 | 5 | 38 | 3.472348 | -3.259868 | 2.843737 | 1.847127 | 12.10888 | 6.849888
2018-03-23 23:10 | 279047.7 | 2160.0002 | 5 | 38 | 3.455766 | -3.259959 | 2.843737 | 1.955787 | 12.10888 | 7.226282
2018-03-23 23:12 | 279167.7 | 2280.0011 | 5 | 38 | 3.439632 | -3.259875 | 2.843737 | 2.06444 | 12.10888 | 7.600889
2018-03-23 23:14 | 279287.7 | 2400.0003 | 5 | 38 | 3.422605 | -3.259839 | 2.843737 | 2.173091 | 12.10888 | 7.973696
2018-03-23 23:16 | 279407.7 | 2520.0004 | 5 | 38 | 3.403608 | -3.259874 | 2.843737 | 2.281745 | 12.10888 | 8.344566
2018-03-23 23:18 | 279527.7 | 2640.0006 | 5 | 38 | 3.380816 | -3.25995 | 2.843737 | 2.390394 | 12.10888 | 8.713191
2018-03-23 23:20 | 279647.7 | 2760.0007 | 5 | 38 | 3.349487 | -3.259983 | 2.843737 | 2.499046 | 12.10888 | 9.078918
2018-03-23 23:22 | 279767.7 | 2880.001 | 5 | 38 | 3.302878 | -3.25993 | 2.843737 | 2.607695 | 12.10888 | 9.440506
2018-03-23 23:24 | 279887.7 | 3000.0013 | 5 | 38 | 3.225431 | -3.259884 | 2.843737 | 2.716352 | 12.10888 | 9.79558
2018-03-23 23:26 | 280007.7 | 3120.001 | 5 | 38 | 3.064854 | -3.259864 | 2.843737 | 2.825009 | 12.10888 | 10.13864
2018-03-23 23:27 | 280033.5 | 3145.733 | 5 | 38 | 2.999989 | -3.259879 | 2.843737 | 2.84831 | 12.10888 | 10.20934
2018-03-23 23:29 | 280153.5 | 120.0007 | 6 | 38 | 3.483845 | 0 | 2.843737 | 2.84831 | 12.10888 | 10.20934
2018-03-23 23:31 | 280273.5 | 240.0014 | 6 | 38 | 3.506997 | 0 | 2.843737 | 2.84831 | 12.10888 | 10.20934
2018-03-23 23:32 | 280333.5 | 300.0022 | 6 | 38 | 3.512244 | 0 | 2.843737 | 2.84831 | 12.10888 | 10.20934
2018-03-23 23:32 | 280333.5 | 0.0025 | 7 | 39 | 3.512253 | 0 | 0 | 0 | 0 | 0
2018-03-23 23:34 | 280453.6 | 120.0012 | 2 | 39 | 4.106835 | 4.890114 | 0.1623887 | 1.57e-09 | 0.6544325 | 5.513e-09
2018-03-23 23:36 | 280573.6 | 240.0002 | 2 | 39 | 4.144124 | 4.890203 | 0.3253792 | 1.57e-09 | 1.32674 | 5.513e-09
2018-03-23 23:38 | 280693.6 | 360.0004 | 2 | 39 | 4.176761 | 4.889816 | 0.4883702 | 1.57e-09 | 2.004998 | 5.513e-09
2018-03-23 23:40 | 280813.6 | 480.0012 | 2 | 39 | 4.200273 | 4.863682 | 0.6513314 | 1.57e-09 | 2.687732 | 5.513e-09
2018-03-23 23:42 | 280933.6 | 600.0001 | 2 | 39 | 4.200282 | 4.528273 | 0.8077779 | 1.57e-09 | 3.344852 | 5.513e-09
2018-03-23 23:44 | 281053.6 | 720.0013 | 2 | 39 | 4.200282 | 4.19923 | 0.9531857 | 1.57e-09 | 3.955606 | 5.513e-09
2018-03-23 23:46 | 281173.6 | 840.0008 | 2 | 39 | 4.200275 | 3.885958 | 1.087878 | 1.57e-09 | 4.521352 | 5.513e-09
2018-03-23 23:48 | 281293.6 | 960.0007 | 2 | 39 | 4.200306 | 3.601946 | 1.212581 | 1.57e-09 | 5.04514 | 5.513e-09
2018-03-23 23:50 | 281413.6 | 1080.0001 | 2 | 39 | 4.20029 | 3.342178 | 1.328227 | 1.57e-09 | 5.530882 | 5.513e-09
2018-03-23 23:51 | 281453.7 | 1120.1101 | 2 | 39 | 4.200288 | 3.259995 | 1.364996 | 1.57e-09 | 5.685325 | 5.513e-09
2018-03-23 23:53 | 281573.7 | 120.0005 | 3 | 39 | 4.219336 | 3.260149 | 1.47327 | 1.57e-09 | 6.141033 | 5.513e-09
2018-03-23 23:55 | 281693.7 | 240.0005 | 3 | 39 | 4.241863 | 3.260134 | 1.581934 | 1.57e-09 | 6.600724 | 5.513e-09
2018-03-23 23:57 | 281813.7 | 360.0006 | 3 | 39 | 4.266276 | 3.260141 | 1.690591 | 1.57e-09 | 7.06294 | 5.513e-09
2018-03-23 23:59 | 281933.7 | 480.0002 | 3 | 39 | 4.292934 | 3.260117 | 1.799261 | 1.57e-09 | 7.527982 | 5.513e-09
2018-03-24 00:01 | 282053.7 | 600.0004 | 3 | 39 | 4.32436 | 3.260174 | 1.907925 | 1.57e-09 | 7.996114 | 5.513e-09
2018-03-24 00:03 | 282173.7 | 720.0014 | 3 | 39 | 4.360632 | 3.26012 | 2.016585 | 1.57e-09 | 8.467937 | 5.513e-09
2018-03-24 00:05 | 282293.7 | 840.0009 | 3 | 39 | 4.400344 | 3.250849 | 2.125248 | 1.57e-09 | 8.943928 | 5.513e-09
2018-03-24 00:07 | 282413.7 | 960.0011 | 3 | 39 | 4.400312 | 2.80431 | 2.225369 | 1.57e-09 | 9.384489 | 5.513e-09
2018-03-24 00:09 | 282533.7 | 1080.0011 | 3 | 39 | 4.400277 | 2.47315 | 2.313191 | 1.57e-09 | 9.77093 | 5.513e-09
2018-03-24 00:11 | 282653.7 | 1200.0012 | 3 | 39 | 4.400263 | 2.189604 | 2.390789 | 1.57e-09 | 10.11238 | 5.513e-09
2018-03-24 00:13 | 282773.7 | 1320.0012 | 3 | 39 | 4.400278 | 1.94545 | 2.459606 | 1.57e-09 | 10.41519 | 5.513e-09
2018-03-24 00:15 | 282893.7 | 1440.0011 | 3 | 39 | 4.400266 | 1.731592 | 2.520805 | 1.57e-09 | 10.68449 | 5.513e-09
2018-03-24 00:17 | 283013.7 | 1560.0014 | 3 | 39 | 4.400257 | 1.546437 | 2.575369 | 1.57e-09 | 10.92458 | 5.513e-09
2018-03-24 00:19 | 283133.7 | 1680.0003 | 3 | 39 | 4.400207 | 1.383289 | 2.624139 | 1.57e-09 | 11.13918 | 5.513e-09
2018-03-24 00:21 | 283253.7 | 1800.0003 | 3 | 39 | 4.400249 | 1.240455 | 2.667823 | 1.57e-09 | 11.3314 | 5.513e-09
2018-03-24 00:23 | 283373.7 | 1920.0007 | 3 | 39 | 4.400269 | 1.11484 | 2.70703 | 1.57e-09 | 11.50392 | 5.513e-09
2018-03-24 00:25 | 283493.7 | 2040.0018 | 3 | 39 | 4.400209 | 1.003081 | 2.74229 | 1.57e-09 | 11.65907 | 5.513e-09
2018-03-24 00:27 | 283613.7 | 2160.0012 | 3 | 39 | 4.400232 | 0.9054909 | 2.774064 | 1.57e-09 | 11.79889 | 5.513e-09
2018-03-24 00:29 | 283733.7 | 2280.0016 | 3 | 39 | 4.400232 | 0.8182364 | 2.802745 | 1.57e-09 | 11.92509 | 5.513e-09
2018-03-24 00:31 | 283853.7 | 2400.0004 | 3 | 39 | 4.400182 | 0.7402401 | 2.828695 | 1.57e-09 | 12.03928 | 5.513e-09
2018-03-24 00:33 | 283973.7 | 2520.0003 | 3 | 39 | 4.400165 | 0.6690578 | 2.852199 | 1.57e-09 | 12.1427 | 5.513e-09
2018-03-24 00:33 | 284001.8 | 2548.1245 | 3 | 39 | 4.400218 | 0.6519928 | 2.857361 | 1.57e-09 | 12.16541 | 5.513e-09
2018-03-24 00:35 | 284121.9 | 120.0002 | 4 | 39 | 4.331335 | 0 | 2.857361 | 1.57e-09 | 12.16541 | 5.513e-09
2018-03-24 00:37 | 284241.9 | 240.0013 | 4 | 39 | 4.32554 | 0 | 2.857361 | 1.57e-09 | 12.16541 | 5.513e-09
2018-03-24 00:38 | 284301.9 | 300.0016 | 4 | 39 | 4.323962 | 0 | 2.857361 | 1.57e-09 | 12.16541 | 5.513e-09
2018-03-24 00:40 | 284422 | 120.0016 | 5 | 39 | 3.973084 | -3.259877 | 2.857361 | 0.1086546 | 12.16541 | 0.4366673
2018-03-24 00:42 | 284542 | 240.0014 | 5 | 39 | 3.927234 | -3.259868 | 2.857361 | 0.2173019 | 12.16541 | 0.8657591
2018-03-24 00:44 | 284662 | 360.0009 | 5 | 39 | 3.885913 | -3.259881 | 2.857361 | 0.3259562 | 12.16541 | 1.29021
2018-03-24 00:46 | 284782 | 480.0003 | 5 | 39 | 3.846148 | -3.259891 | 2.857361 | 0.4346162 | 12.16541 | 1.710275
2018-03-24 00:48 | 284902 | 600.0016 | 5 | 39 | 3.808168 | -3.259844 | 2.857361 | 0.5432717 | 12.16541 | 2.1261
2018-03-24 00:50 | 285022 | 720.0012 | 5 | 39 | 3.771568 | -3.259892 | 2.857361 | 0.6519282 | 12.16541 | 2.537892
2018-03-24 00:52 | 285142 | 840.0014 | 5 | 39 | 3.735934 | -3.259808 | 2.857361 | 0.7605826 | 12.16541 | 2.945737
2018-03-24 00:54 | 285262 | 960 | 5 | 39 | 3.703008 | -3.259835 | 2.857361 | 0.8692369 | 12.16541 | 3.349844
2018-03-24 00:56 | 285382 | 1080.0011 | 5 | 39 | 3.672804 | -3.259842 | 2.857361 | 0.9778911 | 12.16541 | 3.750534
2018-03-24 00:58 | 285502 | 1200.0016 | 5 | 39 | 3.644359 | -3.259849 | 2.857361 | 1.086545 | 12.16541 | 4.148034
2018-03-24 01:00 | 285622 | 1320.0003 | 5 | 39 | 3.61754 | -3.259849 | 2.857361 | 1.195195 | 12.16541 | 4.542523
2018-03-24 01:02 | 285742 | 1440.0004 | 5 | 39 | 3.592097 | -3.259864 | 2.857361 | 1.303853 | 12.16541 | 4.934208
2018-03-24 01:04 | 285862 | 1560.001 | 5 | 39 | 3.568118 | -3.259846 | 2.857361 | 1.412504 | 12.16541 | 5.323178
2018-03-24 01:06 | 285982 | 1680.0015 | 5 | 39 | 3.545693 | -3.259854 | 2.857361 | 1.52116 | 12.16541 | 5.709659
2018-03-24 01:08 | 286102 | 1800.0005 | 5 | 39 | 3.521353 | -3.259852 | 2.857361 | 1.629817 | 12.16541 | 6.093603
2018-03-24 01:10 | 286222 | 1920.0003 | 5 | 39 | 3.497125 | -3.260205 | 2.857361 | 1.738471 | 12.16541 | 6.474894
2018-03-24 01:12 | 286342 | 2040.0008 | 5 | 39 | 3.473475 | -3.259834 | 2.857361 | 1.847125 | 12.16541 | 6.853551
2018-03-24 01:14 | 286462 | 2160.0009 | 5 | 39 | 3.453636 | -3.259842 | 2.857361 | 1.955782 | 12.16541 | 7.229858
2018-03-24 01:16 | 286582 | 2280.0014 | 5 | 39 | 3.435578 | -3.259854 | 2.857361 | 2.06444 | 12.16541 | 7.604138
2018-03-24 01:18 | 286702 | 2400.0012 | 5 | 39 | 3.417864 | -3.259923 | 2.857361 | 2.173093 | 12.16541 | 7.976473
2018-03-24 01:20 | 286822 | 2520.0012 | 5 | 39 | 3.398453 | -3.259908 | 2.857361 | 2.28174 | 12.16541 | 8.346785
2018-03-24 01:22 | 286942 | 2640.0012 | 5 | 39 | 3.375026 | -3.259908 | 2.857361 | 2.390393 | 12.16541 | 8.714809
2018-03-24 01:24 | 287062 | 2760.0002 | 5 | 39 | 3.344066 | -3.259894 | 2.857361 | 2.499043 | 12.16541 | 9.079916
2018-03-24 01:26 | 287182 | 2880.0012 | 5 | 39 | 3.298727 | -3.259884 | 2.857361 | 2.607702 | 12.16541 | 9.440999
2018-03-24 01:28 | 287302 | 3000.0013 | 5 | 39 | 3.223462 | -3.259916 | 2.857361 | 2.716357 | 12.16541 | 9.795713
2018-03-24 01:30 | 287422 | 3120.0004 | 5 | 39 | 3.073181 | -3.259889 | 2.857361 | 2.825008 | 12.16541 | 10.13895
2018-03-24 01:31 | 287453.5 | 3151.473 | 5 | 39 | 2.999996 | -3.25991 | 2.857361 | 2.853507 | 12.16541 | 10.22555
2018-03-24 01:33 | 287573.5 | 120.0006 | 6 | 39 | 3.49116 | 0 | 2.857361 | 2.853507 | 12.16541 | 10.22555
2018-03-24 01:35 | 287693.5 | 240.0011 | 6 | 39 | 3.514816 | 0 | 2.857361 | 2.853507 | 12.16541 | 10.22555
2018-03-24 01:36 | 287753.5 | 300.0028 | 6 | 39 | 3.520033 | 0 | 2.857361 | 2.853507 | 12.16541 | 10.22555
2018-03-24 01:36 | 287753.5 | 0.0024 | 7 | 40 | 3.519977 | 0 | 0 | 0 | 0 | 0
2018-03-24 01:38 | 287873.6 | 120.0007 | 2 | 40 | 4.092633 | 4.889837 | 0.1623871 | 1.903e-09 | 0.6530136 | 6.698e-09
2018-03-24 01:40 | 287993.6 | 240.0014 | 2 | 40 | 4.129382 | 4.889833 | 0.3253761 | 1.903e-09 | 1.322967 | 6.698e-09
2018-03-24 01:42 | 288113.6 | 360.0015 | 2 | 40 | 4.164334 | 4.890158 | 0.4883615 | 1.903e-09 | 1.998867 | 6.698e-09
2018-03-24 01:44 | 288233.6 | 480.0013 | 2 | 40 | 4.194824 | 4.890167 | 0.6513456 | 1.903e-09 | 2.680129 | 6.698e-09
2018-03-24 01:46 | 288353.6 | 600.0013 | 2 | 40 | 4.200299 | 4.533813 | 0.8093486 | 1.903e-09 | 3.343708 | 6.698e-09
2018-03-24 01:48 | 288473.6 | 720.0012 | 2 | 40 | 4.200282 | 4.156666 | 0.953998 | 1.903e-09 | 3.951278 | 6.698e-09
2018-03-24 01:50 | 288593.6 | 840.0012 | 2 | 40 | 4.200243 | 3.827816 | 1.086962 | 1.903e-09 | 4.509764 | 6.698e-09
2018-03-24 01:52 | 288713.6 | 960.0013 | 2 | 40 | 4.200294 | 3.536831 | 1.209622 | 1.903e-09 | 5.024971 | 6.698e-09
2018-03-24 01:54 | 288833.6 | 1080.0011 | 2 | 40 | 4.200305 | 3.27874 | 1.323119 | 1.903e-09 | 5.501689 | 6.698e-09
2018-03-24 01:54 | 288842.9 | 1089.3582 | 2 | 40 | 4.200303 | 3.259989 | 1.331611 | 1.903e-09 | 5.537357 | 6.698e-09
2018-03-24 01:56 | 288962.9 | 120.0012 | 3 | 40 | 4.219395 | 3.259811 | 1.439881 | 4.862e-09 | 5.993055 | 1.8683e-08
2018-03-24 01:58 | 289082.9 | 240 | 3 | 40 | 4.241708 | 3.260201 | 1.548539 | 4.862e-09 | 6.452725 | 1.8683e-08
2018-03-24 02:00 | 289202.9 | 360.0008 | 3 | 40 | 4.265625 | 3.260187 | 1.657197 | 4.862e-09 | 6.914904 | 1.8683e-08
2018-03-24 02:02 | 289322.9 | 480.0015 | 3 | 40 | 4.291772 | 3.259869 | 1.765865 | 4.862e-09 | 7.379849 | 1.8683e-08
2018-03-24 02:04 | 289442.9 | 600.0014 | 3 | 40 | 4.319823 | 3.260164 | 1.874524 | 4.862e-09 | 7.847695 | 1.8683e-08
2018-03-24 02:06 | 289562.9 | 720.0015 | 3 | 40 | 4.350547 | 3.260181 | 1.983188 | 4.862e-09 | 8.318747 | 1.8683e-08
2018-03-24 02:08 | 289682.9 | 840.0013 | 3 | 40 | 4.383909 | 3.259935 | 2.091847 | 4.862e-09 | 8.793262 | 1.8683e-08
2018-03-24 02:10 | 289802.9 | 960.0013 | 3 | 40 | 4.400335 | 3.012539 | 2.198102 | 4.862e-09 | 9.260401 | 1.8683e-08
2018-03-24 02:12 | 289922.9 | 1080.0004 | 3 | 40 | 4.400287 | 2.65667 | 2.292425 | 4.862e-09 | 9.675451 | 1.8683e-08
2018-03-24 02:14 | 290042.9 | 1200.0009 | 3 | 40 | 4.40028 | 2.345238 | 2.375684 | 4.862e-09 | 10.04181 | 1.8683e-08
2018-03-24 02:16 | 290162.9 | 1320.0001 | 3 | 40 | 4.400291 | 2.048481 | 2.448834 | 4.862e-09 | 10.36369 | 1.8683e-08
2018-03-24 02:18 | 290282.9 | 1440.0008 | 3 | 40 | 4.400282 | 1.78497 | 2.512618 | 4.862e-09 | 10.64436 | 1.8683e-08
2018-03-24 02:20 | 290402.9 | 1560.0004 | 3 | 40 | 4.400295 | 1.556599 | 2.568196 | 4.862e-09 | 10.88892 | 1.8683e-08
2018-03-24 02:22 | 290522.9 | 1680.0003 | 3 | 40 | 4.400233 | 1.375091 | 2.61693 | 4.862e-09 | 11.10336 | 1.8683e-08
2018-03-24 02:24 | 290642.9 | 1800.001 | 3 | 40 | 4.400251 | 1.226637 | 2.660211 | 4.862e-09 | 11.29381 | 1.8683e-08
2018-03-24 02:26 | 290762.9 | 1920.0013 | 3 | 40 | 4.400239 | 1.100597 | 2.69894 | 4.862e-09 | 11.46422 | 1.8683e-08
2018-03-24 02:28 | 290882.9 | 2040.0005 | 3 | 40 | 4.400241 | 0.9914684 | 2.73376 | 4.862e-09 | 11.61744 | 1.8683e-08
2018-03-24 02:30 | 291002.9 | 2160.0007 | 3 | 40 | 4.400211 | 0.8959055 | 2.765179 | 4.862e-09 | 11.75569 | 1.8683e-08
2018-03-24 02:32 | 291122.9 | 2280.0015 | 3 | 40 | 4.400203 | 0.8119078 | 2.793613 | 4.862e-09 | 11.88081 | 1.8683e-08
2018-03-24 02:34 | 291242.9 | 2400.0001 | 3 | 40 | 4.400229 | 0.7376385 | 2.819407 | 4.862e-09 | 11.99431 | 1.8683e-08
2018-03-24 02:36 | 291362.9 | 2520.0015 | 3 | 40 | 4.40027 | 0.672142 | 2.842863 | 4.862e-09 | 12.09752 | 1.8683e-08
2018-03-24 02:36 | 291400.6 | 2557.699 | 3 | 40 | 4.400211 | 0.6519985 | 2.849789 | 4.862e-09 | 12.128 | 1.8683e-08
2018-03-24 02:38 | 291520.7 | 120.0008 | 4 | 40 | 4.330421 | 0 | 2.849789 | 4.862e-09 | 12.128 | 1.8683e-08
2018-03-24 02:40 | 291640.7 | 240.0009 | 4 | 40 | 4.32441 | 0 | 2.849789 | 4.862e-09 | 12.128 | 1.8683e-08
2018-03-24 02:41 | 291700.7 | 300.0019 | 4 | 40 | 4.322687 | 0 | 2.849789 | 4.862e-09 | 12.128 | 1.8683e-08
2018-03-24 02:43 | 291820.7367 | 120.0009 | 5 | 40 | 3.9856 | -3.260155 | 2.849789 | 0.1086506 | 12.128 | 0.4377088
2018-03-24 02:45 | 291940.7367 | 240.0009 | 5 | 40 | 3.941244 | -3.260117 | 2.849789 | 0.2173062 | 12.128 | 0.8682923
2018-03-24 02:47 | 292060.7359 | 360.0001 | 5 | 40 | 3.900017 | -3.259815 | 2.849789 | 0.3259619 | 12.128 | 1.294278
2018-03-24 02:49 | 292180.7366 | 480.0008 | 5 | 40 | 3.858468 | -3.259897 | 2.849789 | 0.4346143 | 12.128 | 1.715798
2018-03-24 02:51 | 292300.7373 | 600.0015 | 5 | 40 | 3.814969 | -3.259851 | 2.849789 | 0.5432705 | 12.128 | 2.132677
2018-03-24 02:53 | 292420.7364 | 720.0006 | 5 | 40 | 3.772299 | -3.260227 | 2.849789 | 0.6519267 | 12.128 | 2.544889
2018-03-24 02:55 | 292540.7367 | 840.0009 | 5 | 40 | 3.731349 | -3.259904 | 2.849789 | 0.7605804 | 12.128 | 2.952486
2018-03-24 02:57 | 292660.7371 | 960.0013 | 5 | 40 | 3.695822 | -3.260117 | 2.849789 | 0.8692397 | 12.128 | 3.355964
2018-03-24 02:59 | 292780.737 | 1080.0012 | 5 | 40 | 3.664279 | -3.259826 | 2.849789 | 0.9778902 | 12.128 | 3.75577
2018-03-24 03:01 | 292900.7373 | 1200.0015 | 5 | 40 | 3.635412 | -3.259884 | 2.849789 | 1.086545 | 12.128 | 4.152323
2018-03-24 03:03 | 293020.7361 | 1320.0003 | 5 | 40 | 3.608546 | -3.260114 | 2.849789 | 1.195197 | 12.128 | 4.545847
2018-03-24 03:05 | 293140.7359 | 1440.0001 | 5 | 40 | 3.583411 | -3.259832 | 2.849789 | 1.303856 | 12.128 | 4.936563
2018-03-24 03:07 | 293260.7371 | 1560.0013 | 5 | 40 | 3.559898 | -3.259814 | 2.849789 | 1.412509 | 12.128 | 5.324618
2018-03-24 03:09 | 293380.7364 | 1680.0006 | 5 | 40 | 3.538123 | -3.259857 | 2.849789 | 1.521165 | 12.128 | 5.710222
2018-03-24 03:11 | 293500.737 | 1800.0012 | 5 | 40 | 3.518151 | -3.259864 | 2.849789 | 1.629821 | 12.128 | 6.093563
2018-03-24 03:13 | 293620.7373 | 1920.0015 | 5 | 40 | 3.499741 | -3.259855 | 2.849789 | 1.738476 | 12.128 | 6.474815
2018-03-24 03:15 | 293740.7368 | 2040.001 | 5 | 40 | 3.482553 | -3.259854 | 2.849789 | 1.847134 | 12.128 | 6.854146
2018-03-24 03:17 | 293860.7364 | 2160.0006 | 5 | 40 | 3.466107 | -3.259871 | 2.849789 | 1.955786 | 12.128 | 7.231632
2018-03-24 03:19 | 293980.7368 | 2280.001 | 5 | 40 | 3.450009 | -3.259917 | 2.849789 | 2.064435 | 12.128 | 7.607347
2018-03-24 03:21 | 294100.7367 | 2400.0009 | 5 | 40 | 3.433038 | -3.259954 | 2.849789 | 2.173086 | 12.128 | 7.981288
2018-03-24 03:23 | 294220.7361 | 2520.0003 | 5 | 40 | 3.411611 | -3.259908 | 2.849789 | 2.281737 | 12.128 | 8.35322
2018-03-24 03:25 | 294340.7362 | 2640.0004 | 5 | 40 | 3.382158 | -3.259879 | 2.849789 | 2.390388 | 12.128 | 8.722368
2018-03-24 03:27 | 294460.7368 | 2760.001 | 5 | 40 | 3.343727 | -3.259881 | 2.849789 | 2.499043 | 12.128 | 9.087878
2018-03-24 03:29 | 294580.7369 | 2880.0011 | 5 | 40 | 3.289498 | -3.259901 | 2.849789 | 2.607701 | 12.128 | 9.4484
2018-03-24 03:31 | 294700.7368 | 3000.001 | 5 | 40 | 3.208132 | -3.259877 | 2.849789 | 2.716354 | 12.128 | 9.80178
2018-03-24 03:33 | 294820.7367 | 3120.0009 | 5 | 40 | 3.047572 | -3.259894 | 2.849789 | 2.82501 | 12.128 | 10.1429
2018-03-24 03:34 | 294840.8197 | 3140.0839 | 5 | 40 | 2.999996 | -3.259896 | 2.849789 | 2.843189 | 12.128 | 10.19789
2018-03-24 03:36 | 294960.9 | 120.0008 | 6 | 40 | 3.502436 | 0 | 2.849789 | 2.843189 | 12.128 | 10.19789
2018-03-24 03:38 | 295080.9 | 240.0008 | 6 | 40 | 3.527576 | 0 | 2.849789 | 2.843189 | 12.128 | 10.19789
2018-03-24 03:39 | 295140.9 | 300.0021 | 6 | 40 | 3.533199 | 0 | 2.849789 | 2.843189 | 12.128 | 10.19789
2018-03-24 03:39 | 295140.9 | 0.0024 | 7 | 41 | 3.53294 | 0 | 0 | 0 | 0 | 0
2018-03-24 03:41 | 295261 | 120.0008 | 2 | 41 | 4.102509 | 4.89015 | 0.1623947 | 1.295e-09 | 0.6552889 | 4.577e-09
2018-03-24 03:43 | 295381 | 240 | 2 | 41 | 4.139032 | 4.890142 | 0.3253838 | 1.295e-09 | 1.326851 | 4.577e-09
2018-03-24 03:45 | 295501 | 360.0011 | 2 | 41 | 4.170392 | 4.889898 | 0.48837 | 1.295e-09 | 2.004132 | 4.577e-09
2018-03-24 03:47 | 295621 | 480.0006 | 2 | 41 | 4.194624 | 4.889858 | 0.6513575 | 1.295e-09 | 2.685873 | 4.577e-09
2018-03-24 03:49 | 295741 | 600.0005 | 2 | 41 | 4.200281 | 4.619633 | 0.8108247 | 1.295e-09 | 3.355569 | 4.577e-09
2018-03-24 03:51 | 295861 | 720.0005 | 2 | 41 | 4.200295 | 4.276482 | 0.9590758 | 1.295e-09 | 3.978266 | 4.577e-09
2018-03-24 03:53 | 295981 | 840.0011 | 2 | 41 | 4.200269 | 3.945982 | 1.096035 | 1.295e-09 | 4.553535 | 4.577e-09
2018-03-24 03:55 | 296101 | 960.0015 | 2 | 41 | 4.200298 | 3.645882 | 1.222446 | 1.295e-09 | 5.084496 | 4.577e-09
2018-03-24 03:57 | 296221 | 1080.0003 | 2 | 41 | 4.200281 | 3.33716 | 1.338909 | 1.295e-09 | 5.573673 | 4.577e-09
2018-03-24 03:57 | 296251.8 | 1110.7887 | 2 | 41 | 4.200294 | 3.259989 | 1.367109 | 1.295e-09 | 5.692122 | 4.577e-09
2018-03-24 03:59 | 296371.8 | 120.0004 | 3 | 41 | 4.224122 | 3.260126 | 1.475392 | 2.756e-09 | 6.148111 | 1.0496e-08
2018-03-24 04:01 | 296491.8 | 240.0005 | 3 | 41 | 4.252879 | 3.260139 | 1.584053 | 2.756e-09 | 6.608655 | 1.0496e-08
2018-03-24 04:03 | 296611.8 | 360.0007 | 3 | 41 | 4.281339 | 3.260115 | 1.692722 | 2.756e-09 | 7.072366 | 1.0496e-08
2018-03-24 04:05 | 296731.8 | 480.0013 | 3 | 41 | 4.31024 | 3.260094 | 1.801384 | 2.756e-09 | 7.539145 | 1.0496e-08
2018-03-24 04:07 | 296851.8 | 600.0002 | 3 | 41 | 4.340508 | 3.260128 | 1.910049 | 2.756e-09 | 8.009145 | 1.0496e-08
2018-03-24 04:09 | 296971.8 | 720.0005 | 3 | 41 | 4.372785 | 3.260117 | 2.01871 | 2.756e-09 | 8.482522 | 1.0496e-08
2018-03-24 04:11 | 297091.8 | 840.0008 | 3 | 41 | 4.400307 | 3.154659 | 2.127 | 2.756e-09 | 8.957825 | 1.0496e-08
2018-03-24 04:13 | 297211.8 | 960.0001 | 3 | 41 | 4.400263 | 2.785128 | 2.225729 | 2.756e-09 | 9.392262 | 1.0496e-08
2018-03-24 04:15 | 297331.8 | 1080.0006 | 3 | 41 | 4.400269 | 2.471519 | 2.313235 | 2.756e-09 | 9.777313 | 1.0496e-08
2018-03-24 04:17 | 297451.8 | 1200.0012 | 3 | 41 | 4.400281 | 2.192995 | 2.390879 | 2.756e-09 | 10.11897 | 1.0496e-08
2018-03-24 04:19 | 297571.8 | 1320.001 | 3 | 41 | 4.400272 | 1.947876 | 2.459802 | 2.756e-09 | 10.42225 | 1.0496e-08
2018-03-24 04:21 | 297691.8 | 1440.0016 | 3 | 41 | 4.400263 | 1.732263 | 2.521048 | 2.756e-09 | 10.69175 | 1.0496e-08
2018-03-24 04:23 | 297811.8 | 1560.0008 | 3 | 41 | 4.400281 | 1.543409 | 2.575554 | 2.756e-09 | 10.93159 | 1.0496e-08
2018-03-24 04:25 | 297931.8 | 1680.0014 | 3 | 41 | 4.400278 | 1.377069 | 2.624151 | 2.756e-09 | 11.14543 | 1.0496e-08
2018-03-24 04:27 | 298051.8 | 1800.0006 | 3 | 41 | 4.400238 | 1.231533 | 2.667565 | 2.756e-09 | 11.33646 | 1.0496e-08
2018-03-24 04:29 | 298171.8 | 1920.0004 | 3 | 41 | 4.400214 | 1.103475 | 2.706435 | 2.756e-09 | 11.5075 | 1.0496e-08
2018-03-24 04:31 | 298291.8 | 2040.0013 | 3 | 41 | 4.400248 | 0.9816923 | 2.74119 | 2.756e-09 | 11.66043 | 1.0496e-08
2018-03-24 04:33 | 298411.8 | 2160.0006 | 3 | 41 | 4.400225 | 0.8685312 | 2.771978 | 2.756e-09 | 11.7959 | 1.0496e-08
2018-03-24 04:35 | 298531.8 | 2280.0013 | 3 | 41 | 4.400192 | 0.7681713 | 2.799223 | 2.756e-09 | 11.91578 | 1.0496e-08
2018-03-24 04:37 | 298651.8 | 2400.0007 | 3 | 41 | 4.400275 | 0.6895437 | 2.823458 | 2.756e-09 | 12.02242 | 1.0496e-08
2018-03-24 04:38 | 298717.6 | 2465.7654 | 3 | 41 | 4.400209 | 0.6519918 | 2.835696 | 2.756e-09 | 12.07627 | 1.0496e-08
2018-03-24 04:40 | 298837.6 | 120 | 4 | 41 | 4.328678 | 0 | 2.835696 | 2.756e-09 | 12.07627 | 1.0496e-08
2018-03-24 04:42 | 298957.6 | 240.0004 | 4 | 41 | 4.322513 | 0 | 2.835696 | 2.756e-09 | 12.07627 | 1.0496e-08
2018-03-24 04:43 | 299017.6 | 300.0015 | 4 | 41 | 4.320772 | 0 | 2.835696 | 2.756e-09 | 12.07627 | 1.0496e-08
2018-03-24 04:45 | 299137.7 | 120.0011 | 5 | 41 | 3.973414 | -3.259906 | 2.835696 | 0.1086469 | 12.07627 | 0.4365218
2018-03-24 04:47 | 299257.7 | 240.001 | 5 | 41 | 3.929042 | -3.259882 | 2.835696 | 0.2173025 | 12.07627 | 0.8657693
2018-03-24 04:49 | 299377.7 | 360.0009 | 5 | 41 | 3.888368 | -3.259914 | 2.835696 | 0.3259507 | 12.07627 | 1.290429
2018-03-24 04:51 | 299497.7 | 480.001 | 5 | 41 | 3.848957 | -3.259875 | 2.835696 | 0.4346118 | 12.07627 | 1.710789
2018-03-24 04:53 | 299617.7 | 600.0011 | 5 | 41 | 3.811144 | -3.259869 | 2.835696 | 0.5432653 | 12.07627 | 2.126921
2018-03-24 04:55 | 299737.7 | 720.0004 | 5 | 41 | 3.774317 | -3.259899 | 2.835696 | 0.6519235 | 12.07627 | 2.539027
2018-03-24 04:57 | 299857.7 | 840.0013 | 5 | 41 | 3.738631 | -3.259897 | 2.835696 | 0.7605796 | 12.07627 | 2.947176
2018-03-24 04:59 | 299977.7 | 960.0011 | 5 | 41 | 3.70545 | -3.259855 | 2.835696 | 0.8692338 | 12.07627 | 3.35156
2018-03-24 05:01 | 300097.7 | 1080.0009 | 5 | 41 | 3.675184 | -3.259861 | 2.835696 | 0.9778886 | 12.07627 | 3.752512
2018-03-24 05:03 | 300217.7 | 1200.0011 | 5 | 41 | 3.646716 | -3.259855 | 2.835696 | 1.086542 | 12.07627 | 4.150275
2018-03-24 05:05 | 300337.7 | 1320.0011 | 5 | 41 | 3.618216 | -3.259874 | 2.835696 | 1.195191 | 12.07627 | 4.544969
2018-03-24 05:07 | 300457.7 | 1440.0011 | 5 | 41 | 3.587916 | -3.260019 | 2.835696 | 1.303844 | 12.07627 | 4.936452
2018-03-24 05:09 | 300577.7 | 1560.0003 | 5 | 41 | 3.558584 | -3.259903 | 2.835696 | 1.412501 | 12.07627 | 5.324692
2018-03-24 05:11 | 300697.7 | 1680.0012 | 5 | 41 | 3.531753 | -3.259877 | 2.835696 | 1.521157 | 12.07627 | 5.709853
2018-03-24 05:13 | 300817.7 | 1800.0005 | 5 | 41 | 3.509237 | -3.259912 | 2.835696 | 1.629816 | 12.07627 | 6.092361
2018-03-24 05:15 | 300937.7 | 1920.0002 | 5 | 41 | 3.489483 | -3.259859 | 2.835696 | 1.738468 | 12.07627 | 6.472554
2018-03-24 05:17 | 301057.7 | 2040.0012 | 5 | 41 | 3.471734 | -3.259846 | 2.835696 | 1.847121 | 12.07627 | 6.850723
2018-03-24 05:19 | 301177.7 | 2160.0012 | 5 | 41 | 3.455189 | -3.259871 | 2.835696 | 1.955778 | 12.07627 | 7.227039
2018-03-24 05:21 | 301297.7 | 2280.0001 | 5 | 41 | 3.438619 | -3.259892 | 2.835696 | 2.064431 | 12.07627 | 7.601559
2018-03-24 05:23 | 301417.7 | 2400.0008 | 5 | 41 | 3.421609 | -3.259884 | 2.835696 | 2.173082 | 12.07627 | 7.974254
2018-03-24 05:25 | 301537.7 | 2520.0006 | 5 | 41 | 3.402477 | -3.259928 | 2.835696 | 2.281733 | 12.07627 | 8.345
2018-03-24 05:27 | 301657.7 | 2640.0011 | 5 | 41 | 3.378905 | -3.25993 | 2.835696 | 2.390385 | 12.07627 | 8.713462
2018-03-24 05:29 | 301777.7 | 2760.0009 | 5 | 41 | 3.347713 | -3.259946 | 2.835696 | 2.499035 | 12.07627 | 9.078985
2018-03-24 05:31 | 301897.7 | 2880.0016 | 5 | 41 | 3.300833 | -3.259928 | 2.835696 | 2.607691 | 12.07627 | 9.440373
2018-03-24 05:33 | 302017.7 | 3000.0016 | 5 | 41 | 3.222045 | -3.259875 | 2.835696 | 2.716351 | 12.07627 | 9.795164
2018-03-24 05:35 | 302137.7 | 3120.0006 | 5 | 41 | 3.057464 | -3.259904 | 2.835696 | 2.825006 | 12.07627 | 10.13768
2018-03-24 05:36 | 302160.4 | 3142.7025 | 5 | 41 | 2.999991 | -3.259956 | 2.835696 | 2.84556 | 12.07627 | 10.19996
2018-03-24 05:38 | 302280.4 | 120 | 6 | 41 | 3.48465 | 0 | 2.835696 | 2.84556 | 12.07627 | 10.19996
2018-03-24 05:40 | 302400.4 | 240.0001 | 6 | 41 | 3.507652 | 0 | 2.835696 | 2.84556 | 12.07627 | 10.19996
2018-03-24 05:41 | 302460.4 | 300.0028 | 6 | 41 | 3.512893 | 0 | 2.835696 | 2.84556 | 12.07627 | 10.19996
2018-03-24 05:41 | 302460.4 | 0.0025 | 7 | 42 | 3.512907 | 0 | 0 | 0 | 0 | 0
2018-03-24 05:43 | 302580.5 | 120.0002 | 2 | 42 | 4.09896 | 4.890104 | 0.1623774 | 3.54e-09 | 0.653065 | 1.2437e-08
2018-03-24 05:45 | 302700.5 | 240.0002 | 2 | 42 | 4.141749 | 4.889906 | 0.3253698 | 3.54e-09 | 1.32454 | 1.2437e-08
2018-03-24 05:47 | 302820.5 | 360.0005 | 2 | 42 | 4.177192 | 4.889919 | 0.4883497 | 3.54e-09 | 2.002637 | 1.2437e-08
2018-03-24 05:49 | 302940.5 | 480.0004 | 2 | 42 | 4.200266 | 4.841297 | 0.651239 | 3.54e-09 | 2.685215 | 1.2437e-08
2018-03-24 05:51 | 303060.5 | 600.0014 | 2 | 42 | 4.200266 | 4.501747 | 0.8068855 | 3.54e-09 | 3.338975 | 1.2437e-08
2018-03-24 05:53 | 303180.5 | 720.0006 | 2 | 42 | 4.200308 | 4.17153 | 0.9513935 | 3.54e-09 | 3.94595 | 1.2437e-08
2018-03-24 05:55 | 303300.5 | 840.001 | 2 | 42 | 4.200312 | 3.860422 | 1.085173 | 3.54e-09 | 4.507864 | 1.2437e-08
2018-03-24 05:57 | 303420.5 | 960.0003 | 2 | 42 | 4.200282 | 3.575966 | 1.208995 | 3.54e-09 | 5.027949 | 1.2437e-08
2018-03-24 05:59 | 303540.5 | 1080.0002 | 2 | 42 | 4.200325 | 3.321466 | 1.32387 | 3.54e-09 | 5.510456 | 1.2437e-08
2018-03-24 05:59 | 303569.9 | 1109.3759 | 2 | 42 | 4.200232 | 3.259995 | 1.350718 | 3.54e-09 | 5.623223 | 1.2437e-08
2018-03-24 06:01 | 303689.9 | 120.0009 | 3 | 42 | 4.21911 | 3.260162 | 1.458989 | 6.147e-09 | 6.078905 | 2.2995e-08
2018-03-24 06:03 | 303809.9 | 240.0016 | 3 | 42 | 4.241487 | 3.260214 | 1.567653 | 6.147e-09 | 6.538568 | 2.2995e-08
2018-03-24 06:05 | 303929.9 | 360.0008 | 3 | 42 | 4.265754 | 3.260115 | 1.676309 | 6.147e-09 | 7.00073 | 2.2995e-08
2018-03-24 06:07 | 304049.9 | 480.0001 | 3 | 42 | 4.292191 | 3.260101 | 1.784979 | 6.147e-09 | 7.465702 | 2.2995e-08
2018-03-24 06:09 | 304169.9 | 600.0002 | 3 | 42 | 4.320948 | 3.260141 | 1.893639 | 6.147e-09 | 7.933635 | 2.2995e-08
2018-03-24 06:11 | 304289.9 | 720.0003 | 3 | 42 | 4.352155 | 3.260126 | 2.002309 | 6.147e-09 | 8.404864 | 2.2995e-08
2018-03-24 06:13 | 304409.9 | 840.0012 | 3 | 42 | 4.386231 | 3.260141 | 2.110969 | 6.147e-09 | 8.879594 | 2.2995e-08
2018-03-24 06:15 | 304529.9 | 960.0012 | 3 | 42 | 4.400291 | 2.979723 | 2.216553 | 6.147e-09 | 9.343899 | 2.2995e-08
2018-03-24 06:17 | 304649.9 | 1080.0007 | 3 | 42 | 4.400303 | 2.592749 | 2.309323 | 6.147e-09 | 9.752111 | 2.2995e-08
2018-03-24 06:19 | 304769.9 | 1200.0016 | 3 | 42 | 4.400308 | 2.248821 | 2.38987 | 6.147e-09 | 10.10654 | 2.2995e-08
2018-03-24 06:21 | 304889.9 | 1320.0016 | 3 | 42 | 4.400254 | 1.955002 | 2.459807 | 6.147e-09 | 10.41428 | 2.2995e-08
2018-03-24 06:23 | 305009.9 | 1440.0024 | 3 | 42 | 4.400259 | 1.722466 | 2.520964 | 6.147e-09 | 10.68339 | 2.2995e-08
2018-03-24 06:25 | 305129.9 | 1560.001 | 3 | 42 | 4.400266 | 1.529028 | 2.575046 | 6.147e-09 | 10.92136 | 2.2995e-08
2018-03-24 06:27 | 305249.9 | 1680.0004 | 3 | 42 | 4.400279 | 1.365268 | 2.623199 | 6.147e-09 | 11.13325 | 2.2995e-08
2018-03-24 06:29 | 305369.9 | 1800.0012 | 3 | 42 | 4.400265 | 1.222963 | 2.66626 | 6.147e-09 | 11.32273 | 2.2995e-08
2018-03-24 06:31 | 305489.9 | 1920.0012 | 3 | 42 | 4.400221 | 1.099008 | 2.704904 | 6.147e-09 | 11.49277 | 2.2995e-08
2018-03-24 06:33 | 305609.9 | 2040.0006 | 3 | 42 | 4.400247 | 0.991147 | 2.739694 | 6.147e-09 | 11.64586 | 2.2995e-08
2018-03-24 06:35 | 305729.9 | 2160.0015 | 3 | 42 | 4.400263 | 0.89606 | 2.771091 | 6.147e-09 | 11.78401 | 2.2995e-08
2018-03-24 06:37 | 305849.9 | 2280.0009 | 3 | 42 | 4.400215 | 0.8107882 | 2.799491 | 6.147e-09 | 11.90898 | 2.2995e-08
2018-03-24 06:39 | 305969.9 | 2400.0001 | 3 | 42 | 4.400207 | 0.7355366 | 2.825233 | 6.147e-09 | 12.02225 | 2.2995e-08
2018-03-24 06:41 | 306089.9 | 2520.0003 | 3 | 42 | 4.400185 | 0.668273 | 2.848615 | 6.147e-09 | 12.12513 | 2.2995e-08
2018-03-24 06:42 | 306121.7 | 2551.7714 | 3 | 42 | 4.400193 | 0.6519985 | 2.854443 | 6.147e-09 | 12.15077 | 2.2995e-08
2018-03-24 06:44 | 306241.7 | 120.0008 | 4 | 42 | 4.330795 | 0 | 2.854443 | 6.147e-09 | 12.15077 | 2.2995e-08
2018-03-24 06:46 | 306361.7 | 240.0001 | 4 | 42 | 4.324859 | 0 | 2.854443 | 6.147e-09 | 12.15077 | 2.2995e-08
2018-03-24 06:47 | 306421.7 | 300.0012 | 4 | 42 | 4.323174 | 0 | 2.854443 | 6.147e-09 | 12.15077 | 2.2995e-08
2018-03-24 06:49 | 306541.8 | 120.0002 | 5 | 42 | 3.987728 | -3.259859 | 2.854443 | 0.1086469 | 12.15077 | 0.4378977
2018-03-24 06:51 | 306661.8 | 240.0009 | 5 | 42 | 3.943151 | -3.260088 | 2.854443 | 0.2172998 | 12.15077 | 0.8686951
2018-03-24 06:53 | 306781.8 | 360.0008 | 5 | 42 | 3.898236 | -3.259901 | 2.854443 | 0.3259514 | 12.15077 | 1.294706
2018-03-24 06:55 | 306901.8 | 480.0013 | 5 | 42 | 3.852604 | -3.259894 | 2.854443 | 0.4346094 | 12.15077 | 1.715802
2018-03-24 06:57 | 307021.8 | 600.0011 | 5 | 42 | 3.808098 | -3.259888 | 2.854443 | 0.543267 | 12.15077 | 2.131985
2018-03-24 06:59 | 307141.8 | 720.0008 | 5 | 42 | 3.767655 | -3.259919 | 2.854443 | 0.6519198 | 12.15077 | 2.543513
2018-03-24 07:01 | 307261.8 | 840.0006 | 5 | 42 | 3.730421 | -3.259882 | 2.854443 | 0.7605727 | 12.15077 | 2.950826
2018-03-24 07:03 | 307381.8 | 960.0013 | 5 | 42 | 3.696585 | -3.259872 | 2.854443 | 0.8692326 | 12.15077 | 3.354302
2018-03-24 07:05 | 307501.8 | 1080.0003 | 5 | 42 | 3.665989 | -3.259881 | 2.854443 | 0.9778842 | 12.15077 | 3.754255
2018-03-24 07:07 | 307621.8 | 1200.0008 | 5 | 42 | 3.637443 | -3.260155 | 2.854443 | 1.086538 | 12.15077 | 4.15101
2018-03-24 07:09 | 307741.8 | 1320.0015 | 5 | 42 | 3.610908 | -3.259832 | 2.854443 | 1.19519 | 12.15077 | 4.544772
2018-03-24 07:11 | 307861.8 | 1440.0008 | 5 | 42 | 3.585752 | -3.259877 | 2.854443 | 1.303846 | 12.15077 | 4.935736
2018-03-24 07:13 | 307981.8 | 1560.0007 | 5 | 42 | 3.562185 | -3.259854 | 2.854443 | 1.412495 | 12.15077 | 5.32403
2018-03-24 07:15 | 308101.8 | 1680.0007 | 5 | 42 | 3.540198 | -3.259886 | 2.854443 | 1.521154 | 12.15077 | 5.709878
2018-03-24 07:17 | 308221.8 | 1800 | 5 | 42 | 3.520132 | -3.259879 | 2.854443 | 1.62981 | 12.15077 | 6.093432
2018-03-24 07:19 | 308341.8 | 1920.0017 | 5 | 42 | 3.501474 | -3.259857 | 2.854443 | 1.738467 | 12.15077 | 6.474895
2018-03-24 07:21 | 308461.8 | 2040.0007 | 5 | 42 | 3.484157 | -3.259924 | 2.854443 | 1.847119 | 12.15077 | 6.854378
2018-03-24 07:23 | 308581.8 | 2160.0012 | 5 | 42 | 3.467674 | -3.259892 | 2.854443 | 1.955774 | 12.15077 | 7.232045
2018-03-24 07:25 | 308701.8 | 2280.0012 | 5 | 42 | 3.451319 | -3.259896 | 2.854443 | 2.064426 | 12.15077 | 7.607937
2018-03-24 07:27 | 308821.8 | 2400.0002 | 5 | 42 | 3.433192 | -3.259912 | 2.854443 | 2.173078 | 12.15077 | 7.982003
2018-03-24 07:29 | 308941.8 | 2520.0008 | 5 | 42 | 3.408446 | -3.259981 | 2.854443 | 2.281726 | 12.15077 | 8.353724
2018-03-24 07:31 | 309061.8 | 2640.0002 | 5 | 42 | 3.378407 | -3.259936 | 2.854443 | 2.390378 | 12.15077 | 8.722488
2018-03-24 07:33 | 309181.8 | 2760.0008 | 5 | 42 | 3.339583 | -3.259936 | 2.854443 | 2.499034 | 12.15077 | 9.087522
2018-03-24 07:35 | 309301.8 | 2880.0014 | 5 | 42 | 3.289376 | -3.259946 | 2.854443 | 2.607694 | 12.15077 | 9.44784
2018-03-24 07:37 | 309421.8 | 3000.0013 | 5 | 42 | 3.209946 | -3.25995 | 2.854443 | 2.716352 | 12.15077 | 9.801322
2018-03-24 07:39 | 309541.8 | 3120.001 | 5 | 42 | 3.052463 | -3.259946 | 2.854443 | 2.825005 | 12.15077 | 10.14278
2018-03-24 07:39 | 309564 | 3142.2355 | 5 | 42 | 3 | -3.259911 | 2.854443 | 2.845135 | 12.15077 | 10.20372
2018-03-24 07:41 | 309684 | 120.0004 | 6 | 42 | 3.501226 | 0 | 2.854443 | 2.845135 | 12.15077 | 10.20372
2018-03-24 07:43 | 309804 | 239.9999 | 6 | 42 | 3.526217 | 0 | 2.854443 | 2.845135 | 12.15077 | 10.20372
2018-03-24 07:44 | 309864 | 300.0024 | 6 | 42 | 3.531828 | 0 | 2.854443 | 2.845135 | 12.15077 | 10.20372
2018-03-24 07:44 | 309864.1 | 0.0026 | 7 | 43 | 3.531865 | 0 | 0 | 0 | 0 | 0
2018-03-24 07:46 | 309984.2 | 120.0003 | 2 | 43 | 4.101503 | 4.889944 | 0.1623942 | 1.405e-09 | 0.6550583 | 4.961e-09
2018-03-24 07:48 | 310104.2 | 240.0008 | 2 | 43 | 4.138227 | 4.88987 | 0.3253849 | 1.405e-09 | 1.326481 | 4.961e-09
2018-03-24 07:50 | 310224.2 | 360.0003 | 2 | 43 | 4.169805 | 4.889931 | 0.4883627 | 1.405e-09 | 2.003617 | 4.961e-09
2018-03-24 07:52 | 310344.2 | 480.0001 | 2 | 43 | 4.1942 | 4.889894 | 0.6513542 | 1.405e-09 | 2.685298 | 4.961e-09
2018-03-24 07:54 | 310464.2 | 600.0002 | 2 | 43 | 4.200294 | 4.624834 | 0.8109754 | 1.405e-09 | 3.355623 | 4.961e-09
2018-03-24 07:56 | 310584.2 | 720.0016 | 2 | 43 | 4.200307 | 4.277674 | 0.9593109 | 1.405e-09 | 3.978675 | 4.961e-09
2018-03-24 07:58 | 310704.2 | 840.0004 | 2 | 43 | 4.200308 | 3.948856 | 1.096343 | 1.405e-09 | 4.554247 | 4.961e-09
2018-03-24 08:00 | 310824.2 | 960.0007 | 2 | 43 | 4.200268 | 3.646521 | 1.222846 | 1.405e-09 | 5.085596 | 4.961e-09
2018-03-24 08:02 | 310944.2 | 1080.0013 | 2 | 43 | 4.200252 | 3.360964 | 1.339735 | 1.405e-09 | 5.576565 | 4.961e-09
2018-03-24 08:03 | 310983.9 | 1119.7412 | 2 | 43 | 4.200264 | 3.259977 | 1.376276 | 1.405e-09 | 5.730048 | 4.961e-09
2018-03-24 08:05 | 311103.9 | 120.0011 | 3 | 43 | 4.223992 | 3.260132 | 1.484548 | 3.611e-09 | 6.185974 | 1.3898e-08
2018-03-24 08:07 | 311223.9 | 240.0012 | 3 | 43 | 4.252778 | 3.260153 | 1.593205 | 3.611e-09 | 6.646483 | 1.3898e-08
2018-03-24 08:09 | 311343.9 | 360.0005 | 3 | 43 | 4.282503 | 3.260157 | 1.701874 | 3.611e-09 | 7.110253 | 1.3898e-08
2018-03-24 08:11 | 311463.9 | 480.0012 | 3 | 43 | 4.312061 | 3.259884 | 1.810533 | 3.611e-09 | 7.577181 | 1.3898e-08
2018-03-24 08:13 | 311583.9 | 600.0003 | 3 | 43 | 4.342898 | 3.260141 | 1.919199 | 3.611e-09 | 8.047414 | 1.3898e-08
2018-03-24 08:15 | 311703.9 | 720.0003 | 3 | 43 | 4.375677 | 3.260031 | 2.027863 | 3.611e-09 | 8.521094 | 1.3898e-08
2018-03-24 08:17 | 311823.9 | 840.001 | 3 | 43 | 4.400299 | 3.11459 | 2.135767 | 3.611e-09 | 8.994949 | 1.3898e-08
2018-03-24 08:19 | 311943.9 | 960.0001 | 3 | 43 | 4.400297 | 2.755423 | 2.233381 | 3.611e-09 | 9.424477 | 1.3898e-08
2018-03-24 08:21 | 312063.9 | 1080.0014 | 3 | 43 | 4.400282 | 2.444368 | 2.319936 | 3.611e-09 | 9.805344 | 1.3898e-08
2018-03-24 08:23 | 312183.9 | 1200.0002 | 3 | 43 | 4.400293 | 2.169064 | 2.396725 | 3.611e-09 | 10.14324 | 1.3898e-08
2018-03-24 08:25 | 312303.9 | 1320.0017 | 3 | 43 | 4.400275 | 1.926308 | 2.464887 | 3.611e-09 | 10.44317 | 1.3898e-08
2018-03-24 08:27 | 312423.9 | 1440.0015 | 3 | 43 | 4.400251 | 1.714123 | 2.525491 | 3.611e-09 | 10.70984 | 1.3898e-08
2018-03-24 08:29 | 312543.9 | 1560.0007 | 3 | 43 | 4.400245 | 1.527262 | 2.579439 | 3.611e-09 | 10.94723 | 1.3898e-08
2018-03-24 08:31 | 312663.9 | 1680.0002 | 3 | 43 | 4.400254 | 1.364182 | 2.627563 | 3.611e-09 | 11.15899 | 1.3898e-08
2018-03-24 08:33 | 312783.9 | 1800.0009 | 3 | 43 | 4.400245 | 1.220486 | 2.670581 | 3.611e-09 | 11.34828 | 1.3898e-08
2018-03-24 08:35 | 312903.9 | 1920.0014 | 3 | 43 | 4.400229 | 1.094074 | 2.709108 | 3.611e-09 | 11.5178 | 1.3898e-08
2018-03-24 08:37 | 313023.9 | 2040.0011 | 3 | 43 | 4.400274 | 0.9812651 | 2.743674 | 3.611e-09 | 11.6699 | 1.3898e-08
2018-03-24 08:39 | 313143.9 | 2160.0002 | 3 | 43 | 4.400218 | 0.8693047 | 2.774477 | 3.611e-09 | 11.80544 | 1.3898e-08
2018-03-24 08:41 | 313263.9 | 2280.0006 | 3 | 43 | 4.400222 | 0.7710485 | 2.801774 | 3.611e-09 | 11.92555 | 1.3898e-08
2018-03-24 08:43 | 313383.9 | 2400.0014 | 3 | 43 | 4.400198 | 0.6856556 | 2.825996 | 3.611e-09 | 12.03214 | 1.3898e-08
2018-03-24 08:44 | 313440.3 | 2456.4239 | 3 | 43 | 4.400192 | 0.6519995 | 2.836473 | 3.611e-09 | 12.07824 | 1.3898e-08
2018-03-24 08:46 | 313560.4 | 120.0011 | 4 | 43 | 4.328799 | 0 | 2.836473 | 3.611e-09 | 12.07824 | 1.3898e-08
2018-03-24 08:48 | 313680.4 | 240.0006 | 4 | 43 | 4.32268 | 0 | 2.836473 | 3.611e-09 | 12.07824 | 1.3898e-08
2018-03-24 08:49 | 313740.4 | 300.0016 | 4 | 43 | 4.320933 | 0 | 2.836473 | 3.611e-09 | 12.07824 | 1.3898e-08
2018-03-24 08:51 | 313860.5 | 120.0002 | 5 | 43 | 3.973085 | -3.259835 | 2.836473 | 0.108649 | 12.07824 | 0.4365066
2018-03-24 08:53 | 313980.5 | 240.0006 | 5 | 43 | 3.928735 | -3.259848 | 2.836473 | 0.2173078 | 12.07824 | 0.8657312
2018-03-24 08:55 | 314100.5 | 360.0014 | 5 | 43 | 3.888102 | -3.259855 | 2.836473 | 0.3259595 | 12.07824 | 1.290373
2018-03-24 08:57 | 314220.5 | 480.001 | 5 | 43 | 3.848673 | -3.26014 | 2.836473 | 0.4346163 | 12.07824 | 1.710689
2018-03-24 08:59 | 314340.5 | 600.0005 | 5 | 43 | 3.810773 | -3.260187 | 2.836473 | 0.5432692 | 12.07824 | 2.126785
2018-03-24 09:01 | 314460.5 | 720.0005 | 5 | 43 | 3.774081 | -3.259897 | 2.836473 | 0.6519293 | 12.07824 | 2.538862
2018-03-24 09:03 | 314580.5 | 840.0011 | 5 | 43 | 3.738271 | -3.260159 | 2.836473 | 0.7605813 | 12.07824 | 2.946963
2018-03-24 09:05 | 314700.5 | 960.0007 | 5 | 43 | 3.705381 | -3.25991 | 2.836473 | 0.8692377 | 12.07824 | 3.351337
2018-03-24 09:07 | 314820.5 | 1080.0009 | 5 | 43 | 3.675107 | -3.259864 | 2.836473 | 0.9778962 | 12.07824 | 3.752297
2018-03-24 09:09 | 314940.5 | 1200.001 | 5 | 43 | 3.646504 | -3.260079 | 2.836473 | 1.086554 | 12.07824 | 4.150052
2018-03-24 09:11 | 315060.5 | 1320.0009 | 5 | 43 | 3.617977 | -3.259832 | 2.836473 | 1.1952 | 12.07824 | 4.544709
2018-03-24 09:13 | 315180.5 | 1440.0016 | 5 | 43 | 3.587611 | -3.259979 | 2.836473 | 1.303857 | 12.07824 | 4.936173
2018-03-24 09:15 | 315300.5 | 1560.0014 | 5 | 43 | 3.558205 | -3.259839 | 2.836473 | 1.412516 | 12.07824 | 5.324392
2018-03-24 09:17 | 315420.5 | 1680.0006 | 5 | 43 | 3.531441 | -3.259855 | 2.836473 | 1.521172 | 12.07824 | 5.709506
2018-03-24 09:19 | 315540.5 | 1800.0006 | 5 | 43 | 3.509418 | -3.260148 | 2.836473 | 1.629831 | 12.07824 | 6.092007
2018-03-24 09:21 | 315660.5 | 1920.0004 | 5 | 43 | 3.489854 | -3.259906 | 2.836473 | 1.738489 | 12.07824 | 6.47225
2018-03-24 09:23 | 315780.5 | 2040.0005 | 5 | 43 | 3.4722 | -3.259859 | 2.836473 | 1.847143 | 12.07824 | 6.850464
2018-03-24 09:25 | 315900.5 | 2160.0007 | 5 | 43 | 3.455552 | -3.259881 | 2.836473 | 1.9558 | 12.07824 | 7.22683
2018-03-24 09:27 | 316020.5 | 2280.0013 | 5 | 43 | 3.43943 | -3.259857 | 2.836473 | 2.064455 | 12.07824 | 7.601422
2018-03-24 09:29 | 316140.5 | 2400.0011 | 5 | 43 | 3.422436 | -3.259936 | 2.836473 | 2.1731 | 12.07824 | 7.974196
2018-03-24 09:31 | 316260.5 | 2520.0008 | 5 | 43 | 3.403628 | -3.259866 | 2.836473 | 2.281754 | 12.07824 | 8.345058
2018-03-24 09:33 | 316380.5 | 2640.0011 | 5 | 43 | 3.380518 | -3.259888 | 2.836473 | 2.390409 | 12.07824 | 8.713673
2018-03-24 09:35 | 316500.5 | 2760.0013 | 5 | 43 | 3.349001 | -3.259888 | 2.836473 | 2.499058 | 12.07824 | 9.079349
2018-03-24 09:37 | 316620.5 | 2880.0014 | 5 | 43 | 3.302304 | -3.259946 | 2.836473 | 2.607712 | 12.07824 | 9.440883
2018-03-24 09:39 | 316740.5 | 3000.0016 | 5 | 43 | 3.224461 | -3.259846 | 2.836473 | 2.716367 | 12.07824 | 9.795884
2018-03-24 09:41 | 316860.5 | 3120.0002 | 5 | 43 | 3.060392 | -3.259921 | 2.836473 | 2.82502 | 12.07824 | 10.13867
2018-03-24 09:41 | 316884.2 | 3143.7754 | 5 | 43 | 2.999985 | -3.259881 | 2.836473 | 2.84655 | 12.07824 | 10.20394
2018-03-24 09:43 | 317004.3 | 120.001 | 6 | 43 | 3.48259 | 0 | 2.836473 | 2.84655 | 12.07824 | 10.20394
2018-03-24 09:45 | 317124.3 | 240.0005 | 6 | 43 | 3.505649 | 0 | 2.836473 | 2.84655 | 12.07824 | 10.20394
2018-03-24 09:46 | 317184.3 | 300.0023 | 6 | 43 | 3.510814 | 0 | 2.836473 | 2.84655 | 12.07824 | 10.20394
2018-03-24 09:46 | 317184.3 | 0.0026 | 7 | 44 | 3.510741 | 0 | 0 | 0 | 0 | 0
2018-03-24 09:48 | 317304.4 | 120.0012 | 2 | 44 | 4.106278 | 4.890137 | 0.1623999 | 4.603e-09 | 0.6542407 | 1.616e-08
2018-03-24 09:50 | 317424.4 | 240.0003 | 2 | 44 | 4.143715 | 4.890116 | 0.3253863 | 4.603e-09 | 1.326458 | 1.616e-08
2018-03-24 09:52 | 317544.4 | 360.001 | 2 | 44 | 4.176655 | 4.890121 | 0.488373 | 4.603e-09 | 2.004644 | 1.616e-08
2018-03-24 09:54 | 317664.4 | 480.001 | 2 | 44 | 4.200288 | 4.868818 | 0.651349 | 4.603e-09 | 2.687419 | 1.616e-08
2018-03-24 09:56 | 317784.4 | 600.0017 | 2 | 44 | 4.20029 | 4.531631 | 0.8079043 | 4.603e-09 | 3.344996 | 1.616e-08
2018-03-24 09:58 | 317904.4 | 720.0012 | 2 | 44 | 4.200246 | 4.198481 | 0.953373 | 4.603e-09 | 3.956006 | 1.616e-08
2018-03-24 10:00 | 318024.4 | 840.0001 | 2 | 44 | 4.200275 | 3.886671 | 1.08806 | 4.603e-09 | 4.52173 | 1.616e-08
2018-03-24 10:02 | 318144.4 | 960.0006 | 2 | 44 | 4.200259 | 3.60001 | 1.212759 | 4.603e-09 | 5.0455 | 1.616e-08
2018-03-24 10:04 | 318264.4 | 1080.0012 | 2 | 44 | 4.200252 | 3.340134 | 1.328366 | 4.603e-09 | 5.531079 | 1.616e-08
2018-03-24 10:05 | 318303.7 | 1119.277 | 2 | 44 | 4.200268 | 3.259995 | 1.364371 | 4.603e-09 | 5.682312 | 1.616e-08
2018-03-24 10:07 | 318423.7 | 120.0002 | 3 | 44 | 4.219194 | 3.260138 | 1.472645 | 5.196e-09 | 6.138015 | 1.8565e-08
2018-03-24 10:09 | 318543.7 | 240.0005 | 3 | 44 | 4.241726 | 3.260044 | 1.581307 | 5.196e-09 | 6.597686 | 1.8565e-08
2018-03-24 10:11 | 318663.7 | 360.0007 | 3 | 44 | 4.266297 | 3.260048 | 1.689969 | 5.196e-09 | 7.059917 | 1.8565e-08
2018-03-24 10:13 | 318783.7 | 480.0001 | 3 | 44 | 4.292986 | 3.260187 | 1.798632 | 5.196e-09 | 7.524937 | 1.8565e-08
2018-03-24 10:15 | 318903.7 | 600.001 | 3 | 44 | 4.323616 | 3.260073 | 1.907295 | 5.196e-09 | 7.993026 | 1.8565e-08
2018-03-24 10:17 | 319023.7 | 720.0012 | 3 | 44 | 4.359651 | 3.260139 | 2.015958 | 5.196e-09 | 8.464762 | 1.8565e-08
2018-03-24 10:19 | 319143.7 | 840.0015 | 3 | 44 | 4.399611 | 3.260128 | 2.124622 | 5.196e-09 | 8.940639 | 1.8565e-08
2018-03-24 10:21 | 319263.7 | 960.001 | 3 | 44 | 4.400278 | 2.807018 | 2.225057 | 5.196e-09 | 9.382583 | 1.8565e-08
2018-03-24 10:23 | 319383.7 | 1080.001 | 3 | 44 | 4.400305 | 2.472742 | 2.312897 | 5.196e-09 | 9.769103 | 1.8565e-08
2018-03-24 10:25 | 319503.7 | 1200.0014 | 3 | 44 | 4.400283 | 2.187664 | 2.390437 | 5.196e-09 | 10.1103 | 1.8565e-08
2018-03-24 10:27 | 319623.7 | 1320.0014 | 3 | 44 | 4.400235 | 1.94168 | 2.459162 | 5.196e-09 | 10.41271 | 1.8565e-08
2018-03-24 10:29 | 319743.7 | 1440.0007 | 3 | 44 | 4.400285 | 1.730009 | 2.520272 | 5.196e-09 | 10.68161 | 1.8565e-08
2018-03-24 10:31 | 319863.7 | 1560.0008 | 3 | 44 | 4.400251 | 1.54409 | 2.574761 | 5.196e-09 | 10.92137 | 1.8565e-08
2018-03-24 10:33 | 319983.7 | 1680.0001 | 3 | 44 | 4.400277 | 1.382464 | 2.623468 | 5.196e-09 | 11.1357 | 1.8565e-08
2018-03-24 10:35 | 320103.7 | 1800.0011 | 3 | 44 | 4.400225 | 1.239694 | 2.667114 | 5.196e-09 | 11.32775 | 1.8565e-08
2018-03-24 10:37 | 320223.7 | 1920.0003 | 3 | 44 | 4.400282 | 1.114925 | 2.706299 | 5.196e-09 | 11.50017 | 1.8565e-08
2018-03-24 10:39 | 320343.7 | 2040.0005 | 3 | 44 | 4.400243 | 1.003576 | 2.741555 | 5.196e-09 | 11.65531 | 1.8565e-08
2018-03-24 10:41 | 320463.7 | 2160.0013 | 3 | 44 | 4.400207 | 0.905324 | 2.773339 | 5.196e-09 | 11.79517 | 1.8565e-08
2018-03-24 10:43 | 320583.7 | 2280.0013 | 3 | 44 | 4.400248 | 0.8192148 | 2.80205 | 5.196e-09 | 11.9215 | 1.8565e-08
2018-03-24 10:45 | 320703.7 | 2400.0004 | 3 | 44 | 4.400205 | 0.7416601 | 2.828032 | 5.196e-09 | 12.03583 | 1.8565e-08
2018-03-24 10:47 | 320823.7 | 2520.0014 | 3 | 44 | 4.400182 | 0.6638203 | 2.851457 | 5.196e-09 | 12.1389 | 1.8565e-08
2018-03-24 10:47 | 320843.8 | 2540.1429 | 3 | 44 | 4.400235 | 0.6519995 | 2.855138 | 5.196e-09 | 12.1551 | 1.8565e-08
2018-03-24 10:49 | 320963.8 | 119.9999 | 4 | 44 | 4.330941 | 0 | 2.855138 | 5.196e-09 | 12.1551 | 1.8565e-08
2018-03-24 10:51 | 321083.8 | 240.0015 | 4 | 44 | 4.325165 | 0 | 2.855138 | 5.196e-09 | 12.1551 | 1.8565e-08
2018-03-24 10:52 | 321143.8 | 300.0013 | 4 | 44 | 4.323516 | 0 | 2.855138 | 5.196e-09 | 12.1551 | 1.8565e-08
2018-03-24 10:54 | 321263.9 | 120.0002 | 5 | 44 | 3.973462 | -3.260205 | 2.855138 | 0.1086587 | 12.1551 | 0.4366692
2018-03-24 10:56 | 321383.9 | 240.001 | 5 | 44 | 3.928006 | -3.260221 | 2.855138 | 0.2173137 | 12.1551 | 0.8658564
2018-03-24 10:58 | 321503.9 | 360.0003 | 5 | 44 | 3.88686 | -3.259839 | 2.855138 | 0.325972 | 12.1551 | 1.290416
2018-03-24 11:00 | 321623.9 | 480.001 | 5 | 44 | 3.847279 | -3.260159 | 2.855138 | 0.4346325 | 12.1551 | 1.710596
2018-03-24 11:02 | 321743.9 | 600.001 | 5 | 44 | 3.809392 | -3.260105 | 2.855138 | 0.5432924 | 12.1551 | 2.126563
2018-03-24 11:04 | 321863.9 | 720.0002 | 5 | 44 | 3.772722 | -3.260167 | 2.855138 | 0.6519474 | 12.1551 | 2.538475
2018-03-24 11:06 | 321983.9 | 840.0012 | 5 | 44 | 3.737257 | -3.26013 | 2.855138 | 0.7606108 | 12.1551 | 2.946492
2018-03-24 11:08 | 322103.9 | 960.0012 | 5 | 44 | 3.70437 | -3.259806 | 2.855138 | 0.8692665 | 12.1551 | 3.350753
2018-03-24 11:10 | 322223.9 | 1080.0004 | 5 | 44 | 3.674043 | -3.260141 | 2.855138 | 0.9779282 | 12.1551 | 3.751611
2018-03-24 11:12 | 322343.9 | 1200.0012 | 5 | 44 | 3.645607 | -3.259874 | 2.855138 | 1.086587 | 12.1551 | 4.149261
2018-03-24 11:14 | 322463.9 | 1320.0005 | 5 | 44 | 3.618703 | -3.260195 | 2.855138 | 1.195239 | 12.1551 | 4.543891
2018-03-24 11:16 | 322583.9 | 1440.0012 | 5 | 44 | 3.592155 | -3.259802 | 2.855138 | 1.3039 | 12.1551 | 4.935683
2018-03-24 11:18 | 322703.9 | 1560.0005 | 5 | 44 | 3.563892 | -3.259806 | 2.855138 | 1.412553 | 12.1551 | 5.32444
2018-03-24 11:20 | 322823.9 | 1680.0013 | 5 | 44 | 3.536247 | -3.26016 | 2.855138 | 1.521216 | 12.1551 | 5.710207
2018-03-24 11:22 | 322943.9 | 1800.0013 | 5 | 44 | 3.510753 | -3.259759 | 2.855138 | 1.629869 | 12.1551 | 6.092996
2018-03-24 11:24 | 323063.9 | 1920.0005 | 5 | 44 | 3.489867 | -3.260035 | 2.855138 | 1.73853 | 12.1551 | 6.473319
2018-03-24 11:26 | 323183.9 | 2040.0012 | 5 | 44 | 3.471589 | -3.260203 | 2.855138 | 1.847185 | 12.1551 | 6.851507
2018-03-24 11:28 | 323303.9 | 2160.0012 | 5 | 44 | 3.454873 | -3.259815 | 2.855138 | 1.955841 | 12.1551 | 7.227802
2018-03-24 11:30 | 323423.9 | 2280.0012 | 5 | 44 | 3.43835 | -3.259855 | 2.855138 | 2.064495 | 12.1551 | 7.602283
2018-03-24 11:32 | 323543.9 | 2400.0012 | 5 | 44 | 3.421322 | -3.259891 | 2.855138 | 2.173148 | 12.1551 | 7.974957
2018-03-24 11:34 | 323663.9 | 2520.0013 | 5 | 44 | 3.402292 | -3.259912 | 2.855138 | 2.281797 | 12.1551 | 8.345672
2018-03-24 11:36 | 323783.9 | 2640.0013 | 5 | 44 | 3.379476 | -3.259882 | 2.855138 | 2.390447 | 12.1551 | 8.714148
2018-03-24 11:38 | 323903.9 | 2760.0013 | 5 | 44 | 3.348772 | -3.259874 | 2.855138 | 2.499095 | 12.1551 | 9.079749
2018-03-24 11:40 | 324023.9 | 2880.0004 | 5 | 44 | 3.303534 | -3.259923 | 2.855138 | 2.607747 | 12.1551 | 9.44133
2018-03-24 11:42 | 324143.9 | 3000.0013 | 5 | 44 | 3.228513 | -3.259881 | 2.855138 | 2.716408 | 12.1551 | 9.796601
2018-03-24 11:44 | 324263.9 | 3120.0012 | 5 | 44 | 3.076086 | -3.259903 | 2.855138 | 2.825066 | 12.1551 | 10.14031
2018-03-24 11:45 | 324295.7 | 3151.8179 | 5 | 44 | 2.999988 | -3.259868 | 2.855138 | 2.853869 | 12.1551 | 10.22788
2018-03-24 11:47 | 324415.8 | 119.9999 | 6 | 44 | 3.48501 | 0 | 2.855138 | 2.853869 | 12.1551 | 10.22788
2018-03-24 11:49 | 324535.8 | 240.0007 | 6 | 44 | 3.50834 | 0 | 2.855138 | 2.853869 | 12.1551 | 10.22788
2018-03-24 11:50 | 324595.8 | 300.0021 | 6 | 44 | 3.513565 | 0 | 2.855138 | 2.853869 | 12.1551 | 10.22788
2018-03-24 11:50 | 324595.8 | 0.0025 | 7 | 45 | 3.513585 | 0 | 0 | 0 | 0 | 0
2018-03-24 11:52 | 324715.9 | 120.0001 | 2 | 45 | 4.107516 | 4.890097 | 0.1623906 | 4.15e-09 | 0.6545772 | 1.458e-08
2018-03-24 11:54 | 324835.9 | 240.0001 | 2 | 45 | 4.144965 | 4.89012 | 0.3253818 | 4.15e-09 | 1.327023 | 1.458e-08
2018-03-24 11:56 | 324955.9 | 360.0009 | 2 | 45 | 4.177616 | 4.890097 | 0.4883684 | 4.15e-09 | 2.005388 | 1.458e-08
2018-03-24 11:58 | 325075.9 | 480.0009 | 2 | 45 | 4.200293 | 4.852745 | 0.6513076 | 4.15e-09 | 2.688161 | 1.458e-08
2018-03-24 12:00 | 325195.9 | 600.0011 | 2 | 45 | 4.200253 | 4.521132 | 0.8074631 | 4.15e-09 | 3.344059 | 1.458e-08
2018-03-24 12:02 | 325315.9 | 720.0011 | 2 | 45 | 4.200304 | 4.194181 | 0.9526792 | 4.15e-09 | 3.954007 | 1.458e-08
2018-03-24 12:04 | 325435.9 | 840.0007 | 2 | 45 | 4.200268 | 3.88258 | 1.087212 | 4.15e-09 | 4.519083 | 1.458e-08
2018-03-24 12:06 | 325555.9 | 960.0005 | 2 | 45 | 4.200264 | 3.596243 | 1.211767 | 4.15e-09 | 5.042248 | 1.458e-08
2018-03-24 12:08 | 325675.9 | 1080.0013 | 2 | 45 | 4.200293 | 3.34067 | 1.327322 | 4.15e-09 | 5.52761 | 1.458e-08
2018-03-24 12:08 | 325715.2 | 1119.2907 | 2 | 45 | 4.200231 | 3.259996 | 1.363336 | 4.15e-09 | 5.678882 | 1.458e-08
2018-03-24 12:10 | 325835.2 | 120.0001 | 3 | 45 | 4.21911 | 3.260113 | 1.471618 | 4.15e-09 | 6.134606 | 1.458e-08
2018-03-24 12:12 | 325955.2 | 240.001 | 3 | 45 | 4.241478 | 3.260132 | 1.580279 | 4.15e-09 | 6.594254 | 1.458e-08
2018-03-24 12:14 | 326075.2 | 360.0001 | 3 | 45 | 4.266239 | 3.260073 | 1.688937 | 4.15e-09 | 7.056437 | 1.458e-08
2018-03-24 12:16 | 326195.2 | 480.0002 | 3 | 45 | 4.296588 | 3.260134 | 1.797602 | 4.15e-09 | 7.521636 | 1.458e-08
2018-03-24 12:18 | 326315.2 | 600.0011 | 3 | 45 | 4.330544 | 3.26009 | 1.906265 | 4.15e-09 | 7.990328 | 1.458e-08
2018-03-24 12:20 | 326435.2 | 720.0012 | 3 | 45 | 4.367851 | 3.260094 | 2.014929 | 4.15e-09 | 8.462912 | 1.458e-08
2018-03-24 12:22 | 326555.2 | 840.0015 | 3 | 45 | 4.400278 | 3.180044 | 2.123401 | 4.15e-09 | 8.938705 | 1.458e-08
2018-03-24 12:24 | 326675.2 | 960.0008 | 3 | 45 | 4.400293 | 2.793509 | 2.222595 | 4.15e-09 | 9.375187 | 1.458e-08
2018-03-24 12:26 | 326795.2 | 1080.0002 | 3 | 45 | 4.400269 | 2.475254 | 2.31029 | 4.15e-09 | 9.761069 | 1.458e-08
2018-03-24 12:28 | 326915.2 | 1200.0004 | 3 | 45 | 4.40027 | 2.197935 | 2.388057 | 4.15e-09 | 10.10326 | 1.458e-08
2018-03-24 12:30 | 327035.2 | 1320.0014 | 3 | 45 | 4.400251 | 1.954348 | 2.457168 | 4.15e-09 | 10.40738 | 1.458e-08
2018-03-24 12:32 | 327155.2 | 1440.0008 | 3 | 45 | 4.400267 | 1.741866 | 2.51868 | 4.15e-09 | 10.67804 | 1.458e-08
2018-03-24 12:34 | 327275.2 | 1560.0002 | 3 | 45 | 4.400247 | 1.555089 | 2.573557 | 4.15e-09 | 10.91952 | 1.458e-08
2018-03-24 12:36 | 327395.2 | 1680.0002 | 3 | 45 | 4.400221 | 1.391269 | 2.622605 | 4.15e-09 | 11.13534 | 1.458e-08
2018-03-24 12:38 | 327515.2 | 1800.0006 | 3 | 45 | 4.400246 | 1.246868 | 2.666529 | 4.15e-09 | 11.32862 | 1.458e-08
2018-03-24 12:40 | 327635.2 | 1920.0016 | 3 | 45 | 4.400229 | 1.120174 | 2.705943 | 4.15e-09 | 11.50205 | 1.458e-08
2018-03-24 12:42 | 327755.2 | 2040.0009 | 3 | 45 | 4.400206 | 1.008093 | 2.741377 | 4.15e-09 | 11.65797 | 1.458e-08
2018-03-24 12:44 | 327875.2 | 2160 | 3 | 45 | 4.400209 | 0.9072695 | 2.773286 | 4.15e-09 | 11.79837 | 1.458e-08
2018-03-24 12:46 | 327995.2 | 2280.0003 | 3 | 45 | 4.400224 | 0.8078299 | 2.801849 | 4.15e-09 | 11.92406 | 1.458e-08
2018-03-24 12:48 | 328115.2 | 2400.0003 | 3 | 45 | 4.400196 | 0.7175999 | 2.827252 | 4.15e-09 | 12.03583 | 1.458e-08
2018-03-24 12:50 | 328214.6 | 2499.3805 | 3 | 45 | 4.400198 | 0.6519995 | 2.846146 | 4.15e-09 | 12.11897 | 1.458e-08
2018-03-24 12:52 | 328334.6 | 120 | 4 | 45 | 4.329134 | 0 | 2.846146 | 4.15e-09 | 12.11897 | 1.458e-08
2018-03-24 12:54 | 328454.6 | 240.0004 | 4 | 45 | 4.32306 | 0 | 2.846146 | 4.15e-09 | 12.11897 | 1.458e-08
2018-03-24 12:55 | 328514.6 | 300.002 | 4 | 45 | 4.321332 | 0 | 2.846146 | 4.15e-09 | 12.11897 | 1.458e-08
2018-03-24 12:57 | 328634.7 | 120.0004 | 5 | 45 | 3.972606 | -3.259828 | 2.846146 | 0.1086533 | 12.11897 | 0.4364909
2018-03-24 12:59 | 328754.7 | 240.0007 | 5 | 45 | 3.928226 | -3.25983 | 2.846146 | 0.2173133 | 12.11897 | 0.8656642
2018-03-24 13:01 | 328874.7 | 360.0015 | 5 | 45 | 3.887618 | -3.259869 | 2.846146 | 0.3259652 | 12.11897 | 1.290252
2018-03-24 13:03 | 328994.7 | 480.0012 | 5 | 45 | 3.848187 | -3.260212 | 2.846146 | 0.4346251 | 12.11897 | 1.710528
2018-03-24 13:05 | 329114.7 | 600.0013 | 5 | 45 | 3.810472 | -3.259886 | 2.846146 | 0.5432824 | 12.11897 | 2.126598
2018-03-24 13:07 | 329234.7 | 720.0009 | 5 | 45 | 3.773924 | -3.259859 | 2.846146 | 0.6519399 | 12.11897 | 2.538643
2018-03-24 13:09 | 329354.7 | 840.001 | 5 | 45 | 3.73845 | -3.259869 | 2.846146 | 0.7605945 | 12.11897 | 2.946752
2018-03-24 13:11 | 329474.7 | 960.0004 | 5 | 45 | 3.70543 | -3.26015 | 2.846146 | 0.8692549 | 12.11897 | 3.351151
2018-03-24 13:13 | 329594.7 | 1080.0015 | 5 | 45 | 3.675249 | -3.259846 | 2.846146 | 0.9779135 | 12.11897 | 3.752118
2018-03-24 13:15 | 329714.7 | 1200.0002 | 5 | 45 | 3.646193 | -3.260152 | 2.846146 | 1.086568 | 12.11897 | 4.14988
2018-03-24 13:17 | 329834.7 | 1320.0014 | 5 | 45 | 3.615116 | -3.259871 | 2.846146 | 1.195223 | 12.11897 | 4.544377
2018-03-24 13:19 | 329954.7 | 1440.0002 | 5 | 45 | 3.584468 | -3.259842 | 2.846146 | 1.303876 | 12.11897 | 4.935482
2018-03-24 13:21 | 330074.7 | 1560.0008 | 5 | 45 | 3.555064 | -3.25997 | 2.846146 | 1.412532 | 12.11897 | 5.323335
2018-03-24 13:23 | 330194.7 | 1680.0019 | 5 | 45 | 3.530592 | -3.259874 | 2.846146 | 1.521188 | 12.11897 | 5.708247
2018-03-24 13:25 | 330314.7 | 1800.0003 | 5 | 45 | 3.509309 | -3.259846 | 2.846146 | 1.629845 | 12.11897 | 6.090683
2018-03-24 13:27 | 330434.7 | 1920.0008 | 5 | 45 | 3.490273 | -3.25983 | 2.846146 | 1.738506 | 12.11897 | 6.470954
2018-03-24 13:29 | 330554.7 | 2040.0003 | 5 | 45 | 3.472798 | -3.259944 | 2.846146 | 1.847158 | 12.11897 | 6.849216
2018-03-24 13:31 | 330674.7 | 2160.0013 | 5 | 45 | 3.456393 | -3.260045 | 2.846146 | 1.955815 | 12.11897 | 7.225661
2018-03-24 13:33 | 330794.7 | 2280.0014 | 5 | 45 | 3.440262 | -3.259886 | 2.846146 | 2.064469 | 12.11897 | 7.600345
2018-03-24 13:35 | 330914.7 | 2400.0009 | 5 | 45 | 3.423532 | -3.259933 | 2.846146 | 2.173121 | 12.11897 | 7.973234
2018-03-24 13:37 | 331034.7 | 2520.0009 | 5 | 45 | 3.404503 | -3.259892 | 2.846146 | 2.281774 | 12.11897 | 8.344191
2018-03-24 13:39 | 331154.7 | 2640.0009 | 5 | 45 | 3.381282 | -3.259849 | 2.846146 | 2.390424 | 12.11897 | 8.71288
2018-03-24 13:41 | 331274.7 | 2760.001 | 5 | 45 | 3.350134 | -3.259879 | 2.846146 | 2.499079 | 12.11897 | 9.078684
2018-03-24 13:43 | 331394.7 | 2880.0003 | 5 | 45 | 3.303441 | -3.259861 | 2.846146 | 2.607733 | 12.11897 | 9.440344
2018-03-24 13:45 | 331514.7 | 3000.0005 | 5 | 45 | 3.225267 | -3.259859 | 2.846146 | 2.716385 | 12.11897 | 9.795423
2018-03-24 13:47 | 331634.7 | 3120.0013 | 5 | 45 | 3.055999 | -3.259897 | 2.846146 | 2.825045 | 12.11897 | 10.13814
2018-03-24 13:47 | 331656.3 | 3141.6364 | 5 | 45 | 2.999992 | -3.259944 | 2.846146 | 2.844631 | 12.11897 | 10.19747
2018-03-24 13:49 | 331776.4 | 120.0008 | 6 | 45 | 3.487885 | 0 | 2.846146 | 2.844631 | 12.11897 | 10.19747
2018-03-24 13:51 | 331896.4 | 240.0003 | 6 | 45 | 3.511579 | 0 | 2.846146 | 2.844631 | 12.11897 | 10.19747
2018-03-24 13:52 | 331956.4 | 300.0026 | 6 | 45 | 3.516874 | 0 | 2.846146 | 2.844631 | 12.11897 | 10.19747
2018-03-24 13:52 | 331956.4 | 0.0024 | 7 | 46 | 3.517018 | 0 | 0 | 0 | 0 | 0
2018-03-24 13:54 | 332076.5 | 120.0013 | 2 | 46 | 4.108203 | 4.890062 | 0.1623946 | 1.14e-10 | 0.6550971 | 4e-10
2018-03-24 13:56 | 332196.5 | 240.0015 | 2 | 46 | 4.14459 | 4.89006 | 0.3253741 | 1.14e-10 | 1.327507 | 4e-10
2018-03-24 13:58 | 332316.5 | 360.0011 | 2 | 46 | 4.176559 | 4.890163 | 0.4883701 | 1.14e-10 | 2.005795 | 4e-10
2018-03-24 14:00 | 332436.5 | 480.0005 | 2 | 46 | 4.200337 | 4.874151 | 0.6513493 | 1.14e-10 | 2.68855 | 4e-10
2018-03-24 14:02 | 332556.5 | 600.0016 | 2 | 46 | 4.200282 | 4.536741 | 0.8080928 | 1.14e-10 | 3.346918 | 4e-10
2018-03-24 14:04 | 332676.5 | 720.001 | 2 | 46 | 4.200283 | 4.207008 | 0.9537727 | 1.14e-10 | 3.958815 | 4e-10
2018-03-24 14:06 | 332796.5 | 840.0008 | 2 | 46 | 4.200276 | 3.894297 | 1.088735 | 1.14e-10 | 4.525696 | 4e-10
2018-03-24 14:08 | 332916.5 | 960.0012 | 2 | 46 | 4.200235 | 3.606007 | 1.213661 | 1.14e-10 | 5.050419 | 4e-10
2018-03-24 14:10 | 333036.5 | 1080.0007 | 2 | 46 | 4.20025 | 3.345814 | 1.329478 | 1.14e-10 | 5.536883 | 4e-10
2018-03-24 14:11 | 333078.5 | 1122.047 | 2 | 46 | 4.200265 | 3.259998 | 1.368045 | 1.14e-10 | 5.698874 | 4e-10
2018-03-24 14:13 | 333198.5 | 120.0007 | 3 | 46 | 4.219241 | 3.260168 | 1.476337 | 1.14e-10 | 6.154651 | 4e-10
2018-03-24 14:15 | 333318.5 | 240.0002 | 3 | 46 | 4.241884 | 3.259916 | 1.584994 | 1.14e-10 | 6.614311 | 4e-10
2018-03-24 14:17 | 333438.5 | 360.0017 | 3 | 46 | 4.267331 | 3.260096 | 1.693655 | 1.14e-10 | 7.076578 | 4e-10
2018-03-24 14:19 | 333558.5 | 480.0014 | 3 | 46 | 4.298188 | 3.260086 | 1.802314 | 1.14e-10 | 7.541899 | 4e-10
2018-03-24 14:21 | 333678.5 | 600.0005 | 3 | 46 | 4.332386 | 3.260143 | 1.91098 | 1.14e-10 | 8.010794 | 4e-10
2018-03-24 14:23 | 333798.5 | 720.0007 | 3 | 46 | 4.369665 | 3.260162 | 2.019641 | 1.14e-10 | 8.483572 | 4e-10
2018-03-24 14:25 | 333918.5 | 840.0017 | 3 | 46 | 4.400343 | 3.161043 | 2.127991 | 1.14e-10 | 8.958973 | 4e-10
2018-03-24 14:27 | 334038.5 | 960.0005 | 3 | 46 | 4.400277 | 2.777449 | 2.226637 | 1.14e-10 | 9.393044 | 4e-10
2018-03-24 14:29 | 334158.5 | 1080.0003 | 3 | 46 | 4.400276 | 2.46244 | 2.313851 | 1.14e-10 | 9.776808 | 4e-10
2018-03-24 14:31 | 334278.5 | 1200.0012 | 3 | 46 | 4.400237 | 2.184725 | 2.391199 | 1.14e-10 | 10.11716 | 4e-10
2018-03-24 14:33 | 334398.5 | 1320.0015 | 3 | 46 | 4.400286 | 1.943337 | 2.459903 | 1.14e-10 | 10.41948 | 4e-10
2018-03-24 14:35 | 334518.5 | 1440.0004 | 3 | 46 | 4.400269 | 1.731093 | 2.521055 | 1.14e-10 | 10.68857 | 4e-10
2018-03-24 14:37 | 334638.5 | 1560.0006 | 3 | 46 | 4.400278 | 1.545352 | 2.575585 | 1.14e-10 | 10.92851 | 4e-10
2018-03-24 14:39 | 334758.5 | 1680.0009 | 3 | 46 | 4.400242 | 1.382504 | 2.62431 | 1.14e-10 | 11.14291 | 4e-10
2018-03-24 14:41 | 334878.5 | 1800.0011 | 3 | 46 | 4.400239 | 1.23875 | 2.667948 | 1.14e-10 | 11.33493 | 4e-10
2018-03-24 14:43 | 334998.5 | 1920.0015 | 3 | 46 | 4.400248 | 1.11279 | 2.707095 | 1.14e-10 | 11.50719 | 4e-10
2018-03-24 14:45 | 335118.5 | 2040.0002 | 3 | 46 | 4.400213 | 1.000749 | 2.742288 | 1.14e-10 | 11.66204 | 4e-10
2018-03-24 14:47 | 335238.5 | 2160.0007 | 3 | 46 | 4.400246 | 0.8983984 | 2.77395 | 1.14e-10 | 11.80136 | 4e-10
2018-03-24 14:49 | 335358.5 | 2280.0011 | 3 | 46 | 4.400232 | 0.798789 | 2.802202 | 1.14e-10 | 11.92568 | 4e-10
2018-03-24 14:51 | 335478.5 | 2400.0005 | 3 | 46 | 4.400251 | 0.7108421 | 2.827317 | 1.14e-10 | 12.03619 | 4e-10
2018-03-24 14:52 | 335567.9 | 2489.4503 | 3 | 46 | 4.400227 | 0.6519995 | 2.844214 | 1.14e-10 | 12.11054 | 4e-10
2018-03-24 14:54 | 335688 | 120.0014 | 4 | 46 | 4.329093 | 0 | 2.844214 | 1.14e-10 | 12.11054 | 4e-10
2018-03-24 14:56 | 335808 | 240.0003 | 4 | 46 | 4.323031 | 0 | 2.844214 | 1.14e-10 | 12.11054 | 4e-10
2018-03-24 14:57 | 335868 | 300.0013 | 4 | 46 | 4.321301 | 0 | 2.844214 | 1.14e-10 | 12.11054 | 4e-10
2018-03-24 14:59 | 335988.1 | 120.0023 | 5 | 46 | 3.972775 | -3.259911 | 2.844214 | 0.1086529 | 12.11054 | 0.4365017
2018-03-24 15:01 | 336108.1 | 240.0006 | 5 | 46 | 3.928371 | -3.259844 | 2.844214 | 0.2173058 | 12.11054 | 0.8656659
2018-03-24 15:03 | 336228.1 | 360.0007 | 5 | 46 | 3.887572 | -3.259874 | 2.844214 | 0.3259664 | 12.11054 | 1.290294
2018-03-24 15:05 | 336348.1 | 480.001 | 5 | 46 | 3.848223 | -3.260141 | 2.844214 | 0.4346173 | 12.11054 | 1.71053
2018-03-24 15:07 | 336468.1 | 600.0006 | 5 | 46 | 3.810452 | -3.260134 | 2.844214 | 0.5432814 | 12.11054 | 2.126625
2018-03-24 15:09 | 336588.1 | 720.0007 | 5 | 46 | 3.773732 | -3.25981 | 2.844214 | 0.6519431 | 12.11054 | 2.538678
2018-03-24 15:11 | 336708.1 | 840.0015 | 5 | 46 | 3.738214 | -3.260157 | 2.844214 | 0.7606046 | 12.11054 | 2.94679
2018-03-24 15:13 | 336828.1 | 960.0016 | 5 | 46 | 3.705274 | -3.259882 | 2.844214 | 0.8692611 | 12.11054 | 3.351153
2018-03-24 15:15 | 336948.1 | 1080.001 | 5 | 46 | 3.674911 | -3.260036 | 2.844214 | 0.977925 | 12.11054 | 3.752111
2018-03-24 15:17 | 337068.1 | 1200.0009 | 5 | 46 | 3.643384 | -3.259834 | 2.844214 | 1.086583 | 12.11054 | 4.149723
2018-03-24 15:19 | 337188.1 | 1320.0011 | 5 | 46 | 3.61155 | -3.26017 | 2.844214 | 1.195243 | 12.11054 | 4.543877
2018-03-24 15:21 | 337308.1 | 1440.0011 | 5 | 46 | 3.580796 | -3.259908 | 2.844214 | 1.303897 | 12.11054 | 4.934603
2018-03-24 15:23 | 337428.1 | 1560.0004 | 5 | 46 | 3.553136 | -3.259846 | 2.844214 | 1.412553 | 12.11054 | 5.32213
2018-03-24 15:25 | 337548.1 | 1680.0005 | 5 | 46 | 3.529733 | -3.260202 | 2.844214 | 1.521209 | 12.11054 | 5.706905
2018-03-24 15:27 | 337668.1 | 1800.0005 | 5 | 46 | 3.509129 | -3.259894 | 2.844214 | 1.629863 | 12.11054 | 6.089286
2018-03-24 15:29 | 337788.1 | 1920.0014 | 5 | 46 | 3.49031 | -3.260128 | 2.844214 | 1.738522 | 12.11054 | 6.469553
2018-03-24 15:31 | 337908.1 | 2040.0014 | 5 | 46 | 3.473144 | -3.259828 | 2.844214 | 1.847171 | 12.11054 | 6.847821
2018-03-24 15:33 | 338028.1 | 2160.0015 | 5 | 46 | 3.456741 | -3.259854 | 2.844214 | 1.955827 | 12.11054 | 7.224302
2018-03-24 15:35 | 338148.1 | 2280.0016 | 5 | 46 | 3.440873 | -3.259896 | 2.844214 | 2.064484 | 12.11054 | 7.599037
2018-03-24 15:37 | 338268.1 | 2400.0009 | 5 | 46 | 3.424087 | -3.259879 | 2.844214 | 2.173134 | 12.11054 | 7.971987
2018-03-24 15:39 | 338388.1 | 2520.0017 | 5 | 46 | 3.405159 | -3.259875 | 2.844214 | 2.281786 | 12.11054 | 8.343025
2018-03-24 15:41 | 338508.1 | 2640.0016 | 5 | 46 | 3.382011 | -3.259875 | 2.844214 | 2.39044 | 12.11054 | 8.711805
2018-03-24 15:43 | 338628.1 | 2760.0003 | 5 | 46 | 3.350974 | -3.259884 | 2.844214 | 2.499087 | 12.11054 | 9.077663
2018-03-24 15:45 | 338748.1 | 2880.001 | 5 | 46 | 3.303161 | -3.259839 | 2.844214 | 2.607748 | 12.11054 | 9.439434
2018-03-24 15:47 | 338868.1 | 3000.0011 | 5 | 46 | 3.216337 | -3.259904 | 2.844214 | 2.716398 | 12.11054 | 9.794049
2018-03-24 15:49 | 338988.1 | 3120.0012 | 5 | 46 | 3.038842 | -3.259894 | 2.844214 | 2.825054 | 12.11054 | 10.13529
2018-03-24 15:50 | 339003.2 | 3135.0571 | 5 | 46 | 2.999994 | -3.259921 | 2.844214 | 2.83869 | 12.11054 | 10.17647
2018-03-24 15:52 | 339123.2 | 120.0009 | 6 | 46 | 3.497675 | 0 | 2.844214 | 2.83869 | 12.11054 | 10.17647
2018-03-24 15:54 | 339243.2 | 240.0002 | 6 | 46 | 3.52232 | 0 | 2.844214 | 2.83869 | 12.11054 | 10.17647
2018-03-24 15:55 | 339303.2 | 300.0025 | 6 | 46 | 3.527904 | 0 | 2.844214 | 2.83869 | 12.11054 | 10.17647
2018-03-24 15:55 | 339303.2 | 0.0024 | 7 | 47 | 3.527914 | 0 | 0 | 0 | 0 | 0
2018-03-24 15:57 | 339423.3 | 120.0004 | 2 | 47 | 4.10822 | 4.890177 | 0.1623986 | 4.521e-09 | 0.6558563 | 1.595e-08
2018-03-24 15:59 | 339543.3 | 240.0005 | 2 | 47 | 4.144352 | 4.890078 | 0.325384 | 4.521e-09 | 1.328292 | 1.595e-08
2018-03-24 16:01 | 339663.3 | 360.0007 | 2 | 47 | 4.175718 | 4.89011 | 0.488375 | 4.521e-09 | 2.006469 | 1.595e-08
2018-03-24 16:03 | 339783.3 | 480.001 | 2 | 47 | 4.199734 | 4.890087 | 0.6513677 | 4.521e-09 | 2.689097 | 1.595e-08
2018-03-24 16:05 | 339903.3 | 600.0006 | 2 | 47 | 4.200278 | 4.557911 | 0.8087998 | 4.521e-09 | 3.350356 | 1.595e-08
2018-03-24 16:07 | 340023.3 | 720.0016 | 2 | 47 | 4.200282 | 4.223885 | 0.9551359 | 4.521e-09 | 3.96501 | 1.595e-08
2018-03-24 16:09 | 340143.3 | 840.001 | 2 | 47 | 4.200288 | 3.903149 | 1.090511 | 4.521e-09 | 4.533624 | 1.595e-08
2018-03-24 16:11 | 340263.3 | 960.0016 | 2 | 47 | 4.200291 | 3.613873 | 1.215716 | 4.521e-09 | 5.059519 | 1.595e-08
2018-03-24 16:13 | 340383.3 | 1080.0003 | 2 | 47 | 4.200282 | 3.350132 | 1.331708 | 4.521e-09 | 5.546715 | 1.595e-08
2018-03-24 16:13 | 340426.1 | 1122.8632 | 2 | 47 | 4.200256 | 3.259993 | 1.371053 | 4.521e-09 | 5.711976 | 1.595e-08
2018-03-24 16:15 | 340546.2 | 120.0013 | 3 | 47 | 4.21994 | 3.260115 | 1.479332 | 1.2538e-08 | 6.167711 | 4.8389e-08
2018-03-24 16:17 | 340666.2 | 240.0005 | 3 | 47 | 4.246489 | 3.260107 | 1.587994 | 1.2538e-08 | 6.627674 | 4.8389e-08
2018-03-24 16:19 | 340786.2 | 360.0015 | 3 | 47 | 4.276427 | 3.260149 | 1.696655 | 1.2538e-08 | 7.090707 | 4.8389e-08
2018-03-24 16:21 | 340906.2 | 480.0014 | 3 | 47 | 4.30895 | 3.26009 | 1.805307 | 1.2538e-08 | 7.557105 | 4.8389e-08
2018-03-24 16:23 | 341026.2 | 600.0013 | 3 | 47 | 4.341158 | 3.260143 | 1.913974 | 1.2538e-08 | 8.02709 | 4.8389e-08
2018-03-24 16:25 | 341146.2 | 720.0004 | 3 | 47 | 4.374667 | 3.260126 | 2.022638 | 1.2538e-08 | 8.500621 | 4.8389e-08
2018-03-24 16:27 | 341266.2 | 840.0002 | 3 | 47 | 4.400315 | 3.122347 | 2.130624 | 1.2538e-08 | 8.974773 | 4.8389e-08
2018-03-24 16:29 | 341386.2 | 960.0009 | 3 | 47 | 4.400263 | 2.759047 | 2.228422 | 1.2538e-08 | 9.405114 | 4.8389e-08
2018-03-24 16:31 | 341506.2 | 1080.0006 | 3 | 47 | 4.400274 | 2.448582 | 2.315102 | 1.2538e-08 | 9.786532 | 4.8389e-08
2018-03-24 16:33 | 341626.2 | 1200.0014 | 3 | 47 | 4.400271 | 2.173391 | 2.392042 | 1.2538e-08 | 10.12509 | 4.8389e-08
2018-03-24 16:35 | 341746.2 | 1320.0007 | 3 | 47 | 4.40027 | 1.933561 | 2.460407 | 1.2538e-08 | 10.42591 | 4.8389e-08
2018-03-24 16:37 | 341866.2 | 1440.0007 | 3 | 47 | 4.400266 | 1.722212 | 2.521248 | 1.2538e-08 | 10.69363 | 4.8389e-08
2018-03-24 16:39 | 341986.2 | 1560.0013 | 3 | 47 | 4.40028 | 1.537105 | 2.575486 | 1.2538e-08 | 10.93229 | 4.8389e-08
2018-03-24 16:41 | 342106.2 | 1680.0013 | 3 | 47 | 4.400271 | 1.374288 | 2.623936 | 1.2538e-08 | 11.14548 | 4.8389e-08
2018-03-24 16:43 | 342226.2 | 1800.0016 | 3 | 47 | 4.400227 | 1.230091 | 2.667295 | 1.2538e-08 | 11.33627 | 4.8389e-08
2018-03-24 16:45 | 342346.2 | 1920.0004 | 3 | 47 | 4.400262 | 1.104577 | 2.706163 | 1.2538e-08 | 11.5073 | 4.8389e-08
2018-03-24 16:47 | 342466.2 | 2040.0015 | 3 | 47 | 4.400219 | 0.9831905 | 2.740962 | 1.2538e-08 | 11.66043 | 4.8389e-08
2018-03-24 16:49 | 342586.2 | 2160.0002 | 3 | 47 | 4.400212 | 0.8706741 | 2.771831 | 1.2538e-08 | 11.79625 | 4.8389e-08
2018-03-24 16:51 | 342706.2 | 2280.0008 | 3 | 47 | 4.400229 | 0.772439 | 2.799192 | 1.2538e-08 | 11.91665 | 4.8389e-08
2018-03-24 16:53 | 342826.2 | 2400.0018 | 3 | 47 | 4.400225 | 0.6920576 | 2.823541 | 1.2538e-08 | 12.02379 | 4.8389e-08
2018-03-24 16:55 | 342897.7 | 2471.5624 | 3 | 47 | 4.400216 | 0.6519995 | 2.83689 | 1.2538e-08 | 12.08253 | 4.8389e-08
2018-03-24 16:57 | 343017.8 | 120.0004 | 4 | 47 | 4.328712 | 0 | 2.83689 | 1.2538e-08 | 12.08253 | 4.8389e-08
2018-03-24 16:59 | 343137.8 | 240.0013 | 4 | 47 | 4.322578 | 0 | 2.83689 | 1.2538e-08 | 12.08253 | 4.8389e-08
2018-03-24 17:00 | 343197.8 | 300.0026 | 4 | 47 | 4.320822 | 0 | 2.83689 | 1.2538e-08 | 12.08253 | 4.8389e-08
2018-03-24 17:02 | 343317.8 | 120.0006 | 5 | 47 | 3.974192 | -3.259869 | 2.83689 | 0.1086517 | 12.08253 | 0.4366083
2018-03-24 17:04 | 343437.8 | 240.0016 | 5 | 47 | 3.930003 | -3.259939 | 2.83689 | 0.2173037 | 12.08253 | 0.8659375
2018-03-24 17:06 | 343557.8 | 360.001 | 5 | 47 | 3.88934 | -3.25991 | 2.83689 | 0.3259615 | 12.08253 | 1.290741
2018-03-24 17:08 | 343677.8 | 480.0004 | 5 | 47 | 3.849812 | -3.259849 | 2.83689 | 0.4346155 | 12.08253 | 1.711174
2018-03-24 17:10 | 343797.8 | 600.0016 | 5 | 47 | 3.812035 | -3.259899 | 2.83689 | 0.5432723 | 12.08253 | 2.127413
2018-03-24 17:12 | 343917.8 | 720.0002 | 5 | 47 | 3.775246 | -3.259871 | 2.83689 | 0.6519244 | 12.08253 | 2.539597
2018-03-24 17:14 | 344037.8 | 840.0003 | 5 | 47 | 3.739511 | -3.25991 | 2.83689 | 0.7605807 | 12.08253 | 2.947842
2018-03-24 17:16 | 344157.8 | 960.0012 | 5 | 47 | 3.706501 | -3.259881 | 2.83689 | 0.8692335 | 12.08253 | 3.352329
2018-03-24 17:18 | 344277.8 | 1080.0011 | 5 | 47 | 3.676087 | -3.259868 | 2.83689 | 0.97789 | 12.08253 | 3.753394
2018-03-24 17:20 | 344397.8 | 1200.0006 | 5 | 47 | 3.643927 | -3.259906 | 2.83689 | 1.086541 | 12.08253 | 4.151076
2018-03-24 17:22 | 344517.8 | 1320.0005 | 5 | 47 | 3.612123 | -3.259835 | 2.83689 | 1.195199 | 12.08253 | 4.545279
2018-03-24 17:24 | 344637.8 | 1440.0007 | 5 | 47 | 3.580654 | -3.259828 | 2.83689 | 1.303856 | 12.08253 | 4.936041
2018-03-24 17:26 | 344757.8 | 1560.0004 | 5 | 47 | 3.553481 | -3.259889 | 2.83689 | 1.412509 | 12.08253 | 5.323573
2018-03-24 17:28 | 344877.8 | 1680.0014 | 5 | 47 | 3.530169 | -3.260128 | 2.83689 | 1.521158 | 12.08253 | 5.708364
2018-03-24 17:30 | 344997.8 | 1800.0014 | 5 | 47 | 3.509349 | -3.259817 | 2.83689 | 1.629815 | 12.08253 | 6.090789
2018-03-24 17:32 | 345117.8 | 1920.0013 | 5 | 47 | 3.490475 | -3.259851 | 2.83689 | 1.738466 | 12.08253 | 6.471041
2018-03-24 17:34 | 345237.8 | 2040.0002 | 5 | 47 | 3.473169 | -3.259862 | 2.83689 | 1.847121 | 12.08253 | 6.849346
2018-03-24 17:36 | 345357.8 | 2160.0005 | 5 | 47 | 3.456932 | -3.260072 | 2.83689 | 1.955774 | 12.08253 | 7.225834
2018-03-24 17:38 | 345477.8 | 2280.0006 | 5 | 47 | 3.440604 | -3.259924 | 2.83689 | 2.06443 | 12.08253 | 7.600572
2018-03-24 17:40 | 345597.8 | 2400.0005 | 5 | 47 | 3.423748 | -3.259964 | 2.83689 | 2.173088 | 12.08253 | 7.973524
2018-03-24 17:42 | 345717.8 | 2520.0004 | 5 | 47 | 3.404719 | -3.259937 | 2.83689 | 2.281739 | 12.08253 | 8.344511
2018-03-24 17:44 | 345837.8 | 2640.0008 | 5 | 47 | 3.381351 | -3.259888 | 2.83689 | 2.390394 | 12.08253 | 8.71324
2018-03-24 17:46 | 345957.8 | 2760.0012 | 5 | 47 | 3.350252 | -3.259906 | 2.83689 | 2.499043 | 12.08253 | 9.07904
2018-03-24 17:48 | 346077.8 | 2880.0002 | 5 | 47 | 3.30287 | -3.259911 | 2.83689 | 2.6077 | 12.08253 | 9.440688
2018-03-24 17:50 | 346197.8 | 3000 | 5 | 47 | 3.223819 | -3.259926 | 2.83689 | 2.716352 | 12.08253 | 9.795693
2018-03-24 17:52 | 346317.8 | 3120.0014 | 5 | 47 | 3.049564 | -3.259941 | 2.83689 | 2.825012 | 12.08253 | 10.13801
2018-03-24 17:52 | 346336.8 | 3138.9505 | 5 | 47 | 2.999998 | -3.259946 | 2.83689 | 2.842173 | 12.08253 | 10.18993
2018-03-24 17:54 | 346456.9 | 119.9999 | 6 | 47 | 3.488256 | 0 | 2.83689 | 2.842173 | 12.08253 | 10.18993
2018-03-24 17:56 | 346576.9 | 240.0013 | 6 | 47 | 3.511985 | 0 | 2.83689 | 2.842173 | 12.08253 | 10.18993
2018-03-24 17:57 | 346636.9 | 300.0024 | 6 | 47 | 3.517281 | 0 | 2.83689 | 2.842173 | 12.08253 | 10.18993
2018-03-24 17:57 | 346636.8 | 0.0025 | 7 | 48 | 3.517504 | 0 | 0 | 0 | 0 | 0
2018-03-24 17:59 | 346756.9 | 120.0005 | 2 | 48 | 4.108032 | 4.89007 | 0.1623971 | 3.027e-09 | 0.6551213 | 1.0645e-08
2018-03-24 18:01 | 346876.9 | 240.0015 | 2 | 48 | 4.14453 | 4.890141 | 0.3253871 | 3.027e-09 | 1.327546 | 1.0645e-08
2018-03-24 18:03 | 346996.9 | 360.0005 | 2 | 48 | 4.176516 | 4.889971 | 0.4883746 | 3.027e-09 | 2.005786 | 1.0645e-08
2018-03-24 18:05 | 347116.9 | 480.0001 | 2 | 48 | 4.200274 | 4.877531 | 0.6513574 | 3.027e-09 | 2.688531 | 1.0645e-08
2018-03-24 18:07 | 347236.9 | 600.0007 | 2 | 48 | 4.200308 | 4.538906 | 0.8081709 | 3.027e-09 | 3.347193 | 1.0645e-08
2018-03-24 18:09 | 347356.9 | 720.0005 | 2 | 48 | 4.200284 | 4.207666 | 0.9539232 | 3.027e-09 | 3.959394 | 1.0645e-08
2018-03-24 18:11 | 347476.9 | 840.0008 | 2 | 48 | 4.200287 | 3.892147 | 1.088853 | 3.027e-09 | 4.526135 | 1.0645e-08
2018-03-24 18:13 | 347596.9 | 960.0015 | 2 | 48 | 4.200246 | 3.604965 | 1.21374 | 3.027e-09 | 5.050699 | 1.0645e-08
2018-03-24 18:15 | 347716.9 | 1080.0001 | 2 | 48 | 4.200278 | 3.344965 | 1.329508 | 3.027e-09 | 5.536955 | 1.0645e-08
2018-03-24 18:16 | 347758.1 | 1121.171 | 2 | 48 | 4.200231 | 3.259993 | 1.367272 | 3.027e-09 | 5.695571 | 1.0645e-08
2018-03-24 18:18 | 347878.1 | 120.001 | 3 | 48 | 4.219302 | 3.260111 | 1.475547 | 3.027e-09 | 6.151284 | 1.0645e-08
2018-03-24 18:20 | 347998.1 | 240.0002 | 3 | 48 | 4.242043 | 3.26013 | 1.584214 | 3.027e-09 | 6.610998 | 1.0645e-08
2018-03-24 18:22 | 348118.1 | 360.001 | 3 | 48 | 4.268023 | 3.260155 | 1.692871 | 3.027e-09 | 7.073281 | 1.0645e-08
2018-03-24 18:24 | 348238.1 | 480.0008 | 3 | 48 | 4.299204 | 3.260143 | 1.801526 | 3.027e-09 | 7.538692 | 1.0645e-08
2018-03-24 18:26 | 348358.1 | 600.0015 | 3 | 48 | 4.333546 | 3.260141 | 1.910189 | 3.027e-09 | 8.007688 | 1.0645e-08
2018-03-24 18:28 | 348478.1 | 720.0004 | 3 | 48 | 4.370391 | 3.260138 | 2.01885 | 3.027e-09 | 8.480578 | 1.0645e-08
2018-03-24 18:30 | 348598.1 | 840.0001 | 3 | 48 | 4.400274 | 3.154753 | 2.127157 | 3.027e-09 | 8.955843 | 1.0645e-08
2018-03-24 18:32 | 348718.1 | 960.0006 | 3 | 48 | 4.400327 | 2.776564 | 2.225698 | 3.027e-09 | 9.389449 | 1.0645e-08
2018-03-24 18:34 | 348838.1 | 1080.0006 | 3 | 48 | 4.400302 | 2.460478 | 2.312837 | 3.027e-09 | 9.772885 | 1.0645e-08
2018-03-24 18:36 | 348958.1 | 1200.0014 | 3 | 48 | 4.4003 | 2.184277 | 2.390132 | 3.027e-09 | 10.11301 | 1.0645e-08
2018-03-24 18:38 | 349078.1 | 1320.0003 | 3 | 48 | 4.400239 | 1.940482 | 2.458779 | 3.027e-09 | 10.41507 | 1.0645e-08
2018-03-24 18:40 | 349198.1 | 1440.0005 | 3 | 48 | 4.400254 | 1.729499 | 2.519872 | 3.027e-09 | 10.6839 | 1.0645e-08
2018-03-24 18:42 | 349318.1 | 1560.0005 | 3 | 48 | 4.400267 | 1.544394 | 2.574361 | 3.027e-09 | 10.92366 | 1.0645e-08
2018-03-24 18:44 | 349438.1 | 1680.0001 | 3 | 48 | 4.400215 | 1.381264 | 2.623069 | 3.027e-09 | 11.13799 | 1.0645e-08
2018-03-24 18:46 | 349558.1 | 1800.0015 | 3 | 48 | 4.400253 | 1.238895 | 2.666688 | 3.027e-09 | 11.32992 | 1.0645e-08
2018-03-24 18:48 | 349678.1 | 1920.0005 | 3 | 48 | 4.400226 | 1.112347 | 2.705822 | 3.027e-09 | 11.50212 | 1.0645e-08
2018-03-24 18:50 | 349798.1 | 2040.0001 | 3 | 48 | 4.400252 | 1.001403 | 2.741006 | 3.027e-09 | 11.65694 | 1.0645e-08
2018-03-24 18:52 | 349918.1 | 2160.0003 | 3 | 48 | 4.400231 | 0.9020948 | 2.772699 | 3.027e-09 | 11.7964 | 1.0645e-08
2018-03-24 18:54 | 350038.1 | 2280.0007 | 3 | 48 | 4.400233 | 0.8042898 | 2.801132 | 3.027e-09 | 11.92151 | 1.0645e-08
2018-03-24 18:56 | 350158.1 | 2400.0011 | 3 | 48 | 4.400209 | 0.7153873 | 2.826427 | 3.027e-09 | 12.03281 | 1.0645e-08
2018-03-24 18:57 | 350253.3 | 2495.212 | 3 | 48 | 4.400202 | 0.6519966 | 2.844497 | 3.027e-09 | 12.11232 | 1.0645e-08
2018-03-24 18:59 | 350373.4 | 120.0014 | 4 | 48 | 4.329369 | 0 | 2.844497 | 3.027e-09 | 12.11232 | 1.0645e-08
2018-03-24 19:01 | 350493.4 | 240.0002 | 4 | 48 | 4.323344 | 0 | 2.844497 | 3.027e-09 | 12.11232 | 1.0645e-08
2018-03-24 19:02 | 350553.4 | 300.0007 | 4 | 48 | 4.32163 | 0 | 2.844497 | 3.027e-09 | 12.11232 | 1.0645e-08
2018-03-24 19:04 | 350673.4 | 120.0004 | 5 | 48 | 3.972428 | -3.259896 | 2.844497 | 0.1086449 | 12.11232 | 0.436445
2018-03-24 19:06 | 350793.4 | 240.0015 | 5 | 48 | 3.927893 | -3.259877 | 2.844497 | 0.2173025 | 12.11232 | 0.8655835
2018-03-24 19:08 | 350913.4 | 360.001 | 5 | 48 | 3.887018 | -3.259924 | 2.844497 | 0.3259584 | 12.11232 | 1.290136
2018-03-24 19:10 | 351033.4 | 480.0008 | 5 | 48 | 3.847647 | -3.259886 | 2.844497 | 0.4346067 | 12.11232 | 1.710297
2018-03-24 19:12 | 351153.4 | 600.0006 | 5 | 48 | 3.809859 | -3.259891 | 2.844497 | 0.5432658 | 12.11232 | 2.126311
2018-03-24 19:14 | 351273.4 | 720.0013 | 5 | 48 | 3.773273 | -3.259874 | 2.844497 | 0.6519206 | 12.11232 | 2.538278
2018-03-24 19:16 | 351393.4 | 840.0002 | 5 | 48 | 3.737763 | -3.259855 | 2.844497 | 0.7605805 | 12.11232 | 2.946336
2018-03-24 19:18 | 351513.4 | 960.0001 | 5 | 48 | 3.704898 | -3.259844 | 2.844497 | 0.8692322 | 12.11232 | 3.350639
2018-03-24 19:20 | 351633.4 | 1080.0012 | 5 | 48 | 3.674533 | -3.259916 | 2.844497 | 0.9778858 | 12.11232 | 3.751523
2018-03-24 19:22 | 351753.4 | 1200.0017 | 5 | 48 | 3.646179 | -3.259861 | 2.844497 | 1.086544 | 12.11232 | 4.149233
2018-03-24 19:24 | 351873.4 | 1320.0001 | 5 | 48 | 3.616639 | -3.259879 | 2.844497 | 1.195201 | 12.11232 | 4.543845
2018-03-24 19:26 | 351993.4 | 1440.0005 | 5 | 48 | 3.58628 | -3.259832 | 2.844497 | 1.303858 | 12.11232 | 4.935167
2018-03-24 19:28 | 352113.4 | 1560.0003 | 5 | 48 | 3.556732 | -3.259891 | 2.844497 | 1.412506 | 12.11232 | 5.323199
2018-03-24 19:30 | 352233.4 | 1680.0011 | 5 | 48 | 3.530689 | -3.259901 | 2.844497 | 1.521161 | 12.11232 | 5.70819
2018-03-24 19:32 | 352353.4 | 1800.0014 | 5 | 48 | 3.508771 | -3.259881 | 2.844497 | 1.629817 | 12.11232 | 6.090603
2018-03-24 19:34 | 352473.4 | 1920.0001 | 5 | 48 | 3.489302 | -3.259854 | 2.844497 | 1.738466 | 12.11232 | 6.47075
2018-03-24 19:36 | 352593.4 | 2040.0013 | 5 | 48 | 3.471533 | -3.259971 | 2.844497 | 1.847117 | 12.11232 | 6.848886
2018-03-24 19:38 | 352713.4 | 2160.001 | 5 | 48 | 3.455028 | -3.259924 | 2.844497 | 1.955774 | 12.11232 | 7.225189
2018-03-24 19:40 | 352833.4 | 2280.0007 | 5 | 48 | 3.438645 | -3.259908 | 2.844497 | 2.064428 | 12.11232 | 7.59971
2018-03-24 19:42 | 352953.4 | 2400.0003 | 5 | 48 | 3.4218 | -3.259901 | 2.844497 | 2.173085 | 12.11232 | 7.972445
2018-03-24 19:44 | 353073.4 | 2520.0005 | 5 | 48 | 3.402572 | -3.259891 | 2.844497 | 2.281741 | 12.11232 | 8.343224
2018-03-24 19:46 | 353193.4 | 2640.0005 | 5 | 48 | 3.379373 | -3.259934 | 2.844497 | 2.390395 | 12.11232 | 8.711721
2018-03-24 19:48 | 353313.4 | 2760.0004 | 5 | 48 | 3.348187 | -3.259914 | 2.844497 | 2.499046 | 12.11232 | 9.077292
2018-03-24 19:50 | 353433.4 | 2880.0003 | 5 | 48 | 3.301293 | -3.259933 | 2.844497 | 2.607697 | 12.11232 | 9.438719
2018-03-24 19:52 | 353553.4 | 3000.0014 | 5 | 48 | 3.222958 | -3.259941 | 2.844497 | 2.716356 | 12.11232 | 9.793585
2018-03-24 19:54 | 353673.4 | 3120.0014 | 5 | 48 | 3.060176 | -3.25993 | 2.844497 | 2.825012 | 12.11232 | 10.13629
2018-03-24 19:55 | 353696.9 | 3143.4963 | 5 | 48 | 2.999992 | -3.259951 | 2.844497 | 2.84629 | 12.11232 | 10.2008
2018-03-24 19:57 | 353816.9737 | 120.0009 | 6 | 48 | 3.48498 | 0 | 2.844497 | 2.84629 | 12.11232 | 10.2008
2018-03-24 19:59 | 353936.9736 | 240.0008 | 6 | 48 | 3.508387 | 0 | 2.844497 | 2.84629 | 12.11232 | 10.2008
2018-03-24 20:00 | 353996.9754 | 300.0026 | 6 | 48 | 3.51369 | 0 | 2.844497 | 2.84629 | 12.11232 | 10.2008
2018-03-24 20:00 | 353997 | 0.0025 | 7 | 49 | 3.513555 | 0 | 0 | 0 | 0 | 0
2018-03-24 20:02 | 354117.1 | 120.0015 | 2 | 49 | 4.108565 | 4.890184 | 0.1623854 | 0 | 0.6548327 | 0
2018-03-24 20:04 | 354237.1 | 240.0013 | 2 | 49 | 4.145651 | 4.890158 | 0.3253779 | 0 | 1.32741 | 0
2018-03-24 20:06 | 354357.1 | 360.0002 | 2 | 49 | 4.177995 | 4.890028 | 0.4883617 | 0 | 2.005851 | 0
2018-03-24 20:08 | 354477.1 | 480.0008 | 2 | 49 | 4.20033 | 4.846334 | 0.6512752 | 0 | 2.688572 | 0
2018-03-24 20:10 | 354597.1 | 600.0005 | 2 | 49 | 4.200306 | 4.514696 | 0.8072246 | 0 | 3.343605 | 0
2018-03-24 20:12 | 354717.1 | 720.0015 | 2 | 49 | 4.200254 | 4.186001 | 0.9522198 | 0 | 3.952626 | 0
2018-03-24 20:14 | 354837.1 | 840.0009 | 2 | 49 | 4.200257 | 3.873116 | 1.08649 | 0 | 4.516599 | 0
2018-03-24 20:16 | 354957.1 | 960.0002 | 2 | 49 | 4.200274 | 3.591034 | 1.210796 | 0 | 5.038717 | 0
2018-03-24 20:18 | 355077.1 | 1080.0007 | 2 | 49 | 4.200292 | 3.333185 | 1.326131 | 0 | 5.523155 | 0
2018-03-24 20:18 | 355113 | 1115.956 | 2 | 49 | 4.200284 | 3.259983 | 1.359052 | 0 | 5.661432 | 0
2018-03-24 20:20 | 355233 | 120.0008 | 3 | 49 | 4.219375 | 3.260155 | 1.46733 | 2.115e-09 | 6.117163 | 8.571e-09
2018-03-24 20:22 | 355353 | 240.0002 | 3 | 49 | 4.241858 | 3.260168 | 1.575992 | 2.115e-09 | 6.576854 | 8.571e-09
2018-03-24 20:24 | 355473 | 360.0008 | 3 | 49 | 4.266309 | 3.260128 | 1.684652 | 2.115e-09 | 7.039083 | 8.571e-09
2018-03-24 20:26 | 355593 | 480.0008 | 3 | 49 | 4.292946 | 3.260174 | 1.79331 | 2.115e-09 | 7.50408 | 8.571e-09
2018-03-24 20:28 | 355713 | 600.0005 | 3 | 49 | 4.324469 | 3.260109 | 1.901969 | 2.115e-09 | 7.972201 | 8.571e-09
2018-03-24 20:30 | 355833 | 720.0003 | 3 | 49 | 4.360776 | 3.260157 | 2.01063 | 2.115e-09 | 8.444039 | 8.571e-09
2018-03-24 20:32 | 355953 | 840.0004 | 3 | 49 | 4.400318 | 3.248419 | 2.11929 | 2.115e-09 | 8.920035 | 8.571e-09
2018-03-24 20:34 | 356073 | 960.0006 | 3 | 49 | 4.400296 | 2.80442 | 2.219435 | 2.115e-09 | 9.360703 | 8.571e-09
2018-03-24 20:36 | 356193 | 1080.0006 | 3 | 49 | 4.400246 | 2.47509 | 2.3073 | 2.115e-09 | 9.747333 | 8.571e-09
2018-03-24 20:38 | 356313 | 1200.0014 | 3 | 49 | 4.400285 | 2.192818 | 2.384991 | 2.115e-09 | 10.08919 | 8.571e-09
2018-03-24 20:40 | 356433 | 1320.0014 | 3 | 49 | 4.400266 | 1.948681 | 2.453899 | 2.115e-09 | 10.39241 | 8.571e-09
2018-03-24 20:42 | 356553 | 1440.0005 | 3 | 49 | 4.400264 | 1.735637 | 2.515206 | 2.115e-09 | 10.66217 | 8.571e-09
2018-03-24 20:44 | 356673 | 1560.0005 | 3 | 49 | 4.40026 | 1.550178 | 2.569904 | 2.115e-09 | 10.90286 | 8.571e-09
2018-03-24 20:46 | 356793 | 1680.0001 | 3 | 49 | 4.400236 | 1.387714 | 2.618813 | 2.115e-09 | 11.11807 | 8.571e-09
2018-03-24 20:48 | 356913 | 1800.0012 | 3 | 49 | 4.400232 | 1.245267 | 2.662649 | 2.115e-09 | 11.31096 | 8.571e-09
2018-03-24 20:50 | 357033 | 1920.0014 | 3 | 49 | 4.400249 | 1.119811 | 2.702014 | 2.115e-09 | 11.48418 | 8.571e-09
2018-03-24 20:52 | 357153 | 2040.0002 | 3 | 49 | 4.400237 | 1.00843 | 2.737443 | 2.115e-09 | 11.64007 | 8.571e-09
2018-03-24 20:54 | 357273 | 2160.0013 | 3 | 49 | 4.400235 | 0.9106216 | 2.769386 | 2.115e-09 | 11.78063 | 8.571e-09
2018-03-24 20:56 | 357393 | 2280.0012 | 3 | 49 | 4.400189 | 0.822463 | 2.798239 | 2.115e-09 | 11.90759 | 8.571e-09
2018-03-24 20:58 | 357513 | 2400.0001 | 3 | 49 | 4.400176 | 0.7448368 | 2.824344 | 2.115e-09 | 12.02245 | 8.571e-09
2018-03-24 21:00 | 357633 | 2520.0013 | 3 | 49 | 4.400236 | 0.6744976 | 2.848006 | 2.115e-09 | 12.12657 | 8.571e-09
2018-03-24 21:01 | 357670.1 | 2557.0649 | 3 | 49 | 4.400205 | 0.6519918 | 2.854833 | 2.115e-09 | 12.15662 | 8.571e-09
2018-03-24 21:03 | 357790.2 | 120.0012 | 4 | 49 | 4.331506 | 0 | 2.854833 | 2.115e-09 | 12.15662 | 8.571e-09
2018-03-24 21:05 | 357910.2 | 240.0001 | 4 | 49 | 4.325755 | 0 | 2.854833 | 2.115e-09 | 12.15662 | 8.571e-09
2018-03-24 21:06 | 357970.2 | 300.0018 | 4 | 49 | 4.324168 | 0 | 2.854833 | 2.115e-09 | 12.15662 | 8.571e-09
2018-03-24 21:08 | 358090.2 | 120.0001 | 5 | 49 | 3.974974 | -3.259868 | 2.854833 | 0.1086486 | 12.15662 | 0.4368133
2018-03-24 21:10 | 358210.2 | 240.0013 | 5 | 49 | 3.929052 | -3.259911 | 2.854833 | 0.2173072 | 12.15662 | 0.8661556
2018-03-24 21:12 | 358330.2 | 360.0014 | 5 | 49 | 3.887529 | -3.260183 | 2.854833 | 0.3259613 | 12.15662 | 1.29079
2018-03-24 21:14 | 358450.2 | 480.0014 | 5 | 49 | 3.847852 | -3.259842 | 2.854833 | 0.4346169 | 12.15662 | 1.711018
2018-03-24 21:16 | 358570.2 | 600.0014 | 5 | 49 | 3.809918 | -3.259888 | 2.854833 | 0.5432723 | 12.15662 | 2.127035
2018-03-24 21:18 | 358690.2 | 720.0003 | 5 | 49 | 3.773113 | -3.259851 | 2.854833 | 0.6519294 | 12.15662 | 2.539004
2018-03-24 21:20 | 358810.2 | 840.0005 | 5 | 49 | 3.737472 | -3.259916 | 2.854833 | 0.7605838 | 12.15662 | 2.947019
2018-03-24 21:22 | 358930.2 | 960.0012 | 5 | 49 | 3.704464 | -3.259916 | 2.854833 | 0.8692366 | 12.15662 | 3.351282
2018-03-24 21:24 | 359050.2 | 1080.0006 | 5 | 49 | 3.674044 | -3.259872 | 2.854833 | 0.9778951 | 12.15662 | 3.752127
2018-03-24 21:26 | 359170.2 | 1200.0016 | 5 | 49 | 3.645624 | -3.259889 | 2.854833 | 1.086549 | 12.15662 | 4.149762
2018-03-24 21:28 | 359290.2 | 1320.0003 | 5 | 49 | 3.618792 | -3.259899 | 2.854833 | 1.195204 | 12.15662 | 4.544411
2018-03-24 21:30 | 359410.2 | 1440.0008 | 5 | 49 | 3.593446 | -3.259896 | 2.854833 | 1.303856 | 12.15662 | 4.936207
2018-03-24 21:32 | 359530.2 | 1560.0013 | 5 | 49 | 3.569366 | -3.259903 | 2.854833 | 1.412514 | 12.15662 | 5.325347
2018-03-24 21:34 | 359650.2 | 1680.0012 | 5 | 49 | 3.543623 | -3.259896 | 2.854833 | 1.521166 | 12.15662 | 5.711782
2018-03-24 21:36 | 359770.2 | 1800.001 | 5 | 49 | 3.518124 | -3.259881 | 2.854833 | 1.629812 | 12.15662 | 6.095391
2018-03-24 21:38 | 359890.2 | 1920.0008 | 5 | 49 | 3.493695 | -3.259871 | 2.854833 | 1.73846 | 12.15662 | 6.476285
2018-03-24 21:40 | 360010.2 | 2040.0001 | 5 | 49 | 3.472634 | -3.259954 | 2.854833 | 1.847114 | 12.15662 | 6.854713
2018-03-24 21:42 | 360130.2 | 2160.0008 | 5 | 49 | 3.454148 | -3.259937 | 2.854833 | 1.955773 | 12.15662 | 7.23102
2018-03-24 21:44 | 360250.2 | 2280.0004 | 5 | 49 | 3.436996 | -3.259911 | 2.854833 | 2.064425 | 12.15662 | 7.605387
2018-03-24 21:46 | 360370.2 | 2400.0006 | 5 | 49 | 3.419435 | -3.259936 | 2.854833 | 2.173084 | 12.15662 | 7.977908
2018-03-24 21:48 | 360490.2 | 2520.0002 | 5 | 49 | 3.399977 | -3.259933 | 2.854833 | 2.281742 | 12.15662 | 8.348427
2018-03-24 21:50 | 360610.2 | 2640.0015 | 5 | 49 | 3.376979 | -3.259899 | 2.854833 | 2.390395 | 12.15662 | 8.716641
2018-03-24 21:52 | 360730.2 | 2760.0013 | 5 | 49 | 3.346356 | -3.259892 | 2.854833 | 2.499047 | 12.15662 | 9.081983
2018-03-24 21:54 | 360850.2 | 2880.0002 | 5 | 49 | 3.300822 | -3.259971 | 2.854833 | 2.607703 | 12.15662 | 9.443294
2018-03-24 21:56 | 360970.2 | 3000.0006 | 5 | 49 | 3.225257 | -3.259939 | 2.854833 | 2.716354 | 12.15662 | 9.798195
2018-03-24 21:58 | 361090.2 | 3120.0002 | 5 | 49 | 3.074029 | -3.259912 | 2.854833 | 2.825011 | 12.15662 | 10.14161
2018-03-24 21:58 | 361121.5 | 3151.2379 | 5 | 49 | 2.999988 | -3.259924 | 2.854833 | 2.853297 | 12.15662 | 10.22758
2018-03-24 22:00 | 361241.5 | 119.9998 | 6 | 49 | 3.487874 | 0 | 2.854833 | 2.853297 | 12.15662 | 10.22758
2018-03-24 22:02 | 361361.5 | 240 | 6 | 49 | 3.511261 | 0 | 2.854833 | 2.853297 | 12.15662 | 10.22758
2018-03-24 22:03 | 361421.5 | 300.0013 | 6 | 49 | 3.516388 | 0 | 2.854833 | 2.853297 | 12.15662 | 10.22758
2018-03-24 22:03 | 361421.5 | 0.0024 | 7 | 50 | 3.516523 | 0 | 0 | 0 | 0 | 0
2018-03-24 22:05 | 361541.6 | 120.0003 | 2 | 50 | 4.092128 | 4.889879 | 0.1623884 | 7.81e-10 | 0.6527235 | 2.747e-09
2018-03-24 22:07 | 361661.6 | 240.0005 | 2 | 50 | 4.13245 | 4.889927 | 0.3253663 | 7.81e-10 | 1.32274 | 2.747e-09
2018-03-24 22:09 | 361781.6 | 360.0014 | 2 | 50 | 4.170547 | 4.889864 | 0.4883527 | 7.81e-10 | 1.999484 | 2.747e-09
2018-03-24 22:11 | 361901.6 | 480.0007 | 2 | 50 | 4.200315 | 4.864897 | 0.6513228 | 7.81e-10 | 2.681742 | 2.747e-09
2018-03-24 22:13 | 362021.6 | 600.0002 | 2 | 50 | 4.200313 | 4.483313 | 0.8068871 | 7.81e-10 | 3.335158 | 2.747e-09
2018-03-24 22:15 | 362141.6 | 720.0011 | 2 | 50 | 4.20029 | 4.138823 | 0.9504961 | 7.81e-10 | 3.938357 | 2.747e-09
2018-03-24 22:17 | 362261.6 | 840.0003 | 2 | 50 | 4.200288 | 3.825703 | 1.083155 | 7.81e-10 | 4.495561 | 2.747e-09
2018-03-24 22:19 | 362381.6 | 960.0014 | 2 | 50 | 4.200255 | 3.539875 | 1.205829 | 7.81e-10 | 5.010827 | 2.747e-09
2018-03-24 22:21 | 362501.6 | 1080.0012 | 2 | 50 | 4.200296 | 3.286329 | 1.319521 | 7.81e-10 | 5.488362 | 2.747e-09
2018-03-24 22:22 | 362514 | 1092.4193 | 2 | 50 | 4.20025 | 3.259993 | 1.330814 | 7.81e-10 | 5.535799 | 2.747e-09
2018-03-24 22:24 | 362634.0231 | 120.0009 | 3 | 50 | 4.219283 | 3.260145 | 1.439098 | 7.81e-10 | 5.991547 | 2.747e-09
2018-03-24 22:26 | 362754.0232 | 240.001 | 3 | 50 | 4.241542 | 3.260166 | 1.547764 | 7.81e-10 | 6.45123 | 2.747e-09
2018-03-24 22:28 | 362874.0227 | 360.0005 | 3 | 50 | 4.265671 | 3.259855 | 1.656426 | 7.81e-10 | 6.913419 | 2.747e-09
2018-03-24 22:30 | 362994.0224 | 480.0002 | 3 | 50 | 4.291825 | 3.259806 | 1.765078 | 7.81e-10 | 7.378293 | 2.747e-09
2018-03-24 22:32 | 363114.0235 | 600.0013 | 3 | 50 | 4.320063 | 3.259842 | 1.87374 | 7.81e-10 | 7.846165 | 2.747e-09
2018-03-24 22:34 | 363234.0231 | 720.0009 | 3 | 50 | 4.350785 | 3.259863 | 1.982389 | 7.81e-10 | 8.317183 | 2.747e-09
2018-03-24 22:36 | 363354.0223 | 840.0001 | 3 | 50 | 4.384301 | 3.25983 | 2.091054 | 7.81e-10 | 8.791758 | 2.747e-09
2018-03-24 22:38 | 363474.0224 | 960.0002 | 3 | 50 | 4.40029 | 3.005617 | 2.197192 | 7.81e-10 | 9.258403 | 2.747e-09
2018-03-24 22:40 | 363594.0237 | 1080.0015 | 3 | 50 | 4.400285 | 2.649239 | 2.291344 | 7.81e-10 | 9.672699 | 2.747e-09
2018-03-24 22:42 | 363714.0232 | 1200.001 | 3 | 50 | 4.400303 | 2.308916 | 2.373886 | 7.81e-10 | 10.03591 | 2.747e-09
2018-03-24 22:44 | 363834.0223 | 1320.0001 | 3 | 50 | 4.400308 | 2.008766 | 2.445708 | 7.81e-10 | 10.35194 | 2.747e-09
2018-03-24 22:46 | 363954.0234 | 1440.0012 | 3 | 50 | 4.400246 | 1.750881 | 2.508229 | 7.81e-10 | 10.62706 | 2.747e-09
2018-03-24 22:48 | 364074.0232 | 1560.001 | 3 | 50 | 4.400289 | 1.547666 | 2.56308 | 7.81e-10 | 10.86841 | 2.747e-09
2018-03-24 22:50 | 364194.0238 | 1680.0016 | 3 | 50 | 4.400236 | 1.378423 | 2.61175 | 7.81e-10 | 11.08257 | 2.747e-09
2018-03-24 22:52 | 364314.0234 | 1800.0012 | 3 | 50 | 4.400229 | 1.234385 | 2.655237 | 7.81e-10 | 11.27392 | 2.747e-09
2018-03-24 22:54 | 364434.0223 | 1920.0001 | 3 | 50 | 4.400202 | 1.109824 | 2.694269 | 7.81e-10 | 11.44568 | 2.747e-09
2018-03-24 22:56 | 364554.0229 | 2040.0007 | 3 | 50 | 4.400232 | 1.001726 | 2.729424 | 7.81e-10 | 11.60037 | 2.747e-09
2018-03-24 22:58 | 364674.0235 | 2160.0013 | 3 | 50 | 4.400196 | 0.9052706 | 2.761184 | 7.81e-10 | 11.74011 | 2.747e-09
2018-03-24 23:00 | 364794.0235 | 2280.0013 | 3 | 50 | 4.400226 | 0.8212957 | 2.789939 | 7.81e-10 | 11.86664 | 2.747e-09
2018-03-24 23:02 | 364914.0225 | 2400.0003 | 3 | 50 | 4.400208 | 0.7459345 | 2.816028 | 7.81e-10 | 11.98144 | 2.747e-09
2018-03-24 23:04 | 365034.0231 | 2520.0009 | 3 | 50 | 4.400194 | 0.6785631 | 2.839744 | 7.81e-10 | 12.0858 | 2.747e-09
2018-03-24 23:04 | 365085.4293 | 2571.4071 | 3 | 50 | 4.400226 | 0.6519966 | 2.849239 | 7.81e-10 | 12.12758 | 2.747e-09
2018-03-24 23:06 | 365205.5 | 120.0012 | 4 | 50 | 4.330505 | 0 | 2.849239 | 7.81e-10 | 12.12758 | 2.747e-09
2018-03-24 23:08 | 365325.5 | 239.9999 | 4 | 50 | 4.324496 | 0 | 2.849239 | 7.81e-10 | 12.12758 | 2.747e-09
2018-03-24 23:09 | 365385.5 | 300.0014 | 4 | 50 | 4.322769 | 0 | 2.849239 | 7.81e-10 | 12.12758 | 2.747e-09
2018-03-24 23:11 | 365505.5 | 120.0006 | 5 | 50 | 3.986388 | -3.259899 | 2.849239 | 0.1086526 | 12.12758 | 0.4377823
2018-03-24 23:13 | 365625.5 | 240.0012 | 5 | 50 | 3.941019 | -3.259829 | 2.849239 | 0.2173053 | 12.12758 | 0.8684236
2018-03-24 23:15 | 365745.5 | 360.0007 | 5 | 50 | 3.895155 | -3.259936 | 2.849239 | 0.3259641 | 12.12758 | 1.294161
2018-03-24 23:17 | 365865.5 | 480.0001 | 5 | 50 | 3.849368 | -3.259886 | 2.849239 | 0.4346201 | 12.12758 | 1.714899
2018-03-24 23:19 | 365985.5 | 600.001 | 5 | 50 | 3.805492 | -3.25991 | 2.849239 | 0.5432761 | 12.12758 | 2.130731
2018-03-24 23:21 | 366105.5 | 720.0002 | 5 | 50 | 3.76608 | -3.259894 | 2.849239 | 0.6519321 | 12.12758 | 2.542057
2018-03-24 23:23 | 366225.5 | 840.0012 | 5 | 50 | 3.729284 | -3.259874 | 2.849239 | 0.7605861 | 12.12758 | 2.94923
2018-03-24 23:25 | 366345.5 | 960.0004 | 5 | 50 | 3.695607 | -3.259911 | 2.849239 | 0.8692415 | 12.12758 | 3.352575
2018-03-24 23:27 | 366465.5 | 1080.0002 | 5 | 50 | 3.66499 | -3.259846 | 2.849239 | 0.977896 | 12.12758 | 3.752431
2018-03-24 23:29 | 366585.5 | 1200.0002 | 5 | 50 | 3.636699 | -3.259872 | 2.849239 | 1.086553 | 12.12758 | 4.149104
2018-03-24 23:31 | 366705.5 | 1320.0005 | 5 | 50 | 3.61031 | -3.25983 | 2.849239 | 1.195205 | 12.12758 | 4.54279
2018-03-24 23:33 | 366825.5 | 1440.0001 | 5 | 50 | 3.5853 | -3.259881 | 2.849239 | 1.303864 | 12.12758 | 4.933712
2018-03-24 23:35 | 366945.5 | 1560.0014 | 5 | 50 | 3.561745 | -3.259862 | 2.849239 | 1.412517 | 12.12758 | 5.321971
2018-03-24 23:37 | 367065.5 | 1680.0013 | 5 | 50 | 3.53991 | -3.259931 | 2.849239 | 1.521171 | 12.12758 | 5.707762
2018-03-24 23:39 | 367185.5 | 1800.0011 | 5 | 50 | 3.519658 | -3.259936 | 2.849239 | 1.62982 | 12.12758 | 6.091254
2018-03-24 23:41 | 367305.5 | 1920.0007 | 5 | 50 | 3.50105 | -3.259914 | 2.849239 | 1.738466 | 12.12758 | 6.472629
2018-03-24 23:43 | 367425.5 | 2040.0008 | 5 | 50 | 3.48385 | -3.259869 | 2.849239 | 1.847119 | 12.12758 | 6.852083
2018-03-24 23:45 | 367545.5 | 2160.001 | 5 | 50 | 3.467219 | -3.259904 | 2.849239 | 1.955778 | 12.12758 | 7.229725
2018-03-24 23:47 | 367665.5 | 2280.0006 | 5 | 50 | 3.450455 | -3.259906 | 2.849239 | 2.064434 | 12.12758 | 7.605567
2018-03-24 23:49 | 367785.5 | 2400.0001 | 5 | 50 | 3.428582 | -3.259903 | 2.849239 | 2.17309 | 12.12758 | 7.979314
2018-03-24 23:51 | 367905.5 | 2520.0004 | 5 | 50 | 3.402682 | -3.259842 | 2.849239 | 2.281742 | 12.12758 | 8.350475
2018-03-24 23:53 | 368025.5 | 2640.001 | 5 | 50 | 3.371794 | -3.259943 | 2.849239 | 2.390393 | 12.12758 | 8.718562
2018-03-24 23:55 | 368145.5 | 2760.0008 | 5 | 50 | 3.33587 | -3.259959 | 2.849239 | 2.499047 | 12.12758 | 9.083042
2018-03-24 23:57 | 368265.5 | 2880.0002 | 5 | 50 | 3.286407 | -3.259943 | 2.849239 | 2.607706 | 12.12758 | 9.443013
2018-03-24 23:59 | 368385.5 | 3000.0005 | 5 | 50 | 3.206622 | -3.259901 | 2.849239 | 2.716359 | 12.12758 | 9.796159
2018-03-25 00:01 | 368505.5 | 3120.0011 | 5 | 50 | 3.044941 | -3.259959 | 2.849239 | 2.825018 | 12.12758 | 10.13708
2018-03-25 00:02 | 368524.4 | 3138.8818 | 5 | 50 | 2.999991 | -3.259944 | 2.849239 | 2.842112 | 12.12758 | 10.18876
2018-03-25 00:04 | 368644.493 | 120.0002 | 6 | 50 | 3.500437 | 0 | 2.849239 | 2.842112 | 12.12758 | 10.18876
2018-03-25 00:06 | 368764.4935 | 240.0007 | 6 | 50 | 3.525434 | 0 | 2.849239 | 2.842112 | 12.12758 | 10.18876
2018-03-25 00:07 | 368824.495 | 300.0022 | 6 | 50 | 3.531017 | 0 | 2.849239 | 2.842112 | 12.12758 | 10.18876
2018-03-25 00:07 | 368824.5 | 0.0025 | 7 | 51 | 3.531 | 0 | 0 | 0 | 0 | 0
2018-03-25 00:09 | 368944.6 | 120.0012 | 8 | 51 | 3.972426 | 3.259796 | 0.1086539 | 0 | 0.4233038 | 0
2018-03-25 00:11 | 369064.5 | 240.0004 | 8 | 51 | 3.994861 | 3.260151 | 0.2173024 | 0 | 0.8561121 | 0
2018-03-25 00:13 | 369184.5 | 360.0009 | 8 | 51 | 4.020959 | 3.260139 | 0.3259581 | 0 | 1.291602 | 0
2018-03-25 00:15 | 369304.5 | 480.0006 | 8 | 51 | 4.044443 | 3.259832 | 0.4346047 | 0 | 1.729771 | 0
2018-03-25 00:17 | 369424.6 | 600.0014 | 8 | 51 | 4.063917 | 3.260168 | 0.5432569 | 0 | 2.17031 | 0
2018-03-25 00:19 | 369544.6 | 720.001 | 8 | 51 | 4.07858 | 3.260199 | 0.6519115 | 0 | 2.61271 | 0
2018-03-25 00:21 | 369664.6 | 840.0021 | 8 | 51 | 4.090808 | 3.259813 | 0.760565 | 0 | 3.05653 | 0
2018-03-25 00:23 | 369784.5 | 960.0008 | 8 | 51 | 4.105869 | 3.260143 | 0.8692113 | 0 | 3.501741 | 0
2018-03-25 00:25 | 369904.6 | 1080.001 | 8 | 51 | 4.125282 | 3.260059 | 0.9778585 | 0 | 3.948863 | 0
2018-03-25 00:27 | 370024.6 | 1200.0016 | 8 | 51 | 4.147125 | 3.259859 | 1.086507 | 0 | 4.398241 | 0
2018-03-25 00:29 | 370144.5 | 1320.0005 | 8 | 51 | 4.168876 | 3.259829 | 1.195152 | 0 | 4.850006 | 0
2018-03-25 00:31 | 370264.5 | 1440.0005 | 8 | 51 | 4.189885 | 3.259876 | 1.303798 | 0 | 5.304072 | 0
2018-03-25 00:32 | 370321.1 | 1496.5165 | 8 | 51 | 4.200001 | 3.260206 | 1.354967 | 0 | 5.518723 | 0