## Global_Info
Sample No | Channel | Start DateTime
11-081 | 84 | 2018-03-13 16:01
11-082 | 97 | 2018-03-13 16:01
11-083 | 98 | 2018-03-13 16:01
11-084 | 99 | 2018-03-13 16:01
11-085 | 100 | 2018-03-13 16:01
11-086 | 101 | 2018-03-13 16:01
11-087 | 102 | 2018-03-13 16:01
11-088 | 103 | 2018-03-13 16:01

## Statistics_84
Date_Time | Test_Time(s) | Step_Time(s) | Step_Index | Cycle_Index | Voltage(V) | Current(A) | Charge_Capacity(Ah) | Discharge_Capacity(Ah) | Charge_Energy(Wh) | Discharge_Energy(Wh) | ACR(Ohm) | Internal Resistance(Ohm)
2018-03-13 17:39 | 5804.121584 | 300.003 | 6 | 1 | 3.682621 | 0 | 2.915047 | 2.679559 | 12.41065 | 9.169846
2018-03-13 19:10 | 11318.72 | 300.002 | 6 | 2 | 3.680895 | 0 | 2.682359 | 2.685878 | 11.42063 | 9.192916
2018-03-13 20:42 | 16839.63 | 300.0028 | 6 | 3 | 3.680535 | 0 | 2.686994 | 2.685569 | 11.43967 | 9.196135
2018-03-13 22:15 | 22363.46 | 300.0029 | 6 | 4 | 3.681947 | 0 | 2.686707 | 2.678932 | 11.43965 | 9.177828
2018-03-13 23:46 | 27876.79 | 300.0028 | 6 | 5 | 3.681777 | 0 | 2.678709 | 2.678569 | 11.40647 | 9.177255
2018-03-14 01:18 | 33385.24 | 300.0021 | 6 | 6 | 3.68188 | 0 | 2.677181 | 2.677166 | 11.39991 | 9.168677
2018-03-14 02:50 | 38899.72 | 300.0029 | 6 | 7 | 3.680313 | 0 | 2.678482 | 2.684046 | 11.40616 | 9.194869
2018-03-14 04:22 | 44417.98 | 300.0022 | 6 | 8 | 3.679818 | 0 | 2.683368 | 2.684439 | 11.42563 | 9.192733
2018-03-14 05:54 | 49943.77 | 300.002 | 6 | 9 | 3.680342 | 0 | 2.685341 | 2.681485 | 11.43495 | 9.18474
2018-03-14 07:26 | 55461.97 | 300.0028 | 6 | 10 | 3.681406 | 0 | 2.682384 | 2.676986 | 11.42219 | 9.173284
2018-03-14 08:58 | 60974.26 | 300.002 | 6 | 11 | 3.681767 | 0 | 2.675548 | 2.674696 | 11.39432 | 9.160477
2018-03-14 10:30 | 66487.97 | 300.0029 | 6 | 12 | 3.679986 | 0 | 2.675444 | 2.681893 | 11.39413 | 9.187881
2018-03-14 12:02 | 72009.6 | 300.0028 | 6 | 13 | 3.677737 | 0 | 2.683664 | 2.690402 | 11.42697 | 9.219158
2018-03-14 13:34 | 77532.56 | 300.0021 | 6 | 14 | 3.679131 | 0 | 2.689397 | 2.684285 | 11.44898 | 9.194371
2018-03-14 15:06 | 83059.17 | 300.0029 | 6 | 15 | 3.680853 | 0 | 2.685478 | 2.677536 | 11.43587 | 9.174795
2018-03-14 16:38 | 88584.7 | 300.0035 | 6 | 16 | 3.677703 | 0 | 2.678495 | 2.687701 | 11.40699 | 9.219299
2018-03-14 18:10 | 94100.6 | 300.0005 | 6 | 17 | 3.678226 | 0 | 2.6854 | 2.684863 | 11.43201 | 9.201504
2018-03-14 19:42 | 99615.05 | 300.0052 | 6 | 18 | 3.677063 | 0 | 2.687955 | 2.691689 | 11.44165 | 9.229322
2018-03-14 21:14 | 105143.3 | 300.0036 | 6 | 19 | 3.676949 | 0 | 2.688658 | 2.688293 | 11.44738 | 9.209621
2018-03-14 22:46 | 110666.6 | 300.0021 | 6 | 20 | 3.678295 | 0 | 2.692763 | 2.686266 | 11.46252 | 9.212382
2018-03-15 00:18 | 116191.1 | 300.0029 | 6 | 21 | 3.679368 | 0 | 2.682924 | 2.679538 | 11.42392 | 9.181158
2018-03-15 01:50 | 121698.1 | 300.0023 | 6 | 22 | 3.679074 | 0 | 2.682131 | 2.682842 | 11.41847 | 9.19856
2018-03-15 03:22 | 127213.7 | 300.0021 | 6 | 23 | 3.678675 | 0 | 2.679003 | 2.681809 | 11.40757 | 9.185398
2018-03-15 04:54 | 132728.7 | 300.0028 | 6 | 24 | 3.676946 | 0 | 2.685531 | 2.689672 | 11.43278 | 9.220052
2018-03-15 06:26 | 138255.4 | 300.0039 | 6 | 25 | 3.678074 | 0 | 2.686981 | 2.682562 | 11.44069 | 9.189125
2018-03-15 07:58 | 143775.2 | 300.0029 | 6 | 26 | 3.679293 | 0 | 2.68676 | 2.680564 | 11.4386 | 9.19222
2018-03-15 09:30 | 149292.8 | 300.0029 | 6 | 27 | 3.679044 | 0 | 2.676778 | 2.678504 | 11.39899 | 9.175518
2018-03-15 11:02 | 154801.1 | 300.0022 | 6 | 28 | 3.678914 | 0 | 2.681271 | 2.682031 | 11.41539 | 9.193834
2018-03-15 12:34 | 160321.9 | 300.0044 | 6 | 29 | 3.677592 | 0 | 2.678857 | 2.683847 | 11.40744 | 9.191156
2018-03-15 14:06 | 165840.6 | 300.0014 | 6 | 30 | 3.678117 | 0 | 2.686639 | 2.683889 | 11.43814 | 9.194902
2018-03-15 15:38 | 171372.8 | 300.0029 | 6 | 31 | 3.67917 | 0 | 2.682011 | 2.676684 | 11.42303 | 9.169148
2018-03-15 17:10 | 176886.8 | 300.0022 | 6 | 32 | 3.680068 | 0 | 2.680848 | 2.676946 | 11.41431 | 9.177025
2018-03-15 18:42 | 182398.9 | 300.003 | 6 | 33 | 3.679094 | 0 | 2.672008 | 2.676299 | 11.37991 | 9.166192
2018-03-15 20:14 | 187907.5 | 300.0014 | 6 | 34 | 3.678648 | 0 | 2.680375 | 2.681917 | 11.41196 | 9.191711
2018-03-15 21:46 | 193427.4 | 300.0037 | 6 | 35 | 3.677885 | 0 | 2.678098 | 2.680804 | 11.40454 | 9.177877
2018-03-15 23:18 | 198948.1 | 300.0027 | 6 | 36 | 3.678198 | 0 | 2.685655 | 2.682139 | 11.43474 | 9.193535
2018-03-16 00:50 | 204468.2 | 300.0021 | 6 | 37 | 3.679906 | 0 | 2.680079 | 2.673714 | 11.41283 | 9.159781
2018-03-16 02:21 | 209977.4 | 300.0029 | 6 | 38 | 3.680345 | 0 | 2.674658 | 2.673101 | 11.38956 | 9.158349
2018-03-16 03:53 | 215488.4 | 300.002 | 6 | 39 | 3.679525 | 0 | 2.670805 | 2.674432 | 11.37546 | 9.160329
2018-03-16 05:25 | 220995.6 | 300.0036 | 6 | 40 | 3.679233 | 0 | 2.676244 | 2.677874 | 11.3957 | 9.170722
2018-03-16 06:57 | 226521.2 | 300.0028 | 6 | 41 | 3.677325 | 0 | 2.676304 | 2.681195 | 11.39904 | 9.181508
2018-03-16 08:29 | 232038.5747 | 300.0023 | 6 | 42 | 3.679891 | 0 | 2.685235 | 2.67534 | 11.43303 | 9.16709
2018-03-16 10:01 | 237561.9 | 300.0023 | 6 | 43 | 3.679958 | 0 | 2.672701 | 2.671257 | 11.38467 | 9.150519
2018-03-16 11:33 | 243063.6 | 300.003 | 6 | 44 | 3.680128 | 0 | 2.673483 | 2.673069 | 11.38378 | 9.159345
2018-03-16 13:05 | 248574.7 | 300.0007 | 6 | 45 | 3.67954 | 0 | 2.66991 | 2.673062 | 11.37179 | 9.153524
2018-03-16 14:36 | 254080.5 | 300.0038 | 6 | 46 | 3.67825 | 0 | 2.675844 | 2.679795 | 11.39388 | 9.178342
2018-03-16 16:09 | 259604.6 | 300.0035 | 6 | 47 | 3.678247 | 0 | 2.678532 | 2.677291 | 11.40707 | 9.168071
2018-03-16 17:40 | 265119.5 | 300.0045 | 6 | 48 | 3.680457 | 0 | 2.679749 | 2.671007 | 11.41125 | 9.150403
2018-03-16 19:12 | 270638 | 300.0003 | 6 | 49 | 3.680462 | 0 | 2.669541 | 2.669201 | 11.37119 | 9.142015
2018-03-16 20:44 | 276138.4 | 300.0005 | 6 | 50 | 3.680211 | 0 | 2.67008 | 2.671293 | 11.37072 | 9.149788
2018-03-16 21:07 | 277541.4 | 1402.9325 | 8 | 51 | 4.200002 | 3.25999 | 1.270315 | 0 | 5.184931 | 0

## Channel_84_1
Date_Time | Test_Time(s) | Step_Time(s) | Step_Index | Cycle_Index | Voltage(V) | Current(A) | Charge_Capacity(Ah) | Discharge_Capacity(Ah) | Charge_Energy(Wh) | Discharge_Energy(Wh) | ACR(Ohm) | Internal Resistance(Ohm) | dV/dt(V/s) | dI/dt(A/s)
2018-03-13 16:02 | 10.0006 | 10.0005 | 1 | 1 | 3.417706 | 0 | 0 | 0 | 0 | 0
2018-03-13 16:02 | 10.0022 | 10.0021 | 1 | 1 | 3.417706 | 0 | 0 | 0 | 0 | 0
2018-03-13 16:04 | 130.081 | 120.0005 | 2 | 1 | 4.115444 | 4.889888 | 0.1623846 | 0 | 0.6501674 | 0
2018-03-13 16:06 | 250.0815 | 240.001 | 2 | 1 | 4.142 | 4.890201 | 0.3253612 | 0 | 1.322752 | 0
2018-03-13 16:08 | 370.0818 | 360.0013 | 2 | 1 | 4.177751 | 4.890069 | 0.4883268 | 0 | 2.000681 | 0
2018-03-13 16:10 | 490.0815 | 480.001 | 2 | 1 | 4.200256 | 4.798219 | 0.6509091 | 0 | 2.682223 | 0
2018-03-13 16:12 | 610.0815 | 600.001 | 2 | 1 | 4.200253 | 4.479636 | 0.8054264 | 0 | 3.331239 | 0
2018-03-13 16:14 | 730.0814 | 720.0009 | 2 | 1 | 4.200308 | 4.181485 | 0.9497296 | 0 | 3.937352 | 0
2018-03-13 16:16 | 850.0819 | 840.0014 | 2 | 1 | 4.200284 | 3.875251 | 1.084003 | 0 | 4.501338 | 0
2018-03-13 16:18 | 970.0815 | 960.001 | 2 | 1 | 4.20028 | 3.575295 | 1.20803 | 0 | 5.022286 | 0
2018-03-13 16:20 | 1090.0811 | 1080.0006 | 2 | 1 | 4.200271 | 3.326594 | 1.322944 | 0 | 5.504953 | 0
2018-03-13 16:21 | 1125.3202 | 1115.2397 | 2 | 1 | 4.200274 | 3.25999 | 1.355173 | 0 | 5.640326 | 0
2018-03-13 16:23 | 1245.333448 | 120.0004 | 3 | 1 | 4.216934 | 3.259994 | 1.463442 | 0 | 6.095901 | 0
2018-03-13 16:25 | 1365.333948 | 240.0009 | 3 | 1 | 4.237596 | 3.259919 | 1.572092 | 0 | 6.555165 | 0
2018-03-13 16:27 | 1485.334248 | 360.0012 | 3 | 1 | 4.262183 | 3.259978 | 1.680746 | 0 | 7.016902 | 0
2018-03-13 16:29 | 1605.333948 | 480.0009 | 3 | 1 | 4.287664 | 3.259967 | 1.789398 | 0 | 7.481375 | 0
2018-03-13 16:31 | 1725.333448 | 600.0004 | 3 | 1 | 4.314489 | 3.259933 | 1.898049 | 0 | 7.948679 | 0
2018-03-13 16:33 | 1845.333948 | 720.0009 | 3 | 1 | 4.343105 | 3.259957 | 2.006705 | 0 | 8.418995 | 0
2018-03-13 16:35 | 1965.334348 | 840.0013 | 3 | 1 | 4.376334 | 3.259961 | 2.115355 | 0 | 8.892632 | 0
2018-03-13 16:37 | 2085.333148 | 960.0001 | 3 | 1 | 4.400273 | 3.07487 | 2.222815 | 0 | 9.364647 | 0
2018-03-13 16:39 | 2205.334248 | 1080.0012 | 3 | 1 | 4.400298 | 2.71613 | 2.319123 | 0 | 9.788432 | 0
2018-03-13 16:41 | 2325.333048 | 1200 | 3 | 1 | 4.400299 | 2.412387 | 2.404428 | 0 | 10.1638 | 0
2018-03-13 16:43 | 2445.334248 | 1320.0012 | 3 | 1 | 4.400294 | 2.137258 | 2.480182 | 0 | 10.49714 | 0
2018-03-13 16:45 | 2565.333848 | 1440.0008 | 3 | 1 | 4.400233 | 1.880343 | 2.547077 | 0 | 10.79149 | 0
2018-03-13 16:47 | 2685.334248 | 1560.0012 | 3 | 1 | 4.400238 | 1.66853 | 2.606114 | 0 | 11.05127 | 0
2018-03-13 16:49 | 2805.333948 | 1680.0009 | 3 | 1 | 4.40024 | 1.487532 | 2.658644 | 0 | 11.28242 | 0
2018-03-13 16:51 | 2925.334248 | 1800.0012 | 3 | 1 | 4.400255 | 1.331864 | 2.705589 | 0 | 11.48898 | 0
2018-03-13 16:53 | 3045.333948 | 1920.0009 | 3 | 1 | 4.400245 | 1.188087 | 2.747563 | 0 | 11.67368 | 0
2018-03-13 16:55 | 3165.333548 | 2040.0005 | 3 | 1 | 4.400238 | 1.058776 | 2.784926 | 0 | 11.83809 | 0
2018-03-13 16:57 | 3285.333948 | 2160.0009 | 3 | 1 | 4.400223 | 0.9513655 | 2.818379 | 0 | 11.98529 | 0
2018-03-13 16:59 | 3405.333548 | 2280.0005 | 3 | 1 | 4.400238 | 0.8592882 | 2.848507 | 0 | 12.11786 | 0
2018-03-13 17:01 | 3525.333148 | 2400.0001 | 3 | 1 | 4.400244 | 0.7765102 | 2.875731 | 0 | 12.23765 | 0
2018-03-13 17:03 | 3645.333148 | 2520.0001 | 3 | 1 | 4.400265 | 0.6979141 | 2.900265 | 0 | 12.3456 | 0
2018-03-13 17:04 | 3724.298148 | 2598.9651 | 3 | 1 | 4.400216 | 0.6519966 | 2.915047 | 0 | 12.41065 | 0
2018-03-13 17:06 | 3844.34206 | 120.0003 | 4 | 1 | 4.332016 | 0 | 2.915047 | 0 | 12.41065 | 0
2018-03-13 17:08 | 3964.34236 | 240.0006 | 4 | 1 | 4.325998 | 0 | 2.915047 | 0 | 12.41065 | 0
2018-03-13 17:09 | 4024.34366 | 300.0019 | 4 | 1 | 4.324232 | 0 | 2.915047 | 0 | 12.41065 | 0
2018-03-13 17:11 | 4144.423344 | 120.0014 | 5 | 1 | 3.716142 | -6.519997 | 2.915047 | 0.2172921 | 12.41065 | 0.8213581
2018-03-13 17:13 | 4264.422044 | 240.0001 | 5 | 1 | 3.649295 | -6.520111 | 2.915047 | 0.434614 | 12.41065 | 1.621691
2018-03-13 17:15 | 4384.423344 | 360.0014 | 5 | 1 | 3.583333 | -6.520088 | 2.915047 | 0.6519293 | 12.41065 | 2.407534
2018-03-13 17:17 | 4504.422944 | 480.001 | 5 | 1 | 3.521657 | -6.520096 | 2.915047 | 0.8692353 | 12.41065 | 3.179395
2018-03-13 17:19 | 4624.422544 | 600.0006 | 5 | 1 | 3.464222 | -6.520111 | 2.915047 | 1.086546 | 12.41065 | 3.938378
2018-03-13 17:21 | 4744.422844 | 720.0009 | 5 | 1 | 3.411145 | -6.520004 | 2.915047 | 1.303857 | 12.41065 | 4.685302
2018-03-13 17:23 | 4864.423344 | 840.0014 | 5 | 1 | 3.366847 | -6.520085 | 2.915047 | 1.521173 | 12.41065 | 5.421668
2018-03-13 17:25 | 4984.422844 | 960.0009 | 5 | 1 | 3.32568 | -6.520004 | 2.915047 | 1.738477 | 12.41065 | 6.148793
2018-03-13 17:27 | 5104.423444 | 1080.0015 | 5 | 1 | 3.284361 | -6.52011 | 2.915047 | 1.955794 | 12.41065 | 6.867124
2018-03-13 17:29 | 5224.422944 | 1200.001 | 5 | 1 | 3.235384 | -6.520102 | 2.915047 | 2.173115 | 12.41065 | 7.575768
2018-03-13 17:31 | 5344.424244 | 1320.0023 | 5 | 1 | 3.172262 | -6.520073 | 2.915047 | 2.390445 | 12.41065 | 8.272351
2018-03-13 17:33 | 5464.422244 | 1440.0003 | 5 | 1 | 3.067066 | -6.519997 | 2.915047 | 2.607733 | 12.41065 | 8.951777
2018-03-13 17:34 | 5504.074444 | 1479.6525 | 5 | 1 | 2.999999 | -6.520098 | 2.915047 | 2.679559 | 12.41065 | 9.169846
2018-03-13 17:36 | 5624.119884 | 120.0013 | 6 | 1 | 3.657003 | 0 | 2.915047 | 2.679559 | 12.41065 | 9.169846
2018-03-13 17:38 | 5744.119584 | 240.001 | 6 | 1 | 3.677548 | 0 | 2.915047 | 2.679559 | 12.41065 | 9.169846
2018-03-13 17:39 | 5804.121584 | 300.003 | 6 | 1 | 3.682621 | 0 | 2.915047 | 2.679559 | 12.41065 | 9.169846
2018-03-13 17:39 | 5804.130356 | 0.0024 | 7 | 2 | 3.682781 | 0 | 0 | 0 | 0 | 0
2018-03-13 17:41 | 5924.208016 | 120.0007 | 2 | 2 | 4.089532 | 4.889834 | 0.1623849 | 0 | 0.6560844 | 0
2018-03-13 17:43 | 6044.207616 | 240.0003 | 2 | 2 | 4.141478 | 4.889989 | 0.3253961 | 0 | 1.327333 | 0
2018-03-13 17:45 | 6164.208016 | 360.0007 | 2 | 2 | 4.169714 | 4.889819 | 0.4883669 | 0 | 2.004766 | 0
2018-03-13 17:47 | 6284.208316 | 480.001 | 2 | 2 | 4.19499 | 4.889909 | 0.6513614 | 0 | 2.686398 | 0
2018-03-13 17:49 | 6404.208816 | 600.0015 | 2 | 2 | 4.200305 | 4.537911 | 0.8093936 | 0 | 3.350099 | 0
2018-03-13 17:51 | 6524.207616 | 720.0003 | 2 | 2 | 4.200296 | 4.163402 | 0.9543517 | 0 | 3.958965 | 0
2018-03-13 17:53 | 6644.208816 | 840.0015 | 2 | 2 | 4.20028 | 3.816506 | 1.087206 | 0 | 4.516989 | 0
2018-03-13 17:55 | 6764.207616 | 960.0003 | 2 | 2 | 4.200309 | 3.482205 | 1.208827 | 0 | 5.027834 | 0
2018-03-13 17:56 | 6843.919416 | 1039.7121 | 2 | 2 | 4.200277 | 3.259997 | 1.283455 | 0 | 5.341293 | 0
2018-03-13 17:58 | 6963.932748 | 120.0014 | 3 | 2 | 4.224883 | 3.260083 | 1.391747 | 0 | 5.797381 | 0
2018-03-13 18:00 | 7083.931548 | 240.0002 | 3 | 2 | 4.25202 | 3.25995 | 1.500414 | 0 | 6.257953 | 0
2018-03-13 18:02 | 7203.931848 | 360.0005 | 3 | 2 | 4.280189 | 3.26003 | 1.609073 | 0 | 6.721497 | 0
2018-03-13 18:04 | 7323.932348 | 480.001 | 3 | 2 | 4.310902 | 3.260013 | 1.717726 | 0 | 7.18819 | 0
2018-03-13 18:06 | 7443.931448 | 600.0001 | 3 | 2 | 4.346053 | 3.259969 | 1.826403 | 0 | 7.658559 | 0
2018-03-13 18:08 | 7563.931548 | 720.0002 | 3 | 2 | 4.382612 | 3.259961 | 1.935069 | 0 | 8.132808 | 0
2018-03-13 18:10 | 7683.932648 | 840.0013 | 3 | 2 | 4.400305 | 2.998725 | 2.041209 | 0 | 8.599398 | 0
2018-03-13 18:12 | 7803.931448 | 960.0001 | 3 | 2 | 4.400302 | 2.635198 | 2.134967 | 0 | 9.011964 | 0
2018-03-13 18:14 | 7923.931848 | 1080.0005 | 3 | 2 | 4.400287 | 2.308642 | 2.21729 | 0 | 9.374208 | 0
2018-03-13 18:16 | 8043.931748 | 1200.0004 | 3 | 2 | 4.400297 | 2.021094 | 2.289245 | 0 | 9.690827 | 0
2018-03-13 18:18 | 8163.931548 | 1320.0002 | 3 | 2 | 4.400297 | 1.785184 | 2.352553 | 0 | 9.969399 | 0
2018-03-13 18:20 | 8283.932148 | 1440.0008 | 3 | 2 | 4.400237 | 1.583161 | 2.408583 | 0 | 10.21595 | 0
2018-03-13 18:22 | 8403.931348 | 1560 | 3 | 2 | 4.400243 | 1.406414 | 2.458352 | 0 | 10.43494 | 0
2018-03-13 18:24 | 8523.931348 | 1680 | 3 | 2 | 4.400216 | 1.2421875 | 2.50246 | 0 | 10.62903 | 0
2018-03-13 18:26 | 8643.933348 | 1800.002 | 3 | 2 | 4.400196 | 1.105712 | 2.54154 | 0 | 10.80099 | 0
2018-03-13 18:28 | 8763.932548 | 1920.0012 | 3 | 2 | 4.40026 | 0.9915752 | 2.576443 | 0 | 10.95457 | 0
2018-03-13 18:30 | 8883.931448 | 2040.0001 | 3 | 2 | 4.400189 | 0.8905153 | 2.607782 | 0 | 11.09247 | 0
2018-03-13 18:32 | 9003.931748 | 2160.0004 | 3 | 2 | 4.400214 | 0.7996168 | 2.63595 | 0 | 11.21641 | 0
2018-03-13 18:34 | 9123.931348 | 2280 | 3 | 2 | 4.400222 | 0.7169943 | 2.661174 | 0 | 11.32741 | 0
2018-03-13 18:36 | 9235.433948 | 2391.5026 | 3 | 2 | 4.400176 | 0.6519976 | 2.682358 | 0 | 11.42062 | 0
2018-03-13 18:38 | 9355.479228 | 120.0009 | 4 | 2 | 4.332371 | 0 | 2.682359 | 0 | 11.42063 | 0
2018-03-13 18:40 | 9475.479628 | 240.0013 | 4 | 2 | 4.326417 | 0 | 2.682359 | 0 | 11.42063 | 0
2018-03-13 18:41 | 9535.480428 | 300.0021 | 4 | 2 | 4.324756 | 0 | 2.682359 | 0 | 11.42063 | 0
2018-03-13 18:43 | 9655.558456 | 120 | 5 | 2 | 3.719052 | -6.520093 | 2.682359 | 0.2173158 | 11.42063 | 0.8222755
2018-03-13 18:45 | 9775.558556 | 240.0001 | 5 | 2 | 3.652611 | -6.520111 | 2.682359 | 0.4346306 | 11.42063 | 1.623298
2018-03-13 18:47 | 9895.559756 | 360.0013 | 5 | 2 | 3.586834 | -6.520083 | 2.682359 | 0.651953 | 11.42063 | 2.409848
2018-03-13 18:49 | 10015.56 | 480.0004 | 5 | 2 | 3.52305 | -6.520214 | 2.682359 | 0.8692612 | 11.42063 | 3.182347
2018-03-13 18:51 | 10135.56 | 600.0001 | 5 | 2 | 3.461967 | -6.519797 | 2.682359 | 1.086555 | 11.42063 | 3.941163
2018-03-13 18:53 | 10255.56 | 720.0014 | 5 | 2 | 3.411211 | -6.520072 | 2.682359 | 1.303846 | 11.42063 | 4.687705
2018-03-13 18:55 | 10375.56 | 840.0009 | 5 | 2 | 3.367933 | -6.520111 | 2.682359 | 1.521175 | 11.42063 | 5.424264
2018-03-13 18:57 | 10495.56 | 960.0016 | 5 | 2 | 3.327598 | -6.520088 | 2.682359 | 1.738483 | 11.42063 | 6.151811
2018-03-13 18:59 | 10615.56 | 1080.0004 | 5 | 2 | 3.283184 | -6.520073 | 2.682359 | 1.955806 | 11.42063 | 6.870261
2018-03-13 19:01 | 10735.56 | 1200.0002 | 5 | 2 | 3.233647 | -6.520049 | 2.682359 | 2.173141 | 11.42063 | 7.578484
2018-03-13 19:03 | 10855.56 | 1320.0001 | 5 | 2 | 3.175137 | -6.5201 | 2.682359 | 2.390453 | 11.42063 | 8.275176
2018-03-13 19:05 | 10975.56 | 1440.0005 | 5 | 2 | 3.072908 | -6.520057 | 2.682359 | 2.607791 | 11.42063 | 8.955549
2018-03-13 19:05 | 11018.67 | 1483.1165 | 5 | 2 | 2.999989 | -6.520096 | 2.682359 | 2.685878 | 11.42063 | 9.192916
2018-03-13 19:07 | 11138.72 | 120.0003 | 6 | 2 | 3.654551 | 0 | 2.682359 | 2.685878 | 11.42063 | 9.192916
2018-03-13 19:09 | 11258.72 | 240.0009 | 6 | 2 | 3.675804 | 0 | 2.682359 | 2.685878 | 11.42063 | 9.192916
2018-03-13 19:10 | 11318.72 | 300.002 | 6 | 2 | 3.680895 | 0 | 2.682359 | 2.685878 | 11.42063 | 9.192916
2018-03-13 19:10 | 11318.73 | 0.0025 | 7 | 3 | 3.680832 | 0 | 0 | 0 | 0 | 0
2018-03-13 19:12 | 11438.81 | 120.0014 | 2 | 3 | 4.088171 | 4.889859 | 0.1624003 | 0 | 0.6560135 | 0
2018-03-13 19:14 | 11558.81 | 240.0007 | 2 | 3 | 4.139296 | 4.889859 | 0.325389 | 0 | 1.326872 | 0
2018-03-13 19:16 | 11678.81 | 360.0011 | 2 | 3 | 4.169639 | 4.889825 | 0.4883855 | 0 | 2.004223 | 0
2018-03-13 19:18 | 11798.81 | 480.0005 | 2 | 3 | 4.19654 | 4.890174 | 0.6513799 | 0 | 2.68603 | 0
2018-03-13 19:20 | 11918.81 | 600.0002 | 2 | 3 | 4.200285 | 4.548615 | 0.8092597 | 0 | 3.34913 | 0
2018-03-13 19:22 | 12038.81 | 720.0015 | 2 | 3 | 4.200271 | 4.179185 | 0.9546354 | 0 | 3.95975 | 0
2018-03-13 19:24 | 12158.81 | 840.001 | 2 | 3 | 4.200274 | 3.828496 | 1.088135 | 0 | 4.520489 | 0
2018-03-13 19:26 | 12278.81 | 960.0005 | 2 | 3 | 4.200312 | 3.473893 | 1.209853 | 0 | 5.031738 | 0
2018-03-13 19:28 | 12355.44 | 1036.6318 | 2 | 3 | 4.2003 | 3.259995 | 1.28147 | 0 | 5.332551 | 0
2018-03-13 19:30 | 12475.45 | 120.0002 | 3 | 3 | 4.223232 | 3.259971 | 1.389747 | 0 | 5.788479 | 0
2018-03-13 19:32 | 12595.45 | 240.0002 | 3 | 3 | 4.249424 | 3.259982 | 1.498411 | 0 | 6.248811 | 0
2018-03-13 19:34 | 12715.45 | 360.0002 | 3 | 3 | 4.277642 | 3.259953 | 1.607065 | 0 | 6.712031 | 0
2018-03-13 19:36 | 12835.45 | 480.001 | 3 | 3 | 4.310067 | 3.259982 | 1.715733 | 0 | 7.178586 | 0
2018-03-13 19:38 | 12955.45 | 600.0001 | 3 | 3 | 4.344284 | 3.260022 | 1.824387 | 0 | 7.648757 | 0
2018-03-13 19:40 | 13075.45 | 720.0026 | 3 | 3 | 4.379832 | 3.259986 | 1.933051 | 0 | 8.122734 | 0
2018-03-13 19:42 | 13195.45 | 840.0015 | 3 | 3 | 4.40031 | 3.036927 | 2.039941 | 0 | 8.592463 | 0
2018-03-13 19:44 | 13315.45 | 960.0009 | 3 | 3 | 4.400308 | 2.653928 | 2.134622 | 0 | 9.009085 | 0
2018-03-13 19:46 | 13435.45 | 1080.0009 | 3 | 3 | 4.400281 | 2.312888 | 2.217216 | 0 | 9.372522 | 0
2018-03-13 19:48 | 13555.45 | 1200.0026 | 3 | 3 | 4.400246 | 2.036631 | 2.289585 | 0 | 9.690968 | 0
2018-03-13 19:50 | 13675.45 | 1320.0009 | 3 | 3 | 4.400257 | 1.802151 | 2.353455 | 0 | 9.972013 | 0
2018-03-13 19:52 | 13795.45 | 1440.0009 | 3 | 3 | 4.400266 | 1.597252 | 2.410057 | 0 | 10.22108 | 0
2018-03-13 19:54 | 13915.45 | 1560 | 3 | 3 | 4.400263 | 1.409453 | 2.460122 | 0 | 10.44137 | 0
2018-03-13 19:56 | 14035.45 | 1680.0002 | 3 | 3 | 4.400285 | 1.249541 | 2.504321 | 0 | 10.63586 | 0
2018-03-13 19:58 | 14155.45 | 1800.0009 | 3 | 3 | 4.400243 | 1.114676 | 2.543657 | 0 | 10.80895 | 0
2018-03-13 20:00 | 14275.45 | 1920.0022 | 3 | 3 | 4.400218 | 0.9994421 | 2.57885 | 0 | 10.96381 | 0
2018-03-13 20:02 | 14395.45 | 2040.0001 | 3 | 3 | 4.400223 | 0.895484 | 2.610421 | 0 | 11.10273 | 0
2018-03-13 20:04 | 14515.45 | 2160.0009 | 3 | 3 | 4.400186 | 0.7989817 | 2.638639 | 0 | 11.22689 | 0
2018-03-13 20:06 | 14635.45 | 2280.0001 | 3 | 3 | 4.400268 | 0.7213316 | 2.663938 | 0 | 11.33821 | 0
2018-03-13 20:08 | 14755.45 | 2400.0021 | 3 | 3 | 4.400204 | 0.6527109 | 2.686788 | 0 | 11.43876 | 0
2018-03-13 20:08 | 14756.58 | 2401.1249 | 3 | 3 | 4.400214 | 0.6519928 | 2.686992 | 0 | 11.43966 | 0
2018-03-13 20:10 | 14876.62 | 120.0014 | 4 | 3 | 4.332658 | 0 | 2.686994 | 0 | 11.43967 | 0
2018-03-13 20:12 | 14996.62 | 240.0002 | 4 | 3 | 4.326735 | 0 | 2.686994 | 0 | 11.43967 | 0
2018-03-13 20:13 | 15056.62 | 300.0032 | 4 | 3 | 4.325089 | 0 | 2.686994 | 0 | 11.43967 | 0
2018-03-13 20:15 | 15176.7 | 120.0005 | 5 | 3 | 3.722243 | -6.520058 | 2.686994 | 0.2173213 | 11.43967 | 0.8227172
2018-03-13 20:17 | 15296.7 | 240.001 | 5 | 3 | 3.655727 | -6.52011 | 2.686994 | 0.4346446 | 11.43967 | 1.624438
2018-03-13 20:19 | 15416.7 | 360.0004 | 5 | 3 | 3.588657 | -6.52006 | 2.686994 | 0.6519662 | 11.43967 | 2.411666
2018-03-13 20:21 | 15536.7 | 480.0013 | 5 | 3 | 3.522069 | -6.520103 | 2.686994 | 0.8692802 | 11.43967 | 3.184277
2018-03-13 20:23 | 15656.7 | 600.0012 | 5 | 3 | 3.462538 | -6.520065 | 2.686994 | 1.086604 | 11.43967 | 3.943011
2018-03-13 20:25 | 15776.7 | 720.0013 | 5 | 3 | 3.413339 | -6.520108 | 2.686994 | 1.303934 | 11.43967 | 4.690032
2018-03-13 20:27 | 15896.7 | 840.0009 | 5 | 3 | 3.370683 | -6.519972 | 2.686994 | 1.521262 | 11.43967 | 5.427141
2018-03-13 20:29 | 16016.7 | 960.0001 | 5 | 3 | 3.327472 | -6.519997 | 2.686994 | 1.738577 | 11.43967 | 6.154984
2018-03-13 20:31 | 16136.7 | 1080.0008 | 5 | 3 | 3.281113 | -6.520053 | 2.686994 | 1.955901 | 11.43967 | 6.873072
2018-03-13 20:33 | 16256.7 | 1200.0014 | 5 | 3 | 3.235075 | -6.520102 | 2.686994 | 2.173244 | 11.43967 | 7.581244
2018-03-13 20:35 | 16376.7 | 1320.0012 | 5 | 3 | 3.179031 | -6.52008 | 2.686994 | 2.390564 | 11.43967 | 8.278488
2018-03-13 20:37 | 16496.7 | 1440.001 | 5 | 3 | 3.075753 | -6.520086 | 2.686994 | 2.607883 | 11.43967 | 8.959886
2018-03-13 20:37 | 16539.59 | 1482.8877 | 5 | 3 | 2.999999 | -6.520092 | 2.686994 | 2.685549 | 11.43967 | 9.196074
2018-03-13 20:39 | 16659.63 | 120.0019 | 6 | 3 | 3.65454 | 0 | 2.686994 | 2.685569 | 11.43967 | 9.196135
2018-03-13 20:41 | 16779.63 | 240.0008 | 6 | 3 | 3.675448 | 0 | 2.686994 | 2.685569 | 11.43967 | 9.196135
2018-03-13 20:42 | 16839.63 | 300.0028 | 6 | 3 | 3.680535 | 0 | 2.686994 | 2.685569 | 11.43967 | 9.196135
2018-03-13 20:42 | 16839.64 | 0.0024 | 7 | 4 | 3.680492 | 0 | 0 | 0 | 0 | 0
2018-03-13 20:44 | 16959.72176 | 120.001 | 2 | 4 | 4.087764 | 4.89013 | 0.1624119 | 0 | 0.6560699 | 0
2018-03-13 20:46 | 17079.72086 | 240.0001 | 2 | 4 | 4.140061 | 4.890103 | 0.3253999 | 0 | 1.326926 | 0
2018-03-13 20:48 | 17199.72146 | 360.0007 | 2 | 4 | 4.172801 | 4.890141 | 0.4884027 | 0 | 2.00464 | 0
2018-03-13 20:50 | 17319.72206 | 480.0013 | 2 | 4 | 4.197362 | 4.890159 | 0.651394 | 0 | 2.686784 | 0
2018-03-13 20:52 | 17439.72216 | 600.0014 | 2 | 4 | 4.200288 | 4.553554 | 0.8092905 | 0 | 3.349966 | 0
2018-03-13 20:54 | 17559.72086 | 720.0001 | 2 | 4 | 4.200299 | 4.187272 | 0.9550413 | 0 | 3.962162 | 0
2018-03-13 20:56 | 17679.72106 | 840.0003 | 2 | 4 | 4.200287 | 3.804631 | 1.088292 | 0 | 4.521854 | 0
2018-03-13 20:58 | 17799.72096 | 960.0002 | 2 | 4 | 4.20029 | 3.449841 | 1.209001 | 0 | 5.028866 | 0
2018-03-13 21:00 | 17873.62536 | 1033.9046 | 2 | 4 | 4.200276 | 3.259999 | 1.277852 | 0 | 5.31806 | 0
2018-03-13 21:02 | 17993.64 | 120.0015 | 3 | 4 | 4.222575 | 3.25999 | 1.386126 | 0 | 5.77394 | 0
2018-03-13 21:04 | 18113.64 | 240.0009 | 3 | 4 | 4.24877 | 3.259944 | 1.494783 | 0 | 6.234144 | 0
2018-03-13 21:06 | 18233.64 | 360.0001 | 3 | 4 | 4.278579 | 3.259913 | 1.603435 | 0 | 6.697356 | 0
2018-03-13 21:08 | 18353.64 | 480.0002 | 3 | 4 | 4.310857 | 3.259915 | 1.712095 | 0 | 7.164028 | 0
2018-03-13 21:10 | 18473.64 | 600.0009 | 3 | 4 | 4.343736 | 3.259933 | 1.820754 | 0 | 7.634202 | 0
2018-03-13 21:12 | 18593.64 | 720.0009 | 3 | 4 | 4.378457 | 3.259908 | 1.929418 | 0 | 8.108085 | 0
2018-03-13 21:14 | 18713.64 | 840.001 | 3 | 4 | 4.400311 | 3.041944 | 2.036446 | 0 | 8.578337 | 0
2018-03-13 21:16 | 18833.64 | 960.0001 | 3 | 4 | 4.400263 | 2.640498 | 2.130918 | 0 | 8.994042 | 0
2018-03-13 21:18 | 18953.64 | 1080.001 | 3 | 4 | 4.400276 | 2.320798 | 2.213451 | 0 | 9.357212 | 0
2018-03-13 21:20 | 19073.64 | 1200.0009 | 3 | 4 | 4.400279 | 2.04874 | 2.286146 | 0 | 9.677091 | 0
2018-03-13 21:22 | 19193.64 | 1320.0015 | 3 | 4 | 4.400305 | 1.813501 | 2.350442 | 0 | 9.96001 | 0
2018-03-13 21:24 | 19313.64 | 1440.0001 | 3 | 4 | 4.400261 | 1.597475 | 2.407233 | 0 | 10.2099 | 0
2018-03-13 21:26 | 19433.64 | 1560.001 | 3 | 4 | 4.400247 | 1.409382 | 2.457216 | 0 | 10.42984 | 0
2018-03-13 21:28 | 19553.64 | 1680.0007 | 3 | 4 | 4.400239 | 1.25467 | 2.501547 | 0 | 10.62491 | 0
2018-03-13 21:30 | 19673.64 | 1800.0002 | 3 | 4 | 4.400249 | 1.1228 | 2.541099 | 0 | 10.79895 | 0
2018-03-13 21:32 | 19793.64 | 1920.0014 | 3 | 4 | 4.400251 | 1.004362 | 2.576511 | 0 | 10.95477 | 0
2018-03-13 21:34 | 19913.64 | 2040.0001 | 3 | 4 | 4.400259 | 0.8946457 | 2.608119 | 0 | 11.09385 | 0
2018-03-13 21:36 | 20033.64 | 2160.0017 | 3 | 4 | 4.40024 | 0.8032522 | 2.636359 | 0 | 11.21811 | 0
2018-03-13 21:38 | 20153.64 | 2280.0009 | 3 | 4 | 4.400184 | 0.7246962 | 2.661794 | 0 | 11.33003 | 0
2018-03-13 21:40 | 20273.64 | 2400.0007 | 3 | 4 | 4.400177 | 0.6569433 | 2.684811 | 0 | 11.43131 | 0
2018-03-13 21:40 | 20284.06 | 2410.4206 | 3 | 4 | 4.40024 | 0.6519995 | 2.686707 | 0 | 11.43965 | 0
2018-03-13 21:42 | 20404.1 | 120.0001 | 4 | 4 | 4.332948 | 0 | 2.686707 | 0 | 11.43965 | 0
2018-03-13 21:44 | 20524.1 | 240.0013 | 4 | 4 | 4.327097 | 0 | 2.686707 | 0 | 11.43965 | 0
2018-03-13 21:45 | 20584.1 | 300.0021 | 4 | 4 | 4.325443 | 0 | 2.686707 | 0 | 11.43965 | 0
2018-03-13 21:47 | 20704.18 | 120.0013 | 5 | 4 | 3.725554 | -6.520027 | 2.686707 | 0.217317 | 11.43965 | 0.8233411
2018-03-13 21:49 | 20824.18 | 240.0009 | 5 | 4 | 3.658354 | -6.520121 | 2.686707 | 0.4346397 | 11.43965 | 1.625806
2018-03-13 21:51 | 20944.18 | 360.0009 | 5 | 4 | 3.587789 | -6.520043 | 2.686707 | 0.6519673 | 11.43965 | 2.413239
2018-03-13 21:53 | 21064.18 | 480.0004 | 5 | 4 | 3.521358 | -6.520012 | 2.686707 | 0.8692917 | 11.43965 | 3.185562
2018-03-13 21:55 | 21184.18 | 600.0001 | 5 | 4 | 3.463971 | -6.520096 | 2.686707 | 1.086611 | 11.43965 | 3.944433
2018-03-13 21:57 | 21304.18 | 720.0013 | 5 | 4 | 3.415904 | -6.52007 | 2.686707 | 1.303938 | 11.43965 | 4.691859
2018-03-13 21:59 | 21424.18 | 840.0009 | 5 | 4 | 3.37103 | -6.520085 | 2.686707 | 1.521265 | 11.43965 | 5.429324
2018-03-13 22:01 | 21544.18 | 960.0008 | 5 | 4 | 3.324664 | -6.520065 | 2.686707 | 1.738579 | 11.43965 | 6.156858
2018-03-13 22:03 | 21664.18 | 1080.0001 | 5 | 4 | 3.281643 | -6.520093 | 2.686707 | 1.9559 | 11.43965 | 6.8747
2018-03-13 22:05 | 21784.18 | 1200.0005 | 5 | 4 | 3.236688 | -6.520025 | 2.686707 | 2.173213 | 11.43965 | 7.583058
2018-03-13 22:07 | 21904.18 | 1320.0007 | 5 | 4 | 3.180748 | -6.5201 | 2.686707 | 2.390538 | 11.43965 | 8.280828
2018-03-13 22:09 | 22024.18 | 1440.0006 | 5 | 4 | 3.070443 | -6.520037 | 2.686707 | 2.607864 | 11.43965 | 8.961932
2018-03-13 22:10 | 22063.42 | 1479.2354 | 5 | 4 | 2.999999 | -6.520072 | 2.686707 | 2.678918 | 11.43965 | 9.177786
2018-03-13 22:12 | 22183.46 | 120.0005 | 6 | 4 | 3.656621 | 0 | 2.686707 | 2.678932 | 11.43965 | 9.177828
2018-03-13 22:14 | 22303.46 | 240.0013 | 6 | 4 | 3.67705 | 0 | 2.686707 | 2.678932 | 11.43965 | 9.177828
2018-03-13 22:15 | 22363.46 | 300.0029 | 6 | 4 | 3.681947 | 0 | 2.686707 | 2.678932 | 11.43965 | 9.177828
2018-03-13 22:15 | 22363.47 | 0.0025 | 7 | 5 | 3.68208 | 0 | 0 | 0 | 0 | 0
2018-03-13 22:17 | 22483.55 | 120.001 | 2 | 5 | 4.088749 | 4.890103 | 0.1624078 | 3.411e-09 | 0.6560419 | 1.2559e-08
2018-03-13 22:19 | 22603.55 | 240.0006 | 2 | 5 | 4.143501 | 4.890168 | 0.3254006 | 3.411e-09 | 1.327266 | 1.2559e-08
2018-03-13 22:21 | 22723.55 | 360.0011 | 2 | 5 | 4.173412 | 4.889838 | 0.4883895 | 3.411e-09 | 2.005302 | 1.2559e-08
2018-03-13 22:23 | 22843.55 | 480.0001 | 2 | 5 | 4.196975 | 4.889792 | 0.6513839 | 3.411e-09 | 2.687446 | 1.2559e-08
2018-03-13 22:25 | 22963.55 | 600.0014 | 2 | 5 | 4.200267 | 4.558196 | 0.8095362 | 3.411e-09 | 3.351694 | 1.2559e-08
2018-03-13 22:27 | 23083.55 | 720.0014 | 2 | 5 | 4.20029 | 4.164159 | 0.9549918 | 3.411e-09 | 3.962651 | 1.2559e-08
2018-03-13 22:29 | 23203.55 | 840.0014 | 2 | 5 | 4.200272 | 3.774533 | 1.087134 | 3.411e-09 | 4.517685 | 1.2559e-08
2018-03-13 22:31 | 23323.55 | 960.0009 | 2 | 5 | 4.200262 | 3.445443 | 1.207386 | 3.411e-09 | 5.022781 | 1.2559e-08
2018-03-13 22:32 | 23395.84 | 1032.2925 | 2 | 5 | 4.200305 | 3.259986 | 1.274679 | 3.411e-09 | 5.30543 | 1.2559e-08
2018-03-13 22:34 | 23515.86 | 120.0009 | 3 | 5 | 4.222406 | 3.259921 | 1.382955 | 3.411e-09 | 5.761293 | 1.2559e-08
2018-03-13 22:36 | 23635.86 | 240.0002 | 3 | 5 | 4.249963 | 3.259953 | 1.491608 | 3.411e-09 | 6.221536 | 1.2559e-08
2018-03-13 22:38 | 23755.86 | 360.0001 | 3 | 5 | 4.280925 | 3.259995 | 1.60027 | 3.411e-09 | 6.685021 | 1.2559e-08
2018-03-13 22:40 | 23875.86 | 480.0014 | 3 | 5 | 4.311829 | 3.259969 | 1.708931 | 3.411e-09 | 7.151866 | 1.2559e-08
2018-03-13 22:42 | 23995.86 | 600 | 3 | 5 | 4.344166 | 3.259912 | 1.817581 | 3.411e-09 | 7.622094 | 1.2559e-08
2018-03-13 22:44 | 24115.86 | 720.0014 | 3 | 5 | 4.379527 | 3.25995 | 1.926249 | 3.411e-09 | 8.096051 | 1.2559e-08
2018-03-13 22:46 | 24235.86 | 840.0002 | 3 | 5 | 4.400304 | 3.007707 | 2.032759 | 3.411e-09 | 8.56412 | 1.2559e-08
2018-03-13 22:48 | 24355.86 | 960.0014 | 3 | 5 | 4.400313 | 2.629369 | 2.126443 | 3.411e-09 | 8.976356 | 1.2559e-08
2018-03-13 22:50 | 24475.86 | 1080.001 | 3 | 5 | 4.400273 | 2.315366 | 2.208722 | 3.411e-09 | 9.338405 | 1.2559e-08
2018-03-13 22:52 | 24595.86 | 1200.0017 | 3 | 5 | 4.400262 | 2.046199 | 2.281326 | 3.411e-09 | 9.657882 | 1.2559e-08
2018-03-13 22:54 | 24715.86 | 1320.0002 | 3 | 5 | 4.40026 | 1.801961 | 2.34541 | 3.411e-09 | 9.93987 | 1.2559e-08
2018-03-13 22:56 | 24835.86 | 1440.0002 | 3 | 5 | 4.400265 | 1.58414 | 2.401722 | 3.411e-09 | 10.18766 | 1.2559e-08
2018-03-13 22:58 | 24955.86 | 1560.0001 | 3 | 5 | 4.400285 | 1.406727 | 2.451487 | 3.411e-09 | 10.40664 | 1.2559e-08
2018-03-13 23:00 | 25075.86 | 1680 | 3 | 5 | 4.40024 | 1.254032 | 2.495745 | 3.411e-09 | 10.60139 | 1.2559e-08
2018-03-13 23:02 | 25195.86 | 1800.0015 | 3 | 5 | 4.400226 | 1.120084 | 2.535277 | 3.411e-09 | 10.77533 | 1.2559e-08
2018-03-13 23:04 | 25315.86 | 1920.0009 | 3 | 5 | 4.400225 | 0.9948025 | 2.5705 | 3.411e-09 | 10.93032 | 1.2559e-08
2018-03-13 23:06 | 25435.86 | 2040.0002 | 3 | 5 | 4.400203 | 0.889924 | 2.601864 | 3.411e-09 | 11.06833 | 1.2559e-08
2018-03-13 23:08 | 25555.86 | 2160.0026 | 3 | 5 | 4.400203 | 0.8011675 | 2.630029 | 3.411e-09 | 11.19226 | 1.2559e-08
2018-03-13 23:10 | 25675.86 | 2280.0015 | 3 | 5 | 4.400224 | 0.7245903 | 2.655438 | 3.411e-09 | 11.30407 | 1.2559e-08
2018-03-13 23:12 | 25795.86 | 2400.0017 | 3 | 5 | 4.400218 | 0.6538715 | 2.678397 | 3.411e-09 | 11.4051 | 1.2559e-08
2018-03-13 23:12 | 25797.57 | 2401.7177 | 3 | 5 | 4.40017 | 0.651988 | 2.678709 | 3.411e-09 | 11.40647 | 1.2559e-08
2018-03-13 23:14 | 25917.62 | 120.0003 | 4 | 5 | 4.332912 | 0 | 2.678709 | 3.411e-09 | 11.40647 | 1.2559e-08
2018-03-13 23:16 | 26037.62 | 240.001 | 4 | 5 | 4.327017 | 0 | 2.678709 | 3.411e-09 | 11.40647 | 1.2559e-08
2018-03-13 23:17 | 26097.62 | 300.0031 | 4 | 5 | 4.325376 | 0 | 2.678709 | 3.411e-09 | 11.40647 | 1.2559e-08
2018-03-13 23:19 | 26217.7 | 120 | 5 | 5 | 3.727537 | -6.519992 | 2.678709 | 0.2173041 | 11.40647 | 0.8237106
2018-03-13 23:21 | 26337.7 | 240.0009 | 5 | 5 | 3.657906 | -6.520049 | 2.678709 | 0.4346339 | 11.40647 | 1.626371
2018-03-13 23:23 | 26457.7 | 360.0009 | 5 | 5 | 3.586619 | -6.520114 | 2.678709 | 0.651947 | 11.40647 | 2.413423
2018-03-13 23:25 | 26577.7 | 480.0005 | 5 | 5 | 3.522592 | -6.520049 | 2.678709 | 0.8692697 | 11.40647 | 3.185808
2018-03-13 23:27 | 26697.7 | 600.0009 | 5 | 5 | 3.466025 | -6.520037 | 2.678709 | 1.0866 | 11.40647 | 3.945047
2018-03-13 23:29 | 26817.7 | 720.0005 | 5 | 5 | 3.416002 | -6.519989 | 2.678709 | 1.303925 | 11.40647 | 4.69278
2018-03-13 23:31 | 26937.7 | 840.0008 | 5 | 5 | 3.368767 | -6.520027 | 2.678709 | 1.521237 | 11.40647 | 5.429959
2018-03-13 23:33 | 27057.7 | 960.0006 | 5 | 5 | 3.325551 | -6.520024 | 2.678709 | 1.738565 | 11.40647 | 6.157315
2018-03-13 23:35 | 27177.7 | 1080 | 5 | 5 | 3.283334 | -6.519996 | 2.678709 | 1.955881 | 11.40647 | 6.875439
2018-03-13 23:37 | 27297.7 | 1200.0024 | 5 | 5 | 3.23927 | -6.519994 | 2.678709 | 2.173201 | 11.40647 | 7.584346
2018-03-13 23:39 | 27417.7 | 1320.0007 | 5 | 5 | 3.178992 | -6.519994 | 2.678709 | 2.390537 | 11.40647 | 8.282277
2018-03-13 23:41 | 27537.7 | 1440.0014 | 5 | 5 | 3.067394 | -6.520052 | 2.678709 | 2.607846 | 11.40647 | 8.962538
2018-03-13 23:41 | 27576.74 | 1479.0395 | 5 | 5 | 3 | -6.519969 | 2.678709 | 2.678546 | 11.40647 | 9.177186
2018-03-13 23:43 | 27696.78 | 120.0006 | 6 | 5 | 3.656232 | 0 | 2.678709 | 2.678569 | 11.40647 | 9.177255
2018-03-13 23:45 | 27816.78 | 240.0015 | 6 | 5 | 3.676699 | 0 | 2.678709 | 2.678569 | 11.40647 | 9.177255
2018-03-13 23:46 | 27876.79 | 300.0028 | 6 | 5 | 3.681777 | 0 | 2.678709 | 2.678569 | 11.40647 | 9.177255
2018-03-13 23:46 | 27876.79452 | 0.0025 | 7 | 6 | 3.682017 | 0 | 0 | 0 | 0 | 0
2018-03-13 23:48 | 27996.87514 | 120.0011 | 2 | 6 | 4.089853 | 4.890109 | 0.1624022 | 0 | 0.6559994 | 0
2018-03-13 23:50 | 28116.87494 | 240.0009 | 2 | 6 | 4.143781 | 4.890092 | 0.3254036 | 0 | 1.327469 | 0
2018-03-13 23:52 | 28236.87544 | 360.0014 | 2 | 6 | 4.17276 | 4.890069 | 0.4883908 | 0 | 2.005435 | 0
2018-03-13 23:54 | 28356.87454 | 480.0005 | 2 | 6 | 4.195611 | 4.890098 | 0.6513934 | 0 | 2.687457 | 0
2018-03-13 23:56 | 28476.87484 | 600.0008 | 2 | 6 | 4.200313 | 4.556403 | 0.8097515 | 0 | 3.352537 | 0
2018-03-13 23:58 | 28596.87504 | 720.001 | 2 | 6 | 4.200319 | 4.137729 | 0.9545782 | 0 | 3.960852 | 0
2018-03-14 | 28716.87544 | 840.0014 | 2 | 6 | 4.200305 | 3.777066 | 1.086342 | 0 | 4.5143 | 0
2018-03-14 00:02 | 28836.87534 | 960.0013 | 2 | 6 | 4.200294 | 3.451056 | 1.206709 | 0 | 5.019876 | 0
2018-03-14 00:04 | 28913.56754 | 1036.6935 | 2 | 6 | 4.200302 | 3.25998 | 1.278188 | 0 | 5.320106 | 0
2018-03-14 00:06 | 29033.58238 | 120.0006 | 3 | 6 | 4.2237 | 3.259933 | 1.386474 | 0 | 5.776077 | 0
2018-03-14 00:08 | 29153.58268 | 240.0009 | 3 | 6 | 4.252668 | 3.259877 | 1.495132 | 0 | 6.236579 | 0
2018-03-14 00:10 | 29273.58268 | 360.0009 | 3 | 6 | 4.281948 | 3.259946 | 1.603786 | 0 | 6.700233 | 0
2018-03-14 00:12 | 29393.58268 | 480.0009 | 3 | 6 | 4.312277 | 3.259961 | 1.712447 | 0 | 7.167155 | 0
2018-03-14 00:14 | 29513.58338 | 600.0016 | 3 | 6 | 4.344764 | 3.259908 | 1.821102 | 0 | 7.637432 | 0
2018-03-14 00:16 | 29633.58268 | 720.0009 | 3 | 6 | 4.382154 | 3.259908 | 1.929765 | 0 | 8.111526 | 0
2018-03-14 00:18 | 29753.58238 | 840.0006 | 3 | 6 | 4.400334 | 2.98706 | 2.03571 | 0 | 8.577269 | 0
2018-03-14 00:20 | 29873.58268 | 960.0009 | 3 | 6 | 4.400279 | 2.620193 | 2.128958 | 0 | 8.987587 | 0
2018-03-14 00:22 | 29993.58338 | 1080.0016 | 3 | 6 | 4.400287 | 2.312053 | 2.21104 | 0 | 9.348769 | 0
2018-03-14 00:24 | 30113.58258 | 1200.0008 | 3 | 6 | 4.40028 | 2.034017 | 2.283408 | 0 | 9.667211 | 0
2018-03-14 00:26 | 30233.58238 | 1320.0006 | 3 | 6 | 4.400294 | 1.783401 | 2.346886 | 0 | 9.946531 | 0
2018-03-14 00:28 | 30353.58248 | 1440.0007 | 3 | 6 | 4.400259 | 1.578632 | 2.402809 | 0 | 10.19261 | 0
2018-03-14 00:30 | 30473.58188 | 1560.0001 | 3 | 6 | 4.400229 | 1.403017 | 2.452415 | 0 | 10.41089 | 0
2018-03-14 00:32 | 30593.58328 | 1680.0015 | 3 | 6 | 4.400259 | 1.251215 | 2.49661 | 0 | 10.60536 | 0
2018-03-14 00:34 | 30713.58328 | 1800.0015 | 3 | 6 | 4.400204 | 1.10995 | 2.535937 | 0 | 10.77841 | 0
2018-03-14 00:36 | 30833.58348 | 1920.0017 | 3 | 6 | 4.40026 | 0.9904575 | 2.570865 | 0 | 10.93209 | 0
2018-03-14 00:38 | 30953.58238 | 2040.0006 | 3 | 6 | 4.400216 | 0.8878107 | 2.602123 | 0 | 11.06964 | 0
2018-03-14 00:40 | 31073.58198 | 2160.0002 | 3 | 6 | 4.400259 | 0.8018475 | 2.630241 | 0 | 11.19336 | 0
2018-03-14 00:42 | 31193.58198 | 2280.0002 | 3 | 6 | 4.400208 | 0.7217102 | 2.65561 | 0 | 11.30499 | 0
2018-03-14 00:44 | 31306.79818 | 2393.2164 | 3 | 6 | 4.400229 | 0.6519995 | 2.677181 | 0 | 11.39991 | 0
2018-03-14 00:46 | 31426.84 | 120.002 | 4 | 6 | 4.332551 | 0 | 2.677181 | 0 | 11.39991 | 0
2018-03-14 00:48 | 31546.84 | 240.0009 | 4 | 6 | 4.326619 | 0 | 2.677181 | 0 | 11.39991 | 0
2018-03-14 00:49 | 31606.84 | 300.003 | 4 | 6 | 4.324944 | 0 | 2.677181 | 0 | 11.39991 | 0
2018-03-14 00:51 | 31726.92 | 120.0013 | 5 | 6 | 3.72573 | -6.520043 | 2.677181 | 0.2173124 | 11.39991 | 0.8235641
2018-03-14 00:53 | 31846.92 | 240.0013 | 5 | 6 | 3.653573 | -6.519999 | 2.677181 | 0.4346261 | 11.39991 | 1.625382
2018-03-14 00:55 | 31966.92 | 360.0005 | 5 | 6 | 3.585804 | -6.519974 | 2.677181 | 0.6519423 | 11.39991 | 2.41193
2018-03-14 00:57 | 32086.92 | 480.0006 | 5 | 6 | 3.522477 | -6.520027 | 2.677181 | 0.8692654 | 11.39991 | 3.184233
2018-03-14 00:59 | 32206.92 | 600.0009 | 5 | 6 | 3.465783 | -6.520032 | 2.677181 | 1.086587 | 11.39991 | 3.943518
2018-03-14 01:01 | 32326.92 | 720.0014 | 5 | 6 | 3.412875 | -6.520005 | 2.677181 | 1.303897 | 11.39991 | 4.69087
2018-03-14 01:03 | 32446.92 | 840.0003 | 5 | 6 | 3.366798 | -6.520027 | 2.677181 | 1.521216 | 11.39991 | 5.427403
2018-03-14 01:05 | 32566.92 | 960.0014 | 5 | 6 | 3.324765 | -6.520032 | 2.677181 | 1.738539 | 11.39991 | 6.154506
2018-03-14 01:07 | 32686.92 | 1080.0002 | 5 | 6 | 3.284268 | -6.520037 | 2.677181 | 1.955864 | 11.39991 | 6.872645
2018-03-14 01:09 | 32806.92 | 1200.0014 | 5 | 6 | 3.237976 | -6.519994 | 2.677181 | 2.173193 | 11.39991 | 7.581568
2018-03-14 01:11 | 32926.92 | 1320.0003 | 5 | 6 | 3.173603 | -6.520088 | 2.677181 | 2.390502 | 11.39991 | 8.278586
2018-03-14 01:13 | 33046.92 | 1440.0013 | 5 | 6 | 3.06608 | -6.520049 | 2.677181 | 2.607841 | 11.39991 | 8.958239
2018-03-14 01:13 | 33085.2 | 1478.2795 | 5 | 6 | 2.99999 | -6.520067 | 2.677181 | 2.677166 | 11.39991 | 9.168677
2018-03-14 01:15 | 33205.24 | 120.0004 | 6 | 6 | 3.656033 | 0 | 2.677181 | 2.677166 | 11.39991 | 9.168677
2018-03-14 01:17 | 33325.24 | 240.0009 | 6 | 6 | 3.676753 | 0 | 2.677181 | 2.677166 | 11.39991 | 9.168677
2018-03-14 01:18 | 33385.24 | 300.0021 | 6 | 6 | 3.68188 | 0 | 2.677181 | 2.677166 | 11.39991 | 9.168677
2018-03-14 01:18 | 33385.26 | 0.0023 | 7 | 7 | 3.681837 | 0 | 0 | 0 | 0 | 0
2018-03-14 01:20 | 33505.33 | 120.0009 | 2 | 7 | 4.091635 | 4.889911 | 0.1623938 | 0 | 0.6563423 | 0
2018-03-14 01:22 | 33625.33 | 240.0008 | 2 | 7 | 4.143604 | 4.890096 | 0.3253995 | 0 | 1.327914 | 0
2018-03-14 01:24 | 33745.33 | 360.0012 | 2 | 7 | 4.171947 | 4.890122 | 0.4883984 | 0 | 2.00587 | 0
2018-03-14 01:26 | 33865.33 | 480.0001 | 2 | 7 | 4.196051 | 4.890168 | 0.6513797 | 0 | 2.68773 | 0
2018-03-14 01:28 | 33985.33 | 600.0005 | 2 | 7 | 4.20031 | 4.520339 | 0.8090457 | 0 | 3.349919 | 0
2018-03-14 01:30 | 34105.33 | 720.0014 | 2 | 7 | 4.200314 | 4.136218 | 0.9531538 | 0 | 3.955215 | 0
2018-03-14 01:32 | 34225.33 | 840.0009 | 2 | 7 | 4.20032 | 3.785623 | 1.085077 | 0 | 4.509331 | 0
2018-03-14 01:34 | 34345.33 | 960.0006 | 2 | 7 | 4.200316 | 3.463937 | 1.205857 | 0 | 5.016643 | 0
2018-03-14 01:36 | 34422.53 | 1037.1942 | 2 | 7 | 4.20029 | 3.259995 | 1.277936 | 0 | 5.319392 | 0
2018-03-14 01:38 | 34542.53804 | 120.0001 | 3 | 7 | 4.225103 | 3.259974 | 1.386217 | 0 | 5.775421 | 0
2018-03-14 01:40 | 34662.53814 | 240.0002 | 3 | 7 | 4.252746 | 3.259969 | 1.494877 | 0 | 6.236021 | 0
2018-03-14 01:42 | 34782.53824 | 360.0003 | 3 | 7 | 4.281417 | 3.259963 | 1.603536 | 0 | 6.699663 | 0
2018-03-14 01:44 | 34902.53884 | 480.0009 | 3 | 7 | 4.311411 | 3.259982 | 1.712194 | 0 | 7.166476 | 0
2018-03-14 01:46 | 35022.53814 | 600.0002 | 3 | 7 | 4.345294 | 3.259971 | 1.820857 | 0 | 7.63676 | 0
2018-03-14 01:48 | 35142.53964 | 720.0017 | 3 | 7 | 4.382793 | 3.259976 | 1.929514 | 0 | 8.110941 | 0
2018-03-14 01:50 | 35262.53904 | 840.0011 | 3 | 7 | 4.400303 | 2.994878 | 2.035587 | 0 | 8.577252 | 0
2018-03-14 01:52 | 35382.53944 | 960.0015 | 3 | 7 | 4.400274 | 2.633872 | 2.129181 | 0 | 8.989092 | 0
2018-03-14 01:54 | 35502.53894 | 1080.001 | 3 | 7 | 4.400268 | 2.316251 | 2.21159 | 0 | 9.351716 | 0
2018-03-14 01:56 | 35622.53804 | 1200.0001 | 3 | 7 | 4.40028 | 2.026175 | 2.283875 | 0 | 9.66979 | 0
2018-03-14 01:58 | 35742.53904 | 1320.0011 | 3 | 7 | 4.400282 | 1.78662 | 2.347296 | 0 | 9.948862 | 0
2018-03-14 02:00 | 35862.53884 | 1440.0009 | 3 | 7 | 4.400227 | 1.5832 | 2.403381 | 0 | 10.19565 | 0
2018-03-14 02:02 | 35982.53894 | 1560.001 | 3 | 7 | 4.400271 | 1.409196 | 2.453215 | 0 | 10.41493 | 0
2018-03-14 02:04 | 36102.53934 | 1680.0014 | 3 | 7 | 4.400252 | 1.250753 | 2.497508 | 0 | 10.60983 | 0
2018-03-14 02:06 | 36222.53854 | 1800.0006 | 3 | 7 | 4.400232 | 1.108477 | 2.536734 | 0 | 10.78244 | 0
2018-03-14 02:08 | 36342.53814 | 1920.0002 | 3 | 7 | 4.400212 | 0.9919682 | 2.571699 | 0 | 10.93629 | 0
2018-03-14 02:10 | 36462.53894 | 2040.001 | 3 | 7 | 4.40021 | 0.8920984 | 2.603053 | 0 | 11.07425 | 0
2018-03-14 02:12 | 36582.53924 | 2160.0013 | 3 | 7 | 4.40017 | 0.8024426 | 2.631281 | 0 | 11.19846 | 0
2018-03-14 02:14 | 36702.53934 | 2280.0014 | 3 | 7 | 4.400198 | 0.7189693 | 2.656636 | 0 | 11.31003 | 0
2018-03-14 02:15 | 36817.48014 | 2394.9422 | 3 | 7 | 4.400236 | 0.6519995 | 2.678482 | 0 | 11.40616 | 0
2018-03-14 02:17 | 36937.52 | 120.0013 | 4 | 7 | 4.332868 | 0 | 2.678482 | 0 | 11.40616 | 0
2018-03-14 02:19 | 37057.52 | 240.0005 | 4 | 7 | 4.326936 | 0 | 2.678482 | 0 | 11.40616 | 0
2018-03-14 02:20 | 37117.52 | 300.0022 | 4 | 7 | 4.325278 | 0 | 2.678482 | 0 | 11.40616 | 0
2018-03-14 02:22 | 37237.6 | 120.0008 | 5 | 7 | 3.726535 | -6.520082 | 2.678482 | 0.2172987 | 11.40616 | 0.8239536
2018-03-14 02:24 | 37357.6 | 240.0014 | 5 | 7 | 3.657249 | -6.520104 | 2.678482 | 0.4346297 | 11.40616 | 1.626262
2018-03-14 02:26 | 37477.6 | 360 | 5 | 7 | 3.589392 | -6.520033 | 2.678482 | 0.651955 | 11.40616 | 2.413655
2018-03-14 02:28 | 37597.6 | 480.0001 | 5 | 7 | 3.526234 | -6.52 | 2.678482 | 0.8692823 | 11.40616 | 3.186826
2018-03-14 02:30 | 37717.6 | 600.0009 | 5 | 7 | 3.466338 | -6.520068 | 2.678482 | 1.086601 | 11.40616 | 3.946588
2018-03-14 02:32 | 37837.6 | 720.0005 | 5 | 7 | 3.413059 | -6.520057 | 2.678482 | 1.303921 | 11.40616 | 4.69388
2018-03-14 02:34 | 37957.6 | 840.0009 | 5 | 7 | 3.368664 | -6.520058 | 2.678482 | 1.521247 | 11.40616 | 5.430696
2018-03-14 02:36 | 38077.6 | 960.0001 | 5 | 7 | 3.327946 | -6.520039 | 2.678482 | 1.73858 | 11.40616 | 6.158332
2018-03-14 02:38 | 38197.6 | 1080.0008 | 5 | 7 | 3.285879 | -6.520057 | 2.678482 | 1.955899 | 11.40616 | 6.877083
2018-03-14 02:40 | 38317.6 | 1200.0013 | 5 | 7 | 3.235377 | -6.519997 | 2.678482 | 2.173222 | 11.40616 | 7.585907
2018-03-14 02:42 | 38437.6 | 1320.0001 | 5 | 7 | 3.176066 | -6.520043 | 2.678482 | 2.39054 | 11.40616 | 8.282801
2018-03-14 02:44 | 38557.6 | 1440.0012 | 5 | 7 | 3.072011 | -6.519977 | 2.678482 | 2.60787 | 11.40616 | 8.963389
2018-03-14 02:45 | 38599.67 | 1482.0693 | 5 | 7 | 2.999996 | -6.520022 | 2.678482 | 2.684046 | 11.40616 | 9.194869
2018-03-14 02:47 | 38719.72 | 120.0009 | 6 | 7 | 3.653526 | 0 | 2.678482 | 2.684046 | 11.40616 | 9.194869
2018-03-14 02:49 | 38839.72 | 240.0009 | 6 | 7 | 3.675106 | 0 | 2.678482 | 2.684046 | 11.40616 | 9.194869
2018-03-14 02:50 | 38899.72 | 300.0029 | 6 | 7 | 3.680313 | 0 | 2.678482 | 2.684046 | 11.40616 | 9.194869
2018-03-14 02:50 | 38899.73 | 0.0024 | 7 | 8 | 3.680193 | 0 | 0 | 0 | 0 | 0
2018-03-14 02:52 | 39019.81 | 120.001 | 2 | 8 | 4.089345 | 4.890121 | 0.1623856 | 0 | 0.6561064 | 0
2018-03-14 02:54 | 39139.81 | 240.0015 | 2 | 8 | 4.141084 | 4.890119 | 0.3253742 | 0 | 1.327217 | 0
2018-03-14 02:56 | 39259.81 | 360.0014 | 2 | 8 | 4.17045 | 4.890147 | 0.4883626 | 0 | 2.004739 | 0
2018-03-14 02:58 | 39379.81 | 480.0002 | 2 | 8 | 4.196777 | 4.890092 | 0.6513671 | 0 | 2.686615 | 0
2018-03-14 03:00 | 39499.81 | 600.0003 | 2 | 8 | 4.200261 | 4.531268 | 0.8088491 | 0 | 3.34805 | 0
2018-03-14 03:02 | 39619.81 | 720.0007 | 2 | 8 | 4.200295 | 4.159614 | 0.9536831 | 0 | 3.956395 | 0
2018-03-14 03:04 | 39739.81 | 840.0015 | 2 | 8 | 4.200276 | 3.811776 | 1.086445 | 0 | 4.514032 | 0
2018-03-14 03:06 | 39859.81 | 960.0011 | 2 | 8 | 4.200304 | 3.471881 | 1.207813 | 0 | 5.023814 | 0
2018-03-14 03:07 | 39934.3 | 1034.4926 | 2 | 8 | 4.200267 | 3.259995 | 1.277447 | 0 | 5.316295 | 0
2018-03-14 03:09 | 40054.31 | 120.0001 | 3 | 8 | 4.223839 | 3.25995 | 1.385723 | 0 | 5.772264 | 0
2018-03-14 03:11 | 40174.31 | 240.0001 | 3 | 8 | 4.250834 | 3.259898 | 1.494384 | 0 | 6.232678 | 0
2018-03-14 03:13 | 40294.31 | 360.0002 | 3 | 8 | 4.27874 | 3.259902 | 1.603037 | 0 | 6.69605 | 0
2018-03-14 03:15 | 40414.31 | 480.0001 | 3 | 8 | 4.309731 | 3.259957 | 1.711699 | 0 | 7.162636 | 0
2018-03-14 03:17 | 40534.31 | 600.001 | 3 | 8 | 4.344725 | 3.259906 | 1.820354 | 0 | 7.632796 | 0
2018-03-14 03:19 | 40654.31 | 720.0009 | 3 | 8 | 4.38062 | 3.259933 | 1.92901 | 0 | 8.106812 | 0
2018-03-14 03:21 | 40774.31 | 840.0014 | 3 | 8 | 4.400294 | 3.024652 | 2.035646 | 0 | 8.575478 | 0
2018-03-14 03:23 | 40894.31 | 960.0015 | 3 | 8 | 4.400304 | 2.653871 | 2.130138 | 0 | 8.991272 | 0
2018-03-14 03:25 | 41014.31 | 1080.001 | 3 | 8 | 4.400288 | 2.316775 | 2.212911 | 0 | 9.355495 | 0
2018-03-14 03:27 | 41134.31 | 1200.0001 | 3 | 8 | 4.40031 | 2.036076 | 2.285276 | 0 | 9.673924 | 0
2018-03-14 03:29 | 41254.31 | 1320.0002 | 3 | 8 | 4.400252 | 1.799521 | 2.349109 | 0 | 9.954803 | 0
2018-03-14 03:31 | 41374.31 | 1440.0014 | 3 | 8 | 4.400243 | 1.598131 | 2.405667 | 0 | 10.20368 | 0
2018-03-14 03:33 | 41494.31 | 1560.001 | 3 | 8 | 4.40028 | 1.416874 | 2.45587 | 0 | 10.42458 | 0
2018-03-14 03:35 | 41614.31 | 1680.0009 | 3 | 8 | 4.400243 | 1.251271 | 2.500246 | 0 | 10.61984 | 0
2018-03-14 03:37 | 41734.31 | 1800.0003 | 3 | 8 | 4.400229 | 1.1161 | 2.539645 | 0 | 10.79321 | 0
2018-03-14 03:39 | 41854.31 | 1920.0001 | 3 | 8 | 4.400227 | 0.9997807 | 2.574862 | 0 | 10.94817 | 0
2018-03-14 03:41 | 41974.31 | 2040.0008 | 3 | 8 | 4.400212 | 0.8985004 | 2.606487 | 0 | 11.08733 | 0
2018-03-14 03:43 | 42094.31 | 2160.0009 | 3 | 8 | 4.400238 | 0.8042412 | 2.634856 | 0 | 11.21216 | 0
2018-03-14 03:45 | 42214.31 | 2280.0007 | 3 | 8 | 4.400236 | 0.7227983 | 2.660248 | 0 | 11.32389 | 0
2018-03-14 03:47 | 42334.31 | 2400 | 3 | 8 | 4.4002 | 0.6530275 | 2.683149 | 0 | 11.42466 | 0
2018-03-14 03:47 | 42335.52 | 2401.2073 | 3 | 8 | 4.40019 | 0.6519928 | 2.683368 | 0 | 11.42563 | 0
2018-03-14 03:49 | 42455.56 | 120 | 4 | 8 | 4.332663 | 0 | 2.683368 | 0 | 11.42563 | 0
2018-03-14 03:51 | 42575.56 | 240.0012 | 4 | 8 | 4.326736 | 0 | 2.683368 | 0 | 11.42563 | 0
2018-03-14 03:52 | 42635.57 | 300.0028 | 4 | 8 | 4.325061 | 0 | 2.683368 | 0 | 11.42563 | 0
2018-03-14 03:54 | 42755.64 | 120.0002 | 5 | 8 | 3.725307 | -6.519964 | 2.683368 | 0.2173058 | 11.42563 | 0.8234286
2018-03-14 03:56 | 42875.65 | 240.001 | 5 | 8 | 3.65727 | -6.520017 | 2.683368 | 0.4346322 | 11.42563 | 1.62568
2018-03-14 03:58 | 42995.65 | 360.0012 | 5 | 8 | 3.590375 | -6.520007 | 2.683368 | 0.6519604 | 11.42563 | 2.413227
2018-03-14 04:00 | 43115.64 | 480.0001 | 5 | 8 | 3.524462 | -6.52004 | 2.683368 | 0.8692781 | 11.42563 | 3.186286
2018-03-14 04:02 | 43235.65 | 600.0012 | 5 | 8 | 3.462752 | -6.519976 | 2.683368 | 1.086584 | 11.42563 | 3.945304
2018-03-14 04:04 | 43355.64 | 720.0001 | 5 | 8 | 3.412249 | -6.520067 | 2.683368 | 1.303911 | 11.42563 | 4.692189
2018-03-14 04:06 | 43475.65 | 840.0013 | 5 | 8 | 3.368678 | -6.52002 | 2.683368 | 1.521238 | 11.42563 | 5.428921
2018-03-14 04:08 | 43595.65 | 960.0013 | 5 | 8 | 3.327243 | -6.520017 | 2.683368 | 1.738559 | 11.42563 | 6.156581
2018-03-14 04:10 | 43715.65 | 1080.0004 | 5 | 8 | 3.281421 | -6.52005 | 2.683368 | 1.955885 | 11.42563 | 6.874798
2018-03-14 04:12 | 43835.65 | 1200.0013 | 5 | 8 | 3.23283 | -6.520058 | 2.683368 | 2.173199 | 11.42563 | 7.582634
2018-03-14 04:14 | 43955.65 | 1320.0004 | 5 | 8 | 3.175204 | -6.51999 | 2.683368 | 2.390526 | 11.42563 | 8.279286
2018-03-14 04:16 | 44075.64 | 1440.0002 | 5 | 8 | 3.074001 | -6.520065 | 2.683368 | 2.607843 | 11.42563 | 8.959869
2018-03-14 04:17 | 44117.94 | 1482.2932 | 5 | 8 | 2.999997 | -6.52006 | 2.683368 | 2.684439 | 11.42563 | 9.192733
2018-03-14 04:19 | 44237.98 | 120.0001 | 6 | 8 | 3.653368 | 0 | 2.683368 | 2.684439 | 11.42563 | 9.192733
2018-03-14 04:21 | 44357.98 | 240.0001 | 6 | 8 | 3.674711 | 0 | 2.683368 | 2.684439 | 11.42563 | 9.192733
2018-03-14 04:22 | 44417.98 | 300.0022 | 6 | 8 | 3.679818 | 0 | 2.683368 | 2.684439 | 11.42563 | 9.192733
2018-03-14 04:22 | 44417.98846 | 0.0023 | 7 | 9 | 3.679614 | 0 | 0 | 0 | 0 | 0
2018-03-14 04:24 | 44538.06898 | 120.0007 | 2 | 9 | 4.089305 | 4.890088 | 0.1624113 | 0 | 0.6562427 | 0
2018-03-14 04:26 | 44658.06898 | 240.0007 | 2 | 9 | 4.140931 | 4.89013 | 0.3254052 | 0 | 1.327286 | 0
2018-03-14 04:28 | 44778.06948 | 360.0012 | 2 | 9 | 4.172531 | 4.890119 | 0.4883946 | 0 | 2.004955 | 0
2018-03-14 04:30 | 44898.06838 | 480.0001 | 2 | 9 | 4.198703 | 4.890107 | 0.6514004 | 0 | 2.687271 | 0
2018-03-14 04:32 | 45018.06968 | 600.0014 | 2 | 9 | 4.200285 | 4.528647 | 0.8085606 | 0 | 3.347382 | 0
2018-03-14 04:34 | 45138.07008 | 720.0018 | 2 | 9 | 4.200255 | 4.168128 | 0.9534333 | 0 | 3.955889 | 0
2018-03-14 04:36 | 45258.06898 | 840.0007 | 2 | 9 | 4.200292 | 3.807313 | 1.086343 | 0 | 4.514149 | 0
2018-03-14 04:38 | 45378.06958 | 960.0013 | 2 | 9 | 4.200264 | 3.445683 | 1.207152 | 0 | 5.021582 | 0
2018-03-14 04:39 | 45448.63978 | 1030.5715 | 2 | 9 | 4.200287 | 3.259982 | 1.272859 | 0 | 5.297568 | 0
2018-03-14 04:41 | 45568.65 | 120.0004 | 3 | 9 | 4.222849 | 3.259912 | 1.381129 | 0 | 5.753443 | 0
2018-03-14 04:43 | 45688.65 | 240.0005 | 3 | 9 | 4.248789 | 3.2599 | 1.489782 | 0 | 6.213666 | 0
2018-03-14 04:45 | 45808.65 | 360 | 3 | 9 | 4.277461 | 3.259904 | 1.598433 | 0 | 6.676833 | 0
2018-03-14 04:47 | 45928.65 | 480.0005 | 3 | 9 | 4.310179 | 3.259965 | 1.707089 | 0 | 7.143359 | 0
2018-03-14 04:49 | 46048.65 | 600.0001 | 3 | 9 | 4.343483 | 3.259868 | 1.81575 | 0 | 7.613505 | 0
2018-03-14 04:51 | 46168.65 | 720.0013 | 3 | 9 | 4.37862 | 3.259908 | 1.92441 | 0 | 8.087362 | 0
2018-03-14 04:53 | 46288.65 | 840 | 3 | 9 | 4.400265 | 3.049268 | 2.031531 | 0 | 8.558018 | 0
2018-03-14 04:55 | 46408.65 | 960.0022 | 3 | 9 | 4.400249 | 2.658343 | 2.126553 | 0 | 8.976141 | 0
2018-03-14 04:57 | 46528.65 | 1080.0008 | 3 | 9 | 4.400259 | 2.325755 | 2.209409 | 0 | 9.340734 | 0
2018-03-14 04:59 | 46648.65 | 1200.0009 | 3 | 9 | 4.400282 | 2.052032 | 2.28226 | 0 | 9.661297 | 0
2018-03-14 05:01 | 46768.65 | 1320.0008 | 3 | 9 | 4.400257 | 1.817398 | 2.346633 | 0 | 9.944556 | 0
2018-03-14 05:03 | 46888.65 | 1440.0009 | 3 | 9 | 4.400262 | 1.608747 | 2.403672 | 0 | 10.19554 | 0
2018-03-14 05:05 | 47008.65 | 1560.0005 | 3 | 9 | 4.400195 | 1.416651 | 2.45403 | 0 | 10.41713 | 0
2018-03-14 05:07 | 47128.65 | 1680.0008 | 3 | 9 | 4.400259 | 1.260245 | 2.498567 | 0 | 10.6131 | 0
2018-03-14 05:09 | 47248.65 | 1800.0009 | 3 | 9 | 4.400261 | 1.125684 | 2.538266 | 0 | 10.78779 | 0
2018-03-14 05:11 | 47368.65 | 1920.0008 | 3 | 9 | 4.400209 | 1.008952 | 2.573815 | 0 | 10.94421 | 0
2018-03-14 05:13 | 47488.65 | 2040.0001 | 3 | 9 | 4.400233 | 0.9021902 | 2.605665 | 0 | 11.08436 | 0
2018-03-14 05:15 | 47608.65 | 2160.0016 | 3 | 9 | 4.400297 | 0.8082743 | 2.634099 | 0 | 11.20948 | 0
2018-03-14 05:17 | 47728.65 | 2280.0009 | 3 | 9 | 4.400213 | 0.7279253 | 2.659654 | 0 | 11.32192 | 0
2018-03-14 05:19 | 47848.65 | 2400.0021 | 3 | 9 | 4.400216 | 0.6597195 | 2.682744 | 0 | 11.42353 | 0
2018-03-14 05:20 | 47862.89 | 2414.2415 | 3 | 9 | 4.40022 | 0.6519976 | 2.685339 | 0 | 11.43495 | 0
2018-03-14 05:22 | 47982.94 | 119.9999 | 4 | 9 | 4.332865 | 0 | 2.685341 | 0 | 11.43495 | 0
2018-03-14 05:24 | 48102.94 | 240.0004 | 4 | 9 | 4.326988 | 0 | 2.685341 | 0 | 11.43495 | 0
2018-03-14 05:25 | 48162.94 | 300.0028 | 4 | 9 | 4.325351 | 0 | 2.685341 | 0 | 11.43495 | 0
2018-03-14 05:27 | 48283.021 | 120.0005 | 5 | 9 | 3.725947 | -6.519954 | 2.685341 | 0.2172949 | 11.43495 | 0.8234355
2018-03-14 05:29 | 48403.021 | 240.0005 | 5 | 9 | 3.658997 | -6.519984 | 2.685341 | 0.4345904 | 11.43495 | 1.625801
2018-03-14 05:31 | 48523.0218 | 360.0013 | 5 | 9 | 3.589543 | -6.519992 | 2.685341 | 0.6518992 | 11.43495 | 2.413413
2018-03-14 05:33 | 48643.0207 | 480.0002 | 5 | 9 | 3.521257 | -6.519934 | 2.685341 | 0.8691968 | 11.43495 | 3.185865
2018-03-14 05:35 | 48763.0206 | 600.0001 | 5 | 9 | 3.462987 | -6.519898 | 2.685341 | 1.086525 | 11.43495 | 3.944623
2018-03-14 05:37 | 48883.0218 | 720.0013 | 5 | 9 | 3.41383 | -6.520002 | 2.685341 | 1.303847 | 11.43495 | 4.691699
2018-03-14 05:39 | 49003.0221 | 840.0016 | 5 | 9 | 3.370306 | -6.51999 | 2.685341 | 1.521173 | 11.43495 | 5.428891
2018-03-14 05:41 | 49123.0211 | 960.0006 | 5 | 9 | 3.325146 | -6.520019 | 2.685341 | 1.738485 | 11.43495 | 6.15648
2018-03-14 05:43 | 49243.0207 | 1080.0002 | 5 | 9 | 3.279534 | -6.519948 | 2.685341 | 1.955808 | 11.43495 | 6.87406
2018-03-14 05:45 | 49363.0211 | 1200.0006 | 5 | 9 | 3.234443 | -6.519933 | 2.685341 | 2.173125 | 11.43495 | 7.581987
2018-03-14 05:47 | 49483.0207 | 1320.0002 | 5 | 9 | 3.179854 | -6.519979 | 2.685341 | 2.390445 | 11.43495 | 8.279243
2018-03-14 05:49 | 49603.022 | 1440.0015 | 5 | 9 | 3.074513 | -6.519999 | 2.685341 | 2.607773 | 11.43495 | 8.960636
2018-03-14 05:49 | 49643.729 | 1480.7085 | 5 | 9 | 2.999989 | -6.520025 | 2.685341 | 2.681485 | 11.43495 | 9.18474
2018-03-14 05:51 | 49763.77 | 120.0008 | 6 | 9 | 3.654377 | 0 | 2.685341 | 2.681485 | 11.43495 | 9.18474
2018-03-14 05:53 | 49883.77 | 240.0011 | 6 | 9 | 3.675264 | 0 | 2.685341 | 2.681485 | 11.43495 | 9.18474
2018-03-14 05:54 | 49943.77 | 300.002 | 6 | 9 | 3.680342 | 0 | 2.685341 | 2.681485 | 11.43495 | 9.18474
2018-03-14 05:54 | 49943.78 | 0.0024 | 7 | 10 | 3.680397 | 0 | 0 | 0 | 0 | 0
2018-03-14 05:56 | 50063.8599 | 120.0009 | 2 | 10 | 4.088178 | 4.890119 | 0.1623998 | 0 | 0.6560397 | 0
2018-03-14 05:58 | 50183.8595 | 240.0005 | 2 | 10 | 4.141859 | 4.890187 | 0.3253927 | 0 | 1.327065 | 0
2018-03-14 06:00 | 50303.8591 | 360.0001 | 2 | 10 | 4.173935 | 4.890224 | 0.4883842 | 0 | 2.005027 | 0
2018-03-14 06:02 | 50423.8599 | 480.0009 | 2 | 10 | 4.197652 | 4.890149 | 0.651378 | 0 | 2.68727 | 0
2018-03-14 06:04 | 50543.8599 | 600.0009 | 2 | 10 | 4.200296 | 4.550784 | 0.809091 | 0 | 3.349689 | 0
2018-03-14 06:06 | 50663.8594 | 720.0004 | 2 | 10 | 4.200308 | 4.173192 | 0.9545417 | 0 | 3.960624 | 0
2018-03-14 06:08 | 50783.8599 | 840.0009 | 2 | 10 | 4.200296 | 3.783053 | 1.087097 | 0 | 4.517394 | 0
2018-03-14 06:10 | 50903.8595 | 960.0005 | 2 | 10 | 4.200323 | 3.443437 | 1.207332 | 0 | 5.022416 | 0
2018-03-14 06:11 | 50975.1217 | 1031.2627 | 2 | 10 | 4.200234 | 3.259982 | 1.273652 | 0 | 5.30098 | 0
2018-03-14 06:13 | 51095.13 | 120.0009 | 3 | 10 | 4.222356 | 3.259957 | 1.381929 | 0 | 5.756865 | 0
2018-03-14 06:15 | 51215.13 | 240.0005 | 3 | 10 | 4.249008 | 3.259936 | 1.49059 | 0 | 6.217089 | 0
2018-03-14 06:17 | 51335.13 | 360 | 3 | 10 | 4.279809 | 3.259978 | 1.599245 | 0 | 6.680407 | 0
2018-03-14 06:19 | 51455.14 | 480.0016 | 3 | 10 | 4.311067 | 3.259971 | 1.70791 | 0 | 7.147174 | 0
2018-03-14 06:21 | 51575.13 | 600 | 3 | 10 | 4.343729 | 3.259904 | 1.816567 | 0 | 7.617358 | 0
2018-03-14 06:23 | 51695.14 | 720.0016 | 3 | 10 | 4.378385 | 3.259879 | 1.925219 | 0 | 8.091159 | 0
2018-03-14 06:25 | 51815.13 | 840.0009 | 3 | 10 | 4.40031 | 3.034062 | 2.032182 | 0 | 8.561131 | 0
2018-03-14 06:27 | 51935.13 | 960.0001 | 3 | 10 | 4.40027 | 2.639974 | 2.126441 | 0 | 8.975899 | 0
2018-03-14 06:29 | 52055.13 | 1080.0009 | 3 | 10 | 4.400295 | 2.323216 | 2.209017 | 0 | 9.339255 | 0
2018-03-14 06:31 | 52175.13 | 1200.0014 | 3 | 10 | 4.400286 | 2.052711 | 2.281812 | 0 | 9.659576 | 0
2018-03-14 06:33 | 52295.13 | 1320 | 3 | 10 | 4.400214 | 1.812764 | 2.346168 | 0 | 9.942757 | 0
2018-03-14 06:35 | 52415.13 | 1440.0004 | 3 | 10 | 4.400269 | 1.59421 | 2.402885 | 0 | 10.19233 | 0
2018-03-14 06:37 | 52535.13 | 1560 | 3 | 10 | 4.400263 | 1.412302 | 2.452884 | 0 | 10.41234 | 0
2018-03-14 06:39 | 52655.13 | 1680.0014 | 3 | 10 | 4.400239 | 1.257488 | 2.497314 | 0 | 10.60784 | 0
2018-03-14 06:41 | 52775.13 | 1800.0005 | 3 | 10 | 4.400251 | 1.125391 | 2.536977 | 0 | 10.78237 | 0
2018-03-14 06:43 | 52895.13 | 1920.0009 | 3 | 10 | 4.40021 | 1.003648 | 2.572434 | 0 | 10.93838 | 0
2018-03-14 06:45 | 53015.13 | 2040.0001 | 3 | 10 | 4.400235 | 0.8946657 | 2.604012 | 0 | 11.07734 | 0
2018-03-14 06:47 | 53135.14 | 2160.0016 | 3 | 10 | 4.40024 | 0.8049288 | 2.632297 | 0 | 11.2018 | 0
2018-03-14 06:49 | 53255.13 | 2280.0001 | 3 | 10 | 4.400198 | 0.7267151 | 2.657778 | 0 | 11.31392 | 0
2018-03-14 06:51 | 53375.13 | 2400.0005 | 3 | 10 | 4.40024 | 0.6582251 | 2.680836 | 0 | 11.41538 | 0
2018-03-14 06:52 | 53383.63 | 2408.5012 | 3 | 10 | 4.400159 | 0.6519976 | 2.682384 | 0 | 11.42219 | 0
2018-03-14 06:54 | 53503.681 | 120.0013 | 4 | 10 | 4.333088 | 0 | 2.682384 | 0 | 11.42219 | 0
2018-03-14 06:56 | 53623.6815 | 240.0018 | 4 | 10 | 4.327232 | 0 | 2.682384 | 0 | 11.42219 | 0
2018-03-14 06:57 | 53683.6827 | 300.003 | 4 | 10 | 4.325581 | 0 | 2.682384 | 0 | 11.42219 | 0
2018-03-14 06:59 | 53803.76 | 120.0007 | 5 | 10 | 3.729147 | -6.520012 | 2.682384 | 0.2173044 | 11.42219 | 0.8239888
2018-03-14 07:01 | 53923.76 | 240.0005 | 5 | 10 | 3.66012 | -6.520118 | 2.682384 | 0.4346254 | 11.42219 | 1.627007
2018-03-14 07:03 | 54043.76 | 360.0007 | 5 | 10 | 3.587993 | -6.520077 | 2.682384 | 0.6519539 | 11.42219 | 2.414604
2018-03-14 07:05 | 54163.76 | 480.0014 | 5 | 10 | 3.522697 | -6.520073 | 2.682384 | 0.8692874 | 11.42219 | 3.187168
2018-03-14 07:07 | 54283.76 | 600.0007 | 5 | 10 | 3.46493 | -6.520004 | 2.682384 | 1.086609 | 11.42219 | 3.946306
2018-03-14 07:09 | 54403.76 | 720.0006 | 5 | 10 | 3.41594 | -6.520019 | 2.682384 | 1.303935 | 11.42219 | 4.693896
2018-03-14 07:11 | 54523.76 | 840.0007 | 5 | 10 | 3.369793 | -6.520022 | 2.682384 | 1.521256 | 11.42219 | 5.431246
2018-03-14 07:13 | 54643.76 | 960.0009 | 5 | 10 | 3.324422 | -6.520085 | 2.682384 | 1.738564 | 11.42219 | 6.158524
2018-03-14 07:15 | 54763.76 | 1080.0014 | 5 | 10 | 3.282145 | -6.520029 | 2.682384 | 1.955892 | 11.42219 | 6.876408
2018-03-14 07:17 | 54883.76 | 1200.0005 | 5 | 10 | 3.237856 | -6.520014 | 2.682384 | 2.173207 | 11.42219 | 7.584893
2018-03-14 07:19 | 55003.76 | 1320 | 5 | 10 | 3.180069 | -6.520022 | 2.682384 | 2.39053 | 11.42219 | 8.282694
2018-03-14 07:21 | 55123.76 | 1440.0001 | 5 | 10 | 3.067757 | -6.520025 | 2.682384 | 2.607858 | 11.42219 | 8.963396
2018-03-14 07:21 | 55161.93 | 1478.1684 | 5 | 10 | 2.999999 | -6.52005 | 2.682384 | 2.676986 | 11.42219 | 9.173284
2018-03-14 07:23 | 55281.97 | 120.0009 | 6 | 10 | 3.655858 | 0 | 2.682384 | 2.676986 | 11.42219 | 9.173284
2018-03-14 07:25 | 55401.97 | 240.0003 | 6 | 10 | 3.676437 | 0 | 2.682384 | 2.676986 | 11.42219 | 9.173284
2018-03-14 07:26 | 55461.97 | 300.0028 | 6 | 10 | 3.681406 | 0 | 2.682384 | 2.676986 | 11.42219 | 9.173284
2018-03-14 07:26 | 55461.99 | 0.0025 | 7 | 11 | 3.681369 | 0 | 0 | 0 | 0 | 0
2018-03-14 07:28 | 55582.06 | 120.0002 | 2 | 11 | 4.089614 | 4.890119 | 0.1624014 | 1.366e-09 | 0.6560481 | 5.027e-09
2018-03-14 07:30 | 55702.06 | 240.0009 | 2 | 11 | 4.144666 | 4.890077 | 0.3253986 | 1.366e-09 | 1.327522 | 5.027e-09
2018-03-14 07:32 | 55822.06 | 360.001 | 2 | 11 | 4.174059 | 4.890063 | 0.4883968 | 1.366e-09 | 2.005732 | 5.027e-09
2018-03-14 07:34 | 55942.06 | 480.001 | 2 | 11 | 4.197516 | 4.890138 | 0.6513881 | 1.366e-09 | 2.687973 | 5.027e-09
2018-03-14 07:36 | 56062.06 | 600.0011 | 2 | 11 | 4.200263 | 4.542047 | 0.8091728 | 1.366e-09 | 3.350689 | 5.027e-09
2018-03-14 07:38 | 56182.06 | 720.0002 | 2 | 11 | 4.200284 | 4.13354 | 0.9538571 | 1.366e-09 | 3.958407 | 5.027e-09
2018-03-14 07:40 | 56302.06 | 840.0009 | 2 | 11 | 4.200265 | 3.760201 | 1.085249 | 1.366e-09 | 4.510292 | 5.027e-09
2018-03-14 07:42 | 56422.07 | 960.0026 | 2 | 11 | 4.200289 | 3.434072 | 1.205081 | 1.366e-09 | 5.013618 | 5.027e-09
2018-03-14 07:43 | 56491.97 | 1029.9075 | 2 | 11 | 4.200323 | 3.259995 | 1.270033 | 1.366e-09 | 5.286435 | 5.027e-09
2018-03-14 07:45 | 56611.98 | 120.0004 | 3 | 11 | 4.222791 | 3.259908 | 1.378307 | 1.366e-09 | 5.742313 | 5.027e-09
2018-03-14 07:47 | 56731.98 | 240.001 | 3 | 11 | 4.251379 | 3.259919 | 1.486964 | 1.366e-09 | 6.202657 | 5.027e-09
2018-03-14 07:49 | 56851.98 | 360.001 | 3 | 11 | 4.281377 | 3.259934 | 1.595623 | 1.366e-09 | 6.666242 | 5.027e-09
2018-03-14 07:51 | 56971.98 | 480.0016 | 3 | 11 | 4.312105 | 3.259908 | 1.704286 | 1.366e-09 | 7.133124 | 5.027e-09
2018-03-14 07:53 | 57091.98 | 600.0003 | 3 | 11 | 4.344124 | 3.259919 | 1.812941 | 1.366e-09 | 7.603378 | 5.027e-09
2018-03-14 07:55 | 57211.98 | 720.0008 | 3 | 11 | 4.379983 | 3.259912 | 1.921601 | 1.366e-09 | 8.077313 | 5.027e-09
2018-03-14 07:57 | 57331.98 | 840.0011 | 3 | 11 | 4.4003 | 3.000699 | 2.027938 | 1.366e-09 | 8.544662 | 5.027e-09
2018-03-14 07:59 | 57451.98 | 960.0004 | 3 | 11 | 4.400297 | 2.630502 | 2.121563 | 1.366e-09 | 8.956643 | 5.027e-09
2018-03-14 08:01 | 57571.98 | 1080.0003 | 3 | 11 | 4.400272 | 2.318553 | 2.203896 | 1.366e-09 | 9.31893 | 5.027e-09
2018-03-14 08:03 | 57691.98 | 1200.0004 | 3 | 11 | 4.400305 | 2.048575 | 2.276602 | 1.366e-09 | 9.638857 | 5.027e-09
2018-03-14 08:05 | 57811.98 | 1320.0011 | 3 | 11 | 4.400253 | 1.79777 | 2.340656 | 1.366e-09 | 9.920711 | 5.027e-09
2018-03-14 08:07 | 57931.98 | 1440.0018 | 3 | 11 | 4.400207 | 1.586746 | 2.396959 | 1.366e-09 | 10.16846 | 5.027e-09
2018-03-14 08:09 | 58051.98 | 1560.0002 | 3 | 11 | 4.40022 | 1.409893 | 2.446846 | 1.366e-09 | 10.38797 | 5.027e-09
2018-03-14 08:11 | 58171.98 | 1680.001 | 3 | 11 | 4.40024 | 1.259019 | 2.491271 | 1.366e-09 | 10.58346 | 5.027e-09
2018-03-14 08:13 | 58291.98 | 1800.0002 | 3 | 11 | 4.400238 | 1.122955 | 2.530941 | 1.366e-09 | 10.75801 | 5.027e-09
2018-03-14 08:15 | 58411.98 | 1920.0018 | 3 | 11 | 4.400241 | 0.9977121 | 2.566218 | 1.366e-09 | 10.91324 | 5.027e-09
2018-03-14 08:17 | 58531.98 | 2040.0001 | 3 | 11 | 4.40023 | 0.8946953 | 2.5977 | 1.366e-09 | 11.05177 | 5.027e-09
2018-03-14 08:19 | 58651.98 | 2160.0004 | 3 | 11 | 4.400182 | 0.8053322 | 2.625993 | 1.366e-09 | 11.17627 | 5.027e-09
2018-03-14 08:21 | 58771.98 | 2280.0015 | 3 | 11 | 4.400252 | 0.7285452 | 2.651544 | 1.366e-09 | 11.28869 | 5.027e-09
2018-03-14 08:23 | 58891.98 | 2400.001 | 3 | 11 | 4.400202 | 0.6551294 | 2.674598 | 1.366e-09 | 11.39014 | 5.027e-09
2018-03-14 08:23 | 58897.21 | 2405.2291 | 3 | 11 | 4.400208 | 0.6519995 | 2.675548 | 1.366e-09 | 11.39432 | 5.027e-09
2018-03-14 08:25 | 59017.25 | 120.0006 | 4 | 11 | 4.332708 | 0 | 2.675548 | 1.366e-09 | 11.39432 | 5.027e-09
2018-03-14 08:27 | 59137.25 | 240.0012 | 4 | 11 | 4.326799 | 0 | 2.675548 | 1.366e-09 | 11.39432 | 5.027e-09
2018-03-14 08:28 | 59197.26 | 300.0029 | 4 | 11 | 4.325113 | 0 | 2.675548 | 1.366e-09 | 11.39432 | 5.027e-09
2018-03-14 08:30 | 59317.33 | 120.001 | 5 | 11 | 3.727478 | -6.52009 | 2.675548 | 0.2173058 | 11.39432 | 0.8238292
2018-03-14 08:32 | 59437.33 | 240.0012 | 5 | 11 | 3.655729 | -6.520083 | 2.675548 | 0.4346377 | 11.39432 | 1.626247
2018-03-14 08:34 | 59557.33 | 360.0014 | 5 | 11 | 3.585978 | -6.520049 | 2.675548 | 0.6519553 | 11.39432 | 2.41298
2018-03-14 08:36 | 59677.33 | 480.0011 | 5 | 11 | 3.521555 | -6.520072 | 2.675548 | 0.8692801 | 11.39432 | 3.185219
2018-03-14 08:38 | 59797.33 | 600.001 | 5 | 11 | 3.465302 | -6.52012 | 2.675548 | 1.086611 | 11.39432 | 3.944302
2018-03-14 08:40 | 59917.34 | 720.002 | 5 | 11 | 3.413894 | -6.520141 | 2.675548 | 1.303939 | 11.39432 | 4.691736
2018-03-14 08:42 | 60037.34 | 840.0022 | 5 | 11 | 3.366042 | -6.520092 | 2.675548 | 1.521266 | 11.39432 | 5.428353
2018-03-14 08:44 | 60157.34 | 960.002 | 5 | 11 | 3.323507 | -6.52006 | 2.675548 | 1.73858 | 11.39432 | 6.155186
2018-03-14 08:46 | 60277.33 | 1080.001 | 5 | 11 | 3.281668 | -6.520004 | 2.675548 | 1.955895 | 11.39432 | 6.872855
2018-03-14 08:48 | 60397.33 | 1200.0012 | 5 | 11 | 3.236128 | -6.520114 | 2.675548 | 2.17323 | 11.39432 | 7.581332
2018-03-14 08:50 | 60517.33 | 1320.0014 | 5 | 11 | 3.174079 | -6.520103 | 2.675548 | 2.390564 | 11.39432 | 8.278403
2018-03-14 08:52 | 60637.33 | 1440.0006 | 5 | 11 | 3.063941 | -6.520086 | 2.675548 | 2.607888 | 11.39432 | 8.957764
2018-03-14 08:53 | 60674.22 | 1476.8852 | 5 | 11 | 2.999992 | -6.520075 | 2.675548 | 2.674674 | 11.39432 | 9.160413
2018-03-14 08:55 | 60794.26 | 120.0008 | 6 | 11 | 3.656207 | 0 | 2.675548 | 2.674696 | 11.39432 | 9.160477
2018-03-14 08:57 | 60914.26 | 240.0008 | 6 | 11 | 3.676731 | 0 | 2.675548 | 2.674696 | 11.39432 | 9.160477
2018-03-14 08:58 | 60974.26 | 300.002 | 6 | 11 | 3.681767 | 0 | 2.675548 | 2.674696 | 11.39432 | 9.160477
2018-03-14 08:58 | 60974.27 | 0.0024 | 7 | 12 | 3.681874 | 0 | 0 | 0 | 0 | 0
2018-03-14 09:00 | 61094.35 | 120.0014 | 2 | 12 | 4.092058 | 4.890182 | 0.1623878 | 0 | 0.6562494 | 0
2018-03-14 09:02 | 61214.35 | 240.0032 | 2 | 12 | 4.144753 | 4.890195 | 0.3253854 | 0 | 1.327945 | 0
2018-03-14 09:04 | 61334.35 | 360.0011 | 2 | 12 | 4.17366 | 4.890006 | 0.4883837 | 0 | 2.006107 | 0
2018-03-14 09:06 | 61454.35 | 480.0006 | 2 | 12 | 4.196821 | 4.890159 | 0.6513746 | 0 | 2.688209 | 0
2018-03-14 09:08 | 61574.35 | 600.0015 | 2 | 12 | 4.200276 | 4.52168 | 0.8090317 | 0 | 3.350377 | 0
2018-03-14 09:10 | 61694.35 | 720.0015 | 2 | 12 | 4.200303 | 4.123843 | 0.9529331 | 0 | 3.954806 | 0
2018-03-14 09:12 | 61814.35 | 840.0006 | 2 | 12 | 4.200308 | 3.768611 | 1.084381 | 0 | 4.506924 | 0
2018-03-14 09:14 | 61934.35 | 960.0003 | 2 | 12 | 4.200277 | 3.448567 | 1.204515 | 0 | 5.011519 | 0
2018-03-14 09:15 | 62007.95 | 1033.595 | 2 | 12 | 4.200292 | 3.25999 | 1.273085 | 0 | 5.299536 | 0
2018-03-14 09:17 | 62127.96 | 120.0004 | 3 | 12 | 4.224294 | 3.25995 | 1.381357 | 0 | 5.755467 | 0
2018-03-14 09:19 | 62247.96 | 240.0008 | 3 | 12 | 4.25278 | 3.260005 | 1.490016 | 0 | 6.216024 | 0
2018-03-14 09:21 | 62367.96 | 360.0008 | 3 | 12 | 4.281659 | 3.25995 | 1.598679 | 0 | 6.679699 | 0
2018-03-14 09:23 | 62487.96 | 480.0002 | 3 | 12 | 4.311598 | 3.259908 | 1.707339 | 0 | 7.14657 | 0
2018-03-14 09:25 | 62607.96 | 600.0005 | 3 | 12 | 4.344532 | 3.259978 | 1.815997 | 0 | 7.616812 | 0
2018-03-14 09:27 | 62727.96 | 720.001 | 3 | 12 | 4.382393 | 3.259933 | 1.924656 | 0 | 8.09091 | 0
2018-03-14 09:29 | 62847.96 | 840.002 | 3 | 12 | 4.400315 | 2.994483 | 2.030706 | 0 | 8.557108 | 0
2018-03-14 09:31 | 62967.96 | 960.0013 | 3 | 12 | 4.40029 | 2.62898 | 2.124211 | 0 | 8.96856 | 0
2018-03-14 09:33 | 63087.96 | 1080.0005 | 3 | 12 | 4.400229 | 2.318145 | 2.206594 | 0 | 9.331067 | 0
2018-03-14 09:35 | 63207.96 | 1200.0016 | 3 | 12 | 4.400257 | 2.034748 | 2.279108 | 0 | 9.650147 | 0
2018-03-14 09:37 | 63327.96 | 1320.0008 | 3 | 12 | 4.40028 | 1.788914 | 2.342689 | 0 | 9.929923 | 0
2018-03-14 09:39 | 63447.96 | 1440.0005 | 3 | 12 | 4.400247 | 1.584353 | 2.398822 | 0 | 10.17692 | 0
2018-03-14 09:41 | 63567.96 | 1560.0008 | 3 | 12 | 4.400262 | 1.411337 | 2.448658 | 0 | 10.39621 | 0
2018-03-14 09:43 | 63687.96 | 1680.0009 | 3 | 12 | 4.400307 | 1.257121 | 2.493059 | 0 | 10.59159 | 0
2018-03-14 09:45 | 63807.96 | 1800.0013 | 3 | 12 | 4.400224 | 1.112314 | 2.532484 | 0 | 10.76507 | 0
2018-03-14 09:47 | 63927.96 | 1920.0013 | 3 | 12 | 4.400235 | 0.9949179 | 2.567541 | 0 | 10.91933 | 0
2018-03-14 09:49 | 64047.96 | 2040 | 3 | 12 | 4.400259 | 0.8939066 | 2.598966 | 0 | 11.0576 | 0
2018-03-14 09:51 | 64167.96 | 2160.0001 | 3 | 12 | 4.400194 | 0.8053064 | 2.62726 | 0 | 11.1821 | 0
2018-03-14 09:53 | 64287.96 | 2280 | 3 | 12 | 4.400223 | 0.7246799 | 2.652753 | 0 | 11.29428 | 0
2018-03-14 09:55 | 64406.91 | 2398.9518 | 3 | 12 | 4.400227 | 0.6519966 | 2.675444 | 0 | 11.39413 | 0
2018-03-14 09:57 | 64526.95788 | 120.0001 | 4 | 12 | 4.332879 | 0 | 2.675444 | 0 | 11.39413 | 0
2018-03-14 09:59 | 64646.95868 | 240.0009 | 4 | 12 | 4.326933 | 0 | 2.675444 | 0 | 11.39413 | 0
2018-03-14 10:00 | 64706.95988 | 300.0021 | 4 | 12 | 4.325242 | 0 | 2.675444 | 0 | 11.39413 | 0
2018-03-14 10:02 | 64827.04 | 120.001 | 5 | 12 | 3.728581 | -6.519949 | 2.675444 | 0.217319 | 11.39413 | 0.8243878
2018-03-14 10:04 | 64947.04 | 240.0003 | 5 | 12 | 3.656826 | -6.519954 | 2.675444 | 0.4346335 | 11.39413 | 1.626783
2018-03-14 10:06 | 65067.04 | 360.001 | 5 | 12 | 3.58891 | -6.520073 | 2.675444 | 0.6519613 | 11.39413 | 2.4141
2018-03-14 10:08 | 65187.04 | 480.0009 | 5 | 12 | 3.525835 | -6.52001 | 2.675444 | 0.8692916 | 11.39413 | 3.187093
2018-03-14 10:10 | 65307.04 | 600.0014 | 5 | 12 | 3.467425 | -6.520029 | 2.675444 | 1.086614 | 11.39413 | 3.946886
2018-03-14 10:12 | 65427.04 | 720.0014 | 5 | 12 | 3.413188 | -6.520053 | 2.675444 | 1.303917 | 11.39413 | 4.694356
2018-03-14 10:14 | 65547.04 | 840.0006 | 5 | 12 | 3.367766 | -6.520033 | 2.675444 | 1.521238 | 11.39413 | 5.431028
2018-03-14 10:16 | 65667.04 | 960.0014 | 5 | 12 | 3.32617 | -6.520085 | 2.675444 | 1.738561 | 11.39413 | 6.158395
2018-03-14 10:18 | 65787.04 | 1080.0002 | 5 | 12 | 3.285087 | -6.520103 | 2.675444 | 1.955883 | 11.39413 | 6.87685
2018-03-14 10:20 | 65907.04 | 1200.0014 | 5 | 12 | 3.236715 | -6.520027 | 2.675444 | 2.173209 | 11.39413 | 7.585755
2018-03-14 10:22 | 66027.04 | 1320.0002 | 5 | 12 | 3.174652 | -6.519972 | 2.675444 | 2.390532 | 11.39413 | 8.282663
2018-03-14 10:24 | 66147.04 | 1440.0015 | 5 | 12 | 3.071326 | -6.520004 | 2.675444 | 2.607851 | 11.39413 | 8.962895
2018-03-14 10:25 | 66187.92 | 1480.8869 | 5 | 12 | 2.999995 | -6.520039 | 2.675444 | 2.681893 | 11.39413 | 9.187881
2018-03-14 10:27 | 66307.97 | 120.0008 | 6 | 12 | 3.653148 | 0 | 2.675444 | 2.681893 | 11.39413 | 9.187881
2018-03-14 10:29 | 66427.97 | 240.0013 | 6 | 12 | 3.674626 | 0 | 2.675444 | 2.681893 | 11.39413 | 9.187881
2018-03-14 10:30 | 66487.97 | 300.0029 | 6 | 12 | 3.679986 | 0 | 2.675444 | 2.681893 | 11.39413 | 9.187881
2018-03-14 10:30 | 66487.98 | 0.0023 | 7 | 13 | 3.679962 | 0 | 0 | 0 | 0 | 0
2018-03-14 10:32 | 66608.05486 | 120.0013 | 2 | 13 | 4.089322 | 4.890075 | 0.162405 | 0 | 0.656121 | 0
2018-03-14 10:34 | 66728.05456 | 240.001 | 2 | 13 | 4.141469 | 4.890065 | 0.325397 | 0 | 1.32725 | 0
2018-03-14 10:36 | 66848.05376 | 360.0002 | 2 | 13 | 4.17033 | 4.890092 | 0.4883906 | 0 | 2.004848 | 0
2018-03-14 10:38 | 66968.05366 | 480.0001 | 2 | 13 | 4.19559 | 4.890092 | 0.6513973 | 0 | 2.68664 | 0
2018-03-14 10:40 | 67088.05406 | 600.0005 | 2 | 13 | 4.200293 | 4.524587 | 0.8090306 | 0 | 3.348684 | 0
2018-03-14 10:42 | 67208.05456 | 720.001 | 2 | 13 | 4.200284 | 4.149602 | 0.9535526 | 0 | 3.955718 | 0
2018-03-14 10:44 | 67328.05506 | 840.0015 | 2 | 13 | 4.200318 | 3.802247 | 1.085943 | 0 | 4.511795 | 0
2018-03-14 10:46 | 67448.05456 | 960.001 | 2 | 13 | 4.200293 | 3.472108 | 1.207156 | 0 | 5.020927 | 0
2018-03-14 10:47 | 67525.04136 | 1036.9878 | 2 | 13 | 4.200265 | 3.259992 | 1.27917 | 0 | 5.323403 | 0
2018-03-14 10:49 | 67645.05 | 120.0005 | 3 | 13 | 4.224763 | 3.259946 | 1.387445 | 0 | 5.779409 | 0
2018-03-14 10:51 | 67765.05 | 240.0002 | 3 | 13 | 4.251811 | 3.259982 | 1.496095 | 0 | 6.23989 | 0
2018-03-14 10:53 | 67885.05 | 360.0007 | 3 | 13 | 4.279925 | 3.259906 | 1.604764 | 0 | 6.703454 | 0
2018-03-14 10:55 | 68005.05 | 480.0002 | 3 | 13 | 4.310311 | 3.259971 | 1.713429 | 0 | 7.170152 | 0
2018-03-14 10:57 | 68125.05 | 600.0002 | 3 | 13 | 4.344994 | 3.259936 | 1.822086 | 0 | 7.640342 | 0
2018-03-14 10:59 | 68245.06 | 720.0018 | 3 | 13 | 4.381489 | 3.259913 | 1.930753 | 0 | 8.11448 | 0
2018-03-14 11:01 | 68365.05 | 840.0006 | 3 | 13 | 4.400339 | 3.013957 | 2.037189 | 0 | 8.582313 | 0
2018-03-14 11:03 | 68485.06 | 960.0018 | 3 | 13 | 4.400313 | 2.650729 | 2.131422 | 0 | 8.996968 | 0
2018-03-14 11:05 | 68605.06 | 1080.0014 | 3 | 13 | 4.400294 | 2.323846 | 2.214234 | 0 | 9.361362 | 0
2018-03-14 11:07 | 68725.05 | 1200.0003 | 3 | 13 | 4.400298 | 2.033731 | 2.286654 | 0 | 9.680033 | 0
2018-03-14 11:09 | 68845.06 | 1320.0014 | 3 | 13 | 4.400273 | 1.79644 | 2.350373 | 0 | 9.96041 | 0
2018-03-14 11:11 | 68965.05 | 1440.0004 | 3 | 13 | 4.400182 | 1.593291 | 2.406783 | 0 | 10.20863 | 0
2018-03-14 11:13 | 69085.05 | 1560.0005 | 3 | 13 | 4.400264 | 1.416383 | 2.456909 | 0 | 10.4292 | 0
2018-03-14 11:15 | 69205.06 | 1680.0018 | 3 | 13 | 4.400243 | 1.251603 | 2.501336 | 0 | 10.62469 | 0
2018-03-14 11:17 | 69325.06 | 1800.0014 | 3 | 13 | 4.400251 | 1.113518 | 2.540672 | 0 | 10.79778 | 0
2018-03-14 11:19 | 69445.06 | 1920.001 | 3 | 13 | 4.400243 | 0.997633 | 2.575806 | 0 | 10.95237 | 0
2018-03-14 11:21 | 69565.06 | 2040.0014 | 3 | 13 | 4.400224 | 0.8969345 | 2.607339 | 0 | 11.09113 | 0
2018-03-14 11:23 | 69685.06 | 2160.001 | 3 | 13 | 4.400201 | 0.8039007 | 2.63568 | 0 | 11.21583 | 0
2018-03-14 11:25 | 69805.06 | 2280.0014 | 3 | 13 | 4.400198 | 0.7197046 | 2.661051 | 0 | 11.32747 | 0
2018-03-14 11:27 | 69923.87 | 2398.8128 | 3 | 13 | 4.400226 | 0.6519976 | 2.683664 | 0 | 11.42697 | 0
2018-03-14 11:29 | 70043.91 | 120.0007 | 4 | 13 | 4.33327 | 0 | 2.683664 | 0 | 11.42697 | 0
2018-03-14 11:31 | 70163.91 | 240.0011 | 4 | 13 | 4.327374 | 0 | 2.683664 | 0 | 11.42697 | 0
2018-03-14 11:32 | 70223.92 | 300.0023 | 4 | 13 | 4.325701 | 0 | 2.683664 | 0 | 11.42697 | 0
2018-03-14 11:34 | 70343.99528 | 120.0007 | 5 | 13 | 3.72955 | -6.52005 | 2.683664 | 0.2172992 | 11.42697 | 0.8245287
2018-03-14 11:36 | 70463.99578 | 240.0012 | 5 | 13 | 3.660029 | -6.520061 | 2.683664 | 0.4346451 | 11.42697 | 1.627563
2018-03-14 11:38 | 70583.99528 | 360.0007 | 5 | 13 | 3.592468 | -6.52008 | 2.683664 | 0.6519645 | 11.42697 | 2.415526
2018-03-14 11:40 | 70703.99498 | 480.0004 | 5 | 13 | 3.527693 | -6.520083 | 2.683664 | 0.8692956 | 11.42697 | 3.189205
2018-03-14 11:42 | 70823.99608 | 600.0015 | 5 | 13 | 3.46595 | -6.520065 | 2.683664 | 1.086618 | 11.42697 | 3.94907
2018-03-14 11:44 | 70943.99578 | 720.0012 | 5 | 13 | 3.413993 | -6.520063 | 2.683664 | 1.303945 | 11.42697 | 4.696437
2018-03-14 11:46 | 71063.99598 | 840.0014 | 5 | 13 | 3.370252 | -6.519976 | 2.683664 | 1.521262 | 11.42697 | 5.433529
2018-03-14 11:48 | 71183.99498 | 960.0004 | 5 | 13 | 3.329405 | -6.520073 | 2.683664 | 1.738588 | 11.42697 | 6.161556
2018-03-14 11:50 | 71303.99598 | 1080.0014 | 5 | 13 | 3.285628 | -6.520106 | 2.683664 | 1.95592 | 11.42697 | 6.880486
2018-03-14 11:52 | 71423.99488 | 1200.0003 | 5 | 13 | 3.235666 | -6.520015 | 2.683664 | 2.173232 | 11.42697 | 7.589107
2018-03-14 11:54 | 71543.99528 | 1320.0007 | 5 | 13 | 3.178938 | -6.52005 | 2.683664 | 2.390561 | 11.42697 | 8.286425
2018-03-14 11:56 | 71663.99578 | 1440.0012 | 5 | 13 | 3.079456 | -6.520086 | 2.683664 | 2.607876 | 11.42697 | 8.967974
2018-03-14 11:57 | 71709.54988 | 1485.5553 | 5 | 13 | 2.999989 | -6.52003 | 2.683664 | 2.690402 | 11.42697 | 9.219158
2018-03-14 11:59 | 71829.6 | 120.0003 | 6 | 13 | 3.650231 | 0 | 2.683664 | 2.690402 | 11.42697 | 9.219158
2018-03-14 12:01 | 71949.6 | 240.0015 | 6 | 13 | 3.672434 | 0 | 2.683664 | 2.690402 | 11.42697 | 9.219158
2018-03-14 12:02 | 72009.6 | 300.0028 | 6 | 13 | 3.677737 | 0 | 2.683664 | 2.690402 | 11.42697 | 9.219158
2018-03-14 12:02 | 72009.60722 | 0.0025 | 7 | 14 | 3.677745 | 0 | 0 | 0 | 0 | 0
2018-03-14 12:04 | 72129.68814 | 120.0014 | 2 | 14 | 4.086529 | 4.889857 | 0.1623918 | 0 | 0.6557527 | 0
2018-03-14 12:06 | 72249.68784 | 240.0011 | 2 | 14 | 4.137501 | 4.890138 | 0.3253814 | 0 | 1.326319 | 0
2018-03-14 12:08 | 72369.68774 | 360.001 | 2 | 14 | 4.168605 | 4.889981 | 0.4883671 | 0 | 2.00341 | 0
2018-03-14 12:10 | 72489.68734 | 480.0006 | 2 | 14 | 4.195721 | 4.890132 | 0.6513497 | 0 | 2.685013 | 0
2018-03-14 12:12 | 72609.68734 | 600.0006 | 2 | 14 | 4.200311 | 4.561252 | 0.8096434 | 0 | 3.349829 | 0
2018-03-14 12:14 | 72729.68704 | 720.0003 | 2 | 14 | 4.200288 | 4.190412 | 0.955425 | 0 | 3.962154 | 0
2018-03-14 12:16 | 72849.68724 | 840.0005 | 2 | 14 | 4.200274 | 3.836024 | 1.089238 | 0 | 4.524207 | 0
2018-03-14 12:18 | 72969.68824 | 960.0015 | 2 | 14 | 4.200288 | 3.477538 | 1.211176 | 0 | 5.036381 | 0
2018-03-14 12:19 | 73047.18414 | 1037.4974 | 2 | 14 | 4.200292 | 3.259986 | 1.283617 | 0 | 5.340654 | 0
2018-03-14 12:21 | 73167.2 | 120 | 3 | 14 | 4.223212 | 3.259931 | 1.391891 | 0 | 5.796569 | 0
2018-03-14 12:23 | 73287.2 | 240.0016 | 3 | 14 | 4.249558 | 3.259994 | 1.500554 | 0 | 6.256899 | 0
2018-03-14 12:25 | 73407.2 | 360.0004 | 3 | 14 | 4.27794 | 3.259952 | 1.609214 | 0 | 6.720169 | 0
2018-03-14 12:27 | 73527.2 | 480.0005 | 3 | 14 | 4.310179 | 3.260015 | 1.717875 | 0 | 7.18672 | 0
2018-03-14 12:29 | 73647.2 | 600.0001 | 3 | 14 | 4.344368 | 3.25995 | 1.826531 | 0 | 7.656905 | 0
2018-03-14 12:31 | 73767.2 | 720.0009 | 3 | 14 | 4.380043 | 3.259942 | 1.935188 | 0 | 8.130872 | 0
2018-03-14 12:33 | 73887.2 | 840.0025 | 3 | 14 | 4.400265 | 3.033444 | 2.042036 | 0 | 8.600425 | 0
2018-03-14 12:35 | 74007.2 | 960.0008 | 3 | 14 | 4.400322 | 2.651523 | 2.136619 | 0 | 9.016619 | 0
2018-03-14 12:37 | 74127.2 | 1080.0008 | 3 | 14 | 4.400256 | 2.311439 | 2.219156 | 0 | 9.379802 | 0
2018-03-14 12:39 | 74247.2 | 1200.0002 | 3 | 14 | 4.40029 | 2.036538 | 2.291476 | 0 | 9.698034 | 0
2018-03-14 12:41 | 74367.2 | 1320.0008 | 3 | 14 | 4.400281 | 1.802085 | 2.355335 | 0 | 9.979026 | 0
2018-03-14 12:43 | 74487.2 | 1440.0006 | 3 | 14 | 4.400214 | 1.596306 | 2.411919 | 0 | 10.22801 | 0
2018-03-14 12:45 | 74607.2 | 1560.0005 | 3 | 14 | 4.400282 | 1.409857 | 2.461995 | 0 | 10.44836 | 0
2018-03-14 12:47 | 74727.2 | 1680.0002 | 3 | 14 | 4.400254 | 1.249525 | 2.506208 | 0 | 10.64291 | 0
2018-03-14 12:49 | 74847.2 | 1800.0001 | 3 | 14 | 4.400238 | 1.115165 | 2.54556 | 0 | 10.81607 | 0
2018-03-14 12:51 | 74967.2 | 1920.0006 | 3 | 14 | 4.400247 | 1.000657 | 2.580776 | 0 | 10.97103 | 0
2018-03-14 12:53 | 75087.2 | 2040.0002 | 3 | 14 | 4.400208 | 0.8966303 | 2.612373 | 0 | 11.11006 | 0
2018-03-14 12:55 | 75207.2 | 2160.0009 | 3 | 14 | 4.400178 | 0.8003292 | 2.640625 | 0 | 11.234375 | 0
2018-03-14 12:57 | 75327.2 | 2280.0002 | 3 | 14 | 4.400232 | 0.7220144 | 2.665965 | 0 | 11.34588 | 0
2018-03-14 12:59 | 75447.2 | 2400.0009 | 3 | 14 | 4.400215 | 0.6537504 | 2.688855 | 0 | 11.4466 | 0
2018-03-14 12:59 | 75450.18 | 2402.9841 | 3 | 14 | 4.400223 | 0.6519966 | 2.689397 | 0 | 11.44898 | 0
2018-03-14 13:01 | 75570.23 | 120.0003 | 4 | 14 | 4.332974 | 0 | 2.689397 | 0 | 11.44898 | 0
2018-03-14 13:03 | 75690.23 | 240.0003 | 4 | 14 | 4.327075 | 0 | 2.689397 | 0 | 11.44898 | 0
2018-03-14 13:04 | 75750.23 | 300.0004 | 4 | 14 | 4.325424 | 0 | 2.689397 | 0 | 11.44898 | 0
2018-03-14 13:06 | 75870.3 | 120.0011 | 5 | 14 | 3.727184 | -6.520088 | 2.689397 | 0.2173077 | 11.44898 | 0.8238097
2018-03-14 13:08 | 75990.3 | 240.0006 | 5 | 14 | 3.659035 | -6.520108 | 2.689397 | 0.4346248 | 11.44898 | 1.626386
2018-03-14 13:10 | 76110.3 | 360.0011 | 5 | 14 | 3.590969 | -6.520043 | 2.689397 | 0.6519536 | 11.44898 | 2.414237
2018-03-14 13:12 | 76230.3 | 480.001 | 5 | 14 | 3.523234 | -6.520004 | 2.689397 | 0.869281 | 11.44898 | 3.187267
2018-03-14 13:14 | 76350.3 | 600.0001 | 5 | 14 | 3.463157 | -6.519976 | 2.689397 | 1.0866 | 11.44898 | 3.946183
2018-03-14 13:16 | 76470.3 | 720.0005 | 5 | 14 | 3.413163 | -6.520029 | 2.689397 | 1.303919 | 11.44898 | 4.693245
2018-03-14 13:18 | 76590.3 | 840.0013 | 5 | 14 | 3.370213 | -6.520199 | 2.689397 | 1.52126 | 11.44898 | 5.430328
2018-03-14 13:20 | 76710.3 | 960.0013 | 5 | 14 | 3.326804 | -6.520063 | 2.689397 | 1.738574 | 11.44898 | 6.158073
2018-03-14 13:22 | 76830.3 | 1080.0014 | 5 | 14 | 3.280363 | -6.519974 | 2.689397 | 1.955893 | 11.44898 | 6.876017
2018-03-14 13:24 | 76950.3 | 1200.0005 | 5 | 14 | 3.233848 | -6.520043 | 2.689397 | 2.173218 | 11.44898 | 7.583928
2018-03-14 13:26 | 77070.3 | 1320.0007 | 5 | 14 | 3.177178 | -6.520045 | 2.689397 | 2.390536 | 11.44898 | 8.280852
2018-03-14 13:28 | 77190.3 | 1440.0013 | 5 | 14 | 3.07512 | -6.520027 | 2.689397 | 2.607834 | 11.44898 | 8.961886
2018-03-14 13:29 | 77232.52 | 1482.2173 | 5 | 14 | 2.999999 | -6.519944 | 2.689397 | 2.684285 | 11.44898 | 9.194371
2018-03-14 13:31 | 77352.56 | 120 | 6 | 14 | 3.652619 | 0 | 2.689397 | 2.684285 | 11.44898 | 9.194371
2018-03-14 13:33 | 77472.56 | 240.0003 | 6 | 14 | 3.673933 | 0 | 2.689397 | 2.684285 | 11.44898 | 9.194371
2018-03-14 13:34 | 77532.56 | 300.0021 | 6 | 14 | 3.679131 | 0 | 2.689397 | 2.684285 | 11.44898 | 9.194371
2018-03-14 13:34 | 77532.5717 | 0.0025 | 7 | 15 | 3.679066 | 0 | 0 | 0 | 0 | 0
2018-03-14 13:36 | 77652.66 | 120.0009 | 2 | 15 | 4.088487 | 4.890174 | 0.1624071 | 0 | 0.6561693 | 0
2018-03-14 13:38 | 77772.66 | 240.0005 | 2 | 15 | 4.140987 | 4.890172 | 0.3253864 | 0 | 1.327105 | 0
2018-03-14 13:40 | 77892.66 | 360.0023 | 2 | 15 | 4.17395 | 4.889796 | 0.488394 | 0 | 2.005001 | 0
2018-03-14 13:42 | 78012.66 | 480.002 | 2 | 15 | 4.198605 | 4.890201 | 0.6513773 | 0 | 2.687308 | 0
2018-03-14 13:44 | 78132.66 | 600.001 | 2 | 15 | 4.200273 | 4.533065 | 0.8086565 | 0 | 3.347917 | 0
2018-03-14 13:46 | 78252.66 | 720.0014 | 2 | 15 | 4.200281 | 4.170417 | 0.9537973 | 0 | 3.95755 | 0
2018-03-14 13:48 | 78372.66 | 840.001 | 2 | 15 | 4.200312 | 3.794526 | 1.086603 | 0 | 4.515375 | 0
2018-03-14 13:50 | 78492.66 | 960.0007 | 2 | 15 | 4.200281 | 3.440257 | 1.206977 | 0 | 5.020981 | 0
2018-03-14 13:51 | 78562.7 | 1030.0404 | 2 | 15 | 4.200292 | 3.259999 | 1.272133 | 0 | 5.294651 | 0
2018-03-14 13:53 | 78682.71 | 120.001 | 3 | 15 | 4.222738 | 3.260005 | 1.380411 | 2.115e-09 | 5.750558 | 8.575e-09
2018-03-14 13:55 | 78802.71 | 240.0013 | 3 | 15 | 4.248585 | 3.259902 | 1.489072 | 2.115e-09 | 6.210778 | 8.575e-09
2018-03-14 13:57 | 78922.71 | 360.0004 | 3 | 15 | 4.278242 | 3.259969 | 1.597729 | 2.115e-09 | 6.673986 | 8.575e-09
2018-03-14 13:59 | 79042.71 | 480.0014 | 3 | 15 | 4.310574 | 3.260011 | 1.706388 | 2.115e-09 | 7.140615 | 8.575e-09
2018-03-14 14:01 | 79162.71 | 600.0013 | 3 | 15 | 4.343456 | 3.259957 | 1.815051 | 2.115e-09 | 7.610784 | 8.575e-09
2018-03-14 14:03 | 79282.71 | 720.0005 | 3 | 15 | 4.37811 | 3.26002 | 1.923709 | 2.115e-09 | 8.08461 | 8.575e-09
2018-03-14 14:05 | 79402.71 | 840.0008 | 3 | 15 | 4.400275 | 3.04915 | 2.030861 | 2.115e-09 | 8.55538 | 8.575e-09
2018-03-14 14:07 | 79522.71 | 960.0005 | 3 | 15 | 4.400273 | 2.650373 | 2.12566 | 2.115e-09 | 8.972523 | 8.575e-09
2018-03-14 14:09 | 79642.71 | 1080.0008 | 3 | 15 | 4.400282 | 2.328568 | 2.208483 | 2.115e-09 | 9.336968 | 8.575e-09
2018-03-14 14:11 | 79762.71 | 1200.0005 | 3 | 15 | 4.400283 | 2.054433 | 2.281407 | 2.115e-09 | 9.657855 | 8.575e-09
2018-03-14 14:13 | 79882.71 | 1320 | 3 | 15 | 4.400279 | 1.819011 | 2.345893 | 2.115e-09 | 9.94161 | 8.575e-09
2018-03-14 14:15 | 80002.71 | 1440.0016 | 3 | 15 | 4.400288 | 1.605365 | 2.402924 | 2.115e-09 | 10.19256 | 8.575e-09
2018-03-14 14:17 | 80122.71 | 1560.0013 | 3 | 15 | 4.400271 | 1.418064 | 2.453181 | 2.115e-09 | 10.4137 | 8.575e-09
2018-03-14 14:19 | 80242.71 | 1680.0017 | 3 | 15 | 4.40028 | 1.262442 | 2.497779 | 2.115e-09 | 10.60994 | 8.575e-09
2018-03-14 14:21 | 80362.71 | 1800.0009 | 3 | 15 | 4.400258 | 1.12929 | 2.537566 | 2.115e-09 | 10.78502 | 8.575e-09
2018-03-14 14:23 | 80482.71 | 1920.0005 | 3 | 15 | 4.400217 | 1.010668 | 2.573211 | 2.115e-09 | 10.94186 | 8.575e-09
2018-03-14 14:25 | 80602.71 | 2040.0009 | 3 | 15 | 4.400223 | 0.9006195 | 2.605044 | 2.115e-09 | 11.08194 | 8.575e-09
2018-03-14 14:27 | 80722.71 | 2160.0016 | 3 | 15 | 4.400231 | 0.8084803 | 2.633478 | 2.115e-09 | 11.20706 | 8.575e-09
2018-03-14 14:29 | 80842.71 | 2280.0005 | 3 | 15 | 4.400204 | 0.7289801 | 2.659075 | 2.115e-09 | 11.31969 | 8.575e-09
2018-03-14 14:31 | 80962.71 | 2400.0001 | 3 | 15 | 4.400197 | 0.6611366 | 2.68223 | 2.115e-09 | 11.42157 | 8.575e-09
2018-03-14 14:31 | 80980.52 | 2417.8136 | 3 | 15 | 4.400225 | 0.6519966 | 2.685478 | 2.115e-09 | 11.43587 | 8.575e-09
2018-03-14 14:33 | 81100.57 | 120.001 | 4 | 15 | 4.333222 | 0 | 2.685478 | 2.115e-09 | 11.43587 | 8.575e-09
2018-03-14 14:35 | 81220.57 | 240.0013 | 4 | 15 | 4.327404 | 0 | 2.685478 | 2.115e-09 | 11.43587 | 8.575e-09
2018-03-14 14:36 | 81280.57 | 300.0029 | 4 | 15 | 4.325749 | 0 | 2.685478 | 2.115e-09 | 11.43587 | 8.575e-09
2018-03-14 14:38 | 81400.65 | 120.0025 | 5 | 15 | 3.729006 | -6.520053 | 2.685478 | 0.2173203 | 11.43587 | 0.8241466
2018-03-14 14:40 | 81520.65 | 240.0004 | 5 | 15 | 3.660849 | -6.520156 | 2.685478 | 0.4346359 | 11.43587 | 1.627224
2018-03-14 14:42 | 81640.65 | 360.0008 | 5 | 15 | 3.589389 | -6.520139 | 2.685478 | 0.6519526 | 11.43587 | 2.415057
2018-03-14 14:44 | 81760.65 | 480.0001 | 5 | 15 | 3.522326 | -6.52007 | 2.685478 | 0.8692805 | 11.43587 | 3.187673
2018-03-14 14:46 | 81880.65 | 600.0004 | 5 | 15 | 3.464304 | -6.520093 | 2.685478 | 1.086607 | 11.43587 | 3.946709
2018-03-14 14:48 | 82000.65 | 720.0004 | 5 | 15 | 3.415308 | -6.520128 | 2.685478 | 1.303925 | 11.43587 | 4.694086
2018-03-14 14:50 | 82120.65 | 840.0009 | 5 | 15 | 3.370129 | -6.520133 | 2.685478 | 1.521238 | 11.43587 | 5.43135
2018-03-14 14:52 | 82240.65 | 960.0012 | 5 | 15 | 3.323984 | -6.520083 | 2.685478 | 1.738558 | 11.43587 | 6.158743
2018-03-14 14:54 | 82360.65 | 1080.0008 | 5 | 15 | 3.280816 | -6.520055 | 2.685478 | 1.955871 | 11.43587 | 6.87639
2018-03-14 14:56 | 82480.65 | 1200.0016 | 5 | 15 | 3.235374 | -6.52003 | 2.685478 | 2.173183 | 11.43587 | 7.584493
2018-03-14 14:58 | 82600.65 | 1320.0013 | 5 | 15 | 3.179429 | -6.520083 | 2.685478 | 2.390512 | 11.43587 | 8.282025
2018-03-14 15:00 | 82720.65 | 1440.0013 | 5 | 15 | 3.070424 | -6.52011 | 2.685478 | 2.607837 | 11.43587 | 8.963065
2018-03-14 15:01 | 82759.13 | 1478.4794 | 5 | 15 | 2.999996 | -6.520086 | 2.685478 | 2.677536 | 11.43587 | 9.174795
2018-03-14 15:03 | 82879.17 | 120.002 | 6 | 15 | 3.655062 | 0 | 2.685478 | 2.677536 | 11.43587 | 9.174795
2018-03-14 15:05 | 82999.16 | 240.0003 | 6 | 15 | 3.675859 | 0 | 2.685478 | 2.677536 | 11.43587 | 9.174795
2018-03-14 15:06 | 83059.17 | 300.0029 | 6 | 15 | 3.680853 | 0 | 2.685478 | 2.677536 | 11.43587 | 9.174795
2018-03-14 15:06 | 83059.18142 | 0.0024 | 7 | 16 | 3.680936 | 0 | 0 | 0 | 0 | 0
2018-03-14 15:08 | 83179.26204 | 120.001 | 2 | 16 | 4.088974 | 4.889939 | 0.1623969 | 1.84e-10 | 0.6560346 | 6.78e-10
2018-03-14 15:10 | 83299.26124 | 240.0002 | 2 | 16 | 4.143943 | 4.890128 | 0.3253832 | 1.84e-10 | 1.327299 | 6.78e-10
2018-03-14 15:12 | 83419.26114 | 360.0001 | 2 | 16 | 4.174458 | 4.890113 | 0.4883896 | 1.84e-10 | 2.005522 | 6.78e-10
2018-03-14 15:14 | 83539.26124 | 480.0002 | 2 | 16 | 4.198212 | 4.890168 | 0.651368 | 1.84e-10 | 2.68779 | 6.78e-10
2018-03-14 15:16 | 83659.26114 | 600.0001 | 2 | 16 | 4.200302 | 4.544806 | 0.8090112 | 1.84e-10 | 3.349923 | 6.78e-10
2018-03-14 15:18 | 83779.26124 | 720.0002 | 2 | 16 | 4.200275 | 4.147429 | 0.9539664 | 1.84e-10 | 3.958778 | 6.78e-10
2018-03-14 15:20 | 83899.26124 | 840.0002 | 2 | 16 | 4.200271 | 3.76361 | 1.085678 | 1.84e-10 | 4.512007 | 6.78e-10
2018-03-14 15:22 | 84019.26124 | 960.0002 | 2 | 16 | 4.200286 | 3.431134 | 1.20549 | 1.84e-10 | 5.015249 | 6.78e-10
2018-03-14 15:23 | 84085.61244 | 1026.3514 | 2 | 16 | 4.200255 | 3.259999 | 1.267135 | 1.84e-10 | 5.274177 | 6.78e-10
2018-03-14 15:25 | 84205.62 | 120.0009 | 3 | 16 | 4.222177 | 3.259986 | 1.375418 | 1.84e-10 | 5.730062 | 6.78e-10
2018-03-14 15:27 | 84325.62 | 240.0009 | 3 | 16 | 4.249671 | 3.260022 | 1.484075 | 1.84e-10 | 6.190283 | 6.78e-10
2018-03-14 15:29 | 84445.62 | 360.001 | 3 | 16 | 4.280285 | 3.259971 | 1.59274 | 1.84e-10 | 6.653729 | 6.78e-10
2018-03-14 15:31 | 84565.62 | 480.0017 | 3 | 16 | 4.310959 | 3.259967 | 1.701398 | 1.84e-10 | 7.120478 | 6.78e-10
2018-03-14 15:33 | 84685.62 | 600.0002 | 3 | 16 | 4.343123 | 3.260005 | 1.810062 | 1.84e-10 | 7.590663 | 6.78e-10
2018-03-14 15:35 | 84805.62 | 720.0009 | 3 | 16 | 4.378365 | 3.260018 | 1.918722 | 1.84e-10 | 8.064469 | 6.78e-10
2018-03-14 15:37 | 84925.62 | 840.0002 | 3 | 16 | 4.400315 | 3.022101 | 2.025505 | 1.84e-10 | 8.533667 | 6.78e-10
2018-03-14 15:39 | 85045.62 | 960.0017 | 3 | 16 | 4.4003 | 2.645097 | 2.119653 | 1.84e-10 | 8.947943 | 6.78e-10
2018-03-14 15:41 | 85165.62 | 1080.0002 | 3 | 16 | 4.400285 | 2.329999 | 2.202422 | 1.84e-10 | 9.31215 | 6.78e-10
2018-03-14 15:43 | 85285.62 | 1200.0019 | 3 | 16 | 4.400288 | 2.059386 | 2.275493 | 1.84e-10 | 9.633682 | 6.78e-10
2018-03-14 15:45 | 85405.62 | 1320.0007 | 3 | 16 | 4.400261 | 1.813276 | 2.339979 | 1.84e-10 | 9.917439 | 6.78e-10
2018-03-14 15:47 | 85525.62 | 1440.0015 | 3 | 16 | 4.400252 | 1.594831 | 2.39666 | 1.84e-10 | 10.16685 | 6.78e-10
2018-03-14 15:49 | 85645.62 | 1560.0016 | 3 | 16 | 4.400231 | 1.416169 | 2.446768 | 1.84e-10 | 10.38734 | 6.78e-10
2018-03-14 15:51 | 85765.62 | 1680.0011 | 3 | 16 | 4.400248 | 1.26454 | 2.491367 | 1.84e-10 | 10.58358 | 6.78e-10
2018-03-14 15:53 | 85885.62 | 1800.0008 | 3 | 16 | 4.400235 | 1.129314 | 2.531217 | 1.84e-10 | 10.75893 | 6.78e-10
2018-03-14 15:55 | 86005.62 | 1920.0004 | 3 | 16 | 4.400226 | 1.004217 | 2.566751 | 1.84e-10 | 10.91529 | 6.78e-10
2018-03-14 15:57 | 86125.62 | 2040.0008 | 3 | 16 | 4.400232 | 0.8993101 | 2.598417 | 1.84e-10 | 11.05463 | 6.78e-10
2018-03-14 15:59 | 86245.62 | 2160.0005 | 3 | 16 | 4.40024 | 0.8102102 | 2.626873 | 1.84e-10 | 11.17984 | 6.78e-10
2018-03-14 16:01 | 86365.62 | 2280.0024 | 3 | 16 | 4.40017 | 0.7321815 | 2.652563 | 1.84e-10 | 11.29288 | 6.78e-10
2018-03-14 16:03 | 86485.62 | 2400.0003 | 3 | 16 | 4.400234 | 0.6619568 | 2.675789 | 1.84e-10 | 11.39508 | 6.78e-10
2018-03-14 16:03 | 86500.45 | 2414.8256 | 3 | 16 | 4.400192 | 0.6519995 | 2.678495 | 1.84e-10 | 11.40699 | 6.78e-10
2018-03-14 16:05 | 86620.49 | 120.0004 | 4 | 16 | 4.333424 | 0 | 2.678495 | 1.84e-10 | 11.40699 | 6.78e-10
2018-03-14 16:07 | 86740.49 | 240.0007 | 4 | 16 | 4.327575 | 0 | 2.678495 | 1.84e-10 | 11.40699 | 6.78e-10
2018-03-14 16:08 | 86800.49 | 300.0019 | 4 | 16 | 4.325931 | 0 | 2.678495 | 1.84e-10 | 11.40699 | 6.78e-10
2018-03-14 16:10 | 86920.57 | 120.0023 | 5 | 16 | 3.734712 | -6.520039 | 2.678495 | 0.2173244 | 11.40699 | 0.8252665
2018-03-14 16:12 | 87040.57 | 240.001 | 5 | 16 | 3.663642 | -6.520053 | 2.678495 | 0.4346364 | 11.40699 | 1.629258
2018-03-14 16:14 | 87160.57 | 360.0008 | 5 | 16 | 3.592177 | -6.520043 | 2.678495 | 0.6519704 | 11.40699 | 2.417596
2018-03-14 16:16 | 87280.57 | 480.0019 | 5 | 16 | 3.527913 | -6.520082 | 2.678495 | 0.8693001 | 11.40699 | 3.19121
2018-03-14 16:18 | 87400.57 | 600.0008 | 5 | 16 | 3.471156 | -6.520113 | 2.678495 | 1.086615 | 11.40699 | 3.951531
2018-03-14 16:20 | 87520.57 | 720.001 | 5 | 16 | 3.420275 | -6.520025 | 2.678495 | 1.303935 | 11.40699 | 4.700276
2018-03-14 16:22 | 87640.57 | 840.0015 | 5 | 16 | 3.372144 | -6.520072 | 2.678495 | 1.521242 | 11.40699 | 5.438248
2018-03-14 16:24 | 87760.57 | 960.0019 | 5 | 16 | 3.328864 | -6.520092 | 2.678495 | 1.738581 | 11.40699 | 6.166374
2018-03-14 16:26 | 87880.57 | 1080.0022 | 5 | 16 | 3.287508 | -6.520058 | 2.678495 | 1.955901 | 11.40699 | 6.885321
2018-03-14 16:28 | 88000.57 | 1200.0019 | 5 | 16 | 3.244071 | -6.520039 | 2.678495 | 2.173213 | 11.40699 | 7.59517
2018-03-14 16:30 | 88120.57 | 1320.0023 | 5 | 16 | 3.185231 | -6.520067 | 2.678495 | 2.390536 | 11.40699 | 8.294266
2018-03-14 16:32 | 88240.57 | 1440.0011 | 5 | 16 | 3.078012 | -6.520057 | 2.678495 | 2.607849 | 11.40699 | 8.976357
2018-03-14 16:33 | 88284.66 | 1484.0895 | 5 | 16 | 2.999995 | -6.520075 | 2.678495 | 2.687701 | 11.40699 | 9.219299
2018-03-14 16:35 | 88404.7 | 120.002 | 6 | 16 | 3.650081 | 0 | 2.678495 | 2.687701 | 11.40699 | 9.219299
2018-03-14 16:37 | 88524.7 | 240 | 6 | 16 | 3.672233 | 0 | 2.678495 | 2.687701 | 11.40699 | 9.219299
2018-03-14 16:38 | 88584.7 | 300.0035 | 6 | 16 | 3.677703 | 0 | 2.678495 | 2.687701 | 11.40699 | 9.219299
2018-03-14 16:38 | 88584.72 | 0.0023 | 7 | 17 | 3.677676 | 0 | 0 | 0 | 0 | 0
2018-03-14 16:40 | 88704.8067 | 120.0006 | 2 | 17 | 4.086722 | 4.889857 | 0.1623901 | 0 | 0.6555352 | 0
2018-03-14 16:42 | 88824.8072 | 240.0011 | 2 | 17 | 4.140213 | 4.889897 | 0.3253756 | 0 | 1.326359 | 0
2018-03-14 16:44 | 88944.8083 | 360.0022 | 2 | 17 | 4.170102 | 4.890012 | 0.4883602 | 0 | 2.003815 | 0
2018-03-14 16:46 | 89064.808 | 480.0019 | 2 | 17 | 4.19332 | 4.890107 | 0.6513557 | 0 | 2.685388 | 0
2018-03-14 16:48 | 89184.8084 | 600.0023 | 2 | 17 | 4.200293 | 4.583453 | 0.8105458 | 0 | 3.353876 | 0
2018-03-14 16:50 | 89304.8072 | 720.0011 | 2 | 17 | 4.200282 | 4.16775 | 0.9562567 | 0 | 3.965904 | 0
2018-03-14 16:52 | 89424.8074 | 840.0013 | 2 | 17 | 4.200318 | 3.806949 | 1.089009 | 0 | 4.523501 | 0
2018-03-14 16:54 | 89544.8072 | 960.0011 | 2 | 17 | 4.200236 | 3.478209 | 1.210307 | 0 | 5.032988 | 0
2018-03-14 16:56 | 89629.9536 | 1045.1475 | 2 | 17 | 4.200276 | 3.259997 | 1.289997 | 0 | 5.367708 | 0
2018-03-14 16:58 | 89749.96 | 120.0015 | 3 | 17 | 4.224103 | 3.259992 | 1.398272 | 0 | 5.823651 | 0
2018-03-14 17:00 | 89869.96 | 240.0027 | 3 | 17 | 4.253119 | 3.259997 | 1.506933 | 0 | 6.284225 | 0
2018-03-14 17:02 | 89989.96 | 360.0015 | 3 | 17 | 4.282096 | 3.259973 | 1.615588 | 0 | 6.747911 | 0
2018-03-14 17:04 | 90109.96 | 480.0002 | 3 | 17 | 4.312287 | 3.259933 | 1.724242 | 0 | 7.214813 | 0
2018-03-14 17:06 | 90229.96 | 600.0007 | 3 | 17 | 4.345279 | 3.259971 | 1.832899 | 0 | 7.685133 | 0
2018-03-14 17:08 | 90349.96 | 720.0018 | 3 | 17 | 4.383224 | 3.259948 | 1.941553 | 0 | 8.159286 | 0
2018-03-14 17:10 | 90469.96 | 840.0006 | 3 | 17 | 4.400297 | 2.980721 | 2.047356 | 0 | 8.624446 | 0
2018-03-14 17:12 | 90589.96 | 960.0012 | 3 | 17 | 4.400284 | 2.614831 | 2.140423 | 0 | 9.03397 | 0
2018-03-14 17:14 | 90709.96 | 1080.0008 | 3 | 17 | 4.400273 | 2.305446 | 2.222331 | 0 | 9.394388 | 0
2018-03-14 17:16 | 90829.96 | 1200.0003 | 3 | 17 | 4.400263 | 2.023292 | 2.29442 | 0 | 9.711599 | 0
2018-03-14 17:18 | 90949.96 | 1320.0016 | 3 | 17 | 4.400274 | 1.77521 | 2.357573 | 0 | 9.98949 | 0
2018-03-14 17:20 | 91069.96 | 1440.0003 | 3 | 17 | 4.40029 | 1.571969 | 2.413259 | 0 | 10.23452 | 0
2018-03-14 17:22 | 91189.96 | 1560.0016 | 3 | 17 | 4.400195 | 1.396945 | 2.462654 | 0 | 10.45187 | 0
2018-03-14 17:24 | 91309.96 | 1680.0011 | 3 | 17 | 4.400267 | 1.24579 | 2.506654 | 0 | 10.64548 | 0
2018-03-14 17:26 | 91429.96 | 1800.0015 | 3 | 17 | 4.40029 | 1.104691 | 2.545769 | 0 | 10.8176 | 0
2018-03-14 17:28 | 91549.96 | 1920.0011 | 3 | 17 | 4.400226 | 0.9851856 | 2.580523 | 0 | 10.97052 | 0
2018-03-14 17:30 | 91669.96 | 2040.0005 | 3 | 17 | 4.40022 | 0.8842793 | 2.611635 | 0 | 11.10742 | 0
2018-03-14 17:32 | 91789.96 | 2160.0002 | 3 | 17 | 4.400226 | 0.7978563 | 2.639642 | 0 | 11.23066 | 0
2018-03-14 17:34 | 91909.96 | 2280.0006 | 3 | 17 | 4.400155 | 0.7164297 | 2.66489 | 0 | 11.34176 | 0
2018-03-14 17:35 | 92017.93 | 2387.969 | 3 | 17 | 4.400233 | 0.6519995 | 2.6854 | 0 | 11.43201 | 0
2018-03-14 17:37 | 92137.98 | 120.0013 | 4 | 17 | 4.332868 | 0 | 2.6854 | 0 | 11.43201 | 0
2018-03-14 17:39 | 92257.98 | 240.0001 | 4 | 17 | 4.326936 | 0 | 2.6854 | 0 | 11.43201 | 0
2018-03-14 17:40 | 92317.98 | 300.0022 | 4 | 17 | 4.325269 | 0 | 2.6854 | 0 | 11.43201 | 0
2018-03-14 17:42 | 92438.06 | 120.0005 | 5 | 17 | 3.729476 | -6.519968 | 2.6854 | 0.2173082 | 11.43201 | 0.8243493
2018-03-14 17:44 | 92558.06 | 240.0002 | 5 | 17 | 3.657801 | -6.51998 | 2.6854 | 0.4346242 | 11.43201 | 1.626998
2018-03-14 17:46 | 92678.06 | 360.0013 | 5 | 17 | 3.589643 | -6.519913 | 2.6854 | 0.6519487 | 11.43201 | 2.414464
2018-03-14 17:48 | 92798.06 | 480.0002 | 5 | 17 | 3.526087 | -6.520005 | 2.6854 | 0.869283 | 11.43201 | 3.187581
2018-03-14 17:50 | 92918.06 | 600.0005 | 5 | 17 | 3.468395 | -6.519971 | 2.6854 | 1.08662 | 11.43201 | 3.94759
2018-03-14 17:52 | 93038.06 | 720.001 | 5 | 17 | 3.415445 | -6.519977 | 2.6854 | 1.303931 | 11.43201 | 4.695485
2018-03-14 17:54 | 93158.06 | 840.0005 | 5 | 17 | 3.369713 | -6.520015 | 2.6854 | 1.521267 | 11.43201 | 5.432678
2018-03-14 17:56 | 93278.06 | 960.0002 | 5 | 17 | 3.327751 | -6.520019 | 2.6854 | 1.738599 | 11.43201 | 6.160418
2018-03-14 17:58 | 93398.06 | 1080.0013 | 5 | 17 | 3.287229 | -6.519979 | 2.6854 | 1.955898 | 11.43201 | 6.879162
2018-03-14 18:00 | 93518.06 | 1200.0009 | 5 | 17 | 3.240229 | -6.52001 | 2.6854 | 2.173246 | 11.43201 | 7.588687
2018-03-14 18:02 | 93638.06 | 1320.0005 | 5 | 17 | 3.178394 | -6.520025 | 2.6854 | 2.390581 | 11.43201 | 8.286472
2018-03-14 18:04 | 93758.06 | 1440.0009 | 5 | 17 | 3.074591 | -6.520029 | 2.6854 | 2.607907 | 11.43201 | 8.967521
2018-03-14 18:05 | 93800.55 | 1482.4964 | 5 | 17 | 3 | -6.520053 | 2.6854 | 2.684863 | 11.43201 | 9.201504
2018-03-14 18:07 | 93920.6 | 120.0003 | 6 | 17 | 3.650651 | 0 | 2.6854 | 2.684863 | 11.43201 | 9.201504
2018-03-14 18:09 | 94040.6 | 240.0005 | 6 | 17 | 3.672718 | 0 | 2.6854 | 2.684863 | 11.43201 | 9.201504
2018-03-14 18:10 | 94100.6 | 300.0005 | 6 | 17 | 3.678226 | 0 | 2.6854 | 2.684863 | 11.43201 | 9.201504
2018-03-14 18:10 | 94100.60478 | 0.0023 | 7 | 18 | 3.678049 | 0 | 0 | 0 | 0 | 0
2018-03-14 18:12 | 94220.686 | 120.0015 | 2 | 18 | 4.087087 | 4.889821 | 0.1624026 | 0 | 0.6557961 | 0
2018-03-14 18:14 | 94340.6863 | 240.0018 | 2 | 18 | 4.139052 | 4.889848 | 0.3253865 | 0 | 1.32651 | 0
2018-03-14 18:16 | 94460.686 | 360.0015 | 2 | 18 | 4.168145 | 4.889846 | 0.4883851 | 0 | 2.003777 | 0
2018-03-14 18:18 | 94580.6847 | 480.0002 | 2 | 18 | 4.192474 | 4.88988 | 0.6513632 | 0 | 2.685034 | 0
2018-03-14 18:20 | 94700.686 | 600.0015 | 2 | 18 | 4.200322 | 4.563186 | 0.8102666 | 0 | 3.352297 | 0
2018-03-14 18:22 | 94820.6864 | 720.0019 | 2 | 18 | 4.200278 | 4.180924 | 0.9558971 | 0 | 3.963988 | 0
2018-03-14 18:24 | 94940.686 | 840.0015 | 2 | 18 | 4.200323 | 3.82838 | 1.089311 | 0 | 4.524364 | 0
2018-03-14 18:26 | 95060.6864 | 960.0019 | 2 | 18 | 4.200289 | 3.500073 | 1.211441 | 0 | 5.037346 | 0
2018-03-14 18:28 | 95149.2977 | 1048.6132 | 2 | 18 | 4.200292 | 3.25999 | 1.294656 | 0 | 5.386873 | 0
2018-03-14 18:30 | 95269.31 | 120.0007 | 3 | 18 | 4.22506 | 3.260011 | 1.402947 | 0 | 5.842957 | 0
2018-03-14 18:32 | 95389.31 | 240.001 | 3 | 18 | 4.252498 | 3.259978 | 1.511609 | 0 | 6.303543 | 0
2018-03-14 18:34 | 95509.31 | 360.0015 | 3 | 18 | 4.280709 | 3.260028 | 1.620267 | 0 | 6.767138 | 0
2018-03-14 18:36 | 95629.31 | 480.001 | 3 | 18 | 4.310932 | 3.25998 | 1.728927 | 0 | 7.233887 | 0
2018-03-14 18:38 | 95749.31 | 600.0014 | 3 | 18 | 4.345683 | 3.260005 | 1.837609 | 0 | 7.704247 | 0
2018-03-14 18:40 | 95869.31 | 720.0002 | 3 | 18 | 4.382905 | 3.260036 | 1.946271 | 0 | 8.178482 | 0
2018-03-14 18:42 | 95989.31 | 840.0015 | 3 | 18 | 4.400286 | 2.992982 | 2.052325 | 0 | 8.644715 | 0
2018-03-14 18:44 | 96109.31 | 960.001 | 3 | 18 | 4.400296 | 2.630345 | 2.145874 | 0 | 9.056356 | 0
2018-03-14 18:46 | 96229.31 | 1080.0015 | 3 | 18 | 4.400282 | 2.304891 | 2.22805 | 0 | 9.417954 | 0
2018-03-14 18:48 | 96349.31 | 1200.0002 | 3 | 18 | 4.400252 | 2.012399 | 2.299868 | 0 | 9.733974 | 0
2018-03-14 18:50 | 96469.31 | 1320.0015 | 3 | 18 | 4.400286 | 1.77631 | 2.362913 | 0 | 10.01139 | 0
2018-03-14 18:52 | 96589.31 | 1440.0011 | 3 | 18 | 4.400271 | 1.573694 | 2.418625 | 0 | 10.25654 | 0
2018-03-14 18:54 | 96709.31 | 1560.0007 | 3 | 18 | 4.400246 | 1.396995 | 2.46809 | 0 | 10.4742 | 0
2018-03-14 18:56 | 96829.31 | 1680.0012 | 3 | 18 | 4.400255 | 1.235053 | 2.511929 | 0 | 10.6671 | 0
2018-03-14 18:58 | 96949.31 | 1800.0016 | 3 | 18 | 4.400237 | 1.097162 | 2.550703 | 0 | 10.83771 | 0
2018-03-14 19:00 | 97069.31 | 1920.0014 | 3 | 18 | 4.400199 | 0.9806013 | 2.585289 | 0 | 10.9899 | 0
2018-03-14 19:02 | 97189.31 | 2040.0017 | 3 | 18 | 4.40021 | 0.8819218 | 2.616308 | 0 | 11.12639 | 0
2018-03-14 19:04 | 97309.31 | 2160.0004 | 3 | 18 | 4.400242 | 0.7926216 | 2.644196 | 0 | 11.2491 | 0
2018-03-14 19:06 | 97429.31 | 2280.0001 | 3 | 18 | 4.400176 | 0.709444 | 2.669192 | 0 | 11.35909 | 0
2018-03-14 19:07 | 97528.6 | 2379.2903 | 3 | 18 | 4.400208 | 0.6519966 | 2.687955 | 0 | 11.44165 | 0
2018-03-14 19:09 | 97648.64 | 120.0005 | 4 | 18 | 4.333539 | 0 | 2.687955 | 0 | 11.44165 | 0
2018-03-14 19:11 | 97768.64 | 240.0003 | 4 | 18 | 4.327675 | 0 | 2.687955 | 0 | 11.44165 | 0
2018-03-14 19:12 | 97828.65 | 300.0038 | 4 | 18 | 4.326007 | 0 | 2.687955 | 0 | 11.44165 | 0
2018-03-14 19:14 | 97948.73 | 120.0007 | 5 | 18 | 3.73235 | -6.520133 | 2.687955 | 0.2173146 | 11.44165 | 0.8252685
2018-03-14 19:16 | 98068.72 | 240.0002 | 5 | 18 | 3.662543 | -6.520058 | 2.687955 | 0.4346313 | 11.44165 | 1.628759
2018-03-14 19:18 | 98188.73 | 360.0007 | 5 | 18 | 3.594179 | -6.520123 | 2.687955 | 0.6519424 | 11.44165 | 2.417188
2018-03-14 19:20 | 98308.73 | 480.001 | 5 | 18 | 3.530655 | -6.520131 | 2.687955 | 0.8692885 | 11.44165 | 3.191434
2018-03-14 19:22 | 98428.73 | 600.0014 | 5 | 18 | 3.469894 | -6.520093 | 2.687955 | 1.086558 | 11.44165 | 3.951887
2018-03-14 19:24 | 98548.73 | 720.001 | 5 | 18 | 3.416772 | -6.520154 | 2.687955 | 1.303906 | 11.44165 | 4.70008
2018-03-14 19:26 | 98668.73 | 840.0006 | 5 | 18 | 3.371937 | -6.520144 | 2.687955 | 1.521268 | 11.44165 | 5.437788
2018-03-14 19:28 | 98788.72 | 960.0002 | 5 | 18 | 3.330833 | -6.520067 | 2.687955 | 1.738588 | 11.44165 | 6.166054
2018-03-14 19:30 | 98908.73 | 1080.0014 | 5 | 18 | 3.288332 | -6.520102 | 2.687955 | 1.955887 | 11.44165 | 6.885304
2018-03-14 19:32 | 99028.73 | 1200.001 | 5 | 18 | 3.238557 | -6.520173 | 2.687955 | 2.173227 | 11.44165 | 7.594671
2018-03-14 19:34 | 99148.73 | 1320.0014 | 5 | 18 | 3.1802 | -6.520025 | 2.687955 | 2.390529 | 11.44165 | 8.292404
2018-03-14 19:36 | 99268.72 | 1440.0003 | 5 | 18 | 3.079483 | -6.52005 | 2.687955 | 2.607905 | 11.44165 | 8.974319
2018-03-14 19:37 | 99314.99 | 1486.2671 | 5 | 18 | 2.999994 | -6.52004 | 2.687955 | 2.691689 | 11.44165 | 9.229322
2018-03-14 19:39 | 99435.04 | 120.0005 | 6 | 18 | 3.648842 | 0 | 2.687955 | 2.691689 | 11.44165 | 9.229322
2018-03-14 19:41 | 99555.04 | 240.0001 | 6 | 18 | 3.671561 | 0 | 2.687955 | 2.691689 | 11.44165 | 9.229322
2018-03-14 19:42 | 99615.05 | 300.0052 | 6 | 18 | 3.677063 | 0 | 2.687955 | 2.691689 | 11.44165 | 9.229322
2018-03-14 19:42 | 99615.05108 | 0.0039 | 7 | 19 | 3.677017 | 0 | 0 | 0 | 0 | 0
2018-03-14 19:44 | 99735.14 | 120.0011 | 2 | 19 | 4.087314 | 4.890149 | 0.1623899 | 7.721e-09 | 0.6558518 | 2.839e-08
2018-03-14 19:46 | 99855.14 | 240.0004 | 2 | 19 | 4.13883 | 4.890187 | 0.3253758 | 7.721e-09 | 1.326598 | 2.839e-08
2018-03-14 19:48 | 99975.14 | 360.0004 | 2 | 19 | 4.169356 | 4.890138 | 0.4883706 | 7.721e-09 | 2.003887 | 2.839e-08
2018-03-14 19:50 | 100095.1 | 480.002 | 2 | 19 | 4.196619 | 4.890109 | 0.6513677 | 7.721e-09 | 2.685662 | 2.839e-08
2018-03-14 19:52 | 100215.1 | 600.0024 | 2 | 19 | 4.200284 | 4.539651 | 0.8090554 | 7.721e-09 | 3.347957 | 2.839e-08
2018-03-14 19:54 | 100335.1 | 720.0012 | 2 | 19 | 4.200295 | 4.169105 | 0.9541692 | 7.721e-09 | 3.957477 | 2.839e-08
2018-03-14 19:56 | 100455.1 | 840.0024 | 2 | 19 | 4.200265 | 3.822675 | 1.087366 | 7.721e-09 | 4.516941 | 2.839e-08
2018-03-14 19:58 | 100575.1 | 960.0027 | 2 | 19 | 4.200274 | 3.473077 | 1.208975 | 7.721e-09 | 5.027736 | 2.839e-08
2018-03-14 19:59 | 100649.8 | 1034.6928 | 2 | 19 | 4.200326 | 3.25998 | 1.278775 | 7.721e-09 | 5.320917 | 2.839e-08
2018-03-14 20:01 | 100769.8 | 120.0015 | 3 | 19 | 4.223591 | 3.259971 | 1.387046 | 7.721e-09 | 5.776846 | 2.839e-08
2018-03-14 20:03 | 100889.8 | 240.0012 | 3 | 19 | 4.250238 | 3.259961 | 1.495706 | 7.721e-09 | 6.237213 | 2.839e-08
2018-03-14 20:05 | 101009.8 | 360.0015 | 3 | 19 | 4.278238 | 3.259938 | 1.604354 | 7.721e-09 | 6.700489 | 2.839e-08
2018-03-14 20:07 | 101129.8 | 480.002 | 3 | 19 | 4.309717 | 3.259908 | 1.713013 | 7.721e-09 | 7.167032 | 2.839e-08
2018-03-14 20:09 | 101249.8 | 600.0024 | 3 | 19 | 4.344266 | 3.259938 | 1.821668 | 7.721e-09 | 7.637179 | 2.839e-08
2018-03-14 20:11 | 101369.8 | 720.0003 | 3 | 19 | 4.379838 | 3.259946 | 1.930315 | 7.721e-09 | 8.111086 | 2.839e-08
2018-03-14 20:13 | 101489.8 | 840.0024 | 3 | 19 | 4.400264 | 3.038093 | 2.03718 | 7.721e-09 | 8.580708 | 2.839e-08
2018-03-14 20:15 | 101609.8 | 960.0021 | 3 | 19 | 4.400297 | 2.662948 | 2.132044 | 7.721e-09 | 8.998135 | 2.839e-08
2018-03-14 20:17 | 101729.8 | 1080.0024 | 3 | 19 | 4.400297 | 2.323276 | 2.215041 | 7.721e-09 | 9.363346 | 2.839e-08
2018-03-14 20:19 | 101849.8 | 1200.0004 | 3 | 19 | 4.4003 | 2.043223 | 2.287638 | 7.721e-09 | 9.682796 | 2.839e-08
2018-03-14 20:21 | 101969.8 | 1320.0024 | 3 | 19 | 4.400238 | 1.806549 | 2.351698 | 7.721e-09 | 9.964678 | 2.839e-08
2018-03-14 20:23 | 102089.8 | 1440.0028 | 3 | 19 | 4.4003 | 1.60428 | 2.408483 | 7.721e-09 | 10.21454 | 2.839e-08
2018-03-14 20:25 | 102209.8 | 1560.0015 | 3 | 19 | 4.400255 | 1.419384 | 2.458833 | 7.721e-09 | 10.4361 | 2.839e-08
2018-03-14 20:27 | 102329.8 | 1680.0003 | 3 | 19 | 4.400277 | 1.25634 | 2.503315 | 7.721e-09 | 10.63183 | 2.839e-08
2018-03-14 20:29 | 102449.8 | 1800 | 3 | 19 | 4.400223 | 1.121073 | 2.542876 | 7.721e-09 | 10.80591 | 2.839e-08
2018-03-14 20:31 | 102569.8 | 1920.0021 | 3 | 19 | 4.40026 | 1.005788 | 2.578264 | 7.721e-09 | 10.96162 | 2.839e-08
2018-03-14 20:33 | 102689.8 | 2040 | 3 | 19 | 4.400245 | 0.9029894 | 2.610043 | 7.721e-09 | 11.10146 | 2.839e-08
2018-03-14 20:35 | 102809.8 | 2160.002 | 3 | 19 | 4.400199 | 0.80651 | 2.638514 | 7.721e-09 | 11.22674 | 2.839e-08
2018-03-14 20:37 | 102929.8 | 2280.0008 | 3 | 19 | 4.400216 | 0.7258358 | 2.664015 | 7.721e-09 | 11.33895 | 2.839e-08
2018-03-14 20:39 | 103049.8 | 2400.0011 | 3 | 19 | 4.400239 | 0.6573744 | 2.687036 | 7.721e-09 | 11.44025 | 2.839e-08
2018-03-14 20:39 | 103058.8 | 2408.9134 | 3 | 19 | 4.400193 | 0.6519909 | 2.688658 | 7.721e-09 | 11.44738 | 2.839e-08
2018-03-14 20:41 | 103178.8 | 120.0006 | 4 | 19 | 4.332804 | 0 | 2.688658 | 7.721e-09 | 11.44738 | 2.839e-08
2018-03-14 20:43 | 103298.8 | 240.0009 | 4 | 19 | 4.326874 | 0 | 2.688658 | 7.721e-09 | 11.44738 | 2.839e-08
2018-03-14 20:44 | 103358.8 | 300.0036 | 4 | 19 | 4.325236 | 0 | 2.688658 | 7.721e-09 | 11.44738 | 2.839e-08
2018-03-14 20:46 | 103478.9 | 120.0014 | 5 | 19 | 3.727232 | -6.520005 | 2.688658 | 0.2173045 | 11.44738 | 0.8237467
2018-03-14 20:48 | 103598.9 | 240.0002 | 5 | 19 | 3.658992 | -6.520039 | 2.688658 | 0.4346309 | 11.44738 | 1.626383
2018-03-14 20:50 | 103718.9 | 360.0023 | 5 | 19 | 3.591549 | -6.519944 | 2.688658 | 0.6519507 | 11.44738 | 2.414265
2018-03-14 20:52 | 103838.9 | 480.0003 | 5 | 19 | 3.524938 | -6.519962 | 2.688658 | 0.869273 | 11.44738 | 3.187548
2018-03-14 20:54 | 103958.9 | 600.0015 | 5 | 19 | 3.463819 | -6.520058 | 2.688658 | 1.086598 | 11.44738 | 3.946734
2018-03-14 20:56 | 104078.9 | 720.0002 | 5 | 19 | 3.413745 | -6.520017 | 2.688658 | 1.303906 | 11.44738 | 4.693872
2018-03-14 20:58 | 104198.9 | 840.0015 | 5 | 19 | 3.37081 | -6.520004 | 2.688658 | 1.521244 | 11.44738 | 5.431015
2018-03-14 21:00 | 104318.9 | 960.0003 | 5 | 19 | 3.328653 | -6.519986 | 2.688658 | 1.73856 | 11.44738 | 6.158989
2018-03-14 21:02 | 104438.9 | 1080.0023 | 5 | 19 | 3.282035 | -6.520029 | 2.688658 | 1.955879 | 11.44738 | 6.87741
2018-03-14 21:04 | 104558.9 | 1200.0011 | 5 | 19 | 3.235222 | -6.52003 | 2.688658 | 2.173207 | 11.44738 | 7.585625
2018-03-14 21:06 | 104678.9 | 1320.0005 | 5 | 19 | 3.179301 | -6.519969 | 2.688658 | 2.390514 | 11.44738 | 8.282907
2018-03-14 21:08 | 104798.9 | 1440.0011 | 5 | 19 | 3.079676 | -6.520002 | 2.688658 | 2.607856 | 11.44738 | 8.964815
2018-03-14 21:09 | 104843.3 | 1484.4175 | 5 | 19 | 2.999987 | -6.520033 | 2.688658 | 2.688293 | 11.44738 | 9.209621
2018-03-14 21:11 | 104963.3 | 120.0005 | 6 | 19 | 3.649502 | 0 | 2.688658 | 2.688293 | 11.44738 | 9.209621
2018-03-14 21:13 | 105083.3 | 240.0016 | 6 | 19 | 3.671608 | 0 | 2.688658 | 2.688293 | 11.44738 | 9.209621
2018-03-14 21:14 | 105143.3 | 300.0036 | 6 | 19 | 3.676949 | 0 | 2.688658 | 2.688293 | 11.44738 | 9.209621
2018-03-14 21:14 | 105143.4 | 0.0023 | 7 | 20 | 3.676965 | 0 | 0 | 0 | 0 | 0
2018-03-14 21:16 | 105263.4 | 120.0015 | 2 | 20 | 4.085335 | 4.890157 | 0.1624044 | 0 | 0.6557182 | 0
2018-03-14 21:18 | 105383.4 | 240 | 2 | 20 | 4.137249 | 4.890185 | 0.3253935 | 0 | 1.326111 | 0
2018-03-14 21:20 | 105503.4 | 360.0008 | 2 | 20 | 4.17009 | 4.889958 | 0.4883853 | 0 | 2.003307 | 0
2018-03-14 21:22 | 105623.4 | 480.0002 | 2 | 20 | 4.195214 | 4.889953 | 0.6513832 | 0 | 2.685117 | 0
2018-03-14 21:24 | 105743.4 | 600.0015 | 2 | 20 | 4.200267 | 4.577962 | 0.8101004 | 0 | 3.351691 | 0
2018-03-14 21:26 | 105863.4 | 720.0001 | 2 | 20 | 4.200284 | 4.214067 | 0.9566953 | 0 | 3.967432 | 0
2018-03-14 21:28 | 105983.4 | 840.0006 | 2 | 20 | 4.200287 | 3.838202 | 1.090917 | 0 | 4.531204 | 0
2018-03-14 21:30 | 106103.4 | 960.0002 | 2 | 20 | 4.200221 | 3.471824 | 1.212657 | 0 | 5.042546 | 0
2018-03-14 21:32 | 106184.6 | 1041.1913 | 2 | 20 | 4.200286 | 3.259995 | 1.288529 | 0 | 5.361229 | 0
2018-03-14 21:34 | 106304.6 | 120.0005 | 3 | 20 | 4.222946 | 3.259952 | 1.396807 | 0 | 5.817146 | 0
2018-03-14 21:36 | 106424.6 | 240.0009 | 3 | 20 | 4.248764 | 3.260024 | 1.505461 | 0 | 6.277359 | 0
2018-03-14 21:38 | 106544.6 | 360.0013 | 3 | 20 | 4.27826 | 3.26003 | 1.614136 | 0 | 6.740656 | 0
2018-03-14 21:40 | 106664.6 | 480.0002 | 3 | 20 | 4.310822 | 3.260007 | 1.722797 | 0 | 7.207306 | 0
2018-03-14 21:42 | 106784.6 | 600.0013 | 3 | 20 | 4.343858 | 3.259944 | 1.831456 | 0 | 7.677495 | 0
2018-03-14 21:44 | 106904.6 | 720.001 | 3 | 20 | 4.378608 | 3.259902 | 1.940128 | 0 | 8.151431 | 0
2018-03-14 21:46 | 107024.6 | 840.0005 | 3 | 20 | 4.400307 | 3.043918 | 2.047176 | 0 | 8.621771 | 0
2018-03-14 21:48 | 107144.6 | 960.001 | 3 | 20 | 4.400265 | 2.642596 | 2.141795 | 0 | 9.038123 | 0
2018-03-14 21:50 | 107264.6 | 1080.001 | 3 | 20 | 4.40029 | 2.317014 | 2.224269 | 0 | 9.401034 | 0
2018-03-14 21:52 | 107384.6 | 1200.0009 | 3 | 20 | 4.400282 | 2.040968 | 2.296776 | 0 | 9.720082 | 0
2018-03-14 21:54 | 107504.6 | 1320.0014 | 3 | 20 | 4.400254 | 1.804801 | 2.360805 | 0 | 10.00183 | 0
2018-03-14 21:56 | 107624.6 | 1440.0002 | 3 | 20 | 4.400267 | 1.591146 | 2.417355 | 0 | 10.25066 | 0
2018-03-14 21:58 | 107744.6 | 1560.0006 | 3 | 20 | 4.400252 | 1.401577 | 2.46712 | 0 | 10.46964 | 0
2018-03-14 22:00 | 107864.6 | 1680.0002 | 3 | 20 | 4.40027 | 1.246979 | 2.51118 | 0 | 10.66352 | 0
2018-03-14 22:02 | 107984.6 | 1800.0014 | 3 | 20 | 4.400243 | 1.114363 | 2.55046 | 0 | 10.83636 | 0
2018-03-14 22:04 | 108104.6 | 1920.0003 | 3 | 20 | 4.400259 | 0.9976063 | 2.585619 | 0 | 10.99107 | 0
2018-03-14 22:06 | 108224.6 | 2040.0007 | 3 | 20 | 4.40022 | 0.8876591 | 2.617023 | 0 | 11.12925 | 0
2018-03-14 22:08 | 108344.6 | 2160.0002 | 3 | 20 | 4.400207 | 0.7960606 | 2.645031 | 0 | 11.25249 | 0
2018-03-14 22:10 | 108464.6 | 2280.0014 | 3 | 20 | 4.400229 | 0.7184896 | 2.670234 | 0 | 11.36339 | 0
2018-03-14 22:12 | 108583.1 | 2398.5062 | 3 | 20 | 4.400218 | 0.6519966 | 2.692763 | 0 | 11.46252 | 0
2018-03-14 22:14 | 108703.2 | 120.0005 | 4 | 20 | 4.333827 | 0 | 2.692763 | 0 | 11.46252 | 0
2018-03-14 22:16 | 108823.2 | 240.0002 | 4 | 20 | 4.328039 | 0 | 2.692763 | 0 | 11.46252 | 0
2018-03-14 22:17 | 108883.2 | 300.0029 | 4 | 20 | 4.326424 | 0 | 2.692763 | 0 | 11.46252 | 0
2018-03-14 22:19 | 109003.3 | 120.0022 | 5 | 20 | 3.73391 | -6.520148 | 2.692763 | 0.2173286 | 11.46252 | 0.8251911
2018-03-14 22:21 | 109123.3 | 240.0002 | 5 | 20 | 3.665588 | -6.520072 | 2.692763 | 0.4346563 | 11.46252 | 1.629313
2018-03-14 22:23 | 109243.3 | 360.0015 | 5 | 20 | 3.594513 | -6.520042 | 2.692763 | 0.6519727 | 11.46252 | 2.418214
2018-03-14 22:25 | 109363.3 | 480.001 | 5 | 20 | 3.52598 | -6.520103 | 2.692763 | 0.8693021 | 11.46252 | 3.191809
2018-03-14 22:27 | 109483.3 | 600.0015 | 5 | 20 | 3.467575 | -6.520154 | 2.692763 | 1.08663 | 11.46252 | 3.951589
2018-03-14 22:29 | 109603.3 | 720.0003 | 5 | 20 | 3.418103 | -6.520126 | 2.692763 | 1.303923 | 11.46252 | 4.699509
2018-03-14 22:31 | 109723.3 | 840.0015 | 5 | 20 | 3.373612 | -6.520055 | 2.692763 | 1.521267 | 11.46252 | 5.437543
2018-03-14 22:33 | 109843.3 | 960.0002 | 5 | 20 | 3.327922 | -6.520033 | 2.692763 | 1.7386 | 11.46252 | 6.16581
2018-03-14 22:35 | 109963.3 | 1080.0007 | 5 | 20 | 3.283887 | -6.520067 | 2.692763 | 1.955949 | 11.46252 | 6.884275
2018-03-14 22:37 | 110083.3 | 1200.0003 | 5 | 20 | 3.238822 | -6.520092 | 2.692763 | 2.173273 | 11.46252 | 7.593137
2018-03-14 22:39 | 110203.3 | 1320.0007 | 5 | 20 | 3.184191 | -6.52008 | 2.692763 | 2.390603 | 11.46252 | 8.291467
2018-03-14 22:41 | 110323.3 | 1440.001 | 5 | 20 | 3.080349 | -6.520039 | 2.692763 | 2.607922 | 11.46252 | 8.973925
2018-03-14 22:41 | 110366.5 | 1483.2655 | 5 | 20 | 2.999993 | -6.520123 | 2.692763 | 2.686266 | 11.46252 | 9.212382
2018-03-14 22:43 | 110486.6 | 120.0014 | 6 | 20 | 3.651242 | 0 | 2.692763 | 2.686266 | 11.46252 | 9.212382
2018-03-14 22:45 | 110606.6 | 240.0001 | 6 | 20 | 3.673022 | 0 | 2.692763 | 2.686266 | 11.46252 | 9.212382
2018-03-14 22:46 | 110666.6 | 300.0021 | 6 | 20 | 3.678295 | 0 | 2.692763 | 2.686266 | 11.46252 | 9.212382
2018-03-14 22:46 | 110666.6 | 0.0033 | 7 | 21 | 3.67844 | 0 | 0 | 0 | 0 | 0
2018-03-14 22:48 | 110786.7 | 120.0006 | 2 | 21 | 4.086552 | 4.890138 | 0.1623991 | 0 | 0.6557562 | 0
2018-03-14 22:50 | 110906.7 | 240.0019 | 2 | 21 | 4.140911 | 4.889886 | 0.3253929 | 0 | 1.326562 | 0
2018-03-14 22:52 | 111026.7 | 360.0006 | 2 | 21 | 4.172834 | 4.890098 | 0.4883739 | 0 | 2.004331 | 0
2018-03-14 22:54 | 111146.7 | 480.001 | 2 | 21 | 4.196688 | 4.889876 | 0.6513477 | 0 | 2.686322 | 0
2018-03-14 22:56 | 111266.7 | 600.0023 | 2 | 21 | 4.200292 | 4.563392 | 0.8095765 | 0 | 3.350887 | 0
2018-03-14 22:58 | 111386.7 | 720.0003 | 2 | 21 | 4.200293 | 4.173162 | 0.9552264 | 0 | 3.962659 | 0
2018-03-14 23:00 | 111506.7 | 840.0032 | 2 | 21 | 4.200248 | 3.778247 | 1.087632 | 0 | 4.518801 | 0
2018-03-14 23:02 | 111626.7 | 960.0004 | 2 | 21 | 4.20023 | 3.442134 | 1.207864 | 0 | 5.023809 | 0
2018-03-14 23:03 | 111698 | 1031.3604 | 2 | 21 | 4.200292 | 3.259994 | 1.274271 | 0 | 5.302738 | 0
2018-03-14 23:05 | 111818 | 120.0002 | 3 | 21 | 4.22233 | 3.259953 | 1.382545 | 0 | 5.758603 | 0
2018-03-14 23:07 | 111938 | 240.0011 | 3 | 21 | 4.249522 | 3.259995 | 1.491198 | 0 | 6.218815 | 0
2018-03-14 23:09 | 112058 | 360.0007 | 3 | 21 | 4.280397 | 3.260043 | 1.599857 | 0 | 6.682228 | 0
2018-03-14 23:11 | 112178 | 480.002 | 3 | 21 | 4.311635 | 3.25999 | 1.708515 | 0 | 7.14902 | 0
2018-03-14 23:13 | 112298 | 600.0014 | 3 | 21 | 4.344129 | 3.25998 | 1.817167 | 0 | 7.619239 | 0
2018-03-14 23:15 | 112418 | 720.0026 | 3 | 21 | 4.379171 | 3.259988 | 1.925828 | 0 | 8.093143 | 0
2018-03-14 23:17 | 112538 | 840.0022 | 3 | 21 | 4.400287 | 3.018607 | 2.032549 | 0 | 8.562104 | 0
2018-03-14 23:19 | 112658 | 960.0009 | 3 | 21 | 4.400277 | 2.633124 | 2.126441 | 0 | 8.975257 | 0
2018-03-14 23:21 | 112778 | 1080.0014 | 3 | 21 | 4.400278 | 2.319007 | 2.208838 | 0 | 9.337827 | 0
2018-03-14 23:23 | 112898 | 1200.001 | 3 | 21 | 4.400284 | 2.049932 | 2.281546 | 0 | 9.657761 | 0
2018-03-14 23:25 | 113018 | 1320.0006 | 3 | 21 | 4.400238 | 1.807627 | 2.345782 | 0 | 9.940419 | 0
2018-03-14 23:27 | 113138 | 1440.0002 | 3 | 21 | 4.400242 | 1.590233 | 2.402315 | 0 | 10.18918 | 0
2018-03-14 23:29 | 113258 | 1560.0005 | 3 | 21 | 4.400246 | 1.411274 | 2.452259 | 0 | 10.40894 | 0
2018-03-14 23:31 | 113378 | 1680.0003 | 3 | 21 | 4.400222 | 1.258918 | 2.496699 | 0 | 10.60449 | 0
2018-03-14 23:33 | 113498 | 1800.0023 | 3 | 21 | 4.400263 | 1.126407 | 2.536412 | 0 | 10.77924 | 0
2018-03-14 23:35 | 113618 | 1920.0018 | 3 | 21 | 4.400262 | 1.003391 | 2.571874 | 0 | 10.93528 | 0
2018-03-14 23:37 | 113738 | 2040.0015 | 3 | 21 | 4.400211 | 0.8958797 | 2.603458 | 0 | 11.07426 | 0
2018-03-14 23:39 | 113858 | 2160.0008 | 3 | 21 | 4.400223 | 0.8066587 | 2.631805 | 0 | 11.19899 | 0
2018-03-14 23:41 | 113978 | 2280.0023 | 3 | 21 | 4.400222 | 0.7296553 | 2.657375 | 0 | 11.3115 | 0
2018-03-14 23:43 | 114098 | 2400.0003 | 3 | 21 | 4.400184 | 0.6585102 | 2.6805 | 0 | 11.41326 | 0
2018-03-14 23:44 | 114111.4 | 2413.3142 | 3 | 21 | 4.400239 | 0.6519976 | 2.682924 | 0 | 11.42392 | 0
2018-03-14 23:46 | 114231.4 | 119.9999 | 4 | 21 | 4.333086 | 0 | 2.682924 | 0 | 11.42392 | 0
2018-03-14 23:48 | 114351.4 | 240.001 | 4 | 21 | 4.327197 | 0 | 2.682924 | 0 | 11.42392 | 0
2018-03-14 23:49 | 114411.4 | 300.0021 | 4 | 21 | 4.325544 | 0 | 2.682924 | 0 | 11.42392 | 0
2018-03-14 23:51 | 114531.5 | 120.0005 | 5 | 21 | 3.729257 | -6.519996 | 2.682924 | 0.2173045 | 11.42392 | 0.8240598
2018-03-14 23:53 | 114651.5 | 240.001 | 5 | 21 | 3.659209 | -6.520017 | 2.682924 | 0.434636 | 11.42392 | 1.627003
2018-03-14 23:55 | 114771.5 | 360.0005 | 5 | 21 | 3.587187 | -6.520057 | 2.682924 | 0.6519439 | 11.42392 | 2.41428
2018-03-14 23:57 | 114891.5 | 480.0018 | 5 | 21 | 3.522665 | -6.520029 | 2.682924 | 0.8692848 | 11.42392 | 3.18678
2018-03-14 23:59 | 115011.5 | 600.0005 | 5 | 21 | 3.465835 | -6.52002 | 2.682924 | 1.086605 | 11.42392 | 3.945981
2018-03-15 00:01 | 115131.5 | 720.0002 | 5 | 21 | 3.415758 | -6.520049 | 2.682924 | 1.303918 | 11.42392 | 4.693656
2018-03-15 00:03 | 115251.5 | 840.0006 | 5 | 21 | 3.36803 | -6.520053 | 2.682924 | 1.52125 | 11.42392 | 5.430818
2018-03-15 00:05 | 115371.5 | 960.0002 | 5 | 21 | 3.324393 | -6.520015 | 2.682924 | 1.738579 | 11.42392 | 6.157943
2018-03-15 00:07 | 115491.5 | 1080.0005 | 5 | 21 | 3.282609 | -6.520049 | 2.682924 | 1.955902 | 11.42392 | 6.875886
2018-03-15 00:09 | 115611.5 | 1200.0009 | 5 | 21 | 3.239133 | -6.520007 | 2.682924 | 2.173231 | 11.42392 | 7.58467
2018-03-15 00:11 | 115731.5 | 1320.0005 | 5 | 21 | 3.180493 | -6.520029 | 2.682924 | 2.390548 | 11.42392 | 8.282684
2018-03-15 00:13 | 115851.5 | 1440.001 | 5 | 21 | 3.070199 | -6.520005 | 2.682924 | 2.607874 | 11.42392 | 8.963451
2018-03-15 00:13 | 115891.1 | 1479.5666 | 5 | 21 | 2.99999 | -6.520068 | 2.682924 | 2.679538 | 11.42392 | 9.181158
2018-03-15 00:15 | 116011.1 | 120.0007 | 6 | 21 | 3.652875 | 0 | 2.682924 | 2.679538 | 11.42392 | 9.181158
2018-03-15 00:17 | 116131.1 | 240.0001 | 6 | 21 | 3.67413 | 0 | 2.682924 | 2.679538 | 11.42392 | 9.181158
2018-03-15 00:18 | 116191.1 | 300.0029 | 6 | 21 | 3.679368 | 0 | 2.682924 | 2.679538 | 11.42392 | 9.181158
2018-03-15 00:18 | 116191.1 | 0.0025 | 7 | 22 | 3.679523 | 0 | 0 | 0 | 0 | 0
2018-03-15 00:20 | 116311.2 | 120.0014 | 2 | 22 | 4.087634 | 4.88981 | 0.1623992 | 0 | 0.6557342 | 0
2018-03-15 00:22 | 116431.2 | 240.0002 | 2 | 22 | 4.141901 | 4.889943 | 0.3253947 | 0 | 1.326828 | 0
2018-03-15 00:24 | 116551.2 | 360.0007 | 2 | 22 | 4.171227 | 4.889878 | 0.4883769 | 0 | 2.004499 | 0
2018-03-15 00:26 | 116671.2 | 480.001 | 2 | 22 | 4.193865 | 4.889844 | 0.6513774 | 0 | 2.686254 | 0
2018-03-15 00:28 | 116791.2 | 600.0007 | 2 | 22 | 4.200305 | 4.586162 | 0.810483 | 0 | 3.354408 | 0
2018-03-15 00:30 | 116911.2 | 720.002 | 2 | 22 | 4.200325 | 4.166394 | 0.956315 | 0 | 3.966946 | 0
2018-03-15 00:32 | 117031.2 | 840.0015 | 2 | 22 | 4.200254 | 3.800134 | 1.088943 | 0 | 4.524023 | 0
2018-03-15 00:34 | 117151.2 | 960.0003 | 2 | 22 | 4.200273 | 3.471036 | 1.210073 | 0 | 5.032803 | 0
2018-03-15 00:36 | 117235.4 | 1044.1811 | 2 | 22 | 4.200283 | 3.259995 | 1.28878 | 0 | 5.363395 | 0
2018-03-15 00:38 | 117355.4 | 120 | 3 | 22 | 4.223619 | 3.259925 | 1.397062 | 0 | 5.819349 | 0
2018-03-15 00:40 | 117475.4 | 240.0011 | 3 | 22 | 4.252841 | 3.259898 | 1.505718 | 0 | 6.27984 | 0
2018-03-15 00:42 | 117595.4 | 360.0013 | 3 | 22 | 4.282242 | 3.259933 | 1.614381 | 0 | 6.743562 | 0
2018-03-15 00:44 | 117715.4 | 480.0011 | 3 | 22 | 4.312527 | 3.259921 | 1.723039 | 0 | 7.210499 | 0
2018-03-15 00:46 | 117835.4 | 600.0023 | 3 | 22 | 4.345103 | 3.259957 | 1.831703 | 0 | 7.680843 | 0
2018-03-15 00:48 | 117955.4 | 720.0002 | 3 | 22 | 4.382138 | 3.259995 | 1.940362 | 0 | 8.154941 | 0
2018-03-15 00:50 | 118075.4 | 840.0011 | 3 | 22 | 4.400309 | 2.984557 | 2.046295 | 0 | 8.620626 | 0
2018-03-15 00:52 | 118195.4 | 960.0012 | 3 | 22 | 4.40028 | 2.615777 | 2.139455 | 0 | 9.030558 | 0
2018-03-15 00:54 | 118315.4 | 1080.0022 | 3 | 22 | 4.400287 | 2.306464 | 2.221368 | 0 | 9.391001 | 0
2018-03-15 00:56 | 118435.4 | 1200.0011 | 3 | 22 | 4.400268 | 2.025942 | 2.293482 | 0 | 9.708321 | 0
2018-03-15 00:58 | 118555.4 | 1320.0015 | 3 | 22 | 4.400241 | 1.773845 | 2.356688 | 0 | 9.986445 | 0
2018-03-15 01:00 | 118675.4 | 1440.0003 | 3 | 22 | 4.400274 | 1.567653 | 2.412271 | 0 | 10.23102 | 0
2018-03-15 01:02 | 118795.4 | 1560.0015 | 3 | 22 | 4.40024 | 1.392111 | 2.461507 | 0 | 10.44767 | 0
2018-03-15 01:04 | 118915.4 | 1680.0011 | 3 | 22 | 4.400252 | 1.24103 | 2.505353 | 0 | 10.64061 | 0
2018-03-15 01:06 | 119035.4 | 1800 | 3 | 22 | 4.400245 | 1.101883 | 2.544364 | 0 | 10.81227 | 0
2018-03-15 01:08 | 119155.4 | 1920.0012 | 3 | 22 | 4.400249 | 0.9812393 | 2.578994 | 0 | 10.96465 | 0
2018-03-15 01:10 | 119275.4 | 2040.0018 | 3 | 22 | 4.400216 | 0.8800411 | 2.609969 | 0 | 11.10094 | 0
2018-03-15 01:12 | 119395.4 | 2160.0021 | 3 | 22 | 4.400174 | 0.7930279 | 2.637825 | 0 | 11.22351 | 0
2018-03-15 01:14 | 119515.4 | 2280.0008 | 3 | 22 | 4.400196 | 0.7144966 | 2.662941 | 0 | 11.33403 | 0
2018-03-15 01:15 | 119616.6 | 2381.1808 | 3 | 22 | 4.400213 | 0.6519995 | 2.682131 | 0 | 11.41847 | 0
2018-03-15 01:17 | 119736.6 | 120.0014 | 4 | 22 | 4.333586 | 0 | 2.682131 | 0 | 11.41847 | 0
2018-03-15 01:19 | 119856.6 | 240.0003 | 4 | 22 | 4.327756 | 0 | 2.682131 | 0 | 11.41847 | 0
2018-03-15 01:20 | 119916.6 | 300.0038 | 4 | 22 | 4.326116 | 0 | 2.682131 | 0 | 11.41847 | 0
2018-03-15 01:22 | 120036.7 | 120.0007 | 5 | 22 | 3.734717 | -6.520092 | 2.682131 | 0.217296 | 11.41847 | 0.8253826
2018-03-15 01:24 | 120156.7 | 240.0002 | 5 | 22 | 3.660936 | -6.520055 | 2.682131 | 0.4346241 | 11.41847 | 1.629063
2018-03-15 01:26 | 120276.7 | 360.0007 | 5 | 22 | 3.59167 | -6.520068 | 2.682131 | 0.6519474 | 11.41847 | 2.41705
2018-03-15 01:28 | 120396.7 | 480.001 | 5 | 22 | 3.527307 | -6.520063 | 2.682131 | 0.8692717 | 11.41847 | 3.190499
2018-03-15 01:30 | 120516.7 | 600.0006 | 5 | 22 | 3.469829 | -6.520157 | 2.682131 | 1.086601 | 11.41847 | 3.950758
2018-03-15 01:32 | 120636.7 | 720.001 | 5 | 22 | 3.416875 | -6.520129 | 2.682131 | 1.303925 | 11.41847 | 4.699006
2018-03-15 01:34 | 120756.7 | 840.0014 | 5 | 22 | 3.369526 | -6.520037 | 2.682131 | 1.521248 | 11.41847 | 5.436244
2018-03-15 01:36 | 120876.7 | 960.0011 | 5 | 22 | 3.327578 | -6.520128 | 2.682131 | 1.738589 | 11.41847 | 6.164
2018-03-15 01:38 | 120996.7 | 1080.0023 | 5 | 22 | 3.286971 | -6.520052 | 2.682131 | 1.955915 | 11.41847 | 6.882712
2018-03-15 01:40 | 121116.7 | 1200.001 | 5 | 22 | 3.240998 | -6.520027 | 2.682131 | 2.173238 | 11.41847 | 7.592186
2018-03-15 01:42 | 121236.7 | 1320.0014 | 5 | 22 | 3.177634 | -6.520098 | 2.682131 | 2.390561 | 11.41847 | 8.290095
2018-03-15 01:44 | 121356.7 | 1440.0009 | 5 | 22 | 3.072567 | -6.520068 | 2.682131 | 2.607876 | 11.41847 | 8.97071
2018-03-15 01:45 | 121398.1 | 1481.3892 | 5 | 22 | 2.999996 | -6.520106 | 2.682131 | 2.682842 | 11.41847 | 9.19856
2018-03-15 01:47 | 121518.1 | 120.0014 | 6 | 22 | 3.651912 | 0 | 2.682131 | 2.682842 | 11.41847 | 9.19856
2018-03-15 01:49 | 121638.1 | 240.0011 | 6 | 22 | 3.673679 | 0 | 2.682131 | 2.682842 | 11.41847 | 9.19856
2018-03-15 01:50 | 121698.1 | 300.0023 | 6 | 22 | 3.679074 | 0 | 2.682131 | 2.682842 | 11.41847 | 9.19856
2018-03-15 01:50 | 121698.1 | 0.0024 | 7 | 23 | 3.67902 | 0 | 0 | 0 | 0 | 0
2018-03-15 01:52 | 121818.2 | 120.0006 | 2 | 23 | 4.089602 | 4.890164 | 0.1623826 | 0 | 0.6559755 | 0
2018-03-15 01:54 | 121938.2 | 240.0019 | 2 | 23 | 4.141955 | 4.890136 | 0.3253864 | 0 | 1.327228 | 0
2018-03-15 01:56 | 122058.2 | 360.0007 | 2 | 23 | 4.171081 | 4.89013 | 0.4883899 | 0 | 2.004988 | 0
2018-03-15 01:58 | 122178.2 | 480.0002 | 2 | 23 | 4.195051 | 4.890124 | 0.6513842 | 0 | 2.686751 | 0
2018-03-15 02:00 | 122298.2 | 600.0014 | 2 | 23 | 4.200324 | 4.531095 | 0.8094336 | 0 | 3.350521 | 0
2018-03-15 02:02 | 122418.2 | 720.0019 | 2 | 23 | 4.200305 | 4.143844 | 0.9538451 | 0 | 3.957091 | 0
2018-03-15 02:04 | 122538.2 | 840.0007 | 2 | 23 | 4.200296 | 3.787717 | 1.085951 | 0 | 4.511973 | 0
2018-03-15 02:06 | 122658.2 | 960.001 | 2 | 23 | 4.200292 | 3.464044 | 1.206759 | 0 | 5.019404 | 0
2018-03-15 02:07 | 122735.3 | 1037.0951 | 2 | 23 | 4.200251 | 3.259999 | 1.278747 | 0 | 5.321771 | 0
2018-03-15 02:09 | 122855.3 | 120.0013 | 3 | 23 | 4.225221 | 3.259957 | 1.387019 | 0 | 5.777756 | 0
2018-03-15 02:11 | 122975.3 | 240.0002 | 3 | 23 | 4.253155 | 3.259952 | 1.495684 | 0 | 6.238415 | 0
2018-03-15 02:13 | 123095.3 | 360.0005 | 3 | 23 | 4.28199 | 3.259908 | 1.604344 | 0 | 6.702116 | 0
2018-03-15 02:15 | 123215.3 | 480.001 | 3 | 23 | 4.312057 | 3.259906 | 1.712987 | 0 | 7.168932 | 0
2018-03-15 02:17 | 123335.3 | 600.0006 | 3 | 23 | 4.345798 | 3.259942 | 1.821654 | 0 | 7.639299 | 0
2018-03-15 02:19 | 123455.3 | 720.0011 | 3 | 23 | 4.383394 | 3.259881 | 1.930317 | 0 | 8.113559 | 0
2018-03-15 02:21 | 123575.3 | 840.0006 | 3 | 23 | 4.400319 | 2.989167 | 2.036245 | 0 | 8.579262 | 0
2018-03-15 02:23 | 123695.3 | 960.0002 | 3 | 23 | 4.40031 | 2.627666 | 2.129629 | 0 | 8.990178 | 0
2018-03-15 02:25 | 123815.3 | 1080.0006 | 3 | 23 | 4.400249 | 2.311698 | 2.211852 | 0 | 9.351985 | 0
2018-03-15 02:27 | 123935.3 | 1200.0002 | 3 | 23 | 4.400266 | 2.022945 | 2.284023 | 0 | 9.669556 | 0
2018-03-15 02:29 | 124055.3 | 1320.0006 | 3 | 23 | 4.400268 | 1.782723 | 2.347306 | 0 | 9.948021 | 0
2018-03-15 02:31 | 124175.3 | 1440.0002 | 3 | 23 | 4.400244 | 1.580178 | 2.403287 | 0 | 10.19435 | 0
2018-03-15 02:33 | 124295.3 | 1560.0015 | 3 | 23 | 4.400277 | 1.408295 | 2.453037 | 0 | 10.41326 | 0
2018-03-15 02:35 | 124415.3 | 1680.0019 | 3 | 23 | 4.400213 | 1.249629 | 2.497309 | 0 | 10.60807 | 0
2018-03-15 02:37 | 124535.3 | 1800.0031 | 3 | 23 | 4.400226 | 1.109358 | 2.536559 | 0 | 10.78078 | 0
2018-03-15 02:39 | 124655.3 | 1920.0005 | 3 | 23 | 4.400192 | 0.9923058 | 2.571545 | 0 | 10.93473 | 0
2018-03-15 02:41 | 124775.3 | 2040.0022 | 3 | 23 | 4.400239 | 0.8937502 | 2.602934 | 0 | 11.07284 | 0
2018-03-15 02:43 | 124895.3 | 2160.0002 | 3 | 23 | 4.40021 | 0.8044214 | 2.63121 | 0 | 11.19727 | 0
2018-03-15 02:45 | 125015.3 | 2280.0014 | 3 | 23 | 4.400223 | 0.7220058 | 2.656641 | 0 | 11.30917 | 0
2018-03-15 02:47 | 125132.7 | 2397.3558 | 3 | 23 | 4.400181 | 0.6519966 | 2.679003 | 0 | 11.40757 | 0
2018-03-15 02:49 | 125252.7 | 120.0003 | 4 | 23 | 4.332646 | 0 | 2.679003 | 0 | 11.40757 | 0
2018-03-15 02:51 | 125372.7 | 239.9999 | 4 | 23 | 4.326683 | 0 | 2.679003 | 0 | 11.40757 | 0
2018-03-15 02:52 | 125432.7 | 300.0019 | 4 | 23 | 4.325016 | 0 | 2.679003 | 0 | 11.40757 | 0
2018-03-15 02:54 | 125552.8 | 120.0005 | 5 | 23 | 3.726371 | -6.519999 | 2.679003 | 0.2173175 | 11.40757 | 0.8240013
2018-03-15 02:56 | 125672.8 | 240.0001 | 5 | 23 | 3.656363 | -6.520005 | 2.679003 | 0.4346215 | 11.40757 | 1.626087
2018-03-15 02:58 | 125792.8 | 360.0005 | 5 | 23 | 3.588333 | -6.519958 | 2.679003 | 0.651971 | 11.40757 | 2.413356
2018-03-15 03:00 | 125912.8 | 480.0009 | 5 | 23 | 3.525299 | -6.520086 | 2.679003 | 0.8692912 | 11.40757 | 3.186243
2018-03-15 03:02 | 126032.8 | 600.0015 | 5 | 23 | 3.465635 | -6.520033 | 2.679003 | 1.086613 | 11.40757 | 3.945798
2018-03-15 03:04 | 126152.8 | 720.001 | 5 | 23 | 3.411921 | -6.519966 | 2.679003 | 1.303944 | 11.40757 | 4.692968
2018-03-15 03:06 | 126272.8 | 840.0005 | 5 | 23 | 3.367538 | -6.520014 | 2.679003 | 1.521248 | 11.40757 | 5.429466
2018-03-15 03:08 | 126392.8 | 960.001 | 5 | 23 | 3.326766 | -6.520019 | 2.679003 | 1.738594 | 11.40757 | 6.156886
2018-03-15 03:10 | 126512.8 | 1080.0015 | 5 | 23 | 3.284404 | -6.520015 | 2.679003 | 1.955897 | 11.40757 | 6.87529
2018-03-15 03:12 | 126632.8 | 1200.0009 | 5 | 23 | 3.234635 | -6.52001 | 2.679003 | 2.173235 | 11.40757 | 7.583935
2018-03-15 03:14 | 126752.8 | 1320.0005 | 5 | 23 | 3.174175 | -6.519971 | 2.679003 | 2.390565 | 11.40757 | 8.280584
2018-03-15 03:16 | 126872.8 | 1440.0001 | 5 | 23 | 3.071029 | -6.519994 | 2.679003 | 2.607887 | 11.40757 | 8.960789
2018-03-15 03:17 | 126913.6 | 1480.8188 | 5 | 23 | 2.999991 | -6.520019 | 2.679003 | 2.681809 | 11.40757 | 9.185398
2018-03-15 03:19 | 127033.7 | 120.0006 | 6 | 23 | 3.651262 | 0 | 2.679003 | 2.681809 | 11.40757 | 9.185398
2018-03-15 03:21 | 127153.7 | 240.0009 | 6 | 23 | 3.673277 | 0 | 2.679003 | 2.681809 | 11.40757 | 9.185398
2018-03-15 03:22 | 127213.7 | 300.0021 | 6 | 23 | 3.678675 | 0 | 2.679003 | 2.681809 | 11.40757 | 9.185398
2018-03-15 03:22 | 127213.7 | 0.0039 | 7 | 24 | 3.678446 | 0 | 0 | 0 | 0 | 0
2018-03-15 03:24 | 127333.7732 | 120.0007 | 2 | 24 | 4.088228 | 4.890168 | 0.1624029 | 0 | 0.6560224 | 0
2018-03-15 03:26 | 127453.7727 | 240.0002 | 2 | 24 | 4.139843 | 4.890182 | 0.32539 | 0 | 1.326915 | 0
2018-03-15 03:28 | 127573.7731 | 360.0006 | 2 | 24 | 4.16907 | 4.890147 | 0.4883937 | 0 | 2.004287 | 0
2018-03-15 03:30 | 127693.7736 | 480.0011 | 2 | 24 | 4.194939 | 4.8901 | 0.6513957 | 0 | 2.685896 | 0
2018-03-15 03:32 | 127813.7739 | 600.0014 | 2 | 24 | 4.200279 | 4.545939 | 0.8094296 | 0 | 3.349606 | 0
2018-03-15 03:34 | 127933.7728 | 720.0003 | 2 | 24 | 4.200282 | 4.17394 | 0.9546807 | 0 | 3.959703 | 0
2018-03-15 03:36 | 128053.7732 | 840.0007 | 2 | 24 | 4.200317 | 3.82796 | 1.087947 | 0 | 4.519458 | 0
2018-03-15 03:38 | 128173.7728 | 960.0003 | 2 | 24 | 4.200274 | 3.487245 | 1.209848 | 0 | 5.03148 | 0
2018-03-15 03:39 | 128254.111 | 1040.3385 | 2 | 24 | 4.200284 | 3.259995 | 1.285114 | 0 | 5.347617 | 0
2018-03-15 03:41 | 128374.1 | 120.0004 | 3 | 24 | 4.224127 | 3.259948 | 1.393396 | 0 | 5.803632 | 0
2018-03-15 03:43 | 128494.1 | 240.001 | 3 | 24 | 4.250831 | 3.259913 | 1.502058 | 0 | 6.264064 | 0
2018-03-15 03:45 | 128614.1 | 360.0022 | 3 | 24 | 4.278748 | 3.259965 | 1.610727 | 0 | 6.727502 | 0
2018-03-15 03:47 | 128734.1 | 480.0001 | 3 | 24 | 4.30968 | 3.259921 | 1.719377 | 0 | 7.194038 | 0
2018-03-15 03:49 | 128854.1 | 600.0014 | 3 | 24 | 4.344913 | 3.259919 | 1.828048 | 0 | 7.664267 | 0
2018-03-15 03:51 | 128974.1 | 720.001 | 3 | 24 | 4.38074 | 3.25995 | 1.936701 | 0 | 8.138286 | 0
2018-03-15 03:53 | 129094.1 | 840.0006 | 3 | 24 | 4.400282 | 3.023162 | 2.043303 | 0 | 8.606812 | 0
2018-03-15 03:55 | 129214.1 | 960.0002 | 3 | 24 | 4.400288 | 2.649774 | 2.137701 | 0 | 9.022188 | 0
2018-03-15 03:57 | 129334.1 | 1080.0004 | 3 | 24 | 4.400295 | 2.312945 | 2.220356 | 0 | 9.385895 | 0
2018-03-15 03:59 | 129454.1 | 1200.0006 | 3 | 24 | 4.40029 | 2.027707 | 2.292506 | 0 | 9.703372 | 0
2018-03-15 04:01 | 129574.1 | 1320.0013 | 3 | 24 | 4.400259 | 1.789583 | 2.356027 | 0 | 9.982882 | 0
2018-03-15 04:03 | 129694.1 | 1440.0002 | 3 | 24 | 4.400246 | 1.588131 | 2.412242 | 0 | 10.23025 | 0
2018-03-15 04:05 | 129814.1 | 1560.0014 | 3 | 24 | 4.400259 | 1.407418 | 2.462116 | 0 | 10.4497 | 0
2018-03-15 04:07 | 129934.1 | 1680.0002 | 3 | 24 | 4.400268 | 1.242139 | 2.506188 | 0 | 10.64363 | 0
2018-03-15 04:09 | 130054.1 | 1800.0006 | 3 | 24 | 4.400255 | 1.107316 | 2.545269 | 0 | 10.8156 | 0
2018-03-15 04:11 | 130174.1 | 1920.0002 | 3 | 24 | 4.400259 | 0.9920034 | 2.580188 | 0 | 10.96925 | 0
2018-03-15 04:13 | 130294.1 | 2040.0023 | 3 | 24 | 4.400208 | 0.8905239 | 2.611533 | 0 | 11.10717 | 0
2018-03-15 04:15 | 130414.1 | 2160.0002 | 3 | 24 | 4.400221 | 0.7971697 | 2.63965 | 0 | 11.2309 | 0
2018-03-15 04:17 | 130534.1 | 2280.0007 | 3 | 24 | 4.400208 | 0.7154121 | 2.664805 | 0 | 11.34158 | 0
2018-03-15 04:19 | 130643.3 | 2389.2018 | 3 | 24 | 4.400159 | 0.6519928 | 2.685531 | 0 | 11.43278 | 0
2018-03-15 04:21 | 130763.4 | 120.0006 | 4 | 24 | 4.333457 | 0 | 2.685531 | 0 | 11.43278 | 0
2018-03-15 04:23 | 130883.4 | 240.0017 | 4 | 24 | 4.32759 | 0 | 2.685531 | 0 | 11.43278 | 0
2018-03-15 04:24 | 130943.4 | 300.0013 | 4 | 24 | 4.32594 | 0 | 2.685531 | 0 | 11.43278 | 0
2018-03-15 04:26 | 131063.5 | 120.0006 | 5 | 24 | 3.731822 | -6.520063 | 2.685531 | 0.2173163 | 11.43278 | 0.8249342
2018-03-15 04:28 | 131183.5 | 240.0004 | 5 | 24 | 3.662624 | -6.52001 | 2.685531 | 0.4346363 | 11.43278 | 1.628422
2018-03-15 04:30 | 131303.5 | 360.0015 | 5 | 24 | 3.594941 | -6.5201 | 2.685531 | 0.6519559 | 11.43278 | 2.416952
2018-03-15 04:32 | 131423.5 | 480.0012 | 5 | 24 | 3.529214 | -6.520088 | 2.685531 | 0.8692876 | 11.43278 | 3.191026
2018-03-15 04:34 | 131543.5 | 600.0024 | 5 | 24 | 3.466826 | -6.520024 | 2.685531 | 1.086619 | 11.43278 | 3.951129
2018-03-15 04:36 | 131663.5 | 720.002 | 5 | 24 | 3.415335 | -6.520065 | 2.685531 | 1.303923 | 11.43278 | 4.698699
2018-03-15 04:38 | 131783.5 | 840.0015 | 5 | 24 | 3.371446 | -6.52011 | 2.685531 | 1.521252 | 11.43278 | 5.43608
2018-03-15 04:40 | 131903.5 | 960.0011 | 5 | 24 | 3.330368 | -6.520078 | 2.685531 | 1.738556 | 11.43278 | 6.164294
2018-03-15 04:42 | 132023.5 | 1080.0024 | 5 | 24 | 3.285082 | -6.520086 | 2.685531 | 1.955885 | 11.43278 | 6.883267
2018-03-15 04:44 | 132143.5 | 1200.0003 | 5 | 24 | 3.236168 | -6.519996 | 2.685531 | 2.173198 | 11.43278 | 7.591856
2018-03-15 04:46 | 132263.5 | 1320.0015 | 5 | 24 | 3.179064 | -6.520096 | 2.685531 | 2.390524 | 11.43278 | 8.289277
2018-03-15 04:48 | 132383.5 | 1440.0019 | 5 | 24 | 3.080683 | -6.51999 | 2.685531 | 2.607838 | 11.43278 | 8.97093
2018-03-15 04:49 | 132428.6 | 1485.1783 | 5 | 24 | 3 | -6.520017 | 2.685531 | 2.68965 | 11.43278 | 9.219985
2018-03-15 04:51 | 132548.7 | 120.0021 | 6 | 24 | 3.64901 | 0 | 2.685531 | 2.689672 | 11.43278 | 9.220052
2018-03-15 04:53 | 132668.7 | 240.0017 | 6 | 24 | 3.671509 | 0 | 2.685531 | 2.689672 | 11.43278 | 9.220052
2018-03-15 04:54 | 132728.7 | 300.0028 | 6 | 24 | 3.676946 | 0 | 2.685531 | 2.689672 | 11.43278 | 9.220052
2018-03-15 04:54 | 132728.7 | 0.0023 | 7 | 25 | 3.676766 | 0 | 0 | 0 | 0 | 0
2018-03-15 04:56 | 132848.8 | 120.0014 | 2 | 25 | 4.087276 | 4.890132 | 0.1623863 | 0 | 0.6558508 | 0
2018-03-15 04:58 | 132968.8 | 240.002 | 2 | 25 | 4.138806 | 4.890075 | 0.3253778 | 0 | 1.326551 | 0
2018-03-15 05:00 | 133088.8 | 360.0022 | 2 | 25 | 4.170934 | 4.89005 | 0.4883709 | 0 | 2.003927 | 0
2018-03-15 05:02 | 133208.8 | 480.002 | 2 | 25 | 4.197793 | 4.890069 | 0.6513559 | 0 | 2.685955 | 0
2018-03-15 05:04 | 133328.8 | 600.0015 | 2 | 25 | 4.200258 | 4.538896 | 0.8088945 | 0 | 3.347643 | 0
2018-03-15 05:06 | 133448.8 | 720.002 | 2 | 25 | 4.200282 | 4.177342 | 0.9540752 | 0 | 3.957443 | 0
2018-03-15 05:08 | 133568.8 | 840.0015 | 2 | 25 | 4.200254 | 3.818069 | 1.087317 | 0 | 4.517095 | 0
2018-03-15 05:10 | 133688.8 | 960.002 | 2 | 25 | 4.200308 | 3.456731 | 1.208552 | 0 | 5.02632 | 0
2018-03-15 05:11 | 133761.1 | 1032.2709 | 2 | 25 | 4.200296 | 3.259974 | 1.275902 | 0 | 5.309209 | 0
2018-03-15 05:13 | 133881.1 | 120.0023 | 3 | 25 | 4.223032 | 3.259881 | 1.384176 | 0 | 5.765113 | 0
2018-03-15 05:15 | 134001.1 | 240.0003 | 3 | 25 | 4.249117 | 3.259921 | 1.492826 | 0 | 6.225355 | 0
2018-03-15 05:17 | 134121.1 | 360.0014 | 3 | 25 | 4.277771 | 3.259896 | 1.601482 | 0 | 6.688576 | 0
2018-03-15 05:19 | 134241.1 | 480.0018 | 3 | 25 | 4.310458 | 3.259917 | 1.710135 | 0 | 7.155113 | 0
2018-03-15 05:21 | 134361.1 | 600.0005 | 3 | 25 | 4.344093 | 3.2599 | 1.818781 | 0 | 7.625251 | 0
2018-03-15 05:23 | 134481.1 | 720.0018 | 3 | 25 | 4.379224 | 3.25986 | 1.927434 | 0 | 8.099142 | 0
2018-03-15 05:25 | 134601.1 | 840.0006 | 3 | 25 | 4.400318 | 3.043788 | 2.034452 | 0 | 8.569386 | 0
2018-03-15 05:27 | 134721.1 | 960.001 | 3 | 25 | 4.400314 | 2.656199 | 2.129304 | 0 | 8.986762 | 0
2018-03-15 05:29 | 134841.1 | 1080.0006 | 3 | 25 | 4.400268 | 2.320615 | 2.212028 | 0 | 9.350772 | 0
2018-03-15 05:31 | 134961.1 | 1200.0001 | 3 | 25 | 4.400274 | 2.047222 | 2.284705 | 0 | 9.670572 | 0
2018-03-15 05:33 | 135081.1 | 1320.0022 | 3 | 25 | 4.400268 | 1.813303 | 2.348931 | 0 | 9.953183 | 0
2018-03-15 05:35 | 135201.1 | 1440.0009 | 3 | 25 | 4.400235 | 1.605207 | 2.405824 | 0 | 10.20353 | 0
2018-03-15 05:37 | 135321.1 | 1560.0022 | 3 | 25 | 4.400282 | 1.41604 | 2.456144 | 0 | 10.42495 | 0
2018-03-15 05:39 | 135441.1 | 1680.0002 | 3 | 25 | 4.400227 | 1.257096 | 2.500605 | 0 | 10.62059 | 0
2018-03-15 05:41 | 135561.1 | 1800.0012 | 3 | 25 | 4.400259 | 1.123901 | 2.540238 | 0 | 10.79498 | 0
2018-03-15 05:43 | 135681.1 | 1920.0001 | 3 | 25 | 4.400263 | 1.008491 | 2.57573 | 0 | 10.95116 | 0
2018-03-15 05:45 | 135801.1 | 2040.0021 | 3 | 25 | 4.400225 | 0.9025612 | 2.607558 | 0 | 11.09121 | 0
2018-03-15 05:47 | 135921.1 | 2160.0001 | 3 | 25 | 4.400238 | 0.8074255 | 2.635991 | 0 | 11.21632 | 0
2018-03-15 05:49 | 136041.1 | 2280.0005 | 3 | 25 | 4.400185 | 0.7278595 | 2.661542 | 0 | 11.32875 | 0
2018-03-15 05:51 | 136161.1 | 2400.0009 | 3 | 25 | 4.400177 | 0.6589832 | 2.68463 | 0 | 11.43034 | 0
2018-03-15 05:51 | 136174 | 2412.8974 | 3 | 25 | 4.400187 | 0.6519976 | 2.686978 | 0 | 11.44067 | 0
2018-03-15 05:53 | 136294 | 120.0003 | 4 | 25 | 4.3328 | 0 | 2.686981 | 0 | 11.44069 | 0
2018-03-15 05:55 | 136414 | 240.0007 | 4 | 25 | 4.326908 | 0 | 2.686981 | 0 | 11.44069 | 0
2018-03-15 05:56 | 136474 | 300.002 | 4 | 25 | 4.325247 | 0 | 2.686981 | 0 | 11.44069 | 0
2018-03-15 05:58 | 136594.1 | 120.0005 | 5 | 25 | 3.727054 | -6.520017 | 2.686981 | 0.2172966 | 11.44069 | 0.8236672
2018-03-15 06:00 | 136714.1 | 240.0009 | 5 | 25 | 3.659601 | -6.520019 | 2.686981 | 0.4346322 | 11.44069 | 1.626342
2018-03-15 06:02 | 136834.1 | 360.0014 | 5 | 25 | 3.590241 | -6.520017 | 2.686981 | 0.651976 | 11.44069 | 2.414182
2018-03-15 06:04 | 136954.1 | 480.0009 | 5 | 25 | 3.521871 | -6.520017 | 2.686981 | 0.8692828 | 11.44069 | 3.186868
2018-03-15 06:06 | 137074.1 | 600.0005 | 5 | 25 | 3.463081 | -6.520045 | 2.686981 | 1.086604 | 11.44069 | 3.945677
2018-03-15 06:08 | 137194.1 | 720.0009 | 5 | 25 | 3.413577 | -6.519992 | 2.686981 | 1.303944 | 11.44069 | 4.692809
2018-03-15 06:10 | 137314.1 | 840.0006 | 5 | 25 | 3.370406 | -6.519958 | 2.686981 | 1.52126 | 11.44069 | 5.429935
2018-03-15 06:12 | 137434.1 | 960.0002 | 5 | 25 | 3.325706 | -6.520004 | 2.686981 | 1.738609 | 11.44069 | 6.157698
2018-03-15 06:14 | 137554.1 | 1080.0014 | 5 | 25 | 3.27959 | -6.519972 | 2.686981 | 1.955914 | 11.44069 | 6.875329
2018-03-15 06:16 | 137674.1 | 1200.0009 | 5 | 25 | 3.234763 | -6.519906 | 2.686981 | 2.173263 | 11.44069 | 7.583349
2018-03-15 06:18 | 137794.1 | 1320.0014 | 5 | 25 | 3.179661 | -6.520037 | 2.686981 | 2.390572 | 11.44069 | 8.280562
2018-03-15 06:20 | 137914.1 | 1440.0001 | 5 | 25 | 3.076048 | -6.519977 | 2.686981 | 2.607908 | 11.44069 | 8.962075
2018-03-15 06:21 | 137955.3 | 1481.2324 | 5 | 25 | 2.999993 | -6.519994 | 2.686981 | 2.682562 | 11.44069 | 9.189125
2018-03-15 06:23 | 138075.4 | 120.0014 | 6 | 25 | 3.65113 | 0 | 2.686981 | 2.682562 | 11.44069 | 9.189125
2018-03-15 06:25 | 138195.4 | 240.0002 | 6 | 25 | 3.672761 | 0 | 2.686981 | 2.682562 | 11.44069 | 9.189125
2018-03-15 06:26 | 138255.4 | 300.0039 | 6 | 25 | 3.678074 | 0 | 2.686981 | 2.682562 | 11.44069 | 9.189125
2018-03-15 06:26 | 138255.4 | 0.0024 | 7 | 26 | 3.678165 | 0 | 0 | 0 | 0 | 0
2018-03-15 06:28 | 138375.5 | 120.0022 | 2 | 26 | 4.086478 | 4.890143 | 0.1623857 | 0 | 0.6557616 | 0
2018-03-15 06:30 | 138495.5 | 240.0018 | 2 | 26 | 4.139502 | 4.890124 | 0.3253838 | 0 | 1.326473 | 0
2018-03-15 06:32 | 138615.5 | 360.0014 | 2 | 26 | 4.172295 | 4.890195 | 0.4883696 | 0 | 2.004076 | 0
2018-03-15 06:34 | 138735.5 | 480.0019 | 2 | 26 | 4.196304 | 4.889817 | 0.6513867 | 0 | 2.686184 | 0
2018-03-15 06:36 | 138855.5 | 600.0014 | 2 | 26 | 4.200266 | 4.567466 | 0.8096819 | 0 | 3.351018 | 0
2018-03-15 06:38 | 138975.5 | 720.0026 | 2 | 26 | 4.200255 | 4.192674 | 0.9557945 | 0 | 3.964734 | 0
2018-03-15 06:40 | 139095.5 | 840.0022 | 2 | 26 | 4.200291 | 3.80524 | 1.089129 | 0 | 4.524776 | 0
2018-03-15 06:42 | 139215.5 | 960.0018 | 2 | 26 | 4.200265 | 3.45894 | 1.210003 | 0 | 5.032482 | 0
2018-03-15 06:43 | 139292.9 | 1037.4606 | 2 | 26 | 4.200307 | 3.259982 | 1.28227 | 0 | 5.336024 | 0
2018-03-15 06:45 | 139412.9 | 120.0007 | 3 | 26 | 4.222439 | 3.259946 | 1.390556 | 0 | 5.791959 | 0
2018-03-15 06:47 | 139532.9 | 240.0002 | 3 | 26 | 4.248994 | 3.259946 | 1.499219 | 0 | 6.252196 | 0
2018-03-15 06:49 | 139652.9 | 360.0007 | 3 | 26 | 4.279624 | 3.259929 | 1.607879 | 0 | 6.715517 | 0
2018-03-15 06:51 | 139772.9 | 480.0007 | 3 | 26 | 4.311157 | 3.26003 | 1.716538 | 0 | 7.18225 | 0
2018-03-15 06:53 | 139892.9 | 600.0014 | 3 | 26 | 4.343896 | 3.259938 | 1.825204 | 0 | 7.65248 | 0
2018-03-15 06:55 | 140012.9 | 720.0002 | 3 | 26 | 4.378573 | 3.259957 | 1.933856 | 0 | 8.126312 | 0
2018-03-15 06:57 | 140132.9 | 840.0008 | 3 | 26 | 4.400308 | 3.032645 | 2.040817 | 0 | 8.59628 | 0
2018-03-15 06:59 | 140252.9 | 960.001 | 3 | 26 | 4.400266 | 2.635947 | 2.135001 | 0 | 9.010719 | 0
2018-03-15 07:01 | 140372.9 | 1080.0008 | 3 | 26 | 4.400274 | 2.315753 | 2.21738 | 0 | 9.373209 | 0
2018-03-15 07:03 | 140492.9 | 1200.0011 | 3 | 26 | 4.400251 | 2.043093 | 2.289897 | 0 | 9.692305 | 0
2018-03-15 07:05 | 140612.9 | 1320.0007 | 3 | 26 | 4.400283 | 1.804197 | 2.353947 | 0 | 9.97414 | 0
2018-03-15 07:07 | 140732.9 | 1440.0011 | 3 | 26 | 4.400253 | 1.585499 | 2.410393 | 0 | 10.22252 | 0
2018-03-15 07:09 | 140852.9 | 1560.0015 | 3 | 26 | 4.40026 | 1.402205 | 2.460074 | 0 | 10.44113 | 0
2018-03-15 07:11 | 140972.9 | 1680.0011 | 3 | 26 | 4.400262 | 1.248543 | 2.504186 | 0 | 10.63523 | 0
2018-03-15 07:13 | 141092.9 | 1800.0008 | 3 | 26 | 4.400259 | 1.117134 | 2.543559 | 0 | 10.80848 | 0
2018-03-15 07:15 | 141212.9 | 1920.0003 | 3 | 26 | 4.400248 | 0.9969501 | 2.57876 | 0 | 10.96337 | 0
2018-03-15 07:17 | 141332.9 | 2040.0007 | 3 | 26 | 4.40019 | 0.8879232 | 2.610113 | 0 | 11.10133 | 0
2018-03-15 07:19 | 141452.9 | 2160.0004 | 3 | 26 | 4.400221 | 0.79916 | 2.638194 | 0 | 11.2249 | 0
2018-03-15 07:21 | 141572.9 | 2280.0007 | 3 | 26 | 4.400243 | 0.7225151 | 2.663497 | 0 | 11.33624 | 0
2018-03-15 07:23 | 141692.9 | 2400.0011 | 3 | 26 | 4.400234 | 0.6533623 | 2.686398 | 0 | 11.437 | 0
2018-03-15 07:23 | 141694.9 | 2402.0194 | 3 | 26 | 4.400223 | 0.6519966 | 2.68676 | 0 | 11.4386 | 0
2018-03-15 07:25 | 141815 | 120.0004 | 4 | 26 | 4.333801 | 0 | 2.68676 | 0 | 11.4386 | 0
2018-03-15 07:27 | 141935 | 240.0005 | 4 | 26 | 4.328034 | 0 | 2.68676 | 0 | 11.4386 | 0
2018-03-15 07:28 | 141995 | 300.0029 | 4 | 26 | 4.326354 | 0 | 2.68676 | 0 | 11.4386 | 0
2018-03-15 07:30 | 142115.1 | 120.0015 | 5 | 26 | 3.734183 | -6.520085 | 2.68676 | 0.217296 | 11.4386 | 0.8250514
2018-03-15 07:32 | 142235.1 | 240.0002 | 5 | 26 | 3.664584 | -6.520004 | 2.68676 | 0.4346577 | 11.4386 | 1.629212
2018-03-15 07:34 | 142355.1 | 360.0015 | 5 | 26 | 3.591858 | -6.52 | 2.68676 | 0.6519737 | 11.4386 | 2.417704
2018-03-15 07:36 | 142475.1 | 480.0003 | 5 | 26 | 3.525624 | -6.520002 | 2.68676 | 0.8693081 | 11.4386 | 3.190953
2018-03-15 07:38 | 142595.1 | 600.0015 | 5 | 26 | 3.46755 | -6.52003 | 2.68676 | 1.086636 | 11.4386 | 3.950707
2018-03-15 07:40 | 142715.1 | 720.002 | 5 | 26 | 3.418131 | -6.520042 | 2.68676 | 1.303958 | 11.4386 | 4.698799
2018-03-15 07:42 | 142835.1 | 840.0024 | 5 | 26 | 3.371934 | -6.520065 | 2.68676 | 1.521281 | 11.4386 | 5.436615
2018-03-15 07:44 | 142955.1 | 960.0012 | 5 | 26 | 3.326112 | -6.520067 | 2.68676 | 1.738597 | 11.4386 | 6.164361
2018-03-15 07:46 | 143075.1 | 1080.0016 | 5 | 26 | 3.283451 | -6.520098 | 2.68676 | 1.955907 | 11.4386 | 6.882514
2018-03-15 07:48 | 143195.1 | 1200.0011 | 5 | 26 | 3.238922 | -6.520037 | 2.68676 | 2.17323 | 11.4386 | 7.591295
2018-03-15 07:50 | 143315.1 | 1320.0006 | 5 | 26 | 3.183031 | -6.520005 | 2.68676 | 2.390547 | 11.4386 | 8.289535
2018-03-15 07:52 | 143435.1 | 1440.0012 | 5 | 26 | 3.073955 | -6.520019 | 2.68676 | 2.607865 | 11.4386 | 8.971234
2018-03-15 07:53 | 143475.2 | 1480.1446 | 5 | 26 | 2.99999 | -6.520053 | 2.68676 | 2.680564 | 11.4386 | 9.19222
2018-03-15 07:55 | 143595.2 | 120.0023 | 6 | 26 | 3.652689 | 0 | 2.68676 | 2.680564 | 11.4386 | 9.19222
2018-03-15 07:57 | 143715.2 | 240.0019 | 6 | 26 | 3.674139 | 0 | 2.68676 | 2.680564 | 11.4386 | 9.19222
2018-03-15 07:58 | 143775.2 | 300.0029 | 6 | 26 | 3.679293 | 0 | 2.68676 | 2.680564 | 11.4386 | 9.19222
2018-03-15 07:58 | 143775.3 | 0.0024 | 7 | 27 | 3.679395 | 0 | 0 | 0 | 0 | 0
2018-03-15 08:00 | 143895.4 | 120.0023 | 2 | 27 | 4.088009 | 4.890061 | 0.1623991 | 0 | 0.6558815 | 0
2018-03-15 08:02 | 144015.4 | 240.0027 | 2 | 27 | 4.143226 | 4.890124 | 0.3253858 | 0 | 1.327031 | 0
2018-03-15 08:04 | 144135.4 | 360.0014 | 2 | 27 | 4.173608 | 4.890115 | 0.4883743 | 0 | 2.005042 | 0
2018-03-15 08:06 | 144255.4 | 480.0012 | 2 | 27 | 4.197321 | 4.890121 | 0.6513682 | 0 | 2.687244 | 0
2018-03-15 08:08 | 144375.4 | 600.0015 | 2 | 27 | 4.200313 | 4.549418 | 0.8093427 | 0 | 3.350753 | 0
2018-03-15 08:10 | 144495.4 | 720.0006 | 2 | 27 | 4.200312 | 4.146979 | 0.9543712 | 0 | 3.959915 | 0
2018-03-15 08:12 | 144615.4 | 840.0015 | 2 | 27 | 4.200278 | 3.766845 | 1.08606 | 0 | 4.513047 | 0
2018-03-15 08:14 | 144735.4 | 960.0011 | 2 | 27 | 4.200277 | 3.43551 | 1.206025 | 0 | 5.016932 | 0
2018-03-15 08:15 | 144804.6 | 1029.2155 | 2 | 27 | 4.200249 | 3.259994 | 1.270355 | 0 | 5.287139 | 0
2018-03-15 08:17 | 144924.6 | 120.0008 | 3 | 27 | 4.222566 | 3.259936 | 1.378627 | 2.027e-09 | 5.742988 | 8.21e-09
2018-03-15 08:19 | 145044.6 | 240.0013 | 3 | 27 | 4.250809 | 3.259851 | 1.487286 | 2.027e-09 | 6.203294 | 8.21e-09
2018-03-15 08:21 | 145164.6 | 360.0023 | 3 | 27 | 4.281348 | 3.259957 | 1.59594 | 2.027e-09 | 6.666833 | 8.21e-09
2018-03-15 08:23 | 145284.6 | 480.0014 | 3 | 27 | 4.312241 | 3.259988 | 1.704598 | 2.027e-09 | 7.1337 | 8.21e-09
2018-03-15 08:25 | 145404.6 | 600.0008 | 3 | 27 | 4.344454 | 3.259931 | 1.813251 | 2.027e-09 | 7.603973 | 8.21e-09
2018-03-15 08:27 | 145524.6 | 720.0004 | 3 | 27 | 4.380099 | 3.259994 | 1.921908 | 2.027e-09 | 8.077926 | 8.21e-09
2018-03-15 08:29 | 145644.6 | 840.001 | 3 | 27 | 4.400301 | 3.000943 | 2.028248 | 2.027e-09 | 8.545289 | 8.21e-09
2018-03-15 08:31 | 145764.6 | 960.0012 | 3 | 27 | 4.400268 | 2.62828 | 2.121845 | 2.027e-09 | 8.957139 | 8.21e-09
2018-03-15 08:33 | 145884.6 | 1080.0008 | 3 | 27 | 4.400278 | 2.317004 | 2.204116 | 2.027e-09 | 9.319158 | 8.21e-09
2018-03-15 08:35 | 146004.6 | 1200.002 | 3 | 27 | 4.400298 | 2.047571 | 2.276782 | 2.027e-09 | 9.638906 | 8.21e-09
2018-03-15 08:37 | 146124.6 | 1320.0024 | 3 | 27 | 4.400294 | 1.800033 | 2.340852 | 2.027e-09 | 9.920832 | 8.21e-09
2018-03-15 08:39 | 146244.6 | 1440.0004 | 3 | 27 | 4.400229 | 1.586889 | 2.397158 | 2.027e-09 | 10.16859 | 8.21e-09
2018-03-15 08:41 | 146364.6 | 1560.0016 | 3 | 27 | 4.400236 | 1.409997 | 2.447048 | 2.027e-09 | 10.38812 | 8.21e-09
2018-03-15 08:43 | 146484.6 | 1680.0013 | 3 | 27 | 4.400227 | 1.259418 | 2.491483 | 2.027e-09 | 10.58365 | 8.21e-09
2018-03-15 08:45 | 146604.6 | 1800.0008 | 3 | 27 | 4.400226 | 1.124445 | 2.531175 | 2.027e-09 | 10.7583 | 8.21e-09
2018-03-15 08:47 | 146724.6 | 1920.0021 | 3 | 27 | 4.400239 | 0.9993687 | 2.566523 | 2.027e-09 | 10.91384 | 8.21e-09
2018-03-15 08:49 | 146844.6 | 2040.0016 | 3 | 27 | 4.40026 | 0.8965273 | 2.598066 | 2.027e-09 | 11.05264 | 8.21e-09
2018-03-15 08:51 | 146964.6 | 2160.0012 | 3 | 27 | 4.400221 | 0.8074837 | 2.626421 | 2.027e-09 | 11.17741 | 8.21e-09
2018-03-15 08:53 | 147084.6 | 2280.0023 | 3 | 27 | 4.40018 | 0.7297544 | 2.652023 | 2.027e-09 | 11.29006 | 8.21e-09
2018-03-15 08:55 | 147204.6 | 2400.0013 | 3 | 27 | 4.400243 | 0.6582994 | 2.675141 | 2.027e-09 | 11.39179 | 8.21e-09
2018-03-15 08:55 | 147213.6 | 2408.9958 | 3 | 27 | 4.400222 | 0.6519966 | 2.676778 | 2.027e-09 | 11.39899 | 8.21e-09
2018-03-15 08:57 | 147333.6 | 120.0004 | 4 | 27 | 4.332887 | 0 | 2.676778 | 2.027e-09 | 11.39899 | 8.21e-09
2018-03-15 08:59 | 147453.6 | 240 | 4 | 27 | 4.326972 | 0 | 2.676778 | 2.027e-09 | 11.39899 | 8.21e-09
2018-03-15 09:00 | 147513.6 | 300.0034 | 4 | 27 | 4.325299 | 0 | 2.676778 | 2.027e-09 | 11.39899 | 8.21e-09
2018-03-15 09:02 | 147633.7 | 120.0015 | 5 | 27 | 3.729042 | -6.520053 | 2.676778 | 0.2173156 | 11.39899 | 0.8241807
2018-03-15 09:04 | 147753.7 | 240.0017 | 5 | 27 | 3.65709 | -6.520005 | 2.676778 | 0.434645 | 11.39899 | 1.626901
2018-03-15 09:06 | 147873.7 | 360.0015 | 5 | 27 | 3.586349 | -6.520027 | 2.676778 | 0.6519486 | 11.39899 | 2.41375
2018-03-15 09:08 | 147993.7 | 480.0002 | 5 | 27 | 3.522446 | -6.52005 | 2.676778 | 0.8692842 | 11.39899 | 3.186172
2018-03-15 09:10 | 148113.7 | 600.0007 | 5 | 27 | 3.465852 | -6.520019 | 2.676778 | 1.086607 | 11.39899 | 3.945381
2018-03-15 09:12 | 148233.7 | 720.0002 | 5 | 27 | 3.414735 | -6.519936 | 2.676778 | 1.303932 | 11.39899 | 4.692955
2018-03-15 09:14 | 148353.7 | 840.0007 | 5 | 27 | 3.366701 | -6.520068 | 2.676778 | 1.521248 | 11.39899 | 5.42971
2018-03-15 09:16 | 148473.7 | 960.0018 | 5 | 27 | 3.324119 | -6.520035 | 2.676778 | 1.73858 | 11.39899 | 6.156725
2018-03-15 09:18 | 148593.7 | 1080.0015 | 5 | 27 | 3.282624 | -6.52003 | 2.676778 | 1.955901 | 11.39899 | 6.874604
2018-03-15 09:20 | 148713.7 | 1200.0002 | 5 | 27 | 3.238273 | -6.520049 | 2.676778 | 2.173228 | 11.39899 | 7.583371
2018-03-15 09:22 | 148833.7 | 1320.0015 | 5 | 27 | 3.176377 | -6.520017 | 2.676778 | 2.390548 | 11.39899 | 8.280887
2018-03-15 09:24 | 148953.7 | 1440.001 | 5 | 27 | 3.068999 | -6.519996 | 2.676778 | 2.607872 | 11.39899 | 8.961004
2018-03-15 09:25 | 148992.7 | 1479.001 | 5 | 27 | 2.999994 | -6.520004 | 2.676778 | 2.678504 | 11.39899 | 9.175518
2018-03-15 09:27 | 149112.8 | 120.0005 | 6 | 27 | 3.652336 | 0 | 2.676778 | 2.678504 | 11.39899 | 9.175518
2018-03-15 09:29 | 149232.8 | 240.0001 | 6 | 27 | 3.673749 | 0 | 2.676778 | 2.678504 | 11.39899 | 9.175518
2018-03-15 09:30 | 149292.8 | 300.0029 | 6 | 27 | 3.679044 | 0 | 2.676778 | 2.678504 | 11.39899 | 9.175518
2018-03-15 09:30 | 149292.8 | 0.0024 | 7 | 28 | 3.679111 | 0 | 0 | 0 | 0 | 0
2018-03-15 09:32 | 149412.8 | 120.0014 | 2 | 28 | 4.08885 | 4.889997 | 0.1624101 | 4.559e-09 | 0.6558952 | 1.6772e-08
2018-03-15 09:34 | 149532.8 | 240.0018 | 2 | 28 | 4.141701 | 4.890168 | 0.3253988 | 4.559e-09 | 1.327025 | 1.6772e-08
2018-03-15 09:36 | 149652.8 | 360.0014 | 2 | 28 | 4.171111 | 4.889831 | 0.4883944 | 4.559e-09 | 2.004721 | 1.6772e-08
2018-03-15 09:38 | 149772.8 | 480.001 | 2 | 28 | 4.194168 | 4.889806 | 0.6513918 | 4.559e-09 | 2.686434 | 1.6772e-08
2018-03-15 09:40 | 149892.8 | 600.0015 | 2 | 28 | 4.200276 | 4.56434 | 0.8101962 | 4.559e-09 | 3.353338 | 1.6772e-08
2018-03-15 09:42 | 150012.8 | 720.0002 | 2 | 28 | 4.200307 | 4.153226 | 0.955292 | 4.559e-09 | 3.962783 | 1.6772e-08
2018-03-15 09:44 | 150132.8 | 840.0007 | 2 | 28 | 4.200322 | 3.798249 | 1.087688 | 4.559e-09 | 4.518884 | 1.6772e-08
2018-03-15 09:46 | 150252.8 | 960.0002 | 2 | 28 | 4.200303 | 3.473931 | 1.208736 | 4.559e-09 | 5.027321 | 1.6772e-08
2018-03-15 09:47 | 150334.9 | 1042.0929 | 2 | 28 | 4.200252 | 3.259995 | 1.28551 | 4.559e-09 | 5.349792 | 1.6772e-08
2018-03-15 09:49 | 150454.9 | 120.001 | 3 | 28 | 4.224326 | 3.259933 | 1.393783 | 4.559e-09 | 5.80573 | 1.6772e-08
2018-03-15 09:51 | 150574.9 | 240.0001 | 3 | 28 | 4.25289 | 3.25998 | 1.502453 | 4.559e-09 | 6.266342 | 1.6772e-08
2018-03-15 09:53 | 150694.9 | 360.0006 | 3 | 28 | 4.281662 | 3.259959 | 1.611116 | 4.559e-09 | 6.730029 | 1.6772e-08
2018-03-15 09:55 | 150814.9 | 480.0009 | 3 | 28 | 4.311571 | 3.259963 | 1.71978 | 4.559e-09 | 7.196908 | 1.6772e-08
2018-03-15 09:57 | 150934.9 | 600.0013 | 3 | 28 | 4.344698 | 3.259965 | 1.828445 | 4.559e-09 | 7.667187 | 1.6772e-08
2018-03-15 09:59 | 151054.9 | 720.0009 | 3 | 28 | 4.382548 | 3.259934 | 1.9371 | 4.559e-09 | 8.14128 | 1.6772e-08
2018-03-15 10:01 | 151174.9 | 840.0013 | 3 | 28 | 4.400315 | 2.990325 | 2.04309 | 4.559e-09 | 8.607227 | 1.6772e-08
2018-03-15 10:03 | 151294.9 | 960.001 | 3 | 28 | 4.400258 | 2.622745 | 2.136447 | 4.559e-09 | 9.018026 | 1.6772e-08
2018-03-15 10:05 | 151414.9 | 1080.0006 | 3 | 28 | 4.400276 | 2.310023 | 2.218597 | 4.559e-09 | 9.379507 | 1.6772e-08
2018-03-15 10:07 | 151534.9 | 1200.0001 | 3 | 28 | 4.40026 | 2.023673 | 2.290753 | 4.559e-09 | 9.697013 | 1.6772e-08
2018-03-15 10:09 | 151654.9 | 1320.0006 | 3 | 28 | 4.400257 | 1.776959 | 2.353954 | 4.559e-09 | 9.975116 | 1.6772e-08
2018-03-15 10:11 | 151774.9 | 1440.001 | 3 | 28 | 4.400239 | 1.573461 | 2.409714 | 4.559e-09 | 10.22048 | 1.6772e-08
2018-03-15 10:13 | 151894.9 | 1560.0013 | 3 | 28 | 4.400245 | 1.400266 | 2.459199 | 4.559e-09 | 10.43822 | 1.6772e-08
2018-03-15 10:15 | 152014.9 | 1680.001 | 3 | 28 | 4.400228 | 1.244822 | 2.50324 | 4.559e-09 | 10.63201 | 1.6772e-08
2018-03-15 10:17 | 152134.9 | 1800.0006 | 3 | 28 | 4.400249 | 1.102351 | 2.542312 | 4.559e-09 | 10.80394 | 1.6772e-08
2018-03-15 10:19 | 152254.9 | 1920.0001 | 3 | 28 | 4.400265 | 0.9854403 | 2.577034 | 4.559e-09 | 10.95672 | 1.6772e-08
2018-03-15 10:21 | 152374.9 | 2040.0006 | 3 | 28 | 4.40021 | 0.8844662 | 2.608141 | 4.559e-09 | 11.0936 | 1.6772e-08
2018-03-15 10:23 | 152494.9 | 2160.0002 | 3 | 28 | 4.400244 | 0.7971048 | 2.636142 | 4.559e-09 | 11.21681 | 1.6772e-08
2018-03-15 10:25 | 152614.9 | 2280.0006 | 3 | 28 | 4.400216 | 0.7157087 | 2.661345 | 4.559e-09 | 11.32771 | 1.6772e-08
2018-03-15 10:27 | 152719.9 | 2385.0161 | 3 | 28 | 4.400208 | 0.6519909 | 2.681271 | 4.559e-09 | 11.41539 | 1.6772e-08
2018-03-15 10:29 | 152840 | 120.0004 | 4 | 28 | 4.333438 | 0 | 2.681271 | 4.559e-09 | 11.41539 | 1.6772e-08
2018-03-15 10:31 | 152960 | 240.0009 | 4 | 28 | 4.327568 | 0 | 2.681271 | 4.559e-09 | 11.41539 | 1.6772e-08
2018-03-15 10:32 | 153020 | 300.0029 | 4 | 28 | 4.325925 | 0 | 2.681271 | 4.559e-09 | 11.41539 | 1.6772e-08
2018-03-15 10:34 | 153140.1 | 120.0013 | 5 | 28 | 3.7335 | -6.520116 | 2.681271 | 0.2173251 | 11.41539 | 0.8253955
2018-03-15 10:36 | 153260.1 | 240.0009 | 5 | 28 | 3.660456 | -6.520037 | 2.681271 | 0.4346411 | 11.41539 | 1.628728
2018-03-15 10:38 | 153380.1 | 360.0014 | 5 | 28 | 3.591544 | -6.520093 | 2.681271 | 0.6519769 | 11.41539 | 2.416736
2018-03-15 10:40 | 153500.1 | 480.0009 | 5 | 28 | 3.527867 | -6.52005 | 2.681271 | 0.8692742 | 11.41539 | 3.190092
2018-03-15 10:42 | 153620.1 | 600.0013 | 5 | 28 | 3.46934 | -6.520077 | 2.681271 | 1.086616 | 11.41539 | 3.950382
2018-03-15 10:44 | 153740.1 | 720.0002 | 5 | 28 | 3.415187 | -6.520092 | 2.681271 | 1.303944 | 11.41539 | 4.698394
2018-03-15 10:46 | 153860.1 | 840.0013 | 5 | 28 | 3.369284 | -6.520037 | 2.681271 | 1.521292 | 11.41539 | 5.435539
2018-03-15 10:48 | 153980.1 | 960.0019 | 5 | 28 | 3.327201 | -6.520098 | 2.681271 | 1.738632 | 11.41539 | 6.163239
2018-03-15 10:50 | 154100.1 | 1080.0013 | 5 | 28 | 3.285749 | -6.520035 | 2.681271 | 1.95595 | 11.41539 | 6.881861
2018-03-15 10:52 | 154220.1 | 1200.0002 | 5 | 28 | 3.238014 | -6.520042 | 2.681271 | 2.173269 | 11.41539 | 7.590916
2018-03-15 10:54 | 154340.1 | 1320.0006 | 5 | 28 | 3.175525 | -6.520053 | 2.681271 | 2.390618 | 11.41539 | 8.28824
2018-03-15 10:56 | 154460.1 | 1440.001 | 5 | 28 | 3.07184 | -6.52006 | 2.681271 | 2.607895 | 11.41539 | 8.968531
2018-03-15 10:57 | 154501 | 1480.9204 | 5 | 28 | 2.999993 | -6.520045 | 2.681271 | 2.682031 | 11.41539 | 9.193834
2018-03-15 10:59 | 154621.1 | 120.0007 | 6 | 28 | 3.651477 | 0 | 2.681271 | 2.682031 | 11.41539 | 9.193834
2018-03-15 11:01 | 154741.1 | 240.002 | 6 | 28 | 3.673447 | 0 | 2.681271 | 2.682031 | 11.41539 | 9.193834
2018-03-15 11:02 | 154801.1 | 300.0022 | 6 | 28 | 3.678914 | 0 | 2.681271 | 2.682031 | 11.41539 | 9.193834
2018-03-15 11:02 | 154801.1 | 0.0056 | 7 | 29 | 3.678985 | 0 | 0 | 0 | 0 | 0
2018-03-15 11:04 | 154921.2 | 120.0007 | 2 | 29 | 4.089889 | 4.890115 | 0.1623966 | 0 | 0.6561581 | 0
2018-03-15 11:06 | 155041.2 | 240.0003 | 2 | 29 | 4.141702 | 4.890166 | 0.3253869 | 0 | 1.327347 | 0
2018-03-15 11:08 | 155161.2 | 360.0013 | 2 | 29 | 4.170775 | 4.890141 | 0.4883803 | 0 | 2.005006 | 0
2018-03-15 11:10 | 155281.2 | 480.001 | 2 | 29 | 4.195742 | 4.890172 | 0.6513624 | 0 | 2.686763 | 0
2018-03-15 11:12 | 155401.2 | 600.0015 | 2 | 29 | 4.200332 | 4.522016 | 0.808978 | 0 | 3.348736 | 0
2018-03-15 11:14 | 155521.2 | 720.0004 | 2 | 29 | 4.200275 | 4.14029 | 0.9532608 | 0 | 3.954767 | 0
2018-03-15 11:16 | 155641.2 | 840.0014 | 2 | 29 | 4.200275 | 3.787995 | 1.085293 | 0 | 4.509338 | 0
2018-03-15 11:18 | 155761.2 | 960.0013 | 2 | 29 | 4.200319 | 3.462697 | 1.206137 | 0 | 5.016919 | 0
2018-03-15 11:19 | 155835.9 | 1034.7063 | 2 | 29 | 4.200267 | 3.259973 | 1.27588 | 0 | 5.309861 | 0
2018-03-15 11:21 | 155955.9 | 120.0006 | 3 | 29 | 4.225223 | 3.25991 | 1.384136 | 0 | 5.765802 | 0
2018-03-15 11:23 | 156075.9 | 240.0002 | 3 | 29 | 4.252676 | 3.259908 | 1.492819 | 0 | 6.226491 | 0
2018-03-15 11:25 | 156195.9 | 360.0007 | 3 | 29 | 4.28132 | 3.259881 | 1.60148 | 0 | 6.690148 | 0
2018-03-15 11:27 | 156315.9 | 480.0002 | 3 | 29 | 4.311384 | 3.259917 | 1.710127 | 0 | 7.156902 | 0
2018-03-15 11:29 | 156435.9 | 600.0007 | 3 | 29 | 4.346055 | 3.259925 | 1.818798 | 0 | 7.627252 | 0
2018-03-15 11:31 | 156555.9 | 720.001 | 3 | 29 | 4.383127 | 3.259933 | 1.927444 | 0 | 8.101448 | 0
2018-03-15 11:33 | 156675.9 | 840.0015 | 3 | 29 | 4.400284 | 2.991111 | 2.033458 | 0 | 8.567515 | 0
2018-03-15 11:35 | 156795.9 | 960.0009 | 3 | 29 | 4.40028 | 2.633269 | 2.126994 | 0 | 8.979099 | 0
2018-03-15 11:37 | 156915.9 | 1080.0015 | 3 | 29 | 4.400267 | 2.313781 | 2.209374 | 0 | 9.341598 | 0
2018-03-15 11:39 | 157035.9 | 1200.0003 | 3 | 29 | 4.40028 | 2.025537 | 2.281551 | 0 | 9.659195 | 0
2018-03-15 11:41 | 157155.9 | 1320.0007 | 3 | 29 | 4.400252 | 1.787765 | 2.344978 | 0 | 9.93829 | 0
2018-03-15 11:43 | 157275.9 | 1440.0011 | 3 | 29 | 4.400258 | 1.586255 | 2.401112 | 0 | 10.1853 | 0
2018-03-15 11:45 | 157395.9 | 1560.0007 | 3 | 29 | 4.400249 | 1.412692 | 2.451041 | 0 | 10.40499 | 0
2018-03-15 11:47 | 157515.9 | 1680.0012 | 3 | 29 | 4.400266 | 1.251301 | 2.495406 | 0 | 10.60021 | 0
2018-03-15 11:49 | 157635.9 | 1800.0017 | 3 | 29 | 4.400264 | 1.113422 | 2.534729 | 0 | 10.77324 | 0
2018-03-15 11:51 | 157755.9 | 1920.0019 | 3 | 29 | 4.400244 | 0.9970388 | 2.569849 | 0 | 10.92778 | 0
2018-03-15 11:53 | 157875.9 | 2040.0014 | 3 | 29 | 4.400182 | 0.8965807 | 2.601374 | 0 | 11.06649 | 0
2018-03-15 11:55 | 157995.9 | 2160.0003 | 3 | 29 | 4.400249 | 0.8080578 | 2.629761 | 0 | 11.1914 | 0
2018-03-15 11:57 | 158115.9 | 2280.0024 | 3 | 29 | 4.400211 | 0.7232409 | 2.655232 | 0 | 11.30348 | 0
2018-03-15 11:59 | 158235.9 | 2400.0003 | 3 | 29 | 4.40024 | 0.6541519 | 2.678145 | 0 | 11.4043 | 0
2018-03-15 11:59 | 158239.8 | 2403.9219 | 3 | 29 | 4.400239 | 0.6519976 | 2.678857 | 0 | 11.40744 | 0
2018-03-15 12:01 | 158359.8 | 120.0005 | 4 | 29 | 4.332725 | 0 | 2.678857 | 0 | 11.40744 | 0
2018-03-15 12:03 | 158479.8 | 240.0007 | 4 | 29 | 4.326756 | 0 | 2.678857 | 0 | 11.40744 | 0
2018-03-15 12:04 | 158539.8 | 300.0019 | 4 | 29 | 4.325063 | 0 | 2.678857 | 0 | 11.40744 | 0
2018-03-15 12:06 | 158659.9 | 120.0007 | 5 | 29 | 3.725417 | -6.519984 | 2.678857 | 0.2173026 | 11.40744 | 0.8237176
2018-03-15 12:08 | 158779.9 | 240.001 | 5 | 29 | 3.656322 | -6.519934 | 2.678857 | 0.4346311 | 11.40744 | 1.625866
2018-03-15 12:10 | 158899.9 | 360.0014 | 5 | 29 | 3.588636 | -6.519977 | 2.678857 | 0.6519501 | 11.40744 | 2.413007
2018-03-15 12:12 | 159019.9 | 480.0017 | 5 | 29 | 3.524823 | -6.519891 | 2.678857 | 0.8692743 | 11.40744 | 3.185961
2018-03-15 12:14 | 159139.9 | 600.0006 | 5 | 29 | 3.463794 | -6.519895 | 2.678857 | 1.086602 | 11.40744 | 3.945326
2018-03-15 12:16 | 159259.9 | 720.0009 | 5 | 29 | 3.412159 | -6.519952 | 2.678857 | 1.30391 | 11.40744 | 4.69221
2018-03-15 12:18 | 159379.9 | 840.0014 | 5 | 29 | 3.368107 | -6.519972 | 2.678857 | 1.521246 | 11.40744 | 5.428928
2018-03-15 12:20 | 159499.9 | 960.0001 | 5 | 29 | 3.327172 | -6.519982 | 2.678857 | 1.738565 | 11.40744 | 6.156405
2018-03-15 12:22 | 159619.9 | 1080.0014 | 5 | 29 | 3.283418 | -6.519933 | 2.678857 | 1.955883 | 11.40744 | 6.874778
2018-03-15 12:24 | 159739.9 | 1200.0018 | 5 | 29 | 3.233394 | -6.519989 | 2.678857 | 2.173205 | 11.40744 | 7.583009
2018-03-15 12:26 | 159859.9 | 1320.0015 | 5 | 29 | 3.17511 | -6.519918 | 2.678857 | 2.39052 | 11.40744 | 8.279677
2018-03-15 12:28 | 159979.9 | 1440.001 | 5 | 29 | 3.072978 | -6.519979 | 2.678857 | 2.607847 | 11.40744 | 8.960136
2018-03-15 12:29 | 160021.9 | 1481.9557 | 5 | 29 | 2.999994 | -6.519966 | 2.678857 | 2.683823 | 11.40744 | 9.191083
2018-03-15 12:31 | 160141.9 | 120.0012 | 6 | 29 | 3.649921 | 0 | 2.678857 | 2.683847 | 11.40744 | 9.191156
2018-03-15 12:33 | 160261.9 | 240 | 6 | 29 | 3.672272 | 0 | 2.678857 | 2.683847 | 11.40744 | 9.191156
2018-03-15 12:34 | 160321.9 | 300.0044 | 6 | 29 | 3.677592 | 0 | 2.678857 | 2.683847 | 11.40744 | 9.191156
2018-03-15 12:34 | 160321.9 | 0.0047 | 7 | 30 | 3.677432 | 0 | 0 | 0 | 0 | 0
2018-03-15 12:36 | 160442 | 120.0006 | 2 | 30 | 4.088275 | 4.890098 | 0.1624002 | 4.243e-09 | 0.6560286 | 1.5603e-08
2018-03-15 12:38 | 160562 | 240.0001 | 2 | 30 | 4.139201 | 4.890101 | 0.3253852 | 4.243e-09 | 1.326884 | 1.5603e-08
2018-03-15 12:40 | 160682 | 360.0014 | 2 | 30 | 4.169857 | 4.890075 | 0.4883889 | 4.243e-09 | 2.004291 | 1.5603e-08
2018-03-15 12:42 | 160802 | 480.0002 | 2 | 30 | 4.196759 | 4.890052 | 0.6513848 | 4.243e-09 | 2.686125 | 1.5603e-08
2018-03-15 12:44 | 160922 | 600.0006 | 2 | 30 | 4.200294 | 4.541806 | 0.8091141 | 4.243e-09 | 3.348596 | 1.5603e-08
2018-03-15 12:46 | 161042 | 720.0002 | 2 | 30 | 4.200311 | 4.174222 | 0.9543266 | 4.243e-09 | 3.958531 | 1.5603e-08
2018-03-15 12:48 | 161162 | 840.0014 | 2 | 30 | 4.200271 | 3.828385 | 1.087747 | 4.243e-09 | 4.518936 | 1.5603e-08
2018-03-15 12:50 | 161282 | 960.0011 | 2 | 30 | 4.200261 | 3.475894 | 1.209521 | 4.243e-09 | 5.030423 | 1.5603e-08
2018-03-15 12:51 | 161358.6 | 1036.543 | 2 | 30 | 4.200304 | 3.259995 | 1.281062 | 4.243e-09 | 5.330913 | 1.5603e-08
2018-03-15 12:53 | 161478.6 | 120.0015 | 3 | 30 | 4.223226 | 3.259868 | 1.389342 | 4.243e-09 | 5.786856 | 1.5603e-08
2018-03-15 12:55 | 161598.6 | 240.0012 | 3 | 30 | 4.249648 | 3.259902 | 1.497998 | 4.243e-09 | 6.247162 | 1.5603e-08
2018-03-15 12:57 | 161718.6 | 360.0007 | 3 | 30 | 4.277527 | 3.259933 | 1.606654 | 4.243e-09 | 6.710396 | 1.5603e-08
2018-03-15 12:59 | 161838.6 | 480.0003 | 3 | 30 | 4.309409 | 3.259871 | 1.715306 | 4.243e-09 | 7.176848 | 1.5603e-08
2018-03-15 13:01 | 161958.6 | 600.0014 | 3 | 30 | 4.343948 | 3.259898 | 1.823963 | 4.243e-09 | 7.646976 | 1.5603e-08
2018-03-15 13:03 | 162078.6 | 720.0003 | 3 | 30 | 4.379496 | 3.259892 | 1.932623 | 4.243e-09 | 8.120902 | 1.5603e-08
2018-03-15 13:05 | 162198.6 | 840.0023 | 3 | 30 | 4.400302 | 3.040313 | 2.039547 | 4.243e-09 | 8.590764 | 1.5603e-08
2018-03-15 13:07 | 162318.6 | 960.0003 | 3 | 30 | 4.400308 | 2.65776 | 2.134339 | 4.243e-09 | 9.007875 | 1.5603e-08
2018-03-15 13:09 | 162438.6 | 1080.0015 | 3 | 30 | 4.4003 | 2.315068 | 2.217033 | 4.243e-09 | 9.371755 | 1.5603e-08
2018-03-15 13:11 | 162558.6 | 1200.0003 | 3 | 30 | 4.40029 | 2.036723 | 2.289401 | 4.243e-09 | 9.690193 | 1.5603e-08
2018-03-15 13:13 | 162678.6 | 1320.0015 | 3 | 30 | 4.400258 | 1.800241 | 2.353236 | 4.243e-09 | 9.971083 | 1.5603e-08
2018-03-15 13:15 | 162798.6 | 1440.0003 | 3 | 30 | 4.40026 | 1.597561 | 2.40981 | 4.243e-09 | 10.22002 | 1.5603e-08
2018-03-15 13:17 | 162918.6 | 1560.0015 | 3 | 30 | 4.400267 | 1.411107 | 2.459913 | 4.243e-09 | 10.44049 | 1.5603e-08
2018-03-15 13:19 | 163038.6 | 1680.0021 | 3 | 30 | 4.400285 | 1.249908 | 2.504141 | 4.243e-09 | 10.63511 | 1.5603e-08
2018-03-15 13:21 | 163158.6 | 1800.0015 | 3 | 30 | 4.40021 | 1.114513 | 2.543484 | 4.243e-09 | 10.80822 | 1.5603e-08
2018-03-15 13:23 | 163278.6 | 1920.0003 | 3 | 30 | 4.400286 | 1.00047 | 2.578675 | 4.243e-09 | 10.96307 | 1.5603e-08
2018-03-15 13:25 | 163398.6 | 2040.0008 | 3 | 30 | 4.400226 | 0.8968182 | 2.61026 | 4.243e-09 | 11.10205 | 1.5603e-08
2018-03-15 13:27 | 163518.6 | 2160.0012 | 3 | 30 | 4.400192 | 0.7998581 | 2.638503 | 4.243e-09 | 11.22633 | 1.5603e-08
2018-03-15 13:29 | 163638.6 | 2280.0016 | 3 | 30 | 4.400193 | 0.7200422 | 2.663809 | 4.243e-09 | 11.33768 | 1.5603e-08
2018-03-15 13:31 | 163758.5 | 2399.9448 | 3 | 30 | 4.400213 | 0.6519995 | 2.686639 | 4.243e-09 | 11.43814 | 1.5603e-08
2018-03-15 13:33 | 163878.5 | 120.0012 | 4 | 30 | 4.333309 | 0 | 2.686639 | 4.243e-09 | 11.43814 | 1.5603e-08
2018-03-15 13:35 | 163998.5 | 240.0008 | 4 | 30 | 4.327425 | 0 | 2.686639 | 4.243e-09 | 11.43814 | 1.5603e-08
2018-03-15 13:36 | 164058.5 | 300.0021 | 4 | 30 | 4.325776 | 0 | 2.686639 | 4.243e-09 | 11.43814 | 1.5603e-08
2018-03-15 13:38 | 164178.6 | 120.0014 | 5 | 30 | 3.729926 | -6.520075 | 2.686639 | 0.2172926 | 11.43814 | 0.8243458
2018-03-15 13:40 | 164298.6 | 240.0002 | 5 | 30 | 3.660293 | -6.520035 | 2.686639 | 0.4346527 | 11.43814 | 1.627537
2018-03-15 13:42 | 164418.6 | 360.0015 | 5 | 30 | 3.592879 | -6.520024 | 2.686639 | 0.6519598 | 11.43814 | 2.415635
2018-03-15 13:44 | 164538.6 | 480.0011 | 5 | 30 | 3.52513 | -6.519992 | 2.686639 | 0.8692985 | 11.43814 | 3.189164
2018-03-15 13:46 | 164658.6 | 600.0006 | 5 | 30 | 3.463584 | -6.519996 | 2.686639 | 1.086621 | 11.43814 | 3.948346
2018-03-15 13:48 | 164778.6 | 720.0011 | 5 | 30 | 3.413244 | -6.519999 | 2.686639 | 1.303954 | 11.43814 | 4.695501
2018-03-15 13:50 | 164898.6 | 840.0016 | 5 | 30 | 3.369987 | -6.520033 | 2.686639 | 1.521288 | 11.43814 | 5.43248
2018-03-15 13:52 | 165018.6 | 960.0011 | 5 | 30 | 3.327442 | -6.520027 | 2.686639 | 1.738576 | 11.43814 | 6.160196
2018-03-15 13:54 | 165138.6 | 1080.0005 | 5 | 30 | 3.280168 | -6.520068 | 2.686639 | 1.955909 | 11.43814 | 6.878251
2018-03-15 13:56 | 165258.6 | 1200.0011 | 5 | 30 | 3.233299 | -6.520009 | 2.686639 | 2.173238 | 11.43814 | 7.586093
2018-03-15 13:58 | 165378.6 | 1320.0015 | 5 | 30 | 3.175588 | -6.519977 | 2.686639 | 2.390535 | 11.43814 | 8.282734
2018-03-15 14:00 | 165498.6 | 1440.0002 | 5 | 30 | 3.075644 | -6.520004 | 2.686639 | 2.607907 | 11.43814 | 8.963824
2018-03-15 14:01 | 165540.6 | 1481.959 | 5 | 30 | 2.999994 | -6.519972 | 2.686639 | 2.683889 | 11.43814 | 9.194902
2018-03-15 14:03 | 165660.6 | 120.0015 | 6 | 30 | 3.65106 | 0 | 2.686639 | 2.683889 | 11.43814 | 9.194902
2018-03-15 14:05 | 165780.6 | 240.0002 | 6 | 30 | 3.672822 | 0 | 2.686639 | 2.683889 | 11.43814 | 9.194902
2018-03-15 14:06 | 165840.6 | 300.0014 | 6 | 30 | 3.678117 | 0 | 2.686639 | 2.683889 | 11.43814 | 9.194902
2018-03-15 14:06 | 165840.6 | 0.0025 | 7 | 31 | 3.678212 | 0 | 0 | 0 | 0 | 0
2018-03-15 14:08 | 165960.7 | 120.0005 | 2 | 31 | 4.089656 | 4.890054 | 0.1623997 | 0 | 0.656298 | 0
2018-03-15 14:10 | 166080.7 | 240.0002 | 2 | 31 | 4.141521 | 4.890035 | 0.3254105 | 0 | 1.327489 | 0
2018-03-15 14:12 | 166200.7 | 360.0013 | 2 | 31 | 4.174717 | 4.890037 | 0.4883857 | 0 | 2.005342 | 0
2018-03-15 14:14 | 166320.7 | 480.001 | 2 | 31 | 4.199998 | 4.890029 | 0.6513709 | 0 | 2.687838 | 0
2018-03-15 14:16 | 166440.7 | 600.0013 | 2 | 31 | 4.200305 | 4.506337 | 0.807855 | 0 | 3.345117 | 0
2018-03-15 14:18 | 166560.7 | 720.0001 | 2 | 31 | 4.200305 | 4.149816 | 0.952113 | 0 | 3.951043 | 0
2018-03-15 14:20 | 166680.7 | 840.0006 | 2 | 31 | 4.200306 | 3.780711 | 1.084312 | 0 | 4.506316 | 0
2018-03-15 14:22 | 166800.7 | 960.001 | 2 | 31 | 4.200284 | 3.424787 | 1.204203 | 0 | 5.009895 | 0
2018-03-15 14:23 | 166864.5 | 1023.736 | 2 | 31 | 4.200292 | 3.259997 | 1.263372 | 0 | 5.25842 | 0
2018-03-15 14:25 | 166984.5 | 120.0014 | 3 | 31 | 4.223046 | 3.259866 | 1.371629 | 4.84e-09 | 5.714257 | 1.9612e-08
2018-03-15 14:27 | 167104.5 | 240.0001 | 3 | 31 | 4.248804 | 3.2599 | 1.480297 | 4.84e-09 | 6.174549 | 1.9612e-08
2018-03-15 14:29 | 167224.5 | 360.0022 | 3 | 31 | 4.278055 | 3.259912 | 1.588962 | 4.84e-09 | 6.637795 | 1.9612e-08
2018-03-15 14:31 | 167344.5 | 480.0001 | 3 | 31 | 4.31061 | 3.259896 | 1.697607 | 4.84e-09 | 7.104353 | 1.9612e-08
2018-03-15 14:33 | 167464.5 | 600.0013 | 3 | 31 | 4.343616 | 3.259892 | 1.806273 | 4.84e-09 | 7.574546 | 1.9612e-08
2018-03-15 14:35 | 167584.5 | 720.001 | 3 | 31 | 4.378434 | 3.259887 | 1.914934 | 4.84e-09 | 8.048412 | 1.9612e-08
2018-03-15 14:37 | 167704.5 | 840.0005 | 3 | 31 | 4.400324 | 3.054912 | 2.022138 | 4.84e-09 | 8.51942 | 1.9612e-08
2018-03-15 14:39 | 167824.5 | 960.001 | 3 | 31 | 4.4003 | 2.658244 | 2.117191 | 4.84e-09 | 8.937678 | 1.9612e-08
2018-03-15 14:41 | 167944.5 | 1080.0006 | 3 | 31 | 4.400244 | 2.332963 | 2.200167 | 4.84e-09 | 9.302795 | 1.9612e-08
2018-03-15 14:43 | 168064.5 | 1200.001 | 3 | 31 | 4.400288 | 2.059212 | 2.273267 | 4.84e-09 | 9.624457 | 1.9612e-08
2018-03-15 14:45 | 168184.5 | 1320.0013 | 3 | 31 | 4.400242 | 1.825564 | 2.337914 | 4.84e-09 | 9.908919 | 1.9612e-08
2018-03-15 14:47 | 168304.5 | 1440.001 | 3 | 31 | 4.400255 | 1.614738 | 2.395225 | 4.84e-09 | 10.16111 | 1.9612e-08
2018-03-15 14:49 | 168424.5 | 1560.0014 | 3 | 31 | 4.400245 | 1.424644 | 2.44578 | 4.84e-09 | 10.38356 | 1.9612e-08
2018-03-15 14:51 | 168544.5 | 1680.0001 | 3 | 31 | 4.400263 | 1.268855 | 2.490598 | 4.84e-09 | 10.58077 | 1.9612e-08
2018-03-15 14:53 | 168664.5 | 1800.0006 | 3 | 31 | 4.400259 | 1.135118 | 2.53059 | 4.84e-09 | 10.75674 | 1.9612e-08
2018-03-15 14:55 | 168784.5 | 1920.0018 | 3 | 31 | 4.400234 | 1.01835 | 2.566455 | 4.84e-09 | 10.91456 | 1.9612e-08
2018-03-15 14:57 | 168904.5 | 2040.0006 | 3 | 31 | 4.400209 | 0.9092798 | 2.598567 | 4.84e-09 | 11.05586 | 1.9612e-08
2018-03-15 14:59 | 169024.5 | 2160.001 | 3 | 31 | 4.400255 | 0.8165827 | 2.627265 | 4.84e-09 | 11.18214 | 1.9612e-08
2018-03-15 15:01 | 169144.5 | 2280.0006 | 3 | 31 | 4.400225 | 0.7364159 | 2.653106 | 4.84e-09 | 11.29584 | 1.9612e-08
2018-03-15 15:03 | 169264.5 | 2400 | 3 | 31 | 4.400192 | 0.667861 | 2.676481 | 4.84e-09 | 11.3987 | 1.9612e-08
2018-03-15 15:03 | 169294.6 | 2430.1639 | 3 | 31 | 4.400212 | 0.6519976 | 2.682011 | 4.84e-09 | 11.42303 | 1.9612e-08
2018-03-15 15:05 | 169414.7 | 120.002 | 4 | 31 | 4.332859 | 0 | 2.682011 | 4.84e-09 | 11.42303 | 1.9612e-08
2018-03-15 15:07 | 169534.7 | 240 | 4 | 31 | 4.326981 | 0 | 2.682011 | 4.84e-09 | 11.42303 | 1.9612e-08
2018-03-15 15:08 | 169594.7 | 300.0004 | 4 | 31 | 4.325325 | 0 | 2.682011 | 4.84e-09 | 11.42303 | 1.9612e-08
2018-03-15 15:10 | 169714.8 | 120.0007 | 5 | 31 | 3.72697 | -6.520065 | 2.682011 | 0.2172953 | 11.42303 | 0.8236355
2018-03-15 15:12 | 169834.8 | 240.0002 | 5 | 31 | 3.659405 | -6.52006 | 2.682011 | 0.4346463 | 11.42303 | 1.626451
2018-03-15 15:14 | 169954.8 | 360.0014 | 5 | 31 | 3.588307 | -6.520082 | 2.682011 | 0.6519688 | 11.42303 | 2.414044
2018-03-15 15:16 | 170074.8 | 480.0001 | 5 | 31 | 3.520799 | -6.520032 | 2.682011 | 0.8692753 | 11.42303 | 3.186275
2018-03-15 15:18 | 170194.8 | 600.0007 | 5 | 31 | 3.462828 | -6.52008 | 2.682011 | 1.086617 | 11.42303 | 3.945046
2018-03-15 15:20 | 170314.8 | 720.0001 | 5 | 31 | 3.413967 | -6.520057 | 2.682011 | 1.303941 | 11.42303 | 4.692108
2018-03-15 15:22 | 170434.8 | 840.0014 | 5 | 31 | 3.369497 | -6.520061 | 2.682011 | 1.521252 | 11.42303 | 5.429142
2018-03-15 15:24 | 170554.8 | 960.001 | 5 | 31 | 3.323336 | -6.520053 | 2.682011 | 1.738608 | 11.42303 | 6.156531
2018-03-15 15:26 | 170674.8 | 1080.0006 | 5 | 31 | 3.279598 | -6.520049 | 2.682011 | 1.955919 | 11.42303 | 6.873936
2018-03-15 15:28 | 170794.8 | 1200.0009 | 5 | 31 | 3.234087 | -6.520017 | 2.682011 | 2.173217 | 11.42303 | 7.58171
2018-03-15 15:30 | 170914.8 | 1320.0014 | 5 | 31 | 3.179357 | -6.520045 | 2.682011 | 2.39058 | 11.42303 | 8.279152
2018-03-15 15:32 | 171034.8 | 1440.0001 | 5 | 31 | 3.071011 | -6.520032 | 2.682011 | 2.607888 | 11.42303 | 8.960129
2018-03-15 15:33 | 171072.7 | 1477.9738 | 5 | 31 | 2.999991 | -6.520075 | 2.682011 | 2.676684 | 11.42303 | 9.169148
2018-03-15 15:35 | 171192.8 | 120.0006 | 6 | 31 | 3.652762 | 0 | 2.682011 | 2.676684 | 11.42303 | 9.169148
2018-03-15 15:37 | 171312.8 | 240.0001 | 6 | 31 | 3.67404 | 0 | 2.682011 | 2.676684 | 11.42303 | 9.169148
2018-03-15 15:38 | 171372.8 | 300.0029 | 6 | 31 | 3.67917 | 0 | 2.682011 | 2.676684 | 11.42303 | 9.169148
2018-03-15 15:38 | 171372.8 | 0.0047 | 7 | 32 | 3.679281 | 0 | 0 | 0 | 0 | 0
2018-03-15 15:40 | 171492.9 | 120.0014 | 2 | 32 | 4.087061 | 4.889832 | 0.1623921 | 0 | 0.6557931 | 0
2018-03-15 15:42 | 171612.9 | 240.001 | 2 | 32 | 4.141668 | 4.889903 | 0.3253811 | 0 | 1.326684 | 0
2018-03-15 15:44 | 171732.9 | 360.0014 | 2 | 32 | 4.17299 | 4.889834 | 0.4883704 | 0 | 2.004568 | 0
2018-03-15 15:46 | 171852.9 | 480.0017 | 2 | 32 | 4.196757 | 4.890153 | 0.6513721 | 0 | 2.686703 | 0
2018-03-15 15:48 | 171972.9 | 600.0006 | 2 | 32 | 4.200307 | 4.566981 | 0.8096552 | 0 | 3.351496 | 0
2018-03-15 15:50 | 172092.9 | 720.0002 | 2 | 32 | 4.200302 | 4.174357 | 0.9553995 | 0 | 3.963665 | 0
2018-03-15 15:52 | 172212.9 | 840.0006 | 2 | 32 | 4.20026 | 3.786019 | 1.087893 | 0 | 4.520177 | 0
2018-03-15 15:54 | 172332.9 | 960.001 | 2 | 32 | 4.200285 | 3.452039 | 1.208431 | 0 | 5.02647 | 0
2018-03-15 15:55 | 172406.9 | 1034.0645 | 2 | 32 | 4.200263 | 3.259994 | 1.277442 | 0 | 5.316336 | 0
2018-03-15 15:57 | 172526.9 | 120.0007 | 3 | 32 | 4.222061 | 3.259974 | 1.38572 | 0 | 5.772199 | 0
2018-03-15 15:59 | 172646.9 | 240.0011 | 3 | 32 | 4.249425 | 3.259971 | 1.494376 | 0 | 6.232399 | 0
2018-03-15 16:01 | 172766.9 | 360.0019 | 3 | 32 | 4.280299 | 3.259988 | 1.603045 | 0 | 6.695851 | 0
2018-03-15 16:03 | 172886.9 | 480.0011 | 3 | 32 | 4.311388 | 3.259921 | 1.711695 | 0 | 7.162585 | 0
2018-03-15 16:05 | 173006.9 | 600.0023 | 3 | 32 | 4.343819 | 3.259963 | 1.820356 | 0 | 7.632818 | 0
2018-03-15 16:07 | 173126.9 | 720.0011 | 3 | 32 | 4.379001 | 3.259944 | 1.929018 | 0 | 8.106699 | 0
2018-03-15 16:09 | 173246.9 | 840.0007 | 3 | 32 | 4.400292 | 3.010522 | 2.035631 | 0 | 8.575186 | 0
2018-03-15 16:11 | 173366.9 | 960.0003 | 3 | 32 | 4.400297 | 2.630246 | 2.129377 | 0 | 8.987696 | 0
2018-03-15 16:13 | 173486.9 | 1080.0023 | 3 | 32 | 4.400313 | 2.314336 | 2.21164 | 0 | 9.349676 | 0
2018-03-15 16:15 | 173606.9 | 1200.0011 | 3 | 32 | 4.400272 | 2.044065 | 2.284189 | 0 | 9.668912 | 0
2018-03-15 16:17 | 173726.9 | 1320.0001 | 3 | 32 | 4.400268 | 1.800267 | 2.348204 | 0 | 9.950595 | 0
2018-03-15 16:19 | 173846.9 | 1440.0011 | 3 | 32 | 4.400265 | 1.581462 | 2.40443 | 0 | 10.198 | 0
2018-03-15 16:21 | 173966.9 | 1560.0023 | 3 | 32 | 4.400239 | 1.403164 | 2.454084 | 0 | 10.4165 | 0
2018-03-15 16:23 | 174086.9 | 1680.0012 | 3 | 32 | 4.400207 | 1.251407 | 2.498261 | 0 | 10.61089 | 0
2018-03-15 16:25 | 174206.9 | 1800.0001 | 3 | 32 | 4.40026 | 1.11862 | 2.537724 | 0 | 10.78453 | 0
2018-03-15 16:27 | 174326.9 | 1920.0011 | 3 | 32 | 4.400222 | 0.9941902 | 2.572909 | 0 | 10.93935 | 0
2018-03-15 16:29 | 174446.9 | 2040.0009 | 3 | 32 | 4.400181 | 0.8880625 | 2.60422 | 0 | 11.07713 | 0
2018-03-15 16:31 | 174566.9 | 2160.0021 | 3 | 32 | 4.400232 | 0.800149 | 2.632319 | 0 | 11.20077 | 0
2018-03-15 16:33 | 174686.9 | 2280.0001 | 3 | 32 | 4.400212 | 0.7228556 | 2.657673 | 0 | 11.31234 | 0
2018-03-15 16:35 | 174806.9 | 2400.0011 | 3 | 32 | 4.40022 | 0.6524677 | 2.680583 | 0 | 11.41314 | 0
2018-03-15 16:35 | 174808.4 | 2401.4619 | 3 | 32 | 4.400234 | 0.6519814 | 2.680848 | 0 | 11.41431 | 0
2018-03-15 16:37 | 174928.4 | 120.0013 | 4 | 32 | 4.333837 | 0 | 2.680848 | 0 | 11.41431 | 0
2018-03-15 16:39 | 175048.5 | 240.0019 | 4 | 32 | 4.328049 | 0 | 2.680848 | 0 | 11.41431 | 0
2018-03-15 16:40 | 175108.5 | 300.0038 | 4 | 32 | 4.326415 | 0 | 2.680848 | 0 | 11.41431 | 0
2018-03-15 16:42 | 175228.6 | 120.0022 | 5 | 32 | 3.734779 | -6.520138 | 2.680848 | 0.2173243 | 11.41431 | 0.8253698
2018-03-15 16:44 | 175348.6 | 240.0011 | 5 | 32 | 3.66295 | -6.520045 | 2.680848 | 0.4346343 | 11.41431 | 1.62927
2018-03-15 16:46 | 175468.6 | 360.0014 | 5 | 32 | 3.589957 | -6.520065 | 2.680848 | 0.651976 | 11.41431 | 2.417331
2018-03-15 16:48 | 175588.6 | 480.002 | 5 | 32 | 3.525213 | -6.520073 | 2.680848 | 0.8692926 | 11.41431 | 3.190346
2018-03-15 16:50 | 175708.6 | 600.0006 | 5 | 32 | 3.467677 | -6.520146 | 2.680848 | 1.086596 | 11.41431 | 3.949942
2018-03-15 16:52 | 175828.6 | 720.0012 | 5 | 32 | 3.416942 | -6.520159 | 2.680848 | 1.303926 | 11.41431 | 4.697974
2018-03-15 16:54 | 175948.6 | 840.0014 | 5 | 32 | 3.368906 | -6.520128 | 2.680848 | 1.521257 | 11.41431 | 5.435354
2018-03-15 16:56 | 176068.6 | 960.0003 | 5 | 32 | 3.324599 | -6.520073 | 2.680848 | 1.738575 | 11.41431 | 6.162591
2018-03-15 16:58 | 176188.6 | 1080.0014 | 5 | 32 | 3.282028 | -6.520068 | 2.680848 | 1.955889 | 11.41431 | 6.880459
2018-03-15 17:00 | 176308.6 | 1200.002 | 5 | 32 | 3.238353 | -6.520057 | 2.680848 | 2.173209 | 11.41431 | 7.589058
2018-03-15 17:02 | 176428.6 | 1320.0007 | 5 | 32 | 3.178969 | -6.520035 | 2.680848 | 2.390524 | 11.41431 | 8.286798
2018-03-15 17:04 | 176548.6 | 1440.0019 | 5 | 32 | 3.068022 | -6.520073 | 2.680848 | 2.607844 | 11.41431 | 8.967186
2018-03-15 17:05 | 176586.7 | 1478.1636 | 5 | 32 | 2.999996 | -6.52004 | 2.680848 | 2.676946 | 11.41431 | 9.177025
2018-03-15 17:07 | 176706.8 | 120.0013 | 6 | 32 | 3.653723 | 0 | 2.680848 | 2.676946 | 11.41431 | 9.177025
2018-03-15 17:09 | 176826.8 | 240.001 | 6 | 32 | 3.674818 | 0 | 2.680848 | 2.676946 | 11.41431 | 9.177025
2018-03-15 17:10 | 176886.8 | 300.0022 | 6 | 32 | 3.680068 | 0 | 2.680848 | 2.676946 | 11.41431 | 9.177025
2018-03-15 17:10 | 176886.8 | 0.0022 | 7 | 33 | 3.679903 | 0 | 0 | 0 | 0 | 0
2018-03-15 17:12 | 177006.9 | 120.0015 | 2 | 33 | 4.090371 | 4.890166 | 0.1623931 | 0 | 0.6560689 | 0
2018-03-15 17:14 | 177126.9 | 240.0019 | 2 | 33 | 4.14481 | 4.890162 | 0.3253871 | 0 | 1.327623 | 0
2018-03-15 17:16 | 177246.9 | 360.0015 | 2 | 33 | 4.174302 | 4.890002 | 0.4883718 | 0 | 2.005788 | 0
2018-03-15 17:18 | 177366.9 | 480.0004 | 2 | 33 | 4.197276 | 4.890147 | 0.651363 | 0 | 2.688032 | 0
2018-03-15 17:20 | 177486.9 | 600.0014 | 2 | 33 | 4.200299 | 4.535689 | 0.80908 | 0 | 3.350459 | 0
2018-03-15 17:22 | 177606.9 | 720.0019 | 2 | 33 | 4.200296 | 4.116469 | 0.9531889 | 0 | 3.95576 | 0
2018-03-15 17:24 | 177726.9 | 840.0014 | 2 | 33 | 4.200295 | 3.756782 | 1.084256 | 0 | 4.506279 | 0
2018-03-15 17:26 | 177846.9 | 960.0003 | 2 | 33 | 4.200319 | 3.429315 | 1.203906 | 0 | 5.008843 | 0
2018-03-15 17:27 | 177915.3 | 1028.4746 | 2 | 33 | 4.200268 | 3.259997 | 1.267505 | 0 | 5.275978 | 0
2018-03-15 17:29 | 178035.3 | 120.0014 | 3 | 33 | 4.223347 | 3.259938 | 1.375764 | 0 | 5.731818 | 0
2018-03-15 17:31 | 178155.3 | 240.001 | 3 | 33 | 4.252392 | 3.259921 | 1.484417 | 0 | 6.192254 | 0
2018-03-15 17:33 | 178275.3 | 360.0013 | 3 | 33 | 4.281833 | 3.259994 | 1.593089 | 0 | 6.655963 | 0
2018-03-15 17:35 | 178395.3 | 480.0002 | 3 | 33 | 4.31237 | 3.259955 | 1.701743 | 0 | 7.12285 | 0
2018-03-15 17:37 | 178515.3 | 600.0022 | 3 | 33 | 4.344784 | 3.259953 | 1.810412 | 0 | 7.593195 | 0
2018-03-15 17:39 | 178635.3 | 720.0002 | 3 | 33 | 4.381775 | 3.259971 | 1.919071 | 0 | 8.067253 | 0
2018-03-15 17:41 | 178755.3 | 840.0015 | 3 | 33 | 4.400313 | 2.990689 | 2.025106 | 0 | 8.53337 | 0
2018-03-15 17:43 | 178875.3 | 960.001 | 3 | 33 | 4.400272 | 2.624518 | 2.1185 | 0 | 8.944333 | 0
2018-03-15 17:45 | 178995.3 | 1080.0013 | 3 | 33 | 4.400252 | 2.316783 | 2.200717 | 0 | 9.306112 | 0
2018-03-15 17:47 | 179115.3 | 1200.001 | 3 | 33 | 4.400269 | 2.042167 | 2.273291 | 0 | 9.625458 | 0
2018-03-15 17:49 | 179235.3 | 1320.0022 | 3 | 33 | 4.400273 | 1.791122 | 2.33709 | 0 | 9.906192 | 0
2018-03-15 17:51 | 179355.3 | 1440.0002 | 3 | 33 | 4.400255 | 1.585496 | 2.393251 | 0 | 10.15331 | 0
2018-03-15 17:53 | 179475.3 | 1560.0008 | 3 | 33 | 4.400254 | 1.409986 | 2.443103 | 0 | 10.37268 | 0
2018-03-15 17:55 | 179595.3 | 1680.001 | 3 | 33 | 4.40028 | 1.259411 | 2.487535 | 0 | 10.56819 | 0
2018-03-15 17:57 | 179715.3 | 1800.0006 | 3 | 33 | 4.400282 | 1.12094 | 2.527168 | 0 | 10.74258 | 0
2018-03-15 17:59 | 179835.3 | 1920.0002 | 3 | 33 | 4.400223 | 0.9978447 | 2.56239 | 0 | 10.89757 | 0
2018-03-15 18:01 | 179955.3 | 2040.0006 | 3 | 33 | 4.40026 | 0.8965502 | 2.593919 | 0 | 11.0363 | 0
2018-03-15 18:03 | 180075.3 | 2160.001 | 3 | 33 | 4.400198 | 0.8081398 | 2.622292 | 0 | 11.16115 | 0
2018-03-15 18:05 | 180195.3 | 2280.0022 | 3 | 33 | 4.400251 | 0.7300053 | 2.647905 | 0 | 11.27385 | 0
2018-03-15 18:07 | 180315.3 | 2400.0002 | 3 | 33 | 4.400221 | 0.6558418 | 2.670975 | 0 | 11.37536 | 0
2018-03-15 18:07 | 180321 | 2405.6571 | 3 | 33 | 4.400181 | 0.6519947 | 2.672003 | 0 | 11.37989 | 0
2018-03-15 18:09 | 180441 | 120.0007 | 4 | 33 | 4.332571 | 0 | 2.672008 | 0 | 11.37991 | 0
2018-03-15 18:11 | 180561 | 240.0002 | 4 | 33 | 4.326616 | 0 | 2.672008 | 0 | 11.37991 | 0
2018-03-15 18:12 | 180621 | 300.0046 | 4 | 33 | 4.324945 | 0 | 2.672008 | 0 | 11.37991 | 0
2018-03-15 18:14 | 180741.1 | 120.0015 | 5 | 33 | 3.728003 | -6.520053 | 2.672008 | 0.2173099 | 11.37991 | 0.8240466
2018-03-15 18:16 | 180861.1 | 240.0002 | 5 | 33 | 3.654768 | -6.519979 | 2.672008 | 0.4346255 | 11.37991 | 1.626257
2018-03-15 18:18 | 180981.1 | 360.0006 | 5 | 33 | 3.586305 | -6.520037 | 2.672008 | 0.6519496 | 11.37991 | 2.412999
2018-03-15 18:20 | 181101.1 | 480.0002 | 5 | 33 | 3.522715 | -6.519992 | 2.672008 | 0.8692897 | 11.37991 | 3.185428
2018-03-15 18:22 | 181221.1 | 600.0006 | 5 | 33 | 3.46584 | -6.520015 | 2.672008 | 1.086612 | 11.37991 | 3.944759
2018-03-15 18:24 | 181341.1 | 720.001 | 5 | 33 | 3.412971 | -6.519954 | 2.672008 | 1.303935 | 11.37991 | 4.692158
2018-03-15 18:26 | 181461.1 | 840.0014 | 5 | 33 | 3.366065 | -6.520007 | 2.672008 | 1.521278 | 11.37991 | 5.42869
2018-03-15 18:28 | 181581.1 | 960.001 | 5 | 33 | 3.323578 | -6.519997 | 2.672008 | 1.738605 | 11.37991 | 6.155599
2018-03-15 18:30 | 181701.1 | 1080.0014 | 5 | 33 | 3.282859 | -6.519976 | 2.672008 | 1.955906 | 11.37991 | 6.87336
2018-03-15 18:32 | 181821.1 | 1200.0002 | 5 | 33 | 3.236303 | -6.520045 | 2.672008 | 2.173244 | 11.37991 | 7.581972
2018-03-15 18:34 | 181941.1 | 1320.0014 | 5 | 33 | 3.173354 | -6.519979 | 2.672008 | 2.390577 | 11.37991 | 8.278896
2018-03-15 18:36 | 182061.1 | 1440.0002 | 5 | 33 | 3.066761 | -6.520009 | 2.672008 | 2.607908 | 11.37991 | 8.958551
2018-03-15 18:37 | 182098.9 | 1477.7508 | 5 | 33 | 2.999993 | -6.519969 | 2.672008 | 2.676262 | 11.37991 | 9.16608
2018-03-15 18:39 | 182218.9 | 120.0005 | 6 | 33 | 3.65215 | 0 | 2.672008 | 2.676299 | 11.37991 | 9.166192
2018-03-15 18:41 | 182338.9 | 240.0001 | 6 | 33 | 3.673705 | 0 | 2.672008 | 2.676299 | 11.37991 | 9.166192
2018-03-15 18:42 | 182398.9 | 300.003 | 6 | 33 | 3.679094 | 0 | 2.672008 | 2.676299 | 11.37991 | 9.166192
2018-03-15 18:42 | 182398.9 | 0.0024 | 7 | 34 | 3.678977 | 0 | 0 | 0 | 0 | 0
2018-03-15 18:44 | 182519 | 120.0014 | 2 | 34 | 4.089394 | 4.889785 | 0.1624107 | 0 | 0.6560867 | 0
2018-03-15 18:46 | 182639 | 240.0002 | 2 | 34 | 4.141745 | 4.889991 | 0.3253841 | 0 | 1.327167 | 0
2018-03-15 18:48 | 182759 | 360.0006 | 2 | 34 | 4.171033 | 4.889785 | 0.488368 | 0 | 2.004844 | 0
2018-03-15 18:50 | 182879 | 480.0011 | 2 | 34 | 4.194748 | 4.889829 | 0.6513794 | 0 | 2.686647 | 0
2018-03-15 18:52 | 182999 | 600.0014 | 2 | 34 | 4.200323 | 4.537429 | 0.809613 | 0 | 3.35118 | 0
2018-03-15 18:54 | 183119 | 720.001 | 2 | 34 | 4.200286 | 4.149333 | 0.9542086 | 0 | 3.958524 | 0
2018-03-15 18:56 | 183239 | 840.0006 | 2 | 34 | 4.200263 | 3.795465 | 1.086558 | 0 | 4.51443 | 0
2018-03-15 18:58 | 183359 | 960.0011 | 2 | 34 | 4.200296 | 3.476943 | 1.207709 | 0 | 5.023296 | 0
2018-03-15 18:59 | 183441.1 | 1042.0858 | 2 | 34 | 4.20027 | 3.259995 | 1.284513 | 0 | 5.345895 | 0
2018-03-15 19:01 | 183561.1 | 120.0022 | 3 | 34 | 4.224933 | 3.259995 | 1.392811 | 0 | 5.801983 | 0
2018-03-15 19:03 | 183681.1 | 240.0001 | 3 | 34 | 4.252508 | 3.260016 | 1.501464 | 0 | 6.262525 | 0
2018-03-15 19:05 | 183801.1 | 360.0014 | 3 | 34 | 4.281267 | 3.259965 | 1.610116 | 0 | 6.72612 | 0
2018-03-15 19:07 | 183921.1 | 480.0002 | 3 | 34 | 4.311203 | 3.259971 | 1.718789 | 0 | 7.192976 | 0
2018-03-15 19:09 | 184041.1 | 600.0007 | 3 | 34 | 4.345242 | 3.259971 | 1.827454 | 0 | 7.663254 | 0
2018-03-15 19:11 | 184161.1 | 720.0002 | 3 | 34 | 4.382817 | 3.259974 | 1.936111 | 0 | 8.137437 | 0
2018-03-15 19:13 | 184281.1 | 840.0007 | 3 | 34 | 4.400311 | 2.990829 | 2.04213 | 0 | 8.603517 | 0
2018-03-15 19:15 | 184401.1 | 960.0002 | 3 | 34 | 4.400235 | 2.626058 | 2.135518 | 0 | 9.01445 | 0
2018-03-15 19:17 | 184521.1 | 1080.0007 | 3 | 34 | 4.400297 | 2.309613 | 2.217708 | 0 | 9.376109 | 0
2018-03-15 19:19 | 184641.1 | 1200.001 | 3 | 34 | 4.400238 | 2.017769 | 2.289739 | 0 | 9.693066 | 0
2018-03-15 19:21 | 184761.1 | 1320.0007 | 3 | 34 | 4.400254 | 1.777538 | 2.352867 | 0 | 9.970846 | 0
2018-03-15 19:23 | 184881.1 | 1440.0002 | 3 | 34 | 4.400277 | 1.575556 | 2.408655 | 0 | 10.21633 | 0
2018-03-15 19:25 | 185001.1 | 1560.0014 | 3 | 34 | 4.400279 | 1.401909 | 2.458209 | 0 | 10.43438 | 0
2018-03-15 19:27 | 185121.1 | 1680.001 | 3 | 34 | 4.400271 | 1.243773 | 2.502254 | 0 | 10.62819 | 0
2018-03-15 19:29 | 185241.1 | 1800.0014 | 3 | 34 | 4.400236 | 1.102663 | 2.541275 | 0 | 10.79989 | 0
2018-03-15 19:31 | 185361.1 | 1920.0001 | 3 | 34 | 4.400228 | 0.9860983 | 2.576039 | 0 | 10.95286 | 0
2018-03-15 19:33 | 185481.1 | 2040.0014 | 3 | 34 | 4.400215 | 0.8860321 | 2.607196 | 0 | 11.08996 | 0
2018-03-15 19:35 | 185601.1 | 2160.0018 | 3 | 34 | 4.400216 | 0.7978067 | 2.635247 | 0 | 11.21338 | 0
2018-03-15 19:37 | 185721.1 | 2280.0023 | 3 | 34 | 4.400241 | 0.7147713 | 2.660426 | 0 | 11.32418 | 0
2018-03-15 19:39 | 185826.4 | 2385.2737 | 3 | 34 | 4.400206 | 0.6519976 | 2.680375 | 0 | 11.41196 | 0
2018-03-15 19:41 | 185946.4 | 120.0014 | 4 | 34 | 4.333477 | 0 | 2.680375 | 0 | 11.41196 | 0
2018-03-15 19:43 | 186066.4 | 240.0011 | 4 | 34 | 4.327612 | 0 | 2.680375 | 0 | 11.41196 | 0
2018-03-15 19:44 | 186126.4 | 300.0038 | 4 | 34 | 4.325974 | 0 | 2.680375 | 0 | 11.41196 | 0
2018-03-15 19:46 | 186246.5 | 120.0014 | 5 | 34 | 3.732188 | -6.520058 | 2.680375 | 0.2173136 | 11.41196 | 0.825285
2018-03-15 19:48 | 186366.5 | 240.0002 | 5 | 34 | 3.660983 | -6.520068 | 2.680375 | 0.4346226 | 11.41196 | 1.628497
2018-03-15 19:50 | 186486.5 | 360.0014 | 5 | 34 | 3.59211 | -6.520072 | 2.680375 | 0.6519623 | 11.41196 | 2.416634
2018-03-15 19:52 | 186606.5 | 480.001 | 5 | 34 | 3.528446 | -6.52004 | 2.680375 | 0.8692753 | 11.41196 | 3.190241
2018-03-15 19:54 | 186726.5 | 600.0017 | 5 | 34 | 3.468107 | -6.52011 | 2.680375 | 1.086594 | 11.41196 | 3.950436
2018-03-15 19:56 | 186846.5 | 720.0019 | 5 | 34 | 3.41348 | -6.520088 | 2.680375 | 1.303922 | 11.41196 | 4.698014
2018-03-15 19:58 | 186966.5 | 840.0013 | 5 | 34 | 3.368721 | -6.520022 | 2.680375 | 1.521229 | 11.41196 | 5.434822
2018-03-15 20:00 | 187086.5 | 960.0002 | 5 | 34 | 3.327473 | -6.520082 | 2.680375 | 1.738552 | 11.41196 | 6.162371
2018-03-15 20:02 | 187206.5 | 1080.0015 | 5 | 34 | 3.284995 | -6.520042 | 2.680375 | 1.955871 | 11.41196 | 6.880986
2018-03-15 20:04 | 187326.5 | 1200.0011 | 5 | 34 | 3.234712 | -6.520007 | 2.680375 | 2.173182 | 11.41196 | 7.589584
2018-03-15 20:06 | 187446.5 | 1320.0015 | 5 | 34 | 3.174842 | -6.520057 | 2.680375 | 2.390493 | 11.41196 | 8.286247
2018-03-15 20:08 | 187566.5 | 1440.0002 | 5 | 34 | 3.071399 | -6.520007 | 2.680375 | 2.607798 | 11.41196 | 8.966493
2018-03-15 20:09 | 187607.4 | 1480.9237 | 5 | 34 | 2.999997 | -6.519979 | 2.680375 | 2.681917 | 11.41196 | 9.191711
2018-03-15 20:11 | 187727.5 | 120.0015 | 6 | 34 | 3.651129 | 0 | 2.680375 | 2.681917 | 11.41196 | 9.191711
2018-03-15 20:13 | 187847.5 | 240.0017 | 6 | 34 | 3.673224 | 0 | 2.680375 | 2.681917 | 11.41196 | 9.191711
2018-03-15 20:14 | 187907.5 | 300.0014 | 6 | 34 | 3.678648 | 0 | 2.680375 | 2.681917 | 11.41196 | 9.191711
2018-03-15 20:14 | 187907.5 | 0.0024 | 7 | 35 | 3.6786 | 0 | 0 | 0 | 0 | 0
2018-03-15 20:16 | 188027.6 | 120.0001 | 2 | 35 | 4.089589 | 4.890031 | 0.1623922 | 0 | 0.6561274 | 0
2018-03-15 20:18 | 188147.6 | 240.0021 | 2 | 35 | 4.141711 | 4.890058 | 0.3253857 | 0 | 1.327313 | 0
2018-03-15 20:20 | 188267.6 | 360.0014 | 2 | 35 | 4.171087 | 4.89013 | 0.4883666 | 0 | 2.004907 | 0
2018-03-15 20:22 | 188387.6 | 480.0012 | 2 | 35 | 4.197355 | 4.890107 | 0.6513527 | 0 | 2.686804 | 0
2018-03-15 20:24 | 188507.6 | 600.0006 | 2 | 35 | 4.200268 | 4.510694 | 0.8083171 | 0 | 3.346077 | 0
2018-03-15 20:26 | 188627.6 | 720.0013 | 2 | 35 | 4.200305 | 4.140937 | 0.9524726 | 0 | 3.951572 | 0
2018-03-15 20:28 | 188747.6 | 840.0016 | 2 | 35 | 4.200299 | 3.795957 | 1.084618 | 0 | 4.506623 | 0
2018-03-15 20:30 | 188867.6 | 960.0014 | 2 | 35 | 4.20029 | 3.457757 | 1.20548 | 0 | 5.014277 | 0
2018-03-15 20:31 | 188937.2 | 1029.6515 | 2 | 35 | 4.200305 | 3.25998 | 1.270454 | 0 | 5.287185 | 0
2018-03-15 20:33 | 189057.3 | 120.0012 | 3 | 35 | 4.224475 | 3.259906 | 1.378722 | 0 | 5.743155 | 0
2018-03-15 20:35 | 189177.3 | 240.001 | 3 | 35 | 4.25144 | 3.259953 | 1.487374 | 0 | 6.203603 | 0
2018-03-15 20:37 | 189297.3 | 360.0022 | 3 | 35 | 4.279509 | 3.259917 | 1.596033 | 0 | 6.667073 | 0
2018-03-15 20:39 | 189417.3 | 480.0019 | 3 | 35 | 4.31028 | 3.25991 | 1.704685 | 0 | 7.13369 | 0
2018-03-15 20:41 | 189537.3 | 600.0014 | 3 | 35 | 4.345445 | 3.259942 | 1.81334 | 0 | 7.603903 | 0
2018-03-15 20:43 | 189657.3 | 720.0018 | 3 | 35 | 4.38149 | 3.259925 | 1.921994 | 0 | 8.078001 | 0
2018-03-15 20:45 | 189777.3 | 840.0022 | 3 | 35 | 4.400271 | 3.015468 | 2.028455 | 0 | 8.545943 | 0
2018-03-15 20:47 | 189897.3 | 960.001 | 3 | 35 | 4.400276 | 2.650382 | 2.12273 | 0 | 8.960782 | 0
2018-03-15 20:49 | 190017.3 | 1080.0022 | 3 | 35 | 4.400263 | 2.317857 | 2.205472 | 0 | 9.324869 | 0
2018-03-15 20:51 | 190137.3 | 1200.0019 | 3 | 35 | 4.400269 | 2.034438 | 2.277822 | 0 | 9.64323 | 0
2018-03-15 20:53 | 190257.3 | 1320.0022 | 3 | 35 | 4.400276 | 1.798912 | 2.341602 | 0 | 9.923879 | 0
2018-03-15 20:55 | 190377.3 | 1440.0002 | 3 | 35 | 4.400258 | 1.597286 | 2.3981 | 0 | 10.17248 | 0
2018-03-15 20:57 | 190497.3 | 1560.0022 | 3 | 35 | 4.400259 | 1.41833 | 2.448316 | 0 | 10.39345 | 0
2018-03-15 20:59 | 190617.3 | 1680.0002 | 3 | 35 | 4.40024 | 1.253617 | 2.492767 | 0 | 10.58904 | 0
2018-03-15 21:01 | 190737.3 | 1800.0021 | 3 | 35 | 4.400263 | 1.119103 | 2.532246 | 0 | 10.76276 | 0
2018-03-15 21:03 | 190857.3 | 1920.0009 | 3 | 35 | 4.400239 | 1.002467 | 2.567546 | 0 | 10.91809 | 0
2018-03-15 21:05 | 190977.3 | 2040.0021 | 3 | 35 | 4.400233 | 0.9022694 | 2.599261 | 0 | 11.05764 | 0
2018-03-15 21:07 | 191097.3 | 2160.0009 | 3 | 35 | 4.40022 | 0.8085155 | 2.627763 | 0 | 11.18306 | 0
2018-03-15 21:09 | 191217.3 | 2280.0007 | 3 | 35 | 4.400216 | 0.7265234 | 2.653291 | 0 | 11.29539 | 0
2018-03-15 21:11 | 191337.3 | 2400.001 | 3 | 35 | 4.400207 | 0.6572504 | 2.676328 | 0 | 11.39675 | 0
2018-03-15 21:11 | 191347 | 2409.7356 | 3 | 35 | 4.400197 | 0.6519976 | 2.678098 | 0 | 11.40454 | 0
2018-03-15 21:13 | 191467 | 120.002 | 4 | 35 | 4.332576 | 0 | 2.678098 | 0 | 11.40454 | 0
2018-03-15 21:15 | 191587 | 239.9999 | 4 | 35 | 4.326582 | 0 | 2.678098 | 0 | 11.40454 | 0
2018-03-15 21:16 | 191647 | 300.0011 | 4 | 35 | 4.324879 | 0 | 2.678098 | 0 | 11.40454 | 0
2018-03-15 21:18 | 191767.1 | 120.0005 | 5 | 35 | 3.725201 | -6.519913 | 2.678098 | 0.217307 | 11.40454 | 0.8234792
2018-03-15 21:20 | 191887.1 | 240.0011 | 5 | 35 | 3.65634 | -6.519986 | 2.678098 | 0.4346364 | 11.40454 | 1.625597
2018-03-15 21:22 | 192007.1 | 360.0006 | 5 | 35 | 3.58943 | -6.519939 | 2.678098 | 0.6519529 | 11.40454 | 2.412854
2018-03-15 21:24 | 192127.1 | 480.0001 | 5 | 35 | 3.52368 | -6.519888 | 2.678098 | 0.8692499 | 11.40454 | 3.185644
2018-03-15 21:26 | 192247.1 | 600.0013 | 5 | 35 | 3.461474 | -6.519941 | 2.678098 | 1.086584 | 11.40454 | 3.944525
2018-03-15 21:28 | 192367.1 | 720.0009 | 5 | 35 | 3.410712 | -6.519951 | 2.678098 | 1.30391 | 11.40454 | 4.691107
2018-03-15 21:30 | 192487.1 | 840.0005 | 5 | 35 | 3.366725 | -6.519909 | 2.678098 | 1.521233 | 11.40454 | 5.427451
2018-03-15 21:32 | 192607.1 | 960.0009 | 5 | 35 | 3.325702 | -6.519989 | 2.678098 | 1.738539 | 11.40454 | 6.154691
2018-03-15 21:34 | 192727.1 | 1080.0005 | 5 | 35 | 3.27973 | -6.519946 | 2.678098 | 1.955877 | 11.40454 | 6.872642
2018-03-15 21:36 | 192847.1 | 1200.0001 | 5 | 35 | 3.230794 | -6.51989 | 2.678098 | 2.173173 | 11.40454 | 7.579986
2018-03-15 21:38 | 192967.1 | 1320.0005 | 5 | 35 | 3.17208 | -6.519915 | 2.678098 | 2.390522 | 11.40454 | 8.27616
2018-03-15 21:40 | 193087.1 | 1440.0001 | 5 | 35 | 3.072134 | -6.520032 | 2.678098 | 2.607842 | 11.40454 | 8.956124
2018-03-15 21:41 | 193127.4 | 1480.2915 | 5 | 35 | 2.999989 | -6.519878 | 2.678098 | 2.680804 | 11.40454 | 9.177877
2018-03-15 21:43 | 193247.4 | 120.0005 | 6 | 35 | 3.650645 | 0 | 2.678098 | 2.680804 | 11.40454 | 9.177877
2018-03-15 21:45 | 193367.4 | 240.0002 | 6 | 35 | 3.672646 | 0 | 2.678098 | 2.680804 | 11.40454 | 9.177877
2018-03-15 21:46 | 193427.4 | 300.0037 | 6 | 35 | 3.677885 | 0 | 2.678098 | 2.680804 | 11.40454 | 9.177877
2018-03-15 21:46 | 193427.4581 | 0.0025 | 7 | 36 | 3.677714 | 0 | 0 | 0 | 0 | 0
2018-03-15 21:48 | 193547.5 | 120.0005 | 2 | 36 | 4.088375 | 4.890105 | 0.1624257 | 0 | 0.6561709 | 0
2018-03-15 21:50 | 193667.5 | 240.0009 | 2 | 36 | 4.139453 | 4.890094 | 0.3254233 | 0 | 1.327043 | 0
2018-03-15 21:52 | 193787.5 | 360.0013 | 2 | 36 | 4.171391 | 4.890172 | 0.4884175 | 0 | 2.004509 | 0
2018-03-15 21:54 | 193907.5 | 480.001 | 2 | 36 | 4.197866 | 4.890149 | 0.6514221 | 0 | 2.686658 | 0
2018-03-15 21:56 | 194027.5 | 600.0014 | 2 | 36 | 4.200288 | 4.537627 | 0.8089494 | 0 | 3.3483 | 0
2018-03-15 21:58 | 194147.5 | 720.0009 | 2 | 36 | 4.200297 | 4.17797 | 0.9540491 | 0 | 3.95776 | 0
2018-03-15 22:00 | 194267.5 | 840.0014 | 2 | 36 | 4.200311 | 3.82285 | 1.087416 | 0 | 4.517939 | 0
2018-03-15 22:02 | 194387.5 | 960.0001 | 2 | 36 | 4.200281 | 3.457932 | 1.208745 | 0 | 5.027558 | 0
2018-03-15 22:03 | 194461.5 | 1033.9973 | 2 | 36 | 4.200255 | 3.259997 | 1.277767 | 0 | 5.317467 | 0
2018-03-15 22:05 | 194581.5 | 120.001 | 3 | 36 | 4.222905 | 3.260007 | 1.386058 | 0 | 5.773431 | 0
2018-03-15 22:07 | 194701.5 | 240.0002 | 3 | 36 | 4.248798 | 3.259965 | 1.494711 | 0 | 6.233664 | 0
2018-03-15 22:09 | 194821.5 | 360.0015 | 3 | 36 | 4.277285 | 3.259904 | 1.603369 | 0 | 6.69685 | 0
2018-03-15 22:11 | 194941.5 | 480.001 | 3 | 36 | 4.310266 | 3.259957 | 1.712036 | 0 | 7.163411 | 0
2018-03-15 22:13 | 195061.5 | 600.0006 | 3 | 36 | 4.343867 | 3.259995 | 1.820688 | 0 | 7.63355 | 0
2018-03-15 22:15 | 195181.5 | 720.001 | 3 | 36 | 4.379181 | 3.259982 | 1.929355 | 0 | 8.107485 | 0
2018-03-15 22:17 | 195301.5 | 840.0007 | 3 | 36 | 4.400302 | 3.046193 | 2.03642 | 0 | 8.577931 | 0
2018-03-15 22:19 | 195421.5 | 960.001 | 3 | 36 | 4.400316 | 2.653512 | 2.131267 | 0 | 8.995286 | 0
2018-03-15 22:21 | 195541.5 | 1080.0014 | 3 | 36 | 4.400264 | 2.316894 | 2.213888 | 0 | 9.358843 | 0
2018-03-15 22:23 | 195661.5 | 1200.001 | 3 | 36 | 4.400297 | 2.042917 | 2.286428 | 0 | 9.678037 | 0
2018-03-15 22:25 | 195781.5 | 1320.0007 | 3 | 36 | 4.400233 | 1.808071 | 2.350471 | 0 | 9.959846 | 0
2018-03-15 22:27 | 195901.5 | 1440.0002 | 3 | 36 | 4.400262 | 1.600779 | 2.407228 | 0 | 10.20959 | 0
2018-03-15 22:29 | 196021.5 | 1560.0007 | 3 | 36 | 4.400246 | 1.40971 | 2.457344 | 0 | 10.43011 | 0
2018-03-15 22:31 | 196141.5 | 1680.0002 | 3 | 36 | 4.400252 | 1.253126 | 2.501645 | 0 | 10.62505 | 0
2018-03-15 22:33 | 196261.5 | 1800.0007 | 3 | 36 | 4.400255 | 1.119102 | 2.541111 | 0 | 10.79871 | 0
2018-03-15 22:35 | 196381.5 | 1920.001 | 3 | 36 | 4.400193 | 1.002935 | 2.576458 | 0 | 10.95424 | 0
2018-03-15 22:37 | 196501.5 | 2040.0015 | 3 | 36 | 4.400252 | 0.8975677 | 2.608117 | 0 | 11.09355 | 0
2018-03-15 22:39 | 196621.5 | 2160.0002 | 3 | 36 | 4.400284 | 0.8028173 | 2.636368 | 0 | 11.21786 | 0
2018-03-15 22:41 | 196741.5 | 2280.0015 | 3 | 36 | 4.400238 | 0.7232904 | 2.661754 | 0 | 11.32956 | 0
2018-03-15 22:43 | 196861.5 | 2400.0011 | 3 | 36 | 4.400202 | 0.654685 | 2.684684 | 0 | 11.43046 | 0
2018-03-15 22:43 | 196866.9 | 2405.3491 | 3 | 36 | 4.400208 | 0.6519995 | 2.685652 | 0 | 11.43472 | 0
2018-03-15 22:45 | 196986.9 | 120.0003 | 4 | 36 | 4.333642 | 0 | 2.685655 | 0 | 11.43474 | 0
2018-03-15 22:47 | 197106.9 | 240.0008 | 4 | 36 | 4.32784 | 0 | 2.685655 | 0 | 11.43474 | 0
2018-03-15 22:48 | 197166.9 | 300.0028 | 4 | 36 | 4.326199 | 0 | 2.685655 | 0 | 11.43474 | 0
2018-03-15 22:50 | 197287 | 120.0014 | 5 | 36 | 3.732591 | -6.520025 | 2.685655 | 0.2173184 | 11.43474 | 0.8249621
2018-03-15 22:52 | 197407 | 240.001 | 5 | 36 | 3.663928 | -6.520061 | 2.685655 | 0.4346208 | 11.43474 | 1.628584
2018-03-15 22:54 | 197527 | 360.0006 | 5 | 36 | 3.593905 | -6.520156 | 2.685655 | 0.6519699 | 11.43474 | 2.417321
2018-03-15 22:56 | 197647 | 480.0018 | 5 | 36 | 3.52437 | -6.52 | 2.685655 | 0.8692979 | 11.43474 | 3.190752
2018-03-15 22:58 | 197767 | 600.0015 | 5 | 36 | 3.465167 | -6.520061 | 2.685655 | 1.086614 | 11.43474 | 3.950015
2018-03-15 23:00 | 197887 | 720.0018 | 5 | 36 | 3.414939 | -6.520055 | 2.685655 | 1.303935 | 11.43474 | 4.697462
2018-03-15 23:02 | 198007 | 840.0015 | 5 | 36 | 3.371453 | -6.520113 | 2.685655 | 1.521259 | 11.43474 | 5.43487
2018-03-15 23:04 | 198127 | 960.0018 | 5 | 36 | 3.326647 | -6.520083 | 2.685655 | 1.738574 | 11.43474 | 6.162737
2018-03-15 23:06 | 198247 | 1080.0017 | 5 | 36 | 3.280681 | -6.520009 | 2.685655 | 1.955894 | 11.43474 | 6.880624
2018-03-15 23:08 | 198367 | 1200.0011 | 5 | 36 | 3.234886 | -6.520035 | 2.685655 | 2.173203 | 11.43474 | 7.588685
2018-03-15 23:10 | 198487 | 1320.0007 | 5 | 36 | 3.180114 | -6.52004 | 2.685655 | 2.390515 | 11.43474 | 8.285959
2018-03-15 23:12 | 198607 | 1440.0002 | 5 | 36 | 3.076331 | -6.519992 | 2.685655 | 2.607839 | 11.43474 | 8.967549
2018-03-15 23:13 | 198648 | 1481.0278 | 5 | 36 | 2.999993 | -6.520037 | 2.685655 | 2.682139 | 11.43474 | 9.193535
2018-03-15 23:15 | 198768.1 | 120.002 | 6 | 36 | 3.651178 | 0 | 2.685655 | 2.682139 | 11.43474 | 9.193535
2018-03-15 23:17 | 198888.1 | 240.0015 | 6 | 36 | 3.672902 | 0 | 2.685655 | 2.682139 | 11.43474 | 9.193535
2018-03-15 23:18 | 198948.1 | 300.0027 | 6 | 36 | 3.678198 | 0 | 2.685655 | 2.682139 | 11.43474 | 9.193535
2018-03-15 23:18 | 198948.1 | 0.0026 | 7 | 37 | 3.678465 | 0 | 0 | 0 | 0 | 0
2018-03-15 23:20 | 199068.2 | 120.0013 | 2 | 37 | 4.087654 | 4.889907 | 0.1623858 | 0 | 0.6559282 | 0
2018-03-15 23:22 | 199188.2 | 240.0002 | 2 | 37 | 4.141035 | 4.890203 | 0.3253684 | 0 | 1.326794 | 0
2018-03-15 23:24 | 199308.2 | 360.0006 | 2 | 37 | 4.173951 | 4.890183 | 0.488371 | 0 | 2.004736 | 0
2018-03-15 23:26 | 199428.2 | 480.0011 | 2 | 37 | 4.198375 | 4.889922 | 0.6513665 | 0 | 2.687066 | 0
2018-03-15 23:28 | 199548.2 | 600.0015 | 2 | 37 | 4.20032 | 4.540994 | 0.8087451 | 0 | 3.34809 | 0
2018-03-15 23:30 | 199668.2 | 720.0011 | 2 | 37 | 4.200293 | 4.169826 | 0.9539561 | 0 | 3.958018 | 0
2018-03-15 23:32 | 199788.2 | 840.0012 | 2 | 37 | 4.200301 | 3.781373 | 1.086502 | 0 | 4.51475 | 0
2018-03-15 23:34 | 199908.2 | 960.0005 | 2 | 37 | 4.200237 | 3.433682 | 1.206573 | 0 | 5.019081 | 0
2018-03-15 23:35 | 199976.1 | 1027.8698 | 2 | 37 | 4.200298 | 3.259982 | 1.269651 | 0 | 5.284028 | 0
2018-03-15 23:37 | 200096.1 | 120.0011 | 3 | 37 | 4.222654 | 3.259967 | 1.377924 | 0 | 5.739915 | 0
2018-03-15 23:39 | 200216.1 | 240.001 | 3 | 37 | 4.249106 | 3.260003 | 1.486579 | 0 | 6.200133 | 0
2018-03-15 23:41 | 200336.1 | 360.0015 | 3 | 37 | 4.279735 | 3.259976 | 1.595238 | 0 | 6.663458 | 0
2018-03-15 23:43 | 200456.1 | 480.001 | 3 | 37 | 4.311369 | 3.259973 | 1.703893 | 0 | 7.13019 | 0
2018-03-15 23:45 | 200576.1 | 600.0007 | 3 | 37 | 4.344156 | 3.259978 | 1.812549 | 0 | 7.600406 | 0
2018-03-15 23:47 | 200696.1 | 720.001 | 3 | 37 | 4.378612 | 3.259973 | 1.921204 | 0 | 8.074269 | 0
2018-03-15 23:49 | 200816.1 | 840.0007 | 3 | 37 | 4.400297 | 3.037169 | 2.028191 | 0 | 8.544355 | 0
2018-03-15 23:51 | 200936.1 | 960.001 | 3 | 37 | 4.400291 | 2.640496 | 2.122527 | 0 | 8.95946 | 0
2018-03-15 23:53 | 201056.1 | 1080.0007 | 3 | 37 | 4.400281 | 2.323049 | 2.205101 | 0 | 9.322812 | 0
2018-03-15 23:55 | 201176.1 | 1200.001 | 3 | 37 | 4.400263 | 2.051541 | 2.277882 | 0 | 9.643065 | 0
2018-03-15 23:57 | 201296.1 | 1320.0007 | 3 | 37 | 4.400265 | 1.813993 | 2.342246 | 0 | 9.926288 | 0
2018-03-15 23:59 | 201416.1 | 1440.001 | 3 | 37 | 4.400284 | 1.596193 | 2.399028 | 0 | 10.17614 | 0
2018-03-16 00:01 | 201536.1 | 1560.0006 | 3 | 37 | 4.400261 | 1.412234 | 2.449046 | 0 | 10.39624 | 0
2018-03-16 00:03 | 201656.1 | 1680.0017 | 3 | 37 | 4.400234 | 1.257466 | 2.493476 | 0 | 10.59174 | 0
2018-03-16 00:05 | 201776.1 | 1800.0014 | 3 | 37 | 4.400216 | 1.125156 | 2.533137 | 0 | 10.76625 | 0
2018-03-16 00:07 | 201896.1 | 1920.001 | 3 | 37 | 4.400229 | 1.005887 | 2.568634 | 0 | 10.92245 | 0
2018-03-16 00:09 | 202016.1 | 2040.0007 | 3 | 37 | 4.40022 | 0.8959551 | 2.600279 | 0 | 11.0617 | 0
2018-03-16 00:11 | 202136.1 | 2160.0002 | 3 | 37 | 4.400259 | 0.8060598 | 2.628598 | 0 | 11.18631 | 0
2018-03-16 00:13 | 202256.1 | 2280.0006 | 3 | 37 | 4.400213 | 0.7277946 | 2.654117 | 0 | 11.2986 | 0
2018-03-16 00:15 | 202376.1 | 2400.0017 | 3 | 37 | 4.400216 | 0.660429 | 2.677233 | 0 | 11.40031 | 0
2018-03-16 00:15 | 202391.7 | 2415.6175 | 3 | 37 | 4.400249 | 0.6519995 | 2.680079 | 0 | 11.41283 | 0
2018-03-16 00:17 | 202511.7 | 120.0014 | 4 | 37 | 4.333162 | 0 | 2.680079 | 0 | 11.41283 | 0
2018-03-16 00:19 | 202631.7 | 240.0003 | 4 | 37 | 4.327337 | 0 | 2.680079 | 0 | 11.41283 | 0
2018-03-16 00:20 | 202691.7 | 300.0038 | 4 | 37 | 4.325654 | 0 | 2.680079 | 0 | 11.41283 | 0
2018-03-16 00:22 | 202811.8 | 120.0007 | 5 | 37 | 3.729184 | -6.520012 | 2.680079 | 0.2173135 | 11.41283 | 0.824097
2018-03-16 00:24 | 202931.8 | 240.0003 | 5 | 37 | 3.659928 | -6.519992 | 2.680079 | 0.4346172 | 11.41283 | 1.627037
2018-03-16 00:26 | 203051.8 | 360.0014 | 5 | 37 | 3.587154 | -6.519891 | 2.680079 | 0.6519549 | 11.41283 | 2.414594
2018-03-16 00:28 | 203171.8 | 480.0012 | 5 | 37 | 3.520886 | -6.519901 | 2.680079 | 0.8692669 | 11.41283 | 3.186763
2018-03-16 00:30 | 203291.8 | 600.0006 | 5 | 37 | 3.462794 | -6.519969 | 2.680079 | 1.08659 | 11.41283 | 3.945471
2018-03-16 00:32 | 203411.8 | 720.0012 | 5 | 37 | 3.414304 | -6.519898 | 2.680079 | 1.303909 | 11.41283 | 4.692615
2018-03-16 00:34 | 203531.8 | 840.0006 | 5 | 37 | 3.368305 | -6.520047 | 2.680079 | 1.521217 | 11.41283 | 5.429593
2018-03-16 00:36 | 203651.8 | 960.0012 | 5 | 37 | 3.3224 | -6.519977 | 2.680079 | 1.738553 | 11.41283 | 6.156585
2018-03-16 00:38 | 203771.8 | 1080.0006 | 5 | 37 | 3.279553 | -6.519956 | 2.680079 | 1.955869 | 11.41283 | 6.873947
2018-03-16 00:40 | 203891.8 | 1200.0004 | 5 | 37 | 3.235025 | -6.52001 | 2.680079 | 2.173195 | 11.41283 | 7.581899
2018-03-16 00:42 | 204011.8 | 1320.0014 | 5 | 37 | 3.178386 | -6.519977 | 2.680079 | 2.390523 | 11.41283 | 8.279299
2018-03-16 00:44 | 204131.8 | 1440.0012 | 5 | 37 | 3.066979 | -6.52 | 2.680079 | 2.607831 | 11.41283 | 8.959764
2018-03-16 00:45 | 204168.2 | 1476.3794 | 5 | 37 | 3 | -6.52 | 2.680079 | 2.673714 | 11.41283 | 9.159781
2018-03-16 00:47 | 204288.2 | 120.0009 | 6 | 37 | 3.653849 | 0 | 2.680079 | 2.673714 | 11.41283 | 9.159781
2018-03-16 00:49 | 204408.2 | 240.0019 | 6 | 37 | 3.67487 | 0 | 2.680079 | 2.673714 | 11.41283 | 9.159781
2018-03-16 00:50 | 204468.2 | 300.0021 | 6 | 37 | 3.679906 | 0 | 2.680079 | 2.673714 | 11.41283 | 9.159781
2018-03-16 00:50 | 204468.3 | 0.0039 | 7 | 38 | 3.679947 | 0 | 0 | 0 | 0 | 0
2018-03-16 00:52 | 204588.3 | 120.0015 | 2 | 38 | 4.088632 | 4.890201 | 0.1623834 | 3.918e-09 | 0.6559099 | 1.4416e-08
2018-03-16 00:54 | 204708.3 | 240.0002 | 2 | 38 | 4.14365 | 4.890101 | 0.325393 | 3.918e-09 | 1.327237 | 1.4416e-08
2018-03-16 00:56 | 204828.3 | 360.0014 | 2 | 38 | 4.173633 | 4.890157 | 0.4883915 | 3.918e-09 | 2.005332 | 1.4416e-08
2018-03-16 00:58 | 204948.3 | 480.0003 | 2 | 38 | 4.197487 | 4.890174 | 0.6513847 | 3.918e-09 | 2.687544 | 1.4416e-08
2018-03-16 01:00 | 205068.3 | 600.0007 | 2 | 38 | 4.200277 | 4.553241 | 0.8094113 | 3.918e-09 | 3.351274 | 1.4416e-08
2018-03-16 01:02 | 205188.3 | 720.0011 | 2 | 38 | 4.200307 | 4.14651 | 0.9544982 | 3.918e-09 | 3.960683 | 1.4416e-08
2018-03-16 01:04 | 205308.3 | 840.0022 | 2 | 38 | 4.200297 | 3.766261 | 1.086201 | 3.918e-09 | 4.513875 | 1.4416e-08
2018-03-16 01:06 | 205428.3 | 960.0012 | 2 | 38 | 4.200257 | 3.436341 | 1.20616 | 3.918e-09 | 5.017735 | 1.4416e-08
2018-03-16 01:07 | 205498.2 | 1029.8419 | 2 | 38 | 4.200313 | 3.259995 | 1.27108 | 3.918e-09 | 5.290418 | 1.4416e-08
2018-03-16 01:09 | 205618.2 | 120.0014 | 3 | 38 | 4.222332 | 3.259957 | 1.379357 | 3.918e-09 | 5.746281 | 1.4416e-08
2018-03-16 01:11 | 205738.2 | 240.0002 | 3 | 38 | 4.250517 | 3.259915 | 1.488015 | 3.918e-09 | 6.206551 | 1.4416e-08
2018-03-16 01:13 | 205858.2 | 360.0005 | 3 | 38 | 4.280916 | 3.259921 | 1.596675 | 3.918e-09 | 6.670071 | 1.4416e-08
2018-03-16 01:15 | 205978.2 | 480.0002 | 3 | 38 | 4.311979 | 3.259952 | 1.705342 | 3.918e-09 | 7.136937 | 1.4416e-08
2018-03-16 01:17 | 206098.2 | 600.0005 | 3 | 38 | 4.344239 | 3.259904 | 1.813999 | 3.918e-09 | 7.607213 | 1.4416e-08
2018-03-16 01:19 | 206218.2 | 720.0002 | 3 | 38 | 4.379766 | 3.259879 | 1.922653 | 3.918e-09 | 8.08112 | 1.4416e-08
2018-03-16 01:21 | 206338.2 | 840.0006 | 3 | 38 | 4.400291 | 3.002366 | 2.029054 | 3.918e-09 | 8.548732 | 1.4416e-08
2018-03-16 01:23 | 206458.2 | 960.0011 | 3 | 38 | 4.400303 | 2.627517 | 2.122638 | 3.918e-09 | 8.960532 | 1.4416e-08
2018-03-16 01:25 | 206578.2 | 1080.0014 | 3 | 38 | 4.400285 | 2.31306 | 2.204804 | 3.918e-09 | 9.322085 | 1.4416e-08
2018-03-16 01:27 | 206698.2 | 1200.0002 | 3 | 38 | 4.400266 | 2.043486 | 2.27734 | 3.918e-09 | 9.641261 | 1.4416e-08
2018-03-16 01:29 | 206818.2 | 1320.0014 | 3 | 38 | 4.400261 | 1.794942 | 2.341274 | 3.918e-09 | 9.922586 | 1.4416e-08
2018-03-16 01:31 | 206938.2 | 1440.0001 | 3 | 38 | 4.40028 | 1.582599 | 2.397426 | 3.918e-09 | 10.16967 | 1.4416e-08
2018-03-16 01:33 | 207058.2 | 1560.0014 | 3 | 38 | 4.400229 | 1.404802 | 2.447139 | 3.918e-09 | 10.38842 | 1.4416e-08
2018-03-16 01:35 | 207178.2 | 1680.0002 | 3 | 38 | 4.400236 | 1.25437 | 2.491378 | 3.918e-09 | 10.58308 | 1.4416e-08
2018-03-16 01:37 | 207298.2 | 1800.0014 | 3 | 38 | 4.40024 | 1.119334 | 2.530912 | 3.918e-09 | 10.75705 | 1.4416e-08
2018-03-16 01:39 | 207418.2 | 1920.0002 | 3 | 38 | 4.400223 | 0.9945955 | 2.566095 | 3.918e-09 | 10.91186 | 1.4416e-08
2018-03-16 01:41 | 207538.2 | 2040.0006 | 3 | 38 | 4.400227 | 0.8913965 | 2.597486 | 3.918e-09 | 11.04999 | 1.4416e-08
2018-03-16 01:43 | 207658.2 | 2160.001 | 3 | 38 | 4.40019 | 0.8020802 | 2.625672 | 3.918e-09 | 11.17401 | 1.4416e-08
2018-03-16 01:45 | 207778.2 | 2280.0014 | 3 | 38 | 4.400197 | 0.7254038 | 2.651118 | 3.918e-09 | 11.28598 | 1.4416e-08
2018-03-16 01:47 | 207898.2 | 2400.0009 | 3 | 38 | 4.40022 | 0.654108 | 2.674107 | 3.918e-09 | 11.38714 | 1.4416e-08
2018-03-16 01:47 | 207901.2 | 2403.0249 | 3 | 38 | 4.40021 | 0.6519966 | 2.674654 | 3.918e-09 | 11.38954 | 1.4416e-08
2018-03-16 01:49 | 208021.2 | 120.0004 | 4 | 38 | 4.333353 | 0 | 2.674658 | 3.918e-09 | 11.38956 | 1.4416e-08
2018-03-16 01:51 | 208141.2 | 240.0009 | 4 | 38 | 4.32746 | 0 | 2.674658 | 3.918e-09 | 11.38956 | 1.4416e-08
2018-03-16 01:52 | 208201.2 | 300.0036 | 4 | 38 | 4.325801 | 0 | 2.674658 | 3.918e-09 | 11.38956 | 1.4416e-08
2018-03-16 01:54 | 208321.3 | 120.0013 | 5 | 38 | 3.731701 | -6.52 | 2.674658 | 0.2173188 | 11.38956 | 0.8247518
2018-03-16 01:56 | 208441.3 | 240.0001 | 5 | 38 | 3.65916 | -6.519996 | 2.674658 | 0.4346171 | 11.38956 | 1.627875
2018-03-16 01:58 | 208561.3 | 360.0005 | 5 | 38 | 3.587556 | -6.520043 | 2.674658 | 0.6519566 | 11.38956 | 2.415244
2018-03-16 02:00 | 208681.3 | 480.0002 | 5 | 38 | 3.522653 | -6.520019 | 2.674658 | 0.8693033 | 11.38956 | 3.187814
2018-03-16 02:02 | 208801.3 | 600.0005 | 5 | 38 | 3.466045 | -6.520082 | 2.674658 | 1.086627 | 11.38956 | 3.947038
2018-03-16 02:04 | 208921.3 | 720.001 | 5 | 38 | 3.41458 | -6.520015 | 2.674658 | 1.303941 | 11.38956 | 4.694601
2018-03-16 02:06 | 209041.3 | 840.0006 | 5 | 38 | 3.365739 | -6.52007 | 2.674658 | 1.521295 | 11.38956 | 5.431382
2018-03-16 02:08 | 209161.3 | 960.001 | 5 | 38 | 3.323018 | -6.52005 | 2.674658 | 1.738606 | 11.38956 | 6.158102
2018-03-16 02:10 | 209281.3 | 1080.0005 | 5 | 38 | 3.280594 | -6.520068 | 2.674658 | 1.955935 | 11.38956 | 6.8757
2018-03-16 02:12 | 209401.3 | 1200.0002 | 5 | 38 | 3.236552 | -6.52007 | 2.674658 | 2.173273 | 11.38956 | 7.58409
2018-03-16 02:14 | 209521.3 | 1320.0005 | 5 | 38 | 3.174469 | -6.520095 | 2.674658 | 2.390581 | 11.38956 | 8.281234
2018-03-16 02:16 | 209641.3 | 1440.001 | 5 | 38 | 3.063397 | -6.519968 | 2.674658 | 2.607912 | 11.38956 | 8.960565
2018-03-16 02:16 | 209677.3 | 1475.9858 | 5 | 38 | 2.999995 | -6.52006 | 2.674658 | 2.673101 | 11.38956 | 9.158349
2018-03-16 02:18 | 209797.4 | 120.0013 | 6 | 38 | 3.654294 | 0 | 2.674658 | 2.673101 | 11.38956 | 9.158349
2018-03-16 02:20 | 209917.4 | 240.0008 | 6 | 38 | 3.675172 | 0 | 2.674658 | 2.673101 | 11.38956 | 9.158349
2018-03-16 02:21 | 209977.4 | 300.0029 | 6 | 38 | 3.680345 | 0 | 2.674658 | 2.673101 | 11.38956 | 9.158349
2018-03-16 02:21 | 209977.4 | 0.0024 | 7 | 39 | 3.680351 | 0 | 0 | 0 | 0 | 0
2018-03-16 02:23 | 210097.5 | 120.0007 | 2 | 39 | 4.091847 | 4.890019 | 0.1624085 | 0 | 0.6562927 | 0
2018-03-16 02:25 | 210217.5 | 240.0003 | 2 | 39 | 4.145103 | 4.890164 | 0.3253986 | 0 | 1.327961 | 0
2018-03-16 02:27 | 210337.5 | 360.0006 | 2 | 39 | 4.174769 | 4.890145 | 0.4883838 | 0 | 2.006184 | 0
2018-03-16 02:29 | 210457.5 | 480.0011 | 2 | 39 | 4.197789 | 4.890203 | 0.6513786 | 0 | 2.688504 | 0
2018-03-16 02:31 | 210577.5 | 600.0008 | 2 | 39 | 4.20029 | 4.518426 | 0.8087793 | 0 | 3.349613 | 0
2018-03-16 02:33 | 210697.5 | 720.0003 | 2 | 39 | 4.200305 | 4.111354 | 0.9524541 | 0 | 3.95309 | 0
2018-03-16 02:35 | 210817.5 | 840.0007 | 2 | 39 | 4.200273 | 3.752334 | 1.083424 | 0 | 4.503202 | 0
2018-03-16 02:37 | 210937.5 | 960.0003 | 2 | 39 | 4.20031 | 3.430974 | 1.203 | 0 | 5.005456 | 0
2018-03-16 02:39 | 211005.4 | 1027.8946 | 2 | 39 | 4.200277 | 3.259982 | 1.266092 | 0 | 5.27046 | 0
2018-03-16 02:41 | 211125.4 | 120.0004 | 3 | 39 | 4.224017 | 3.25999 | 1.374372 | 0 | 5.726413 | 0
2018-03-16 02:43 | 211245.4 | 240.0001 | 3 | 39 | 4.252787 | 3.259967 | 1.48303 | 0 | 6.186945 | 0
2018-03-16 02:45 | 211365.4 | 360.0021 | 3 | 39 | 4.281942 | 3.259961 | 1.591692 | 0 | 6.650633 | 0
2018-03-16 02:47 | 211485.4 | 480.0002 | 3 | 39 | 4.312208 | 3.259959 | 1.700335 | 0 | 7.117476 | 0
2018-03-16 02:49 | 211605.4 | 600.0013 | 3 | 39 | 4.344785 | 3.260001 | 1.809007 | 0 | 7.587824 | 0
2018-03-16 02:51 | 211725.4 | 720.0001 | 3 | 39 | 4.382204 | 3.259992 | 1.917655 | 0 | 8.061858 | 0
2018-03-16 02:53 | 211845.4 | 840.0029 | 3 | 39 | 4.400265 | 2.992829 | 2.023721 | 0 | 8.528129 | 0
2018-03-16 02:55 | 211965.4 | 960.0009 | 3 | 39 | 4.400282 | 2.627149 | 2.117178 | 0 | 8.939368 | 0
2018-03-16 02:57 | 212085.4 | 1080.0006 | 3 | 39 | 4.400263 | 2.319657 | 2.19953 | 0 | 9.301738 | 0
2018-03-16 02:59 | 212205.4 | 1200.0002 | 3 | 39 | 4.400293 | 2.039916 | 2.272132 | 0 | 9.621208 | 0
2018-03-16 03:01 | 212325.4 | 1320.0013 | 3 | 39 | 4.400274 | 1.790487 | 2.335809 | 0 | 9.901401 | 0
2018-03-16 03:03 | 212445.4 | 1440.0002 | 3 | 39 | 4.400255 | 1.585974 | 2.391994 | 0 | 10.14863 | 0
2018-03-16 03:05 | 212565.4 | 1560.0005 | 3 | 39 | 4.400245 | 1.411648 | 2.441863 | 0 | 10.36806 | 0
2018-03-16 03:07 | 212685.4 | 1680.0017 | 3 | 39 | 4.400232 | 1.258936 | 2.486333 | 0 | 10.56374 | 0
2018-03-16 03:09 | 212805.4 | 1800.0023 | 3 | 39 | 4.400242 | 1.117359 | 2.525904 | 0 | 10.73787 | 0
2018-03-16 03:11 | 212925.4 | 1920.001 | 3 | 39 | 4.400218 | 0.9980364 | 2.561091 | 0 | 10.8927 | 0
2018-03-16 03:13 | 213045.4 | 2040.0005 | 3 | 39 | 4.40021 | 0.8957634 | 2.592618 | 0 | 11.03142 | 0
2018-03-16 03:15 | 213165.4 | 2160.0018 | 3 | 39 | 4.400204 | 0.8093252 | 2.621011 | 0 | 11.15636 | 0
2018-03-16 03:17 | 213285.4 | 2280.0014 | 3 | 39 | 4.400223 | 0.7294054 | 2.646645 | 0 | 11.26916 | 0
2018-03-16 03:19 | 213405.4 | 2400.001 | 3 | 39 | 4.400196 | 0.6557989 | 2.669693 | 0 | 11.37057 | 0
2018-03-16 03:19 | 213411.5 | 2406.1164 | 3 | 39 | 4.400184 | 0.6519966 | 2.670805 | 0 | 11.37546 | 0
2018-03-16 03:21 | 213531.5 | 120.0005 | 4 | 39 | 4.332733 | 0 | 2.670805 | 0 | 11.37546 | 0
2018-03-16 03:23 | 213651.5 | 240.0007 | 4 | 39 | 4.326787 | 0 | 2.670805 | 0 | 11.37546 | 0
2018-03-16 03:24 | 213711.5 | 300.0027 | 4 | 39 | 4.325103 | 0 | 2.670805 | 0 | 11.37546 | 0
2018-03-16 03:26 | 213831.6 | 120.0007 | 5 | 39 | 3.72875 | -6.520019 | 2.670805 | 0.2173052 | 11.37546 | 0.8243628
2018-03-16 03:28 | 213951.6 | 240.0002 | 5 | 39 | 3.655984 | -6.519976 | 2.670805 | 0.4346001 | 11.37546 | 1.62661
2018-03-16 03:30 | 214071.6 | 360.0007 | 5 | 39 | 3.587224 | -6.520024 | 2.670805 | 0.6519523 | 11.37546 | 2.413726
2018-03-16 03:32 | 214191.6 | 480.0011 | 5 | 39 | 3.523318 | -6.520009 | 2.670805 | 0.869287 | 11.37546 | 3.186242
2018-03-16 03:34 | 214311.6 | 600.0014 | 5 | 39 | 3.465897 | -6.520037 | 2.670805 | 1.086621 | 11.37546 | 3.945674
2018-03-16 03:36 | 214431.6 | 720.0002 | 5 | 39 | 3.411918 | -6.520035 | 2.670805 | 1.30396 | 11.37546 | 4.692999
2018-03-16 03:38 | 214551.6 | 840.0004 | 5 | 39 | 3.365937 | -6.520053 | 2.670805 | 1.521282 | 11.37546 | 5.429341
2018-03-16 03:40 | 214671.6 | 960.001 | 5 | 39 | 3.323884 | -6.520029 | 2.670805 | 1.738612 | 11.37546 | 6.156265
2018-03-16 03:42 | 214791.6 | 1080.0008 | 5 | 39 | 3.283093 | -6.519964 | 2.670805 | 1.955931 | 11.37546 | 6.874203
2018-03-16 03:44 | 214911.6 | 1200.0002 | 5 | 39 | 3.234801 | -6.520052 | 2.670805 | 2.173248 | 11.37546 | 7.58265
2018-03-16 03:46 | 215031.6 | 1320.0023 | 5 | 39 | 3.17126 | -6.520033 | 2.670805 | 2.39058 | 11.37546 | 8.279036
2018-03-16 03:48 | 215151.6 | 1440.0011 | 5 | 39 | 3.065618 | -6.519943 | 2.670805 | 2.607907 | 11.37546 | 8.958406
2018-03-16 03:48 | 215188.3 | 1476.7362 | 5 | 39 | 2.999999 | -6.519982 | 2.670805 | 2.674432 | 11.37546 | 9.160329
2018-03-16 03:50 | 215308.4 | 120.0003 | 6 | 39 | 3.652545 | 0 | 2.670805 | 2.674432 | 11.37546 | 9.160329
2018-03-16 03:52 | 215428.4 | 240.0008 | 6 | 39 | 3.674136 | 0 | 2.670805 | 2.674432 | 11.37546 | 9.160329
2018-03-16 03:53 | 215488.4 | 300.002 | 6 | 39 | 3.679525 | 0 | 2.670805 | 2.674432 | 11.37546 | 9.160329
2018-03-16 03:53 | 215488.4 | 0.0023 | 7 | 40 | 3.679698 | 0 | 0 | 0 | 0 | 0
2018-03-16 03:55 | 215608.5 | 120.0013 | 2 | 40 | 4.09027 | 4.890161 | 0.1624056 | 0 | 0.6562416 | 0
2018-03-16 03:57 | 215728.5 | 240.0003 | 2 | 40 | 4.142435 | 4.890138 | 0.3254023 | 0 | 1.327544 | 0
2018-03-16 03:59 | 215848.5 | 360.0005 | 2 | 40 | 4.171055 | 4.890132 | 0.4883926 | 0 | 2.005301 | 0
2018-03-16 04:01 | 215968.5 | 480.0018 | 2 | 40 | 4.195575 | 4.89014 | 0.6513954 | 0 | 2.687138 | 0
2018-03-16 04:03 | 216088.5 | 600.0014 | 2 | 40 | 4.20028 | 4.524013 | 0.8091099 | 0 | 3.349521 | 0
2018-03-16 04:05 | 216208.5 | 720.0018 | 2 | 40 | 4.200289 | 4.147529 | 0.9535709 | 0 | 3.956299 | 0
2018-03-16 04:07 | 216328.5 | 840.0014 | 2 | 40 | 4.200312 | 3.793023 | 1.085784 | 0 | 4.511632 | 0
2018-03-16 04:09 | 216448.5 | 960.0018 | 2 | 40 | 4.200301 | 3.469247 | 1.206817 | 0 | 5.020004 | 0
2018-03-16 04:11 | 216525.5 | 1037.0047 | 2 | 40 | 4.200305 | 3.259992 | 1.278784 | 0 | 5.322286 | 0
2018-03-16 04:13 | 216645.5 | 120.0015 | 3 | 40 | 4.22513 | 3.259978 | 1.387064 | 4.651e-09 | 5.778329 | 1.8838e-08
2018-03-16 04:15 | 216765.5 | 240.0003 | 3 | 40 | 4.252637 | 3.259936 | 1.495719 | 4.651e-09 | 6.238897 | 1.8838e-08
2018-03-16 04:17 | 216885.5 | 360.0015 | 3 | 40 | 4.281334 | 3.259925 | 1.604381 | 4.651e-09 | 6.702551 | 1.8838e-08
2018-03-16 04:19 | 217005.5 | 480.0003 | 3 | 40 | 4.311601 | 3.259959 | 1.713033 | 4.651e-09 | 7.16934 | 1.8838e-08
2018-03-16 04:21 | 217125.5 | 600.0015 | 3 | 40 | 4.346414 | 3.259942 | 1.821694 | 4.651e-09 | 7.639683 | 1.8838e-08
2018-03-16 04:23 | 217245.5 | 720.0003 | 3 | 40 | 4.383646 | 3.259881 | 1.930353 | 4.651e-09 | 8.113987 | 1.8838e-08
2018-03-16 04:25 | 217365.5 | 840.0001 | 3 | 40 | 4.400301 | 2.986358 | 2.036226 | 4.651e-09 | 8.579456 | 1.8838e-08
2018-03-16 04:27 | 217485.5 | 960.0003 | 3 | 40 | 4.400247 | 2.626472 | 2.129585 | 4.651e-09 | 8.990263 | 1.8838e-08
2018-03-16 04:29 | 217605.5 | 1080.0024 | 3 | 40 | 4.400263 | 2.306624 | 2.211742 | 4.651e-09 | 9.351777 | 1.8838e-08
2018-03-16 04:31 | 217725.5 | 1200.0003 | 3 | 40 | 4.400275 | 2.017419 | 2.283658 | 4.651e-09 | 9.668228 | 1.8838e-08
2018-03-16 04:33 | 217845.5 | 1320 | 3 | 40 | 4.400255 | 1.780518 | 2.346843 | 4.651e-09 | 9.946259 | 1.8838e-08
2018-03-16 04:35 | 217965.5 | 1440.0012 | 3 | 40 | 4.400259 | 1.57945 | 2.40274 | 4.651e-09 | 10.19222 | 1.8838e-08
2018-03-16 04:37 | 218085.5 | 1560.0008 | 3 | 40 | 4.400232 | 1.404401 | 2.452428 | 4.651e-09 | 10.41086 | 1.8838e-08
2018-03-16 04:39 | 218205.5 | 1680.0029 | 3 | 40 | 4.400233 | 1.243326 | 2.496531 | 4.651e-09 | 10.60493 | 1.8838e-08
2018-03-16 04:41 | 218325.5 | 1800.0015 | 3 | 40 | 4.400208 | 1.104662 | 2.535598 | 4.651e-09 | 10.77683 | 1.8838e-08
2018-03-16 04:43 | 218445.5 | 1920.0003 | 3 | 40 | 4.400242 | 0.9894962 | 2.57046 | 4.651e-09 | 10.93023 | 1.8838e-08
2018-03-16 04:45 | 218565.5 | 2040.0024 | 3 | 40 | 4.400204 | 0.8895054 | 2.601739 | 4.651e-09 | 11.06787 | 1.8838e-08
2018-03-16 04:47 | 218685.5 | 2160.0012 | 3 | 40 | 4.400233 | 0.8004503 | 2.629891 | 4.651e-09 | 11.19174 | 1.8838e-08
2018-03-16 04:49 | 218805.5 | 2280.0007 | 3 | 40 | 4.40021 | 0.7163858 | 2.655129 | 4.651e-09 | 11.30279 | 1.8838e-08
2018-03-16 04:50 | 218916.7 | 2391.2276 | 3 | 40 | 4.400222 | 0.6519947 | 2.676242 | 4.651e-09 | 11.39569 | 1.8838e-08
2018-03-16 04:52 | 219036.8 | 120.0013 | 4 | 40 | 4.33314 | 0 | 2.676244 | 4.651e-09 | 11.3957 | 1.8838e-08
2018-03-16 04:54 | 219156.8 | 240.0003 | 4 | 40 | 4.327216 | 0 | 2.676244 | 4.651e-09 | 11.3957 | 1.8838e-08
2018-03-16 04:55 | 219216.8 | 300.0038 | 4 | 40 | 4.325566 | 0 | 2.676244 | 4.651e-09 | 11.3957 | 1.8838e-08
2018-03-16 04:57 | 219336.8 | 120.0007 | 5 | 40 | 3.728212 | -6.520032 | 2.676244 | 0.2172999 | 11.3957 | 0.8244078
2018-03-16 04:59 | 219456.8 | 240.0011 | 5 | 40 | 3.657876 | -6.520061 | 2.676244 | 0.4346402 | 11.3957 | 1.627027
2018-03-16 05:01 | 219576.8 | 360.0015 | 5 | 40 | 3.589008 | -6.520078 | 2.676244 | 0.6519595 | 11.3957 | 2.414414
2018-03-16 05:03 | 219696.8 | 480.0004 | 5 | 40 | 3.524838 | -6.520029 | 2.676244 | 0.8692898 | 11.3957 | 3.187402
2018-03-16 05:05 | 219816.8 | 600.0014 | 5 | 40 | 3.463799 | -6.520065 | 2.676244 | 1.086603 | 11.3957 | 3.946716
2018-03-16 05:07 | 219936.8 | 720.0011 | 5 | 40 | 3.410687 | -6.520024 | 2.676244 | 1.303919 | 11.3957 | 4.693452
2018-03-16 05:09 | 220056.8 | 840.0008 | 5 | 40 | 3.366246 | -6.520012 | 2.676244 | 1.521258 | 11.3957 | 5.429811
2018-03-16 05:11 | 220176.8 | 960.0004 | 5 | 40 | 3.325324 | -6.520083 | 2.676244 | 1.738568 | 11.3957 | 6.156829
2018-03-16 05:13 | 220296.8 | 1080.0014 | 5 | 40 | 3.282086 | -6.52008 | 2.676244 | 1.955899 | 11.3957 | 6.874892
2018-03-16 05:15 | 220416.8 | 1200.0004 | 5 | 40 | 3.230948 | -6.520073 | 2.676244 | 2.173214 | 11.3957 | 7.582715
2018-03-16 05:17 | 220536.8 | 1320.0008 | 5 | 40 | 3.171119 | -6.52005 | 2.676244 | 2.390538 | 11.3957 | 8.27869
2018-03-16 05:19 | 220656.8 | 1440.0003 | 5 | 40 | 3.066993 | -6.52008 | 2.676244 | 2.607855 | 11.3957 | 8.958126
2018-03-16 05:20 | 220695.5 | 1478.67 | 5 | 40 | 2.999992 | -6.520057 | 2.676244 | 2.677874 | 11.3957 | 9.170722
2018-03-16 05:22 | 220815.6 | 120.0005 | 6 | 40 | 3.652126 | 0 | 2.676244 | 2.677874 | 11.3957 | 9.170722
2018-03-16 05:24 | 220935.6 | 240.0001 | 6 | 40 | 3.674009 | 0 | 2.676244 | 2.677874 | 11.3957 | 9.170722
2018-03-16 05:25 | 220995.6 | 300.0036 | 6 | 40 | 3.679233 | 0 | 2.676244 | 2.677874 | 11.3957 | 9.170722
2018-03-16 05:25 | 220995.5885 | 0.0049 | 7 | 41 | 3.679603 | 0 | 0 | 0 | 0 | 0
2018-03-16 05:27 | 221115.7 | 120.0013 | 2 | 41 | 4.091392 | 4.890128 | 0.1623829 | 1.282e-09 | 0.6563807 | 4.718e-09
2018-03-16 05:29 | 221235.6 | 240.0002 | 2 | 41 | 4.143081 | 4.890126 | 0.3253911 | 1.282e-09 | 1.327899 | 4.718e-09
2018-03-16 05:31 | 221355.7 | 360.0013 | 2 | 41 | 4.173098 | 4.89013 | 0.4883636 | 1.282e-09 | 2.005737 | 4.718e-09
2018-03-16 05:33 | 221475.7 | 480.0009 | 2 | 41 | 4.200024 | 4.890138 | 0.6513671875 | 1.282e-09 | 2.688114 | 4.718e-09
2018-03-16 05:35 | 221595.7 | 600.0013 | 2 | 41 | 4.200267 | 4.493402 | 0.8075168 | 1.282e-09 | 3.343988 | 4.718e-09
2018-03-16 05:37 | 221715.6 | 720.0001 | 2 | 41 | 4.200279 | 4.123055 | 0.9510877 | 1.282e-09 | 3.947028 | 4.718e-09
2018-03-16 05:39 | 221835.7 | 840.0012 | 2 | 41 | 4.20031 | 3.783471 | 1.082862 | 1.282e-09 | 4.500516 | 4.718e-09
2018-03-16 05:41 | 221955.6 | 960.0001 | 2 | 41 | 4.200314 | 3.442258 | 1.203281 | 1.282e-09 | 5.00631 | 4.718e-09
2018-03-16 05:42 | 222019.1 | 1023.4086 | 2 | 41 | 4.200221 | 3.259995 | 1.262291 | 1.282e-09 | 5.254171 | 4.718e-09
2018-03-16 05:44 | 222139.1 | 120.0005 | 3 | 41 | 4.223871 | 3.259963 | 1.370581 | 1.282e-09 | 5.710192 | 4.718e-09
2018-03-16 05:46 | 222259.1 | 240.001 | 3 | 41 | 4.250762 | 3.259994 | 1.479231 | 1.282e-09 | 6.170562 | 4.718e-09
2018-03-16 05:48 | 222379.1 | 360.0014 | 3 | 41 | 4.278657 | 3.260009 | 1.587905 | 1.282e-09 | 6.63401 | 4.718e-09
2018-03-16 05:50 | 222499.1 | 480.0001 | 3 | 41 | 4.309837 | 3.259942 | 1.696566 | 1.282e-09 | 7.100587 | 4.718e-09
2018-03-16 05:52 | 222619.1 | 600.0005 | 3 | 41 | 4.344592 | 3.259894 | 1.805229 | 1.282e-09 | 7.57079 | 4.718e-09
2018-03-16 05:54 | 222739.1 | 720.0001 | 3 | 41 | 4.380281 | 3.25998 | 1.913894 | 1.282e-09 | 8.044821 | 4.718e-09
2018-03-16 05:56 | 222859.1 | 840.0006 | 3 | 41 | 4.400274 | 3.03213 | 2.020633 | 1.282e-09 | 8.513912 | 4.718e-09
2018-03-16 05:58 | 222979.1 | 960.0002 | 3 | 41 | 4.400292 | 2.66244 | 2.115437 | 1.282e-09 | 8.931081 | 4.718e-09
2018-03-16 06:00 | 223099.1 | 1080.0005 | 3 | 41 | 4.400297 | 2.32614 | 2.198458 | 1.282e-09 | 9.296395 | 4.718e-09
2018-03-16 06:02 | 223219.1 | 1200.001 | 3 | 41 | 4.400295 | 2.046052 | 2.271161 | 1.282e-09 | 9.616307 | 4.718e-09
2018-03-16 06:04 | 223339.1 | 1320.0014 | 3 | 41 | 4.400271 | 1.80938 | 2.335314 | 1.282e-09 | 9.898601 | 4.718e-09
2018-03-16 06:06 | 223459.1 | 1440.001 | 3 | 41 | 4.400268 | 1.607739 | 2.392186 | 1.282e-09 | 10.14885 | 4.718e-09
2018-03-16 06:08 | 223579.1 | 1560.0014 | 3 | 41 | 4.400226 | 1.425088 | 2.442707 | 1.282e-09 | 10.37116 | 4.718e-09
2018-03-16 06:10 | 223699.1 | 1680.001 | 3 | 41 | 4.400274 | 1.262356 | 2.487393 | 1.282e-09 | 10.56779 | 4.718e-09
2018-03-16 06:12 | 223819.1 | 1800.0005 | 3 | 41 | 4.400258 | 1.126912 | 2.527141 | 1.282e-09 | 10.74269 | 4.718e-09
2018-03-16 06:14 | 223939.1 | 1920.001 | 3 | 41 | 4.400233 | 1.010834 | 2.562701 | 1.282e-09 | 10.89916 | 4.718e-09
2018-03-16 06:16 | 224059.1 | 2040.0006 | 3 | 41 | 4.400228 | 0.9095278 | 2.594672 | 1.282e-09 | 11.03984 | 4.718e-09
2018-03-16 06:18 | 224179.1 | 2160.0002 | 3 | 41 | 4.400231 | 0.8144293 | 2.623388 | 1.282e-09 | 11.16619 | 4.718e-09
2018-03-16 06:20 | 224299.1 | 2280.0014 | 3 | 41 | 4.400212 | 0.7329664 | 2.649126 | 1.282e-09 | 11.27945 | 4.718e-09
2018-03-16 06:22 | 224419.1 | 2400.001 | 3 | 41 | 4.400193 | 0.663023 | 2.672374 | 1.282e-09 | 11.38175 | 4.718e-09
2018-03-16 06:22 | 224440.6 | 2421.4995 | 3 | 41 | 4.400198 | 0.6519995 | 2.676304 | 1.282e-09 | 11.39904 | 4.718e-09
2018-03-16 06:24 | 224560.6 | 120.0003 | 4 | 41 | 4.332694 | 0 | 2.676304 | 1.282e-09 | 11.39904 | 4.718e-09
2018-03-16 06:26 | 224680.6 | 240 | 4 | 41 | 4.32675 | 0 | 2.676304 | 1.282e-09 | 11.39904 | 4.718e-09
2018-03-16 06:27 | 224740.6 | 300.0035 | 4 | 41 | 4.325072 | 0 | 2.676304 | 1.282e-09 | 11.39904 | 4.718e-09
2018-03-16 06:29 | 224860.7 | 120.0014 | 5 | 41 | 3.726496 | -6.519949 | 2.676304 | 0.2173112 | 11.39904 | 0.8237249
2018-03-16 06:31 | 224980.7 | 240.0002 | 5 | 41 | 3.657209 | -6.51998 | 2.676304 | 0.4346417 | 11.39904 | 1.626106
2018-03-16 06:33 | 225100.7 | 360.0006 | 5 | 41 | 3.589896 | -6.519949 | 2.676304 | 0.651965 | 11.39904 | 2.413589
2018-03-16 06:35 | 225220.7 | 480.0002 | 5 | 41 | 3.522884 | -6.520004 | 2.676304 | 0.8693 | 11.39904 | 3.186498
2018-03-16 06:37 | 225340.7 | 600.0006 | 5 | 41 | 3.461987 | -6.519979 | 2.676304 | 1.086616 | 11.39904 | 3.945212
2018-03-16 06:39 | 225460.7 | 720.001 | 5 | 41 | 3.411601 | -6.520004 | 2.676304 | 1.303938 | 11.39904 | 4.69196
2018-03-16 06:41 | 225580.7 | 840.0006 | 5 | 41 | 3.368506 | -6.520012 | 2.676304 | 1.521263 | 11.39904 | 5.428575
2018-03-16 06:43 | 225700.7 | 960.0007 | 5 | 41 | 3.326534 | -6.519979 | 2.676304 | 1.738597 | 11.39904 | 6.156172
2018-03-16 06:45 | 225820.7 | 1080.0014 | 5 | 41 | 3.279531 | -6.519929 | 2.676304 | 1.955917 | 11.39904 | 6.874084
2018-03-16 06:47 | 225940.7 | 1200.0002 | 5 | 41 | 3.231728 | -6.519962 | 2.676304 | 2.173234 | 11.39904 | 7.581618
2018-03-16 06:49 | 226060.7 | 1320.0006 | 5 | 41 | 3.174138 | -6.520025 | 2.676304 | 2.390556 | 11.39904 | 8.278044
2018-03-16 06:51 | 226180.7 | 1440.0003 | 5 | 41 | 3.073647 | -6.519982 | 2.676304 | 2.6079 | 11.39904 | 8.958682
2018-03-16 06:52 | 226221.2 | 1480.4684 | 5 | 41 | 2.999993 | -6.519954 | 2.676304 | 2.681195 | 11.39904 | 9.181508
2018-03-16 06:54 | 226341.2 | 120.0012 | 6 | 41 | 3.650013 | 0 | 2.676304 | 2.681195 | 11.39904 | 9.181508
2018-03-16 06:56 | 226461.2 | 240.0009 | 6 | 41 | 3.671999 | 0 | 2.676304 | 2.681195 | 11.39904 | 9.181508
2018-03-16 06:57 | 226521.2 | 300.0028 | 6 | 41 | 3.677325 | 0 | 2.676304 | 2.681195 | 11.39904 | 9.181508
2018-03-16 06:57 | 226521.2 | 0.0025 | 7 | 42 | 3.677301 | 0 | 0 | 0 | 0 | 0
2018-03-16 06:59 | 226641.3 | 120.0014 | 2 | 42 | 4.087894 | 4.889836 | 0.1624027 | 4.856e-09 | 0.6560489 | 1.7856e-08
2018-03-16 07:01 | 226761.3 | 240.0003 | 2 | 42 | 4.139149 | 4.889821 | 0.3253918 | 4.856e-09 | 1.326812 | 1.7856e-08
2018-03-16 07:03 | 226881.3 | 360.0014 | 2 | 42 | 4.172315 | 4.890185 | 0.4883797 | 4.856e-09 | 2.004317 | 1.7856e-08
2018-03-16 07:05 | 227001.3 | 480.0003 | 2 | 42 | 4.197751 | 4.890143 | 0.6513748 | 4.856e-09 | 2.686486 | 1.7856e-08
2018-03-16 07:07 | 227121.3 | 600.0014 | 2 | 42 | 4.200312 | 4.543389 | 0.8090347 | 4.856e-09 | 3.348684 | 1.7856e-08
2018-03-16 07:09 | 227241.3 | 720.0013 | 2 | 42 | 4.200285 | 4.183631 | 0.9543852 | 4.856e-09 | 3.959198 | 1.7856e-08
2018-03-16 07:11 | 227361.3 | 840.0014 | 2 | 42 | 4.200249 | 3.815669 | 1.087745 | 4.856e-09 | 4.519347 | 1.7856e-08
2018-03-16 07:13 | 227481.3 | 960.0003 | 2 | 42 | 4.200287 | 3.454152 | 1.208782 | 4.856e-09 | 5.027738 | 1.7856e-08
2018-03-16 07:14 | 227555.3 | 1033.9541 | 2 | 42 | 4.200291 | 3.259988 | 1.277706 | 4.856e-09 | 5.31724 | 1.7856e-08
2018-03-16 07:16 | 227675.3 | 120.0013 | 3 | 42 | 4.2229 | 3.259955 | 1.385984 | 4.856e-09 | 5.77315 | 1.7856e-08
2018-03-16 07:18 | 227795.3 | 240.0003 | 3 | 42 | 4.248646 | 3.259879 | 1.494647 | 4.856e-09 | 6.233404 | 1.7856e-08
2018-03-16 07:20 | 227915.3 | 360.0013 | 3 | 42 | 4.277954 | 3.259965 | 1.6033 | 4.856e-09 | 6.696585 | 1.7856e-08
2018-03-16 07:22 | 228035.3 | 480.0011 | 3 | 42 | 4.310838 | 3.259997 | 1.71197 | 4.856e-09 | 7.163259 | 1.7856e-08
2018-03-16 07:24 | 228155.3 | 600.0006 | 3 | 42 | 4.343911 | 3.259957 | 1.820606 | 4.856e-09 | 7.633348 | 1.7856e-08
2018-03-16 07:26 | 228275.3 | 720.0002 | 3 | 42 | 4.37893 | 3.259995 | 1.929281 | 4.856e-09 | 8.107318 | 1.7856e-08
2018-03-16 07:28 | 228395.3 | 840.0006 | 3 | 42 | 4.400295 | 3.043195 | 2.036338 | 4.856e-09 | 8.577712 | 1.7856e-08
2018-03-16 07:30 | 228515.3 | 960.001 | 3 | 42 | 4.400287 | 2.644721 | 2.130978 | 4.856e-09 | 8.994155 | 1.7856e-08
2018-03-16 07:32 | 228635.3 | 1080.0006 | 3 | 42 | 4.400272 | 2.31771 | 2.213509 | 4.856e-09 | 9.357317 | 1.7856e-08
2018-03-16 07:34 | 228755.3 | 1200.0002 | 3 | 42 | 4.400282 | 2.043904 | 2.28609 | 4.856e-09 | 9.676691 | 1.7856e-08
2018-03-16 07:36 | 228875.3 | 1320.0006 | 3 | 42 | 4.400263 | 1.810072 | 2.350223 | 4.856e-09 | 9.958892 | 1.7856e-08
2018-03-16 07:38 | 228995.3 | 1440.0018 | 3 | 42 | 4.400233 | 1.597908 | 2.406979 | 4.856e-09 | 10.20863 | 1.7856e-08
2018-03-16 07:40 | 229115.3 | 1560.0006 | 3 | 42 | 4.400284 | 1.408539 | 2.456976 | 4.856e-09 | 10.42864 | 1.7856e-08
2018-03-16 07:42 | 229235.3 | 1680.0003 | 3 | 42 | 4.400219 | 1.252042 | 2.501247 | 4.856e-09 | 10.62344 | 1.7856e-08
2018-03-16 07:44 | 229355.3 | 1800.0006 | 3 | 42 | 4.400253 | 1.11948 | 2.540705 | 4.856e-09 | 10.79706 | 1.7856e-08
2018-03-16 07:46 | 229475.3 | 1920.0012 | 3 | 42 | 4.400243 | 1.003163 | 2.576051 | 4.856e-09 | 10.95259 | 1.7856e-08
2018-03-16 07:48 | 229595.3 | 2040.0015 | 3 | 42 | 4.400248 | 0.8946524 | 2.607654 | 4.856e-09 | 11.09165 | 1.7856e-08
2018-03-16 07:50 | 229715.3 | 2160.0004 | 3 | 42 | 4.40022 | 0.8017368 | 2.635862 | 4.856e-09 | 11.21578 | 1.7856e-08
2018-03-16 07:52 | 229835.3 | 2280.0014 | 3 | 42 | 4.400232 | 0.7232046 | 2.661242 | 4.856e-09 | 11.32745 | 1.7856e-08
2018-03-16 07:54 | 229955.3 | 2400.0004 | 3 | 42 | 4.400197 | 0.6551113 | 2.68418 | 4.856e-09 | 11.42838 | 1.7856e-08
2018-03-16 07:54 | 229961.1 | 2405.8179 | 3 | 42 | 4.400222 | 0.6519947 | 2.685235 | 4.856e-09 | 11.43303 | 1.7856e-08
2018-03-16 07:56 | 230081.2 | 120.0002 | 4 | 42 | 4.333639 | 0 | 2.685235 | 4.856e-09 | 11.43303 | 1.7856e-08
2018-03-16 07:58 | 230201.2 | 240 | 4 | 42 | 4.327837 | 0 | 2.685235 | 4.856e-09 | 11.43303 | 1.7856e-08
2018-03-16 07:59 | 230261.2 | 300.0028 | 4 | 42 | 4.326206 | 0 | 2.685235 | 4.856e-09 | 11.43303 | 1.7856e-08
2018-03-16 08:01 | 230381.2 | 120.0007 | 5 | 42 | 3.731146 | -6.520014 | 2.685235 | 0.2173137 | 11.43303 | 0.8247058
2018-03-16 08:03 | 230501.2 | 240.0003 | 5 | 42 | 3.662408 | -6.52006 | 2.685235 | 0.4346181 | 11.43303 | 1.628066
2018-03-16 08:05 | 230621.2 | 360.0023 | 5 | 42 | 3.591144 | -6.51998 | 2.685235 | 0.6519493 | 11.43303 | 2.416309
2018-03-16 08:07 | 230741.2 | 480.0012 | 5 | 42 | 3.522501 | -6.519969 | 2.685235 | 0.8692657 | 11.43303 | 3.18911
2018-03-16 08:09 | 230861.2 | 600.0006 | 5 | 42 | 3.463778 | -6.51999 | 2.685235 | 1.086579 | 11.43303 | 3.948039
2018-03-16 08:11 | 230981.2 | 720.0012 | 5 | 42 | 3.414184 | -6.520073 | 2.685235 | 1.3039 | 11.43303 | 4.695224
2018-03-16 08:13 | 231101.2 | 840.0006 | 5 | 42 | 3.370121 | -6.519987 | 2.685235 | 1.521203 | 11.43303 | 5.432359
2018-03-16 08:15 | 231221.2 | 960.0003 | 5 | 42 | 3.323138 | -6.519996 | 2.685235 | 1.738519 | 11.43303 | 6.159716
2018-03-16 08:17 | 231341.2 | 1080.0023 | 5 | 42 | 3.278338 | -6.519999 | 2.685235 | 1.955852 | 11.43303 | 6.877024
2018-03-16 08:19 | 231461.2 | 1200.0004 | 5 | 42 | 3.232342 | -6.520042 | 2.685235 | 2.173164 | 11.43303 | 7.58456
2018-03-16 08:21 | 231581.2 | 1320.0023 | 5 | 42 | 3.177293 | -6.520033 | 2.685235 | 2.390479 | 11.43303 | 8.281383
2018-03-16 08:23 | 231701.2 | 1440.0012 | 5 | 42 | 3.069694 | -6.520049 | 2.685235 | 2.607797 | 11.43303 | 8.961923
2018-03-16 08:24 | 231738.5 | 1477.2995 | 5 | 42 | 2.999993 | -6.52002 | 2.685235 | 2.67534 | 11.43303 | 9.16709
2018-03-16 08:26 | 231858.5731 | 120.0007 | 6 | 42 | 3.65362 | 0 | 2.685235 | 2.67534 | 11.43303 | 9.16709
2018-03-16 08:28 | 231978.5728 | 240.0004 | 6 | 42 | 3.674803 | 0 | 2.685235 | 2.67534 | 11.43303 | 9.16709
2018-03-16 08:29 | 232038.5747 | 300.0023 | 6 | 42 | 3.679891 | 0 | 2.685235 | 2.67534 | 11.43303 | 9.16709
2018-03-16 08:29 | 232038.6 | 0.0049 | 7 | 43 | 3.679965 | 0 | 0 | 0 | 0 | 0
2018-03-16 08:31 | 232158.7 | 120.0014 | 2 | 43 | 4.090218 | 4.890113 | 0.1623923 | 0 | 0.6562549 | 0
2018-03-16 08:33 | 232278.7 | 240.0003 | 2 | 43 | 4.144687 | 4.890077 | 0.3253797 | 0 | 1.327637 | 0
2018-03-16 08:35 | 232398.7 | 360.0022 | 2 | 43 | 4.176528 | 4.890098 | 0.4883741 | 0 | 2.006066 | 0
2018-03-16 08:37 | 232518.7 | 480.0011 | 2 | 43 | 4.200313 | 4.887454 | 0.6513661 | 0 | 2.688743 | 0
2018-03-16 08:39 | 232638.7 | 600.0023 | 2 | 43 | 4.200282 | 4.514211 | 0.8078157 | 0 | 3.345877 | 0
2018-03-16 08:41 | 232758.7 | 720.0004 | 2 | 43 | 4.200302 | 4.133559 | 0.9519625 | 0 | 3.951335 | 0
2018-03-16 08:43 | 232878.7 | 840.0015 | 2 | 43 | 4.200296 | 3.74332 | 1.083147 | 0 | 4.502348 | 0
2018-03-16 08:45 | 232998.7 | 960.0011 | 2 | 43 | 4.200284 | 3.409152 | 1.202227 | 0 | 5.002521 | 0
2018-03-16 08:46 | 233056.8 | 1018.0749 | 2 | 43 | 4.200239 | 3.25999 | 1.256011 | 0 | 5.228428 | 0
2018-03-16 08:48 | 233176.8 | 120.0023 | 3 | 43 | 4.222391 | 3.259955 | 1.364291 | 0 | 5.684326 | 0
2018-03-16 08:50 | 233296.8 | 240.0001 | 3 | 43 | 4.249098 | 3.259942 | 1.472944 | 0 | 6.144518 | 0
2018-03-16 08:52 | 233416.8 | 360.0014 | 3 | 43 | 4.279895 | 3.259969 | 1.581602 | 0 | 6.607862 | 0
2018-03-16 08:54 | 233536.8 | 480.0001 | 3 | 43 | 4.311104 | 3.259929 | 1.690253 | 0 | 7.074569 | 0
2018-03-16 08:56 | 233656.8 | 600.0023 | 3 | 43 | 4.343813 | 3.259948 | 1.798913 | 0 | 7.544774 | 0
2018-03-16 08:58 | 233776.8 | 720.0001 | 3 | 43 | 4.378259 | 3.259969 | 1.907569 | 0 | 8.018594 | 0
2018-03-16 09:00 | 233896.8 | 840.0022 | 3 | 43 | 4.400325 | 3.036851 | 2.014572 | 0 | 8.488729 | 0
2018-03-16 09:02 | 234016.8 | 960.001 | 3 | 43 | 4.400298 | 2.645759 | 2.108941 | 0 | 8.903982 | 0
2018-03-16 09:04 | 234136.8 | 1080.003 | 3 | 43 | 4.400297 | 2.330211 | 2.191731 | 0 | 9.26828 | 0
2018-03-16 09:06 | 234256.8 | 1200.001 | 3 | 43 | 4.400286 | 2.061111 | 2.264766 | 0 | 9.589653 | 0
2018-03-16 09:08 | 234376.8 | 1320.0006 | 3 | 43 | 4.400232 | 1.821788 | 2.32942 | 0 | 9.874148 | 0
2018-03-16 09:10 | 234496.8 | 1440.0001 | 3 | 43 | 4.400186 | 1.601624 | 2.386421 | 0 | 10.12497 | 0
2018-03-16 09:12 | 234616.8 | 1560.0007 | 3 | 43 | 4.400249 | 1.421856 | 2.436732 | 0 | 10.34635 | 0
2018-03-16 09:14 | 234736.8 | 1680.0001 | 3 | 43 | 4.400237 | 1.267821 | 2.481488 | 0 | 10.54329 | 0
2018-03-16 09:16 | 234856.8 | 1800.0006 | 3 | 43 | 4.400263 | 1.135793 | 2.521508 | 0 | 10.71939 | 0
2018-03-16 09:18 | 234976.8 | 1920.0001 | 3 | 43 | 4.400207 | 1.013646 | 2.557319 | 0 | 10.87696 | 0
2018-03-16 09:20 | 235096.8 | 2040.0014 | 3 | 43 | 4.400216 | 0.9054737 | 2.589247 | 0 | 11.01745 | 0
2018-03-16 09:22 | 235216.8 | 2160.0001 | 3 | 43 | 4.400173 | 0.8152971 | 2.617904 | 0 | 11.14355 | 0
2018-03-16 09:24 | 235336.8 | 2280.0014 | 3 | 43 | 4.400214 | 0.7381716 | 2.643762 | 0 | 11.25733 | 0
2018-03-16 09:26 | 235456.8 | 2400.0008 | 3 | 43 | 4.400196 | 0.6685619 | 2.667194 | 0 | 11.36044 | 0
2018-03-16 09:27 | 235486.8 | 2430.0222 | 3 | 43 | 4.40023 | 0.6519947 | 2.672701 | 0 | 11.38467 | 0
2018-03-16 09:29 | 235606.8 | 120.0011 | 4 | 43 | 4.333011 | 0 | 2.672701 | 0 | 11.38467 | 0
2018-03-16 09:31 | 235726.8 | 240.0007 | 4 | 43 | 4.327114 | 0 | 2.672701 | 0 | 11.38467 | 0
2018-03-16 09:32 | 235786.8 | 300.0027 | 4 | 43 | 4.325463 | 0 | 2.672701 | 0 | 11.38467 | 0
2018-03-16 09:34 | 235906.9 | 120.0015 | 5 | 43 | 3.729307 | -6.52001 | 2.672701 | 0.2173042 | 11.38467 | 0.824082
2018-03-16 09:36 | 236026.9 | 240.0011 | 5 | 43 | 3.658577 | -6.52004 | 2.672701 | 0.4346293 | 11.38467 | 1.626965
2018-03-16 09:38 | 236146.9 | 360.0006 | 5 | 43 | 3.585556 | -6.519972 | 2.672701 | 0.651956 | 11.38467 | 2.414039
2018-03-16 09:40 | 236266.9 | 480.0002 | 5 | 43 | 3.520978 | -6.519979 | 2.672701 | 0.8692763 | 11.38467 | 3.186121
2018-03-16 09:42 | 236386.9 | 600.0014 | 5 | 43 | 3.463553 | -6.519969 | 2.672701 | 1.086612 | 11.38467 | 3.944944
2018-03-16 09:44 | 236506.9 | 720.0002 | 5 | 43 | 3.41397 | -6.520032 | 2.672701 | 1.303962 | 11.38467 | 4.692297
2018-03-16 09:46 | 236626.9 | 840.0014 | 5 | 43 | 3.366729 | -6.520029 | 2.672701 | 1.521278 | 11.38467 | 5.429077
2018-03-16 09:48 | 236746.9 | 960.0002 | 5 | 43 | 3.322255 | -6.519964 | 2.672701 | 1.738613 | 11.38467 | 6.155859
2018-03-16 09:50 | 236866.9 | 1080.0015 | 5 | 43 | 3.279761 | -6.519949 | 2.672701 | 1.955943 | 11.38467 | 6.873271
2018-03-16 09:52 | 236986.9 | 1200.0002 | 5 | 43 | 3.236115 | -6.520004 | 2.672701 | 2.17325 | 11.38467 | 7.581326
2018-03-16 09:54 | 237106.9 | 1320.0015 | 5 | 43 | 3.176695 | -6.519916 | 2.672701 | 2.390569 | 11.38467 | 8.278579
2018-03-16 09:56 | 237226.9 | 1440.0002 | 5 | 43 | 3.063182 | -6.52 | 2.672701 | 2.607915 | 11.38467 | 8.958344
2018-03-16 09:56 | 237261.9 | 1474.9883 | 5 | 43 | 2.999995 | -6.520012 | 2.672701 | 2.671257 | 11.38467 | 9.150519
2018-03-16 09:58 | 237381.9 | 120.0006 | 6 | 43 | 3.653936 | 0 | 2.672701 | 2.671257 | 11.38467 | 9.150519
2018-03-16 10:00 | 237501.9 | 240.0007 | 6 | 43 | 3.674819 | 0 | 2.672701 | 2.671257 | 11.38467 | 9.150519
2018-03-16 10:01 | 237561.9 | 300.0023 | 6 | 43 | 3.679958 | 0 | 2.672701 | 2.671257 | 11.38467 | 9.150519
2018-03-16 10:01 | 237562 | 0.0023 | 7 | 44 | 3.680037 | 0 | 0 | 0 | 0 | 0
2018-03-16 10:03 | 237682.1 | 120.0014 | 2 | 44 | 4.088797 | 4.890161 | 0.1623899 | 0 | 0.655863 | 0
2018-03-16 10:05 | 237802.1 | 240.0011 | 2 | 44 | 4.143105 | 4.890193 | 0.3253879 | 0 | 1.327164 | 0
2018-03-16 10:07 | 237922.1 | 360.0023 | 2 | 44 | 4.172814 | 4.889821 | 0.4884016 | 0 | 2.005194 | 0
2018-03-16 10:09 | 238042.1 | 480.0003 | 2 | 44 | 4.19612 | 4.889804 | 0.6513872 | 0 | 2.687217 | 0
2018-03-16 10:11 | 238162.1 | 600.0008 | 2 | 44 | 4.200333 | 4.559855 | 0.8097653 | 0 | 3.352392 | 0
2018-03-16 10:13 | 238282.1 | 720.0003 | 2 | 44 | 4.200284 | 4.143167 | 0.9547793 | 0 | 3.961493 | 0
2018-03-16 10:15 | 238402.1 | 840.0014 | 2 | 44 | 4.200263 | 3.775249 | 1.086628 | 0 | 4.515296 | 0
2018-03-16 10:17 | 238522.1 | 960.0018 | 2 | 44 | 4.200265 | 3.445918 | 1.206927 | 0 | 5.020586 | 0
2018-03-16 10:18 | 238596.7 | 1034.6541 | 2 | 44 | 4.200254 | 3.259995 | 1.276432 | 0 | 5.312529 | 0
2018-03-16 10:20 | 238716.7 | 120.0007 | 3 | 44 | 4.223082 | 3.259912 | 1.384719 | 0 | 5.76847 | 0
2018-03-16 10:22 | 238836.7 | 240.001 | 3 | 44 | 4.25231 | 3.259982 | 1.493371 | 0 | 6.228875 | 0
2018-03-16 10:24 | 238956.7 | 360.0015 | 3 | 44 | 4.282171 | 3.259944 | 1.602029 | 0 | 6.692544 | 0
2018-03-16 10:26 | 239076.7 | 480.0011 | 3 | 44 | 4.313012 | 3.259959 | 1.710698 | 0 | 7.159549 | 0
2018-03-16 10:28 | 239196.7 | 600.0007 | 3 | 44 | 4.345243 | 3.259967 | 1.819368 | 0 | 7.629963 | 0
2018-03-16 10:30 | 239316.7 | 720.0002 | 3 | 44 | 4.381729 | 3.25995 | 1.928018 | 0 | 8.104015 | 0
2018-03-16 10:32 | 239436.7 | 840.0015 | 3 | 44 | 4.400275 | 2.986592 | 2.034043 | 0 | 8.570081 | 0
2018-03-16 10:34 | 239556.7 | 960.0011 | 3 | 44 | 4.400281 | 2.616895 | 2.127223 | 0 | 8.9801 | 0
2018-03-16 10:36 | 239676.7 | 1080.0015 | 3 | 44 | 4.400274 | 2.306201 | 2.209104 | 0 | 9.340398 | 0
2018-03-16 10:38 | 239796.7 | 1200.001 | 3 | 44 | 4.400292 | 2.031145 | 2.281312 | 0 | 9.658136 | 0
2018-03-16 10:40 | 239916.7 | 1320.0006 | 3 | 44 | 4.400272 | 1.779118 | 2.344707 | 0 | 9.937091 | 0
2018-03-16 10:42 | 240036.7 | 1440.001 | 3 | 44 | 4.400256 | 1.572404 | 2.400457 | 0 | 10.18241 | 0
2018-03-16 10:44 | 240156.7 | 1560.0007 | 3 | 44 | 4.400246 | 1.396181 | 2.449863 | 0 | 10.3998 | 0
2018-03-16 10:46 | 240276.7 | 1680.001 | 3 | 44 | 4.400258 | 1.246852 | 2.493879 | 0 | 10.59348 | 0
2018-03-16 10:48 | 240396.7 | 1800.0015 | 3 | 44 | 4.40025 | 1.109571 | 2.533127 | 0 | 10.76619 | 0
2018-03-16 10:50 | 240516.7 | 1920.0004 | 3 | 44 | 4.400213 | 0.9865618 | 2.567982 | 0 | 10.91956 | 0
2018-03-16 10:52 | 240636.7 | 2040.0008 | 3 | 44 | 4.400235 | 0.8850842 | 2.599131 | 0 | 11.05662 | 0
2018-03-16 10:54 | 240756.7 | 2160.0004 | 3 | 44 | 4.400218 | 0.7979088 | 2.627128 | 0 | 11.17981 | 0
2018-03-16 10:56 | 240876.7 | 2280.0006 | 3 | 44 | 4.400244 | 0.7203722 | 2.652401 | 0 | 11.29102 | 0
2018-03-16 10:58 | 240987.4 | 2390.6979 | 3 | 44 | 4.400243 | 0.6519899 | 2.673483 | 0 | 11.38378 | 0
2018-03-16 11:00 | 241107.5 | 120.0008 | 4 | 44 | 4.333436 | 0 | 2.673483 | 0 | 11.38378 | 0
2018-03-16 11:02 | 241227.5 | 240.0004 | 4 | 44 | 4.32762 | 0 | 2.673483 | 0 | 11.38378 | 0
2018-03-16 11:03 | 241287.5 | 300.0023 | 4 | 44 | 4.325963 | 0 | 2.673483 | 0 | 11.38378 | 0
2018-03-16 11:05 | 241407.5 | 120.0017 | 5 | 44 | 3.73292 | -6.520141 | 2.673483 | 0.2173192 | 11.38378 | 0.8251055
2018-03-16 11:07 | 241527.5 | 240.0011 | 5 | 44 | 3.658926 | -6.52009 | 2.673483 | 0.4346298 | 11.38378 | 1.628347
2018-03-16 11:09 | 241647.5 | 360.0008 | 5 | 44 | 3.588408 | -6.52005 | 2.673483 | 0.6519543 | 11.38378 | 2.415748
2018-03-16 11:11 | 241767.5 | 480.0004 | 5 | 44 | 3.523541 | -6.52011 | 2.673483 | 0.8692676 | 11.38378 | 3.188413
2018-03-16 11:13 | 241887.5 | 600.0016 | 5 | 44 | 3.466646 | -6.520033 | 2.673483 | 1.08659 | 11.38378 | 3.947865
2018-03-16 11:15 | 242007.5 | 720.0004 | 5 | 44 | 3.414142 | -6.520095 | 2.673483 | 1.303905 | 11.38378 | 4.695464
2018-03-16 11:17 | 242127.5 | 840.0008 | 5 | 44 | 3.366235 | -6.520033 | 2.673483 | 1.521219 | 11.38378 | 5.432047
2018-03-16 11:19 | 242247.5 | 960.0012 | 5 | 44 | 3.323972 | -6.520072 | 2.673483 | 1.738544 | 11.38378 | 6.158988
2018-03-16 11:21 | 242367.5 | 1080.0015 | 5 | 44 | 3.28239 | -6.519984 | 2.673483 | 1.955864 | 11.38378 | 6.876785
2018-03-16 11:23 | 242487.5 | 1200.0012 | 5 | 44 | 3.23669 | -6.520025 | 2.673483 | 2.173184 | 11.38378 | 7.585333
2018-03-16 11:25 | 242607.5 | 1320.0016 | 5 | 44 | 3.172186 | -6.52005 | 2.673483 | 2.390499 | 11.38378 | 8.282206
2018-03-16 11:27 | 242727.5 | 1440.0011 | 5 | 44 | 3.0638 | -6.520058 | 2.673483 | 2.607782 | 11.38378 | 8.961238
2018-03-16 11:28 | 242763.6 | 1476.0307 | 5 | 44 | 2.99999 | -6.52005 | 2.673483 | 2.673069 | 11.38378 | 9.159345
2018-03-16 11:30 | 242883.6 | 120.0006 | 6 | 44 | 3.653789 | 0 | 2.673483 | 2.673069 | 11.38378 | 9.159345
2018-03-16 11:32 | 243003.6 | 240.0019 | 6 | 44 | 3.674873 | 0 | 2.673483 | 2.673069 | 11.38378 | 9.159345
2018-03-16 11:33 | 243063.6 | 300.003 | 6 | 44 | 3.680128 | 0 | 2.673483 | 2.673069 | 11.38378 | 9.159345
2018-03-16 11:33 | 243063.6052 | 0.0024 | 7 | 45 | 3.680222 | 0 | 0 | 0 | 0 | 0
2018-03-16 11:35 | 243183.7 | 120.0031 | 2 | 45 | 4.092223 | 4.889911 | 0.1623977 | 0 | 0.6563444 | 0
2018-03-16 11:37 | 243303.7 | 240.0019 | 2 | 45 | 4.14482 | 4.890185 | 0.3253866 | 0 | 1.327994 | 0
2018-03-16 11:39 | 243423.7 | 360.0015 | 2 | 45 | 4.174208 | 4.890216 | 0.488371 | 0 | 2.006155 | 0
2018-03-16 11:41 | 243543.7 | 480.0003 | 2 | 45 | 4.197577 | 4.889787 | 0.6513534 | 0 | 2.688334 | 0
2018-03-16 11:43 | 243663.7 | 600.0015 | 2 | 45 | 4.200304 | 4.507087 | 0.8085606 | 0 | 3.348629 | 0
2018-03-16 11:45 | 243783.7 | 720.0012 | 2 | 45 | 4.200275 | 4.111249 | 0.9520203 | 0 | 3.951201 | 0
2018-03-16 11:47 | 243903.7 | 840.0015 | 2 | 45 | 4.200291 | 3.756936 | 1.083073 | 0 | 4.50166 | 0
2018-03-16 11:49 | 244023.7 | 960.0005 | 2 | 45 | 4.2003 | 3.437593 | 1.202867 | 0 | 5.004828 | 0
2018-03-16 11:50 | 244091.7 | 1028.0459 | 2 | 45 | 4.200274 | 3.259986 | 1.266153 | 0 | 5.270647 | 0
2018-03-16 11:52 | 244211.8 | 120.0015 | 3 | 45 | 4.224598 | 3.26002 | 1.374429 | 0 | 5.726613 | 0
2018-03-16 11:54 | 244331.8 | 240.0012 | 3 | 45 | 4.253281 | 3.259961 | 1.483085 | 0 | 6.187206 | 0
2018-03-16 11:56 | 244451.8 | 360.0015 | 3 | 45 | 4.282248 | 3.25999 | 1.591743 | 0 | 6.65092 | 0
2018-03-16 11:58 | 244571.8 | 480.0011 | 3 | 45 | 4.312186 | 3.259944 | 1.700397 | 0 | 7.117822 | 0
2018-03-16 12:00 | 244691.8 | 600.0015 | 3 | 45 | 4.345407 | 3.26002 | 1.809051 | 0 | 7.588121 | 0
2018-03-16 12:02 | 244811.8 | 720.0012 | 3 | 45 | 4.383248 | 3.259974 | 1.917711 | 0 | 8.062323 | 0
2018-03-16 12:04 | 244931.8 | 840.0007 | 3 | 45 | 4.400324 | 2.988214 | 2.023619 | 0 | 8.52794 | 0
2018-03-16 12:06 | 245051.8 | 960.001 | 3 | 45 | 4.400273 | 2.62588 | 2.116967 | 0 | 8.938697 | 0
2018-03-16 12:08 | 245171.8 | 1080.0006 | 3 | 45 | 4.400318 | 2.316398 | 2.199248 | 0 | 9.300755 | 0
2018-03-16 12:10 | 245291.8 | 1200.0002 | 3 | 45 | 4.400287 | 2.030726 | 2.271627 | 0 | 9.619244 | 0
2018-03-16 12:12 | 245411.8 | 1320.0006 | 3 | 45 | 4.400257 | 1.786032 | 2.335077 | 0 | 9.898442 | 0
2018-03-16 12:14 | 245531.8 | 1440.0009 | 3 | 45 | 4.400302 | 1.584755 | 2.391153 | 0 | 10.14519 | 0
2018-03-16 12:16 | 245651.8 | 1560.0014 | 3 | 45 | 4.400255 | 1.411107 | 2.440984 | 0 | 10.36446 | 0
2018-03-16 12:18 | 245771.8 | 1680.0018 | 3 | 45 | 4.40028 | 1.257812 | 2.485412 | 0 | 10.55995 | 0
2018-03-16 12:20 | 245891.8 | 1800.0006 | 3 | 45 | 4.400265 | 1.115568 | 2.524888 | 0 | 10.73365 | 0
2018-03-16 12:22 | 246011.8 | 1920.0011 | 3 | 45 | 4.400157 | 0.9962587 | 2.560038 | 0 | 10.88833 | 0
2018-03-16 12:24 | 246131.8 | 2040.0023 | 3 | 45 | 4.400195 | 0.8968916 | 2.591575 | 0 | 11.02709 | 0
2018-03-16 12:26 | 246251.8 | 2160.0003 | 3 | 45 | 4.40017 | 0.8096018 | 2.620009 | 0 | 11.15221 | 0
2018-03-16 12:28 | 246371.8 | 2280.0006 | 3 | 45 | 4.400216 | 0.7283058 | 2.645643 | 0 | 11.265 | 0
2018-03-16 12:30 | 246491.8 | 2400.0018 | 3 | 45 | 4.400247 | 0.6566687 | 2.668673 | 0 | 11.36634 | 0
2018-03-16 12:30 | 246498.6 | 2406.8203 | 3 | 45 | 4.400165 | 0.6519976 | 2.66991 | 0 | 11.37179 | 0
2018-03-16 12:32 | 246618.6 | 120.0012 | 4 | 45 | 4.332636 | 0 | 2.66991 | 0 | 11.37179 | 0
2018-03-16 12:34 | 246738.6 | 240.0002 | 4 | 45 | 4.32668 | 0 | 2.66991 | 0 | 11.37179 | 0
2018-03-16 12:35 | 246798.6 | 300.0028 | 4 | 45 | 4.324998 | 0 | 2.66991 | 0 | 11.37179 | 0
2018-03-16 12:37 | 246918.7 | 120.0007 | 5 | 45 | 3.726942 | -6.520033 | 2.66991 | 0.217321 | 11.37179 | 0.8241842
2018-03-16 12:39 | 247038.7 | 240.0019 | 5 | 45 | 3.655122 | -6.520024 | 2.66991 | 0.4346418 | 11.37179 | 1.626207
2018-03-16 12:41 | 247158.7 | 360.0007 | 5 | 45 | 3.586784 | -6.5201 | 2.66991 | 0.6519625 | 11.37179 | 2.413051
2018-03-16 12:43 | 247278.7 | 480.0019 | 5 | 45 | 3.52382 | -6.520045 | 2.66991 | 0.8693056 | 11.37179 | 3.185652
2018-03-16 12:45 | 247398.7 | 600.0016 | 5 | 45 | 3.464613 | -6.520092 | 2.66991 | 1.086624 | 11.37179 | 3.944921
2018-03-16 12:47 | 247518.7 | 720.001 | 5 | 45 | 3.410506 | -6.520098 | 2.66991 | 1.303958 | 11.37179 | 4.69187
2018-03-16 12:49 | 247638.7 | 840.0016 | 5 | 45 | 3.365343 | -6.520065 | 2.66991 | 1.52128 | 11.37179 | 5.428027
2018-03-16 12:51 | 247758.7 | 960.0002 | 5 | 45 | 3.323486 | -6.52009 | 2.66991 | 1.738611 | 11.37179 | 6.154835
2018-03-16 12:53 | 247878.7 | 1080.0007 | 5 | 45 | 3.28186 | -6.520098 | 2.66991 | 1.955909 | 11.37179 | 6.872613
2018-03-16 12:55 | 247998.7 | 1200.0018 | 5 | 45 | 3.2325 | -6.520111 | 2.66991 | 2.173259 | 11.37179 | 7.580774
2018-03-16 12:57 | 248118.7 | 1320.0007 | 5 | 45 | 3.169973 | -6.520092 | 2.66991 | 2.390568 | 11.37179 | 8.276717
2018-03-16 12:59 | 248238.7 | 1440.001 | 5 | 45 | 3.063958 | -6.520138 | 2.66991 | 2.607918 | 11.37179 | 8.955853
2018-03-16 13:00 | 248274.7 | 1475.9746 | 5 | 45 | 2.999993 | -6.520085 | 2.66991 | 2.673062 | 11.37179 | 9.153524
2018-03-16 13:02 | 248394.7 | 120.0007 | 6 | 45 | 3.652656 | 0 | 2.66991 | 2.673062 | 11.37179 | 9.153524
2018-03-16 13:04 | 248514.7 | 240.0002 | 6 | 45 | 3.674148 | 0 | 2.66991 | 2.673062 | 11.37179 | 9.153524
2018-03-16 13:05 | 248574.7 | 300.0007 | 6 | 45 | 3.67954 | 0 | 2.66991 | 2.673062 | 11.37179 | 9.153524
2018-03-16 13:05 | 248574.7 | 0.0025 | 7 | 46 | 3.67976 | 0 | 0 | 0 | 0 | 0
2018-03-16 13:07 | 248694.8 | 120.0006 | 2 | 46 | 4.090024 | 4.889907 | 0.162402 | 0 | 0.6562407 | 0
2018-03-16 13:09 | 248814.8 | 240.0005 | 2 | 46 | 4.141949 | 4.88992 | 0.3253843 | 0 | 1.327432 | 0
2018-03-16 13:11 | 248934.8 | 360.0007 | 2 | 46 | 4.170678 | 4.889916 | 0.48838 | 0 | 2.005092 | 0
2018-03-16 13:13 | 249054.8 | 480.0001 | 2 | 46 | 4.196045 | 4.889958 | 0.6513666 | 0 | 2.686865 | 0
2018-03-16 13:15 | 249174.8 | 600.0014 | 2 | 46 | 4.200272 | 4.525914 | 0.8088905 | 0 | 3.348461 | 0
2018-03-16 13:17 | 249294.8 | 720.001 | 2 | 46 | 4.200299 | 4.154046 | 0.953475 | 0 | 3.955758 | 0
2018-03-16 13:19 | 249414.8 | 840.0014 | 2 | 46 | 4.200299 | 3.805516 | 1.085994 | 0 | 4.512378 | 0
2018-03-16 13:21 | 249534.8 | 960.0009 | 2 | 46 | 4.200294 | 3.467853 | 1.207175 | 0 | 5.021372 | 0
2018-03-16 13:22 | 249608.6 | 1033.7388 | 2 | 46 | 4.200285 | 3.259995 | 1.276081 | 0 | 5.310796 | 0
2018-03-16 13:24 | 249728.6 | 120.0006 | 3 | 46 | 4.224861 | 3.260047 | 1.384362 | 0 | 5.766835 | 0
2018-03-16 13:26 | 249848.6 | 240.001 | 3 | 46 | 4.251967 | 3.260043 | 1.493028 | 0 | 6.227396 | 0
2018-03-16 13:28 | 249968.6 | 360.0006 | 3 | 46 | 4.280133 | 3.260022 | 1.601695 | 0 | 6.690969 | 0
2018-03-16 13:30 | 250088.6 | 480.0002 | 3 | 46 | 4.310819 | 3.260013 | 1.710355 | 0 | 7.157688 | 0
2018-03-16 13:32 | 250208.6 | 600.0006 | 3 | 46 | 4.346 | 3.260045 | 1.819021 | 0 | 7.627995 | 0
2018-03-16 13:34 | 250328.6 | 720.0011 | 3 | 46 | 4.382613 | 3.260034 | 1.92768 | 0 | 8.102212 | 0
2018-03-16 13:36 | 250448.6 | 840.0015 | 3 | 46 | 4.400293 | 3.001658 | 2.033888 | 0 | 8.569101 | 0
2018-03-16 13:38 | 250568.6 | 960.0003 | 3 | 46 | 4.400283 | 2.637441 | 2.127728 | 0 | 8.982023 | 0
2018-03-16 13:40 | 250688.6 | 1080.0014 | 3 | 46 | 4.400294 | 2.310081 | 2.210109 | 0 | 9.344523 | 0
2018-03-16 13:42 | 250808.6 | 1200.0003 | 3 | 46 | 4.400279 | 2.023404 | 2.282143 | 0 | 9.661493 | 0
2018-03-16 13:44 | 250928.6 | 1320.0014 | 3 | 46 | 4.400272 | 1.786903 | 2.345522 | 0 | 9.940381 | 0
2018-03-16 13:46 | 251048.6 | 1440.0011 | 3 | 46 | 4.400238 | 1.585665 | 2.401643 | 0 | 10.18733 | 0
2018-03-16 13:48 | 251168.6 | 1560.0007 | 3 | 46 | 4.400272 | 1.408239 | 2.451476 | 0 | 10.40661 | 0
2018-03-16 13:50 | 251288.6 | 1680.001 | 3 | 46 | 4.400223 | 1.244351 | 2.495641 | 0 | 10.60094 | 0
2018-03-16 13:52 | 251408.6 | 1800.0006 | 3 | 46 | 4.400237 | 1.108042 | 2.534767 | 0 | 10.7731 | 0
2018-03-16 13:54 | 251528.6 | 1920.001 | 3 | 46 | 4.400176 | 0.9911137 | 2.569718 | 0 | 10.9269 | 0
2018-03-16 13:56 | 251648.6 | 2040.0014 | 3 | 46 | 4.400198 | 0.8917007 | 2.601097 | 0 | 11.06497 | 0
2018-03-16 13:58 | 251768.6 | 2160.0003 | 3 | 46 | 4.400239 | 0.800971 | 2.629304 | 0 | 11.18909 | 0
2018-03-16 14:00 | 251888.6 | 2280.0015 | 3 | 46 | 4.40022 | 0.7176228 | 2.654552 | 0 | 11.30019 | 0
2018-03-16 14:02 | 252000.6 | 2392.0517 | 3 | 46 | 4.400194 | 0.6519976 | 2.675844 | 0 | 11.39388 | 0
2018-03-16 14:04 | 252120.7 | 120.0014 | 4 | 46 | 4.333263 | 0 | 2.675844 | 0 | 11.39388 | 0
2018-03-16 14:06 | 252240.7 | 240.0011 | 4 | 46 | 4.327345 | 0 | 2.675844 | 0 | 11.39388 | 0
2018-03-16 14:07 | 252300.7 | 300.0038 | 4 | 46 | 4.325687 | 0 | 2.675844 | 0 | 11.39388 | 0
2018-03-16 14:09 | 252420.8 | 120.0007 | 5 | 46 | 3.729078 | -6.520128 | 2.675844 | 0.2173061 | 11.39388 | 0.8245419
2018-03-16 14:11 | 252540.8 | 240.0004 | 5 | 46 | 3.658789 | -6.519868 | 2.675844 | 0.4346172 | 11.39388 | 1.627271
2018-03-16 14:13 | 252660.8 | 360.0016 | 5 | 46 | 3.590626 | -6.520104 | 2.675844 | 0.6519715 | 11.39388 | 2.415
2018-03-16 14:15 | 252780.8 | 480.0011 | 5 | 46 | 3.525805 | -6.520181 | 2.675844 | 0.8693031 | 11.39388 | 3.188289
2018-03-16 14:17 | 252900.8 | 600.0008 | 5 | 46 | 3.463447 | -6.519809 | 2.675844 | 1.086629 | 11.39388 | 3.94769
2018-03-16 14:19 | 253020.8 | 720.0011 | 5 | 46 | 3.411066 | -6.520053 | 2.675844 | 1.303945 | 11.39388 | 4.694422
2018-03-16 14:21 | 253140.8 | 840.0008 | 5 | 46 | 3.366714 | -6.520167 | 2.675844 | 1.52126 | 11.39388 | 5.430812
2018-03-16 14:23 | 253260.8 | 960.0004 | 5 | 46 | 3.32573 | -6.519791 | 2.675844 | 1.738592 | 11.39388 | 6.158085
2018-03-16 14:25 | 253380.8 | 1080.0015 | 5 | 46 | 3.281215 | -6.520116 | 2.675844 | 1.955936 | 11.39388 | 6.876175
2018-03-16 14:27 | 253500.8 | 1200.0004 | 5 | 46 | 3.230906 | -6.519863 | 2.675844 | 2.173233 | 11.39388 | 7.583781
2018-03-16 14:29 | 253620.8 | 1320.0009 | 5 | 46 | 3.172654 | -6.520159 | 2.675844 | 2.390594 | 11.39388 | 8.280042
2018-03-16 14:31 | 253740.8 | 1440.0014 | 5 | 46 | 3.07008 | -6.520121 | 2.675844 | 2.607912 | 11.39388 | 8.959949
2018-03-16 14:31 | 253780.4 | 1479.695 | 5 | 46 | 2.999993 | -6.520151 | 2.675844 | 2.679795 | 11.39388 | 9.178342
2018-03-16 14:33 | 253900.5 | 120.0022 | 6 | 46 | 3.65093 | 0 | 2.675844 | 2.679795 | 11.39388 | 9.178342
2018-03-16 14:35 | 254020.5 | 240.001 | 6 | 46 | 3.672991 | 0 | 2.675844 | 2.679795 | 11.39388 | 9.178342
2018-03-16 14:36 | 254080.5 | 300.0038 | 6 | 46 | 3.67825 | 0 | 2.675844 | 2.679795 | 11.39388 | 9.178342
2018-03-16 14:36 | 254080.5 | 0.0027 | 7 | 47 | 3.678338 | 0 | 0 | 0 | 0 | 0
2018-03-16 14:38 | 254200.6 | 120.0031 | 2 | 47 | 4.089735 | 4.889884 | 0.1623905 | 0 | 0.6562173 | 0
2018-03-16 14:40 | 254320.6 | 240.0003 | 2 | 47 | 4.140828 | 4.889871 | 0.3253702 | 0 | 1.327267 | 0
2018-03-16 14:42 | 254440.6 | 360.0001 | 2 | 47 | 4.17171 | 4.889911 | 0.4883626 | 0 | 2.004913 | 0
2018-03-16 14:44 | 254560.6 | 480.0003 | 2 | 47 | 4.199313 | 4.889871 | 0.6513433 | 0 | 2.68705 | 0
2018-03-16 14:46 | 254680.6 | 600.0016 | 2 | 47 | 4.200289 | 4.508977 | 0.8079442 | 0 | 3.344816 | 0
2018-03-16 14:48 | 254800.6 | 720.002 | 2 | 47 | 4.20029 | 4.145766 | 0.9521141 | 0 | 3.950372 | 0
2018-03-16 14:50 | 254920.6 | 840 | 2 | 47 | 4.200252 | 3.792888 | 1.084441 | 0 | 4.506182 | 0
2018-03-16 14:52 | 255040.6 | 960.0019 | 2 | 47 | 4.200277 | 3.441522 | 1.205045 | 0 | 5.012753 | 0
2018-03-16 14:54 | 255104.8 | 1024.2594 | 2 | 47 | 4.200298 | 3.259984 | 1.26482 | 0 | 5.263825 | 0
2018-03-16 14:56 | 255224.9 | 120.0023 | 3 | 47 | 4.223295 | 3.260007 | 1.373086 | 0 | 5.71972 | 0
2018-03-16 14:58 | 255344.9 | 240.0011 | 3 | 47 | 4.249772 | 3.259995 | 1.481741 | 0 | 6.180028 | 0
2018-03-16 15:00 | 255464.9 | 360.0015 | 3 | 47 | 4.277968 | 3.259995 | 1.590396 | 0 | 6.643282 | 0
2018-03-16 15:02 | 255584.9 | 480.0003 | 3 | 47 | 4.30998 | 3.260026 | 1.699053 | 0 | 7.109812 | 0
2018-03-16 15:04 | 255704.9 | 600.0007 | 3 | 47 | 4.344468 | 3.26002 | 1.807712 | 0 | 7.580005 | 0
2018-03-16 15:06 | 255824.9 | 720.0019 | 3 | 47 | 4.37984 | 3.26002 | 1.916367 | 0 | 8.053961 | 0
2018-03-16 15:08 | 255944.9 | 840.0024 | 3 | 47 | 4.400298 | 3.04086 | 2.023288 | 0 | 8.523826 | 0
2018-03-16 15:10 | 256064.9 | 960.0011 | 3 | 47 | 4.400294 | 2.661059 | 2.118133 | 0 | 8.941168 | 0
2018-03-16 15:12 | 256184.9 | 1080.0015 | 3 | 47 | 4.400265 | 2.321794 | 2.201037 | 0 | 9.30597 | 0
2018-03-16 15:14 | 256304.9 | 1200.001 | 3 | 47 | 4.400268 | 2.045362 | 2.273691 | 0 | 9.625668 | 0
2018-03-16 15:16 | 256424.9 | 1320.0015 | 3 | 47 | 4.400285 | 1.811428 | 2.337857 | 0 | 9.908014 | 0
2018-03-16 15:18 | 256544.9 | 1440.001 | 3 | 47 | 4.400287 | 1.607825 | 2.394771 | 0 | 10.15845 | 0
2018-03-16 15:20 | 256664.9 | 1560.0015 | 3 | 47 | 4.400263 | 1.422068 | 2.445223 | 0 | 10.38045 | 0
2018-03-16 15:22 | 256784.9 | 1680.0002 | 3 | 47 | 4.400232 | 1.259829 | 2.489811 | 0 | 10.57665 | 0
2018-03-16 15:24 | 256904.9 | 1800.0007 | 3 | 47 | 4.400256 | 1.126412 | 2.529528 | 0 | 10.75142 | 0
2018-03-16 15:26 | 257024.9 | 1920.0019 | 3 | 47 | 4.400231 | 1.011429 | 2.565113 | 0 | 10.908 | 0
2018-03-16 15:28 | 257144.9 | 2040.0007 | 3 | 47 | 4.400249 | 0.9092093 | 2.597085 | 0 | 11.04868 | 0
2018-03-16 15:30 | 257264.9 | 2160.0002 | 3 | 47 | 4.400186 | 0.8113728 | 2.625727 | 0 | 11.17471 | 0
2018-03-16 15:32 | 257384.9 | 2280.0007 | 3 | 47 | 4.400226 | 0.7327585 | 2.651418 | 0 | 11.28776 | 0
2018-03-16 15:34 | 257504.9 | 2400.001 | 3 | 47 | 4.400246 | 0.6640797 | 2.674651 | 0 | 11.38999 | 0
2018-03-16 15:34 | 257526.1 | 2421.2571 | 3 | 47 | 4.40017 | 0.6519976 | 2.678532 | 0 | 11.40707 | 0
2018-03-16 15:36 | 257646.2 | 120.0004 | 4 | 47 | 4.332935 | 0 | 2.678532 | 0 | 11.40707 | 0
2018-03-16 15:38 | 257766.2 | 240 | 4 | 47 | 4.327017 | 0 | 2.678532 | 0 | 11.40707 | 0
2018-03-16 15:39 | 257826.2 | 300.0027 | 4 | 47 | 4.32534 | 0 | 2.678532 | 0 | 11.40707 | 0
2018-03-16 15:41 | 257946.2 | 120.0015 | 5 | 47 | 3.727809 | -6.52009 | 2.678532 | 0.217312 | 11.40707 | 0.8239984
2018-03-16 15:43 | 258066.2 | 240.001 | 5 | 47 | 3.659187 | -6.520124 | 2.678532 | 0.4346518 | 11.40707 | 1.626739
2018-03-16 15:45 | 258186.2 | 360.0015 | 5 | 47 | 3.589932 | -6.520043 | 2.678532 | 0.6519692 | 11.40707 | 2.414417
2018-03-16 15:47 | 258306.2 | 480.0001 | 5 | 47 | 3.521416 | -6.520085 | 2.678532 | 0.8692878 | 11.40707 | 3.187115
2018-03-16 15:49 | 258426.2 | 600.0006 | 5 | 47 | 3.461154 | -6.520108 | 2.678532 | 1.086617 | 11.40707 | 3.945636
2018-03-16 15:51 | 258546.2 | 720.0009 | 5 | 47 | 3.410963 | -6.520136 | 2.678532 | 1.303931 | 11.40707 | 4.692202
2018-03-16 15:53 | 258666.2 | 840.0006 | 5 | 47 | 3.367915 | -6.520047 | 2.678532 | 1.521263 | 11.40707 | 5.428785
2018-03-16 15:55 | 258786.2 | 960.0009 | 5 | 47 | 3.323879 | -6.520095 | 2.678532 | 1.738588 | 11.40707 | 6.155972
2018-03-16 15:57 | 258906.2 | 1080.0007 | 5 | 47 | 3.277547 | -6.520065 | 2.678532 | 1.955903 | 11.40707 | 6.873258
2018-03-16 15:59 | 259026.2 | 1200.0001 | 5 | 47 | 3.230998 | -6.52005 | 2.678532 | 2.17322 | 11.40707 | 7.580521
2018-03-16 16:01 | 259146.2 | 1320.0007 | 5 | 47 | 3.174128 | -6.52003 | 2.678532 | 2.390564 | 11.40707 | 8.276863
2018-03-16 16:03 | 259266.2 | 1440.0009 | 5 | 47 | 3.070452 | -6.520093 | 2.678532 | 2.607896 | 11.40707 | 8.957238
2018-03-16 16:04 | 259304.6 | 1478.3226 | 5 | 47 | 2.999989 | -6.520144 | 2.678532 | 2.677291 | 11.40707 | 9.168071
2018-03-16 16:06 | 259424.6 | 120.0003 | 6 | 47 | 3.651584 | 0 | 2.678532 | 2.677291 | 11.40707 | 9.168071
2018-03-16 16:08 | 259544.6 | 240 | 6 | 47 | 3.673072 | 0 | 2.678532 | 2.677291 | 11.40707 | 9.168071
2018-03-16 16:09 | 259604.6 | 300.0035 | 6 | 47 | 3.678247 | 0 | 2.678532 | 2.677291 | 11.40707 | 9.168071
2018-03-16 16:09 | 259604.6 | 0.0025 | 7 | 48 | 3.678208 | 0 | 0 | 0 | 0 | 0
2018-03-16 16:11 | 259724.7 | 120.0015 | 2 | 48 | 4.08804 | 4.889867 | 0.1623879 | 0 | 0.6560134 | 0
2018-03-16 16:13 | 259844.7 | 240.0025 | 2 | 48 | 4.140698 | 4.889844 | 0.3253733 | 0 | 1.326918 | 0
2018-03-16 16:15 | 259964.7 | 360.0015 | 2 | 48 | 4.174102 | 4.890168 | 0.4883763 | 0 | 2.004782 | 0
2018-03-16 16:17 | 260084.7 | 480.0002 | 2 | 48 | 4.198878 | 4.889863 | 0.6513561 | 0 | 2.687116 | 0
2018-03-16 16:19 | 260204.7 | 600.0014 | 2 | 48 | 4.200285 | 4.529571 | 0.8084831 | 0 | 3.347089 | 0
2018-03-16 16:21 | 260324.7 | 720.0014 | 2 | 48 | 4.200269 | 4.165708 | 0.9535051 | 0 | 3.956224 | 0
2018-03-16 16:23 | 260444.7 | 840.0015 | 2 | 48 | 4.200293 | 3.7905 | 1.086154 | 0 | 4.513386 | 0
2018-03-16 16:25 | 260564.7 | 960.0002 | 2 | 48 | 4.200297 | 3.434775 | 1.206383 | 0 | 5.018384 | 0
2018-03-16 16:26 | 260633.1 | 1028.4186 | 2 | 48 | 4.200313 | 3.259992 | 1.269982 | 0 | 5.285519 | 0
2018-03-16 16:28 | 260753.1 | 120.0014 | 3 | 48 | 4.222636 | 3.259942 | 1.378264 | 0 | 5.741432 | 0
2018-03-16 16:30 | 260873.1 | 240.0003 | 3 | 48 | 4.248834 | 3.260016 | 1.486928 | 0 | 6.201676 | 0
2018-03-16 16:32 | 260993.1 | 360.0008 | 3 | 48 | 4.27865 | 3.259995 | 1.595592 | 0 | 6.664954 | 0
2018-03-16 16:34 | 261113.1 | 480.0003 | 3 | 48 | 4.311234 | 3.259994 | 1.704253 | 0 | 7.131646 | 0
2018-03-16 16:36 | 261233.1 | 600.0023 | 3 | 48 | 4.34409 | 3.260009 | 1.812918 | 0 | 7.601895 | 0
2018-03-16 16:38 | 261353.1 | 720.0011 | 3 | 48 | 4.378657 | 3.259971 | 1.921573 | 0 | 8.075769 | 0
2018-03-16 16:40 | 261473.1 | 840.0007 | 3 | 48 | 4.400301 | 3.041703 | 2.028619 | 0 | 8.546112 | 0
2018-03-16 16:42 | 261593.1 | 960.0011 | 3 | 48 | 4.400298 | 2.644391 | 2.123146 | 0 | 8.962056 | 0
2018-03-16 16:44 | 261713.1 | 1080.0014 | 3 | 48 | 4.400291 | 2.321687 | 2.205727 | 0 | 9.325437 | 0
2018-03-16 16:46 | 261833.1 | 1200.0003 | 3 | 48 | 4.400253 | 2.048035 | 2.278437 | 0 | 9.645379 | 0
2018-03-16 16:48 | 261953.1 | 1320.0005 | 3 | 48 | 4.400279 | 1.813015 | 2.34273 | 0 | 9.928286 | 0
2018-03-16 16:50 | 262073.1 | 1440.0003 | 3 | 48 | 4.400246 | 1.598516 | 2.399535 | 0 | 10.17825 | 0
2018-03-16 16:52 | 262193.1 | 1560.0007 | 3 | 48 | 4.400232 | 1.411679 | 2.449593 | 0 | 10.39851 | 0
2018-03-16 16:54 | 262313.1 | 1680.0003 | 3 | 48 | 4.400274 | 1.257455 | 2.494 | 0 | 10.59392 | 0
2018-03-16 16:56 | 262433.1 | 1800.0015 | 3 | 48 | 4.400229 | 1.125016 | 2.533643 | 0 | 10.76835 | 0
2018-03-16 16:58 | 262553.1 | 1920.0003 | 3 | 48 | 4.400265 | 1.007226 | 2.569139 | 0 | 10.92455 | 0
2018-03-16 17:00 | 262673.1 | 2040.0009 | 3 | 48 | 4.400196 | 0.8966627 | 2.600843 | 0 | 11.06405 | 0
2018-03-16 17:02 | 262793.1 | 2160.0011 | 3 | 48 | 4.400249 | 0.8053474 | 2.629156 | 0 | 11.18863 | 0
2018-03-16 17:04 | 262913.1 | 2280.0007 | 3 | 48 | 4.400216 | 0.7262144 | 2.654634 | 0 | 11.30074 | 0
2018-03-16 17:06 | 263033.1 | 2400.0003 | 3 | 48 | 4.400186 | 0.6574163 | 2.677682 | 0 | 11.40216 | 0
2018-03-16 17:06 | 263044.5 | 2411.3607 | 3 | 48 | 4.400219 | 0.6519947 | 2.679749 | 0 | 11.41125 | 0
2018-03-16 17:08 | 263164.5 | 120.001 | 4 | 48 | 4.333507 | 0 | 2.679749 | 0 | 11.41125 | 0
2018-03-16 17:10 | 263284.5 | 240.0008 | 4 | 48 | 4.327707 | 0 | 2.679749 | 0 | 11.41125 | 0
2018-03-16 17:11 | 263344.5 | 300.0043 | 4 | 48 | 4.326061 | 0 | 2.679749 | 0 | 11.41125 | 0
2018-03-16 17:13 | 263464.6 | 120.0015 | 5 | 48 | 3.73014 | -6.520095 | 2.679749 | 0.2173031 | 11.41125 | 0.824403
2018-03-16 17:15 | 263584.6 | 240.0017 | 5 | 48 | 3.660845 | -6.520116 | 2.679749 | 0.4346289 | 11.41125 | 1.627635
2018-03-16 17:17 | 263704.6 | 360.0006 | 5 | 48 | 3.589357 | -6.520075 | 2.679749 | 0.6519414 | 11.41125 | 2.415467
2018-03-16 17:19 | 263824.6 | 480.0001 | 5 | 48 | 3.521356 | -6.520114 | 2.679749 | 0.8692549 | 11.41125 | 3.187893
2018-03-16 17:21 | 263944.6 | 600.0006 | 5 | 48 | 3.462891 | -6.520072 | 2.679749 | 1.086575 | 11.41125 | 3.94665
2018-03-16 17:23 | 264064.6 | 720.0009 | 5 | 48 | 3.413667 | -6.520027 | 2.679749 | 1.303902 | 11.41125 | 4.693716
2018-03-16 17:25 | 264184.6 | 840.0006 | 5 | 48 | 3.368191 | -6.520126 | 2.679749 | 1.521223 | 11.41125 | 5.430593
2018-03-16 17:27 | 264304.6 | 960.0009 | 5 | 48 | 3.321383 | -6.520139 | 2.679749 | 1.738537 | 11.41125 | 6.157469
2018-03-16 17:29 | 264424.6 | 1080.0021 | 5 | 48 | 3.277852 | -6.520133 | 2.679749 | 1.955872 | 11.41125 | 6.874575
2018-03-16 17:31 | 264544.6 | 1200 | 5 | 48 | 3.231924 | -6.520177 | 2.679749 | 2.173193 | 11.41125 | 7.582026
2018-03-16 17:33 | 264664.6 | 1320.0004 | 5 | 48 | 3.175189 | -6.520161 | 2.679749 | 2.390499 | 11.41125 | 8.278668
2018-03-16 17:35 | 264784.6 | 1440.0008 | 5 | 48 | 3.064959 | -6.520113 | 2.679749 | 2.607826 | 11.41125 | 8.958657
2018-03-16 17:35 | 264819.5 | 1474.8705 | 5 | 48 | 2.999997 | -6.520103 | 2.679749 | 2.671007 | 11.41125 | 9.150403
2018-03-16 17:37 | 264939.5 | 120.0013 | 6 | 48 | 3.654558 | 0 | 2.679749 | 2.671007 | 11.41125 | 9.150403
2018-03-16 17:39 | 265059.5 | 240 | 6 | 48 | 3.675428 | 0 | 2.679749 | 2.671007 | 11.41125 | 9.150403
2018-03-16 17:40 | 265119.5 | 300.0045 | 6 | 48 | 3.680457 | 0 | 2.679749 | 2.671007 | 11.41125 | 9.150403
2018-03-16 17:40 | 265119.5 | 0.0024 | 7 | 49 | 3.680621 | 0 | 0 | 0 | 0 | 0
2018-03-16 17:42 | 265239.6 | 120.0007 | 2 | 49 | 4.090443 | 4.889846 | 0.1623867 | 0 | 0.6562113 | 0
2018-03-16 17:44 | 265359.6 | 240.0019 | 2 | 49 | 4.145292 | 4.889867 | 0.3253926 | 0 | 1.327766 | 0
2018-03-16 17:46 | 265479.6 | 360.0007 | 2 | 49 | 4.176357 | 4.88988 | 0.4883752 | 0 | 2.006185 | 0
2018-03-16 17:48 | 265599.6 | 480.0004 | 2 | 49 | 4.200166 | 4.890409 | 0.6513767 | 0 | 2.688853 | 0
2018-03-16 17:50 | 265719.6 | 600.0015 | 2 | 49 | 4.200311 | 4.514527 | 0.808023 | 0 | 3.346814 | 0
2018-03-16 17:52 | 265839.6 | 720.0004 | 2 | 49 | 4.200325 | 4.128118 | 0.9520635 | 0 | 3.951826 | 0
2018-03-16 17:54 | 265959.6 | 840.0024 | 2 | 49 | 4.200291 | 3.737477 | 1.082991 | 0 | 4.501758 | 0
2018-03-16 17:56 | 266079.6 | 960.0019 | 2 | 49 | 4.200276 | 3.407458 | 1.201958 | 0 | 5.001454 | 0
2018-03-16 17:57 | 266137.3 | 1017.6589 | 2 | 49 | 4.200276 | 3.259988 | 1.255337 | 0 | 5.225662 | 0
2018-03-16 17:59 | 266257.3 | 120.0013 | 3 | 49 | 4.222275 | 3.26006 | 1.363608 | 0 | 5.68151 | 0
2018-03-16 18:01 | 266377.3 | 240.0009 | 3 | 49 | 4.249478 | 3.260032 | 1.472263 | 0 | 6.141728 | 0
2018-03-16 18:03 | 266497.3 | 360.0005 | 3 | 49 | 4.280324 | 3.260093 | 1.580925 | 0 | 6.605138 | 0
2018-03-16 18:05 | 266617.3 | 480.0017 | 3 | 49 | 4.311562 | 3.26002 | 1.6896 | 0 | 7.071991 | 0
2018-03-16 18:07 | 266737.3 | 600.0005 | 3 | 49 | 4.344022 | 3.260013 | 1.798259 | 0 | 7.542236 | 0
2018-03-16 18:09 | 266857.3 | 720.0001 | 3 | 49 | 4.378911 | 3.260036 | 1.906926 | 0 | 8.016145 | 0
2018-03-16 18:11 | 266977.3 | 840.0005 | 3 | 49 | 4.400313 | 3.021735 | 2.013695 | 0 | 8.485298 | 0
2018-03-16 18:13 | 267097.3 | 960.0017 | 3 | 49 | 4.4003 | 2.639079 | 2.107726 | 0 | 8.899066 | 0
2018-03-16 18:15 | 267217.3 | 1080.0006 | 3 | 49 | 4.400292 | 2.324719 | 2.190306 | 0 | 9.262442 | 0
2018-03-16 18:17 | 267337.3 | 1200 | 3 | 49 | 4.400274 | 2.056212 | 2.263209 | 0 | 9.583231 | 0
2018-03-16 18:19 | 267457.3 | 1320.0005 | 3 | 49 | 4.400271 | 1.815325 | 2.327666 | 0 | 9.866862 | 0
2018-03-16 18:21 | 267577.3 | 1440.0001 | 3 | 49 | 4.400246 | 1.596966 | 2.384441 | 0 | 10.11669 | 0
2018-03-16 18:23 | 267697.3 | 1560.0005 | 3 | 49 | 4.400236 | 1.417768 | 2.434592 | 0 | 10.33736 | 0
2018-03-16 18:25 | 267817.3 | 1680.0009 | 3 | 49 | 4.400258 | 1.266435 | 2.479257 | 0 | 10.5339 | 0
2018-03-16 18:27 | 267937.3 | 1800.0021 | 3 | 49 | 4.400215 | 1.133454 | 2.51922 | 0 | 10.70975 | 0
2018-03-16 18:29 | 268057.3 | 1920 | 3 | 49 | 4.400219 | 1.010606 | 2.554942 | 0 | 10.86693 | 0
2018-03-16 18:31 | 268177.3 | 2040.0005 | 3 | 49 | 4.400215 | 0.9040222 | 2.586801 | 0 | 11.00712 | 0
2018-03-16 18:33 | 268297.3 | 2160 | 3 | 49 | 4.400227 | 0.8146944 | 2.615418 | 0 | 11.13304 | 0
2018-03-16 18:35 | 268417.3 | 2280.0005 | 3 | 49 | 4.400231 | 0.7374229 | 2.641255 | 0 | 11.24673 | 0
2018-03-16 18:37 | 268537.3 | 2400.0001 | 3 | 49 | 4.400212 | 0.6676426 | 2.664651 | 0 | 11.34968 | 0
2018-03-16 18:38 | 268564 | 2426.6764 | 3 | 49 | 4.40022 | 0.6519976 | 2.669541 | 0 | 11.37119 | 0
2018-03-16 18:40 | 268684 | 120.0014 | 4 | 49 | 4.333093 | 0 | 2.669541 | 0 | 11.37119 | 0
2018-03-16 18:42 | 268804 | 240.0002 | 4 | 49 | 4.327221 | 0 | 2.669541 | 0 | 11.37119 | 0
2018-03-16 18:43 | 268864 | 300.003 | 4 | 49 | 4.325575 | 0 | 2.669541 | 0 | 11.37119 | 0
2018-03-16 18:45 | 268984.1 | 120.0015 | 5 | 49 | 3.729951 | -6.520037 | 2.669541 | 0.217297 | 11.37119 | 0.8242648
2018-03-16 18:47 | 269104.1 | 240.0012 | 5 | 49 | 3.65835 | -6.520019 | 2.669541 | 0.4346558 | 11.37119 | 1.627318
2018-03-16 18:49 | 269224.1 | 360.0007 | 5 | 49 | 3.585786 | -6.520027 | 2.669541 | 0.6519784 | 11.37119 | 2.414371
2018-03-16 18:51 | 269344.1 | 480.001 | 5 | 49 | 3.520571 | -6.520055 | 2.669541 | 0.8693085 | 11.37119 | 3.186479
2018-03-16 18:53 | 269464.1 | 600.0011 | 5 | 49 | 3.46342 | -6.519992 | 2.669541 | 1.08661 | 11.37119 | 3.945104
2018-03-16 18:55 | 269584.1 | 720.0003 | 5 | 49 | 3.41307 | -6.519958 | 2.669541 | 1.303954 | 11.37119 | 4.692318
2018-03-16 18:57 | 269704.1 | 840.0007 | 5 | 49 | 3.365262 | -6.51999 | 2.669541 | 1.521279 | 11.37119 | 5.428865
2018-03-16 18:59 | 269824.1 | 960.0011 | 5 | 49 | 3.320902 | -6.520007 | 2.669541 | 1.738622 | 11.37119 | 6.155377
2018-03-16 19:01 | 269944.1 | 1080.0014 | 5 | 49 | 3.278223 | -6.52001 | 2.669541 | 1.955936 | 11.37119 | 6.872454
2018-03-16 19:03 | 270064.1 | 1200.0012 | 5 | 49 | 3.234351 | -6.520004 | 2.669541 | 2.173268 | 11.37119 | 7.580262
2018-03-16 19:05 | 270184.1 | 1320.0016 | 5 | 49 | 3.173458 | -6.519977 | 2.669541 | 2.390584 | 11.37119 | 8.277062
2018-03-16 19:07 | 270304.1 | 1440.0011 | 5 | 49 | 3.060744 | -6.519992 | 2.669541 | 2.607907 | 11.37119 | 8.956145
2018-03-16 19:07 | 270337.9 | 1473.8465 | 5 | 49 | 2.99999 | -6.520055 | 2.669541 | 2.669201 | 11.37119 | 9.142015
2018-03-16 19:09 | 270458 | 120.0012 | 6 | 49 | 3.654592 | 0 | 2.669541 | 2.669201 | 11.37119 | 9.142015
2018-03-16 19:11 | 270578 | 240.0007 | 6 | 49 | 3.675335 | 0 | 2.669541 | 2.669201 | 11.37119 | 9.142015
2018-03-16 19:12 | 270638 | 300.0003 | 6 | 49 | 3.680462 | 0 | 2.669541 | 2.669201 | 11.37119 | 9.142015
2018-03-16 19:12 | 270638 | 0.0048 | 7 | 50 | 3.680329 | 0 | 0 | 0 | 0 | 0
2018-03-16 19:14 | 270758.1 | 120.0023 | 2 | 50 | 4.090568 | 4.889901 | 0.1623878 | 0 | 0.6560708 | 0
2018-03-16 19:16 | 270878.1 | 240.001 | 2 | 50 | 4.144765 | 4.889907 | 0.3253675 | 0 | 1.327591 | 0
2018-03-16 19:18 | 270998.1 | 360.0023 | 2 | 50 | 4.173955 | 4.889873 | 0.4883555 | 0 | 2.005728 | 0
2018-03-16 19:20 | 271118.1 | 480.001 | 2 | 50 | 4.19659 | 4.889882 | 0.6513402 | 0 | 2.687867 | 0
2018-03-16 19:22 | 271238.1 | 600.0015 | 2 | 50 | 4.200305 | 4.542369 | 0.8093308 | 0 | 3.351429 | 0
2018-03-16 19:24 | 271358.1 | 720.0011 | 2 | 50 | 4.200306 | 4.126639 | 0.9537387 | 0 | 3.957986 | 0
2018-03-16 19:26 | 271478.1 | 840.0007 | 2 | 50 | 4.200305 | 3.761115 | 1.085064 | 0 | 4.509589 | 0
2018-03-16 19:28 | 271598.1 | 960.0011 | 2 | 50 | 4.200251 | 3.436189 | 1.204894 | 0 | 5.01291 | 0
2018-03-16 19:30 | 271669.1 | 1030.9965 | 2 | 50 | 4.200267 | 3.259995 | 1.270906 | 0 | 5.29018 | 0
2018-03-16 19:32 | 271789.1 | 120.0014 | 3 | 50 | 4.223447 | 3.260068 | 1.379204 | 0 | 5.746188 | 0
2018-03-16 19:34 | 271909.1 | 240.0009 | 3 | 50 | 4.252501 | 3.259984 | 1.487861 | 0 | 6.206652 | 0
2018-03-16 19:36 | 272029.1 | 360.0006 | 3 | 50 | 4.281855 | 3.260018 | 1.596519 | 0 | 6.670309 | 0
2018-03-16 19:38 | 272149.1 | 480.0009 | 3 | 50 | 4.312575 | 3.260013 | 1.705195 | 0 | 7.137306 | 0
2018-03-16 19:40 | 272269.1 | 600.0006 | 3 | 50 | 4.344919 | 3.260127 | 1.813842 | 0 | 7.607574 | 0
2018-03-16 19:42 | 272389.1 | 720.0002 | 3 | 50 | 4.381798 | 3.259976 | 1.922522 | 0 | 8.081734 | 0
2018-03-16 19:44 | 272509.1 | 840.0014 | 3 | 50 | 4.400282 | 2.986548 | 2.028497 | 0 | 8.547595 | 0
2018-03-16 19:46 | 272629.1 | 960.0009 | 3 | 50 | 4.400302 | 2.620198 | 2.121729 | 0 | 8.957841 | 0
2018-03-16 19:48 | 272749.1 | 1080.0006 | 3 | 50 | 4.400265 | 2.311429 | 2.20379 | 0 | 9.318933 | 0
2018-03-16 19:50 | 272869.1 | 1200.0018 | 3 | 50 | 4.400283 | 2.03503 | 2.276152 | 0 | 9.637346 | 0
2018-03-16 19:52 | 272989.1 | 1320.0006 | 3 | 50 | 4.400264 | 1.782956 | 2.339665 | 0 | 9.916818 | 0
2018-03-16 19:54 | 273109.1 | 1440.0003 | 3 | 50 | 4.400266 | 1.576751 | 2.395537 | 0 | 10.16267 | 0
2018-03-16 19:56 | 273229.1 | 1560.0024 | 3 | 50 | 4.4003 | 1.402233 | 2.445092 | 0 | 10.38072 | 0
2018-03-16 19:58 | 273349.1 | 1680.0003 | 3 | 50 | 4.400249 | 1.251099 | 2.48926 | 0 | 10.57507 | 0
2018-03-16 20:00 | 273469.1 | 1800.0006 | 3 | 50 | 4.400238 | 1.111172 | 2.528605 | 0 | 10.7482 | 0
2018-03-16 20:02 | 273589.1 | 1920.0002 | 3 | 50 | 4.400218 | 0.9891014 | 2.563548 | 0 | 10.90196 | 0
2018-03-16 20:04 | 273709.1 | 2040.0014 | 3 | 50 | 4.400198 | 0.8878784 | 2.594812 | 0 | 11.03953 | 0
2018-03-16 20:06 | 273829.1 | 2160.0003 | 3 | 50 | 4.400252 | 0.8018856 | 2.622941 | 0 | 11.1633 | 0
2018-03-16 20:08 | 273949.1 | 2280.0006 | 3 | 50 | 4.400193 | 0.7221699 | 2.648324 | 0 | 11.27499 | 0
2018-03-16 20:10 | 274063.2 | 2394.1188 | 3 | 50 | 4.400207 | 0.6519995 | 2.67008 | 0 | 11.37072 | 0
2018-03-16 20:12 | 274183.2 | 120.0005 | 4 | 50 | 4.333245 | 0 | 2.67008 | 0 | 11.37072 | 0
2018-03-16 20:14 | 274303.2 | 240.001 | 4 | 50 | 4.327336 | 0 | 2.67008 | 0 | 11.37072 | 0
2018-03-16 20:15 | 274363.2 | 300.0045 | 4 | 50 | 4.325696 | 0 | 2.67008 | 0 | 11.37072 | 0
2018-03-16 20:17 | 274483.4 | 120.0013 | 5 | 50 | 3.731053 | -6.520148 | 2.67008 | 0.2173188 | 11.37072 | 0.8247806
2018-03-16 20:19 | 274603.4 | 240.0003 | 5 | 50 | 3.656852 | -6.520102 | 2.67008 | 0.4346351 | 11.37072 | 1.627589
2018-03-16 20:21 | 274723.4 | 360.0023 | 5 | 50 | 3.586882 | -6.520106 | 2.67008 | 0.6519575 | 11.37072 | 2.414601
2018-03-16 20:23 | 274843.4 | 480.0012 | 5 | 50 | 3.522438 | -6.520068 | 2.67008 | 0.869283 | 11.37072 | 3.187018
2018-03-16 20:25 | 274963.4 | 600.0014 | 5 | 50 | 3.464991 | -6.520068 | 2.67008 | 1.086607 | 11.37072 | 3.946228
2018-03-16 20:27 | 275083.4 | 720.0002 | 5 | 50 | 3.412015 | -6.520136 | 2.67008 | 1.30392 | 11.37072 | 4.693406
2018-03-16 20:29 | 275203.4 | 840.0007 | 5 | 50 | 3.364666 | -6.520037 | 2.67008 | 1.521232 | 11.37072 | 5.429574
2018-03-16 20:31 | 275323.4 | 960.0019 | 5 | 50 | 3.322532 | -6.520055 | 2.67008 | 1.738575 | 11.37072 | 6.156273
2018-03-16 20:33 | 275443.4 | 1080.0014 | 5 | 50 | 3.281394 | -6.520052 | 2.67008 | 1.955886 | 11.37072 | 6.873793
2018-03-16 20:35 | 275563.4 | 1200.0003 | 5 | 50 | 3.234792 | -6.520042 | 2.67008 | 2.173206 | 11.37072 | 7.582019
2018-03-16 20:37 | 275683.4 | 1320.0014 | 5 | 50 | 3.170692 | -6.520014 | 2.67008 | 2.390538 | 11.37072 | 8.2785
2018-03-16 20:39 | 275803.4 | 1440.0002 | 5 | 50 | 3.062394 | -6.520077 | 2.67008 | 2.60786 | 11.37072 | 8.957368
2018-03-16 20:39 | 275838.4 | 1475.0265 | 5 | 50 | 2.999988 | -6.520002 | 2.67008 | 2.671293 | 11.37072 | 9.149788
2018-03-16 20:41 | 275958.4 | 120.0005 | 6 | 50 | 3.653761 | 0 | 2.67008 | 2.671293 | 11.37072 | 9.149788
2018-03-16 20:43 | 276078.4 | 240.0009 | 6 | 50 | 3.674962 | 0 | 2.67008 | 2.671293 | 11.37072 | 9.149788
2018-03-16 20:44 | 276138.4 | 300.0005 | 6 | 50 | 3.680211 | 0 | 2.67008 | 2.671293 | 11.37072 | 9.149788
2018-03-16 20:44 | 276138.3972 | 0.004 | 7 | 51 | 3.680115 | 0 | 0 | 0 | 0 | 0
2018-03-16 20:46 | 276258.5 | 120.0023 | 8 | 51 | 3.962331 | 3.259973 | 0.1086547 | 0 | 0.4267421 | 0
2018-03-16 20:48 | 276378.5 | 240.0012 | 8 | 51 | 4.004826 | 3.259976 | 0.2173095 | 0 | 0.8596758 | 0
2018-03-16 20:50 | 276498.5 | 360.0007 | 8 | 51 | 4.037761 | 3.259971 | 0.325965 | 0 | 1.29669 | 0
2018-03-16 20:52 | 276618.5 | 480.0012 | 8 | 51 | 4.061747 | 3.259969 | 0.4346249 | 0 | 1.736821 | 0
2018-03-16 20:54 | 276738.5 | 600.0007 | 8 | 51 | 4.079256 | 3.259976 | 0.5432814 | 0 | 2.179127 | 0
2018-03-16 20:56 | 276858.5 | 720.0012 | 8 | 51 | 4.094256 | 3.259963 | 0.6519397 | 0 | 2.623205 | 0
2018-03-16 20:58 | 276978.5 | 840.0023 | 8 | 51 | 4.109174 | 3.259984 | 0.7605964 | 0 | 3.068871 | 0
2018-03-16 21:00 | 277098.5 | 960.0019 | 8 | 51 | 4.12482 | 3.260016 | 0.8692561 | 0 | 3.516215 | 0
2018-03-16 21:02 | 277218.5 | 1080.0015 | 8 | 51 | 4.142726 | 3.260011 | 0.9779092 | 0 | 3.965333 | 0
2018-03-16 21:04 | 277338.5 | 1200.0019 | 8 | 51 | 4.16356 | 3.259963 | 1.086567 | 0 | 4.416599 | 0
2018-03-16 21:06 | 277458.5 | 1320.0024 | 8 | 51 | 4.184534 | 3.260026 | 1.195226 | 0 | 4.870139 | 0
2018-03-16 21:07 | 277541.4 | 1402.9325 | 8 | 51 | 4.200002 | 3.25999 | 1.270315 | 0 | 5.184931 | 0

## Statistics_97
Date_Time | Test_Time(s) | Step_Time(s) | Step_Index | Cycle_Index | Voltage(V) | Current(A) | Charge_Capacity(Ah) | Discharge_Capacity(Ah) | Charge_Energy(Wh) | Discharge_Energy(Wh) | ACR(Ohm) | Internal Resistance(Ohm)
2018-03-13 17:35 | 5768.2013 | 300.003 | 6 | 1 | 3.678997 | 0 | 2.915958 | 2.689746 | 12.40178 | 9.225186
2018-03-13 19:06 | 11251.73 | 300.0024 | 6 | 2 | 3.682273 | 0 | 2.693952 | 2.678685 | 11.45779 | 9.173313
2018-03-13 20:38 | 16738.29 | 300.0031 | 6 | 3 | 3.680717 | 0 | 2.678121 | 2.683611 | 11.3998 | 9.176111
2018-03-13 22:09 | 22247.8 | 300.0016 | 6 | 4 | 3.680558 | 0 | 2.685964 | 2.683552 | 11.43569 | 9.17929
2018-03-13 23:42 | 27770.43 | 300.004 | 6 | 5 | 3.681163 | 0 | 2.684024 | 2.678458 | 11.42942 | 9.166653
2018-03-14 01:13 | 33278.3 | 300.0022 | 6 | 6 | 3.682351 | 0 | 2.67788 | 2.671964 | 11.40356 | 9.14392
2018-03-14 02:45 | 38773.93 | 300.0014 | 6 | 7 | 3.68192 | 0 | 2.67038 | 2.67174 | 11.37354 | 9.142546
2018-03-14 04:17 | 44271.75 | 300.0024 | 6 | 8 | 3.681681 | 0 | 2.671375 | 2.672695 | 11.37783 | 9.145189
2018-03-14 05:48 | 49767.71 | 300.0037 | 6 | 9 | 3.681192 | 0 | 2.673074 | 2.674837 | 11.3837 | 9.149919
2018-03-14 07:20 | 55277.73 | 300.0015 | 6 | 10 | 3.680371 | 0 | 2.676183 | 2.677501 | 11.398 | 9.160146
2018-03-14 08:52 | 60798.27 | 300.003 | 6 | 11 | 3.681341 | 0 | 2.679296 | 2.673431 | 11.411 | 9.147736
2018-03-14 10:24 | 66314.29202 | 300.0022 | 6 | 12 | 3.682379 | 0 | 2.673078 | 2.668541 | 11.38621 | 9.134727
2018-03-14 11:56 | 71815.17906 | 300.0024 | 6 | 13 | 3.682086 | 0 | 2.666512 | 2.666843 | 11.35892 | 9.12862
2018-03-14 13:27 | 77307.88 | 300.0032 | 6 | 14 | 3.682766 | 0 | 2.666175 | 2.664195 | 11.35668 | 9.117085
2018-03-14 14:59 | 82810.54 | 300.0023 | 6 | 15 | 3.681616 | 0 | 2.665455 | 2.67017 | 11.35505 | 9.136837
2018-03-14 16:31 | 88325.2 | 300.0023 | 6 | 16 | 3.680851 | 0 | 2.671285 | 2.67258 | 11.37946 | 9.144289
2018-03-14 18:03 | 93848.01362 | 300.0023 | 6 | 17 | 3.681965 | 0 | 2.675543 | 2.669379 | 11.3966 | 9.135192
2018-03-14 19:35 | 99368.84 | 300.0015 | 6 | 18 | 3.682621 | 0 | 2.669472 | 2.664911 | 11.37277 | 9.122936
2018-03-14 21:06 | 104869.8 | 300.0024 | 6 | 19 | 3.683384 | 0 | 2.663131 | 2.659909 | 11.34585 | 9.10352
2018-03-14 22:38 | 110365.6 | 300.0016 | 6 | 20 | 3.683543 | 0 | 2.659986 | 2.659888 | 11.33362 | 9.102701
2018-03-15 00:10 | 115867.7 | 300.0024 | 6 | 21 | 3.682242 | 0 | 2.658762 | 2.665724 | 11.32864 | 9.118737
2018-03-15 01:42 | 121382.6 | 300.004 | 6 | 22 | 3.681821 | 0 | 2.667954 | 2.668042 | 11.36652 | 9.127414
2018-03-15 03:14 | 126908.7 | 300.0014 | 6 | 23 | 3.682117 | 0 | 2.670778 | 2.667204 | 11.37921 | 9.129232
2018-03-15 04:46 | 132425.8 | 300.0016 | 6 | 24 | 3.68351 | 0 | 2.66676 | 2.659785 | 11.36231 | 9.103657
2018-03-15 06:17 | 137922.5 | 300.0023 | 6 | 25 | 3.683584 | 0 | 2.658648 | 2.658148 | 11.32827 | 9.096471
2018-03-15 07:49 | 143419.5 | 300.003 | 6 | 26 | 3.683805 | 0 | 2.657612 | 2.657639 | 11.32449 | 9.092985
2018-03-15 09:21 | 148919.8 | 300.0024 | 6 | 27 | 3.682938 | 0 | 2.658111 | 2.661947 | 11.32691 | 9.103141
2018-03-15 10:52 | 154426 | 300.0031 | 6 | 28 | 3.681871 | 0 | 2.663059 | 2.665549 | 11.34742 | 9.117014
2018-03-15 12:24 | 159947 | 300.0025 | 6 | 29 | 3.682433 | 0 | 2.667079 | 2.663507 | 11.3648 | 9.109694
2018-03-15 13:56 | 165453.1 | 300.0016 | 6 | 30 | 3.684125 | 0 | 2.66272 | 2.655096 | 11.34602 | 9.084142
2018-03-15 15:28 | 170948.2 | 300.0038 | 6 | 31 | 3.683893 | 0 | 2.653737 | 2.65389 | 11.31002 | 9.078693
2018-03-15 16:59 | 176434.2 | 300.0032 | 6 | 32 | 3.683873 | 0 | 2.652799 | 2.653388 | 11.30558 | 9.075569
2018-03-15 18:31 | 181920.3 | 300.0038 | 6 | 33 | 3.684378 | 0 | 2.653824 | 2.652667 | 11.30987 | 9.0715
2018-03-15 20:02 | 187410.9 | 300.0032 | 6 | 34 | 3.682806 | 0 | 2.652918 | 2.658918 | 11.30654 | 9.090649
2018-03-15 21:34 | 192908.5 | 300.0023 | 6 | 35 | 3.682527 | 0 | 2.660129 | 2.660074 | 11.33598 | 9.094111
2018-03-15 23:06 | 198415.6 | 300.0024 | 6 | 36 | 3.682777 | 0 | 2.662376 | 2.659093 | 11.346 | 9.09479
2018-03-16 00:37 | 203916.1 | 300.003 | 6 | 37 | 3.684326 | 0 | 2.659051 | 2.651407 | 11.33197 | 9.067535
2018-03-16 02:09 | 209403.7 | 300.0024 | 6 | 38 | 3.68483 | 0 | 2.650231 | 2.647153 | 11.29563 | 9.052541
2018-03-16 03:40 | 214881.1 | 300.0024 | 6 | 39 | 3.684715 | 0 | 2.644876 | 2.646359 | 11.27369 | 9.049821
2018-03-16 05:11 | 220355.8 | 300.003 | 6 | 40 | 3.684963 | 0 | 2.646043 | 2.645611 | 11.27837 | 9.044474
2018-03-16 06:42 | 225829.8564 | 300.0005 | 6 | 41 | 3.685004 | 0 | 2.646133 | 2.646173 | 11.27843 | 9.045476
2018-03-16 08:14 | 231312.7 | 300.0022 | 6 | 42 | 3.683335 | 0 | 2.647051 | 2.65316 | 11.28289 | 9.068318
2018-03-16 09:45 | 236804.6 | 300.0031 | 6 | 43 | 3.683034 | 0 | 2.654171 | 2.65431 | 11.3117 | 9.071665
2018-03-16 11:17 | 242307.2 | 300.0038 | 6 | 44 | 3.68358 | 0 | 2.656813 | 2.652704 | 11.32333 | 9.0691
2018-03-16 12:49 | 247803.2 | 300.0014 | 6 | 45 | 3.684919 | 0 | 2.653052 | 2.645496 | 11.30761 | 9.046417
2018-03-16 14:20 | 253283.5 | 300.003 | 6 | 46 | 3.685164 | 0 | 2.644122 | 2.642755 | 11.27012 | 9.035321
2018-03-16 15:51 | 258754 | 300.0016 | 6 | 47 | 3.684981 | 0 | 2.641604 | 2.641933 | 11.25944 | 9.032989
2018-03-16 17:22 | 264219.7 | 300.0038 | 6 | 48 | 3.685581 | 0 | 2.63891 | 2.639154 | 11.24823 | 9.020475
2018-03-16 18:53 | 269686.4 | 300.0039 | 6 | 49 | 3.685797 | 0 | 2.639465 | 2.638945 | 11.2513 | 9.019146
2018-03-16 20:25 | 275156.7 | 300.0024 | 6 | 50 | 3.68458 | 0 | 2.639057 | 2.644232 | 11.24949 | 9.035625
2018-03-16 20:48 | 276548.1 | 1391.3128 | 8 | 51 | 4.200001 | 3.260061 | 1.259865 | 0 | 5.147287 | 0

## Channel_97_1
Date_Time | Test_Time(s) | Step_Time(s) | Step_Index | Cycle_Index | Voltage(V) | Current(A) | Charge_Capacity(Ah) | Discharge_Capacity(Ah) | Charge_Energy(Wh) | Discharge_Energy(Wh) | ACR(Ohm) | Internal Resistance(Ohm) | dV/dt(V/s) | dI/dt(A/s)
2018-03-13 15:59 | 10.0006 | 10.0005 | 1 | 1 | 3.420905 | 0 | 0 | 0 | 0 | 0
2018-03-13 15:59 | 10.0007 | 10.0006 | 1 | 1 | 3.420905 | 0 | 0 | 0 | 0 | 0
2018-03-13 16:01 | 130.081 | 120.0011 | 2 | 1 | 4.106083 | 4.890078 | 0.1624247 | 0 | 0.6492721 | 0
2018-03-13 16:03 | 250.0802 | 240.0003 | 2 | 1 | 4.130771 | 4.89007 | 0.3254386 | 0 | 1.320302 | 0
2018-03-13 16:05 | 370.081 | 360.0011 | 2 | 1 | 4.166705 | 4.890049 | 0.4884233 | 0 | 1.996485 | 0
2018-03-13 16:07 | 490.0803 | 480.0004 | 2 | 1 | 4.194621 | 4.890116 | 0.6514241 | 0 | 2.678103 | 0
2018-03-13 16:09 | 610.0804 | 600.0005 | 2 | 1 | 4.200264 | 4.636898 | 0.8111352 | 0 | 3.34882 | 0
2018-03-13 16:11 | 730.0812 | 720.0013 | 2 | 1 | 4.200264 | 4.336821 | 0.9607022 | 0 | 3.977042 | 0
2018-03-13 16:13 | 850.0812 | 840.0013 | 2 | 1 | 4.200273 | 4.004063 | 1.099835 | 0 | 4.561439 | 0
2018-03-13 16:15 | 970.0805 | 960.0006 | 2 | 1 | 4.200281 | 3.662418 | 1.227428 | 0 | 5.097363 | 0
2018-03-13 16:17 | 1090.0821 | 1080.0022 | 2 | 1 | 4.200275 | 3.393587 | 1.344872 | 0 | 5.59066 | 0
2018-03-13 16:18 | 1155.8024 | 1145.7225 | 2 | 1 | 4.200247 | 3.259987 | 1.4056 | 0 | 5.845734 | 0
2018-03-13 16:20 | 1275.818612 | 120.0009 | 3 | 1 | 4.216769 | 3.260029 | 1.513803 | 0 | 6.301007 | 0
2018-03-13 16:22 | 1395.817912 | 240.0002 | 3 | 1 | 4.239002 | 3.260048 | 1.62254 | 0 | 6.76068 | 0
2018-03-13 16:24 | 1515.817812 | 360.0001 | 3 | 1 | 4.266382 | 3.260017 | 1.73122 | 0 | 7.222852 | 0
2018-03-13 16:26 | 1635.818712 | 480.001 | 3 | 1 | 4.293071 | 3.259993 | 1.839842 | 0 | 7.687718 | 0
2018-03-13 16:28 | 1755.818612 | 600.0009 | 3 | 1 | 4.32044 | 3.26004 | 1.948557 | 0 | 8.155931 | 0
2018-03-13 16:30 | 1875.818012 | 720.0003 | 3 | 1 | 4.350004 | 3.260019 | 2.057222 | 0 | 8.626967 | 0
2018-03-13 16:32 | 1995.818012 | 840.0003 | 3 | 1 | 4.386098 | 3.260052 | 2.16586 | 0 | 9.101435 | 0
2018-03-13 16:34 | 2115.819712 | 960.002 | 3 | 1 | 4.400316 | 2.952826 | 2.270895 | 0 | 9.563343 | 0
2018-03-13 16:36 | 2235.818912 | 1080.0012 | 3 | 1 | 4.400272 | 2.59985 | 2.363316 | 0 | 9.970023 | 0
2018-03-13 16:38 | 2355.818112 | 1200.0004 | 3 | 1 | 4.400266 | 2.309879 | 2.445012 | 0 | 10.32951 | 0
2018-03-13 16:40 | 2475.818212 | 1320.0005 | 3 | 1 | 4.400289 | 2.035313 | 2.517427 | 0 | 10.64815 | 0
2018-03-13 16:42 | 2595.818112 | 1440.0004 | 3 | 1 | 4.400247 | 1.778072 | 2.580806 | 0 | 10.92704 | 0
2018-03-13 16:44 | 2715.818312 | 1560.0006 | 3 | 1 | 4.400239 | 1.576359 | 2.63663 | 0 | 11.17267 | 0
2018-03-13 16:46 | 2835.819812 | 1680.0021 | 3 | 1 | 4.400254 | 1.409039 | 2.686274 | 0 | 11.39112 | 0
2018-03-13 16:48 | 2955.818112 | 1800.0004 | 3 | 1 | 4.400225 | 1.262959 | 2.730808 | 0 | 11.58708 | 0
2018-03-13 16:50 | 3075.819012 | 1920.0013 | 3 | 1 | 4.400238 | 1.118916 | 2.770495 | 0 | 11.76171 | 0
2018-03-13 16:52 | 3195.819712 | 2040.002 | 3 | 1 | 4.400235 | 0.9963465 | 2.805646 | 0 | 11.91638 | 0
2018-03-13 16:54 | 3315.818212 | 2160.0005 | 3 | 1 | 4.400192 | 0.8968134 | 2.837158 | 0 | 12.05504 | 0
2018-03-13 16:56 | 3435.818112 | 2280.0004 | 3 | 1 | 4.400188 | 0.8156805 | 2.865664 | 0 | 12.18048 | 0
2018-03-13 16:58 | 3555.819112 | 2400.0014 | 3 | 1 | 4.400167 | 0.7345572 | 2.89152 | 0 | 12.29425 | 0
2018-03-13 17:00 | 3675.818012 | 2520.0003 | 3 | 1 | 4.400203 | 0.6567268 | 2.914677 | 0 | 12.39614 | 0
2018-03-13 17:00 | 3682.868912 | 2527.0512 | 3 | 1 | 4.400167 | 0.6519985 | 2.915958 | 0 | 12.40178 | 0
2018-03-13 17:02 | 3802.913948 | 120 | 4 | 1 | 4.331976 | 0 | 2.915958 | 0 | 12.40178 | 0
2018-03-13 17:04 | 3922.914848 | 240.0009 | 4 | 1 | 4.325808 | 0 | 2.915958 | 0 | 12.40178 | 0
2018-03-13 17:05 | 3982.915348 | 300.0014 | 4 | 1 | 4.324024 | 0 | 2.915958 | 0 | 12.40178 | 0
2018-03-13 17:07 | 4102.996512 | 120.0011 | 5 | 1 | 3.72822 | -6.520031 | 2.915958 | 0.2172762 | 12.40178 | 0.823109
2018-03-13 17:09 | 4222.996512 | 240.0011 | 5 | 1 | 3.659692 | -6.520031 | 2.915958 | 0.4344878 | 12.40178 | 1.625508
2018-03-13 17:11 | 4342.995612 | 360.0002 | 5 | 1 | 3.593297 | -6.520055 | 2.915958 | 0.6518438 | 12.40178 | 2.413738
2018-03-13 17:13 | 4462.995712 | 480.0003 | 5 | 1 | 3.530469 | -6.520053 | 2.915958 | 0.8693166 | 12.40178 | 3.188201
2018-03-13 17:15 | 4582.996412 | 600.001 | 5 | 1 | 3.473545 | -6.520061 | 2.915958 | 1.086639 | 12.40178 | 3.949206
2018-03-13 17:17 | 4702.996412 | 720.001 | 5 | 1 | 3.41995 | -6.520056 | 2.915958 | 1.303928 | 12.40178 | 4.698114
2018-03-13 17:19 | 4822.996512 | 840.0011 | 5 | 1 | 3.372525 | -6.520046 | 2.915958 | 1.521326 | 12.40178 | 5.436256
2018-03-13 17:21 | 4942.995612 | 960.0002 | 5 | 1 | 3.331251 | -6.520053 | 2.915958 | 1.738603 | 12.40178 | 6.164503
2018-03-13 17:23 | 5062.995712 | 1080.0003 | 5 | 1 | 3.291933 | -6.520058 | 2.915958 | 1.955972 | 12.40178 | 6.884324
2018-03-13 17:25 | 5182.995712 | 1200.0003 | 5 | 1 | 3.246993 | -6.520055 | 2.915958 | 2.173321 | 12.40178 | 7.595122
2018-03-13 17:27 | 5302.995712 | 1320.0003 | 5 | 1 | 3.184396 | -6.520029 | 2.915958 | 2.390564 | 12.40178 | 8.294078
2018-03-13 17:29 | 5422.996412 | 1440.001 | 5 | 1 | 3.078382 | -6.520018 | 2.915958 | 2.607838 | 12.40178 | 8.975982
2018-03-13 17:30 | 5468.153812 | 1485.1584 | 5 | 1 | 2.999999 | -6.52006 | 2.915958 | 2.689746 | 12.40178 | 9.225186
2018-03-13 17:32 | 5588.1983 | 120 | 6 | 1 | 3.651306 | 0 | 2.915958 | 2.689746 | 12.40178 | 9.225186
2018-03-13 17:34 | 5708.1983 | 240 | 6 | 1 | 3.673461 | 0 | 2.915958 | 2.689746 | 12.40178 | 9.225186
2018-03-13 17:35 | 5768.2013 | 300.003 | 6 | 1 | 3.678997 | 0 | 2.915958 | 2.689746 | 12.40178 | 9.225186
2018-03-13 17:35 | 5768.21182 | 0.0023 | 7 | 2 | 3.679158 | 0 | 0 | 0 | 0 | 0
2018-03-13 17:37 | 5888.294712 | 120.0002 | 2 | 2 | 4.084027 | 4.89007 | 0.1623749 | 3.88e-09 | 0.6553359 | 1.4276e-08
2018-03-13 17:39 | 6008.294712 | 240.0002 | 2 | 2 | 4.132777 | 4.890074 | 0.3254085 | 3.88e-09 | 1.32551 | 1.4276e-08
2018-03-13 17:41 | 6128.294812 | 360.0003 | 2 | 2 | 4.158082 | 4.890135 | 0.4884131 | 3.88e-09 | 2.00148 | 1.4276e-08
2018-03-13 17:43 | 6248.294912 | 480.0004 | 2 | 2 | 4.180754 | 4.89007 | 0.6512417 | 3.88e-09 | 2.680317 | 1.4276e-08
2018-03-13 17:45 | 6368.296512 | 600.002 | 2 | 2 | 4.200295 | 4.729452 | 0.8135201 | 3.88e-09 | 3.360809 | 1.4276e-08
2018-03-13 17:47 | 6488.295712 | 720.0012 | 2 | 2 | 4.200285 | 4.322514 | 0.9642836 | 3.88e-09 | 3.994059 | 1.4276e-08
2018-03-13 17:49 | 6608.295412 | 840.0009 | 2 | 2 | 4.200286 | 3.945599 | 1.101948 | 3.88e-09 | 4.57229 | 1.4276e-08
2018-03-13 17:51 | 6728.294912 | 960.0004 | 2 | 2 | 4.200288 | 3.596523 | 1.227668 | 3.88e-09 | 5.100346 | 1.4276e-08
2018-03-13 17:53 | 6840.093812 | 1071.7993 | 2 | 2 | 4.200283 | 3.259993 | 1.334184 | 3.88e-09 | 5.547743 | 1.4276e-08
2018-03-13 17:55 | 6960.11088 | 120.0011 | 3 | 2 | 4.226908 | 3.260069 | 1.442417 | 3.88e-09 | 6.003698 | 1.4276e-08
2018-03-13 17:57 | 7080.11008 | 240.0003 | 3 | 2 | 4.255179 | 3.260067 | 1.551137 | 3.88e-09 | 6.464781 | 1.4276e-08
2018-03-13 17:59 | 7200.11088 | 360.0011 | 3 | 2 | 4.283831 | 3.260004 | 1.659779 | 3.88e-09 | 6.928638 | 1.4276e-08
2018-03-13 18:01 | 7320.11008 | 480.0003 | 3 | 2 | 4.31517 | 3.260008 | 1.768472 | 3.88e-09 | 7.39593 | 1.4276e-08
2018-03-13 18:03 | 7440.11078 | 600.001 | 3 | 2 | 4.35254 | 3.260061 | 1.877131 | 3.88e-09 | 7.866793 | 1.4276e-08
2018-03-13 18:05 | 7560.10998 | 720.0002 | 3 | 2 | 4.390892 | 3.260019 | 1.985754 | 3.88e-09 | 8.341665 | 1.4276e-08
2018-03-13 18:07 | 7680.11258 | 840.0028 | 3 | 2 | 4.400261 | 2.902138 | 2.089547 | 3.88e-09 | 8.798262 | 1.4276e-08
2018-03-13 18:09 | 7800.11018 | 960.0004 | 3 | 2 | 4.400262 | 2.553061 | 2.180376 | 3.88e-09 | 9.197935 | 1.4276e-08
2018-03-13 18:11 | 7920.11178 | 1080.002 | 3 | 2 | 4.40026 | 2.224491 | 2.259949 | 3.88e-09 | 9.548076 | 1.4276e-08
2018-03-13 18:13 | 8040.11268 | 1200.0029 | 3 | 2 | 4.400277 | 1.933596 | 2.32908 | 3.88e-09 | 9.852273 | 1.4276e-08
2018-03-13 18:15 | 8160.11168 | 1320.0019 | 3 | 2 | 4.400238 | 1.704577 | 2.389543 | 3.88e-09 | 10.11832 | 1.4276e-08
2018-03-13 18:17 | 8280.11098 | 1440.0012 | 3 | 2 | 4.400233 | 1.517262 | 2.44317 | 3.88e-09 | 10.35429 | 1.4276e-08
2018-03-13 18:19 | 8400.11178 | 1560.002 | 3 | 2 | 4.40025 | 1.347572 | 2.490838 | 3.88e-09 | 10.56405 | 1.4276e-08
2018-03-13 18:21 | 8520.11098 | 1680.0012 | 3 | 2 | 4.40024 | 1.182493 | 2.533001 | 3.88e-09 | 10.74957 | 1.4276e-08
2018-03-13 18:23 | 8640.11008 | 1800.0003 | 3 | 2 | 4.400228 | 1.05132 | 2.570106 | 3.88e-09 | 10.91284 | 1.4276e-08
2018-03-13 18:25 | 8760.11178 | 1920.002 | 3 | 2 | 4.40019 | 0.9429588 | 2.603337 | 3.88e-09 | 11.05907 | 1.4276e-08
2018-03-13 18:27 | 8880.11098 | 2040.0012 | 3 | 2 | 4.400221 | 0.8534431 | 2.633272 | 3.88e-09 | 11.19079 | 1.4276e-08
2018-03-13 18:29 | 9000.11168 | 2160.0019 | 3 | 2 | 4.400229 | 0.764287 | 2.660235 | 3.88e-09 | 11.30943 | 1.4276e-08
2018-03-13 18:31 | 9120.11078 | 2280.001 | 3 | 2 | 4.400247 | 0.6819458 | 2.684259 | 3.88e-09 | 11.41514 | 1.4276e-08
2018-03-13 18:32 | 9172.48658 | 2332.3768 | 3 | 2 | 4.400201 | 0.6519985 | 2.693952 | 3.88e-09 | 11.45779 | 1.4276e-08
2018-03-13 18:34 | 9292.534872 | 120.0008 | 4 | 2 | 4.332766 | 0 | 2.693952 | 3.88e-09 | 11.45779 | 1.4276e-08
2018-03-13 18:36 | 9412.534072 | 240 | 4 | 2 | 4.326693 | 0 | 2.693952 | 3.88e-09 | 11.45779 | 1.4276e-08
2018-03-13 18:37 | 9472.535472 | 300.0014 | 4 | 2 | 4.324957 | 0 | 2.693952 | 3.88e-09 | 11.45779 | 1.4276e-08
2018-03-13 18:39 | 9592.618372 | 120.0012 | 5 | 2 | 3.722048 | -6.519972 | 2.693952 | 0.2173151 | 11.45779 | 0.8233923
2018-03-13 18:41 | 9712.617472 | 240.0003 | 5 | 2 | 3.655286 | -6.519963 | 2.693952 | 0.4346488 | 11.45779 | 1.624951
2018-03-13 18:43 | 9832.618272 | 360.0011 | 5 | 2 | 3.588312 | -6.519967 | 2.693952 | 0.6519503 | 11.45779 | 2.412091
2018-03-13 18:45 | 9952.618272 | 480.0011 | 5 | 2 | 3.528466 | -6.520063 | 2.693952 | 0.8693188 | 11.45779 | 3.185772
2018-03-13 18:47 | 10072.62 | 600.0011 | 5 | 2 | 3.467389 | -6.519989 | 2.693952 | 1.086573 | 11.45779 | 3.9458
2018-03-13 18:49 | 10192.62 | 720.0003 | 5 | 2 | 3.410701 | -6.519985 | 2.693952 | 1.30389 | 11.45779 | 4.693018
2018-03-13 18:51 | 10312.62 | 840.0012 | 5 | 2 | 3.364419 | -6.519967 | 2.693952 | 1.521312 | 11.45779 | 5.429424
2018-03-13 18:53 | 10432.62 | 960.0012 | 5 | 2 | 3.324698 | -6.519928 | 2.693952 | 1.738625 | 11.45779 | 6.156
2018-03-13 18:55 | 10552.62 | 1080.0011 | 5 | 2 | 3.282887 | -6.520034 | 2.693952 | 1.955939 | 11.45779 | 6.874335
2018-03-13 18:57 | 10672.62 | 1200.0011 | 5 | 2 | 3.2336 | -6.51996 | 2.693952 | 2.173245 | 11.45779 | 7.582949
2018-03-13 18:59 | 10792.62 | 1320.0003 | 5 | 2 | 3.171463 | -6.520032 | 2.693952 | 2.390614 | 11.45779 | 8.279341
2018-03-13 19:01 | 10912.62 | 1440.0011 | 5 | 2 | 3.065117 | -6.520103 | 2.693952 | 2.607928 | 11.45779 | 8.958582
2018-03-13 19:01 | 10951.68 | 1479.0673 | 5 | 2 | 2.999988 | -6.520034 | 2.693952 | 2.678685 | 11.45779 | 9.173313
2018-03-13 19:03 | 11071.73 | 120.0002 | 6 | 2 | 3.655913 | 0 | 2.693952 | 2.678685 | 11.45779 | 9.173313
2018-03-13 19:05 | 11191.73 | 240.0003 | 6 | 2 | 3.677147 | 0 | 2.693952 | 2.678685 | 11.45779 | 9.173313
2018-03-13 19:06 | 11251.73 | 300.0024 | 6 | 2 | 3.682273 | 0 | 2.693952 | 2.678685 | 11.45779 | 9.173313
2018-03-13 19:06 | 11251.74 | 0.0023 | 7 | 3 | 3.682223 | 0 | 0 | 0 | 0 | 0
2018-03-13 19:08 | 11371.82454 | 120.0002 | 2 | 3 | 4.09514 | 4.890017 | 0.162393 | 0 | 0.6570544 | 0
2018-03-13 19:10 | 11491.82454 | 240.0002 | 2 | 3 | 4.143103 | 4.8901 | 0.3252687 | 0 | 1.328393 | 0
2018-03-13 19:12 | 11611.82454 | 360.0002 | 2 | 3 | 4.166702 | 4.89003 | 0.4882093 | 0 | 2.005506 | 0
2018-03-13 19:14 | 11731.82534 | 480.001 | 2 | 3 | 4.192408 | 4.89007 | 0.6510274 | 0 | 2.685875 | 0
2018-03-13 19:16 | 11851.82464 | 600.0003 | 2 | 3 | 4.20028 | 4.570484 | 0.8101189 | 0 | 3.353944 | 0
2018-03-13 19:18 | 11971.82474 | 720.0004 | 2 | 3 | 4.200309 | 4.202044 | 0.9563552 | 0 | 3.968176 | 0
2018-03-13 19:20 | 12091.82464 | 840.0003 | 2 | 3 | 4.200329 | 3.915144 | 1.091807 | 0 | 4.537107 | 0
2018-03-13 19:22 | 12211.82474 | 960.0004 | 2 | 3 | 4.200273 | 3.561996 | 1.216463 | 0 | 5.060697 | 0
2018-03-13 19:24 | 12303.45074 | 1051.6264 | 2 | 3 | 4.200315 | 3.259981 | 1.303225 | 0 | 5.425123 | 0
2018-03-13 19:26 | 12423.47 | 120.001 | 3 | 3 | 4.225705 | 3.260044 | 1.411666 | 0 | 5.881909 | 0
2018-03-13 19:28 | 12543.47 | 240.0018 | 3 | 3 | 4.252056 | 3.260035 | 1.520316 | 0 | 6.342513 | 0
2018-03-13 19:30 | 12663.47 | 360.0001 | 3 | 3 | 4.27917 | 3.26009 | 1.62897 | 0 | 6.805943 | 0
2018-03-13 19:32 | 12783.47 | 480.0001 | 3 | 3 | 4.31116 | 3.260048 | 1.73749 | 0 | 7.271989 | 0
2018-03-13 19:34 | 12903.47 | 600.0011 | 3 | 3 | 4.350412 | 3.260014 | 1.846344 | 0 | 7.743408 | 0
2018-03-13 19:36 | 13023.47 | 720.0002 | 3 | 3 | 4.387803 | 3.259987 | 1.955 | 0 | 8.218135 | 0
2018-03-13 19:38 | 13143.47 | 840.0011 | 3 | 3 | 4.400309 | 2.971117 | 2.060335 | 0 | 8.681386 | 0
2018-03-13 19:40 | 13263.47 | 960.0011 | 3 | 3 | 4.400266 | 2.602453 | 2.153151 | 0 | 9.089802 | 0
2018-03-13 19:42 | 13383.47 | 1080.0012 | 3 | 3 | 4.400253 | 2.236555 | 2.233836 | 0 | 9.444838 | 0
2018-03-13 19:44 | 13503.47 | 1200.0012 | 3 | 3 | 4.400256 | 1.968798 | 2.303725 | 0 | 9.752369 | 0
2018-03-13 19:46 | 13623.47 | 1320.0003 | 3 | 3 | 4.400267 | 1.737208 | 2.365374 | 0 | 10.02364 | 0
2018-03-13 19:48 | 13743.47 | 1440.0003 | 3 | 3 | 4.400256 | 1.54641 | 2.420065 | 0 | 10.26429 | 0
2018-03-13 19:50 | 13863.47 | 1560.0011 | 3 | 3 | 4.400238 | 1.359853 | 2.468578 | 0 | 10.47776 | 0
2018-03-13 19:52 | 13983.47 | 1680.0003 | 3 | 3 | 4.400242 | 1.196092 | 2.510961 | 0 | 10.66426 | 0
2018-03-13 19:54 | 14103.47 | 1800.0003 | 3 | 3 | 4.400227 | 1.07021 | 2.548724 | 0 | 10.83042 | 0
2018-03-13 19:56 | 14223.47 | 1920.0003 | 3 | 3 | 4.400226 | 0.9637899 | 2.582541 | 0 | 10.97922 | 0
2018-03-13 19:58 | 14343.47 | 2040.0012 | 3 | 3 | 4.400214 | 0.8671598 | 2.613041 | 0 | 11.11343 | 0
2018-03-13 20:00 | 14463.47 | 2160.0013 | 3 | 3 | 4.400258 | 0.7674942 | 2.640302 | 0 | 11.23339 | 0
2018-03-13 20:02 | 14583.47 | 2280.0011 | 3 | 3 | 4.400189 | 0.6921949 | 2.664524 | 0 | 11.33997 | 0
2018-03-13 20:03 | 14656.34 | 2352.8703 | 3 | 3 | 4.400177 | 0.6519966 | 2.678121 | 0 | 11.3998 | 0
2018-03-13 20:05 | 14776.38 | 120 | 4 | 3 | 4.332864 | 0 | 2.678121 | 0 | 11.3998 | 0
2018-03-13 20:07 | 14896.39 | 240.0009 | 4 | 3 | 4.326791 | 0 | 2.678121 | 0 | 11.3998 | 0
2018-03-13 20:08 | 14956.39 | 300.0038 | 4 | 3 | 4.325065 | 0 | 2.678121 | 0 | 11.3998 | 0
2018-03-13 20:10 | 15076.47 | 120.0011 | 5 | 3 | 3.717711 | -6.520006 | 2.678121 | 0.217296 | 11.3998 | 0.8217458
2018-03-13 20:12 | 15196.47 | 240.0003 | 5 | 3 | 3.651972 | -6.520056 | 2.678121 | 0.4346549 | 11.3998 | 1.622733
2018-03-13 20:14 | 15316.47 | 360.0004 | 5 | 3 | 3.586166 | -6.520031 | 2.678121 | 0.6519266 | 11.3998 | 2.408941
2018-03-13 20:16 | 15436.47 | 480.0011 | 5 | 3 | 3.521916 | -6.520021 | 2.678121 | 0.8692014 | 11.3998 | 3.181136
2018-03-13 20:18 | 15556.47 | 600.0011 | 5 | 3 | 3.457782 | -6.52005 | 2.678121 | 1.086583 | 11.3998 | 3.939701
2018-03-13 20:20 | 15676.47 | 720.0008 | 5 | 3 | 3.405155 | -6.520097 | 2.678121 | 1.303979 | 11.3998 | 4.685468
2018-03-13 20:22 | 15796.47 | 840.0003 | 5 | 3 | 3.360934 | -6.520014 | 2.678121 | 1.521285 | 11.3998 | 5.420529
2018-03-13 20:24 | 15916.47 | 960.0003 | 5 | 3 | 3.321913 | -6.520019 | 2.678121 | 1.738572 | 11.3998 | 6.146626
2018-03-13 20:26 | 16036.47 | 1080.0011 | 5 | 3 | 3.278311 | -6.520018 | 2.678121 | 1.955975 | 11.3998 | 6.864243
2018-03-13 20:28 | 16156.47 | 1200.0004 | 5 | 3 | 3.228501 | -6.520028 | 2.678121 | 2.173314 | 11.3998 | 7.571328
2018-03-13 20:30 | 16276.47 | 1320.0011 | 5 | 3 | 3.170647 | -6.519987 | 2.678121 | 2.390614 | 11.3998 | 8.266953
2018-03-13 20:32 | 16396.47 | 1440.0004 | 5 | 3 | 3.068226 | -6.520038 | 2.678121 | 2.607974 | 11.3998 | 8.946369
2018-03-13 20:33 | 16438.24 | 1481.7697 | 5 | 3 | 2.999991 | -6.52 | 2.678121 | 2.683611 | 11.3998 | 9.176111
2018-03-13 20:35 | 16558.29 | 120.0001 | 6 | 3 | 3.65403 | 0 | 2.678121 | 2.683611 | 11.3998 | 9.176111
2018-03-13 20:37 | 16678.29 | 240.0009 | 6 | 3 | 3.675675 | 0 | 2.678121 | 2.683611 | 11.3998 | 9.176111
2018-03-13 20:38 | 16738.29 | 300.0031 | 6 | 3 | 3.680717 | 0 | 2.678121 | 2.683611 | 11.3998 | 9.176111
2018-03-13 20:38 | 16738.3 | 0.0026 | 7 | 4 | 3.680683 | 0 | 0 | 0 | 0 | 0
2018-03-13 20:40 | 16858.38 | 120.0002 | 2 | 4 | 4.094322 | 4.889992 | 0.1624022 | 0 | 0.6570406 | 0
2018-03-13 20:42 | 16978.38 | 240.0011 | 2 | 4 | 4.141353 | 4.890076 | 0.3253998 | 0 | 1.328626 | 0
2018-03-13 20:44 | 17098.38 | 360.0003 | 2 | 4 | 4.169257 | 4.890072 | 0.4883269 | 0 | 2.005775 | 0
2018-03-13 20:46 | 17218.38 | 480.0011 | 2 | 4 | 4.196368 | 4.89012 | 0.6514013 | 0 | 2.687884 | 0
2018-03-13 20:48 | 17338.38 | 600.0004 | 2 | 4 | 4.200278 | 4.566626 | 0.8096304 | 0 | 3.352443 | 0
2018-03-13 20:50 | 17458.38 | 720.0002 | 2 | 4 | 4.200254 | 4.220207 | 0.9558603 | 0 | 3.966649 | 0
2018-03-13 20:52 | 17578.38 | 840.002 | 2 | 4 | 4.200252 | 3.875019 | 1.090954 | 0 | 4.53408 | 0
2018-03-13 20:54 | 17698.38 | 960.0011 | 2 | 4 | 4.200285 | 3.500278 | 1.214062 | 0 | 5.051167 | 0
2018-03-13 20:55 | 17779.25 | 1040.8689 | 2 | 4 | 4.20025 | 3.259993 | 1.289902 | 0 | 5.369716 | 0
2018-03-13 20:57 | 17899.26 | 120.0019 | 3 | 4 | 4.223454 | 3.260075 | 1.398224 | 0 | 5.825849 | 0
2018-03-13 20:59 | 18019.26 | 240.0002 | 3 | 4 | 4.248835 | 3.259995 | 1.506897 | 0 | 6.286227 | 0
2018-03-13 21:01 | 18139.26 | 360.0002 | 3 | 4 | 4.277185 | 3.26005 | 1.615571 | 0 | 6.749464 | 0
2018-03-13 21:03 | 18259.26 | 480.0003 | 3 | 4 | 4.310961 | 3.260107 | 1.724235 | 0 | 7.216023 | 0
2018-03-13 21:05 | 18379.26 | 600.0011 | 3 | 4 | 4.346343 | 3.260056 | 1.832862 | 0 | 7.686243 | 0
2018-03-13 21:07 | 18499.27 | 720.002 | 3 | 4 | 4.382373 | 3.260092 | 1.941545 | 0 | 8.160555 | 0
2018-03-13 21:09 | 18619.26 | 840.0003 | 3 | 4 | 4.400286 | 3.028669 | 2.048218 | 0 | 8.629449 | 0
2018-03-13 21:11 | 18739.26 | 960.0011 | 3 | 4 | 4.400273 | 2.63459 | 2.143138 | 0 | 9.047123 | 0
2018-03-13 21:13 | 18859.27 | 1080.0021 | 3 | 4 | 4.40025 | 2.284964 | 2.225009 | 0 | 9.407379 | 0
2018-03-13 21:15 | 18979.27 | 1200.002 | 3 | 4 | 4.400259 | 2.010733 | 2.296451 | 0 | 9.721741 | 0
2018-03-13 21:17 | 19099.26 | 1320.0004 | 3 | 4 | 4.400253 | 1.797048 | 2.359672 | 0 | 9.999928 | 0
2018-03-13 21:19 | 19219.27 | 1440.0028 | 3 | 4 | 4.400254 | 1.588064 | 2.416044 | 0 | 10.24798 | 0
2018-03-13 21:21 | 19339.27 | 1560.002 | 3 | 4 | 4.400234 | 1.380399 | 2.465447 | 0 | 10.46536 | 0
2018-03-13 21:23 | 19459.26 | 1680.0004 | 3 | 4 | 4.400217 | 1.224945 | 2.508736 | 0 | 10.65585 | 0
2018-03-13 21:25 | 19579.26 | 1800.0019 | 3 | 4 | 4.400218 | 1.095995 | 2.547357 | 0 | 10.82579 | 0
2018-03-13 21:27 | 19699.26 | 1920.0012 | 3 | 4 | 4.40022 | 0.9916792 | 2.582214 | 0 | 10.97917 | 0
2018-03-13 21:29 | 19819.26 | 2040.0004 | 3 | 4 | 4.400167 | 0.8811073 | 2.613471 | 0 | 11.1167 | 0
2018-03-13 21:31 | 19939.26 | 2160.0012 | 3 | 4 | 4.400233 | 0.7825003 | 2.641101 | 0 | 11.23828 | 0
2018-03-13 21:33 | 20059.26 | 2280.0002 | 3 | 4 | 4.400194 | 0.7067862 | 2.665877 | 0 | 11.3473 | 0
2018-03-13 21:35 | 20165.9 | 2386.6368 | 3 | 4 | 4.400165 | 0.6519966 | 2.685964 | 0 | 11.43569 | 0
2018-03-13 21:37 | 20285.95 | 120.0002 | 4 | 4 | 4.333329 | 0 | 2.685964 | 0 | 11.43569 | 0
2018-03-13 21:39 | 20405.95 | 240.0011 | 4 | 4 | 4.327356 | 0 | 2.685964 | 0 | 11.43569 | 0
2018-03-13 21:40 | 20465.95 | 300.0016 | 4 | 4 | 4.325691 | 0 | 2.685964 | 0 | 11.43569 | 0
2018-03-13 21:42 | 20586.03 | 120.0011 | 5 | 4 | 3.720419 | -6.520046 | 2.685964 | 0.2172311 | 11.43569 | 0.8216851
2018-03-13 21:44 | 20706.03 | 240.001 | 5 | 4 | 3.655537 | -6.520021 | 2.685964 | 0.434632 | 11.43569 | 1.62347
2018-03-13 21:46 | 20826.03 | 360.001 | 5 | 4 | 3.588618 | -6.520024 | 2.685964 | 0.6519594 | 11.43569 | 2.410764
2018-03-13 21:48 | 20946.03 | 480.0011 | 5 | 4 | 3.520024 | -6.520066 | 2.685964 | 0.8692293 | 11.43569 | 3.183026
2018-03-13 21:50 | 21066.02 | 600.0002 | 5 | 4 | 3.457417 | -6.520038 | 2.685964 | 1.086626 | 11.43569 | 3.941244
2018-03-13 21:52 | 21186.02 | 720.0002 | 5 | 4 | 3.406021 | -6.52007 | 2.685964 | 1.303915 | 11.43569 | 4.686742
2018-03-13 21:54 | 21306.03 | 840.001 | 5 | 4 | 3.364554 | -6.520014 | 2.685964 | 1.521319 | 11.43569 | 5.422632
2018-03-13 21:56 | 21426.03 | 960.0011 | 5 | 4 | 3.322353 | -6.52001 | 2.685964 | 1.738512 | 11.43569 | 6.148852
2018-03-13 21:58 | 21546.03 | 1080.001 | 5 | 4 | 3.27597 | -6.520031 | 2.685964 | 1.955988 | 11.43569 | 6.866355
2018-03-13 22:00 | 21666.03 | 1200.0019 | 5 | 4 | 3.229308 | -6.519999 | 2.685964 | 2.173141 | 11.43569 | 7.572749
2018-03-13 22:02 | 21786.03 | 1320.001 | 5 | 4 | 3.1729 | -6.519987 | 2.685964 | 2.390646 | 11.43569 | 8.269298
2018-03-13 22:04 | 21906.02 | 1440.0002 | 5 | 4 | 3.071623 | -6.520036 | 2.685964 | 2.607951 | 11.43569 | 8.94957
2018-03-13 22:04 | 21947.76 | 1481.732 | 5 | 4 | 2.999987 | -6.519948 | 2.685964 | 2.683552 | 11.43569 | 9.17929
2018-03-13 22:06 | 22067.8 | 120.001 | 6 | 4 | 3.654261 | 0 | 2.685964 | 2.683552 | 11.43569 | 9.17929
2018-03-13 22:08 | 22187.8 | 240.0011 | 6 | 4 | 3.675496 | 0 | 2.685964 | 2.683552 | 11.43569 | 9.17929
2018-03-13 22:09 | 22247.8 | 300.0016 | 6 | 4 | 3.680558 | 0 | 2.685964 | 2.683552 | 11.43569 | 9.17929
2018-03-13 22:09 | 22247.81522 | 0.0025 | 7 | 5 | 3.680482 | 0 | 0 | 0 | 0 | 0
2018-03-13 22:11 | 22367.9 | 120.0003 | 2 | 5 | 4.092577 | 4.890081 | 0.1624294 | 0 | 0.6570382 | 0
2018-03-13 22:13 | 22487.9 | 240.0019 | 2 | 5 | 4.142152 | 4.89007 | 0.3254177 | 0 | 1.328454 | 0
2018-03-13 22:15 | 22607.9 | 360.001 | 2 | 5 | 4.174252 | 4.890047 | 0.4882356 | 0 | 2.005648 | 0
2018-03-13 22:17 | 22727.9 | 480.002 | 2 | 5 | 4.198248 | 4.890099 | 0.6513919 | 0 | 2.688692 | 0
2018-03-13 22:19 | 22847.9 | 600.0012 | 2 | 5 | 4.200271 | 4.556612 | 0.8091572 | 0 | 3.351336 | 0
2018-03-13 22:21 | 22967.9 | 720.002 | 2 | 5 | 4.20026 | 4.220188 | 0.9555325 | 0 | 3.966153 | 0
2018-03-13 22:23 | 23087.9 | 840.0005 | 2 | 5 | 4.200328 | 3.837818 | 1.089951 | 0 | 4.53075 | 0
2018-03-13 22:25 | 23207.9 | 960.0007 | 2 | 5 | 4.200277 | 3.46385 | 1.21136 | 0 | 5.040701 | 0
2018-03-13 22:27 | 23285.28 | 1037.3769 | 2 | 5 | 4.200246 | 3.259991 | 1.283621 | 0 | 5.344217 | 0
2018-03-13 22:29 | 23405.29 | 120.0003 | 3 | 5 | 4.223021 | 3.260025 | 1.391819 | 0 | 5.799805 | 0
2018-03-13 22:31 | 23525.29 | 240.0003 | 3 | 5 | 4.248291 | 3.260033 | 1.500518 | 0 | 6.260161 | 0
2018-03-13 22:33 | 23645.29 | 360.001 | 3 | 5 | 4.279004 | 3.260023 | 1.609248 | 0 | 6.72369 | 0
2018-03-13 22:35 | 23765.29 | 480.0011 | 3 | 5 | 4.313032 | 3.260019 | 1.717923 | 0 | 7.190581 | 0
2018-03-13 22:37 | 23885.29 | 600.0011 | 3 | 5 | 4.346611 | 3.260094 | 1.826586 | 0 | 7.661061 | 0
2018-03-13 22:39 | 24005.29 | 720.0011 | 3 | 5 | 4.38024 | 3.260033 | 1.935197 | 0 | 8.134994 | 0
2018-03-13 22:41 | 24125.29 | 840 | 3 | 5 | 4.400284 | 3.025446 | 2.042 | 0 | 8.604356 | 0
2018-03-13 22:43 | 24245.29 | 960.0005 | 3 | 5 | 4.40025 | 2.608879 | 2.13573 | 0 | 9.016794 | 0
2018-03-13 22:45 | 24365.29 | 1080.0021 | 3 | 5 | 4.40028 | 2.286959 | 2.217107 | 0 | 9.374875 | 0
2018-03-13 22:47 | 24485.29 | 1200.0004 | 3 | 5 | 4.400255 | 2.020477 | 2.288735 | 0 | 9.690061 | 0
2018-03-13 22:49 | 24605.29 | 1320.0029 | 3 | 5 | 4.400215 | 1.798633 | 2.352479 | 0 | 9.970551 | 0
2018-03-13 22:51 | 24725.29 | 1440.002 | 3 | 5 | 4.400253 | 1.576979 | 2.408752 | 0 | 10.21817 | 0
2018-03-13 22:53 | 24845.29 | 1560.0012 | 3 | 5 | 4.40026 | 1.385512 | 2.457925 | 0 | 10.43454 | 0
2018-03-13 22:55 | 24965.29 | 1680.0011 | 3 | 5 | 4.400211 | 1.235613 | 2.50153 | 0 | 10.62641 | 0
2018-03-13 22:57 | 25085.29 | 1800.0004 | 3 | 5 | 4.400233 | 1.11694 | 2.540644 | 0 | 10.79852 | 0
2018-03-13 22:59 | 25205.29 | 1920.0004 | 3 | 5 | 4.400207 | 0.9973774 | 2.575851 | 0 | 10.95344 | 0
2018-03-13 23:01 | 25325.29 | 2040.001 | 3 | 5 | 4.400208 | 0.8799667 | 2.607102 | 0 | 11.09095 | 0
2018-03-13 23:03 | 25445.29 | 2160.0003 | 3 | 5 | 4.400222 | 0.7917709 | 2.634895 | 0 | 11.21324 | 0
2018-03-13 23:05 | 25565.29 | 2280.001 | 3 | 5 | 4.400158 | 0.7172604 | 2.66001 | 0 | 11.32375 | 0
2018-03-13 23:07 | 25685.29 | 2400.0011 | 3 | 5 | 4.400187 | 0.6552448 | 2.682937 | 0 | 11.42464 | 0
2018-03-13 23:07 | 25691.29 | 2406 | 3 | 5 | 4.400162 | 0.6519918 | 2.684024 | 0 | 11.42942 | 0
2018-03-13 23:09 | 25811.34 | 120.0001 | 4 | 5 | 4.333395 | 0 | 2.684024 | 0 | 11.42942 | 0
2018-03-13 23:11 | 25931.34 | 240.0001 | 4 | 5 | 4.327504 | 0 | 2.684024 | 0 | 11.42942 | 0
2018-03-13 23:12 | 25991.34 | 300.0015 | 4 | 5 | 4.325858 | 0 | 2.684024 | 0 | 11.42942 | 0
2018-03-13 23:14 | 26111.42 | 120.0002 | 5 | 5 | 3.722958 | -6.520016 | 2.684024 | 0.2173194 | 11.42942 | 0.822422
2018-03-13 23:16 | 26231.42 | 240.0003 | 5 | 5 | 3.658849 | -6.5201 | 2.684024 | 0.4345944 | 11.42942 | 1.62459
2018-03-13 23:18 | 26351.42 | 360.001 | 5 | 5 | 3.587607 | -6.520038 | 2.684024 | 0.65196 | 11.42942 | 2.412271
2018-03-13 23:20 | 26471.42 | 480.0002 | 5 | 5 | 3.518229 | -6.52006 | 2.684024 | 0.8692569 | 11.42942 | 3.184086
2018-03-13 23:22 | 26591.42 | 600.001 | 5 | 5 | 3.458675 | -6.52005 | 2.684024 | 1.086645 | 11.42942 | 3.942263
2018-03-13 23:24 | 26711.42 | 720.001 | 5 | 5 | 3.4101 | -6.52011 | 2.684024 | 1.303992 | 11.42942 | 4.68845
2018-03-13 23:26 | 26831.42 | 840.0002 | 5 | 5 | 3.365557 | -6.520009 | 2.684024 | 1.521198 | 11.42942 | 5.424252
2018-03-13 23:28 | 26951.42 | 960.001 | 5 | 5 | 3.319524 | -6.520007 | 2.684024 | 1.738603 | 11.42942 | 6.150984
2018-03-13 23:30 | 27071.42 | 1080.001 | 5 | 5 | 3.275772 | -6.520012 | 2.684024 | 1.955958 | 11.42942 | 6.867733
2018-03-13 23:32 | 27191.42 | 1200.0002 | 5 | 5 | 3.231133 | -6.520009 | 2.684024 | 2.17328 | 11.42942 | 7.574817
2018-03-13 23:34 | 27311.42 | 1320.0003 | 5 | 5 | 3.177985 | -6.519969 | 2.684024 | 2.390637 | 11.42942 | 8.271804
2018-03-13 23:36 | 27431.42 | 1440.0002 | 5 | 5 | 3.069705 | -6.519977 | 2.684024 | 2.60797 | 11.42942 | 8.952577
2018-03-13 23:37 | 27470.38 | 1478.9576 | 5 | 5 | 2.999989 | -6.520006 | 2.684024 | 2.678458 | 11.42942 | 9.166653
2018-03-13 23:39 | 27590.42 | 120.0002 | 6 | 5 | 3.655293 | 0 | 2.684024 | 2.678458 | 11.42942 | 9.166653
2018-03-13 23:41 | 27710.42 | 240.0003 | 6 | 5 | 3.676269 | 0 | 2.684024 | 2.678458 | 11.42942 | 9.166653
2018-03-13 23:42 | 27770.43 | 300.004 | 6 | 5 | 3.681163 | 0 | 2.684024 | 2.678458 | 11.42942 | 9.166653
2018-03-13 23:42 | 27770.44 | 0.0024 | 7 | 6 | 3.681327 | 0 | 0 | 0 | 0 | 0
2018-03-13 23:44 | 27890.52 | 120.0003 | 2 | 6 | 4.092416 | 4.890121 | 0.1624671 | 0 | 0.6569474 | 0
2018-03-13 23:46 | 28010.52 | 240.0011 | 2 | 6 | 4.146086 | 4.890064 | 0.3254585 | 0 | 1.328661 | 0
2018-03-13 23:48 | 28130.52 | 360.0011 | 2 | 6 | 4.175101 | 4.890184 | 0.4884685 | 0 | 2.00715 | 0
2018-03-13 23:50 | 28250.52 | 480.0003 | 2 | 6 | 4.197557 | 4.890112 | 0.6514565 | 0 | 2.689453125 | 0
2018-03-13 23:52 | 28370.52 | 600.0019 | 2 | 6 | 4.200294 | 4.594728 | 0.8101245 | 0 | 3.355876 | 0
2018-03-13 23:54 | 28490.52 | 720.0003 | 2 | 6 | 4.200301 | 4.202463 | 0.9568495 | 0 | 3.972163 | 0
2018-03-13 23:56 | 28610.52 | 840.0011 | 2 | 6 | 4.200276 | 3.792824 | 1.089954 | 0 | 4.53124 | 0
2018-03-13 23:58 | 28730.52 | 960.0019 | 2 | 6 | 4.200243 | 3.456047 | 1.210601 | 0 | 5.037992 | 0
2018-03-13 23:59 | 28806.82 | 1036.304 | 2 | 6 | 4.20026 | 3.259993 | 1.281844 | 0 | 5.337232 | 0
2018-03-14 00:01 | 28926.84032 | 120.0003 | 3 | 6 | 4.221445 | 3.260017 | 1.390099 | 0 | 5.792936 | 0
2018-03-14 00:03 | 29046.84092 | 240.0009 | 3 | 6 | 4.249599 | 3.260029 | 1.498809 | 0 | 6.253323 | 0
2018-03-14 00:05 | 29166.84022 | 360.0002 | 3 | 6 | 4.2823 | 3.260107 | 1.607454 | 0 | 6.716809 | 0
2018-03-14 00:07 | 29286.84022 | 480.0002 | 3 | 6 | 4.313817 | 3.259985 | 1.716113 | 0 | 7.183828 | 0
2018-03-14 00:09 | 29406.84092 | 600.0009 | 3 | 6 | 4.345483 | 3.26008 | 1.82465 | 0 | 7.653767 | 0
2018-03-14 00:11 | 29526.84032 | 720.0003 | 3 | 6 | 4.380562 | 3.260105 | 1.933468 | 0 | 8.128495 | 0
2018-03-14 00:13 | 29646.84092 | 840.0009 | 3 | 6 | 4.400296 | 2.980482 | 2.039573 | 0 | 8.594851 | 0
2018-03-14 00:15 | 29766.84042 | 960.0004 | 3 | 6 | 4.400259 | 2.600916 | 2.132276 | 0 | 9.002769 | 0
2018-03-14 00:17 | 29886.84112 | 1080.0011 | 3 | 6 | 4.400275 | 2.290083 | 2.213687 | 0 | 9.360999 | 0
2018-03-14 00:19 | 30006.84202 | 1200.002 | 3 | 6 | 4.400245 | 2.032633 | 2.285707 | 0 | 9.677904 | 0
2018-03-14 00:21 | 30126.84032 | 1320.0003 | 3 | 6 | 4.400231 | 1.782361 | 2.349327 | 0 | 9.957849 | 0
2018-03-14 00:23 | 30246.84362 | 1440.0036 | 3 | 6 | 4.400238 | 1.560985 | 2.404895 | 0 | 10.20236 | 0
2018-03-14 00:25 | 30366.84042 | 1560.0004 | 3 | 6 | 4.400286 | 1.387126 | 2.453909 | 0 | 10.41804 | 0
2018-03-14 00:27 | 30486.84032 | 1680.0003 | 3 | 6 | 4.400213 | 1.244014 | 2.497646 | 0 | 10.61049 | 0
2018-03-14 00:29 | 30606.84192 | 1800.0019 | 3 | 6 | 4.400234 | 1.112748 | 2.536907 | 0 | 10.78325 | 0
2018-03-14 00:31 | 30726.84112 | 1920.0011 | 3 | 6 | 4.400245 | 0.9819489 | 2.571782 | 0 | 10.9367 | 0
2018-03-14 00:33 | 30846.84272 | 2040.0027 | 3 | 6 | 4.400252 | 0.8784018 | 2.602698 | 0 | 11.07274 | 0
2018-03-14 00:35 | 30966.84142 | 2160.0014 | 3 | 6 | 4.400159 | 0.7912722 | 2.630499 | 0 | 11.19507 | 0
2018-03-14 00:37 | 31086.84102 | 2280.001 | 3 | 6 | 4.400225 | 0.7221222 | 2.655725 | 0 | 11.30607 | 0
2018-03-14 00:39 | 31202.78392 | 2395.9439 | 3 | 6 | 4.4002 | 0.6519966 | 2.677876 | 0 | 11.40354 | 0
2018-03-14 00:41 | 31322.83 | 120.0009 | 4 | 6 | 4.333166 | 0 | 2.67788 | 0 | 11.40356 | 0
2018-03-14 00:43 | 31442.83 | 240.0002 | 4 | 6 | 4.327233 | 0 | 2.67788 | 0 | 11.40356 | 0
2018-03-14 00:44 | 31502.83 | 300.0023 | 4 | 6 | 4.325543 | 0 | 2.67788 | 0 | 11.40356 | 0
2018-03-14 00:46 | 31622.91 | 120.0007 | 5 | 6 | 3.726839 | -6.519985 | 2.67788 | 0.2172354 | 11.40356 | 0.8228089
2018-03-14 00:48 | 31742.91 | 240.0002 | 5 | 6 | 3.657587 | -6.520041 | 2.67788 | 0.4346403 | 11.40356 | 1.625697
2018-03-14 00:50 | 31862.91 | 360.0013 | 5 | 6 | 3.583882 | -6.520026 | 2.67788 | 0.6519151 | 11.40356 | 2.412307
2018-03-14 00:52 | 31982.91 | 480.0002 | 5 | 6 | 3.517519 | -6.520041 | 2.67788 | 0.8693023 | 11.40356 | 3.184056
2018-03-14 00:54 | 32102.92 | 600.0019 | 5 | 6 | 3.459801 | -6.520044 | 2.67788 | 1.086591 | 11.40356 | 3.941878
2018-03-14 00:56 | 32222.91 | 720.0011 | 5 | 6 | 3.409908 | -6.520024 | 2.67788 | 1.303932 | 11.40356 | 4.688358
2018-03-14 00:58 | 32342.91 | 840.001 | 5 | 6 | 3.361966 | -6.520046 | 2.67788 | 1.521275 | 11.40356 | 5.424295
2018-03-14 01:00 | 32462.91 | 960.0003 | 5 | 6 | 3.317378 | -6.520014 | 2.67788 | 1.738583 | 11.40356 | 6.149948
2018-03-14 01:02 | 32582.91 | 1080.0003 | 5 | 6 | 3.275384 | -6.520002 | 2.67788 | 1.955921 | 11.40356 | 6.866352
2018-03-14 01:04 | 32702.91 | 1200.001 | 5 | 6 | 3.232809 | -6.52007 | 2.67788 | 2.173249 | 11.40356 | 7.573664
2018-03-14 01:06 | 32822.91 | 1320.0002 | 5 | 6 | 3.174543 | -6.520065 | 2.67788 | 2.390526 | 11.40356 | 8.270249
2018-03-14 01:08 | 32942.91 | 1440.001 | 5 | 6 | 3.061085 | -6.520103 | 2.67788 | 2.607966 | 11.40356 | 8.94986
2018-03-14 01:08 | 32978.25 | 1475.3377 | 5 | 6 | 2.999989 | -6.52011 | 2.67788 | 2.671964 | 11.40356 | 9.14392
2018-03-14 01:10 | 33098.3 | 120 | 6 | 6 | 3.657038 | 0 | 2.67788 | 2.671964 | 11.40356 | 9.14392
2018-03-14 01:12 | 33218.3 | 240.0008 | 6 | 6 | 3.677372 | 0 | 2.67788 | 2.671964 | 11.40356 | 9.14392
2018-03-14 01:13 | 33278.3 | 300.0022 | 6 | 6 | 3.682351 | 0 | 2.67788 | 2.671964 | 11.40356 | 9.14392
2018-03-14 01:13 | 33278.31 | 0.0024 | 7 | 7 | 3.682344 | 0 | 0 | 0 | 0 | 0
2018-03-14 01:15 | 33398.4 | 120.001 | 2 | 7 | 4.096381 | 4.890085 | 0.1623865 | 0 | 0.6569294 | 0
2018-03-14 01:17 | 33518.39 | 240.0003 | 2 | 7 | 4.149415 | 4.890087 | 0.3254288 | 0 | 1.329603 | 0
2018-03-14 01:19 | 33638.39 | 360.0002 | 2 | 7 | 4.175856 | 4.890087 | 0.4883971 | 0 | 2.00818 | 0
2018-03-14 01:21 | 33758.4 | 480.0011 | 2 | 7 | 4.195984 | 4.890129 | 0.6514285 | 0 | 2.690654 | 0
2018-03-14 01:23 | 33878.4 | 600.0019 | 2 | 7 | 4.200278 | 4.576283 | 0.81007 | 0 | 3.356925 | 0
2018-03-14 01:25 | 33998.39 | 720.0003 | 2 | 7 | 4.200261 | 4.144119 | 0.9555094 | 0 | 3.967812 | 0
2018-03-14 01:27 | 34118.39 | 840.0002 | 2 | 7 | 4.200286 | 3.777044 | 1.087306 | 0 | 4.521393 | 0
2018-03-14 01:29 | 34238.4 | 960.0011 | 2 | 7 | 4.200268 | 3.453583 | 1.207615 | 0 | 5.026728 | 0
2018-03-14 01:31 | 34319.31 | 1040.9168 | 2 | 7 | 4.200272 | 3.259985 | 1.283142 | 0 | 5.34396 | 0
2018-03-14 01:33 | 34439.33 | 120.0011 | 3 | 7 | 4.223857 | 3.260017 | 1.39143 | 0 | 5.79994 | 0
2018-03-14 01:35 | 34559.33 | 240.0002 | 3 | 7 | 4.254762 | 3.260084 | 1.500115 | 0 | 6.260672 | 0
2018-03-14 01:37 | 34679.33 | 360.0002 | 3 | 7 | 4.284917 | 3.260002 | 1.608773 | 0 | 6.724626 | 0
2018-03-14 01:39 | 34799.33 | 480.0003 | 3 | 7 | 4.315329 | 3.260075 | 1.717353 | 0 | 7.191544 | 0
2018-03-14 01:41 | 34919.33 | 600.0002 | 3 | 7 | 4.347405 | 3.259958 | 1.826088 | 0 | 7.662456 | 0
2018-03-14 01:43 | 35039.33 | 720.0011 | 3 | 7 | 4.385646 | 3.260099 | 1.934784 | 0 | 8.137012 | 0
2018-03-14 01:45 | 35159.33 | 840.0003 | 3 | 7 | 4.400281 | 2.938715 | 2.039621 | 0 | 8.598049 | 0
2018-03-14 01:47 | 35279.33 | 960.0004 | 3 | 7 | 4.400272 | 2.581224 | 2.13142 | 0 | 9.001991 | 0
2018-03-14 01:49 | 35399.33 | 1080.0003 | 3 | 7 | 4.400244 | 2.287495 | 2.212414 | 0 | 9.358387 | 0
2018-03-14 01:51 | 35519.33 | 1200.0011 | 3 | 7 | 4.400267 | 2.010921 | 2.283958 | 0 | 9.673199 | 0
2018-03-14 01:53 | 35639.33 | 1320.002 | 3 | 7 | 4.40027 | 1.753818 | 2.346636 | 0 | 9.948996 | 0
2018-03-14 01:55 | 35759.33 | 1440.0003 | 3 | 7 | 4.400247 | 1.552226 | 2.401621 | 0 | 10.19094 | 0
2018-03-14 01:57 | 35879.33 | 1560.0028 | 3 | 7 | 4.400264 | 1.386699 | 2.450483 | 0 | 10.40595 | 0
2018-03-14 01:59 | 35999.33 | 1680.002 | 3 | 7 | 4.400195 | 1.239894 | 2.494245 | 0 | 10.59851 | 0
2018-03-14 02:01 | 36119.33 | 1800.0012 | 3 | 7 | 4.400216 | 1.09733 | 2.533219 | 0 | 10.77001 | 0
2018-03-14 02:03 | 36239.33 | 1920.0028 | 3 | 7 | 4.400239 | 0.9748116 | 2.567637 | 0 | 10.92145 | 0
2018-03-14 02:05 | 36359.33 | 2040.0003 | 3 | 7 | 4.400223 | 0.8769674 | 2.598449 | 0 | 11.05703 | 0
2018-03-14 02:07 | 36479.33 | 2160.0012 | 3 | 7 | 4.40019 | 0.7962923 | 2.626296 | 0 | 11.17956 | 0
2018-03-14 02:09 | 36599.33 | 2280.0011 | 3 | 7 | 4.400223 | 0.7176542 | 2.65153 | 0 | 11.2906 | 0
2018-03-14 02:10 | 36698.54 | 2379.2104 | 3 | 7 | 4.400226 | 0.6519985 | 2.67038 | 0 | 11.37354 | 0
2018-03-14 02:12 | 36818.59 | 120.001 | 4 | 7 | 4.332601 | 0 | 2.67038 | 0 | 11.37354 | 0
2018-03-14 02:14 | 36938.59 | 240.0003 | 4 | 7 | 4.326604 | 0 | 2.67038 | 0 | 11.37354 | 0
2018-03-14 02:15 | 36998.59 | 300.0016 | 4 | 7 | 4.324889 | 0 | 2.67038 | 0 | 11.37354 | 0
2018-03-14 02:17 | 37118.67 | 120.001 | 5 | 7 | 3.727262 | -6.520016 | 2.67038 | 0.2171883 | 11.37354 | 0.823029
2018-03-14 02:19 | 37238.67 | 240.0002 | 5 | 7 | 3.653496 | -6.520032 | 2.67038 | 0.4346364 | 11.37354 | 1.625623
2018-03-14 02:21 | 37358.67 | 360.0002 | 5 | 7 | 3.583248 | -6.520034 | 2.67038 | 0.6518801 | 11.37354 | 2.41158
2018-03-14 02:23 | 37478.67 | 480.0002 | 5 | 7 | 3.518048 | -6.519989 | 2.67038 | 0.8692802 | 11.37354 | 3.183395
2018-03-14 02:25 | 37598.67 | 600.0002 | 5 | 7 | 3.461401 | -6.520041 | 2.67038 | 1.086622 | 11.37354 | 3.941799
2018-03-14 02:27 | 37718.67 | 720.001 | 5 | 7 | 3.409016 | -6.520031 | 2.67038 | 1.303988 | 11.37354 | 4.688469
2018-03-14 02:29 | 37838.67 | 840.0002 | 5 | 7 | 3.360426 | -6.520085 | 2.67038 | 1.521306 | 11.37354 | 5.423851
2018-03-14 02:31 | 37958.67 | 960.0002 | 5 | 7 | 3.317801 | -6.519982 | 2.67038 | 1.738541 | 11.37354 | 6.149175
2018-03-14 02:33 | 38078.67 | 1080.0018 | 5 | 7 | 3.277716 | -6.520028 | 2.67038 | 1.955867 | 11.37354 | 6.86575
2018-03-14 02:35 | 38198.67 | 1200.001 | 5 | 7 | 3.233268 | -6.520018 | 2.67038 | 2.173243 | 11.37354 | 7.573614
2018-03-14 02:37 | 38318.67 | 1320.001 | 5 | 7 | 3.171625 | -6.520002 | 2.67038 | 2.39045 | 11.37354 | 8.269672
2018-03-14 02:39 | 38438.67 | 1440.0011 | 5 | 7 | 3.061062 | -6.520036 | 2.67038 | 2.607885 | 11.37354 | 8.948907
2018-03-14 02:40 | 38473.88 | 1475.2112 | 5 | 7 | 2.999994 | -6.520065 | 2.67038 | 2.67174 | 11.37354 | 9.142546
2018-03-14 02:42 | 38593.93 | 120.0008 | 6 | 7 | 3.656062 | 0 | 2.67038 | 2.67174 | 11.37354 | 9.142546
2018-03-14 02:44 | 38713.93 | 240.0016 | 6 | 7 | 3.676812 | 0 | 2.67038 | 2.67174 | 11.37354 | 9.142546
2018-03-14 02:45 | 38773.93 | 300.0014 | 6 | 7 | 3.68192 | 0 | 2.67038 | 2.67174 | 11.37354 | 9.142546
2018-03-14 02:45 | 38773.93 | 0.0023 | 7 | 8 | 3.68211 | 0 | 0 | 0 | 0 | 0
2018-03-14 02:47 | 38894.02 | 120.0009 | 2 | 8 | 4.09856 | 4.890114 | 0.1623297 | 0 | 0.6570045 | 0
2018-03-14 02:49 | 39014.02 | 240.0002 | 2 | 8 | 4.148825 | 4.890123 | 0.3254235 | 0 | 1.329969 | 0
2018-03-14 02:51 | 39134.02 | 360.0002 | 2 | 8 | 4.174186 | 4.890089 | 0.4883617 | 0 | 2.008273 | 0
2018-03-14 02:53 | 39254.02 | 480.0018 | 2 | 8 | 4.195134 | 4.89016 | 0.6513792 | 0 | 2.690345 | 0
2018-03-14 02:55 | 39374.02 | 600.0019 | 2 | 8 | 4.200321 | 4.54014 | 0.8097345 | 0 | 3.355394 | 0
2018-03-14 02:57 | 39494.02 | 720.0018 | 2 | 8 | 4.200271 | 4.140263 | 0.9541272 | 0 | 3.961884 | 0
2018-03-14 02:59 | 39614.02 | 840.0011 | 2 | 8 | 4.200243 | 3.787561 | 1.086185 | 0 | 4.516563 | 0
2018-03-14 03:01 | 39734.02 | 960.001 | 2 | 8 | 4.200258 | 3.480549 | 1.206962 | 0 | 5.023861 | 0
2018-03-14 03:02 | 39818.49 | 1044.4728 | 2 | 8 | 4.200281 | 3.259998 | 1.286262 | 0 | 5.356942 | 0
2018-03-14 03:04 | 39938.50614 | 120.0002 | 3 | 8 | 4.226554 | 3.260094 | 1.394545 | 0 | 5.813041 | 0
2018-03-14 03:06 | 40058.50704 | 240.0011 | 3 | 8 | 4.255657 | 3.260035 | 1.50316 | 0 | 6.273698 | 0
2018-03-14 03:08 | 40178.50604 | 360.0001 | 3 | 8 | 4.285113 | 3.260054 | 1.611827 | 0 | 6.737741 | 0
2018-03-14 03:10 | 40298.50714 | 480.0012 | 3 | 8 | 4.314213 | 3.260063 | 1.720485 | 0 | 7.204911 | 0
2018-03-14 03:12 | 40418.50624 | 600.0003 | 3 | 8 | 4.348608 | 3.260057 | 1.829175 | 0 | 7.675625 | 0
2018-03-14 03:14 | 40538.50644 | 720.0005 | 3 | 8 | 4.388035 | 3.260088 | 1.937861 | 0 | 8.150396 | 0
2018-03-14 03:16 | 40658.50724 | 840.0013 | 3 | 8 | 4.400293 | 2.934877 | 2.042449 | 0 | 8.610403 | 0
2018-03-14 03:18 | 40778.50644 | 960.0005 | 3 | 8 | 4.400304 | 2.592695 | 2.134304 | 0 | 9.01459 | 0
2018-03-14 03:20 | 40898.50644 | 1080.0005 | 3 | 8 | 4.400273 | 2.284664 | 2.215534 | 0 | 9.372025 | 0
2018-03-14 03:22 | 41018.50724 | 1200.0013 | 3 | 8 | 4.400254 | 1.984955 | 2.286639 | 0 | 9.684906 | 0
2018-03-14 03:24 | 41138.50644 | 1320.0005 | 3 | 8 | 4.400247 | 1.74657 | 2.34868 | 0 | 9.957903 | 0
2018-03-14 03:26 | 41258.50644 | 1440.0005 | 3 | 8 | 4.400238 | 1.550972 | 2.403548 | 0 | 10.19934 | 0
2018-03-14 03:28 | 41378.50644 | 1560.0005 | 3 | 8 | 4.400259 | 1.390527 | 2.452539 | 0 | 10.41491 | 0
2018-03-14 03:30 | 41498.50644 | 1680.0005 | 3 | 8 | 4.400216 | 1.231955 | 2.496262 | 0 | 10.6073 | 0
2018-03-14 03:32 | 41618.50804 | 1800.0021 | 3 | 8 | 4.400247 | 1.087297 | 2.534801 | 0 | 10.77688 | 0
2018-03-14 03:34 | 41738.50644 | 1920.0005 | 3 | 8 | 4.400272 | 0.9752893 | 2.569095 | 0 | 10.92778 | 0
2018-03-14 03:36 | 41858.50784 | 2040.0019 | 3 | 8 | 4.400214 | 0.8812714 | 2.599954 | 0 | 11.06357 | 0
2018-03-14 03:38 | 41978.50714 | 2160.0012 | 3 | 8 | 4.400207 | 0.7965946 | 2.627916 | 0 | 11.1866 | 0
2018-03-14 03:40 | 42098.50634 | 2280.0004 | 3 | 8 | 4.400195 | 0.7088079 | 2.653018 | 0 | 11.29706 | 0
2018-03-14 03:42 | 42195.83404 | 2377.3281 | 3 | 8 | 4.400246 | 0.6519918 | 2.671375 | 0 | 11.37783 | 0
2018-03-14 03:44 | 42315.88 | 120.0007 | 4 | 8 | 4.332485 | 0 | 2.671375 | 0 | 11.37783 | 0
2018-03-14 03:46 | 42435.88 | 240.0007 | 4 | 8 | 4.326452 | 0 | 2.671375 | 0 | 11.37783 | 0
2018-03-14 03:47 | 42495.89 | 300.0037 | 4 | 8 | 4.324713 | 0 | 2.671375 | 0 | 11.37783 | 0
2018-03-14 03:49 | 42615.97 | 120.0009 | 5 | 8 | 3.724288 | -6.520087 | 2.671375 | 0.2173232 | 11.37783 | 0.8234381
2018-03-14 03:51 | 42735.97 | 240.0001 | 5 | 8 | 3.653196 | -6.520018 | 2.671375 | 0.4345506 | 11.37783 | 1.624677
2018-03-14 03:53 | 42855.97 | 360.0001 | 5 | 8 | 3.58462 | -6.520078 | 2.671375 | 0.6519954 | 11.37783 | 2.411553
2018-03-14 03:55 | 42975.97 | 480.0001 | 5 | 8 | 3.521888 | -6.520036 | 2.671375 | 0.8693228 | 11.37783 | 3.183615
2018-03-14 03:57 | 43095.97 | 600.0001 | 5 | 8 | 3.462227 | -6.520048 | 2.671375 | 1.08665 | 11.37783 | 3.942455
2018-03-14 03:59 | 43215.97 | 720.0009 | 5 | 8 | 3.406753 | -6.520041 | 2.671375 | 1.303924 | 11.37783 | 4.68853
2018-03-14 04:01 | 43335.97 | 840.0009 | 5 | 8 | 3.360664 | -6.520036 | 2.671375 | 1.521291 | 11.37783 | 5.423905
2018-03-14 04:03 | 43455.97 | 960.0001 | 5 | 8 | 3.318502 | -6.520127 | 2.671375 | 1.73864 | 11.37783 | 6.149705
2018-03-14 04:05 | 43575.97 | 1080.001 | 5 | 8 | 3.278597 | -6.520082 | 2.671375 | 1.955957 | 11.37783 | 6.866665
2018-03-14 04:07 | 43695.97 | 1200.0001 | 5 | 8 | 3.231122 | -6.520063 | 2.671375 | 2.173313 | 11.37783 | 7.574382
2018-03-14 04:09 | 43815.97 | 1320.0001 | 5 | 8 | 3.169249 | -6.520103 | 2.671375 | 2.390639 | 11.37783 | 8.270091
2018-03-14 04:11 | 43935.97 | 1440.0009 | 5 | 8 | 3.061557 | -6.520153 | 2.671375 | 2.60794 | 11.37783 | 8.948812
2018-03-14 04:12 | 43971.71 | 1475.7391 | 5 | 8 | 2.999992 | -6.52009 | 2.671375 | 2.672695 | 11.37783 | 9.145189
2018-03-14 04:14 | 44091.75 | 120.0002 | 6 | 8 | 3.655234 | 0 | 2.671375 | 2.672695 | 11.37783 | 9.145189
2018-03-14 04:16 | 44211.75 | 240.001 | 6 | 8 | 3.676435 | 0 | 2.671375 | 2.672695 | 11.37783 | 9.145189
2018-03-14 04:17 | 44271.75 | 300.0024 | 6 | 8 | 3.681681 | 0 | 2.671375 | 2.672695 | 11.37783 | 9.145189
2018-03-14 04:17 | 44271.77 | 0.0024 | 7 | 9 | 3.681584 | 0 | 0 | 0 | 0 | 0
2018-03-14 04:19 | 44391.85 | 120.0027 | 2 | 9 | 4.097466 | 4.890039 | 0.1624048 | 0 | 0.6574118 | 0
2018-03-14 04:21 | 44511.85 | 240.0002 | 2 | 9 | 4.146689 | 4.890093 | 0.3253653 | 0 | 1.329529 | 0
2018-03-14 04:23 | 44631.85 | 360.001 | 2 | 9 | 4.171257 | 4.890116 | 0.4884041 | 0 | 2.007749 | 0
2018-03-14 04:25 | 44751.85 | 480.0011 | 2 | 9 | 4.195219 | 4.890093 | 0.6513699 | 0 | 2.689371 | 0
2018-03-14 04:27 | 44871.85 | 600.0003 | 2 | 9 | 4.200284 | 4.528584 | 0.8090794 | 0 | 3.351722 | 0
2018-03-14 04:29 | 44991.85 | 720.002 | 2 | 9 | 4.200293 | 4.161346 | 0.9539074 | 0 | 3.96004 | 0
2018-03-14 04:31 | 45111.85 | 840.0004 | 2 | 9 | 4.200278 | 3.829323 | 1.086788 | 0 | 4.518175 | 0
2018-03-14 04:33 | 45231.85 | 960.0011 | 2 | 9 | 4.200284 | 3.496157 | 1.208921 | 0 | 5.031165 | 0
2018-03-14 04:34 | 45312.91 | 1041.0648 | 2 | 9 | 4.200259 | 3.259979 | 1.285055 | 0 | 5.350947 | 0
2018-03-14 04:36 | 45432.93 | 120.0004 | 3 | 9 | 4.226084 | 3.260082 | 1.393326 | 0 | 5.807017 | 0
2018-03-14 04:38 | 45552.93 | 240.0003 | 3 | 9 | 4.253754 | 3.260099 | 1.502004 | 0 | 6.267795 | 0
2018-03-14 04:40 | 45672.93 | 360.0011 | 3 | 9 | 4.281423 | 3.260061 | 1.610682 | 0 | 6.731602 | 0
2018-03-14 04:42 | 45792.93 | 480.0004 | 3 | 9 | 4.312213 | 3.260036 | 1.7194 | 0 | 7.198704 | 0
2018-03-14 04:44 | 45912.93 | 600.0011 | 3 | 9 | 4.349076 | 3.260044 | 1.828043 | 0 | 7.669148 | 0
2018-03-14 04:46 | 46032.93 | 720.0003 | 3 | 9 | 4.386505 | 3.260075 | 1.936727 | 0 | 8.143859 | 0
2018-03-14 04:48 | 46152.93 | 840.0012 | 3 | 9 | 4.400265 | 2.960199 | 2.041925 | 0 | 8.60649 | 0
2018-03-14 04:50 | 46272.93 | 960.0005 | 3 | 9 | 4.400303 | 2.613987 | 2.134781 | 0 | 9.015078 | 0
2018-03-14 04:52 | 46392.93 | 1080.0005 | 3 | 9 | 4.400307 | 2.280634 | 2.21631 | 0 | 9.373829 | 0
2018-03-14 04:54 | 46512.93 | 1200.0005 | 3 | 9 | 4.400258 | 1.987707 | 2.287199 | 0 | 9.685759 | 0
2018-03-14 04:56 | 46632.93 | 1320.0013 | 3 | 9 | 4.400248 | 1.757668 | 2.349502 | 0 | 9.959908 | 0
2018-03-14 04:58 | 46752.93 | 1440.0013 | 3 | 9 | 4.400233 | 1.569286 | 2.404819 | 0 | 10.20332 | 0
2018-03-14 05:00 | 46872.93 | 1560.0013 | 3 | 9 | 4.400226 | 1.39432 | 2.454162 | 0 | 10.42044 | 0
2018-03-14 05:02 | 46992.93 | 1680.0013 | 3 | 9 | 4.400259 | 1.22422 | 2.497744 | 0 | 10.61221 | 0
2018-03-14 05:04 | 47112.93 | 1800.0021 | 3 | 9 | 4.400246 | 1.090312 | 2.53621 | 0 | 10.78147 | 0
2018-03-14 05:06 | 47232.93 | 1920.0011 | 3 | 9 | 4.400229 | 0.9792957 | 2.570638 | 0 | 10.93296 | 0
2018-03-14 05:08 | 47352.93 | 2040.0005 | 3 | 9 | 4.400257 | 0.8869429 | 2.601738 | 0 | 11.06981 | 0
2018-03-14 05:10 | 47472.93 | 2160.0003 | 3 | 9 | 4.400192 | 0.7925205 | 2.629734 | 0 | 11.19299 | 0
2018-03-14 05:12 | 47592.93 | 2280.0003 | 3 | 9 | 4.400189 | 0.7068033 | 2.65464 | 0 | 11.30258 | 0
2018-03-14 05:14 | 47690.6 | 2377.6673 | 3 | 9 | 4.400166 | 0.6519938 | 2.673074 | 0 | 11.3837 | 0
2018-03-14 05:16 | 47810.64 | 120 | 4 | 9 | 4.332458 | 0 | 2.673074 | 0 | 11.3837 | 0
2018-03-14 05:18 | 47930.64 | 240 | 4 | 9 | 4.326403 | 0 | 2.673074 | 0 | 11.3837 | 0
2018-03-14 05:19 | 47990.64 | 300.0006 | 4 | 9 | 4.324657 | 0 | 2.673074 | 0 | 11.3837 | 0
2018-03-14 05:21 | 48110.72246 | 120.0002 | 5 | 9 | 3.721929 | -6.52011 | 2.673074 | 0.2172975 | 11.3837 | 0.8228316
2018-03-14 05:23 | 48230.72326 | 240.001 | 5 | 9 | 3.65405 | -6.520063 | 2.673074 | 0.4346318 | 11.3837 | 1.624372
2018-03-14 05:25 | 48350.72246 | 360.0002 | 5 | 9 | 3.586678 | -6.520131 | 2.673074 | 0.6519392 | 11.3837 | 2.411007
2018-03-14 05:27 | 48470.72246 | 480.0002 | 5 | 9 | 3.522228 | -6.520063 | 2.673074 | 0.8692322 | 11.3837 | 3.183391
2018-03-14 05:29 | 48590.72326 | 600.001 | 5 | 9 | 3.459557 | -6.520032 | 2.673074 | 1.086598 | 11.3837 | 3.942188
2018-03-14 05:31 | 48710.72326 | 720.001 | 5 | 9 | 3.405499 | -6.520114 | 2.673074 | 1.303926 | 11.3837 | 4.687923
2018-03-14 05:33 | 48830.72256 | 840.0003 | 5 | 9 | 3.3606 | -6.520073 | 2.673074 | 1.521313 | 11.3837 | 5.423269
2018-03-14 05:35 | 48950.72246 | 960.0002 | 5 | 9 | 3.320683 | -6.520055 | 2.673074 | 1.7386 | 11.3837 | 6.149078
2018-03-14 05:37 | 49070.72406 | 1080.0018 | 5 | 9 | 3.277742 | -6.520044 | 2.673074 | 1.955969 | 11.3837 | 6.866349
2018-03-14 05:39 | 49190.72336 | 1200.0011 | 5 | 9 | 3.227339 | -6.520095 | 2.673074 | 2.173309 | 11.3837 | 7.573349
2018-03-14 05:41 | 49310.72326 | 1320.001 | 5 | 9 | 3.167695 | -6.520056 | 2.673074 | 2.390644 | 11.3837 | 8.268604
2018-03-14 05:43 | 49430.72336 | 1440.0011 | 5 | 9 | 3.061863 | -6.5201 | 2.673074 | 2.607943 | 11.3837 | 8.947019
2018-03-14 05:43 | 49467.65346 | 1476.9312 | 5 | 9 | 3 | -6.520109 | 2.673074 | 2.674837 | 11.3837 | 9.149919
2018-03-14 05:45 | 49587.7 | 120.0007 | 6 | 9 | 3.654578 | 0 | 2.673074 | 2.674837 | 11.3837 | 9.149919
2018-03-14 05:47 | 49707.7 | 240.0016 | 6 | 9 | 3.676145 | 0 | 2.673074 | 2.674837 | 11.3837 | 9.149919
2018-03-14 05:48 | 49767.71 | 300.0037 | 6 | 9 | 3.681192 | 0 | 2.673074 | 2.674837 | 11.3837 | 9.149919
2018-03-14 05:48 | 49767.72 | 0.0048 | 7 | 10 | 3.681122 | 0 | 0 | 0 | 0 | 0
2018-03-14 05:50 | 49887.8 | 120.001 | 2 | 10 | 4.097294 | 4.890112 | 0.1623572 | 0 | 0.6572459 | 0
2018-03-14 05:52 | 50007.8 | 240.0002 | 2 | 10 | 4.144586 | 4.890066 | 0.3253826 | 0 | 1.329509 | 0
2018-03-14 05:54 | 50127.8 | 360.0011 | 2 | 10 | 4.171669 | 4.890085 | 0.4883725 | 0 | 2.007401 | 0
2018-03-14 05:56 | 50247.8 | 480.0002 | 2 | 10 | 4.199018 | 4.890123 | 0.651389 | 0 | 2.68961 | 0
2018-03-14 05:58 | 50367.8 | 600.0003 | 2 | 10 | 4.200274 | 4.520517 | 0.8082495 | 0 | 3.348464 | 0
2018-03-14 06:00 | 50487.8 | 720.0003 | 2 | 10 | 4.200327 | 4.163324 | 0.9527697 | 0 | 3.955488 | 0
2018-03-14 06:02 | 50607.8 | 840.0005 | 2 | 10 | 4.200248 | 3.833796 | 1.086073 | 0 | 4.515398 | 0
2018-03-14 06:04 | 50727.8 | 960.0003 | 2 | 10 | 4.200275 | 3.475185 | 1.208153 | 0 | 5.028167 | 0
2018-03-14 06:05 | 50799.23 | 1031.4336 | 2 | 10 | 4.200249 | 3.259993 | 1.274927 | 0 | 5.308636 | 0
2018-03-14 06:07 | 50919.25 | 120.0001 | 3 | 10 | 4.224173 | 3.259987 | 1.383221 | 0 | 5.764694 | 0
2018-03-14 06:09 | 51039.25 | 240.001 | 3 | 10 | 4.250963 | 3.260048 | 1.491858 | 0 | 6.22505 | 0
2018-03-14 06:11 | 51159.25 | 360.0002 | 3 | 10 | 4.278341 | 3.260057 | 1.600541 | 0 | 6.688496 | 0
2018-03-14 06:13 | 51279.25 | 480.0002 | 3 | 10 | 4.310874 | 3.260071 | 1.709215 | 0 | 7.155147 | 0
2018-03-14 06:15 | 51399.25 | 600.0002 | 3 | 10 | 4.346776 | 3.260021 | 1.817875 | 0 | 7.625531 | 0
2018-03-14 06:17 | 51519.25 | 720.0001 | 3 | 10 | 4.382872 | 3.260019 | 1.926512 | 0 | 8.0997 | 0
2018-03-14 06:19 | 51639.25 | 840.0005 | 3 | 10 | 4.400222 | 3.015726 | 2.032857 | 0 | 8.567205 | 0
2018-03-14 06:21 | 51759.25 | 960.0011 | 3 | 10 | 4.400281 | 2.644903 | 2.127151 | 0 | 8.982127 | 0
2018-03-14 06:23 | 51879.25 | 1080.0003 | 3 | 10 | 4.400283 | 2.294815 | 2.209223 | 0 | 9.343263 | 0
2018-03-14 06:25 | 51999.25 | 1200.0006 | 3 | 10 | 4.400265 | 2.017204 | 2.280986 | 0 | 9.659039 | 0
2018-03-14 06:27 | 52119.25 | 1320.0003 | 3 | 10 | 4.400252 | 1.785686 | 2.344257 | 0 | 9.937449 | 0
2018-03-14 06:29 | 52239.25 | 1440.0003 | 3 | 10 | 4.400249 | 1.591454 | 2.400536 | 0 | 10.18509 | 0
2018-03-14 06:31 | 52359.25 | 1560.0019 | 3 | 10 | 4.400258 | 1.403016 | 2.450416 | 0 | 10.40457 | 0
2018-03-14 06:33 | 52479.25 | 1680.0011 | 3 | 10 | 4.40023 | 1.238145 | 2.494304 | 0 | 10.59769 | 0
2018-03-14 06:35 | 52599.25 | 1800.0002 | 3 | 10 | 4.400216 | 1.106873 | 2.533331 | 0 | 10.76942 | 0
2018-03-14 06:37 | 52719.25 | 1920.0001 | 3 | 10 | 4.400234 | 0.9999371 | 2.568377 | 0 | 10.92363 | 0
2018-03-14 06:39 | 52839.25 | 2040.0001 | 3 | 10 | 4.400199 | 0.8977242 | 2.599988 | 0 | 11.06273 | 0
2018-03-14 06:41 | 52959.25 | 2160.0018 | 3 | 10 | 4.400239 | 0.797163 | 2.628218 | 0 | 11.18694 | 0
2018-03-14 06:43 | 53079.25 | 2280.0001 | 3 | 10 | 4.400198 | 0.718112 | 2.653411 | 0 | 11.2978 | 0
2018-03-14 06:45 | 53199.12 | 2399.8735 | 3 | 10 | 4.400178 | 0.6519985 | 2.676183 | 0 | 11.398 | 0
2018-03-14 06:47 | 53319.17 | 120.0009 | 4 | 10 | 4.332658 | 0 | 2.676183 | 0 | 11.398 | 0
2018-03-14 06:49 | 53439.17 | 240.0017 | 4 | 10 | 4.326658 | 0 | 2.676183 | 0 | 11.398 | 0
2018-03-14 06:50 | 53499.17 | 300.0031 | 4 | 10 | 4.324961 | 0 | 2.676183 | 0 | 11.398 | 0
2018-03-14 06:52 | 53619.26 | 120.001 | 5 | 10 | 3.724062 | -6.520099 | 2.676183 | 0.2173185 | 11.398 | 0.8228573
2018-03-14 06:54 | 53739.26 | 240.0002 | 5 | 10 | 3.656627 | -6.520026 | 2.676183 | 0.4346462 | 11.398 | 1.624929
2018-03-14 06:56 | 53859.26 | 360.001 | 5 | 10 | 3.590095 | -6.520095 | 2.676183 | 0.6519427 | 11.398 | 2.412319
2018-03-14 06:58 | 53979.26 | 480.001 | 5 | 10 | 3.521821 | -6.520066 | 2.676183 | 0.8693082 | 11.398 | 3.185281
2018-03-14 07:00 | 54099.26 | 600.0002 | 5 | 10 | 3.458063 | -6.520088 | 2.676183 | 1.086639 | 11.398 | 3.943514
2018-03-14 07:02 | 54219.26 | 720.0002 | 5 | 10 | 3.405941 | -6.520028 | 2.676183 | 1.303894 | 11.398 | 4.688965
2018-03-14 07:04 | 54339.26 | 840.0002 | 5 | 10 | 3.36284 | -6.52006 | 2.676183 | 1.521219 | 11.398 | 5.42428
2018-03-14 07:06 | 54459.26 | 960.0002 | 5 | 10 | 3.321458 | -6.520051 | 2.676183 | 1.738637 | 11.398 | 6.150982
2018-03-14 07:08 | 54579.26 | 1080.0003 | 5 | 10 | 3.274193 | -6.520078 | 2.676183 | 1.955964 | 11.398 | 6.867781
2018-03-14 07:10 | 54699.26 | 1200.0002 | 5 | 10 | 3.226536 | -6.520087 | 2.676183 | 2.173305 | 11.398 | 7.574264
2018-03-14 07:12 | 54819.26 | 1320.0011 | 5 | 10 | 3.169305 | -6.520097 | 2.676183 | 2.390608 | 11.398 | 8.269487
2018-03-14 07:14 | 54939.26 | 1440.0002 | 5 | 10 | 3.067066 | -6.520078 | 2.676183 | 2.607934 | 11.398 | 8.948946
2018-03-14 07:15 | 54977.68 | 1478.4208 | 5 | 10 | 2.999991 | -6.520075 | 2.676183 | 2.677501 | 11.398 | 9.160146
2018-03-14 07:17 | 55097.73 | 120.0009 | 6 | 10 | 3.653918 | 0 | 2.676183 | 2.677501 | 11.398 | 9.160146
2018-03-14 07:19 | 55217.73 | 240.0009 | 6 | 10 | 3.675318 | 0 | 2.676183 | 2.677501 | 11.398 | 9.160146
2018-03-14 07:20 | 55277.73 | 300.0015 | 6 | 10 | 3.680371 | 0 | 2.676183 | 2.677501 | 11.398 | 9.160146
2018-03-14 07:20 | 55277.74 | 0.0024 | 7 | 11 | 3.68029 | 0 | 0 | 0 | 0 | 0
2018-03-14 07:22 | 55397.82 | 120.0002 | 2 | 11 | 4.094786 | 4.890116 | 0.1624226 | 0 | 0.6572717 | 0
2018-03-14 07:24 | 55517.82 | 240.001 | 2 | 11 | 4.143341 | 4.890129 | 0.325325 | 0 | 1.328572 | 0
2018-03-14 07:26 | 55637.82 | 360.001 | 2 | 11 | 4.174067 | 4.890125 | 0.4883885 | 0 | 2.006816 | 0
2018-03-14 07:28 | 55757.82 | 480.001 | 2 | 11 | 4.199442 | 4.890125 | 0.6514281 | 0 | 2.689491 | 0
2018-03-14 07:30 | 55877.82 | 600.0011 | 2 | 11 | 4.200279 | 4.534956 | 0.8085551 | 0 | 3.349466 | 0
2018-03-14 07:32 | 55997.82 | 720.0011 | 2 | 11 | 4.200271 | 4.196543 | 0.9540216 | 0 | 3.960466 | 0
2018-03-14 07:34 | 56117.82 | 840.0004 | 2 | 11 | 4.200308 | 3.828789 | 1.087831 | 0 | 4.522504 | 0
2018-03-14 07:36 | 56237.82 | 960.0011 | 2 | 11 | 4.200288 | 3.447443 | 1.208934 | 0 | 5.031169 | 0
2018-03-14 07:37 | 56307.98 | 1030.1632 | 2 | 11 | 4.200257 | 3.259987 | 1.274297 | 0 | 5.305709 | 0
2018-03-14 07:39 | 56428 | 120.0019 | 3 | 11 | 4.22334 | 3.260107 | 1.382554 | 0 | 5.761557 | 0
2018-03-14 07:41 | 56548 | 240.0012 | 3 | 11 | 4.248526 | 3.260056 | 1.491212 | 0 | 6.221805 | 0
2018-03-14 07:43 | 56668 | 360.001 | 3 | 11 | 4.278038 | 3.260099 | 1.599933 | 0 | 6.685261 | 0
2018-03-14 07:45 | 56788 | 480.0011 | 3 | 11 | 4.312324 | 3.260092 | 1.708561 | 0 | 7.151832 | 0
2018-03-14 07:47 | 56907.99 | 600.0003 | 3 | 11 | 4.346067 | 3.260077 | 1.817247 | 0 | 7.622345 | 0
2018-03-14 07:49 | 57028 | 720.001 | 3 | 11 | 4.380897 | 3.260092 | 1.925929 | 0 | 8.096584 | 0
2018-03-14 07:51 | 57148 | 840.0012 | 3 | 11 | 4.400271 | 3.030643 | 2.032739 | 0 | 8.565993 | 0
2018-03-14 07:53 | 57268 | 960.002 | 3 | 11 | 4.400265 | 2.624258 | 2.1269 | 0 | 8.980329 | 0
2018-03-14 07:55 | 57388 | 1080.0011 | 3 | 11 | 4.40025 | 2.294315 | 2.208684 | 0 | 9.3402 | 0
2018-03-14 07:57 | 57507.99 | 1200.0005 | 3 | 11 | 4.400261 | 2.022539 | 2.280505 | 0 | 9.656234 | 0
2018-03-14 07:59 | 57628 | 1320.0009 | 3 | 11 | 4.40023 | 1.800877 | 2.344169 | 0 | 9.936371 | 0
2018-03-14 08:01 | 57748 | 1440.0013 | 3 | 11 | 4.400234 | 1.590431 | 2.400683 | 0 | 10.18504 | 0
2018-03-14 08:03 | 57868 | 1560.0021 | 3 | 11 | 4.400231 | 1.395462 | 2.450326 | 0 | 10.40349 | 0
2018-03-14 08:05 | 57988 | 1680.0012 | 3 | 11 | 4.40022 | 1.24207 | 2.494209 | 0 | 10.59658 | 0
2018-03-14 08:07 | 58108 | 1800.0012 | 3 | 11 | 4.400253 | 1.115625 | 2.533426 | 0 | 10.76914 | 0
2018-03-14 08:09 | 58227.99 | 1920.0003 | 3 | 11 | 4.400202 | 1.00433 | 2.568755 | 0 | 10.9246 | 0
2018-03-14 08:11 | 58348 | 2040.0011 | 3 | 11 | 4.400198 | 0.891983 | 2.600365 | 0 | 11.06369 | 0
2018-03-14 08:13 | 58468 | 2160.0012 | 3 | 11 | 4.400198 | 0.797925 | 2.628464 | 0 | 11.18733 | 0
2018-03-14 08:15 | 58587.99 | 2280.0004 | 3 | 11 | 4.400181 | 0.7211971 | 2.653759 | 0 | 11.29864 | 0
2018-03-14 08:17 | 58707.99 | 2400.0004 | 3 | 11 | 4.400198 | 0.6596584 | 2.676759 | 0 | 11.39984 | 0
2018-03-14 08:17 | 58721.93 | 2413.9369 | 3 | 11 | 4.400173 | 0.6519966 | 2.679296 | 0 | 11.411 | 0
2018-03-14 08:19 | 58841.98 | 120 | 4 | 11 | 4.333058 | 0 | 2.679296 | 0 | 11.411 | 0
2018-03-14 08:21 | 58961.98 | 240.0009 | 4 | 11 | 4.327188 | 0 | 2.679296 | 0 | 11.411 | 0
2018-03-14 08:22 | 59021.98 | 300.0038 | 4 | 11 | 4.325497 | 0 | 2.679296 | 0 | 11.411 | 0
2018-03-14 08:24 | 59142.07 | 120.0003 | 5 | 11 | 3.724846 | -6.520016 | 2.679296 | 0.2173056 | 11.411 | 0.8229113
2018-03-14 08:26 | 59262.07 | 240.0002 | 5 | 11 | 3.659912 | -6.520072 | 2.679296 | 0.4346214 | 11.411 | 1.625437
2018-03-14 08:28 | 59382.07 | 360.0002 | 5 | 11 | 3.589004 | -6.520029 | 2.679296 | 0.6519768 | 11.411 | 2.413309
2018-03-14 08:30 | 59502.07 | 480.0002 | 5 | 11 | 3.517978 | -6.519947 | 2.679296 | 0.869276 | 11.411 | 3.185344
2018-03-14 08:32 | 59622.07 | 600.0002 | 5 | 11 | 3.457683 | -6.520012 | 2.679296 | 1.086612 | 11.411 | 3.943184
2018-03-14 08:34 | 59742.07 | 720.0011 | 5 | 11 | 3.407686 | -6.520087 | 2.679296 | 1.303988 | 11.411 | 4.689113
2018-03-14 08:36 | 59862.07 | 840.0002 | 5 | 11 | 3.36414 | -6.520065 | 2.679296 | 1.521252 | 11.411 | 5.424744
2018-03-14 08:38 | 59982.07 | 960.0011 | 5 | 11 | 3.318108 | -6.520031 | 2.679296 | 1.738644 | 11.411 | 6.151169
2018-03-14 08:40 | 60102.07 | 1080.001 | 5 | 11 | 3.272747 | -6.520053 | 2.679296 | 1.955976 | 11.411 | 6.867291
2018-03-14 08:42 | 60222.07 | 1200.0002 | 5 | 11 | 3.22699 | -6.52006 | 2.679296 | 2.173306 | 11.411 | 7.573668
2018-03-14 08:44 | 60342.07 | 1320.0002 | 5 | 11 | 3.172523 | -6.52005 | 2.679296 | 2.390628 | 11.411 | 8.269397
2018-03-14 08:46 | 60462.07 | 1440.0002 | 5 | 11 | 3.064668 | -6.520125 | 2.679296 | 2.607976 | 11.411 | 8.949129
2018-03-14 08:47 | 60498.22 | 1476.1552 | 5 | 11 | 2.999989 | -6.520109 | 2.679296 | 2.673431 | 11.411 | 9.147736
2018-03-14 08:49 | 60618.26 | 120.0008 | 6 | 11 | 3.655502 | 0 | 2.679296 | 2.673431 | 11.411 | 9.147736
2018-03-14 08:51 | 60738.26 | 240 | 6 | 11 | 3.676406 | 0 | 2.679296 | 2.673431 | 11.411 | 9.147736
2018-03-14 08:52 | 60798.27 | 300.003 | 6 | 11 | 3.681341 | 0 | 2.679296 | 2.673431 | 11.411 | 9.147736
2018-03-14 08:52 | 60798.28 | 0.0024 | 7 | 12 | 3.681426 | 0 | 0 | 0 | 0 | 0
2018-03-14 08:54 | 60918.3623 | 120.001 | 2 | 12 | 4.094884 | 4.89003 | 0.162393 | 0 | 0.657037 | 0
2018-03-14 08:56 | 61038.3624 | 240.0011 | 2 | 12 | 4.147303 | 4.89006 | 0.3254078 | 0 | 1.329141 | 0
2018-03-14 08:58 | 61158.3624 | 360.0011 | 2 | 12 | 4.177811 | 4.890076 | 0.4884026 | 0 | 2.007893 | 0
2018-03-14 09:00 | 61278.3623 | 480.001 | 2 | 12 | 4.200297 | 4.887552 | 0.6513615 | 0 | 2.690528 | 0
2018-03-14 09:02 | 61398.3615 | 600.0002 | 2 | 12 | 4.200246 | 4.550797 | 0.8081988 | 0 | 3.349288 | 0
2018-03-14 09:04 | 61518.3632 | 720.0019 | 2 | 12 | 4.200305 | 4.17918 | 0.9540699 | 0 | 3.961987 | 0
2018-03-14 09:06 | 61638.3616 | 840.0003 | 2 | 12 | 4.200279 | 3.768122 | 1.086472 | 0 | 4.518114 | 0
2018-03-14 09:08 | 61758.3641 | 960.0028 | 2 | 12 | 4.20029 | 3.429291 | 1.20628 | 0 | 5.021343 | 0
2018-03-14 09:09 | 61823.9989 | 1025.6376 | 2 | 12 | 4.200273 | 3.259979 | 1.26721 | 0 | 5.277264 | 0
2018-03-14 09:11 | 61944.02 | 120.0004 | 3 | 12 | 4.221612 | 3.260057 | 1.375501 | 0 | 5.733179 | 0
2018-03-14 09:13 | 62064.02 | 240.0003 | 3 | 12 | 4.248338 | 3.260025 | 1.484117 | 0 | 6.193127 | 0
2018-03-14 09:15 | 62184.02 | 360.0002 | 3 | 12 | 4.280529 | 3.259989 | 1.592801 | 0 | 6.656575 | 0
2018-03-14 09:17 | 62304.02 | 480.0003 | 3 | 12 | 4.312626 | 3.26008 | 1.701495 | 0 | 7.12359 | 0
2018-03-14 09:19 | 62424.02 | 600.0002 | 3 | 12 | 4.345291 | 3.259972 | 1.810159 | 0 | 7.593984 | 0
2018-03-14 09:21 | 62544.02 | 720.0011 | 3 | 12 | 4.379169 | 3.260017 | 1.918843 | 0 | 8.068037 | 0
2018-03-14 09:23 | 62664.02 | 840.0011 | 3 | 12 | 4.400299 | 3.013063 | 2.025532 | 0 | 8.536852 | 0
2018-03-14 09:25 | 62784.02 | 960.0003 | 3 | 12 | 4.400279 | 2.617359 | 2.119003 | 0 | 8.948152 | 0
2018-03-14 09:27 | 62904.02 | 1080.0004 | 3 | 12 | 4.400236 | 2.301146 | 2.200845 | 0 | 9.308278 | 0
2018-03-14 09:29 | 63024.02 | 1200.002 | 3 | 12 | 4.400273 | 2.043108 | 2.273083 | 0 | 9.626143 | 0
2018-03-14 09:31 | 63144.02 | 1320.0012 | 3 | 12 | 4.400268 | 1.804183 | 2.337155 | 0 | 9.908076 | 0
2018-03-14 09:33 | 63264.02 | 1440.002 | 3 | 12 | 4.400254 | 1.57665 | 2.393376 | 0 | 10.15547 | 0
2018-03-14 09:35 | 63384.02 | 1560.0014 | 3 | 12 | 4.400227 | 1.397774 | 2.442852 | 0 | 10.37317 | 0
2018-03-14 09:37 | 63504.02 | 1680.0003 | 3 | 12 | 4.400259 | 1.250222 | 2.486889 | 0 | 10.56694 | 0
2018-03-14 09:39 | 63624.02 | 1800.0011 | 3 | 12 | 4.400201 | 1.123998 | 2.52647 | 0 | 10.74111 | 0
2018-03-14 09:41 | 63744.02 | 1920.0003 | 3 | 12 | 4.400234 | 0.999032 | 2.561862 | 0 | 10.89684 | 0
2018-03-14 09:43 | 63864.02 | 2040.0011 | 3 | 12 | 4.400201 | 0.8889589 | 2.593204 | 0 | 11.03475 | 0
2018-03-14 09:45 | 63984.02 | 2160.0002 | 3 | 12 | 4.400171 | 0.8011761 | 2.621331 | 0 | 11.15852 | 0
2018-03-14 09:47 | 64104.02 | 2280.0011 | 3 | 12 | 4.40022 | 0.7305117 | 2.646812 | 0 | 11.27064 | 0
2018-03-14 09:49 | 64224.02 | 2400.0002 | 3 | 12 | 4.400177 | 0.6617842 | 2.670029 | 0 | 11.3728 | 0
2018-03-14 09:49 | 64240.67 | 2416.6544 | 3 | 12 | 4.400175 | 0.6519985 | 2.673078 | 0 | 11.38621 | 0
2018-03-14 09:51 | 64360.71 | 120.0001 | 4 | 12 | 4.333333 | 0 | 2.673078 | 0 | 11.38621 | 0
2018-03-14 09:53 | 64480.72 | 240.0016 | 4 | 12 | 4.327446 | 0 | 2.673078 | 0 | 11.38621 | 0
2018-03-14 09:54 | 64540.72 | 300.0022 | 4 | 12 | 4.325739 | 0 | 2.673078 | 0 | 11.38621 | 0
2018-03-14 09:56 | 64660.79558 | 120.001 | 5 | 12 | 3.730473 | -6.520065 | 2.673078 | 0.2172867 | 11.38621 | 0.8237584
2018-03-14 09:58 | 64780.79638 | 240.0018 | 5 | 12 | 3.660539 | -6.520028 | 2.673078 | 0.4346614 | 11.38621 | 1.627207
2018-03-14 10:00 | 64900.79478 | 360.0002 | 5 | 12 | 3.586123 | -6.520077 | 2.673078 | 0.6519766 | 11.38621 | 2.414556
2018-03-14 10:02 | 65020.79558 | 480.001 | 5 | 12 | 3.518774 | -6.520028 | 2.673078 | 0.8692617 | 11.38621 | 3.186288
2018-03-14 10:04 | 65140.79488 | 600.0003 | 5 | 12 | 3.46001 | -6.520007 | 2.673078 | 1.086629 | 11.38621 | 3.944581
2018-03-14 10:06 | 65260.79478 | 720.0002 | 5 | 12 | 3.409847 | -6.52001 | 2.673078 | 1.303974 | 11.38621 | 4.691085
2018-03-14 10:08 | 65380.79638 | 840.0018 | 5 | 12 | 3.362415 | -6.520041 | 2.673078 | 1.521159 | 11.38621 | 5.426497
2018-03-14 10:10 | 65500.79518 | 960.0006 | 5 | 12 | 3.316949 | -6.520046 | 2.673078 | 1.738607 | 11.38621 | 6.152574
2018-03-14 10:12 | 65620.79568 | 1080.0011 | 5 | 12 | 3.273808 | -6.520117 | 2.673078 | 1.955954 | 11.38621 | 6.868824
2018-03-14 10:14 | 65740.79568 | 1200.0011 | 5 | 12 | 3.231076 | -6.520029 | 2.673078 | 2.173266 | 11.38621 | 7.575597
2018-03-14 10:16 | 65860.79638 | 1320.0018 | 5 | 12 | 3.17338 | -6.520072 | 2.673078 | 2.390646 | 11.38621 | 8.272109
2018-03-14 10:18 | 65980.79568 | 1440.0011 | 5 | 12 | 3.059085 | -6.519987 | 2.673078 | 2.607962 | 11.38621 | 8.951097
2018-03-14 10:19 | 66014.24018 | 1473.4456 | 5 | 12 | 2.999999 | -6.520092 | 2.673078 | 2.668541 | 11.38621 | 9.134727
2018-03-14 10:21 | 66134.29062 | 120.0008 | 6 | 12 | 3.65705 | 0 | 2.673078 | 2.668541 | 11.38621 | 9.134727
2018-03-14 10:23 | 66254.29062 | 240.0008 | 6 | 12 | 3.67743 | 0 | 2.673078 | 2.668541 | 11.38621 | 9.134727
2018-03-14 10:24 | 66314.29202 | 300.0022 | 6 | 12 | 3.682379 | 0 | 2.673078 | 2.668541 | 11.38621 | 9.134727
2018-03-14 10:24 | 66314.31 | 0.0024 | 7 | 13 | 3.682505 | 0 | 0 | 0 | 0 | 0
2018-03-14 10:26 | 66434.38336 | 120.0003 | 2 | 13 | 4.09702 | 4.890085 | 0.1624542 | 0 | 0.6573238 | 0
2018-03-14 10:28 | 66554.38326 | 240.0002 | 2 | 13 | 4.150955 | 4.890127 | 0.3254473 | 0 | 1.329979 | 0
2018-03-14 10:30 | 66674.38336 | 360.0003 | 2 | 13 | 4.177301 | 4.890074 | 0.4884742 | 0 | 2.009049 | 0
2018-03-14 10:32 | 66794.38406 | 480.001 | 2 | 13 | 4.197921 | 4.890085 | 0.6511816 | 0 | 2.690436 | 0
2018-03-14 10:34 | 66914.38416 | 600.0011 | 2 | 13 | 4.200287 | 4.557709 | 0.8094707 | 0 | 3.355272 | 0
2018-03-14 10:36 | 67034.38326 | 720.0002 | 2 | 13 | 4.200271 | 4.130398 | 0.9542893 | 0 | 3.963552 | 0
2018-03-14 10:38 | 67154.38416 | 840.0011 | 2 | 13 | 4.200287 | 3.757744 | 1.085598 | 0 | 4.515083 | 0
2018-03-14 10:40 | 67274.38496 | 960.0019 | 2 | 13 | 4.200249 | 3.428152 | 1.205294 | 0 | 5.017841 | 0
2018-03-14 10:41 | 67347.17186 | 1032.7888 | 2 | 13 | 4.200255 | 3.259991 | 1.272884 | 0 | 5.301738 | 0
2018-03-14 10:43 | 67467.19 | 120.0019 | 3 | 13 | 4.223176 | 3.260118 | 1.381174 | 0 | 5.757697 | 0
2018-03-14 10:45 | 67587.19 | 240.001 | 3 | 13 | 4.253621 | 3.260015 | 1.48985 | 0 | 6.218265 | 0
2018-03-14 10:47 | 67707.19 | 360.0002 | 3 | 13 | 4.284284 | 3.260015 | 1.598489 | 0 | 6.682046 | 0
2018-03-14 10:49 | 67827.19 | 480.001 | 3 | 13 | 4.315231 | 3.260054 | 1.707158 | 0 | 7.149289 | 0
2018-03-14 10:51 | 67947.19 | 600.0003 | 3 | 13 | 4.346806 | 3.260088 | 1.815873 | 0 | 7.620093 | 0
2018-03-14 10:53 | 68067.19 | 720.001 | 3 | 13 | 4.383966 | 3.26008 | 1.924443 | 0 | 8.093973 | 0
2018-03-14 10:55 | 68187.19 | 840.001 | 3 | 13 | 4.400289 | 2.947552 | 2.02967 | 0 | 8.556656 | 0
2018-03-14 10:57 | 68307.19 | 960.0003 | 3 | 13 | 4.40027 | 2.586697 | 2.121668 | 0 | 8.96147 | 0
2018-03-14 10:59 | 68427.19 | 1080.0011 | 3 | 13 | 4.400269 | 2.29174 | 2.202825 | 0 | 9.318585 | 0
2018-03-14 11:01 | 68547.19 | 1200.0011 | 3 | 13 | 4.400289 | 2.021971 | 2.274638 | 0 | 9.634583 | 0
2018-03-14 11:03 | 68667.19 | 1320.0004 | 3 | 13 | 4.40027 | 1.764109 | 2.337674 | 0 | 9.911957 | 0
2018-03-14 11:05 | 68787.19 | 1440.002 | 3 | 13 | 4.400239 | 1.558518 | 2.392907 | 0 | 10.15499 | 0
2018-03-14 11:07 | 68907.19 | 1560.0013 | 3 | 13 | 4.400211 | 1.388563 | 2.441934 | 0 | 10.37072 | 0
2018-03-14 11:09 | 69027.19 | 1680.0001 | 3 | 13 | 4.400227 | 1.247295 | 2.485886 | 0 | 10.56412 | 0
2018-03-14 11:11 | 69147.19 | 1800.0018 | 3 | 13 | 4.400223 | 1.107891 | 2.525144 | 0 | 10.73687 | 0
2018-03-14 11:13 | 69267.19 | 1920.0001 | 3 | 13 | 4.400234 | 0.9818916 | 2.559873 | 0 | 10.88968 | 0
2018-03-14 11:15 | 69387.19 | 2040.001 | 3 | 13 | 4.400211 | 0.8837423 | 2.590913 | 0 | 11.02626 | 0
2018-03-14 11:17 | 69507.19 | 2160.001 | 3 | 13 | 4.400148 | 0.802104 | 2.618933 | 0 | 11.14956 | 0
2018-03-14 11:19 | 69627.19 | 2280.0009 | 3 | 13 | 4.400198 | 0.7267084 | 2.64444 | 0 | 11.26179 | 0
2018-03-14 11:21 | 69742.47 | 2395.2879 | 3 | 13 | 4.400193 | 0.6519947 | 2.666512 | 0 | 11.35892 | 0
2018-03-14 11:23 | 69862.53 | 120.0009 | 4 | 13 | 4.332693 | 0 | 2.666512 | 0 | 11.35892 | 0
2018-03-14 11:25 | 69982.53 | 240.0009 | 4 | 13 | 4.326691 | 0 | 2.666512 | 0 | 11.35892 | 0
2018-03-14 11:26 | 70042.53 | 300.0023 | 4 | 13 | 4.324984 | 0 | 2.666512 | 0 | 11.35892 | 0
2018-03-14 11:28 | 70162.61 | 120.001 | 5 | 13 | 3.730001 | -6.520095 | 2.666512 | 0.2173058 | 11.35892 | 0.8240324
2018-03-14 11:30 | 70282.61 | 240.0002 | 5 | 13 | 3.656395 | -6.52005 | 2.666512 | 0.4345987 | 11.35892 | 1.626657
2018-03-14 11:32 | 70402.61 | 360.0002 | 5 | 13 | 3.585323 | -6.520026 | 2.666512 | 0.6519581 | 11.35892 | 2.413576
2018-03-14 11:34 | 70522.61 | 480.001 | 5 | 13 | 3.519699 | -6.519992 | 2.666512 | 0.869222 | 11.35892 | 3.185319
2018-03-14 11:36 | 70642.61 | 600.001 | 5 | 13 | 3.462111 | -6.520036 | 2.666512 | 1.08651 | 11.35892 | 3.943763
2018-03-14 11:38 | 70762.61 | 720.001 | 5 | 13 | 3.409731 | -6.520085 | 2.666512 | 1.303975 | 11.35892 | 4.690881
2018-03-14 11:40 | 70882.61 | 840.0007 | 5 | 13 | 3.360726 | -6.520032 | 2.666512 | 1.521272 | 11.35892 | 5.426342
2018-03-14 11:42 | 71002.61 | 960.0002 | 5 | 13 | 3.317585 | -6.520127 | 2.666512 | 1.738624 | 11.35892 | 6.152072
2018-03-14 11:44 | 71122.61 | 1080.0003 | 5 | 13 | 3.276567 | -6.520053 | 2.666512 | 1.95597 | 11.35892 | 6.868581
2018-03-14 11:46 | 71242.61 | 1200.001 | 5 | 13 | 3.231577 | -6.520136 | 2.666512 | 2.173265 | 11.35892 | 7.575865
2018-03-14 11:48 | 71362.61 | 1320.001 | 5 | 13 | 3.169188 | -6.520088 | 2.666512 | 2.390643 | 11.35892 | 8.272038
2018-03-14 11:50 | 71482.61 | 1440.0011 | 5 | 13 | 3.056818 | -6.520115 | 2.666512 | 2.607949 | 11.35892 | 8.950166
2018-03-14 11:51 | 71515.13 | 1472.524 | 5 | 13 | 2.999994 | -6.52007 | 2.666512 | 2.666843 | 11.35892 | 9.12862
2018-03-14 11:53 | 71635.17696 | 120.0003 | 6 | 13 | 3.656432 | 0 | 2.666512 | 2.666843 | 11.35892 | 9.12862
2018-03-14 11:55 | 71755.17776 | 240.0011 | 6 | 13 | 3.677072 | 0 | 2.666512 | 2.666843 | 11.35892 | 9.12862
2018-03-14 11:56 | 71815.17906 | 300.0024 | 6 | 13 | 3.682086 | 0 | 2.666512 | 2.666843 | 11.35892 | 9.12862
2018-03-14 11:56 | 71815.2 | 0.0049 | 7 | 14 | 3.682045 | 0 | 0 | 0 | 0 | 0
2018-03-14 11:58 | 71935.28 | 120.001 | 2 | 14 | 4.099249 | 4.890133 | 0.1624228 | 5.023e-09 | 0.6574322 | 1.8496e-08
2018-03-14 12:00 | 72055.28 | 240.0002 | 2 | 14 | 4.149728 | 4.890049 | 0.3254328 | 5.023e-09 | 1.330193 | 1.8496e-08
2018-03-14 12:02 | 72175.28 | 360.0011 | 2 | 14 | 4.175314 | 4.890013 | 0.4884214 | 5.023e-09 | 2.008853 | 1.8496e-08
2018-03-14 12:04 | 72295.28 | 480.001 | 2 | 14 | 4.196339 | 4.890001 | 0.6514305 | 5.023e-09 | 2.691084 | 1.8496e-08
2018-03-14 12:06 | 72415.28 | 600.0003 | 2 | 14 | 4.200303 | 4.533316 | 0.8094394 | 5.023e-09 | 3.354714 | 1.8496e-08
2018-03-14 12:08 | 72535.28 | 720.0011 | 2 | 14 | 4.2003 | 4.128424 | 0.953617 | 5.023e-09 | 3.960302 | 1.8496e-08
2018-03-14 12:10 | 72655.28 | 840.0003 | 2 | 14 | 4.200275 | 3.775265 | 1.085264 | 5.023e-09 | 4.513256 | 1.8496e-08
2018-03-14 12:12 | 72775.28 | 960.0004 | 2 | 14 | 4.200257 | 3.464203 | 1.205677 | 5.023e-09 | 5.019021 | 1.8496e-08
2018-03-14 12:13 | 72853.92 | 1038.6336 | 2 | 14 | 4.200245 | 3.259996 | 1.279172 | 5.023e-09 | 5.327723 | 1.8496e-08
2018-03-14 12:15 | 72973.93 | 120.0019 | 3 | 14 | 4.225741 | 3.260044 | 1.387515 | 5.023e-09 | 5.784015 | 1.8496e-08
2018-03-14 12:17 | 73093.93 | 240.0003 | 3 | 14 | 4.255266 | 3.260056 | 1.496177 | 5.023e-09 | 6.244815 | 1.8496e-08
2018-03-14 12:19 | 73213.93 | 360.0003 | 3 | 14 | 4.284706 | 3.26004 | 1.604849 | 5.023e-09 | 6.708832 | 1.8496e-08
2018-03-14 12:21 | 73333.93 | 480.0003 | 3 | 14 | 4.314289 | 3.260069 | 1.713504 | 5.023e-09 | 7.175985 | 1.8496e-08
2018-03-14 12:23 | 73453.93 | 600.001 | 3 | 14 | 4.347972 | 3.260014 | 1.822188 | 5.023e-09 | 7.646661 | 1.8496e-08
2018-03-14 12:25 | 73573.93 | 720.0003 | 3 | 14 | 4.387829 | 3.260027 | 1.930821 | 5.023e-09 | 8.121144 | 1.8496e-08
2018-03-14 12:27 | 73693.93 | 840.0003 | 3 | 14 | 4.400294 | 2.934099 | 2.03545 | 5.023e-09 | 8.58133 | 1.8496e-08
2018-03-14 12:29 | 73813.93 | 960.0012 | 3 | 14 | 4.400264 | 2.58489 | 2.127205 | 5.023e-09 | 8.985075 | 1.8496e-08
2018-03-14 12:31 | 73933.93 | 1080.0021 | 3 | 14 | 4.400258 | 2.281185 | 2.208266 | 5.023e-09 | 9.341768 | 1.8496e-08
2018-03-14 12:33 | 74053.93 | 1200.0004 | 3 | 14 | 4.400247 | 1.993231 | 2.279498 | 5.023e-09 | 9.655207 | 1.8496e-08
2018-03-14 12:35 | 74173.93 | 1320.002 | 3 | 14 | 4.400239 | 1.749971 | 2.341701 | 5.023e-09 | 9.928913 | 1.8496e-08
2018-03-14 12:37 | 74293.93 | 1440.0011 | 3 | 14 | 4.400259 | 1.553185 | 2.396656 | 5.023e-09 | 10.17073 | 1.8496e-08
2018-03-14 12:39 | 74413.93 | 1560.0004 | 3 | 14 | 4.400268 | 1.39079 | 2.445626 | 5.023e-09 | 10.38621 | 1.8496e-08
2018-03-14 12:41 | 74533.93 | 1680.001 | 3 | 14 | 4.400228 | 1.236836 | 2.4894 | 5.023e-09 | 10.57882 | 1.8496e-08
2018-03-14 12:43 | 74653.93 | 1800.0004 | 3 | 14 | 4.400267 | 1.090807 | 2.528114 | 5.023e-09 | 10.74918 | 1.8496e-08
2018-03-14 12:45 | 74773.93 | 1920.0011 | 3 | 14 | 4.400214 | 0.9763861 | 2.562485 | 5.023e-09 | 10.90042 | 1.8496e-08
2018-03-14 12:47 | 74893.93 | 2040.0019 | 3 | 14 | 4.40025 | 0.8822021 | 2.593389 | 5.023e-09 | 11.0364 | 1.8496e-08
2018-03-14 12:49 | 75013.93 | 2160.0011 | 3 | 14 | 4.400199 | 0.7994089 | 2.621411 | 5.023e-09 | 11.1597 | 1.8496e-08
2018-03-14 12:51 | 75133.93 | 2280.001 | 3 | 14 | 4.400208 | 0.7160063 | 2.646686 | 5.023e-09 | 11.27092 | 1.8496e-08
2018-03-14 12:53 | 75236.66 | 2382.728 | 3 | 14 | 4.40014 | 0.6519794 | 2.666175 | 5.023e-09 | 11.35668 | 1.8496e-08
2018-03-14 12:55 | 75356.7 | 120 | 4 | 14 | 4.332414 | 0 | 2.666175 | 5.023e-09 | 11.35668 | 1.8496e-08
2018-03-14 12:57 | 75476.7 | 240.0008 | 4 | 14 | 4.326349 | 0 | 2.666175 | 5.023e-09 | 11.35668 | 1.8496e-08
2018-03-14 12:58 | 75536.71 | 300.003 | 4 | 14 | 4.324599 | 0 | 2.666175 | 5.023e-09 | 11.35668 | 1.8496e-08
2018-03-14 13:00 | 75656.79 | 120.0004 | 5 | 14 | 3.727049 | -6.520038 | 2.666175 | 0.2172867 | 11.35668 | 0.8238514
2018-03-14 13:02 | 75776.79 | 240.0003 | 5 | 14 | 3.654556 | -6.520051 | 2.666175 | 0.4346239 | 11.35668 | 1.62591
2018-03-14 13:04 | 75896.79 | 360.0011 | 5 | 14 | 3.584845 | -6.520034 | 2.666175 | 0.6519493 | 11.35668 | 2.412526
2018-03-14 13:06 | 76016.79 | 480.0008 | 5 | 14 | 3.521349 | -6.520018 | 2.666175 | 0.8692144 | 11.35668 | 3.184309
2018-03-14 13:08 | 76136.79 | 600.0003 | 5 | 14 | 3.462039 | -6.52004 | 2.666175 | 1.086632 | 11.35668 | 3.94338
2018-03-14 13:10 | 76256.79 | 720.0012 | 5 | 14 | 3.406754 | -6.520034 | 2.666175 | 1.303857 | 11.35668 | 4.689258
2018-03-14 13:12 | 76376.79 | 840.0003 | 5 | 14 | 3.360265 | -6.520107 | 2.666175 | 1.521245 | 11.35668 | 5.424627
2018-03-14 13:14 | 76496.79 | 960.0004 | 5 | 14 | 3.317644 | -6.520066 | 2.666175 | 1.738646 | 11.35668 | 6.150465
2018-03-14 13:16 | 76616.79 | 1080.0003 | 5 | 14 | 3.276711 | -6.520159 | 2.666175 | 1.955955 | 11.35668 | 6.867051
2018-03-14 13:18 | 76736.79 | 1200 | 5 | 14 | 3.228432 | -6.520055 | 2.666175 | 2.173311 | 11.35668 | 7.574257
2018-03-14 13:20 | 76856.79 | 1320.0011 | 5 | 14 | 3.16486 | -6.520083 | 2.666175 | 2.390568 | 11.35668 | 8.269029
2018-03-14 13:22 | 76976.79 | 1440.0012 | 5 | 14 | 3.053873 | -6.520024 | 2.666175 | 2.607945 | 11.35668 | 8.946732
2018-03-14 13:22 | 77007.84 | 1471.0537 | 5 | 14 | 2.999996 | -6.520109 | 2.666175 | 2.664195 | 11.35668 | 9.117085
2018-03-14 13:24 | 77127.88 | 120.0002 | 6 | 14 | 3.656888 | 0 | 2.666175 | 2.664195 | 11.35668 | 9.117085
2018-03-14 13:26 | 77247.88 | 240.001 | 6 | 14 | 3.677638 | 0 | 2.666175 | 2.664195 | 11.35668 | 9.117085
2018-03-14 13:27 | 77307.88 | 300.0032 | 6 | 14 | 3.682766 | 0 | 2.666175 | 2.664195 | 11.35668 | 9.117085
2018-03-14 13:27 | 77307.9 | 0.0024 | 7 | 15 | 3.682824 | 0 | 0 | 0 | 0 | 0
2018-03-14 13:29 | 77427.98592 | 120.0004 | 2 | 15 | 4.100418 | 4.890085 | 0.1624439 | 0 | 0.6579046 | 0
2018-03-14 13:31 | 77547.98672 | 240.0012 | 2 | 15 | 4.149852 | 4.890057 | 0.3254476 | 0 | 1.330719 | 0
2018-03-14 13:33 | 77667.98662 | 360.0011 | 2 | 15 | 4.17405 | 4.890106 | 0.4883314 | 0 | 2.008848 | 0
2018-03-14 13:35 | 77787.98702 | 480.0015 | 2 | 15 | 4.197596 | 4.890108 | 0.6511717 | 0 | 2.690386 | 0
2018-03-14 13:37 | 77907.98582 | 600.0003 | 2 | 15 | 4.200295 | 4.491648 | 0.8081411 | 0 | 3.34968 | 0
2018-03-14 13:39 | 78027.98672 | 720.0012 | 2 | 15 | 4.200267 | 4.118326 | 0.9515266 | 0 | 3.95194 | 0
2018-03-14 13:41 | 78147.98672 | 840.0012 | 2 | 15 | 4.200256 | 3.776546 | 1.082941 | 0 | 4.503916 | 0
2018-03-14 13:43 | 78267.98662 | 960.0011 | 2 | 15 | 4.200281 | 3.462505 | 1.20373 | 0 | 5.011263 | 0
2018-03-14 13:44 | 78340.96722 | 1032.9817 | 2 | 15 | 4.200264 | 3.259972 | 1.271874 | 0 | 5.297486 | 0
2018-03-14 13:46 | 78460.98 | 120.0002 | 3 | 15 | 4.226634 | 3.260073 | 1.380138 | 0 | 5.753544 | 0
2018-03-14 13:48 | 78580.98 | 240.0012 | 3 | 15 | 4.254591 | 3.260004 | 1.488773 | 0 | 6.214219 | 0
2018-03-14 13:50 | 78700.98 | 360.001 | 3 | 15 | 4.283022 | 3.260078 | 1.597491 | 0 | 6.678326 | 0
2018-03-14 13:52 | 78820.98 | 480.0002 | 3 | 15 | 4.312772 | 3.260017 | 1.706102 | 0 | 7.145075 | 0
2018-03-14 13:54 | 78940.98 | 600.0011 | 3 | 15 | 4.348533 | 3.260057 | 1.814773 | 0 | 7.615625 | 0
2018-03-14 13:56 | 79060.98 | 720.0019 | 3 | 15 | 4.386806 | 3.260035 | 1.923456 | 0 | 8.090327 | 0
2018-03-14 13:58 | 79180.98 | 840.0011 | 3 | 15 | 4.400268 | 2.952515 | 2.028539 | 0 | 8.552462 | 0
2018-03-14 14:00 | 79300.98 | 960.0004 | 3 | 15 | 4.400279 | 2.61179 | 2.121092 | 0 | 8.959722 | 0
2018-03-14 14:02 | 79420.98 | 1080.0011 | 3 | 15 | 4.400286 | 2.291418 | 2.202804 | 0 | 9.319275 | 0
2018-03-14 14:04 | 79540.98 | 1200.002 | 3 | 15 | 4.400258 | 1.994392 | 2.274053 | 0 | 9.632791 | 0
2018-03-14 14:06 | 79660.98 | 1320.002 | 3 | 15 | 4.400239 | 1.761952 | 2.336528 | 0 | 9.907697 | 0
2018-03-14 14:08 | 79780.98 | 1440.0004 | 3 | 15 | 4.400234 | 1.568647 | 2.391876 | 0 | 10.15124 | 0
2018-03-14 14:10 | 79900.98 | 1560.0003 | 3 | 15 | 4.400299 | 1.401451 | 2.44139 | 0 | 10.36911 | 0
2018-03-14 14:12 | 80020.98 | 1680.001 | 3 | 15 | 4.400261 | 1.235723 | 2.485315 | 0 | 10.5624 | 0
2018-03-14 14:14 | 80140.98 | 1800.0002 | 3 | 15 | 4.400228 | 1.097453 | 2.524058 | 0 | 10.73287 | 0
2018-03-14 14:16 | 80260.98 | 1920.0002 | 3 | 15 | 4.400198 | 0.9851837 | 2.558728 | 0 | 10.88543 | 0
2018-03-14 14:18 | 80380.98 | 2040.0003 | 3 | 15 | 4.400205 | 0.8939419 | 2.590005 | 0 | 11.02305 | 0
2018-03-14 14:20 | 80500.98 | 2160.0002 | 3 | 15 | 4.400202 | 0.8046789 | 2.618309 | 0 | 11.1476 | 0
2018-03-14 14:22 | 80620.98 | 2280.0011 | 3 | 15 | 4.400189 | 0.7166195 | 2.643615 | 0 | 11.25895 | 0
2018-03-14 14:24 | 80736.01 | 2395.028 | 3 | 15 | 4.400182 | 0.6519794 | 2.665455 | 0 | 11.35505 | 0
2018-03-14 14:26 | 80856.0513 | 120.0003 | 4 | 15 | 4.332618 | 0 | 2.665455 | 0 | 11.35505 | 0
2018-03-14 14:28 | 80976.0512 | 240.0002 | 4 | 15 | 4.326567 | 0 | 2.665455 | 0 | 11.35505 | 0
2018-03-14 14:29 | 81036.0542 | 300.0032 | 4 | 15 | 4.324825 | 0 | 2.665455 | 0 | 11.35505 | 0
2018-03-14 14:31 | 81156.14 | 120.0003 | 5 | 15 | 3.72513 | -6.52 | 2.665455 | 0.2173178 | 11.35505 | 0.8236462
2018-03-14 14:33 | 81276.14 | 240.0004 | 5 | 15 | 3.6559 | -6.520099 | 2.665455 | 0.4346246 | 11.35505 | 1.625643
2018-03-14 14:35 | 81396.14 | 360.0011 | 5 | 15 | 3.587384 | -6.520073 | 2.665455 | 0.6519607 | 11.35505 | 2.412663
2018-03-14 14:37 | 81516.14 | 480.0011 | 5 | 15 | 3.523322 | -6.52005 | 2.665455 | 0.8691524 | 11.35505 | 3.184891
2018-03-14 14:39 | 81636.14 | 600.0004 | 5 | 15 | 3.460961 | -6.520014 | 2.665455 | 1.086587 | 11.35505 | 3.94416
2018-03-14 14:41 | 81756.14 | 720.0011 | 5 | 15 | 3.406024 | -6.519995 | 2.665455 | 1.303965 | 11.35505 | 4.690315
2018-03-14 14:43 | 81876.14 | 840.0003 | 5 | 15 | 3.360584 | -6.520032 | 2.665455 | 1.521249 | 11.35505 | 5.425344
2018-03-14 14:45 | 81996.14 | 960.0003 | 5 | 15 | 3.320326 | -6.520012 | 2.665455 | 1.738351 | 11.35505 | 6.150484
2018-03-14 14:47 | 82116.14 | 1080.0011 | 5 | 15 | 3.276943 | -6.520044 | 2.665455 | 1.955965 | 11.35505 | 6.868414
2018-03-14 14:49 | 82236.14 | 1200.0011 | 5 | 15 | 3.226494 | -6.520007 | 2.665455 | 2.173175 | 11.35505 | 7.574785
2018-03-14 14:51 | 82356.14 | 1320.002 | 5 | 15 | 3.166587 | -6.52001 | 2.665455 | 2.390597 | 11.35505 | 8.270129
2018-03-14 14:53 | 82476.14 | 1440.0003 | 5 | 15 | 3.058088 | -6.520048 | 2.665455 | 2.607922 | 11.35505 | 8.948174
2018-03-14 14:54 | 82510.49 | 1474.3513 | 5 | 15 | 2.999993 | -6.520114 | 2.665455 | 2.67017 | 11.35505 | 9.136837
2018-03-14 14:56 | 82630.54 | 120.001 | 6 | 15 | 3.655053 | 0 | 2.665455 | 2.67017 | 11.35505 | 9.136837
2018-03-14 14:58 | 82750.54 | 240.0001 | 6 | 15 | 3.676516 | 0 | 2.665455 | 2.67017 | 11.35505 | 9.136837
2018-03-14 14:59 | 82810.54 | 300.0023 | 6 | 15 | 3.681616 | 0 | 2.665455 | 2.67017 | 11.35505 | 9.136837
2018-03-14 14:59 | 82810.55422 | 0.0023 | 7 | 16 | 3.681783 | 0 | 0 | 0 | 0 | 0
2018-03-14 15:01 | 82930.63484 | 120.0009 | 2 | 16 | 4.099197 | 4.890076 | 0.1624469 | 0 | 0.6578615 | 0
2018-03-14 15:03 | 83050.63414 | 240.0002 | 2 | 16 | 4.147151 | 4.890087 | 0.3254187 | 0 | 1.330268 | 0
2018-03-14 15:05 | 83170.63414 | 360.0002 | 2 | 16 | 4.173197 | 4.890057 | 0.4884297 | 0 | 2.008546 | 0
2018-03-14 15:07 | 83290.63414 | 480.0002 | 2 | 16 | 4.200132 | 4.89006 | 0.6514406 | 0 | 2.690941 | 0
2018-03-14 15:09 | 83410.63494 | 600.001 | 2 | 16 | 4.20032 | 4.495855 | 0.8075438 | 0 | 3.346618 | 0
2018-03-14 15:11 | 83530.63414 | 720.0002 | 2 | 16 | 4.200249 | 4.135956 | 0.9514153 | 0 | 3.950918 | 0
2018-03-14 15:13 | 83650.63504 | 840.0011 | 2 | 16 | 4.200303 | 3.809523 | 1.083888 | 0 | 4.507341 | 0
2018-03-14 15:15 | 83770.63574 | 960.0018 | 2 | 16 | 4.200283 | 3.460266 | 1.205047 | 0 | 5.016242 | 0
2018-03-14 15:16 | 83837.81784 | 1027.1839 | 2 | 16 | 4.200278 | 3.259996 | 1.26782 | 0 | 5.279904 | 0
2018-03-14 15:18 | 83957.84 | 120.0012 | 3 | 16 | 4.224791 | 3.260059 | 1.376091 | 0 | 5.735903 | 0
2018-03-14 15:20 | 84077.84 | 240.002 | 3 | 16 | 4.25204 | 3.259912 | 1.484749 | 0 | 6.196432 | 0
2018-03-14 15:22 | 84197.84 | 360.0003 | 3 | 16 | 4.279191 | 3.26004 | 1.593376 | 0 | 6.659768 | 0
2018-03-14 15:24 | 84317.84 | 480.0003 | 3 | 16 | 4.311046 | 3.260029 | 1.702028 | 0 | 7.126384 | 0
2018-03-14 15:26 | 84437.84 | 600.0011 | 3 | 16 | 4.347461 | 3.260042 | 1.810744 | 0 | 7.597042 | 0
2018-03-14 15:28 | 84557.84 | 720.0003 | 3 | 16 | 4.383678 | 3.260056 | 1.919394 | 0 | 8.071352 | 0
2018-03-14 15:30 | 84677.84 | 840.0019 | 3 | 16 | 4.400279 | 3.00654 | 2.025491 | 0 | 8.53781 | 0
2018-03-14 15:32 | 84797.84 | 960.0012 | 3 | 16 | 4.400259 | 2.638477 | 2.119464 | 0 | 8.951313 | 0
2018-03-14 15:34 | 84917.84 | 1080.002 | 3 | 16 | 4.40027 | 2.290918 | 2.201571 | 0 | 9.312611 | 0
2018-03-14 15:36 | 85037.84 | 1200.002 | 3 | 16 | 4.400238 | 2.012959 | 2.27313 | 0 | 9.627486 | 0
2018-03-14 15:38 | 85157.84 | 1320.002 | 3 | 16 | 4.400253 | 1.783336 | 2.336309 | 0 | 9.905489 | 0
2018-03-14 15:40 | 85277.84 | 1440.0011 | 3 | 16 | 4.400249 | 1.591775 | 2.392536 | 0 | 10.1529 | 0
2018-03-14 15:42 | 85397.84 | 1560.0012 | 3 | 16 | 4.400225 | 1.406142 | 2.442487 | 0 | 10.3727 | 0
2018-03-14 15:44 | 85517.84 | 1680.0019 | 3 | 16 | 4.400196 | 1.240015 | 2.486483 | 0 | 10.56629 | 0
2018-03-14 15:46 | 85637.84 | 1800.0008 | 3 | 16 | 4.400179 | 1.109106 | 2.525596 | 0 | 10.7384 | 0
2018-03-14 15:48 | 85757.84 | 1920.002 | 3 | 16 | 4.400183 | 1.001803 | 2.560717 | 0 | 10.89294 | 0
2018-03-14 15:50 | 85877.84 | 2040.0004 | 3 | 16 | 4.400188 | 0.902792 | 2.592442 | 0 | 11.03253 | 0
2018-03-14 15:52 | 85997.84 | 2160.001 | 3 | 16 | 4.400236 | 0.8026381 | 2.620857 | 0 | 11.15757 | 0
2018-03-14 15:54 | 86117.84 | 2280.001 | 3 | 16 | 4.400201 | 0.7226572 | 2.646214 | 0 | 11.26914 | 0
2018-03-14 15:56 | 86237.84 | 2400.0012 | 3 | 16 | 4.400207 | 0.6574869 | 2.669201 | 0 | 11.37029 | 0
2018-03-14 15:56 | 86249.28 | 2411.4384 | 3 | 16 | 4.400187 | 0.6519985 | 2.671285 | 0 | 11.37946 | 0
2018-03-14 15:58 | 86369.32 | 120.0001 | 4 | 16 | 4.332829 | 0 | 2.671285 | 0 | 11.37946 | 0
2018-03-14 16:00 | 86489.32 | 240.001 | 4 | 16 | 4.3268 | 0 | 2.671285 | 0 | 11.37946 | 0
2018-03-14 16:01 | 86549.32 | 300.0039 | 4 | 16 | 4.325123 | 0 | 2.671285 | 0 | 11.37946 | 0
2018-03-14 16:03 | 86669.41 | 120.0002 | 5 | 16 | 3.725494 | -6.52004 | 2.671285 | 0.217313 | 11.37946 | 0.8232037
2018-03-14 16:05 | 86789.41 | 240.0002 | 5 | 16 | 3.657952 | -6.52001 | 2.671285 | 0.4345865 | 11.37946 | 1.625361
2018-03-14 16:07 | 86909.41 | 360.0003 | 5 | 16 | 3.590423 | -6.520082 | 2.671285 | 0.6519561 | 11.37946 | 2.413218
2018-03-14 16:09 | 87029.41 | 480.0002 | 5 | 16 | 3.521952 | -6.520159 | 2.671285 | 0.8693198 | 11.37946 | 3.18624
2018-03-14 16:11 | 87149.41 | 600.0002 | 5 | 16 | 3.458217 | -6.520026 | 2.671285 | 1.086645 | 11.37946 | 3.944472
2018-03-14 16:13 | 87269.41 | 720.0002 | 5 | 16 | 3.406131 | -6.520043 | 2.671285 | 1.30391 | 11.37946 | 4.689983
2018-03-14 16:15 | 87389.41 | 840.001 | 5 | 16 | 3.362461 | -6.520055 | 2.671285 | 1.521286 | 11.37946 | 5.425465
2018-03-14 16:17 | 87509.41 | 960.001 | 5 | 16 | 3.319952 | -6.520061 | 2.671285 | 1.738524 | 11.37946 | 6.151342
2018-03-14 16:19 | 87629.41 | 1080.001 | 5 | 16 | 3.273908 | -6.520087 | 2.671285 | 1.95573 | 11.37946 | 6.867531
2018-03-14 16:21 | 87749.41 | 1200.001 | 5 | 16 | 3.225199 | -6.520093 | 2.671285 | 2.173303 | 11.37946 | 7.574567
2018-03-14 16:23 | 87869.41 | 1320.0002 | 5 | 16 | 3.166999 | -6.520092 | 2.671285 | 2.390618 | 11.37946 | 8.269444
2018-03-14 16:25 | 87989.41 | 1440.0002 | 5 | 16 | 3.062568 | -6.52009 | 2.671285 | 2.607978 | 11.37946 | 8.948326
2018-03-14 16:26 | 88025.15 | 1475.7472 | 5 | 16 | 2.999995 | -6.520077 | 2.671285 | 2.67258 | 11.37946 | 9.144289
2018-03-14 16:28 | 88145.2 | 120.0009 | 6 | 16 | 3.654598 | 0 | 2.671285 | 2.67258 | 11.37946 | 9.144289
2018-03-14 16:30 | 88265.19 | 240.0001 | 6 | 16 | 3.675802 | 0 | 2.671285 | 2.67258 | 11.37946 | 9.144289
2018-03-14 16:31 | 88325.2 | 300.0023 | 6 | 16 | 3.680851 | 0 | 2.671285 | 2.67258 | 11.37946 | 9.144289
2018-03-14 16:31 | 88325.21 | 0.0024 | 7 | 17 | 3.680768 | 0 | 0 | 0 | 0 | 0
2018-03-14 16:33 | 88445.29 | 120.0002 | 2 | 17 | 4.096135 | 4.890085 | 0.1624192 | 0 | 0.6574664 | 0
2018-03-14 16:35 | 88565.29 | 240.0002 | 2 | 17 | 4.145158 | 4.890154 | 0.3254318 | 0 | 1.329503 | 0
2018-03-14 16:37 | 88685.29 | 360.0003 | 2 | 17 | 4.175651 | 4.890116 | 0.488402 | 0 | 2.007631 | 0
2018-03-14 16:39 | 88805.29 | 480.0003 | 2 | 17 | 4.200293 | 4.882036 | 0.6513799 | 0 | 2.690269 | 0
2018-03-14 16:41 | 88925.29 | 600.001 | 2 | 17 | 4.200282 | 4.521971 | 0.8079649 | 0 | 3.347969 | 0
2018-03-14 16:43 | 89045.29 | 720.0011 | 2 | 17 | 4.200274 | 4.185028 | 0.9530418 | 0 | 3.957331 | 0
2018-03-14 16:45 | 89165.29 | 840.0004 | 2 | 17 | 4.200276 | 3.816151 | 1.086449 | 0 | 4.517677 | 0
2018-03-14 16:47 | 89285.29 | 960.0029 | 2 | 17 | 4.200265 | 3.436037 | 1.207225 | 0 | 5.024971 | 0
2018-03-14 16:48 | 89351.36 | 1026.0728 | 2 | 17 | 4.200327 | 3.259989 | 1.268676 | 0 | 5.283082 | 0
2018-03-14 16:50 | 89471.38 | 120 | 3 | 17 | 4.223201 | 3.260008 | 1.376957 | 0 | 5.739031 | 0
2018-03-14 16:52 | 89591.38 | 240.0011 | 3 | 17 | 4.248616 | 3.259993 | 1.485634 | 0 | 6.19936 | 0
2018-03-14 16:54 | 89711.38 | 360.0011 | 3 | 17 | 4.27789 | 3.260015 | 1.594256 | 0 | 6.662401 | 0
2018-03-14 16:56 | 89831.38 | 480.0011 | 3 | 17 | 4.312196 | 3.260038 | 1.702973 | 0 | 7.129337 | 0
2018-03-14 16:58 | 89951.38 | 600.0008 | 3 | 17 | 4.346059 | 3.260098 | 1.811617 | 0 | 7.599668 | 0
2018-03-14 17:00 | 90071.38 | 720.0003 | 3 | 17 | 4.381028 | 3.260109 | 1.920235 | 0 | 8.073624 | 0
2018-03-14 17:02 | 90191.38 | 840.0011 | 3 | 17 | 4.400295 | 3.027134 | 2.027022 | 0 | 8.542943 | 0
2018-03-14 17:04 | 90311.38 | 960.0004 | 3 | 17 | 4.400292 | 2.628271 | 2.121194 | 0 | 8.957327 | 0
2018-03-14 17:06 | 90431.38 | 1080.0012 | 3 | 17 | 4.400267 | 2.293306 | 2.202942 | 0 | 9.317042 | 0
2018-03-14 17:08 | 90551.38 | 1200.001 | 3 | 17 | 4.400279 | 2.022697 | 2.274733 | 0 | 9.63294 | 0
2018-03-14 17:10 | 90671.38 | 1320.0004 | 3 | 17 | 4.400242 | 1.79981 | 2.338325 | 0 | 9.912761 | 0
2018-03-14 17:12 | 90791.38 | 1440.0003 | 3 | 17 | 4.400253 | 1.591895 | 2.394809 | 0 | 10.16131 | 0
2018-03-14 17:14 | 90911.38 | 1560.0003 | 3 | 17 | 4.400226 | 1.395758 | 2.444505 | 0 | 10.37998 | 0
2018-03-14 17:16 | 91031.38 | 1680.0019 | 3 | 17 | 4.400234 | 1.243082 | 2.488381 | 0 | 10.57305 | 0
2018-03-14 17:18 | 91151.38 | 1800.0011 | 3 | 17 | 4.400189 | 1.114975 | 2.527599 | 0 | 10.74561 | 0
2018-03-14 17:20 | 91271.38 | 1920.0002 | 3 | 17 | 4.400243 | 1.006428 | 2.562959 | 0 | 10.9012 | 0
2018-03-14 17:22 | 91391.38 | 2040.0012 | 3 | 17 | 4.400211 | 0.8958292 | 2.594682 | 0 | 11.04079 | 0
2018-03-14 17:24 | 91511.38 | 2160.0012 | 3 | 17 | 4.40015 | 0.8007517 | 2.622885 | 0 | 11.16489 | 0
2018-03-14 17:26 | 91631.38 | 2280.0002 | 3 | 17 | 4.400219 | 0.7259951 | 2.648312 | 0 | 11.27677 | 0
2018-03-14 17:28 | 91751.38 | 2400.0003 | 3 | 17 | 4.400206 | 0.6632853 | 2.67139 | 0 | 11.37832 | 0
2018-03-14 17:28 | 91773.93 | 2422.5544 | 3 | 17 | 4.400228 | 0.6519918 | 2.675543 | 0 | 11.3966 | 0
2018-03-14 17:30 | 91893.98 | 120.0003 | 4 | 17 | 4.333452 | 0 | 2.675543 | 0 | 11.3966 | 0
2018-03-14 17:32 | 92013.98 | 240.0003 | 4 | 17 | 4.327621 | 0 | 2.675543 | 0 | 11.3966 | 0
2018-03-14 17:33 | 92073.99 | 300.0016 | 4 | 17 | 4.325956 | 0 | 2.675543 | 0 | 11.3966 | 0
2018-03-14 17:35 | 92194.06582 | 120.0002 | 5 | 17 | 3.727878 | -6.519958 | 2.675543 | 0.2173128 | 11.3966 | 0.8236308
2018-03-14 17:37 | 92314.06672 | 240.0011 | 5 | 17 | 3.662142 | -6.520097 | 2.675543 | 0.4346348 | 11.3966 | 1.62674
2018-03-14 17:39 | 92434.06662 | 360.001 | 5 | 17 | 3.590917 | -6.520002 | 2.675543 | 0.6519684 | 11.3966 | 2.414993
2018-03-14 17:41 | 92554.06672 | 480.0011 | 5 | 17 | 3.519115 | -6.520119 | 2.675543 | 0.8692837 | 11.3966 | 3.187396
2018-03-14 17:43 | 92674.06582 | 600.0002 | 5 | 17 | 3.457713 | -6.52009 | 2.675543 | 1.086644 | 11.3966 | 3.945454
2018-03-14 17:45 | 92794.06662 | 720.001 | 5 | 17 | 3.407284 | -6.52011 | 2.675543 | 1.303919 | 11.3966 | 4.691017
2018-03-14 17:47 | 92914.06582 | 840.0002 | 5 | 17 | 3.363086 | -6.520088 | 2.675543 | 1.52119 | 11.3966 | 5.426528
2018-03-14 17:49 | 93034.06662 | 960.001 | 5 | 17 | 3.31677 | -6.520051 | 2.675543 | 1.738634 | 11.3966 | 6.152835
2018-03-14 17:51 | 93154.06672 | 1080.0011 | 5 | 17 | 3.27106 | -6.520099 | 2.675543 | 1.955891 | 11.3966 | 6.868428
2018-03-14 17:53 | 93274.06682 | 1200.0012 | 5 | 17 | 3.224939 | -6.520129 | 2.675543 | 2.173252 | 11.3966 | 7.574518
2018-03-14 17:55 | 93394.06672 | 1320.0011 | 5 | 17 | 3.170132 | -6.520107 | 2.675543 | 2.390648 | 11.3966 | 8.269971
2018-03-14 17:57 | 93514.06592 | 1440.0003 | 5 | 17 | 3.061015 | -6.520136 | 2.675543 | 2.607926 | 11.3966 | 8.948844
2018-03-14 17:58 | 93547.96322 | 1473.8976 | 5 | 17 | 2.999993 | -6.520137 | 2.675543 | 2.669379 | 11.3966 | 9.135192
2018-03-14 18:00 | 93668.01232 | 120.001 | 6 | 17 | 3.656334 | 0 | 2.675543 | 2.669379 | 11.3966 | 9.135192
2018-03-14 18:02 | 93788.01142 | 240.0001 | 6 | 17 | 3.677098 | 0 | 2.675543 | 2.669379 | 11.3966 | 9.135192
2018-03-14 18:03 | 93848.01362 | 300.0023 | 6 | 17 | 3.681965 | 0 | 2.675543 | 2.669379 | 11.3966 | 9.135192
2018-03-14 18:03 | 93848.02 | 0.0024 | 7 | 18 | 3.682086 | 0 | 0 | 0 | 0 | 0
2018-03-14 18:05 | 93968.1 | 120.0011 | 2 | 18 | 4.09635 | 4.890089 | 0.1624031 | 0 | 0.6573089 | 0
2018-03-14 18:07 | 94088.1 | 240.001 | 2 | 18 | 4.148558 | 4.8901 | 0.3254235 | 0 | 1.329649 | 0
2018-03-14 18:09 | 94208.1 | 360.0003 | 2 | 18 | 4.178728 | 4.890041 | 0.4883949 | 0 | 2.008469 | 0
2018-03-14 18:11 | 94328.1 | 480.0002 | 2 | 18 | 4.200281 | 4.872684 | 0.6513345 | 0 | 2.691169 | 0
2018-03-14 18:13 | 94448.1 | 600.0003 | 2 | 18 | 4.200242 | 4.535297 | 0.8079787 | 0 | 3.349117 | 0
2018-03-14 18:15 | 94568.1 | 720.0028 | 2 | 18 | 4.200294 | 4.164022 | 0.9530861 | 0 | 3.958608 | 0
2018-03-14 18:17 | 94688.1 | 840.0003 | 2 | 18 | 4.200263 | 3.755484 | 1.085139 | 0 | 4.513268 | 0
2018-03-14 18:19 | 94808.1 | 960.0015 | 2 | 18 | 4.20029 | 3.416346 | 1.204506 | 0 | 5.014642 | 0
2018-03-14 18:20 | 94868.81 | 1020.7089 | 2 | 18 | 4.200258 | 3.259993 | 1.260775 | 0 | 5.250986 | 0
2018-03-14 18:22 | 94988.82 | 120.0004 | 3 | 18 | 4.221961 | 3.260077 | 1.369084 | 0 | 5.707003 | 0
2018-03-14 18:24 | 95108.82 | 240.0012 | 3 | 18 | 4.248609 | 3.260019 | 1.477706 | 0 | 6.167014 | 0
2018-03-14 18:26 | 95228.82 | 360.0011 | 3 | 18 | 4.28077 | 3.260077 | 1.58634 | 0 | 6.63027 | 0
2018-03-14 18:28 | 95348.82 | 480.0002 | 3 | 18 | 4.313218 | 3.260067 | 1.695081 | 0 | 7.097538 | 0
2018-03-14 18:30 | 95468.82 | 600.0011 | 3 | 18 | 4.346243 | 3.260036 | 1.803766 | 0 | 7.568106 | 0
2018-03-14 18:32 | 95588.82 | 720.0004 | 3 | 18 | 4.380129 | 3.260063 | 1.912428 | 0 | 8.042174 | 0
2018-03-14 18:34 | 95708.82 | 840.0003 | 3 | 18 | 4.400283 | 3.008129 | 2.018955 | 0 | 8.510334 | 0
2018-03-14 18:36 | 95828.82 | 960.0011 | 3 | 18 | 4.400279 | 2.609766 | 2.11218 | 0 | 8.920547 | 0
2018-03-14 18:38 | 95948.82 | 1080.0012 | 3 | 18 | 4.40027 | 2.295895 | 2.193879 | 0 | 9.280045 | 0
2018-03-14 18:40 | 96068.82 | 1200.0009 | 3 | 18 | 4.400245 | 2.038582 | 2.265962 | 0 | 9.597228 | 0
2018-03-14 18:42 | 96188.82 | 1320.0011 | 3 | 18 | 4.400232 | 1.803524 | 2.32995 | 0 | 9.878796 | 0
2018-03-14 18:44 | 96308.82 | 1440.001 | 3 | 18 | 4.400237 | 1.577955 | 2.386242 | 0 | 10.12649 | 0
2018-03-14 18:46 | 96428.82 | 1560.0003 | 3 | 18 | 4.400244 | 1.400455 | 2.435761 | 0 | 10.34439 | 0
2018-03-14 18:48 | 96548.82 | 1680.001 | 3 | 18 | 4.400195 | 1.251532 | 2.479899 | 0 | 10.53861 | 0
2018-03-14 18:50 | 96668.82 | 1800.0011 | 3 | 18 | 4.400228 | 1.128369 | 2.519563 | 0 | 10.71314 | 0
2018-03-14 18:52 | 96788.82 | 1920.001 | 3 | 18 | 4.400191 | 1.005365 | 2.555144 | 0 | 10.8697 | 0
2018-03-14 18:54 | 96908.82 | 2040.0011 | 3 | 18 | 4.400172 | 0.8952551 | 2.586748 | 0 | 11.00877 | 0
2018-03-14 18:56 | 97028.82 | 2160.0003 | 3 | 18 | 4.400214 | 0.809 | 2.61512 | 0 | 11.13361 | 0
2018-03-14 18:58 | 97148.82 | 2280.0002 | 3 | 18 | 4.400228 | 0.7378387 | 2.640834 | 0 | 11.24675 | 0
2018-03-14 19:00 | 97268.82 | 2400.0003 | 3 | 18 | 4.400184 | 0.6690521 | 2.664267 | 0 | 11.34986 | 0
2018-03-14 19:00 | 97297.2 | 2428.3776 | 3 | 18 | 4.400164 | 0.6519947 | 2.669472 | 0 | 11.37277 | 0
2018-03-14 19:02 | 97417.25 | 120.0002 | 4 | 18 | 4.333447 | 0 | 2.669472 | 0 | 11.37277 | 0
2018-03-14 19:04 | 97537.25 | 240.0001 | 4 | 18 | 4.327576 | 0 | 2.669472 | 0 | 11.37277 | 0
2018-03-14 19:05 | 97597.26 | 300.0039 | 4 | 18 | 4.3259 | 0 | 2.669472 | 0 | 11.37277 | 0
2018-03-14 19:07 | 97717.33 | 120.001 | 5 | 18 | 3.73212 | -6.520066 | 2.669472 | 0.2173315 | 11.37277 | 0.8242625
2018-03-14 19:09 | 97837.33 | 240.001 | 5 | 18 | 3.662071 | -6.520088 | 2.669472 | 0.4346586 | 11.37277 | 1.627904
2018-03-14 19:11 | 97957.33 | 360.0011 | 5 | 18 | 3.587233 | -6.520068 | 2.669472 | 0.6519615 | 11.37277 | 2.415514
2018-03-14 19:13 | 98077.33 | 480.001 | 5 | 18 | 3.519754 | -6.520044 | 2.669472 | 0.8693203 | 11.37277 | 3.18776
2018-03-14 19:15 | 98197.33 | 600.0002 | 5 | 18 | 3.459793 | -6.520056 | 2.669472 | 1.086624 | 11.37277 | 3.945875
2018-03-14 19:17 | 98317.33 | 720.0002 | 5 | 18 | 3.409806 | -6.520134 | 2.669472 | 1.303893 | 11.37277 | 4.692101
2018-03-14 19:19 | 98437.33 | 840.001 | 5 | 18 | 3.361881 | -6.520087 | 2.669472 | 1.521301 | 11.37277 | 5.428198
2018-03-14 19:21 | 98557.33 | 960.001 | 5 | 18 | 3.315699 | -6.520083 | 2.669472 | 1.738652 | 11.37277 | 6.153786
2018-03-14 19:23 | 98677.33 | 1080.001 | 5 | 18 | 3.272238 | -6.520139 | 2.669472 | 1.955935 | 11.37277 | 6.869487
2018-03-14 19:25 | 98797.33 | 1200.0002 | 5 | 18 | 3.228768 | -6.520051 | 2.669472 | 2.173318 | 11.37277 | 7.576081
2018-03-14 19:27 | 98917.34 | 1320.002 | 5 | 18 | 3.171159 | -6.520034 | 2.669472 | 2.390597 | 11.37277 | 8.271783
2018-03-14 19:29 | 99037.33 | 1440.0002 | 5 | 18 | 3.055635 | -6.520056 | 2.669472 | 2.607952 | 11.37277 | 8.950389
2018-03-14 19:30 | 99068.79 | 1471.4584 | 5 | 18 | 2.999991 | -6.520066 | 2.669472 | 2.664911 | 11.37277 | 9.122936
2018-03-14 19:32 | 99188.84 | 120.0001 | 6 | 18 | 3.657394 | 0 | 2.669472 | 2.664911 | 11.37277 | 9.122936
2018-03-14 19:34 | 99308.84 | 240.0001 | 6 | 18 | 3.677718 | 0 | 2.669472 | 2.664911 | 11.37277 | 9.122936
2018-03-14 19:35 | 99368.84 | 300.0015 | 6 | 18 | 3.682621 | 0 | 2.669472 | 2.664911 | 11.37277 | 9.122936
2018-03-14 19:35 | 99368.86 | 0.0023 | 7 | 19 | 3.682647 | 0 | 0 | 0 | 0 | 0
2018-03-14 19:37 | 99488.93 | 120.0011 | 2 | 19 | 4.098048 | 4.89007 | 0.1624035 | 0 | 0.6572695 | 0
2018-03-14 19:39 | 99608.93 | 240.0011 | 2 | 19 | 4.151561 | 4.890133 | 0.3254469 | 0 | 1.330243 | 0
2018-03-14 19:41 | 99728.93 | 360.0003 | 2 | 19 | 4.178108 | 4.890131 | 0.4884242 | 0 | 2.009213 | 0
2018-03-14 19:43 | 99848.93 | 480.0011 | 2 | 19 | 4.199001 | 4.890141 | 0.6512542 | 0 | 2.691271 | 0
2018-03-14 19:45 | 99968.93 | 600.0004 | 2 | 19 | 4.20032 | 4.544802 | 0.8090132 | 0 | 3.353896 | 0
2018-03-14 19:47 | 100088.9 | 720.002 | 2 | 19 | 4.200312 | 4.117292 | 0.953504 | 0 | 3.960799 | 0
2018-03-14 19:49 | 100208.9 | 840.0006 | 2 | 19 | 4.200264 | 3.747681 | 1.084266 | 0 | 4.510037 | 0
2018-03-14 19:51 | 100328.9 | 960.0013 | 2 | 19 | 4.200278 | 3.419815 | 1.20379 | 0 | 5.012067 | 0
2018-03-14 19:52 | 100397 | 1028.0417 | 2 | 19 | 4.200284 | 3.259985 | 1.266825 | 0 | 5.276833 | 0
2018-03-14 19:54 | 100517 | 120.0019 | 3 | 19 | 4.223221 | 3.260042 | 1.37512 | 0 | 5.73282 | 0
2018-03-14 19:56 | 100637 | 240.0004 | 3 | 19 | 4.253445 | 3.260103 | 1.48382 | 0 | 6.19348 | 0
2018-03-14 19:58 | 100757 | 360.0002 | 3 | 19 | 4.284314 | 3.259985 | 1.592484 | 0 | 6.657364 | 0
2018-03-14 20:00 | 100877 | 480.0011 | 3 | 19 | 4.315433 | 3.260099 | 1.701149 | 0 | 7.124603 | 0
2018-03-14 20:02 | 100997 | 600.001 | 3 | 19 | 4.347087 | 3.260084 | 1.809804 | 0 | 7.595178 | 0
2018-03-14 20:04 | 101117 | 720.0004 | 3 | 19 | 4.383971 | 3.260067 | 1.918491 | 0 | 8.069588 | 0
2018-03-14 20:06 | 101237 | 840.002 | 3 | 19 | 4.400301 | 2.946423 | 2.023583 | 0 | 8.531679 | 0
2018-03-14 20:08 | 101357 | 960.0005 | 3 | 19 | 4.40025 | 2.584862 | 2.115552 | 0 | 8.93637 | 0
2018-03-14 20:10 | 101477 | 1080.0003 | 3 | 19 | 4.400266 | 2.289404 | 2.196628 | 0 | 9.293127 | 0
2018-03-14 20:12 | 101597 | 1200.0003 | 3 | 19 | 4.400286 | 2.022917 | 2.268448 | 0 | 9.609153 | 0
2018-03-14 20:14 | 101717 | 1320.0012 | 3 | 19 | 4.400231 | 1.764752 | 2.331521 | 0 | 9.88669 | 0
2018-03-14 20:16 | 101837 | 1440.001 | 3 | 19 | 4.400255 | 1.560114 | 2.386796 | 0 | 10.12991 | 0
2018-03-14 20:18 | 101957 | 1560.001 | 3 | 19 | 4.400239 | 1.39104 | 2.435885 | 0 | 10.34592 | 0
2018-03-14 20:20 | 102077 | 1680.002 | 3 | 19 | 4.400217 | 1.249778 | 2.479902 | 0 | 10.5396 | 0
2018-03-14 20:22 | 102197 | 1800.0001 | 3 | 19 | 4.400239 | 1.112971 | 2.519274 | 0 | 10.71285 | 0
2018-03-14 20:24 | 102317 | 1920.0012 | 3 | 19 | 4.400191 | 0.987052 | 2.554169 | 0 | 10.86639 | 0
2018-03-14 20:26 | 102437 | 2040.0004 | 3 | 19 | 4.400226 | 0.889493 | 2.585412 | 0 | 11.00387 | 0
2018-03-14 20:28 | 102557 | 2160.0011 | 3 | 19 | 4.400226 | 0.8085661 | 2.613628 | 0 | 11.12803 | 0
2018-03-14 20:30 | 102677 | 2280.0003 | 3 | 19 | 4.400254 | 0.7330151 | 2.639298 | 0 | 11.24098 | 0
2018-03-14 20:32 | 102797 | 2400.0012 | 3 | 19 | 4.400171 | 0.6539736 | 2.662418 | 0 | 11.34271 | 0
2018-03-14 20:32 | 102800.9 | 2403.9288 | 3 | 19 | 4.400208 | 0.6519918 | 2.663131 | 0 | 11.34585 | 0
2018-03-14 20:34 | 102921 | 120.0003 | 4 | 19 | 4.332857 | 0 | 2.663131 | 0 | 11.34585 | 0
2018-03-14 20:36 | 103041 | 240.0002 | 4 | 19 | 4.326917 | 0 | 2.663131 | 0 | 11.34585 | 0
2018-03-14 20:37 | 103101 | 300.004 | 4 | 19 | 4.32518 | 0 | 2.663131 | 0 | 11.34585 | 0
2018-03-14 20:39 | 103221.1 | 120.0002 | 5 | 19 | 3.731828 | -6.52005 | 2.663131 | 0.2173239 | 11.34585 | 0.8245927
2018-03-14 20:41 | 103341.1 | 240.0011 | 5 | 19 | 3.657358 | -6.520088 | 2.663131 | 0.4346262 | 11.34585 | 1.627533
2018-03-14 20:43 | 103461.1 | 360.0002 | 5 | 19 | 3.585781 | -6.52007 | 2.663131 | 0.6519762 | 11.34585 | 2.414577
2018-03-14 20:45 | 103581.1 | 480.0003 | 5 | 19 | 3.5195 | -6.52005 | 2.663131 | 0.86931 | 11.34585 | 3.186604
2018-03-14 20:47 | 103701.1 | 600.0003 | 5 | 19 | 3.461718 | -6.520176 | 2.663131 | 1.086633 | 11.34585 | 3.945089
2018-03-14 20:49 | 103821.1 | 720.001 | 5 | 19 | 3.408083 | -6.520051 | 2.663131 | 1.303972 | 11.34585 | 4.691585
2018-03-14 20:51 | 103941.1 | 840.0002 | 5 | 19 | 3.358345 | -6.520032 | 2.663131 | 1.521241 | 11.34585 | 5.42654
2018-03-14 20:53 | 104061.1 | 960.001 | 5 | 19 | 3.314757 | -6.520026 | 2.663131 | 1.738638 | 11.34585 | 6.15184
2018-03-14 20:55 | 104181.1 | 1080.0011 | 5 | 19 | 3.27355 | -6.520102 | 2.663131 | 1.955984 | 11.34585 | 6.867732
2018-03-14 20:57 | 104301.1 | 1200.0002 | 5 | 19 | 3.227976 | -6.520124 | 2.663131 | 2.17331 | 11.34585 | 7.57437
2018-03-14 20:59 | 104421.1 | 1320.0011 | 5 | 19 | 3.163993 | -6.520034 | 2.663131 | 2.390569 | 11.34585 | 8.2692
2018-03-14 21:01 | 104541.1 | 1440.0002 | 5 | 19 | 3.050033 | -6.520058 | 2.663131 | 2.60792 | 11.34585 | 8.946184
2018-03-14 21:02 | 104569.8 | 1468.7 | 5 | 19 | 3 | -6.520009 | 2.663131 | 2.659909 | 11.34585 | 9.10352
2018-03-14 21:04 | 104689.8 | 120.001 | 6 | 19 | 3.658221 | 0 | 2.663131 | 2.659909 | 11.34585 | 9.10352
2018-03-14 21:06 | 104809.8 | 240.001 | 6 | 19 | 3.678454 | 0 | 2.663131 | 2.659909 | 11.34585 | 9.10352
2018-03-14 21:07 | 104869.8 | 300.0024 | 6 | 19 | 3.683384 | 0 | 2.663131 | 2.659909 | 11.34585 | 9.10352
2018-03-14 21:07 | 104869.8 | 0.0023 | 7 | 20 | 3.683296 | 0 | 0 | 0 | 0 | 0
2018-03-14 21:09 | 104989.8895 | 120.0018 | 2 | 20 | 4.101852 | 4.889872 | 0.1624333 | 0 | 0.6578568 | 0
2018-03-14 21:11 | 105109.8887 | 240.001 | 2 | 20 | 4.15222 | 4.890116 | 0.325393 | 0 | 1.330846 | 0
2018-03-14 21:13 | 105229.8887 | 360.001 | 2 | 20 | 4.17751 | 4.890121 | 0.4884221 | 0 | 2.010047 | 0
2018-03-14 21:15 | 105349.8888 | 480.0011 | 2 | 20 | 4.198411 | 4.8901 | 0.651351 | 0 | 2.692288 | 0
2018-03-14 21:17 | 105469.8887 | 600.001 | 2 | 20 | 4.200303 | 4.504543 | 0.8085443 | 0 | 3.352533 | 0
2018-03-14 21:19 | 105589.8881 | 720.0004 | 2 | 20 | 4.200302 | 4.098898 | 0.9516217 | 0 | 3.953499 | 0
2018-03-14 21:21 | 105709.8882 | 840.0005 | 2 | 20 | 4.200288 | 3.750019 | 1.082339 | 0 | 4.502547 | 0
2018-03-14 21:23 | 105829.8881 | 960.0004 | 2 | 20 | 4.20029 | 3.440701 | 1.20204 | 0 | 5.005324 | 0
2018-03-14 21:24 | 105898.9757 | 1029.088 | 2 | 20 | 4.200246 | 3.259993 | 1.266355 | 0 | 5.275465 | 0
2018-03-14 21:26 | 106019 | 120.0027 | 3 | 20 | 4.225464 | 3.260077 | 1.374643 | 0 | 5.731511 | 0
2018-03-14 21:28 | 106139 | 240.0003 | 3 | 20 | 4.25548 | 3.260017 | 1.483309 | 0 | 6.192324 | 0
2018-03-14 21:30 | 106259 | 360.0002 | 3 | 20 | 4.285091 | 3.260082 | 1.591966 | 0 | 6.656315 | 0
2018-03-14 21:32 | 106379 | 480.0003 | 3 | 20 | 4.314697 | 3.260033 | 1.70061 | 0 | 7.123479 | 0
2018-03-14 21:34 | 106499 | 600.0003 | 3 | 20 | 4.347867 | 3.260012 | 1.809289 | 0 | 7.594152 | 0
2018-03-14 21:36 | 106619 | 720.0003 | 3 | 20 | 4.387273 | 3.260059 | 1.917937 | 0 | 8.068648 | 0
2018-03-14 21:38 | 106739 | 840.0011 | 3 | 20 | 4.400309 | 2.94021 | 2.022664 | 0 | 8.529246 | 0
2018-03-14 21:40 | 106859 | 960.0003 | 3 | 20 | 4.400268 | 2.585999 | 2.114595 | 0 | 8.933765 | 0
2018-03-14 21:42 | 106979 | 1080.0003 | 3 | 20 | 4.400273 | 2.290091 | 2.195803 | 0 | 9.291105 | 0
2018-03-14 21:44 | 107099 | 1200.001 | 3 | 20 | 4.400219 | 2.004831 | 2.267376 | 0 | 9.606044 | 0
2018-03-14 21:46 | 107219 | 1320.0011 | 3 | 20 | 4.400264 | 1.75838 | 2.329915 | 0 | 9.881231 | 0
2018-03-14 21:48 | 107339 | 1440.0011 | 3 | 20 | 4.40027 | 1.560902 | 2.385118 | 0 | 10.12414 | 0
2018-03-14 21:50 | 107459 | 1560.0004 | 3 | 20 | 4.400268 | 1.398872 | 2.434299 | 0 | 10.34055 | 0
2018-03-14 21:52 | 107579 | 1680.0019 | 3 | 20 | 4.400241 | 1.24811 | 2.478404 | 0 | 10.53462 | 0
2018-03-14 21:54 | 107699 | 1800.0019 | 3 | 20 | 4.400234 | 1.102078 | 2.517488 | 0 | 10.7066 | 0
2018-03-14 21:56 | 107819 | 1920.001 | 3 | 20 | 4.400199 | 0.9871082 | 2.552228 | 0 | 10.85946 | 0
2018-03-14 21:58 | 107939 | 2040.0005 | 3 | 20 | 4.400227 | 0.8918333 | 2.583507 | 0 | 10.99709 | 0
2018-03-14 22:00 | 108059 | 2160.001 | 3 | 20 | 4.400197 | 0.809309 | 2.611875 | 0 | 11.12192 | 0
2018-03-14 22:02 | 108179 | 2280.001 | 3 | 20 | 4.400169 | 0.7253847 | 2.637493 | 0 | 11.23464 | 0
2018-03-14 22:04 | 108296.8 | 2397.7752 | 3 | 20 | 4.400161 | 0.6519833 | 2.659986 | 0 | 11.33362 | 0
2018-03-14 22:06 | 108416.8 | 120.0001 | 4 | 20 | 4.332721 | 0 | 2.659986 | 0 | 11.33362 | 0
2018-03-14 22:08 | 108536.8 | 240.0009 | 4 | 20 | 4.326757 | 0 | 2.659986 | 0 | 11.33362 | 0
2018-03-14 22:09 | 108596.8 | 300.0023 | 4 | 20 | 4.325029 | 0 | 2.659986 | 0 | 11.33362 | 0
2018-03-14 22:11 | 108716.9 | 120.001 | 5 | 20 | 3.7298 | -6.520021 | 2.659986 | 0.2173029 | 11.33362 | 0.8245594
2018-03-14 22:13 | 108836.9 | 240.001 | 5 | 20 | 3.656947 | -6.520146 | 2.659986 | 0.4345967 | 11.33362 | 1.626984
2018-03-14 22:15 | 108956.9 | 360.0018 | 5 | 20 | 3.587072 | -6.52009 | 2.659986 | 0.6518877 | 11.33362 | 2.413985
2018-03-14 22:17 | 109076.9 | 480.0002 | 5 | 20 | 3.522338 | -6.520061 | 2.659986 | 0.8692983 | 11.33362 | 3.186656
2018-03-14 22:19 | 109196.9 | 600.001 | 5 | 20 | 3.461607 | -6.520099 | 2.659986 | 1.086606 | 11.33362 | 3.945381
2018-03-14 22:21 | 109316.9 | 720.0002 | 5 | 20 | 3.405079 | -6.52009 | 2.659986 | 1.303983 | 11.33362 | 4.691606
2018-03-14 22:23 | 109436.9 | 840.001 | 5 | 20 | 3.357968 | -6.520014 | 2.659986 | 1.52125 | 11.33362 | 5.426152
2018-03-14 22:25 | 109556.9 | 960.0003 | 5 | 20 | 3.315197 | -6.520073 | 2.659986 | 1.738603 | 11.33362 | 6.151305
2018-03-14 22:27 | 109676.9 | 1080.0002 | 5 | 20 | 3.274182 | -6.520046 | 2.659986 | 1.955981 | 11.33362 | 6.867581
2018-03-14 22:29 | 109796.9 | 1200.0002 | 5 | 20 | 3.226066 | -6.520103 | 2.659986 | 2.173312 | 11.33362 | 7.574177
2018-03-14 22:31 | 109916.9 | 1320.001 | 5 | 20 | 3.162302 | -6.5201 | 2.659986 | 2.390627 | 11.33362 | 8.268595
2018-03-14 22:33 | 110036.9 | 1440.0003 | 5 | 20 | 3.050377 | -6.520055 | 2.659986 | 2.607899 | 11.33362 | 8.945355
2018-03-14 22:33 | 110065.6 | 1468.6689 | 5 | 20 | 2.999999 | -6.520012 | 2.659986 | 2.659888 | 11.33362 | 9.102701
2018-03-14 22:35 | 110185.6 | 120.0003 | 6 | 20 | 3.657955 | 0 | 2.659986 | 2.659888 | 11.33362 | 9.102701
2018-03-14 22:37 | 110305.6 | 240.0019 | 6 | 20 | 3.678455 | 0 | 2.659986 | 2.659888 | 11.33362 | 9.102701
2018-03-14 22:38 | 110365.6 | 300.0016 | 6 | 20 | 3.683543 | 0 | 2.659986 | 2.659888 | 11.33362 | 9.102701
2018-03-14 22:38 | 110365.6 | 0.0026 | 7 | 21 | 3.683712 | 0 | 0 | 0 | 0 | 0
2018-03-14 22:40 | 110485.7 | 120.0002 | 2 | 21 | 4.102232 | 4.890133 | 0.162393 | 0 | 0.6579855 | 0
2018-03-14 22:42 | 110605.7 | 240.0011 | 2 | 21 | 4.150983 | 4.890175 | 0.3253155 | 0 | 1.330701 | 0
2018-03-14 22:44 | 110725.7 | 360.0011 | 2 | 21 | 4.175305 | 4.890057 | 0.4884134 | 0 | 2.009887 | 0
2018-03-14 22:46 | 110845.7 | 480.0002 | 2 | 21 | 4.199042 | 4.890148 | 0.6512641 | 0 | 2.691683 | 0
2018-03-14 22:48 | 110965.7 | 600.0004 | 2 | 21 | 4.200287 | 4.47208 | 0.8074825 | 0 | 3.34784 | 0
2018-03-14 22:50 | 111085.7 | 720.0028 | 2 | 21 | 4.200303 | 4.102547 | 0.9503107 | 0 | 3.947759 | 0
2018-03-14 22:52 | 111205.7 | 840.0003 | 2 | 21 | 4.200236 | 3.76235 | 1.081095 | 0 | 4.497089 | 0
2018-03-14 22:54 | 111325.7 | 960.0004 | 2 | 21 | 4.20026 | 3.43969 | 1.20136 | 0 | 5.002235 | 0
2018-03-14 22:55 | 111391.1 | 1025.4017 | 2 | 21 | 4.200288 | 3.259981 | 1.262249 | 0 | 5.257987 | 0
2018-03-14 22:57 | 111511.1296 | 120.0004 | 3 | 21 | 4.226835 | 3.26008 | 1.370522 | 0 | 5.714087 | 0
2018-03-14 22:59 | 111631.1312 | 240.002 | 3 | 21 | 4.254823 | 3.260086 | 1.479107 | 0 | 6.174572 | 0
2018-03-14 23:01 | 111751.1296 | 360.0004 | 3 | 21 | 4.283363 | 3.260092 | 1.587817 | 0 | 6.638673 | 0
2018-03-14 23:03 | 111871.1304 | 480.0012 | 3 | 21 | 4.313197 | 3.260132 | 1.696499 | 0 | 7.105772 | 0
2018-03-14 23:05 | 111991.1295 | 600.0003 | 3 | 21 | 4.34888 | 3.260067 | 1.805163 | 0 | 7.576331 | 0
2018-03-14 23:07 | 112111.1312 | 720.002 | 3 | 21 | 4.387216 | 3.260044 | 1.913877 | 0 | 8.051211 | 0
2018-03-14 23:09 | 112231.1295 | 840.0003 | 3 | 21 | 4.40028 | 2.950863 | 2.018854 | 0 | 8.512895 | 0
2018-03-14 23:11 | 112351.1297 | 960.0005 | 3 | 21 | 4.400267 | 2.607698 | 2.111286 | 0 | 8.919622 | 0
2018-03-14 23:13 | 112471.1295 | 1080.0003 | 3 | 21 | 4.400247 | 2.28867 | 2.192876 | 0 | 9.278638 | 0
2018-03-14 23:15 | 112591.1303 | 1200.0011 | 3 | 21 | 4.40026 | 1.992737 | 2.264082 | 0 | 9.591965 | 0
2018-03-14 23:17 | 112711.1294 | 1320.0002 | 3 | 21 | 4.400259 | 1.76179 | 2.32653 | 0 | 9.866754 | 0
2018-03-14 23:19 | 112831.1296 | 1440.0004 | 3 | 21 | 4.400245 | 1.570882 | 2.381959 | 0 | 10.11065 | 0
2018-03-14 23:21 | 112951.1296 | 1560.0004 | 3 | 21 | 4.400207 | 1.403347 | 2.431457 | 0 | 10.32846 | 0
2018-03-14 23:23 | 113071.1303 | 1680.0011 | 3 | 21 | 4.400253 | 1.240761 | 2.475617 | 0 | 10.52277 | 0
2018-03-14 23:25 | 113191.1303 | 1800.0011 | 3 | 21 | 4.400175 | 1.103208 | 2.514485 | 0 | 10.6938 | 0
2018-03-14 23:27 | 113311.1312 | 1920.002 | 3 | 21 | 4.400217 | 0.9935732 | 2.549458 | 0 | 10.84769 | 0
2018-03-14 23:29 | 113431.1303 | 2040.0011 | 3 | 21 | 4.400211 | 0.9006882 | 2.580999 | 0 | 10.98648 | 0
2018-03-14 23:31 | 113551.1296 | 2160.0004 | 3 | 21 | 4.400221 | 0.8111277 | 2.609528 | 0 | 11.11201 | 0
2018-03-14 23:33 | 113671.1303 | 2280.0011 | 3 | 21 | 4.400216 | 0.7228422 | 2.63504 | 0 | 11.22426 | 0
2018-03-14 23:35 | 113791.1303 | 2400.0011 | 3 | 21 | 4.400155 | 0.6541853 | 2.657956 | 0 | 11.3251 | 0
2018-03-14 23:35 | 113795.6028 | 2404.4736 | 3 | 21 | 4.400161 | 0.6519985 | 2.658762 | 0 | 11.32864 | 0
2018-03-14 23:37 | 113915.6 | 120.0003 | 4 | 21 | 4.332738 | 0 | 2.658762 | 0 | 11.32864 | 0
2018-03-14 23:39 | 114035.6 | 240.0002 | 4 | 21 | 4.326704 | 0 | 2.658762 | 0 | 11.32864 | 0
2018-03-14 23:40 | 114095.6 | 300.0016 | 4 | 21 | 4.324981 | 0 | 2.658762 | 0 | 11.32864 | 0
2018-03-14 23:42 | 114215.7 | 120.0002 | 5 | 21 | 3.725881 | -6.519921 | 2.658762 | 0.2172687 | 11.32864 | 0.8236237
2018-03-14 23:44 | 114335.7 | 240.001 | 5 | 21 | 3.656677 | -6.520058 | 2.658762 | 0.4346245 | 11.32864 | 1.625956
2018-03-14 23:46 | 114455.7 | 360.0003 | 5 | 21 | 3.587961 | -6.520093 | 2.658762 | 0.6518512 | 11.32864 | 2.412735
2018-03-14 23:48 | 114575.7 | 480.0003 | 5 | 21 | 3.522601 | -6.520053 | 2.658762 | 0.8692869 | 11.32864 | 3.185793
2018-03-14 23:50 | 114695.7 | 600.001 | 5 | 21 | 3.45903 | -6.520056 | 2.658762 | 1.086552 | 11.32864 | 3.944182
2018-03-14 23:52 | 114815.7 | 720.001 | 5 | 21 | 3.403894 | -6.520144 | 2.658762 | 1.303949 | 11.32864 | 4.689922
2018-03-14 23:54 | 114935.7 | 840.0011 | 5 | 21 | 3.358118 | -6.520115 | 2.658762 | 1.521032 | 11.32864 | 5.42378
2018-03-14 23:56 | 115055.7 | 960.001 | 5 | 21 | 3.317449 | -6.52009 | 2.658762 | 1.738614 | 11.32864 | 6.149962
2018-03-14 23:58 | 115175.7 | 1080.0003 | 5 | 21 | 3.274441 | -6.520036 | 2.658762 | 1.955894 | 11.32864 | 6.866194
2018-03-15 | 115295.7 | 1200.0003 | 5 | 21 | 3.222746 | -6.520012 | 2.658762 | 2.1733 | 11.32864 | 7.572621
2018-03-15 00:02 | 115415.7 | 1320.0018 | 5 | 21 | 3.161978 | -6.52007 | 2.658762 | 2.390638 | 11.32864 | 8.266742
2018-03-15 00:04 | 115535.7 | 1440.001 | 5 | 21 | 3.053647 | -6.520095 | 2.658762 | 2.607852 | 11.32864 | 8.943468
2018-03-15 00:05 | 115567.6 | 1471.892 | 5 | 21 | 2.999992 | -6.520072 | 2.658762 | 2.665724 | 11.32864 | 9.118737
2018-03-15 00:07 | 115687.7 | 120.001 | 6 | 21 | 3.656011 | 0 | 2.658762 | 2.665724 | 11.32864 | 9.118737
2018-03-15 00:09 | 115807.7 | 240.0002 | 6 | 21 | 3.677215 | 0 | 2.658762 | 2.665724 | 11.32864 | 9.118737
2018-03-15 00:10 | 115867.7 | 300.0024 | 6 | 21 | 3.682242 | 0 | 2.658762 | 2.665724 | 11.32864 | 9.118737
2018-03-15 00:10 | 115867.7 | 0.004 | 7 | 22 | 3.682418 | 0 | 0 | 0 | 0 | 0
2018-03-15 00:12 | 115987.8 | 120.0009 | 2 | 22 | 4.099894 | 4.890106 | 0.1624087 | 0 | 0.6578439 | 0
2018-03-15 00:14 | 116107.8 | 240.001 | 2 | 22 | 4.147555 | 4.890125 | 0.3254105 | 0 | 1.33046 | 0
2018-03-15 00:16 | 116227.8 | 360.0009 | 2 | 22 | 4.174102 | 4.890116 | 0.4883963 | 0 | 2.008765 | 0
2018-03-15 00:18 | 116347.8 | 480.001 | 2 | 22 | 4.200305 | 4.871965 | 0.6514095 | 0 | 2.691319 | 0
2018-03-15 00:20 | 116467.8 | 600.0004 | 2 | 22 | 4.200318 | 4.483624 | 0.8070216 | 0 | 3.344934 | 0
2018-03-15 00:22 | 116587.8 | 720.0003 | 2 | 22 | 4.200271 | 4.125172 | 0.9504762 | 0 | 3.947483 | 0
2018-03-15 00:24 | 116707.8 | 840.0003 | 2 | 22 | 4.200262 | 3.796341 | 1.08256 | 0 | 4.50227 | 0
2018-03-15 00:26 | 116827.8 | 960.0003 | 2 | 22 | 4.200264 | 3.445673 | 1.20327 | 0 | 5.009288 | 0
2018-03-15 00:27 | 116888.7 | 1020.8976 | 2 | 22 | 4.200266 | 3.259987 | 1.260076 | 0 | 5.247888 | 0
2018-03-15 00:29 | 117008.7 | 120.0019 | 3 | 22 | 4.224562 | 3.260092 | 1.368301 | 0 | 5.703681 | 0
2018-03-15 00:31 | 117128.7 | 240.0019 | 3 | 22 | 4.251374 | 3.260023 | 1.476999 | 0 | 6.164329 | 0
2018-03-15 00:33 | 117248.7 | 360.001 | 3 | 22 | 4.278772 | 3.259968 | 1.585655 | 0 | 6.627725 | 0
2018-03-15 00:35 | 117368.7 | 480.0002 | 3 | 22 | 4.310489 | 3.260077 | 1.694356 | 0 | 7.0945 | 0
2018-03-15 00:37 | 117488.7 | 600.0009 | 3 | 22 | 4.346864 | 3.260035 | 1.803005 | 0 | 7.564804 | 0
2018-03-15 00:39 | 117608.7 | 720.001 | 3 | 22 | 4.383117 | 3.260017 | 1.911695 | 0 | 8.039223 | 0
2018-03-15 00:41 | 117728.7 | 840.001 | 3 | 22 | 4.400273 | 3.010263 | 2.017895 | 0 | 8.506103 | 0
2018-03-15 00:43 | 117848.7 | 960.001 | 3 | 22 | 4.400259 | 2.642656 | 2.112017 | 0 | 8.920265 | 0
2018-03-15 00:45 | 117968.7 | 1080.0003 | 3 | 22 | 4.400305 | 2.297697 | 2.194253 | 0 | 9.282128 | 0
2018-03-15 00:47 | 118088.7 | 1200.0019 | 3 | 22 | 4.400277 | 2.017546 | 2.265967 | 0 | 9.597688 | 0
2018-03-15 00:49 | 118208.7 | 1320.0002 | 3 | 22 | 4.400253 | 1.787786 | 2.329294 | 0 | 9.876344 | 0
2018-03-15 00:51 | 118328.7 | 1440.0003 | 3 | 22 | 4.400225 | 1.596639 | 2.385657 | 0 | 10.12435 | 0
2018-03-15 00:53 | 118448.7 | 1560.0005 | 3 | 22 | 4.400251 | 1.415105 | 2.435824 | 0 | 10.3451 | 0
2018-03-15 00:55 | 118568.7 | 1680.0003 | 3 | 22 | 4.400275 | 1.248044 | 2.480072 | 0 | 10.5398 | 0
2018-03-15 00:57 | 118688.7 | 1800.001 | 3 | 22 | 4.400239 | 1.117359 | 2.519434 | 0 | 10.71301 | 0
2018-03-15 00:59 | 118808.7 | 1920.001 | 3 | 22 | 4.400201 | 1.008818 | 2.554752 | 0 | 10.86841 | 0
2018-03-15 01:01 | 118928.7 | 2040.0003 | 3 | 22 | 4.400251 | 0.9105988 | 2.586768 | 0 | 11.00929 | 0
2018-03-15 01:03 | 119048.7 | 2160.0002 | 3 | 22 | 4.400213 | 0.8104315 | 2.615434 | 0 | 11.13542 | 0
2018-03-15 01:05 | 119168.7 | 2280.0001 | 3 | 22 | 4.400192 | 0.7294321 | 2.641043 | 0 | 11.24811 | 0
2018-03-15 01:07 | 119288.7 | 2400.0003 | 3 | 22 | 4.400144 | 0.6610556 | 2.664192 | 0 | 11.34997 | 0
2018-03-15 01:07 | 119309.3 | 2420.5695 | 3 | 22 | 4.400194 | 0.6519947 | 2.667954 | 0 | 11.36652 | 0
2018-03-15 01:09 | 119429.3 | 120.0002 | 4 | 22 | 4.333154 | 0 | 2.667954 | 0 | 11.36652 | 0
2018-03-15 01:11 | 119549.3 | 240.0001 | 4 | 22 | 4.327213 | 0 | 2.667954 | 0 | 11.36652 | 0
2018-03-15 01:12 | 119609.3 | 300.0015 | 4 | 22 | 4.325546 | 0 | 2.667954 | 0 | 11.36652 | 0
2018-03-15 01:14 | 119729.4 | 120.0019 | 5 | 22 | 3.727825 | -6.520026 | 2.667954 | 0.2172689 | 11.36652 | 0.8235461
2018-03-15 01:16 | 119849.4 | 240.0018 | 5 | 22 | 3.659255 | -6.520041 | 2.667954 | 0.4346022 | 11.36652 | 1.626315
2018-03-15 01:18 | 119969.4 | 360.0002 | 5 | 22 | 3.590841 | -6.520112 | 2.667954 | 0.6518869 | 11.36652 | 2.414061
2018-03-15 01:20 | 120089.4 | 480.001 | 5 | 22 | 3.521364 | -6.519997 | 2.667954 | 0.8693162 | 11.36652 | 3.187279
2018-03-15 01:22 | 120209.4 | 600.0011 | 5 | 22 | 3.456736 | -6.52009 | 2.667954 | 1.08656 | 11.36652 | 3.945035
2018-03-15 01:24 | 120329.4 | 720.0002 | 5 | 22 | 3.404194 | -6.520093 | 2.667954 | 1.303958 | 11.36652 | 4.690655
2018-03-15 01:26 | 120449.4 | 840.0019 | 5 | 22 | 3.360452 | -6.520061 | 2.667954 | 1.521153 | 11.36652 | 5.425128
2018-03-15 01:28 | 120569.4 | 960.001 | 5 | 22 | 3.317672 | -6.52006 | 2.667954 | 1.73852 | 11.36652 | 6.15098
2018-03-15 01:30 | 120689.4 | 1080.001 | 5 | 22 | 3.270974 | -6.520043 | 2.667954 | 1.955838 | 11.36652 | 6.866958
2018-03-15 01:32 | 120809.4 | 1200.0011 | 5 | 22 | 3.222371 | -6.52006 | 2.667954 | 2.173292 | 11.36652 | 7.572997
2018-03-15 01:34 | 120929.4 | 1320.0011 | 5 | 22 | 3.163666 | -6.520061 | 2.667954 | 2.390549 | 11.36652 | 8.267038
2018-03-15 01:36 | 121049.4 | 1440.0011 | 5 | 22 | 3.058461 | -6.520048 | 2.667954 | 2.607847 | 11.36652 | 8.944955
2018-03-15 01:37 | 121082.6 | 1473.1952 | 5 | 22 | 2.99999 | -6.520087 | 2.667954 | 2.668042 | 11.36652 | 9.127414
2018-03-15 01:39 | 121202.6 | 120.0011 | 6 | 22 | 3.65602 | 0 | 2.667954 | 2.668042 | 11.36652 | 9.127414
2018-03-15 01:41 | 121322.6 | 240.001 | 6 | 22 | 3.676877 | 0 | 2.667954 | 2.668042 | 11.36652 | 9.127414
2018-03-15 01:42 | 121382.6 | 300.004 | 6 | 22 | 3.681821 | 0 | 2.667954 | 2.668042 | 11.36652 | 9.127414
2018-03-15 01:42 | 121382.6 | 0.0024 | 7 | 23 | 3.681787 | 0 | 0 | 0 | 0 | 0
2018-03-15 01:44 | 121502.7 | 120.0002 | 2 | 23 | 4.098341 | 4.890093 | 0.1624123 | 0 | 0.6577196 | 0
2018-03-15 01:46 | 121622.7 | 240.0012 | 2 | 23 | 4.146806 | 4.890093 | 0.3254148 | 0 | 1.330024 | 0
2018-03-15 01:48 | 121742.7 | 360.0004 | 2 | 23 | 4.177287 | 4.890085 | 0.4884311 | 0 | 2.008615 | 0
2018-03-15 01:50 | 121862.7 | 480.0004 | 2 | 23 | 4.200255 | 4.848047 | 0.6513585 | 0 | 2.691307 | 0
2018-03-15 01:52 | 121982.7 | 600.0005 | 2 | 23 | 4.200296 | 4.493181 | 0.8069609 | 0 | 3.34488 | 0
2018-03-15 01:54 | 122102.7 | 720.0021 | 2 | 23 | 4.200286 | 4.153902 | 0.9510866 | 0 | 3.950248 | 0
2018-03-15 01:56 | 122222.7 | 840.0013 | 2 | 23 | 4.200288 | 3.789398 | 1.083425 | 0 | 4.506105 | 0
2018-03-15 01:58 | 122342.7 | 960.0021 | 2 | 23 | 4.200271 | 3.412779 | 1.203351 | 0 | 5.00983 | 0
2018-03-15 01:59 | 122400.2 | 1017.4682 | 2 | 23 | 4.200291 | 3.259991 | 1.256584 | 0 | 5.233422 | 0
2018-03-15 02:01 | 122520.2 | 120.0003 | 3 | 23 | 4.223477 | 3.260025 | 1.364973 | 0 | 5.689836 | 0
2018-03-15 02:03 | 122640.2 | 240.0004 | 3 | 23 | 4.248913 | 3.260094 | 1.473643 | 0 | 6.150186 | 0
2018-03-15 02:05 | 122760.2 | 360.0011 | 3 | 23 | 4.277975 | 3.260063 | 1.582286 | 0 | 6.613337 | 0
2018-03-15 02:07 | 122880.2 | 480.0003 | 3 | 23 | 4.312073 | 3.260088 | 1.690939 | 0 | 7.079978 | 0
2018-03-15 02:09 | 123000.2 | 600.0003 | 3 | 23 | 4.346068 | 3.260036 | 1.799578 | 0 | 7.550281 | 0
2018-03-15 02:11 | 123120.2 | 720.0002 | 3 | 23 | 4.381092 | 3.260088 | 1.90828 | 0 | 8.024604 | 0
2018-03-15 02:13 | 123240.2 | 840.0011 | 3 | 23 | 4.400315 | 3.032463 | 2.015109 | 0 | 8.494108 | 0
2018-03-15 02:15 | 123360.2 | 960.001 | 3 | 23 | 4.400242 | 2.635094 | 2.109478 | 0 | 8.909357 | 0
2018-03-15 02:17 | 123480.2 | 1080.0011 | 3 | 23 | 4.400296 | 2.302031 | 2.191535 | 0 | 9.270429 | 0
2018-03-15 02:19 | 123600.2 | 1200.001 | 3 | 23 | 4.40025 | 2.032118 | 2.263637 | 0 | 9.587701 | 0
2018-03-15 02:21 | 123720.2 | 1320.0019 | 3 | 23 | 4.400217 | 1.810288 | 2.327454 | 0 | 9.868509 | 0
2018-03-15 02:23 | 123840.2 | 1440.001 | 3 | 23 | 4.400262 | 1.60466 | 2.384392 | 0 | 10.11905 | 0
2018-03-15 02:25 | 123960.2 | 1560.0002 | 3 | 23 | 4.400259 | 1.409246 | 2.434572 | 0 | 10.33985 | 0
2018-03-15 02:27 | 124080.2 | 1680.0011 | 3 | 23 | 4.400239 | 1.257094 | 2.478923 | 0 | 10.53501 | 0
2018-03-15 02:29 | 124200.2 | 1800.0002 | 3 | 23 | 4.400194 | 1.129029 | 2.518614 | 0 | 10.70966 | 0
2018-03-15 02:31 | 124320.2 | 1920.0011 | 3 | 23 | 4.400203 | 1.018617 | 2.554427 | 0 | 10.86724 | 0
2018-03-15 02:33 | 124440.2 | 2040.0011 | 3 | 23 | 4.400177 | 0.9076481 | 2.586532 | 0 | 11.00851 | 0
2018-03-15 02:35 | 124560.2 | 2160.0019 | 3 | 23 | 4.400157 | 0.8109303 | 2.615127 | 0 | 11.13434 | 0
2018-03-15 02:37 | 124680.2 | 2280.0003 | 3 | 23 | 4.400231 | 0.734931 | 2.640861 | 0 | 11.24757 | 0
2018-03-15 02:39 | 124800.2 | 2400.0003 | 3 | 23 | 4.400136 | 0.669816 | 2.664243 | 0 | 11.35046 | 0
2018-03-15 02:39 | 124835.8 | 2435.5752 | 3 | 23 | 4.400216 | 0.651988 | 2.670778 | 0 | 11.37921 | 0
2018-03-15 02:41 | 124955.8 | 120 | 4 | 23 | 4.333787 | 0 | 2.670778 | 0 | 11.37921 | 0
2018-03-15 02:43 | 125075.8 | 240.0008 | 4 | 23 | 4.327995 | 0 | 2.670778 | 0 | 11.37921 | 0
2018-03-15 02:44 | 125135.8 | 300.0014 | 4 | 23 | 4.326321 | 0 | 2.670778 | 0 | 11.37921 | 0
2018-03-15 02:46 | 125255.9 | 120.0002 | 5 | 23 | 3.730696 | -6.520022 | 2.670778 | 0.2173074 | 11.37921 | 0.8242093
2018-03-15 02:48 | 125375.9 | 240.001 | 5 | 23 | 3.66331 | -6.520095 | 2.670778 | 0.4346446 | 11.37921 | 1.627847
2018-03-15 02:50 | 125495.9 | 360.0003 | 5 | 23 | 3.590639 | -6.520112 | 2.670778 | 0.6519734 | 11.37921 | 2.416168
2018-03-15 02:52 | 125615.9 | 480.0002 | 5 | 23 | 3.519511 | -6.520125 | 2.670778 | 0.8692656 | 11.37921 | 3.188464
2018-03-15 02:54 | 125735.9 | 600.0011 | 5 | 23 | 3.457989 | -6.520092 | 2.670778 | 1.086645 | 11.37921 | 3.946652
2018-03-15 02:56 | 125855.9 | 720.0011 | 5 | 23 | 3.407463 | -6.520164 | 2.670778 | 1.30397 | 11.37921 | 4.692473
2018-03-15 02:58 | 125975.9 | 840.0018 | 5 | 23 | 3.362514 | -6.52005 | 2.670778 | 1.521257 | 11.37921 | 5.427947
2018-03-15 03:00 | 126095.9 | 960.0011 | 5 | 23 | 3.315985 | -6.520078 | 2.670778 | 1.738646 | 11.37921 | 6.15393
2018-03-15 03:02 | 126215.9 | 1080.0011 | 5 | 23 | 3.27077 | -6.520073 | 2.670778 | 1.955977 | 11.37921 | 6.869619
2018-03-15 03:04 | 126335.9 | 1200.001 | 5 | 23 | 3.224593 | -6.520063 | 2.670778 | 2.173302 | 11.37921 | 7.575531
2018-03-15 03:06 | 126455.9 | 1320.0011 | 5 | 23 | 3.169463 | -6.52005 | 2.670778 | 2.390627 | 11.37921 | 8.270749
2018-03-15 03:08 | 126575.9 | 1440.001 | 5 | 23 | 3.059784 | -6.520061 | 2.670778 | 2.607964 | 11.37921 | 8.949619
2018-03-15 03:09 | 126608.6 | 1472.708 | 5 | 23 | 2.999989 | -6.520109 | 2.670778 | 2.667204 | 11.37921 | 9.129232
2018-03-15 03:11 | 126728.7 | 120.0009 | 6 | 23 | 3.656552 | 0 | 2.670778 | 2.667204 | 11.37921 | 9.129232
2018-03-15 03:13 | 126848.7 | 240.0008 | 6 | 23 | 3.677226 | 0 | 2.670778 | 2.667204 | 11.37921 | 9.129232
2018-03-15 03:14 | 126908.7 | 300.0014 | 6 | 23 | 3.682117 | 0 | 2.670778 | 2.667204 | 11.37921 | 9.129232
2018-03-15 03:14 | 126908.7 | 0.0024 | 7 | 24 | 3.682223 | 0 | 0 | 0 | 0 | 0
2018-03-15 03:16 | 127028.8 | 120.0012 | 2 | 24 | 4.096817 | 4.890112 | 0.1622959 | 0 | 0.6569229 | 0
2018-03-15 03:18 | 127148.8 | 240.0003 | 2 | 24 | 4.149384 | 4.890045 | 0.3254528 | 0 | 1.329919 | 0
2018-03-15 03:20 | 127268.8 | 360.0004 | 2 | 24 | 4.179441 | 4.89011 | 0.4883898 | 0 | 2.00872 | 0
2018-03-15 03:22 | 127388.8 | 480.0003 | 2 | 24 | 4.200297 | 4.861757 | 0.6514261 | 0 | 2.691922 | 0
2018-03-15 03:24 | 127508.8 | 600.0005 | 2 | 24 | 4.200278 | 4.528631 | 0.8077282 | 0 | 3.348434 | 0
2018-03-15 03:26 | 127628.8 | 720.0014 | 2 | 24 | 4.200291 | 4.152517 | 0.9524769 | 0 | 3.956419 | 0
2018-03-15 03:28 | 127748.8 | 840.002 | 2 | 24 | 4.200288 | 3.742844 | 1.083916 | 0 | 4.508499 | 0
2018-03-15 03:30 | 127868.8 | 960.0029 | 2 | 24 | 4.200287 | 3.405167 | 1.202972 | 0 | 5.008566 | 0
2018-03-15 03:31 | 127925.4 | 1016.641 | 2 | 24 | 4.200274 | 3.259985 | 1.255402 | 0 | 5.228789 | 0
2018-03-15 03:33 | 128045.4 | 120.0011 | 3 | 24 | 4.221988 | 3.260002 | 1.363683 | 0 | 5.684687 | 0
2018-03-15 03:35 | 128165.4 | 240.0003 | 3 | 24 | 4.248656 | 3.260033 | 1.47234 | 0 | 6.14485 | 0
2018-03-15 03:37 | 128285.4 | 360.0003 | 3 | 24 | 4.281127 | 3.260044 | 1.581016 | 0 | 6.608305 | 0
2018-03-15 03:39 | 128405.4 | 480.0002 | 3 | 24 | 4.313319 | 3.26001 | 1.689624 | 0 | 7.075027 | 0
2018-03-15 03:41 | 128525.4 | 600.0002 | 3 | 24 | 4.346031 | 3.260057 | 1.798351 | 0 | 7.54577 | 0
2018-03-15 03:43 | 128645.4 | 720.001 | 3 | 24 | 4.380106 | 3.260101 | 1.907013 | 0 | 8.019821 | 0
2018-03-15 03:45 | 128765.4 | 840.0002 | 3 | 24 | 4.400301 | 3.006563 | 2.013568 | 0 | 8.488106 | 0
2018-03-15 03:47 | 128885.4 | 960.0009 | 3 | 24 | 4.400261 | 2.611767 | 2.1068 | 0 | 8.89835 | 0
2018-03-15 03:49 | 129005.4 | 1080.0018 | 3 | 24 | 4.400281 | 2.300568 | 2.188535 | 0 | 9.258008 | 0
2018-03-15 03:51 | 129125.4 | 1200.001 | 3 | 24 | 4.400239 | 2.043776 | 2.260791 | 0 | 9.575952 | 0
2018-03-15 03:53 | 129245.4 | 1320.0002 | 3 | 24 | 4.40024 | 1.80756 | 2.324895 | 0 | 9.858025 | 0
2018-03-15 03:55 | 129365.4 | 1440.0019 | 3 | 24 | 4.400264 | 1.584223 | 2.381393 | 0 | 10.10663 | 0
2018-03-15 03:57 | 129485.4 | 1560.0027 | 3 | 24 | 4.400206 | 1.406825 | 2.431137 | 0 | 10.32552 | 0
2018-03-15 03:59 | 129605.4 | 1680.0018 | 3 | 24 | 4.400209 | 1.260633 | 2.475519 | 0 | 10.52081 | 0
2018-03-15 04:01 | 129725.4 | 1800.0019 | 3 | 24 | 4.400193 | 1.135001 | 2.515461 | 0 | 10.69656 | 0
2018-03-15 04:03 | 129845.4 | 1920 | 3 | 24 | 4.400257 | 1.011942 | 2.55126 | 0 | 10.85408 | 0
2018-03-15 04:05 | 129965.4 | 2040.0001 | 3 | 24 | 4.400258 | 0.9019604 | 2.583049 | 0 | 10.99397 | 0
2018-03-15 04:07 | 130085.4 | 2160.001 | 3 | 24 | 4.400237 | 0.8141327 | 2.611591 | 0 | 11.11956 | 0
2018-03-15 04:09 | 130205.4 | 2280.001 | 3 | 24 | 4.400158 | 0.7401581 | 2.637441 | 0 | 11.2333 | 0
2018-03-15 04:11 | 130325.4 | 2400.001 | 3 | 24 | 4.400234 | 0.6710224 | 2.660957 | 0 | 11.33677 | 0
2018-03-15 04:11 | 130357 | 2431.5703 | 3 | 24 | 4.400221 | 0.6519985 | 2.66675 | 0 | 11.36227 | 0
2018-03-15 04:13 | 130477 | 119.9999 | 4 | 24 | 4.333674 | 0 | 2.66676 | 0 | 11.36231 | 0
2018-03-15 04:15 | 130597 | 240.0008 | 4 | 24 | 4.327819 | 0 | 2.66676 | 0 | 11.36231 | 0
2018-03-15 04:16 | 130657 | 300.0021 | 4 | 24 | 4.326159 | 0 | 2.66676 | 0 | 11.36231 | 0
2018-03-15 04:18 | 130777.1 | 120.0003 | 5 | 24 | 3.733049 | -6.520031 | 2.66676 | 0.2173161 | 11.36231 | 0.8245757
2018-03-15 04:20 | 130897.1 | 240.001 | 5 | 24 | 3.661499 | -6.520121 | 2.66676 | 0.4346278 | 11.36231 | 1.628173
2018-03-15 04:22 | 131017.1 | 360.0011 | 5 | 24 | 3.586124 | -6.520055 | 2.66676 | 0.6519667 | 11.36231 | 2.415715
2018-03-15 04:24 | 131137.1 | 480.0002 | 5 | 24 | 3.518187 | -6.520058 | 2.66676 | 0.8692999 | 11.36231 | 3.187572
2018-03-15 04:26 | 131257.1 | 600.001 | 5 | 24 | 3.458698 | -6.520088 | 2.66676 | 1.08662 | 11.36231 | 3.945448
2018-03-15 04:28 | 131377.1 | 720.001 | 5 | 24 | 3.407807 | -6.520029 | 2.66676 | 1.303964 | 11.36231 | 4.691603
2018-03-15 04:30 | 131497.1 | 840.0003 | 5 | 24 | 3.359062 | -6.52004 | 2.66676 | 1.521289 | 11.36231 | 5.426924
2018-03-15 04:32 | 131617.1 | 960.001 | 5 | 24 | 3.31393 | -6.520112 | 2.66676 | 1.738608 | 11.36231 | 6.151905
2018-03-15 04:34 | 131737.1 | 1080.0003 | 5 | 24 | 3.270906 | -6.520065 | 2.66676 | 1.955966 | 11.36231 | 6.867527
2018-03-15 04:36 | 131857.1 | 1200.001 | 5 | 24 | 3.227452 | -6.520077 | 2.66676 | 2.173304 | 11.36231 | 7.573775
2018-03-15 04:38 | 131977.1 | 1320.001 | 5 | 24 | 3.168059 | -6.520018 | 2.66676 | 2.390575 | 11.36231 | 8.269033
2018-03-15 04:40 | 132097.1 | 1440.0003 | 5 | 24 | 3.050579 | -6.519973 | 2.66676 | 2.607888 | 11.36231 | 8.946589
2018-03-15 04:41 | 132125.7 | 1468.6136 | 5 | 24 | 2.999996 | -6.520063 | 2.66676 | 2.659785 | 11.36231 | 9.103657
2018-03-15 04:43 | 132245.8 | 120.0002 | 6 | 24 | 3.658661 | 0 | 2.66676 | 2.659785 | 11.36231 | 9.103657
2018-03-15 04:45 | 132365.8 | 240.001 | 6 | 24 | 3.678652 | 0 | 2.66676 | 2.659785 | 11.36231 | 9.103657
2018-03-15 04:46 | 132425.8 | 300.0016 | 6 | 24 | 3.68351 | 0 | 2.66676 | 2.659785 | 11.36231 | 9.103657
2018-03-15 04:46 | 132425.8 | 0.0024 | 7 | 25 | 3.683498 | 0 | 0 | 0 | 0 | 0
2018-03-15 04:48 | 132545.9 | 120.0003 | 2 | 25 | 4.099506 | 4.8901 | 0.1623971 | 0 | 0.6574773 | 0
2018-03-15 04:50 | 132665.9 | 240.0003 | 2 | 25 | 4.152977 | 4.890022 | 0.325395 | 0 | 1.330517 | 0
2018-03-15 04:52 | 132785.9 | 360.0003 | 2 | 25 | 4.179032 | 4.890129 | 0.4884205 | 0 | 2.009875 | 0
2018-03-15 04:54 | 132905.9 | 480.0003 | 2 | 25 | 4.199625 | 4.890102 | 0.6514153 | 0 | 2.69274 | 0
2018-03-15 04:56 | 133025.9 | 600.0005 | 2 | 25 | 4.200275 | 4.525843 | 0.8085089 | 0 | 3.352576 | 0
2018-03-15 04:58 | 133145.9 | 720.0013 | 2 | 25 | 4.200278 | 4.099873 | 0.9523303 | 0 | 3.956667 | 0
2018-03-15 05:00 | 133265.9 | 840.0029 | 2 | 25 | 4.200233 | 3.73122 | 1.082703 | 0 | 4.504268 | 0
2018-03-15 05:02 | 133385.9 | 960.0013 | 2 | 25 | 4.200257 | 3.405735 | 1.201603 | 0 | 5.003683 | 0
2018-03-15 05:03 | 133448.7 | 1022.8081 | 2 | 25 | 4.200294 | 3.259995 | 1.259707 | 0 | 5.247732 | 0
2018-03-15 05:05 | 133568.7 | 120.0003 | 3 | 25 | 4.223176 | 3.260019 | 1.367875 | 0 | 5.703184 | 0
2018-03-15 05:07 | 133688.7 | 240.0011 | 3 | 25 | 4.253499 | 3.260067 | 1.476637 | 0 | 6.164097 | 0
2018-03-15 05:09 | 133808.7 | 360.0011 | 3 | 25 | 4.284239 | 3.260122 | 1.585317 | 0 | 6.628052 | 0
2018-03-15 05:11 | 133928.7 | 480.001 | 3 | 25 | 4.315149 | 3.260077 | 1.693976 | 0 | 7.095243 | 0
2018-03-15 05:13 | 134048.7 | 600.0011 | 3 | 25 | 4.346903 | 3.260052 | 1.802636 | 0 | 7.565815 | 0
2018-03-15 05:15 | 134168.7 | 720.001 | 3 | 25 | 4.383743 | 3.260046 | 1.911324 | 0 | 8.040214 | 0
2018-03-15 05:17 | 134288.7 | 840.001 | 3 | 25 | 4.400291 | 2.951618 | 2.016564 | 0 | 8.502939 | 0
2018-03-15 05:19 | 134408.7 | 960.0011 | 3 | 25 | 4.400286 | 2.590422 | 2.108727 | 0 | 8.908481 | 0
2018-03-15 05:21 | 134528.7 | 1080.0002 | 3 | 25 | 4.400236 | 2.292746 | 2.18992 | 0 | 9.265756 | 0
2018-03-15 05:23 | 134648.7 | 1200.0005 | 3 | 25 | 4.40025 | 2.026121 | 2.261854 | 0 | 9.582282 | 0
2018-03-15 05:25 | 134768.7 | 1320.0004 | 3 | 25 | 4.400262 | 1.771968 | 2.325102 | 0 | 9.86059 | 0
2018-03-15 05:27 | 134888.7 | 1440.001 | 3 | 25 | 4.400259 | 1.567791 | 2.380608 | 0 | 10.10483 | 0
2018-03-15 05:29 | 135008.7 | 1560.0003 | 3 | 25 | 4.400245 | 1.398903 | 2.429966 | 0 | 10.32202 | 0
2018-03-15 05:31 | 135128.7 | 1680.0003 | 3 | 25 | 4.400255 | 1.258141 | 2.474218 | 0 | 10.51673 | 0
2018-03-15 05:33 | 135248.7 | 1800.0011 | 3 | 25 | 4.400259 | 1.120548 | 2.513865 | 0 | 10.69119 | 0
2018-03-15 05:35 | 135368.7 | 1920.0003 | 3 | 25 | 4.400227 | 0.9927626 | 2.548967 | 0 | 10.84565 | 0
2018-03-15 05:37 | 135488.7 | 2040.0019 | 3 | 25 | 4.400165 | 0.8925104 | 2.580341 | 0 | 10.9837 | 0
2018-03-15 05:39 | 135608.7 | 2160.0002 | 3 | 25 | 4.40015 | 0.809906 | 2.60866 | 0 | 11.10831 | 0
2018-03-15 05:41 | 135728.7 | 2280.001 | 3 | 25 | 4.400245 | 0.7346525 | 2.634397 | 0 | 11.22156 | 0
2018-03-15 05:43 | 135848.7 | 2400.0011 | 3 | 25 | 4.400162 | 0.6551046 | 2.657567 | 0 | 11.32351 | 0
2018-03-15 05:43 | 135854.6 | 2405.9352 | 3 | 25 | 4.400195 | 0.6519947 | 2.658648 | 0 | 11.32827 | 0
2018-03-15 05:45 | 135974.7 | 120.0007 | 4 | 25 | 4.333228 | 0 | 2.658648 | 0 | 11.32827 | 0
2018-03-15 05:47 | 136094.7 | 240.0007 | 4 | 25 | 4.327337 | 0 | 2.658648 | 0 | 11.32827 | 0
2018-03-15 05:48 | 136154.7 | 300.0029 | 4 | 25 | 4.325628 | 0 | 2.658648 | 0 | 11.32827 | 0
2018-03-15 05:50 | 136274.8 | 120.0002 | 5 | 25 | 3.733272 | -6.520087 | 2.658648 | 0.217295 | 11.32827 | 0.8248496
2018-03-15 05:52 | 136394.8 | 240.0003 | 5 | 25 | 3.657701 | -6.520088 | 2.658648 | 0.4346536 | 11.32827 | 1.628247
2018-03-15 05:54 | 136514.8 | 360.0002 | 5 | 25 | 3.585386 | -6.520161 | 2.658648 | 0.6519891 | 11.32827 | 2.41519
2018-03-15 05:56 | 136634.8 | 480.0011 | 5 | 25 | 3.518741 | -6.520083 | 2.658648 | 0.8693249 | 11.32827 | 3.187071
2018-03-15 05:58 | 136754.8 | 600.001 | 5 | 25 | 3.460423 | -6.520102 | 2.658648 | 1.086586 | 11.32827 | 3.945142
2018-03-15 06:00 | 136874.8 | 720.0011 | 5 | 25 | 3.406644 | -6.520068 | 2.658648 | 1.303805 | 11.32827 | 4.690919
2018-03-15 06:02 | 136994.8 | 840.0003 | 5 | 25 | 3.356935 | -6.520066 | 2.658648 | 1.521191 | 11.32827 | 5.425896
2018-03-15 06:04 | 137114.8 | 960.001 | 5 | 25 | 3.313242 | -6.520115 | 2.658648 | 1.738642 | 11.32827 | 6.151095
2018-03-15 06:06 | 137234.8 | 1080.0003 | 5 | 25 | 3.272452 | -6.520164 | 2.658648 | 1.95598 | 11.32827 | 6.866654
2018-03-15 06:08 | 137354.8 | 1200.001 | 5 | 25 | 3.226737 | -6.520127 | 2.658648 | 2.173314 | 11.32827 | 7.573065
2018-03-15 06:10 | 137474.8 | 1320.0003 | 5 | 25 | 3.163216 | -6.520115 | 2.658648 | 2.390643 | 11.32827 | 8.267953
2018-03-15 06:12 | 137594.8 | 1440.0002 | 5 | 25 | 3.048439 | -6.520085 | 2.658648 | 2.607969 | 11.32827 | 8.944658
2018-03-15 06:12 | 137622.5 | 1467.7152 | 5 | 25 | 3 | -6.520083 | 2.658648 | 2.658148 | 11.32827 | 9.096471
2018-03-15 06:14 | 137742.5 | 120.0009 | 6 | 25 | 3.658575 | 0 | 2.658648 | 2.658148 | 11.32827 | 9.096471
2018-03-15 06:16 | 137862.5 | 240.0018 | 6 | 25 | 3.678685 | 0 | 2.658648 | 2.658148 | 11.32827 | 9.096471
2018-03-15 06:17 | 137922.5 | 300.0023 | 6 | 25 | 3.683584 | 0 | 2.658648 | 2.658148 | 11.32827 | 9.096471
2018-03-15 06:17 | 137922.5 | 0.0024 | 7 | 26 | 3.683589 | 0 | 0 | 0 | 0 | 0
2018-03-15 06:19 | 138042.6 | 120.0012 | 2 | 26 | 4.102579 | 4.890129 | 0.1624231 | 0 | 0.657914 | 0
2018-03-15 06:21 | 138162.6 | 240.0011 | 2 | 26 | 4.152565 | 4.889889 | 0.325418 | 0 | 1.331119 | 0
2018-03-15 06:23 | 138282.6 | 360.0011 | 2 | 26 | 4.178156 | 4.890097 | 0.4883765 | 0 | 2.010109 | 0
2018-03-15 06:25 | 138402.6 | 480.0003 | 2 | 26 | 4.198914 | 4.890148 | 0.6513429 | 0 | 2.692597 | 0
2018-03-15 06:27 | 138522.6 | 600.0019 | 2 | 26 | 4.200294 | 4.499538 | 0.8083023 | 0 | 3.351864 | 0
2018-03-15 06:29 | 138642.6 | 720.0004 | 2 | 26 | 4.200298 | 4.089312 | 0.9511157 | 0 | 3.951721 | 0
2018-03-15 06:31 | 138762.6 | 840.0021 | 2 | 26 | 4.200259 | 3.735775 | 1.081582 | 0 | 4.499717 | 0
2018-03-15 06:33 | 138882.6 | 960.0019 | 2 | 26 | 4.200239 | 3.425655 | 1.200781 | 0 | 5.000382 | 0
2018-03-15 06:34 | 138947.2 | 1024.5872 | 2 | 26 | 4.200291 | 3.259989 | 1.260724 | 0 | 5.252161 | 0
2018-03-15 06:36 | 139067.2 | 120.0012 | 3 | 26 | 4.225208 | 3.260006 | 1.36894 | 0 | 5.707893 | 0
2018-03-15 06:38 | 139187.2 | 240.0012 | 3 | 26 | 4.255176 | 3.260067 | 1.477686 | 0 | 6.169011 | 0
2018-03-15 06:40 | 139307.2 | 360.0011 | 3 | 26 | 4.284798 | 3.259979 | 1.586339 | 0 | 6.632951 | 0
2018-03-15 06:42 | 139427.2 | 480.0004 | 3 | 26 | 4.314487 | 3.26005 | 1.695005 | 0 | 7.100183 | 0
2018-03-15 06:44 | 139547.2 | 600.0005 | 3 | 26 | 4.347658 | 3.260036 | 1.803646 | 0 | 7.570672 | 0
2018-03-15 06:46 | 139667.2 | 720.0019 | 3 | 26 | 4.387145 | 3.260118 | 1.91235 | 0 | 8.045388 | 0
2018-03-15 06:48 | 139787.2 | 840.001 | 3 | 26 | 4.400233 | 2.938658 | 2.017098 | 0 | 8.506077 | 0
2018-03-15 06:50 | 139907.2 | 960.0019 | 3 | 26 | 4.400207 | 2.586006 | 2.108998 | 0 | 8.910461 | 0
2018-03-15 06:52 | 140027.2 | 1080.0002 | 3 | 26 | 4.400252 | 2.291298 | 2.190301 | 0 | 9.268217 | 0
2018-03-15 06:54 | 140147.2 | 1200.0011 | 3 | 26 | 4.400238 | 2.007811 | 2.261932 | 0 | 9.583411 | 0
2018-03-15 06:56 | 140267.2 | 1320.0011 | 3 | 26 | 4.400261 | 1.762666 | 2.324616 | 0 | 9.859238 | 0
2018-03-15 06:58 | 140387.2 | 1440.001 | 3 | 26 | 4.400257 | 1.567988 | 2.379992 | 0 | 10.10291 | 0
2018-03-15 07:00 | 140507.2 | 1560.001 | 3 | 26 | 4.400239 | 1.406262 | 2.429481 | 0 | 10.32067 | 0
2018-03-15 07:02 | 140627.2 | 1680.0003 | 3 | 26 | 4.400237 | 1.256081 | 2.473832 | 0 | 10.51582 | 0
2018-03-15 07:04 | 140747.2 | 1800.0011 | 3 | 26 | 4.400208 | 1.108613 | 2.513187 | 0 | 10.68899 | 0
2018-03-15 07:06 | 140867.2 | 1920.0011 | 3 | 26 | 4.400192 | 0.9925289 | 2.548128 | 0 | 10.84274 | 0
2018-03-15 07:08 | 140987.2 | 2040.001 | 3 | 26 | 4.400203 | 0.8951674 | 2.579557 | 0 | 10.98104 | 0
2018-03-15 07:10 | 141107.2 | 2160.0003 | 3 | 26 | 4.400212 | 0.8129644 | 2.608032 | 0 | 11.10633 | 0
2018-03-15 07:12 | 141227.2 | 2280.0011 | 3 | 26 | 4.400204 | 0.7295895 | 2.633757 | 0 | 11.21953 | 0
2018-03-15 07:14 | 141347.2 | 2400.0003 | 3 | 26 | 4.400172 | 0.654418 | 2.65676 | 0 | 11.32075 | 0
2018-03-15 07:15 | 141351.9 | 2404.6904 | 3 | 26 | 4.400188 | 0.651988 | 2.657612 | 0 | 11.32449 | 0
2018-03-15 07:17 | 141472 | 120.0007 | 4 | 26 | 4.332983 | 0 | 2.657612 | 0 | 11.32449 | 0
2018-03-15 07:19 | 141592 | 240.0007 | 4 | 26 | 4.327034 | 0 | 2.657612 | 0 | 11.32449 | 0
2018-03-15 07:20 | 141652 | 300.0013 | 4 | 26 | 4.325316 | 0 | 2.657612 | 0 | 11.32449 | 0
2018-03-15 07:22 | 141772.1 | 120.0011 | 5 | 26 | 3.729869 | -6.520136 | 2.657612 | 0.2173038 | 11.32449 | 0.8246234
2018-03-15 07:24 | 141892 | 240.0002 | 5 | 26 | 3.656172 | -6.520141 | 2.657612 | 0.4346385 | 11.32449 | 1.627121
2018-03-15 07:26 | 142012 | 360.0002 | 5 | 26 | 3.585887 | -6.52007 | 2.657612 | 0.6519737 | 11.32449 | 2.414066
2018-03-15 07:28 | 142132.1 | 480.001 | 5 | 26 | 3.520854 | -6.52007 | 2.657612 | 0.8692936 | 11.32449 | 3.186138
2018-03-15 07:30 | 142252.1 | 600.0011 | 5 | 26 | 3.460159 | -6.520021 | 2.657612 | 1.086516 | 11.32449 | 3.944273
2018-03-15 07:32 | 142372 | 720.0002 | 5 | 26 | 3.403352 | -6.52006 | 2.657612 | 1.303996 | 11.32449 | 4.690491
2018-03-15 07:34 | 142492.1 | 840.001 | 5 | 26 | 3.356722 | -6.520127 | 2.657612 | 1.52127 | 11.32449 | 5.424734
2018-03-15 07:36 | 142612.1 | 960.0011 | 5 | 26 | 3.314221 | -6.520083 | 2.657612 | 1.73865 | 11.32449 | 6.149751
2018-03-15 07:38 | 142732 | 1080.0002 | 5 | 26 | 3.273559 | -6.520102 | 2.657612 | 1.955987 | 11.32449 | 6.865743
2018-03-15 07:40 | 142852 | 1200.0003 | 5 | 26 | 3.224976 | -6.520085 | 2.657612 | 2.173298 | 11.32449 | 7.572108
2018-03-15 07:42 | 142972 | 1320.0002 | 5 | 26 | 3.160454 | -6.52009 | 2.657612 | 2.390632 | 11.32449 | 8.266265
2018-03-15 07:44 | 143092 | 1440.0003 | 5 | 26 | 3.047782 | -6.520147 | 2.657612 | 2.607909 | 11.32449 | 8.942543
2018-03-15 07:44 | 143119.5 | 1467.4152 | 5 | 26 | 2.999994 | -6.520073 | 2.657612 | 2.657639 | 11.32449 | 9.092985
2018-03-15 07:46 | 143239.5 | 120.0001 | 6 | 26 | 3.658225 | 0 | 2.657612 | 2.657639 | 11.32449 | 9.092985
2018-03-15 07:48 | 143359.5 | 240.0001 | 6 | 26 | 3.678709 | 0 | 2.657612 | 2.657639 | 11.32449 | 9.092985
2018-03-15 07:49 | 143419.5 | 300.003 | 6 | 26 | 3.683805 | 0 | 2.657612 | 2.657639 | 11.32449 | 9.092985
2018-03-15 07:49 | 143419.5 | 0.0023 | 7 | 27 | 3.683619 | 0 | 0 | 0 | 0 | 0
2018-03-15 07:51 | 143539.6 | 120.001 | 2 | 27 | 4.1029 | 4.89016 | 0.1624005 | 0 | 0.6581215 | 0
2018-03-15 07:53 | 143659.6 | 240.0001 | 2 | 27 | 4.152081 | 4.890106 | 0.3254074 | 0 | 1.331332 | 0
2018-03-15 07:55 | 143779.6 | 360.0002 | 2 | 27 | 4.175921 | 4.890167 | 0.4884271 | 0 | 2.010336 | 0
2018-03-15 07:57 | 143899.6 | 480.0002 | 2 | 27 | 4.199445 | 4.890123 | 0.6514305 | 0 | 2.692861 | 0
2018-03-15 07:59 | 144019.6 | 600.0011 | 2 | 27 | 4.200271 | 4.468918 | 0.8073854 | 0 | 3.347914 | 0
2018-03-15 08:01 | 144139.6 | 720.0009 | 2 | 27 | 4.200294 | 4.094746 | 0.9499812 | 0 | 3.946856 | 0
2018-03-15 08:03 | 144259.6 | 840.0019 | 2 | 27 | 4.200215 | 3.751398 | 1.080652 | 0 | 4.495708 | 0
2018-03-15 08:05 | 144379.6 | 960.0019 | 2 | 27 | 4.200259 | 3.435841 | 1.200532 | 0 | 4.99924 | 0
2018-03-15 08:06 | 144443.1 | 1023.4647 | 2 | 27 | 4.200272 | 3.259998 | 1.259597 | 0 | 5.247327 | 0
2018-03-15 08:08 | 144563.1 | 120.001 | 3 | 27 | 4.227134 | 3.260061 | 1.367829 | 0 | 5.703273 | 0
2018-03-15 08:10 | 144683.1 | 240.0003 | 3 | 27 | 4.25507 | 3.26004 | 1.476554 | 0 | 6.164383 | 0
2018-03-15 08:12 | 144803.1 | 360.001 | 3 | 27 | 4.283672 | 3.260031 | 1.585175 | 0 | 6.628127 | 0
2018-03-15 08:14 | 144923.1 | 480.0011 | 3 | 27 | 4.313392 | 3.260027 | 1.693864 | 0 | 7.095283 | 0
2018-03-15 08:16 | 145043.1 | 600.0002 | 3 | 27 | 4.348987 | 3.260061 | 1.802537 | 0 | 7.565897 | 0
2018-03-15 08:18 | 145163.1 | 720.0002 | 3 | 27 | 4.387268 | 3.260044 | 1.911168 | 0 | 8.040412 | 0
2018-03-15 08:20 | 145283.1 | 840.0001 | 3 | 27 | 4.40028 | 2.949303 | 2.016132 | 0 | 8.502042 | 0
2018-03-15 08:22 | 145403.1 | 960.0002 | 3 | 27 | 4.400235 | 2.606791 | 2.108542 | 0 | 8.908671 | 0
2018-03-15 08:24 | 145523.1 | 1080.0001 | 3 | 27 | 4.40029 | 2.292538 | 2.190181 | 0 | 9.267905 | 0
2018-03-15 08:26 | 145643.1 | 1200.0002 | 3 | 27 | 4.40025 | 1.997707 | 2.261433 | 0 | 9.581435 | 0
2018-03-15 08:28 | 145763.1 | 1320.0011 | 3 | 27 | 4.400254 | 1.766899 | 2.324086 | 0 | 9.857125 | 0
2018-03-15 08:30 | 145883.1 | 1440.001 | 3 | 27 | 4.400243 | 1.576239 | 2.379709 | 0 | 10.10188 | 0
2018-03-15 08:32 | 146003.1 | 1560.0003 | 3 | 27 | 4.400224 | 1.411252 | 2.429503 | 0 | 10.32098 | 0
2018-03-15 08:34 | 146123.1 | 1680.0009 | 3 | 27 | 4.400225 | 1.247675 | 2.473838 | 0 | 10.51606 | 0
2018-03-15 08:36 | 146243.1 | 1800.0004 | 3 | 27 | 4.400218 | 1.109137 | 2.513007 | 0 | 10.68842 | 0
2018-03-15 08:38 | 146363.1 | 1920.0002 | 3 | 27 | 4.40019 | 0.9969072 | 2.548066 | 0 | 10.84269 | 0
2018-03-15 08:40 | 146483.1 | 2040.001 | 3 | 27 | 4.40021 | 0.904047 | 2.579688 | 0 | 10.98183 | 0
2018-03-15 08:42 | 146603.1 | 2160.0011 | 3 | 27 | 4.400173 | 0.8136997 | 2.608332 | 0 | 11.10787 | 0
2018-03-15 08:44 | 146723.1 | 2280.001 | 3 | 27 | 4.400201 | 0.7242241 | 2.633925 | 0 | 11.22048 | 0
2018-03-15 08:46 | 146843.1 | 2400.0018 | 3 | 27 | 4.400168 | 0.6551552 | 2.65688 | 0 | 11.32149 | 0
2018-03-15 08:46 | 146849.8 | 2406.7559 | 3 | 27 | 4.400198 | 0.6519938 | 2.658111 | 0 | 11.32691 | 0
2018-03-15 08:48 | 146969.9 | 120.0009 | 4 | 27 | 4.333009 | 0 | 2.658111 | 0 | 11.32691 | 0
2018-03-15 08:50 | 147089.9 | 240.0002 | 4 | 27 | 4.327022 | 0 | 2.658111 | 0 | 11.32691 | 0
2018-03-15 08:51 | 147149.9 | 300.0015 | 4 | 27 | 4.325295 | 0 | 2.658111 | 0 | 11.32691 | 0
2018-03-15 08:53 | 147270 | 120.0002 | 5 | 27 | 3.72561 | -6.520093 | 2.658111 | 0.2172918 | 11.32691 | 0.8237563
2018-03-15 08:55 | 147390 | 240.0011 | 5 | 27 | 3.655449 | -6.520034 | 2.658111 | 0.4346098 | 11.32691 | 1.62579
2018-03-15 08:57 | 147510 | 360.0011 | 5 | 27 | 3.586236 | -6.520077 | 2.658111 | 0.6519967 | 11.32691 | 2.412819
2018-03-15 08:59 | 147630 | 480.0004 | 5 | 27 | 3.520756 | -6.52009 | 2.658111 | 0.8692902 | 11.32691 | 3.184993
2018-03-15 09:01 | 147750 | 600.0003 | 5 | 27 | 3.457097 | -6.520085 | 2.658111 | 1.086636 | 11.32691 | 3.943251
2018-03-15 09:03 | 147870 | 720.0012 | 5 | 27 | 3.402234 | -6.520082 | 2.658111 | 1.303884 | 11.32691 | 4.688092
2018-03-15 09:05 | 147990 | 840.001 | 5 | 27 | 3.356775 | -6.520115 | 2.658111 | 1.521325 | 11.32691 | 5.422825
2018-03-15 09:07 | 148110 | 960.0003 | 5 | 27 | 3.316047 | -6.52011 | 2.658111 | 1.738634 | 11.32691 | 6.147813
2018-03-15 09:09 | 148230 | 1080.0002 | 5 | 27 | 3.272576 | -6.520041 | 2.658111 | 1.955931 | 11.32691 | 6.863745
2018-03-15 09:11 | 148350 | 1200.0011 | 5 | 27 | 3.220706 | -6.520046 | 2.658111 | 2.173098 | 11.32691 | 7.568925
2018-03-15 09:13 | 148470 | 1320.0011 | 5 | 27 | 3.159677 | -6.520044 | 2.658111 | 2.390665 | 11.32691 | 8.263322
2018-03-15 09:15 | 148590 | 1440.0003 | 5 | 27 | 3.050341 | -6.520134 | 2.658111 | 2.607984 | 11.32691 | 8.939818
2018-03-15 09:16 | 148619.8 | 1469.7944 | 5 | 27 | 2.999987 | -6.520055 | 2.658111 | 2.661947 | 11.32691 | 9.103141
2018-03-15 09:18 | 148739.8 | 120.0003 | 6 | 27 | 3.657071 | 0 | 2.658111 | 2.661947 | 11.32691 | 9.103141
2018-03-15 09:20 | 148859.8 | 240.0002 | 6 | 27 | 3.678003 | 0 | 2.658111 | 2.661947 | 11.32691 | 9.103141
2018-03-15 09:21 | 148919.8 | 300.0024 | 6 | 27 | 3.682938 | 0 | 2.658111 | 2.661947 | 11.32691 | 9.103141
2018-03-15 09:21 | 148919.8 | 0.0024 | 7 | 28 | 3.683033 | 0 | 0 | 0 | 0 | 0
2018-03-15 09:23 | 149039.9 | 120.0002 | 2 | 28 | 4.101513 | 4.890085 | 0.1624375 | 0 | 0.6581669 | 0
2018-03-15 09:25 | 149159.9 | 240.0003 | 2 | 28 | 4.149024 | 4.890127 | 0.3254427 | 0 | 1.331057 | 0
2018-03-15 09:27 | 149279.9 | 360.0003 | 2 | 28 | 4.175205 | 4.890137 | 0.4884315 | 0 | 2.009575 | 0
2018-03-15 09:29 | 149399.9 | 480.0012 | 2 | 28 | 4.200254 | 4.847197 | 0.6513619 | 0 | 2.691987 | 0
2018-03-15 09:31 | 149519.9 | 600.002 | 2 | 28 | 4.200284 | 4.462223 | 0.8063098 | 0 | 3.342812 | 0
2018-03-15 09:33 | 149639.9 | 720.0011 | 2 | 28 | 4.200272 | 4.1068 | 0.9490463 | 0 | 3.942345 | 0
2018-03-15 09:35 | 149759.9 | 840.0021 | 2 | 28 | 4.200284 | 3.78138 | 1.080538 | 0 | 4.494644 | 0
2018-03-15 09:37 | 149879.9 | 960.0004 | 2 | 28 | 4.200282 | 3.43012 | 1.200636 | 0 | 4.999088 | 0
2018-03-15 09:38 | 149936 | 1016.1096 | 2 | 28 | 4.200269 | 3.259996 | 1.252954 | 0 | 5.218842 | 0
2018-03-15 09:40 | 150056 | 120.0003 | 3 | 28 | 4.224696 | 3.260035 | 1.361297 | 0 | 5.675142 | 0
2018-03-15 09:42 | 150176 | 240.0004 | 3 | 28 | 4.251713 | 3.260014 | 1.469896 | 0 | 6.135396 | 0
2018-03-15 09:44 | 150296 | 360.0002 | 3 | 28 | 4.279022 | 3.260059 | 1.57862 | 0 | 6.599119 | 0
2018-03-15 09:46 | 150416 | 480.0011 | 3 | 28 | 4.310545 | 3.259993 | 1.687268 | 0 | 7.065691 | 0
2018-03-15 09:48 | 150536 | 600.001 | 3 | 28 | 4.347174 | 3.260046 | 1.795963 | 0 | 7.536206 | 0
2018-03-15 09:50 | 150656 | 720.0003 | 3 | 28 | 4.383335 | 3.260052 | 1.904632 | 0 | 8.010572 | 0
2018-03-15 09:52 | 150776 | 840.001 | 3 | 28 | 4.400302 | 3.009335 | 2.010754 | 0 | 8.477119 | 0
2018-03-15 09:54 | 150896 | 960.0019 | 3 | 28 | 4.400251 | 2.647877 | 2.104979 | 0 | 8.891732 | 0
2018-03-15 09:56 | 151016 | 1080.001 | 3 | 28 | 4.400276 | 2.307148 | 2.187496 | 0 | 9.25483 | 0
2018-03-15 09:58 | 151136 | 1200.0011 | 3 | 28 | 4.400281 | 2.027414 | 2.259525 | 0 | 9.571778 | 0
2018-03-15 10:00 | 151256 | 1320.0011 | 3 | 28 | 4.400194 | 1.796707 | 2.323174 | 0 | 9.851849 | 0
2018-03-15 10:02 | 151376 | 1440.0004 | 3 | 28 | 4.400259 | 1.606867 | 2.37986 | 0 | 10.10128 | 0
2018-03-15 10:04 | 151496 | 1560.0003 | 3 | 28 | 4.400268 | 1.424765 | 2.430369 | 0 | 10.32353 | 0
2018-03-15 10:06 | 151616 | 1680.0003 | 3 | 28 | 4.400292 | 1.256374 | 2.474923 | 0 | 10.51958 | 0
2018-03-15 10:08 | 151736 | 1800.002 | 3 | 28 | 4.400214 | 1.122973 | 2.514491 | 0 | 10.69369 | 0
2018-03-15 10:10 | 151856 | 1920.0002 | 3 | 28 | 4.400246 | 1.013762 | 2.550027 | 0 | 10.85006 | 0
2018-03-15 10:12 | 151976 | 2040.001 | 3 | 28 | 4.40022 | 0.9135847 | 2.582131 | 0 | 10.99132 | 0
2018-03-15 10:14 | 152096 | 2160.0005 | 3 | 28 | 4.400208 | 0.8136368 | 2.610919 | 0 | 11.118 | 0
2018-03-15 10:16 | 152216 | 2280.0011 | 3 | 28 | 4.400169 | 0.7302399 | 2.636589 | 0 | 11.23095 | 0
2018-03-15 10:18 | 152336 | 2400.0003 | 3 | 28 | 4.400177 | 0.6623297 | 2.659781 | 0 | 11.33299 | 0
2018-03-15 10:18 | 152354 | 2417.9728 | 3 | 28 | 4.400111 | 0.6519966 | 2.663059 | 0 | 11.34742 | 0
2018-03-15 10:20 | 152474 | 120.0001 | 4 | 28 | 4.33313 | 0 | 2.663059 | 0 | 11.34742 | 0
2018-03-15 10:22 | 152594 | 240.0008 | 4 | 28 | 4.327199 | 0 | 2.663059 | 0 | 11.34742 | 0
2018-03-15 10:23 | 152654 | 300.0022 | 4 | 28 | 4.325562 | 0 | 2.663059 | 0 | 11.34742 | 0
2018-03-15 10:25 | 152774.1 | 120.001 | 5 | 28 | 3.726654 | -6.520139 | 2.663059 | 0.2172639 | 11.34742 | 0.8233693
2018-03-15 10:27 | 152894.1 | 240.001 | 5 | 28 | 3.657798 | -6.520072 | 2.663059 | 0.434624 | 11.34742 | 1.625951
2018-03-15 10:29 | 153014.1 | 360.0003 | 5 | 28 | 3.589515 | -6.520061 | 2.663059 | 0.6519464 | 11.34742 | 2.413522
2018-03-15 10:31 | 153134.1 | 480.0011 | 5 | 28 | 3.52094 | -6.520046 | 2.663059 | 0.8693295 | 11.34742 | 3.186376
2018-03-15 10:33 | 153254.1 | 600.001 | 5 | 28 | 3.455848 | -6.520121 | 2.663059 | 1.086616 | 11.34742 | 3.944159
2018-03-15 10:35 | 153374.1 | 720.0003 | 5 | 28 | 3.403322 | -6.52007 | 2.663059 | 1.303989 | 11.34742 | 4.689472
2018-03-15 10:37 | 153494.1 | 840.0003 | 5 | 28 | 3.359817 | -6.52006 | 2.663059 | 1.521288 | 11.34742 | 5.424132
2018-03-15 10:39 | 153614.1 | 960.001 | 5 | 28 | 3.317541 | -6.52001 | 2.663059 | 1.738637 | 11.34742 | 6.149825
2018-03-15 10:41 | 153734.1 | 1080.0011 | 5 | 28 | 3.269516 | -6.520004 | 2.663059 | 1.955997 | 11.34742 | 6.865825
2018-03-15 10:43 | 153854.1 | 1200.0002 | 5 | 28 | 3.22075 | -6.52006 | 2.663059 | 2.17327 | 11.34742 | 7.570955
2018-03-15 10:45 | 153974.1 | 1320.0011 | 5 | 28 | 3.161624 | -6.520046 | 2.663059 | 2.390649 | 11.34742 | 8.265027
2018-03-15 10:47 | 154094.1 | 1440.0003 | 5 | 28 | 3.056151 | -6.520077 | 2.663059 | 2.607985 | 11.34742 | 8.942613
2018-03-15 10:47 | 154125.9 | 1471.7808 | 5 | 28 | 2.999988 | -6.520019 | 2.663059 | 2.665549 | 11.34742 | 9.117014
2018-03-15 10:49 | 154246 | 120.0001 | 6 | 28 | 3.65603 | 0 | 2.663059 | 2.665549 | 11.34742 | 9.117014
2018-03-15 10:51 | 154366 | 240.001 | 6 | 28 | 3.676982 | 0 | 2.663059 | 2.665549 | 11.34742 | 9.117014
2018-03-15 10:52 | 154426 | 300.0031 | 6 | 28 | 3.681871 | 0 | 2.663059 | 2.665549 | 11.34742 | 9.117014
2018-03-15 10:52 | 154426 | 0.0024 | 7 | 29 | 3.681686 | 0 | 0 | 0 | 0 | 0
2018-03-15 10:54 | 154546 | 120.0003 | 2 | 29 | 4.099425 | 4.890121 | 0.1624319 | 0 | 0.657932 | 0
2018-03-15 10:56 | 154666 | 240.001 | 2 | 29 | 4.147594 | 4.890142 | 0.325423 | 0 | 1.330338 | 0
2018-03-15 10:58 | 154786 | 360.0011 | 2 | 29 | 4.177627 | 4.8901 | 0.4884171 | 0 | 2.008916 | 0
2018-03-15 11:00 | 154906 | 480.0003 | 2 | 29 | 4.200267 | 4.835184 | 0.6512136 | 0 | 2.691151 | 0
2018-03-15 11:02 | 155026.1 | 600.0021 | 2 | 29 | 4.200281 | 4.480267 | 0.8064913 | 0 | 3.343359 | 0
2018-03-15 11:04 | 155146.1 | 720.002 | 2 | 29 | 4.200278 | 4.144802 | 0.9500951 | 0 | 3.946536 | 0
2018-03-15 11:06 | 155266 | 840.0005 | 2 | 29 | 4.200321 | 3.785557 | 1.082411 | 0 | 4.502299 | 0
2018-03-15 11:08 | 155386 | 960.0004 | 2 | 29 | 4.200298 | 3.405106 | 1.202121 | 0 | 5.005114 | 0
2018-03-15 11:09 | 155439 | 1012.972 | 2 | 29 | 4.200258 | 3.259981 | 1.25116 | 0 | 5.21109 | 0
2018-03-15 11:11 | 155559.1 | 120.0027 | 3 | 29 | 4.223562 | 3.260044 | 1.359433 | 0 | 5.66702 | 0
2018-03-15 11:13 | 155679.1 | 240.0003 | 3 | 29 | 4.249221 | 3.260059 | 1.468102 | 0 | 6.127398 | 0
2018-03-15 11:15 | 155799.1 | 360.0019 | 3 | 29 | 4.277837 | 3.260065 | 1.576806 | 0 | 6.590823 | 0
2018-03-15 11:17 | 155919.1 | 480.0002 | 3 | 29 | 4.312308 | 3.260054 | 1.685449 | 0 | 7.057412 | 0
2018-03-15 11:19 | 156039.1 | 600.0009 | 3 | 29 | 4.346924 | 3.260113 | 1.794128 | 0 | 7.527953 | 0
2018-03-15 11:21 | 156159.1 | 720.0018 | 3 | 29 | 4.382563 | 3.260065 | 1.902803 | 0 | 8.002281 | 0
2018-03-15 11:23 | 156279.1 | 840.0002 | 3 | 29 | 4.40027 | 3.027544 | 2.009425 | 0 | 8.470965 | 0
2018-03-15 11:25 | 156399.1 | 960.0009 | 3 | 29 | 4.400245 | 2.64002 | 2.10378 | 0 | 8.886151 | 0
2018-03-15 11:27 | 156519.1 | 1080.0011 | 3 | 29 | 4.400256 | 2.30534 | 2.186031 | 0 | 9.248081 | 0
2018-03-15 11:29 | 156639.1 | 1200.0002 | 3 | 29 | 4.400244 | 2.034668 | 2.258224 | 0 | 9.565747 | 0
2018-03-15 11:31 | 156759.1 | 1320.0009 | 3 | 29 | 4.400255 | 1.813574 | 2.322188 | 0 | 9.847205 | 0
2018-03-15 11:33 | 156879.1 | 1440.001 | 3 | 29 | 4.400244 | 1.614289 | 2.379291 | 0 | 10.09847 | 0
2018-03-15 11:35 | 156999.1 | 1560.0004 | 3 | 29 | 4.40027 | 1.417742 | 2.429773 | 0 | 10.32061 | 0
2018-03-15 11:37 | 157119.1 | 1680.0019 | 3 | 29 | 4.400227 | 1.261039 | 2.474338 | 0 | 10.5167 | 0
2018-03-15 11:39 | 157239.1 | 1800.001 | 3 | 29 | 4.400203 | 1.130196 | 2.514102 | 0 | 10.69167 | 0
2018-03-15 11:41 | 157359.1 | 1920.002 | 3 | 29 | 4.400276 | 1.023629 | 2.550036 | 0 | 10.84979 | 0
2018-03-15 11:43 | 157479.1 | 2040.001 | 3 | 29 | 4.400219 | 0.9138994 | 2.582317 | 0 | 10.99183 | 0
2018-03-15 11:45 | 157599.1 | 2160.0002 | 3 | 29 | 4.40017 | 0.814518 | 2.611046 | 0 | 11.11825 | 0
2018-03-15 11:47 | 157719.1 | 2280.0017 | 3 | 29 | 4.400165 | 0.7355719 | 2.63687 | 0 | 11.23188 | 0
2018-03-15 11:49 | 157839.1 | 2400.0003 | 3 | 29 | 4.40022 | 0.6712341 | 2.660261 | 0 | 11.3348 | 0
2018-03-15 11:50 | 157876.2 | 2437.0967 | 3 | 29 | 4.400211 | 0.6519985 | 2.667079 | 0 | 11.3648 | 0
2018-03-15 11:52 | 157996.2 | 120.0001 | 4 | 29 | 4.333534 | 0 | 2.667079 | 0 | 11.3648 | 0
2018-03-15 11:54 | 158116.2 | 240.0009 | 4 | 29 | 4.327733 | 0 | 2.667079 | 0 | 11.3648 | 0
2018-03-15 11:55 | 158176.2 | 300.0039 | 4 | 29 | 4.326076 | 0 | 2.667079 | 0 | 11.3648 | 0
2018-03-15 11:57 | 158296.3 | 120.0003 | 5 | 29 | 3.726814 | -6.520164 | 2.667079 | 0.2172432 | 11.3648 | 0.8232398
2018-03-15 11:59 | 158416.3 | 240.0002 | 5 | 29 | 3.660286 | -6.52007 | 2.667079 | 0.4346024 | 11.3648 | 1.62613
2018-03-15 12:01 | 158536.3 | 360.0011 | 5 | 29 | 3.588176 | -6.52007 | 2.667079 | 0.6519265 | 11.3648 | 2.413849
2018-03-15 12:03 | 158656.3 | 480.0002 | 5 | 29 | 3.515949 | -6.520093 | 2.667079 | 0.8692111 | 11.3648 | 3.185537
2018-03-15 12:05 | 158776.3 | 600.0003 | 5 | 29 | 3.45443 | -6.520051 | 2.667079 | 1.086653 | 11.3648 | 3.943187
2018-03-15 12:07 | 158896.3 | 720.0002 | 5 | 29 | 3.403889 | -6.52008 | 2.667079 | 1.303896 | 11.3648 | 4.687929
2018-03-15 12:09 | 159016.3 | 840.0003 | 5 | 29 | 3.360108 | -6.520088 | 2.667079 | 1.521323 | 11.3648 | 5.423294
2018-03-15 12:11 | 159136.3 | 960.001 | 5 | 29 | 3.314007 | -6.520097 | 2.667079 | 1.738514 | 11.3648 | 6.148151
2018-03-15 12:13 | 159256.3 | 1080.001 | 5 | 29 | 3.268171 | -6.520087 | 2.667079 | 1.95595 | 11.3648 | 6.863679
2018-03-15 12:15 | 159376.3 | 1200.0011 | 5 | 29 | 3.221205 | -6.520041 | 2.667079 | 2.173282 | 11.3648 | 7.568933
2018-03-15 12:17 | 159496.3 | 1320.0002 | 5 | 29 | 3.166164 | -6.520066 | 2.667079 | 2.390643 | 11.3648 | 8.263437
2018-03-15 12:19 | 159616.3 | 1440.001 | 5 | 29 | 3.055668 | -6.52001 | 2.667079 | 2.60799 | 11.3648 | 8.94151
2018-03-15 12:19 | 159646.9 | 1470.6696 | 5 | 29 | 2.999991 | -6.520105 | 2.667079 | 2.663507 | 11.3648 | 9.109694
2018-03-15 12:21 | 159767 | 120.0004 | 6 | 29 | 3.657055 | 0 | 2.667079 | 2.663507 | 11.3648 | 9.109694
2018-03-15 12:23 | 159887 | 240.0004 | 6 | 29 | 3.677586 | 0 | 2.667079 | 2.663507 | 11.3648 | 9.109694
2018-03-15 12:24 | 159947 | 300.0025 | 6 | 29 | 3.682433 | 0 | 2.667079 | 2.663507 | 11.3648 | 9.109694
2018-03-15 12:24 | 159947 | 0.0024 | 7 | 30 | 3.682287 | 0 | 0 | 0 | 0 | 0
2018-03-15 12:26 | 160067.1 | 120.0009 | 2 | 30 | 4.097531 | 4.890173 | 0.1624019 | 0 | 0.6575103 | 0
2018-03-15 12:28 | 160187.1 | 240.0002 | 2 | 30 | 4.149317 | 4.8901 | 0.3254302 | 0 | 1.33004 | 0
2018-03-15 12:30 | 160307.1 | 360.0003 | 2 | 30 | 4.18011 | 4.890102 | 0.4884317 | 0 | 2.009154 | 0
2018-03-15 12:32 | 160427.1 | 480.0003 | 2 | 30 | 4.200272 | 4.840458 | 0.6513498 | 0 | 2.692003 | 0
2018-03-15 12:34 | 160547.1 | 600.0027 | 2 | 30 | 4.200243 | 4.507137 | 0.80695 | 0 | 3.345566 | 0
2018-03-15 12:36 | 160667.1 | 720.0011 | 2 | 30 | 4.200308 | 4.142696 | 0.9511102 | 0 | 3.951079 | 0
2018-03-15 12:38 | 160787.1 | 840.0013 | 2 | 30 | 4.200236 | 3.735861 | 1.082469 | 0 | 4.502822 | 0
2018-03-15 12:40 | 160907.1 | 960.0004 | 2 | 30 | 4.200277 | 3.394619 | 1.201147 | 0 | 5.001302 | 0
2018-03-15 12:41 | 160958.5 | 1011.4657 | 2 | 30 | 4.200235 | 3.259985 | 1.248696 | 0 | 5.201023 | 0
2018-03-15 12:43 | 161078.6 | 120.001 | 3 | 30 | 4.222343 | 3.260012 | 1.356969 | 0 | 5.656912 | 0
2018-03-15 12:45 | 161198.6 | 240.001 | 3 | 30 | 4.248327 | 3.260071 | 1.465589 | 0 | 6.11691 | 0
2018-03-15 12:47 | 161318.6 | 360.001 | 3 | 30 | 4.280105 | 3.260019 | 1.574285 | 0 | 6.580357 | 0
2018-03-15 12:49 | 161438.6 | 480.001 | 3 | 30 | 4.312804 | 3.260075 | 1.682968 | 0 | 7.047323 | 0
2018-03-15 12:51 | 161558.6 | 600.0009 | 3 | 30 | 4.345975 | 3.260141 | 1.791646 | 0 | 7.51782 | 0
2018-03-15 12:53 | 161678.6 | 720.0017 | 3 | 30 | 4.379434 | 3.260065 | 1.900274 | 0 | 7.991711 | 0
2018-03-15 12:55 | 161798.6 | 840.001 | 3 | 30 | 4.400325 | 3.027712 | 2.007178 | 0 | 8.461476 | 0
2018-03-15 12:57 | 161918.6 | 960.0002 | 3 | 30 | 4.400256 | 2.625742 | 2.101054 | 0 | 8.874555 | 0
2018-03-15 12:59 | 162038.6 | 1080.001 | 3 | 30 | 4.400272 | 2.311163 | 2.183175 | 0 | 9.23591 | 0
2018-03-15 13:01 | 162158.6 | 1200.0002 | 3 | 30 | 4.400252 | 2.051985 | 2.255708 | 0 | 9.555077 | 0
2018-03-15 13:03 | 162278.6 | 1320.0003 | 3 | 30 | 4.400202 | 1.820973 | 2.320219 | 0 | 9.838941 | 0
2018-03-15 13:05 | 162398.6 | 1440.0009 | 3 | 30 | 4.400281 | 1.597281 | 2.377192 | 0 | 10.08964 | 0
2018-03-15 13:07 | 162518.6 | 1560.0018 | 3 | 30 | 4.400218 | 1.414737 | 2.427265 | 0 | 10.30997 | 0
2018-03-15 13:09 | 162638.6 | 1680.0009 | 3 | 30 | 4.400208 | 1.262862 | 2.471811 | 0 | 10.50598 | 0
2018-03-15 13:11 | 162758.6 | 1800.0002 | 3 | 30 | 4.400256 | 1.139845 | 2.51183 | 0 | 10.68207 | 0
2018-03-15 13:13 | 162878.6 | 1920.0002 | 3 | 30 | 4.400261 | 1.01825 | 2.54781 | 0 | 10.84039 | 0
2018-03-15 13:15 | 162998.6 | 2040.001 | 3 | 30 | 4.40025 | 0.9032612 | 2.579726 | 0 | 10.98083 | 0
2018-03-15 13:17 | 163118.6 | 2160.0003 | 3 | 30 | 4.400192 | 0.8128242 | 2.608275 | 0 | 11.10645 | 0
2018-03-15 13:19 | 163238.6 | 2280.0002 | 3 | 30 | 4.400214 | 0.7374458 | 2.634057 | 0 | 11.2199 | 0
2018-03-15 13:21 | 163358.6 | 2400.0003 | 3 | 30 | 4.400223 | 0.6699619 | 2.65752 | 0 | 11.32314 | 0
2018-03-15 13:22 | 163386.8 | 2428.2871 | 3 | 30 | 4.400105 | 0.6519985 | 2.66272 | 0 | 11.34602 | 0
2018-03-15 13:24 | 163506.9 | 120.0011 | 4 | 30 | 4.333616 | 0 | 2.66272 | 0 | 11.34602 | 0
2018-03-15 13:26 | 163626.9 | 240.0003 | 4 | 30 | 4.327818 | 0 | 2.66272 | 0 | 11.34602 | 0
2018-03-15 13:27 | 163686.9 | 300.0032 | 4 | 30 | 4.326157 | 0 | 2.66272 | 0 | 11.34602 | 0
2018-03-15 13:29 | 163807 | 120.0003 | 5 | 30 | 3.73104 | -6.520147 | 2.66272 | 0.2173082 | 11.34602 | 0.8239703
2018-03-15 13:31 | 163927 | 240.0004 | 5 | 30 | 3.66121 | -6.520119 | 2.66272 | 0.4346254 | 11.34602 | 1.62736
2018-03-15 13:33 | 164047 | 360.0011 | 5 | 30 | 3.584762 | -6.520163 | 2.66272 | 0.6519924 | 11.34602 | 2.41488
2018-03-15 13:35 | 164167 | 480.0002 | 5 | 30 | 3.51614 | -6.520075 | 2.66272 | 0.8693038 | 11.34602 | 3.186275
2018-03-15 13:37 | 164287 | 600.001 | 5 | 30 | 3.455953 | -6.520159 | 2.66272 | 1.086519 | 11.34602 | 3.943317
2018-03-15 13:39 | 164407 | 720.0003 | 5 | 30 | 3.406411 | -6.520124 | 2.66272 | 1.304 | 11.34602 | 4.689451
2018-03-15 13:41 | 164527 | 840.001 | 5 | 30 | 3.358644 | -6.519842 | 2.66272 | 1.521339 | 11.34602 | 5.424641
2018-03-15 13:43 | 164647 | 960.0011 | 5 | 30 | 3.311876 | -6.5201 | 2.66272 | 1.73863 | 11.34602 | 6.149225
2018-03-15 13:45 | 164767 | 1080.001 | 5 | 30 | 3.26792 | -6.5201 | 2.66272 | 1.955927 | 11.34602 | 6.864105
2018-03-15 13:47 | 164887 | 1200.001 | 5 | 30 | 3.224069 | -6.520095 | 2.66272 | 2.173266 | 11.34602 | 7.56953
2018-03-15 13:49 | 165007 | 1320.0002 | 5 | 30 | 3.166043 | -6.520055 | 2.66272 | 2.390665 | 11.34602 | 8.264625
2018-03-15 13:51 | 165127 | 1440.001 | 5 | 30 | 3.047056 | -6.520075 | 2.66272 | 2.607973 | 11.34602 | 8.941614
2018-03-15 13:51 | 165153 | 1466.0328 | 5 | 30 | 2.999995 | -6.520121 | 2.66272 | 2.655096 | 11.34602 | 9.084142
2018-03-15 13:53 | 165273.1 | 120.0011 | 6 | 30 | 3.659692 | 0 | 2.66272 | 2.655096 | 11.34602 | 9.084142
2018-03-15 13:55 | 165393.1 | 240.0002 | 6 | 30 | 3.679519 | 0 | 2.66272 | 2.655096 | 11.34602 | 9.084142
2018-03-15 13:56 | 165453.1 | 300.0016 | 6 | 30 | 3.684125 | 0 | 2.66272 | 2.655096 | 11.34602 | 9.084142
2018-03-15 13:56 | 165453.1 | 0.0025 | 7 | 31 | 3.684147 | 0 | 0 | 0 | 0 | 0
2018-03-15 13:58 | 165573.2 | 120.0012 | 2 | 31 | 4.100595 | 4.890148 | 0.1624076 | 0 | 0.6577347 | 0
2018-03-15 14:00 | 165693.2 | 240.0004 | 2 | 31 | 4.154329 | 4.890087 | 0.325433 | 0 | 1.331055 | 0
2018-03-15 14:02 | 165813.2 | 360.0004 | 2 | 31 | 4.181288 | 4.890133 | 0.4883931 | 0 | 2.010431 | 0
2018-03-15 14:04 | 165933.2 | 480.0003 | 2 | 31 | 4.200293 | 4.835537 | 0.6512492 | 0 | 2.693152 | 0
2018-03-15 14:06 | 166053.2 | 600.0002 | 2 | 31 | 4.200289 | 4.499323 | 0.8070847 | 0 | 3.347704 | 0
2018-03-15 14:08 | 166173.2 | 720.0005 | 2 | 31 | 4.200267 | 4.089085 | 0.9504218 | 0 | 3.949761 | 0
2018-03-15 14:10 | 166293.2 | 840.0021 | 2 | 31 | 4.200268 | 3.706842 | 1.079997 | 0 | 4.494015 | 0
2018-03-15 14:12 | 166413.2 | 960.0022 | 2 | 31 | 4.200271 | 3.375904 | 1.198074 | 0 | 4.989969 | 0
2018-03-15 14:13 | 166459.3 | 1006.1497 | 2 | 31 | 4.2003 | 3.259987 | 1.240544 | 0 | 5.168356 | 0
2018-03-15 14:15 | 166579.3 | 120.0003 | 3 | 31 | 4.221562 | 3.260077 | 1.348873 | 0 | 5.624392 | 0
2018-03-15 14:17 | 166699.3 | 240.0019 | 3 | 31 | 4.250313 | 3.26005 | 1.457548 | 0 | 6.084664 | 0
2018-03-15 14:19 | 166819.3 | 360.0002 | 3 | 31 | 4.281929 | 3.26013 | 1.566199 | 0 | 6.548196 | 0
2018-03-15 14:21 | 166939.3 | 480.0002 | 3 | 31 | 4.313395 | 3.260073 | 1.674839 | 0 | 7.015087 | 0
2018-03-15 14:23 | 167059.3 | 600.001 | 3 | 31 | 4.344949 | 3.26012 | 1.783553 | 0 | 7.485745 | 0
2018-03-15 14:25 | 167179.3 | 720.0002 | 3 | 31 | 4.379697 | 3.260086 | 1.892172 | 0 | 7.959527 | 0
2018-03-15 14:27 | 167299.3 | 840.0011 | 3 | 31 | 4.400298 | 2.997578 | 1.998563 | 0 | 8.427095 | 0
2018-03-15 14:29 | 167419.3 | 960.0003 | 3 | 31 | 4.400274 | 2.624147 | 2.091985 | 0 | 8.838176 | 0
2018-03-15 14:31 | 167539.3 | 1080.0011 | 3 | 31 | 4.400264 | 2.315283 | 2.17415 | 0 | 9.199725 | 0
2018-03-15 14:33 | 167659.3 | 1200.0011 | 3 | 31 | 4.400304 | 2.062052 | 2.247043 | 0 | 9.520471 | 0
2018-03-15 14:35 | 167779.3 | 1320.0011 | 3 | 31 | 4.400203 | 1.812017 | 2.31165 | 0 | 9.804758 | 0
2018-03-15 14:37 | 167899.3 | 1440.0002 | 3 | 31 | 4.400248 | 1.594752 | 2.368276 | 0 | 10.05393 | 0
2018-03-15 14:39 | 168019.3 | 1560.0011 | 3 | 31 | 4.400256 | 1.419041 | 2.418412 | 0 | 10.27454 | 0
2018-03-15 14:41 | 168139.3 | 1680.0012 | 3 | 31 | 4.400239 | 1.27529 | 2.463205 | 0 | 10.47164 | 0
2018-03-15 14:43 | 168259.3 | 1800.0011 | 3 | 31 | 4.400225 | 1.142919 | 2.503485 | 0 | 10.64888 | 0
2018-03-15 14:45 | 168379.3 | 1920.0011 | 3 | 31 | 4.400246 | 1.011268 | 2.53933 | 0 | 10.80661 | 0
2018-03-15 14:47 | 168499.3 | 2040.0002 | 3 | 31 | 4.400227 | 0.905879 | 2.571218 | 0 | 10.94692 | 0
2018-03-15 14:49 | 168619.3 | 2160.0011 | 3 | 31 | 4.400195 | 0.8172436 | 2.599895 | 0 | 11.0731 | 0
2018-03-15 14:51 | 168739.3 | 2280.0003 | 3 | 31 | 4.400192 | 0.7434731 | 2.625909 | 0 | 11.18757 | 0
2018-03-15 14:53 | 168859.3 | 2400.0003 | 3 | 31 | 4.400163 | 0.6668148 | 2.649446 | 0 | 11.29114 | 0
2018-03-15 14:53 | 168882.7 | 2423.3712 | 3 | 31 | 4.400174 | 0.6519985 | 2.653737 | 0 | 11.31002 | 0
2018-03-15 14:55 | 169002.7 | 120.001 | 4 | 31 | 4.333161 | 0 | 2.653737 | 0 | 11.31002 | 0
2018-03-15 14:57 | 169122.7 | 240.001 | 4 | 31 | 4.327279 | 0 | 2.653737 | 0 | 11.31002 | 0
2018-03-15 14:58 | 169182.7 | 300.0016 | 4 | 31 | 4.325582 | 0 | 2.653737 | 0 | 11.31002 | 0
2018-03-15 15:00 | 169302.8232 | 120.0011 | 5 | 31 | 3.730873 | -6.52018 | 2.653737 | 0.2172884 | 11.31002 | 0.824171
2018-03-15 15:02 | 169422.824 | 240.0019 | 5 | 31 | 3.657056 | -6.520151 | 2.653737 | 0.4346119 | 11.31002 | 1.627134
2018-03-15 15:04 | 169542.8223 | 360.0002 | 5 | 31 | 3.583731 | -6.51987 | 2.653737 | 0.6517382 | 11.31002 | 2.413088
2018-03-15 15:06 | 169662.8223 | 480.0002 | 5 | 31 | 3.516294 | -6.520178 | 2.653737 | 0.8693289 | 11.31002 | 3.185441
2018-03-15 15:08 | 169782.8232 | 600.0011 | 5 | 31 | 3.45854 | -6.520121 | 2.653737 | 1.086649 | 11.31002 | 3.943107
2018-03-15 15:10 | 169902.8232 | 720.0011 | 5 | 31 | 3.406237 | -6.52009 | 2.653737 | 1.303938 | 11.31002 | 4.688844
2018-03-15 15:12 | 170022.8223 | 840.0002 | 5 | 31 | 3.356139 | -6.520063 | 2.653737 | 1.521344 | 11.31002 | 5.423831
2018-03-15 15:14 | 170142.8223 | 960.0002 | 5 | 31 | 3.311486 | -6.519808 | 2.653737 | 1.738538 | 11.31002 | 6.147852
2018-03-15 15:16 | 170262.8223 | 1080.0002 | 5 | 31 | 3.268731 | -6.5201 | 2.653737 | 1.955958 | 11.31002 | 6.863161
2018-03-15 15:18 | 170382.8232 | 1200.0011 | 5 | 31 | 3.224932 | -6.520061 | 2.653737 | 2.173305 | 11.31002 | 7.56906
2018-03-15 15:20 | 170502.8223 | 1320.0002 | 5 | 31 | 3.161676 | -6.520102 | 2.653737 | 2.390662 | 11.31002 | 8.263703
2018-03-15 15:22 | 170622.8223 | 1440.0002 | 5 | 31 | 3.044679 | -6.52007 | 2.653737 | 2.607968 | 11.31002 | 8.939844
2018-03-15 15:23 | 170648.1773 | 1465.3552 | 5 | 31 | 2.999997 | -6.520141 | 2.653737 | 2.65389 | 11.31002 | 9.078693
2018-03-15 15:25 | 170768.2 | 120.0009 | 6 | 31 | 3.659281 | 0 | 2.653737 | 2.65389 | 11.31002 | 9.078693
2018-03-15 15:27 | 170888.2 | 240.0008 | 6 | 31 | 3.6791 | 0 | 2.653737 | 2.65389 | 11.31002 | 9.078693
2018-03-15 15:28 | 170948.2 | 300.0038 | 6 | 31 | 3.683893 | 0 | 2.653737 | 2.65389 | 11.31002 | 9.078693
2018-03-15 15:28 | 170948.2 | 0.0023 | 7 | 32 | 3.683846 | 0 | 0 | 0 | 0 | 0
2018-03-15 15:30 | 171068.3 | 120.0011 | 2 | 32 | 4.10309 | 4.890062 | 0.1624132 | 0 | 0.6578907 | 0
2018-03-15 15:32 | 171188.3 | 240.0011 | 2 | 32 | 4.154402 | 4.890095 | 0.325422 | 0 | 1.331392 | 0
2018-03-15 15:34 | 171308.3 | 360.001 | 2 | 32 | 4.180404 | 4.890123 | 0.4884034 | 0 | 2.010785 | 0
2018-03-15 15:36 | 171428.3 | 480.0004 | 2 | 32 | 4.200296 | 4.887045 | 0.6514287 | 0 | 2.693904 | 0
2018-03-15 15:38 | 171548.3 | 600.0004 | 2 | 32 | 4.200292 | 4.491968 | 0.8077893 | 0 | 3.350662 | 0
2018-03-15 15:40 | 171668.3 | 720.0012 | 2 | 32 | 4.200303 | 4.071499 | 0.9503106 | 0 | 3.949293 | 0
2018-03-15 15:42 | 171788.3 | 840.0012 | 2 | 32 | 4.200317 | 3.715492 | 1.080035 | 0 | 4.49417 | 0
2018-03-15 15:44 | 171908.3 | 960.0003 | 2 | 32 | 4.200307 | 3.398821 | 1.198365 | 0 | 4.991187 | 0
2018-03-15 15:45 | 171965.9 | 1017.5888 | 2 | 32 | 4.200262 | 3.259987 | 1.251657 | 0 | 5.215027 | 0
2018-03-15 15:47 | 172085.9 | 120.0011 | 3 | 32 | 4.224203 | 3.259987 | 1.359953 | 0 | 5.671051 | 0
2018-03-15 15:49 | 172205.9 | 240.0012 | 3 | 32 | 4.254517 | 3.260025 | 1.468612 | 0 | 6.131688 | 0
2018-03-15 15:51 | 172325.9 | 360.0011 | 3 | 32 | 4.284613 | 3.260017 | 1.57729 | 0 | 6.59569 | 0
2018-03-15 15:53 | 172445.9 | 480.0011 | 3 | 32 | 4.315076 | 3.260077 | 1.68596 | 0 | 7.062963 | 0
2018-03-15 15:55 | 172565.9 | 600.0011 | 3 | 32 | 4.346768 | 3.260044 | 1.794629 | 0 | 7.53355 | 0
2018-03-15 15:57 | 172685.9 | 720.0011 | 3 | 32 | 4.384835 | 3.26009 | 1.90329 | 0 | 8.007872 | 0
2018-03-15 15:59 | 172805.9 | 840.0002 | 3 | 32 | 4.400266 | 2.95504 | 2.008491 | 0 | 8.470471 | 0
2018-03-15 16:01 | 172925.9 | 960.0003 | 3 | 32 | 4.400301 | 2.598825 | 2.100864 | 0 | 8.87694 | 0
2018-03-15 16:03 | 173045.9 | 1080.0011 | 3 | 32 | 4.400266 | 2.307539 | 2.182436 | 0 | 9.235878 | 0
2018-03-15 16:05 | 173165.9 | 1200.0011 | 3 | 32 | 4.400262 | 2.03159 | 2.254802 | 0 | 9.554308 | 0
2018-03-15 16:07 | 173285.9 | 1320.0012 | 3 | 32 | 4.400239 | 1.777893 | 2.318112 | 0 | 9.832888 | 0
2018-03-15 16:09 | 173405.9 | 1440.0019 | 3 | 32 | 4.400231 | 1.578198 | 2.373918 | 0 | 10.07845 | 0
2018-03-15 16:11 | 173525.9 | 1560.0004 | 3 | 32 | 4.400261 | 1.413082 | 2.4237 | 0 | 10.2975 | 0
2018-03-15 16:13 | 173645.9 | 1680.0005 | 3 | 32 | 4.400239 | 1.265468 | 2.468339 | 0 | 10.49392 | 0
2018-03-15 16:15 | 173765.9 | 1800.0011 | 3 | 32 | 4.400239 | 1.119761 | 2.508103 | 0 | 10.66889 | 0
2018-03-15 16:17 | 173885.9 | 1920.0002 | 3 | 32 | 4.400212 | 0.9978046 | 2.54326 | 0 | 10.82359 | 0
2018-03-15 16:19 | 174005.9 | 2040.0003 | 3 | 32 | 4.400247 | 0.898653 | 2.574837 | 0 | 10.96253 | 0
2018-03-15 16:21 | 174125.9 | 2160.0003 | 3 | 32 | 4.400195 | 0.8151331 | 2.603363 | 0 | 11.08806 | 0
2018-03-15 16:23 | 174245.9 | 2280.0018 | 3 | 32 | 4.400231 | 0.7343206 | 2.629188 | 0 | 11.20169 | 0
2018-03-15 16:25 | 174365.9 | 2400.0012 | 3 | 32 | 4.400193 | 0.6539431 | 2.652264 | 0 | 11.30323 | 0
2018-03-15 16:25 | 174368.9 | 2402.9264 | 3 | 32 | 4.400192 | 0.6519985 | 2.652799 | 0 | 11.30558 | 0
2018-03-15 16:27 | 174488.9 | 120.0009 | 4 | 32 | 4.332786 | 0 | 2.652799 | 0 | 11.30558 | 0
2018-03-15 16:29 | 174608.9 | 240.0025 | 4 | 32 | 4.326816 | 0 | 2.652799 | 0 | 11.30558 | 0
2018-03-15 16:30 | 174668.9 | 300.003 | 4 | 32 | 4.325096 | 0 | 2.652799 | 0 | 11.30558 | 0
2018-03-15 16:32 | 174789 | 120.001 | 5 | 32 | 3.729482 | -6.520048 | 2.652799 | 0.2172536 | 11.30558 | 0.8240923
2018-03-15 16:34 | 174909 | 240.001 | 5 | 32 | 3.653969 | -6.520053 | 2.652799 | 0.4346075 | 11.30558 | 1.6265
2018-03-15 16:36 | 175029 | 360.001 | 5 | 32 | 3.583669 | -6.520143 | 2.652799 | 0.6519133 | 11.30558 | 2.412835
2018-03-15 16:38 | 175149 | 480.001 | 5 | 32 | 3.517868 | -6.520114 | 2.652799 | 0.8691009 | 11.30558 | 3.183862
2018-03-15 16:40 | 175269 | 600.0002 | 5 | 32 | 3.458539 | -6.520083 | 2.652799 | 1.086651 | 11.30558 | 3.942675
2018-03-15 16:42 | 175389 | 720.001 | 5 | 32 | 3.40319 | -6.52007 | 2.652799 | 1.303919 | 11.30558 | 4.688032
2018-03-15 16:44 | 175509 | 840.001 | 5 | 32 | 3.355082 | -6.520095 | 2.652799 | 1.521308 | 11.30558 | 5.422423
2018-03-15 16:46 | 175629 | 960.0009 | 5 | 32 | 3.312016 | -6.520082 | 2.652799 | 1.738665 | 11.30558 | 6.146937
2018-03-15 16:48 | 175749 | 1080.0001 | 5 | 32 | 3.271044 | -6.520034 | 2.652799 | 1.95593 | 11.30558 | 6.862081
2018-03-15 16:50 | 175869 | 1200.0001 | 5 | 32 | 3.223918 | -6.520044 | 2.652799 | 2.173225 | 11.30558 | 7.567924
2018-03-15 16:52 | 175989 | 1320.001 | 5 | 32 | 3.15939 | -6.520082 | 2.652799 | 2.390624 | 11.30558 | 8.26221
2018-03-15 16:54 | 176109 | 1440.0002 | 5 | 32 | 3.044737 | -6.52007 | 2.652799 | 2.607974 | 11.30558 | 8.938261
2018-03-15 16:54 | 176134.1 | 1465.1535 | 5 | 32 | 2.999992 | -6.520102 | 2.652799 | 2.653388 | 11.30558 | 9.075569
2018-03-15 16:56 | 176254.2 | 120.0002 | 6 | 32 | 3.658709 | 0 | 2.652799 | 2.653388 | 11.30558 | 9.075569
2018-03-15 16:58 | 176374.2 | 240.0011 | 6 | 32 | 3.678892 | 0 | 2.652799 | 2.653388 | 11.30558 | 9.075569
2018-03-15 16:59 | 176434.2 | 300.0032 | 6 | 32 | 3.683873 | 0 | 2.652799 | 2.653388 | 11.30558 | 9.075569
2018-03-15 16:59 | 176434.2 | 0.0025 | 7 | 33 | 3.683852 | 0 | 0 | 0 | 0 | 0
2018-03-15 17:01 | 176554.3 | 120.0011 | 2 | 33 | 4.104185 | 4.890081 | 0.1624314 | 0 | 0.6582923 | 0
2018-03-15 17:03 | 176674.3 | 240.0012 | 2 | 33 | 4.153856 | 4.890059 | 0.3254121 | 0 | 1.331663 | 0
2018-03-15 17:05 | 176794.3 | 360.0012 | 2 | 33 | 4.178319 | 4.890121 | 0.4884516 | 0 | 2.011141 | 0
2018-03-15 17:07 | 176914.3 | 480.0012 | 2 | 33 | 4.200209 | 4.890106 | 0.6514017 | 0 | 2.693699 | 0
2018-03-15 17:09 | 177034.3 | 600.0005 | 2 | 33 | 4.2003 | 4.457685 | 0.8072837 | 0 | 3.348448 | 0
2018-03-15 17:11 | 177154.3 | 720.0005 | 2 | 33 | 4.200288 | 4.071234 | 0.9491642 | 0 | 3.944386 | 0
2018-03-15 17:13 | 177274.3 | 840.0021 | 2 | 33 | 4.200299 | 3.726149 | 1.079122 | 0 | 4.490246 | 0
2018-03-15 17:15 | 177394.3 | 960.0004 | 2 | 33 | 4.20026 | 3.419209 | 1.198141 | 0 | 4.990159 | 0
2018-03-15 17:16 | 177455.3 | 1020.9929 | 2 | 33 | 4.200294 | 3.259975 | 1.254778 | 0 | 5.228047 | 0
2018-03-15 17:18 | 177575.3 | 120.0018 | 3 | 33 | 4.226291 | 3.260033 | 1.363056 | 0 | 5.684111 | 0
2018-03-15 17:20 | 177695.3 | 240.001 | 3 | 33 | 4.255314 | 3.260075 | 1.471728 | 0 | 6.144983 | 0
2018-03-15 17:22 | 177815.3 | 360.0011 | 3 | 33 | 4.284689 | 3.260052 | 1.580376 | 0 | 6.608897 | 0
2018-03-15 17:24 | 177935.3 | 480.001 | 3 | 33 | 4.313894 | 3.260052 | 1.689045 | 0 | 7.07608 | 0
2018-03-15 17:26 | 178055.3 | 600.0002 | 3 | 33 | 4.347744 | 3.26009 | 1.797719 | 0 | 7.546669 | 0
2018-03-15 17:28 | 178175.3 | 720.0002 | 3 | 33 | 4.386484 | 3.260061 | 1.906381 | 0 | 8.021202 | 0
2018-03-15 17:30 | 178295.3 | 840.0011 | 3 | 33 | 4.400309 | 2.958399 | 2.011483 | 0 | 8.483414 | 0
2018-03-15 17:32 | 178415.3 | 960.0011 | 3 | 33 | 4.400283 | 2.613272 | 2.104025 | 0 | 8.890623 | 0
2018-03-15 17:34 | 178535.3 | 1080.001 | 3 | 33 | 4.400259 | 2.306391 | 2.18604 | 0 | 9.251509 | 0
2018-03-15 17:36 | 178655.3 | 1200.0004 | 3 | 33 | 4.400279 | 2.010735 | 2.257933 | 0 | 9.567861 | 0
2018-03-15 17:38 | 178775.3 | 1320.0003 | 3 | 33 | 4.400231 | 1.772335 | 2.320826 | 0 | 9.844604 | 0
2018-03-15 17:40 | 178895.3 | 1440.0003 | 3 | 33 | 4.400244 | 1.57586 | 2.376507 | 0 | 10.08961 | 0
2018-03-15 17:42 | 179015.3 | 1560.0003 | 3 | 33 | 4.400231 | 1.413896 | 2.426331 | 0 | 10.30885 | 0
2018-03-15 17:44 | 179135.3 | 1680.0003 | 3 | 33 | 4.400239 | 1.256181 | 2.47085 | 0 | 10.50475 | 0
2018-03-15 17:46 | 179255.3 | 1800.0019 | 3 | 33 | 4.400253 | 1.110955 | 2.510176 | 0 | 10.67779 | 0
2018-03-15 17:48 | 179375.3 | 1920.002 | 3 | 33 | 4.400239 | 0.9960613 | 2.54522 | 0 | 10.83199 | 0
2018-03-15 17:50 | 179495.3 | 2040.0003 | 3 | 33 | 4.400217 | 0.8997259 | 2.576748 | 0 | 10.97072 | 0
2018-03-15 17:52 | 179615.3 | 2160.0003 | 3 | 33 | 4.4002 | 0.8127718 | 2.605288 | 0 | 11.0963 | 0
2018-03-15 17:54 | 179735.3 | 2280.0027 | 3 | 33 | 4.400195 | 0.724638 | 2.630924 | 0 | 11.2091 | 0
2018-03-15 17:56 | 179855.3 | 2400.0002 | 3 | 33 | 4.400223 | 0.6521721 | 2.653808 | 0 | 11.3098 | 0
2018-03-15 17:56 | 179855.5 | 2400.1961 | 3 | 33 | 4.400208 | 0.6519985 | 2.653824 | 0 | 11.30987 | 0
2018-03-15 17:58 | 179975.5 | 120.0017 | 4 | 33 | 4.332778 | 0 | 2.653824 | 0 | 11.30987 | 0
2018-03-15 18:00 | 180095.5 | 240.0009 | 4 | 33 | 4.326787 | 0 | 2.653824 | 0 | 11.30987 | 0
2018-03-15 18:01 | 180155.5 | 300.0022 | 4 | 33 | 4.325058 | 0 | 2.653824 | 0 | 11.30987 | 0
2018-03-15 18:03 | 180275.6 | 120.001 | 5 | 33 | 3.725663 | -6.520072 | 2.653824 | 0.217282 | 11.30987 | 0.8238203
2018-03-15 18:05 | 180395.6 | 240.0009 | 5 | 33 | 3.653852 | -6.520055 | 2.653824 | 0.4346617 | 11.30987 | 1.625802
2018-03-15 18:07 | 180515.6 | 360.001 | 5 | 33 | 3.583726 | -6.520032 | 2.653824 | 0.6518524 | 11.30987 | 2.411741
2018-03-15 18:09 | 180635.6 | 480.0009 | 5 | 33 | 3.519616 | -6.520072 | 2.653824 | 0.8693027 | 11.30987 | 3.183964
2018-03-15 18:11 | 180755.6 | 600.0002 | 5 | 33 | 3.458121 | -6.520105 | 2.653824 | 1.086612 | 11.30987 | 3.942063
2018-03-15 18:13 | 180875.6 | 720.0009 | 5 | 33 | 3.4013 | -6.520102 | 2.653824 | 1.30397 | 11.30987 | 4.687366
2018-03-15 18:15 | 180995.6 | 840.0002 | 5 | 33 | 3.354772 | -6.520105 | 2.653824 | 1.521298 | 11.30987 | 5.421386
2018-03-15 18:17 | 181115.6 | 960.0002 | 5 | 33 | 3.312779 | -6.520105 | 2.653824 | 1.738594 | 11.30987 | 6.145715
2018-03-15 18:19 | 181235.6 | 1080.0003 | 5 | 33 | 3.271513 | -6.520122 | 2.653824 | 1.955966 | 11.30987 | 6.861477
2018-03-15 18:21 | 181355.6 | 1200.0002 | 5 | 33 | 3.220931 | -6.520099 | 2.653824 | 2.17323 | 11.30987 | 7.566988
2018-03-15 18:23 | 181475.6 | 1320.0011 | 5 | 33 | 3.157676 | -6.52004 | 2.653824 | 2.390548 | 11.30987 | 8.260386
2018-03-15 18:25 | 181595.6 | 1440.0011 | 5 | 33 | 3.043224 | -6.520048 | 2.653824 | 2.607914 | 11.30987 | 8.936231
2018-03-15 18:26 | 181620.3 | 1464.6848 | 5 | 33 | 2.99999 | -6.520127 | 2.653824 | 2.652667 | 11.30987 | 9.0715
2018-03-15 18:28 | 181740.3 | 120.0008 | 6 | 33 | 3.659027 | 0 | 2.653824 | 2.652667 | 11.30987 | 9.0715
2018-03-15 18:30 | 181860.3 | 240 | 6 | 33 | 3.679331 | 0 | 2.653824 | 2.652667 | 11.30987 | 9.0715
2018-03-15 18:31 | 181920.3 | 300.0038 | 6 | 33 | 3.684378 | 0 | 2.653824 | 2.652667 | 11.30987 | 9.0715
2018-03-15 18:31 | 181920.4 | 0.0023 | 7 | 34 | 3.684237 | 0 | 0 | 0 | 0 | 0
2018-03-15 18:33 | 182040.4 | 120.0002 | 2 | 34 | 4.104684 | 4.890144 | 0.1624616 | 5.41e-10 | 0.65865 | 1.995e-09
2018-03-15 18:35 | 182160.4 | 240.001 | 2 | 34 | 4.153505 | 4.890099 | 0.3254666 | 5.41e-10 | 1.332124 | 1.995e-09
2018-03-15 18:37 | 182280.4 | 360.001 | 2 | 34 | 4.177181 | 4.890057 | 0.4884736 | 5.41e-10 | 2.011237 | 1.995e-09
2018-03-15 18:39 | 182400.5 | 480.0018 | 2 | 34 | 4.200305 | 4.861216 | 0.6514369 | 5.41e-10 | 2.693858 | 1.995e-09
2018-03-15 18:41 | 182520.4 | 600.0002 | 2 | 34 | 4.200309 | 4.442808 | 0.8060966 | 5.41e-10 | 3.343473 | 1.995e-09
2018-03-15 18:43 | 182640.4 | 720.0002 | 2 | 34 | 4.200296 | 4.074671 | 0.9480111 | 5.41e-10 | 3.939553 | 1.995e-09
2018-03-15 18:45 | 182760.4 | 840.0003 | 2 | 34 | 4.200243 | 3.742853 | 1.078109 | 5.41e-10 | 4.486 | 1.995e-09
2018-03-15 18:47 | 182880.5 | 960.0019 | 2 | 34 | 4.200277 | 3.419762 | 1.197549 | 5.41e-10 | 4.987679 | 1.995e-09
2018-03-15 18:48 | 182936.7 | 1016.2287 | 2 | 34 | 4.200314 | 3.259983 | 1.249719 | 5.41e-10 | 5.20681 | 1.995e-09
2018-03-15 18:50 | 183056.7 | 120.0011 | 3 | 34 | 4.226717 | 3.260056 | 1.35798 | 5.41e-10 | 5.662875 | 1.995e-09
2018-03-15 18:52 | 183176.7 | 240.0002 | 3 | 34 | 4.254589 | 3.260092 | 1.46664 | 5.41e-10 | 6.123661 | 1.995e-09
2018-03-15 18:54 | 183296.7 | 360.0002 | 3 | 34 | 4.282712 | 3.260038 | 1.57533 | 5.41e-10 | 6.587637 | 1.995e-09
2018-03-15 18:56 | 183416.7 | 480.0011 | 3 | 34 | 4.312509 | 3.260063 | 1.683968 | 5.41e-10 | 7.054475 | 1.995e-09
2018-03-15 18:58 | 183536.7 | 600.0011 | 3 | 34 | 4.348399 | 3.260111 | 1.79264 | 5.41e-10 | 7.525016 | 1.995e-09
2018-03-15 19:00 | 183656.7 | 720.001 | 3 | 34 | 4.385695 | 3.260094 | 1.901299 | 5.41e-10 | 7.99954 | 1.995e-09
2018-03-15 19:02 | 183776.7 | 840.0011 | 3 | 34 | 4.40027 | 2.972458 | 2.006765 | 5.41e-10 | 8.463313 | 1.995e-09
2018-03-15 19:04 | 183896.7 | 960.0003 | 3 | 34 | 4.400306 | 2.632963 | 2.09999 | 5.41e-10 | 8.87353 | 1.995e-09
2018-03-15 19:06 | 184016.7 | 1080.0002 | 3 | 34 | 4.400286 | 2.309223 | 2.182434 | 5.41e-10 | 9.236306 | 1.995e-09
2018-03-15 19:08 | 184136.7 | 1200.0011 | 3 | 34 | 4.400242 | 2.014458 | 2.254292 | 5.41e-10 | 9.552499 | 1.995e-09
2018-03-15 19:10 | 184256.7 | 1320.0011 | 3 | 34 | 4.400256 | 1.782805 | 2.317438 | 5.41e-10 | 9.830356 | 1.995e-09
2018-03-15 19:12 | 184376.7 | 1440.0004 | 3 | 34 | 4.4002 | 1.590212 | 2.373516 | 5.41e-10 | 10.07712 | 1.995e-09
2018-03-15 19:14 | 184496.7 | 1560.0003 | 3 | 34 | 4.400245 | 1.421468 | 2.42372 | 5.41e-10 | 10.29802 | 1.995e-09
2018-03-15 19:16 | 184616.7 | 1680.0003 | 3 | 34 | 4.400216 | 1.251728 | 2.468265 | 5.41e-10 | 10.49403 | 1.995e-09
2018-03-15 19:18 | 184736.7 | 1800.001 | 3 | 34 | 4.400231 | 1.115522 | 2.507627 | 5.41e-10 | 10.66724 | 1.995e-09
2018-03-15 19:20 | 184856.7 | 1920.001 | 3 | 34 | 4.400198 | 1.001463 | 2.54287 | 5.41e-10 | 10.82231 | 1.995e-09
2018-03-15 19:22 | 184976.7 | 2040.0003 | 3 | 34 | 4.400237 | 0.9073277 | 2.574648 | 5.41e-10 | 10.96214 | 1.995e-09
2018-03-15 19:24 | 185096.7 | 2160.0011 | 3 | 34 | 4.400261 | 0.8144197 | 2.603333 | 5.41e-10 | 11.08836 | 1.995e-09
2018-03-15 19:26 | 185216.7 | 2280.0004 | 3 | 34 | 4.400185 | 0.7239304 | 2.628902 | 5.41e-10 | 11.20087 | 1.995e-09
2018-03-15 19:28 | 185336.7 | 2400.0003 | 3 | 34 | 4.400206 | 0.6554174 | 2.651865 | 5.41e-10 | 11.30191 | 1.995e-09
2018-03-15 19:28 | 185342.5 | 2405.8608 | 3 | 34 | 4.400189 | 0.6519938 | 2.652918 | 5.41e-10 | 11.30654 | 1.995e-09
2018-03-15 19:30 | 185462.6 | 120.0011 | 4 | 34 | 4.332728 | 0 | 2.652918 | 5.41e-10 | 11.30654 | 1.995e-09
2018-03-15 19:32 | 185582.6 | 240.0011 | 4 | 34 | 4.326729 | 0 | 2.652918 | 5.41e-10 | 11.30654 | 1.995e-09
2018-03-15 19:33 | 185642.6 | 300.0024 | 4 | 34 | 4.325009 | 0 | 2.652918 | 5.41e-10 | 11.30654 | 1.995e-09
2018-03-15 19:35 | 185762.7 | 120.0002 | 5 | 34 | 3.724164 | -6.520158 | 2.652918 | 0.2172491 | 11.30654 | 0.8231099
2018-03-15 19:37 | 185882.7 | 240.0001 | 5 | 34 | 3.654871 | -6.520139 | 2.652918 | 0.4345407 | 11.30654 | 1.624859
2018-03-15 19:39 | 186002.7 | 360.0002 | 5 | 34 | 3.586683 | -6.520109 | 2.652918 | 0.6519608 | 11.30654 | 2.411977
2018-03-15 19:41 | 186122.7 | 480.0009 | 5 | 34 | 3.520449 | -6.5201 | 2.652918 | 0.8693141 | 11.30654 | 3.184352
2018-03-15 19:43 | 186242.7 | 600.0001 | 5 | 34 | 3.455406 | -6.520083 | 2.652918 | 1.086551 | 11.30654 | 3.942
2018-03-15 19:45 | 186362.7 | 720.0009 | 5 | 34 | 3.401159 | -6.520032 | 2.652918 | 1.303988 | 11.30654 | 4.687205
2018-03-15 19:47 | 186482.7 | 840.0009 | 5 | 34 | 3.355697 | -6.520077 | 2.652918 | 1.521214 | 11.30654 | 5.420979
2018-03-15 19:49 | 186602.7 | 960.0001 | 5 | 34 | 3.315369 | -6.520065 | 2.652918 | 1.738581 | 11.30654 | 6.145993
2018-03-15 19:51 | 186722.7 | 1080.0009 | 5 | 34 | 3.270727 | -6.520072 | 2.652918 | 1.95591 | 11.30654 | 6.861798
2018-03-15 19:53 | 186842.7 | 1200.0009 | 5 | 34 | 3.218388 | -6.52009 | 2.652918 | 2.173277 | 11.30654 | 7.567094
2018-03-15 19:55 | 186962.7 | 1320.0001 | 5 | 34 | 3.158143 | -6.520122 | 2.652918 | 2.39065 | 11.30654 | 8.26048
2018-03-15 19:57 | 187082.7 | 1440.0002 | 5 | 34 | 3.047871 | -6.519997 | 2.652918 | 2.607975 | 11.30654 | 8.936528
2018-03-15 19:57 | 187110.8 | 1468.1184 | 5 | 34 | 2.999994 | -6.520073 | 2.652918 | 2.658918 | 11.30654 | 9.090649
2018-03-15 19:59 | 187230.9 | 120.0002 | 6 | 34 | 3.656903 | 0 | 2.652918 | 2.658918 | 11.30654 | 9.090649
2018-03-15 20:01 | 187350.9 | 240.001 | 6 | 34 | 3.677906 | 0 | 2.652918 | 2.658918 | 11.30654 | 9.090649
2018-03-15 20:02 | 187410.9 | 300.0032 | 6 | 34 | 3.682806 | 0 | 2.652918 | 2.658918 | 11.30654 | 9.090649
2018-03-15 20:02 | 187410.9 | 0.0024 | 7 | 35 | 3.682806 | 0 | 0 | 0 | 0 | 0
2018-03-15 20:04 | 187530.9 | 120.0003 | 2 | 35 | 4.10247 | 4.890099 | 0.1624579 | 0 | 0.6583733 | 0
2018-03-15 20:06 | 187650.9 | 240.0003 | 2 | 35 | 4.149686 | 4.890127 | 0.3254986 | 0 | 1.331543 | 0
2018-03-15 20:08 | 187770.9 | 360.0011 | 2 | 35 | 4.176421 | 4.89011 | 0.4885044 | 0 | 2.010285 | 0
2018-03-15 20:10 | 187890.9 | 480.002 | 2 | 35 | 4.200307 | 4.825401 | 0.6513179 | 0 | 2.692414 | 0
2018-03-15 20:12 | 188010.9 | 600.0003 | 2 | 35 | 4.200299 | 4.453041 | 0.8057925 | 0 | 3.341251 | 0
2018-03-15 20:14 | 188130.9 | 720.0019 | 2 | 35 | 4.200245 | 4.097115 | 0.9481825 | 0 | 3.939328 | 0
2018-03-15 20:16 | 188250.9 | 840.0003 | 2 | 35 | 4.200285 | 3.770153 | 1.079474 | 0 | 4.49079 | 0
2018-03-15 20:18 | 188370.9 | 960.0003 | 2 | 35 | 4.200285 | 3.413702 | 1.199323 | 0 | 4.994186 | 0
2018-03-15 20:19 | 188422 | 1011.0408 | 2 | 35 | 4.200265 | 3.259991 | 1.246624 | 0 | 5.192864 | 0
2018-03-15 20:21 | 188542 | 120.0019 | 3 | 35 | 4.22456 | 3.260073 | 1.354925 | 0 | 5.648981 | 0
2018-03-15 20:23 | 188662 | 240.0002 | 3 | 35 | 4.251516 | 3.260059 | 1.463587 | 0 | 6.109481 | 0
2018-03-15 20:25 | 188782 | 360.0011 | 3 | 35 | 4.278426 | 3.260136 | 1.572261 | 0 | 6.572949 | 0
2018-03-15 20:27 | 188902 | 480.0011 | 3 | 35 | 4.310086 | 3.260136 | 1.680895 | 0 | 7.039391 | 0
2018-03-15 20:29 | 189022 | 600.0004 | 3 | 35 | 4.346112 | 3.260069 | 1.789554 | 0 | 7.509689 | 0
2018-03-15 20:31 | 189142 | 720.0011 | 3 | 35 | 4.38178 | 3.260061 | 1.898217 | 0 | 7.983879 | 0
2018-03-15 20:33 | 189262 | 840.0011 | 3 | 35 | 4.400254 | 3.032064 | 2.004858 | 0 | 8.452625 | 0
2018-03-15 20:35 | 189382 | 960.0019 | 3 | 35 | 4.400274 | 2.668047 | 2.099653 | 0 | 8.869746 | 0
2018-03-15 20:37 | 189502 | 1080.0002 | 3 | 35 | 4.400292 | 2.318232 | 2.182695 | 0 | 9.235157 | 0
2018-03-15 20:39 | 189622 | 1200.0011 | 3 | 35 | 4.400231 | 2.038578 | 2.255233 | 0 | 9.554342 | 0
2018-03-15 20:41 | 189742 | 1320.0004 | 3 | 35 | 4.400289 | 1.807891 | 2.319237 | 0 | 9.835976 | 0
2018-03-15 20:43 | 189862 | 1440.0011 | 3 | 35 | 4.400259 | 1.615886 | 2.376266 | 0 | 10.08692 | 0
2018-03-15 20:45 | 189982 | 1560.0004 | 3 | 35 | 4.400233 | 1.429651 | 2.427023 | 0 | 10.31026 | 0
2018-03-15 20:47 | 190102 | 1680.0002 | 3 | 35 | 4.400261 | 1.261081 | 2.471725 | 0 | 10.50696 | 0
2018-03-15 20:49 | 190222 | 1800.0005 | 3 | 35 | 4.400212 | 1.127551 | 2.511487 | 0 | 10.68192 | 0
2018-03-15 20:51 | 190342 | 1920.0011 | 3 | 35 | 4.400161 | 1.016057 | 2.547145 | 0 | 10.83883 | 0
2018-03-15 20:53 | 190462 | 2040.0003 | 3 | 35 | 4.400205 | 0.9151211 | 2.579339 | 0 | 10.98048 | 0
2018-03-15 20:55 | 190582 | 2160.0004 | 3 | 35 | 4.400223 | 0.8122969 | 2.608108 | 0 | 11.10708 | 0
2018-03-15 20:57 | 190702 | 2280.0004 | 3 | 35 | 4.400188 | 0.729373 | 2.633775 | 0 | 11.22002 | 0
2018-03-15 20:59 | 190822 | 2400.0003 | 3 | 35 | 4.400222 | 0.6613283 | 2.656919 | 0 | 11.32185 | 0
2018-03-15 20:59 | 190839.6 | 2417.588 | 3 | 35 | 4.40019 | 0.6519947 | 2.660124 | 0 | 11.33596 | 0
2018-03-15 21:01 | 190959.6 | 120.0011 | 4 | 35 | 4.332932 | 0 | 2.660129 | 0 | 11.33598 | 0
2018-03-15 21:03 | 191079.6 | 240.0003 | 4 | 35 | 4.32699 | 0 | 2.660129 | 0 | 11.33598 | 0
2018-03-15 21:04 | 191139.6 | 300.0032 | 4 | 35 | 4.325325 | 0 | 2.660129 | 0 | 11.33598 | 0
2018-03-15 21:06 | 191259.7 | 120.0011 | 5 | 35 | 3.724742 | -6.520107 | 2.660129 | 0.2172661 | 11.33598 | 0.8229681
2018-03-15 21:08 | 191379.7 | 240.0011 | 5 | 35 | 3.656188 | -6.520117 | 2.660129 | 0.4345826 | 11.33598 | 1.624996
2018-03-15 21:10 | 191499.7 | 360.0011 | 5 | 35 | 3.588273 | -6.520119 | 2.660129 | 0.6519645 | 11.33598 | 2.412488
2018-03-15 21:12 | 191619.7 | 480.0002 | 5 | 35 | 3.518616 | -6.520102 | 2.660129 | 0.8693151 | 11.33598 | 3.18487
2018-03-15 21:14 | 191739.7 | 600.0002 | 5 | 35 | 3.453662 | -6.520125 | 2.660129 | 1.086635 | 11.33598 | 3.942231
2018-03-15 21:16 | 191859.7 | 720.0011 | 5 | 35 | 3.401061 | -6.51999 | 2.660129 | 1.30398 | 11.33598 | 4.68697
2018-03-15 21:18 | 191979.7 | 840.0002 | 5 | 35 | 3.357932 | -6.520164 | 2.660129 | 1.521281 | 11.33598 | 5.42113
2018-03-15 21:20 | 192099.7 | 960.0011 | 5 | 35 | 3.315272 | -6.520072 | 2.660129 | 1.738649 | 11.33598 | 6.146461
2018-03-15 21:22 | 192219.7 | 1080.001 | 5 | 35 | 3.267216 | -6.520092 | 2.660129 | 1.956004 | 11.33598 | 6.861874
2018-03-15 21:24 | 192339.7 | 1200.0003 | 5 | 35 | 3.218051 | -6.520078 | 2.660129 | 2.173312 | 11.33598 | 7.566614
2018-03-15 21:26 | 192459.7 | 1320.0002 | 5 | 35 | 3.157814 | -6.520144 | 2.660129 | 2.390618 | 11.33598 | 8.259682
2018-03-15 21:28 | 192579.7 | 1440.0003 | 5 | 35 | 3.051113 | -6.520144 | 2.660129 | 2.607983 | 11.33598 | 8.936435
2018-03-15 21:29 | 192608.5 | 1468.7704 | 5 | 35 | 2.999993 | -6.520137 | 2.660129 | 2.660074 | 11.33598 | 9.094111
2018-03-15 21:31 | 192728.5 | 120.0002 | 6 | 35 | 3.656973 | 0 | 2.660129 | 2.660074 | 11.33598 | 9.094111
2018-03-15 21:33 | 192848.5 | 240.001 | 6 | 35 | 3.677608 | 0 | 2.660129 | 2.660074 | 11.33598 | 9.094111
2018-03-15 21:34 | 192908.5 | 300.0023 | 6 | 35 | 3.682527 | 0 | 2.660129 | 2.660074 | 11.33598 | 9.094111
2018-03-15 21:34 | 192908.5 | 0.0039 | 7 | 36 | 3.682439 | 0 | 0 | 0 | 0 | 0
2018-03-15 21:36 | 193028.6 | 120.001 | 2 | 36 | 4.101266 | 4.890125 | 0.1624573 | 0 | 0.6582988 | 0
2018-03-15 21:38 | 193148.6 | 240.001 | 2 | 36 | 4.148963 | 4.890144 | 0.3253975 | 0 | 1.330746 | 0
2018-03-15 21:40 | 193268.6 | 360.0002 | 2 | 36 | 4.179079 | 4.89012 | 0.4884692 | 0 | 2.009876 | 0
2018-03-15 21:42 | 193388.6 | 480.0002 | 2 | 36 | 4.200292 | 4.813251 | 0.6511258 | 0 | 2.691721 | 0
2018-03-15 21:44 | 193508.6 | 600.0019 | 2 | 36 | 4.20028 | 4.456223 | 0.8056535 | 0 | 3.34078 | 0
2018-03-15 21:46 | 193628.6 | 720.001 | 2 | 36 | 4.200278 | 4.12517 | 0.9486217 | 0 | 3.941286 | 0
2018-03-15 21:48 | 193748.6 | 840.0009 | 2 | 36 | 4.200242 | 3.762423 | 1.080148 | 0 | 4.493733 | 0
2018-03-15 21:50 | 193868.6 | 960.0011 | 2 | 36 | 4.200283 | 3.386187 | 1.199168 | 0 | 4.993651 | 0
2018-03-15 21:51 | 193916 | 1007.3975 | 2 | 36 | 4.2003 | 3.259989 | 1.242899 | 0 | 5.17733 | 0
2018-03-15 21:53 | 194036 | 120.001 | 3 | 36 | 4.223669 | 3.260071 | 1.351156 | 0 | 5.633203 | 0
2018-03-15 21:55 | 194156 | 240.0011 | 3 | 36 | 4.249037 | 3.260134 | 1.459842 | 0 | 6.093653 | 0
2018-03-15 21:57 | 194276 | 360.0002 | 3 | 36 | 4.277385 | 3.260101 | 1.568523 | 0 | 6.556938 | 0
2018-03-15 21:59 | 194396 | 480.0002 | 3 | 36 | 4.311378 | 3.260061 | 1.677178 | 0 | 7.023512 | 0
2018-03-15 22:01 | 194516 | 600.0011 | 3 | 36 | 4.344978 | 3.260084 | 1.785812 | 0 | 7.493703 | 0
2018-03-15 22:03 | 194636 | 720.0003 | 3 | 36 | 4.379687 | 3.260077 | 1.89452 | 0 | 7.967916 | 0
2018-03-15 22:05 | 194756 | 840.0002 | 3 | 36 | 4.400291 | 3.059118 | 2.001727 | 0 | 8.438986 | 0
2018-03-15 22:07 | 194876 | 960.0011 | 3 | 36 | 4.400323 | 2.664989 | 2.097031 | 0 | 8.858349 | 0
2018-03-15 22:09 | 194996 | 1080.0011 | 3 | 36 | 4.400254 | 2.326294 | 2.179983 | 0 | 9.223363 | 0
2018-03-15 22:11 | 195116 | 1200.001 | 3 | 36 | 4.400257 | 2.0548 | 2.252892 | 0 | 9.544183 | 0
2018-03-15 22:13 | 195236 | 1320.0011 | 3 | 36 | 4.400277 | 1.830872 | 2.317474 | 0 | 9.828355 | 0
2018-03-15 22:15 | 195356 | 1440.0011 | 3 | 36 | 4.400183 | 1.624119 | 2.375037 | 0 | 10.08165 | 0
2018-03-15 22:17 | 195476 | 1560.001 | 3 | 36 | 4.400229 | 1.425873 | 2.4258 | 0 | 10.30502 | 0
2018-03-15 22:19 | 195596 | 1680.0003 | 3 | 36 | 4.400201 | 1.268104 | 2.470607 | 0 | 10.50218 | 0
2018-03-15 22:21 | 195716 | 1800.0003 | 3 | 36 | 4.400225 | 1.13613 | 2.510622 | 0 | 10.67825 | 0
2018-03-15 22:23 | 195836 | 1920.0011 | 3 | 36 | 4.400276 | 1.02563 | 2.546641 | 0 | 10.83675 | 0
2018-03-15 22:25 | 195956 | 2040.0018 | 3 | 36 | 4.400197 | 0.9130831 | 2.578942 | 0 | 10.97888 | 0
2018-03-15 22:27 | 196076 | 2160.0022 | 3 | 36 | 4.400194 | 0.8125896 | 2.607615 | 0 | 11.10505 | 0
2018-03-15 22:29 | 196196 | 2280.0003 | 3 | 36 | 4.400189 | 0.7333202 | 2.633361 | 0 | 11.21833 | 0
2018-03-15 22:31 | 196316 | 2400.0011 | 3 | 36 | 4.400249 | 0.668642 | 2.656675 | 0 | 11.32092 | 0
2018-03-15 22:31 | 196347.2 | 2431.1265 | 3 | 36 | 4.400198 | 0.6519899 | 2.662376 | 0 | 11.346 | 0
2018-03-15 22:33 | 196467.2 | 120.0002 | 4 | 36 | 4.333404 | 0 | 2.662376 | 0 | 11.346 | 0
2018-03-15 22:35 | 196587.2 | 240.0019 | 4 | 36 | 4.327582 | 0 | 2.662376 | 0 | 11.346 | 0
2018-03-15 22:36 | 196647.2 | 300.0039 | 4 | 36 | 4.325943 | 0 | 2.662376 | 0 | 11.346 | 0
2018-03-15 22:38 | 196767.3 | 120.0002 | 5 | 36 | 3.726645 | -6.520099 | 2.662376 | 0.2172533 | 11.346 | 0.8232167
2018-03-15 22:40 | 196887.3 | 240.0018 | 5 | 36 | 3.660322 | -6.520127 | 2.662376 | 0.434632 | 11.346 | 1.626157
2018-03-15 22:42 | 197007.3 | 360.0002 | 5 | 36 | 3.588341 | -6.520117 | 2.662376 | 0.6518487 | 11.346 | 2.413494
2018-03-15 22:44 | 197127.3 | 480.0002 | 5 | 36 | 3.515553 | -6.52006 | 2.662376 | 0.8693271 | 11.346 | 3.185831
2018-03-15 22:46 | 197247.3 | 600.0002 | 5 | 36 | 3.454525 | -6.520068 | 2.662376 | 1.086413 | 11.346 | 3.942209
2018-03-15 22:48 | 197367.3 | 720.0001 | 5 | 36 | 3.403774 | -6.520139 | 2.662376 | 1.303678 | 11.346 | 4.687045
2018-03-15 22:50 | 197487.3 | 840.0002 | 5 | 36 | 3.360038 | -6.52009 | 2.662376 | 1.521321 | 11.346 | 5.423117
2018-03-15 22:52 | 197607.3 | 960.0001 | 5 | 36 | 3.313656 | -6.520127 | 2.662376 | 1.73867 | 11.346 | 6.148476
2018-03-15 22:54 | 197727.3 | 1080.0009 | 5 | 36 | 3.267107 | -6.520125 | 2.662376 | 1.955967 | 11.346 | 6.863402
2018-03-15 22:56 | 197847.3 | 1200.0002 | 5 | 36 | 3.219782 | -6.520127 | 2.662376 | 2.173237 | 11.346 | 7.568217
2018-03-15 22:58 | 197967.3 | 1320.0001 | 5 | 36 | 3.164181 | -6.520127 | 2.662376 | 2.390495 | 11.346 | 8.261989
2018-03-15 23:00 | 198087.3 | 1440.0002 | 5 | 36 | 3.052679 | -6.520085 | 2.662376 | 2.607969 | 11.346 | 8.940001
2018-03-15 23:01 | 198115.5 | 1468.2383 | 5 | 36 | 2.99999 | -6.520085 | 2.662376 | 2.659093 | 11.346 | 9.09479
2018-03-15 23:03 | 198235.6 | 120.0002 | 6 | 36 | 3.657481 | 0 | 2.662376 | 2.659093 | 11.346 | 9.09479
2018-03-15 23:05 | 198355.6 | 240.0003 | 6 | 36 | 3.677902 | 0 | 2.662376 | 2.659093 | 11.346 | 9.09479
2018-03-15 23:06 | 198415.6 | 300.0024 | 6 | 36 | 3.682777 | 0 | 2.662376 | 2.659093 | 11.346 | 9.09479
2018-03-15 23:06 | 198415.6 | 0.0025 | 7 | 37 | 3.682718 | 0 | 0 | 0 | 0 | 0
2018-03-15 23:08 | 198535.7 | 120.0003 | 2 | 37 | 4.099355 | 4.89012 | 0.1623914 | 0 | 0.6577406 | 0
2018-03-15 23:10 | 198655.7 | 240.0011 | 2 | 37 | 4.150662 | 4.889948 | 0.3253933 | 0 | 1.330433 | 0
2018-03-15 23:12 | 198775.7 | 360.0004 | 2 | 37 | 4.181832 | 4.890106 | 0.4884154 | 0 | 2.009882 | 0
2018-03-15 23:14 | 198895.7 | 480.0011 | 2 | 37 | 4.200262 | 4.816887 | 0.6511609 | 0 | 2.692232 | 0
2018-03-15 23:16 | 199015.7 | 600.0012 | 2 | 37 | 4.200258 | 4.485151 | 0.8060101 | 0 | 3.342641 | 0
2018-03-15 23:18 | 199135.7 | 720.0013 | 2 | 37 | 4.200291 | 4.127356 | 0.949644 | 0 | 3.945943 | 0
2018-03-15 23:20 | 199255.7 | 840.0027 | 2 | 37 | 4.200223 | 3.717915 | 1.080469 | 0 | 4.495447 | 0
2018-03-15 23:22 | 199375.7 | 960.0002 | 2 | 37 | 4.2003 | 3.3773 | 1.198538 | 0 | 4.99137 | 0
2018-03-15 23:22 | 199421.7 | 1006.0368 | 2 | 37 | 4.200294 | 3.259975 | 1.240869 | 0 | 5.169171 | 0
2018-03-15 23:24 | 199541.7 | 120.001 | 3 | 37 | 4.222443 | 3.260099 | 1.349154 | 0 | 5.625113 | 0
2018-03-15 23:26 | 199661.7 | 240.0011 | 3 | 37 | 4.248192 | 3.260113 | 1.457667 | 0 | 6.084655 | 0
2018-03-15 23:28 | 199781.7 | 360.0019 | 3 | 37 | 4.279471 | 3.260061 | 1.566381 | 0 | 6.548136 | 0
2018-03-15 23:30 | 199901.7 | 480.0002 | 3 | 37 | 4.312085 | 3.260061 | 1.675151 | 0 | 7.015407 | 0
2018-03-15 23:32 | 200021.7 | 600.0002 | 3 | 37 | 4.344584 | 3.260098 | 1.783816 | 0 | 7.485734 | 0
2018-03-15 23:34 | 200141.7 | 720.0003 | 3 | 37 | 4.377812 | 3.260105 | 1.892449 | 0 | 7.959482 | 0
2018-03-15 23:36 | 200261.7 | 840.001 | 3 | 37 | 4.400288 | 3.053104 | 1.999733 | 0 | 8.430804 | 0
2018-03-15 23:38 | 200381.7 | 960.0003 | 3 | 37 | 4.400291 | 2.646042 | 2.094061 | 0 | 8.845873 | 0
2018-03-15 23:40 | 200501.7 | 1080.0011 | 3 | 37 | 4.400266 | 2.328638 | 2.177116 | 0 | 9.211341 | 0
2018-03-15 23:42 | 200621.7 | 1200.0019 | 3 | 37 | 4.400276 | 2.064209 | 2.250127 | 0 | 9.532605 | 0
2018-03-15 23:44 | 200741.7 | 1320.0002 | 3 | 37 | 4.400275 | 1.832657 | 2.315105 | 0 | 9.818526 | 0
2018-03-15 23:46 | 200861.7 | 1440.0011 | 3 | 37 | 4.40027 | 1.607578 | 2.372416 | 0 | 10.07071 | 0
2018-03-15 23:48 | 200981.7 | 1560.0004 | 3 | 37 | 4.400271 | 1.421726 | 2.422725 | 0 | 10.29208 | 0
2018-03-15 23:50 | 201101.7 | 1680.0003 | 3 | 37 | 4.400216 | 1.269623 | 2.467506 | 0 | 10.48913 | 0
2018-03-15 23:52 | 201221.7 | 1800.0009 | 3 | 37 | 4.400166 | 1.14255 | 2.507692 | 0 | 10.66596 | 0
2018-03-15 23:54 | 201341.7 | 1920.0002 | 3 | 37 | 4.40024 | 1.021136 | 2.543765 | 0 | 10.82469 | 0
2018-03-15 23:56 | 201461.7 | 2040.0012 | 3 | 37 | 4.400177 | 0.9033117 | 2.575751 | 0 | 10.96543 | 0
2018-03-15 23:58 | 201581.7 | 2160.0012 | 3 | 37 | 4.400195 | 0.81217 | 2.604315 | 0 | 11.09112 | 0
2018-03-16 | 201701.7 | 2280.0011 | 3 | 37 | 4.400183 | 0.7358551 | 2.630069 | 0 | 11.20444 | 0
2018-03-16 00:02 | 201821.7 | 2400.0003 | 3 | 37 | 4.400212 | 0.6693277 | 2.653498 | 0 | 11.30754 | 0
2018-03-16 00:03 | 201852 | 2430.2289 | 3 | 37 | 4.400177 | 0.6519985 | 2.659051 | 0 | 11.33197 | 0
2018-03-16 00:05 | 201972 | 120.0008 | 4 | 37 | 4.333415 | 0 | 2.659051 | 0 | 11.33197 | 0
2018-03-16 00:07 | 202092 | 240.0008 | 4 | 37 | 4.327616 | 0 | 2.659051 | 0 | 11.33197 | 0
2018-03-16 00:08 | 202152 | 300.0045 | 4 | 37 | 4.325916 | 0 | 2.659051 | 0 | 11.33197 | 0
2018-03-16 00:10 | 202272.1 | 120.0002 | 5 | 37 | 3.728088 | -6.520034 | 2.659051 | 0.2173304 | 11.33197 | 0.8234749
2018-03-16 00:12 | 202392.1 | 240.0001 | 5 | 37 | 3.659334 | -6.520114 | 2.659051 | 0.4346101 | 11.33197 | 1.626226
2018-03-16 00:14 | 202512.1 | 360.0001 | 5 | 37 | 3.583477 | -6.52007 | 2.659051 | 0.65192 | 11.33197 | 2.413244
2018-03-16 00:16 | 202632.1 | 480.0001 | 5 | 37 | 3.514179 | -6.52005 | 2.659051 | 0.8692782 | 11.33197 | 3.18443
2018-03-16 00:18 | 202752.1 | 600.0001 | 5 | 37 | 3.453639 | -6.520021 | 2.659051 | 1.086627 | 11.33197 | 3.941483
2018-03-16 00:20 | 202872.1 | 720.0009 | 5 | 37 | 3.404328 | -6.520004 | 2.659051 | 1.303957 | 11.33197 | 4.686584
2018-03-16 00:22 | 202992.1 | 840.0009 | 5 | 37 | 3.357107 | -6.520092 | 2.659051 | 1.52131 | 11.33197 | 5.421438
2018-03-16 00:24 | 203112.1 | 960.0001 | 5 | 37 | 3.310419 | -6.52004 | 2.659051 | 1.738659 | 11.33197 | 6.145932
2018-03-16 00:26 | 203232.1 | 1080.0001 | 5 | 37 | 3.26616 | -6.520072 | 2.659051 | 1.955827 | 11.33197 | 6.860043
2018-03-16 00:28 | 203352.1 | 1200.0026 | 5 | 37 | 3.221035 | -6.520041 | 2.659051 | 2.173283 | 11.33197 | 7.565369
2018-03-16 00:30 | 203472.1 | 1320.0001 | 5 | 37 | 3.163763 | -6.520055 | 2.659051 | 2.390602 | 11.33197 | 8.259616
2018-03-16 00:32 | 203592.1 | 1440.0009 | 5 | 37 | 3.043678 | -6.520097 | 2.659051 | 2.607911 | 11.33197 | 8.936062
2018-03-16 00:32 | 203616.1 | 1463.9879 | 5 | 37 | 2.999991 | -6.520058 | 2.659051 | 2.651407 | 11.33197 | 9.067535
2018-03-16 00:34 | 203736.1 | 120.0001 | 6 | 37 | 3.659983 | 0 | 2.659051 | 2.651407 | 11.33197 | 9.067535
2018-03-16 00:36 | 203856.1 | 240.0009 | 6 | 37 | 3.679745 | 0 | 2.659051 | 2.651407 | 11.33197 | 9.067535
2018-03-16 00:37 | 203916.1 | 300.003 | 6 | 37 | 3.684326 | 0 | 2.659051 | 2.651407 | 11.33197 | 9.067535
2018-03-16 00:37 | 203916.2 | 0.0025 | 7 | 38 | 3.684356 | 0 | 0 | 0 | 0 | 0
2018-03-16 00:39 | 204036.2 | 120.001 | 2 | 38 | 4.101057 | 4.890144 | 0.1626031 | 0 | 0.6586416 | 0
2018-03-16 00:41 | 204156.2 | 240.001 | 2 | 38 | 4.155273 | 4.89016 | 0.3256111 | 0 | 1.331973 | 0
2018-03-16 00:43 | 204276.2 | 360.001 | 2 | 38 | 4.18239 | 4.8901 | 0.488629 | 0 | 2.011775 | 0
2018-03-16 00:45 | 204396.2 | 480.0019 | 2 | 38 | 4.200279 | 4.817335 | 0.6513798 | 0 | 2.694194 | 0
2018-03-16 00:47 | 204516.2 | 600.0018 | 2 | 38 | 4.200281 | 4.487261 | 0.8066037 | 0 | 3.346177 | 0
2018-03-16 00:49 | 204636.2 | 720.0003 | 2 | 38 | 4.200296 | 4.082075 | 0.9497055 | 0 | 3.947246 | 0
2018-03-16 00:51 | 204756.2 | 840.001 | 2 | 38 | 4.200278 | 3.69738 | 1.079088 | 0 | 4.490689 | 0
2018-03-16 00:53 | 204876.2 | 960.001 | 2 | 38 | 4.200261 | 3.367523 | 1.196761 | 0 | 4.984948 | 0
2018-03-16 00:54 | 204918.2 | 1001.9247 | 2 | 38 | 4.200258 | 3.259998 | 1.235315 | 0 | 5.146883 | 0
2018-03-16 00:56 | 205038.2 | 120.0011 | 3 | 38 | 4.221481 | 3.260038 | 1.343623 | 0 | 5.602841 | 0
2018-03-16 00:58 | 205158.2 | 240.0003 | 3 | 38 | 4.249405 | 3.260141 | 1.452306 | 0 | 6.063103 | 0
2018-03-16 01:00 | 205278.2 | 360.001 | 3 | 38 | 4.281344 | 3.260103 | 1.560676 | 0 | 6.525347 | 0
2018-03-16 01:02 | 205398.2 | 480.0002 | 3 | 38 | 4.312581 | 3.260096 | 1.66964 | 0 | 6.993554 | 0
2018-03-16 01:04 | 205518.2 | 600.0011 | 3 | 38 | 4.34428 | 3.260124 | 1.778325 | 0 | 7.464003 | 0
2018-03-16 01:06 | 205638.2 | 720.0003 | 3 | 38 | 4.378126 | 3.260046 | 1.886982 | 0 | 7.937827 | 0
2018-03-16 01:08 | 205758.2 | 840.0002 | 3 | 38 | 4.400292 | 3.015133 | 1.993679 | 0 | 8.406635 | 0
2018-03-16 01:10 | 205878.2 | 960.0011 | 3 | 38 | 4.400273 | 2.637056 | 2.087635 | 0 | 8.82007 | 0
2018-03-16 01:12 | 205998.2 | 1080.001 | 3 | 38 | 4.400262 | 2.324076 | 2.170185 | 0 | 9.183313 | 0
2018-03-16 01:14 | 206118.2 | 1200.0011 | 3 | 38 | 4.400257 | 2.068975 | 2.243306 | 0 | 9.505064 | 0
2018-03-16 01:16 | 206238.2 | 1320.0002 | 3 | 38 | 4.400247 | 1.822046 | 2.308163 | 0 | 9.790449 | 0
2018-03-16 01:18 | 206358.2 | 1440.0019 | 3 | 38 | 4.400239 | 1.597752 | 2.364968 | 0 | 10.04041 | 0
2018-03-16 01:20 | 206478.2 | 1560.0002 | 3 | 38 | 4.400226 | 1.420298 | 2.415229 | 0 | 10.26157 | 0
2018-03-16 01:22 | 206598.2 | 1680.0019 | 3 | 38 | 4.400222 | 1.273557 | 2.460015 | 0 | 10.45863 | 0
2018-03-16 01:24 | 206718.2 | 1800.0003 | 3 | 38 | 4.400239 | 1.143314 | 2.500301 | 0 | 10.6359 | 0
2018-03-16 01:26 | 206838.2 | 1920.002 | 3 | 38 | 4.400224 | 1.010173 | 2.536175 | 0 | 10.79376 | 0
2018-03-16 01:28 | 206958.2 | 2040.0019 | 3 | 38 | 4.400194 | 0.9022341 | 2.567939 | 0 | 10.93352 | 0
2018-03-16 01:30 | 207078.2 | 2160.0005 | 3 | 38 | 4.40019 | 0.8127365 | 2.596552 | 0 | 11.05943 | 0
2018-03-16 01:32 | 207198.2 | 2280.0004 | 3 | 38 | 4.400211 | 0.740469 | 2.62243 | 0 | 11.1733 | 0
2018-03-16 01:34 | 207318.2 | 2400.0003 | 3 | 38 | 4.400185 | 0.6667614 | 2.6459 | 0 | 11.27657 | 0
2018-03-16 01:34 | 207341.9 | 2423.6761 | 3 | 38 | 4.400202 | 0.6519899 | 2.650231 | 0 | 11.29563 | 0
2018-03-16 01:36 | 207461.9 | 120.0003 | 4 | 38 | 4.333009 | 0 | 2.650231 | 0 | 11.29563 | 0
2018-03-16 01:38 | 207581.9 | 240.0001 | 4 | 38 | 4.327099 | 0 | 2.650231 | 0 | 11.29563 | 0
2018-03-16 01:39 | 207641.9 | 300.0015 | 4 | 38 | 4.325414 | 0 | 2.650231 | 0 | 11.29563 | 0
2018-03-16 01:41 | 207762 | 120.002 | 5 | 38 | 3.729139 | -6.520012 | 2.650231 | 0.2172837 | 11.29563 | 0.8236824
2018-03-16 01:43 | 207882 | 240.0011 | 5 | 38 | 3.655972 | -6.520149 | 2.650231 | 0.4345943 | 11.29563 | 1.626324
2018-03-16 01:45 | 208002 | 360.0002 | 5 | 38 | 3.582048 | -6.520141 | 2.650231 | 0.6518938 | 11.29563 | 2.412588
2018-03-16 01:47 | 208122 | 480.0011 | 5 | 38 | 3.514373 | -6.520092 | 2.650231 | 0.8692561 | 11.29563 | 3.183742
2018-03-16 01:49 | 208242 | 600.0002 | 5 | 38 | 3.455789 | -6.520077 | 2.650231 | 1.086645 | 11.29563 | 3.941088
2018-03-16 01:51 | 208362 | 720.0011 | 5 | 38 | 3.404267 | -6.52017 | 2.650231 | 1.303975 | 11.29563 | 4.686452
2018-03-16 01:53 | 208482 | 840.0003 | 5 | 38 | 3.354238 | -6.520097 | 2.650231 | 1.521274 | 11.29563 | 5.420685
2018-03-16 01:55 | 208602 | 960.0003 | 5 | 38 | 3.309598 | -6.520036 | 2.650231 | 1.73864 | 11.29563 | 6.144893
2018-03-16 01:57 | 208722 | 1080.0003 | 5 | 38 | 3.26598 | -6.520119 | 2.650231 | 1.955977 | 11.29563 | 6.859456
2018-03-16 01:59 | 208842 | 1200.0003 | 5 | 38 | 3.22249 | -6.520065 | 2.650231 | 2.173262 | 11.29563 | 7.564553
2018-03-16 02:01 | 208962 | 1320.0011 | 5 | 38 | 3.15942 | -6.520082 | 2.650231 | 2.39061 | 11.29563 | 8.258648
2018-03-16 02:03 | 209082 | 1440.0011 | 5 | 38 | 3.039052 | -6.520158 | 2.650231 | 2.607987 | 11.29563 | 8.93425
2018-03-16 02:04 | 209103.6 | 1461.6576 | 5 | 38 | 2.999993 | -6.520083 | 2.650231 | 2.647153 | 11.29563 | 9.052541
2018-03-16 02:06 | 209223.7 | 120.0011 | 6 | 38 | 3.660655 | 0 | 2.650231 | 2.647153 | 11.29563 | 9.052541
2018-03-16 02:08 | 209343.7 | 240.0011 | 6 | 38 | 3.680111 | 0 | 2.650231 | 2.647153 | 11.29563 | 9.052541
2018-03-16 02:09 | 209403.7 | 300.0024 | 6 | 38 | 3.68483 | 0 | 2.650231 | 2.647153 | 11.29563 | 9.052541
2018-03-16 02:09 | 209403.7 | 0.0023 | 7 | 39 | 3.684637 | 0 | 0 | 0 | 0 | 0
2018-03-16 02:11 | 209523.8 | 120.0003 | 2 | 39 | 4.104663 | 4.890076 | 0.1624007 | 0 | 0.6580863 | 0
2018-03-16 02:13 | 209643.8 | 240.0004 | 2 | 39 | 4.156366 | 4.890188 | 0.3252971 | 0 | 1.331407 | 0
2018-03-16 02:15 | 209763.8 | 360.0003 | 2 | 39 | 4.182399 | 4.890162 | 0.4884249 | 0 | 2.011722 | 0
2018-03-16 02:17 | 209883.8 | 480.0004 | 2 | 39 | 4.200272 | 4.843643 | 0.6512779 | 0 | 2.694509 | 0
2018-03-16 02:19 | 210003.8 | 600.0003 | 2 | 39 | 4.200313 | 4.469494 | 0.8067531 | 0 | 3.347549 | 0
2018-03-16 02:21 | 210123.8 | 720.0011 | 2 | 39 | 4.200288 | 4.046537 | 0.9485185 | 0 | 3.943004 | 0
2018-03-16 02:23 | 210243.8 | 840.0002 | 2 | 39 | 4.200282 | 3.689745 | 1.077386 | 0 | 4.484283 | 0
2018-03-16 02:25 | 210363.8 | 960.001 | 2 | 39 | 4.200274 | 3.371857 | 1.19491 | 0 | 4.977918 | 0
2018-03-16 02:26 | 210412.8 | 1009.0008 | 2 | 39 | 4.200264 | 3.259987 | 1.24004 | 0 | 5.167473 | 0
2018-03-16 02:28 | 210532.8 | 120.0012 | 3 | 39 | 4.223388 | 3.260096 | 1.348246 | 0 | 5.623089 | 0
2018-03-16 02:30 | 210652.8 | 240.0002 | 3 | 39 | 4.253953 | 3.260098 | 1.456887 | 0 | 6.083556 | 0
2018-03-16 02:32 | 210772.8 | 360.0003 | 3 | 39 | 4.284066 | 3.260078 | 1.56561 | 0 | 6.547696 | 0
2018-03-16 02:34 | 210892.8 | 480.0018 | 3 | 39 | 4.314663 | 3.260092 | 1.674283 | 0 | 7.014911 | 0
2018-03-16 02:36 | 211012.8 | 600.0003 | 3 | 39 | 4.345705 | 3.260105 | 1.783014 | 0 | 7.485697 | 0
2018-03-16 02:38 | 211132.8 | 720.0011 | 3 | 39 | 4.382444 | 3.260092 | 1.891652 | 0 | 7.959735 | 0
2018-03-16 02:40 | 211252.8 | 840.0003 | 3 | 39 | 4.400279 | 2.974848 | 1.997316 | 0 | 8.424269 | 0
2018-03-16 02:42 | 211372.8 | 960.0002 | 3 | 39 | 4.40025 | 2.612446 | 2.090313 | 0 | 8.833481 | 0
2018-03-16 02:44 | 211492.8 | 1080.001 | 3 | 39 | 4.400271 | 2.317472 | 2.172262 | 0 | 9.194079 | 0
2018-03-16 02:46 | 211612.8 | 1200.0011 | 3 | 39 | 4.400225 | 2.046934 | 2.244968 | 0 | 9.514006 | 0
2018-03-16 02:48 | 211732.8 | 1320.001 | 3 | 39 | 4.400249 | 1.788495 | 2.308797 | 0 | 9.794869 | 0
2018-03-16 02:50 | 211852.8 | 1440.0018 | 3 | 39 | 4.40022 | 1.583243 | 2.364877 | 0 | 10.04164 | 0
2018-03-16 02:52 | 211972.8 | 1560.001 | 3 | 39 | 4.400225 | 1.412425 | 2.41472 | 0 | 10.26095 | 0
2018-03-16 02:54 | 212092.8 | 1680.0003 | 3 | 39 | 4.400222 | 1.269029 | 2.4594 | 0 | 10.45756 | 0
2018-03-16 02:56 | 212212.8 | 1800.0011 | 3 | 39 | 4.400226 | 1.126199 | 2.499357 | 0 | 10.63338 | 0
2018-03-16 02:58 | 212332.8 | 1920.0012 | 3 | 39 | 4.400175 | 0.9980564 | 2.534667 | 0 | 10.78875 | 0
2018-03-16 03:00 | 212452.8 | 2040.0011 | 3 | 39 | 4.400177 | 0.8964434 | 2.566216 | 0 | 10.92757 | 0
2018-03-16 03:02 | 212572.8 | 2160.0011 | 3 | 39 | 4.4002 | 0.8131857 | 2.594645 | 0 | 11.05266 | 0
2018-03-16 03:04 | 212692.8 | 2280.0004 | 3 | 39 | 4.400167 | 0.7352352 | 2.62046 | 0 | 11.16626 | 0
2018-03-16 03:06 | 212812.8 | 2400.002 | 3 | 39 | 4.400194 | 0.6559258 | 2.643634 | 0 | 11.26822 | 0
2018-03-16 03:06 | 212819.6 | 2406.832 | 3 | 39 | 4.400191 | 0.6519938 | 2.644876 | 0 | 11.27369 | 0
2018-03-16 03:08 | 212939.7 | 120.0011 | 4 | 39 | 4.332593 | 0 | 2.644876 | 0 | 11.27369 | 0
2018-03-16 03:10 | 213059.7 | 240.0018 | 4 | 39 | 4.326644 | 0 | 2.644876 | 0 | 11.27369 | 0
2018-03-16 03:11 | 213119.7 | 300.0032 | 4 | 39 | 4.324922 | 0 | 2.644876 | 0 | 11.27369 | 0
2018-03-16 03:13 | 213239.8 | 120.0018 | 5 | 39 | 3.729049 | -6.52005 | 2.644876 | 0.2172935 | 11.27369 | 0.8239883
2018-03-16 03:15 | 213359.8 | 240.0002 | 5 | 39 | 3.653231 | -6.520107 | 2.644876 | 0.4346552 | 11.27369 | 1.626368
2018-03-16 03:17 | 213479.8 | 360.001 | 5 | 39 | 3.581644 | -6.520028 | 2.644876 | 0.6519627 | 11.27369 | 2.412384
2018-03-16 03:19 | 213599.8 | 480.0011 | 5 | 39 | 3.515072 | -6.520046 | 2.644876 | 0.8691491 | 11.27369 | 3.18293
2018-03-16 03:21 | 213719.8 | 600.001 | 5 | 39 | 3.457282 | -6.52004 | 2.644876 | 1.08654 | 11.27369 | 3.940727
2018-03-16 03:23 | 213839.8 | 720.0002 | 5 | 39 | 3.40297 | -6.520088 | 2.644876 | 1.303941 | 11.27369 | 4.686417
2018-03-16 03:25 | 213959.8 | 840.0003 | 5 | 39 | 3.353874 | -6.52011 | 2.644876 | 1.521285 | 11.27369 | 5.420582
2018-03-16 03:27 | 214079.8 | 960.0003 | 5 | 39 | 3.309916 | -6.520093 | 2.644876 | 1.738645 | 11.27369 | 6.144759
2018-03-16 03:29 | 214199.8 | 1080.0011 | 5 | 39 | 3.268563 | -6.520095 | 2.644876 | 1.955948 | 11.27369 | 6.859418
2018-03-16 03:31 | 214319.8 | 1200.0002 | 5 | 39 | 3.222711 | -6.520051 | 2.644876 | 2.173311 | 11.27369 | 7.565104
2018-03-16 03:33 | 214439.8 | 1320.0011 | 5 | 39 | 3.156676 | -6.520055 | 2.644876 | 2.390656 | 11.27369 | 8.258868
2018-03-16 03:35 | 214559.8 | 1440.0011 | 5 | 39 | 3.038383 | -6.520053 | 2.644876 | 2.607981 | 11.27369 | 8.93392
2018-03-16 03:35 | 214581.1 | 1461.3056 | 5 | 39 | 2.999997 | -6.520085 | 2.644876 | 2.646359 | 11.27369 | 9.049821
2018-03-16 03:37 | 214701.1 | 120.0003 | 6 | 39 | 3.66017 | 0 | 2.644876 | 2.646359 | 11.27369 | 9.049821
2018-03-16 03:39 | 214821.1 | 240.0002 | 6 | 39 | 3.679864 | 0 | 2.644876 | 2.646359 | 11.27369 | 9.049821
2018-03-16 03:40 | 214881.1 | 300.0024 | 6 | 39 | 3.684715 | 0 | 2.644876 | 2.646359 | 11.27369 | 9.049821
2018-03-16 03:40 | 214881.1 | 0.0025 | 7 | 40 | 3.684845 | 0 | 0 | 0 | 0 | 0
2018-03-16 03:42 | 215001.2 | 120.0003 | 2 | 40 | 4.106196 | 4.890087 | 0.1624608 | 0 | 0.6585824 | 0
2018-03-16 03:44 | 215121.2 | 240.001 | 2 | 40 | 4.156033 | 4.89007 | 0.3254612 | 0 | 1.332394 | 0
2018-03-16 03:46 | 215241.2 | 360.001 | 2 | 40 | 4.181272 | 4.890079 | 0.4884481 | 0 | 2.012038 | 0
2018-03-16 03:48 | 215361.2 | 480.0011 | 2 | 40 | 4.200268 | 4.861485 | 0.6514313 | 0 | 2.695085 | 0
2018-03-16 03:50 | 215481.2 | 600.0011 | 2 | 40 | 4.200283 | 4.44725 | 0.8067562 | 0 | 3.347494 | 0
2018-03-16 03:52 | 215601.2 | 720.0011 | 2 | 40 | 4.200236 | 4.049667 | 0.9480681 | 0 | 3.941044 | 0
2018-03-16 03:54 | 215721.2 | 840.0011 | 2 | 40 | 4.200261 | 3.699482 | 1.077173 | 0 | 4.483318 | 0
2018-03-16 03:56 | 215841.2 | 960.0003 | 2 | 40 | 4.200277 | 3.395576 | 1.195257 | 0 | 4.979304 | 0
2018-03-16 03:57 | 215894.9 | 1013.7304 | 2 | 40 | 4.200269 | 3.259981 | 1.244911 | 0 | 5.187867 | 0
2018-03-16 03:59 | 216015 | 120.0011 | 3 | 40 | 4.225361 | 3.260046 | 1.3532 | 0 | 5.643912 | 0
2018-03-16 04:01 | 216134.9 | 240.0003 | 3 | 40 | 4.255092 | 3.260111 | 1.461785 | 0 | 6.104357 | 0
2018-03-16 04:03 | 216255 | 360.001 | 3 | 40 | 4.28449 | 3.260073 | 1.570417 | 0 | 6.568181 | 0
2018-03-16 04:05 | 216374.9 | 480.0002 | 3 | 40 | 4.313643 | 3.260082 | 1.678565 | 0 | 7.033122 | 0
2018-03-16 04:07 | 216495 | 600.0011 | 3 | 40 | 4.346038 | 3.260075 | 1.787865 | 0 | 7.506308 | 0
2018-03-16 04:09 | 216614.9 | 720.0003 | 3 | 40 | 4.384933 | 3.260046 | 1.896536 | 0 | 7.98068 | 0
2018-03-16 04:11 | 216734.9 | 840.0003 | 3 | 40 | 4.40029 | 2.968998 | 2.00198 | 0 | 8.444334 | 0
2018-03-16 04:13 | 216855 | 960.0011 | 3 | 40 | 4.4003 | 2.612444 | 2.094791 | 0 | 8.852731 | 0
2018-03-16 04:15 | 216975 | 1080.001 | 3 | 40 | 4.400249 | 2.316698 | 2.176898 | 0 | 9.21402 | 0
2018-03-16 04:17 | 217095 | 1200.0019 | 3 | 40 | 4.400278 | 2.029383 | 2.249346 | 0 | 9.532812 | 0
2018-03-16 04:19 | 217215 | 1320.0011 | 3 | 40 | 4.400256 | 1.779855 | 2.312614 | 0 | 9.811209 | 0
2018-03-16 04:21 | 217334.9 | 1440.0004 | 3 | 40 | 4.40028 | 1.58005 | 2.368505 | 0 | 10.05714 | 0
2018-03-16 04:23 | 217454.9 | 1560.0003 | 3 | 40 | 4.400208 | 1.414879 | 2.418291 | 0 | 10.27621 | 0
2018-03-16 04:25 | 217575 | 1680.0019 | 3 | 40 | 4.400261 | 1.263578 | 2.462932 | 0 | 10.47264 | 0
2018-03-16 04:27 | 217695 | 1800.0019 | 3 | 40 | 4.400183 | 1.112663 | 2.502493 | 0 | 10.64672 | 0
2018-03-16 04:29 | 217815 | 1920.002 | 3 | 40 | 4.400237 | 0.9948864 | 2.537557 | 0 | 10.80101 | 0
2018-03-16 04:31 | 217934.9 | 2040.0004 | 3 | 40 | 4.400232 | 0.8959866 | 2.569008 | 0 | 10.9394 | 0
2018-03-16 04:33 | 218055 | 2160.0012 | 3 | 40 | 4.400211 | 0.8126211 | 2.597447 | 0 | 11.06454 | 0
2018-03-16 04:35 | 218175 | 2280.0012 | 3 | 40 | 4.400202 | 0.7278404 | 2.623144 | 0 | 11.17761 | 0
2018-03-16 04:37 | 218294.8 | 2399.8528 | 3 | 40 | 4.400193 | 0.6519918 | 2.646043 | 0 | 11.27837 | 0
2018-03-16 04:39 | 218414.9 | 120.0004 | 4 | 40 | 4.332408 | 0 | 2.646043 | 0 | 11.27837 | 0
2018-03-16 04:41 | 218534.9 | 240.0004 | 4 | 40 | 4.326369 | 0 | 2.646043 | 0 | 11.27837 | 0
2018-03-16 04:42 | 218594.9 | 300.004 | 4 | 40 | 4.324657 | 0 | 2.646043 | 0 | 11.27837 | 0
2018-03-16 04:44 | 218714.9 | 120.0011 | 5 | 40 | 3.725704 | -6.520099 | 2.646043 | 0.217234 | 11.27837 | 0.8234487
2018-03-16 04:46 | 218834.9 | 240.0011 | 5 | 40 | 3.651749 | -6.52009 | 2.646043 | 0.4346626 | 11.27837 | 1.625393
2018-03-16 04:48 | 218954.9 | 360.001 | 5 | 40 | 3.581532 | -6.520159 | 2.646043 | 0.65197 | 11.27837 | 2.411264
2018-03-16 04:50 | 219074.9 | 480.0011 | 5 | 40 | 3.516746 | -6.520131 | 2.646043 | 0.8693228 | 11.27837 | 3.182494
2018-03-16 04:52 | 219194.9 | 600.0011 | 5 | 40 | 3.456739 | -6.520105 | 2.646043 | 1.086559 | 11.27837 | 3.939873
2018-03-16 04:54 | 219314.9 | 720.0019 | 5 | 40 | 3.400062 | -6.520127 | 2.646043 | 1.303929 | 11.27837 | 4.684988
2018-03-16 04:56 | 219434.9 | 840.0002 | 5 | 40 | 3.352705 | -6.520164 | 2.646043 | 1.521282 | 11.27837 | 5.418712
2018-03-16 04:58 | 219554.9 | 960.0002 | 5 | 40 | 3.309632 | -6.520087 | 2.646043 | 1.738533 | 11.27837 | 6.142372
2018-03-16 05:00 | 219674.9 | 1080.0011 | 5 | 40 | 3.269313 | -6.520056 | 2.646043 | 1.955997 | 11.27837 | 6.857814
2018-03-16 05:02 | 219794.9 | 1200.0011 | 5 | 40 | 3.220099 | -6.520092 | 2.646043 | 2.173269 | 11.27837 | 7.563068
2018-03-16 05:04 | 219914.9 | 1320.0002 | 5 | 40 | 3.154157 | -6.520097 | 2.646043 | 2.390626 | 11.27837 | 8.256074
2018-03-16 05:06 | 220034.9 | 1440.0003 | 5 | 40 | 3.036679 | -6.520109 | 2.646043 | 2.607994 | 11.27837 | 8.930907
2018-03-16 05:06 | 220055.7 | 1460.8032 | 5 | 40 | 2.999993 | -6.520134 | 2.646043 | 2.645611 | 11.27837 | 9.044474
2018-03-16 05:08 | 220175.8 | 120.001 | 6 | 40 | 3.660045 | 0 | 2.646043 | 2.645611 | 11.27837 | 9.044474
2018-03-16 05:10 | 220295.8 | 240.0001 | 6 | 40 | 3.679994 | 0 | 2.646043 | 2.645611 | 11.27837 | 9.044474
2018-03-16 05:11 | 220355.8 | 300.003 | 6 | 40 | 3.684963 | 0 | 2.646043 | 2.645611 | 11.27837 | 9.044474
2018-03-16 05:11 | 220355.7908 | 0.0024 | 7 | 41 | 3.68508 | 0 | 0 | 0 | 0 | 0
2018-03-16 05:13 | 220475.9 | 120.0003 | 2 | 41 | 4.106307 | 4.890177 | 0.1624834 | 0 | 0.6588585 | 0
2018-03-16 05:15 | 220595.9 | 240.0003 | 2 | 41 | 4.155316 | 4.890165 | 0.3255647 | 0 | 1.332937 | 0
2018-03-16 05:17 | 220715.9 | 360.001 | 2 | 41 | 4.178935 | 4.890125 | 0.4885597 | 0 | 2.012382 | 0
2018-03-16 05:19 | 220835.9 | 480.001 | 2 | 41 | 4.200305 | 4.858103 | 0.6515298 | 0 | 2.695209 | 0
2018-03-16 05:21 | 220955.9 | 600.0019 | 2 | 41 | 4.200293 | 4.428549 | 0.8061405 | 0 | 3.344618 | 0
2018-03-16 05:23 | 221075.9 | 720.001 | 2 | 41 | 4.200297 | 4.053749 | 0.9474561 | 0 | 3.938183 | 0
2018-03-16 05:25 | 221195.9 | 840.001 | 2 | 41 | 4.200246 | 3.710226 | 1.076726 | 0 | 4.481151 | 0
2018-03-16 05:27 | 221315.9 | 960.0002 | 2 | 41 | 4.20024 | 3.401363 | 1.195321 | 0 | 4.979283 | 0
2018-03-16 05:28 | 221369.2 | 1013.3176 | 2 | 41 | 4.200242 | 3.259981 | 1.244678 | 0 | 5.186597 | 0
2018-03-16 05:30 | 221489.2 | 120.0012 | 3 | 41 | 4.226516 | 3.260105 | 1.352961 | 0 | 5.642704 | 0
2018-03-16 05:32 | 221609.2 | 240.0003 | 3 | 41 | 4.254674 | 3.260098 | 1.461559 | 0 | 6.103229 | 0
2018-03-16 05:34 | 221729.2 | 360.0004 | 3 | 41 | 4.283485 | 3.260101 | 1.570302 | 0 | 6.567454 | 0
2018-03-16 05:36 | 221849.2 | 480.0004 | 3 | 41 | 4.312452 | 3.260075 | 1.678952 | 0 | 7.034392 | 0
2018-03-16 05:38 | 221969.2 | 600.0011 | 3 | 41 | 4.346749 | 3.260092 | 1.787632 | 0 | 7.504867 | 0
2018-03-16 05:40 | 222089.2 | 720.0003 | 3 | 41 | 4.385064 | 3.260136 | 1.896305 | 0 | 7.979333 | 0
2018-03-16 05:42 | 222209.2 | 840.0003 | 3 | 41 | 4.400295 | 2.974771 | 2.001867 | 0 | 8.443502 | 0
2018-03-16 05:44 | 222329.2 | 960.0012 | 3 | 41 | 4.400271 | 2.629484 | 2.094969 | 0 | 8.853178 | 0
2018-03-16 05:46 | 222449.2 | 1080.0003 | 3 | 41 | 4.400284 | 2.318516 | 2.177372 | 0 | 9.215775 | 0
2018-03-16 05:48 | 222569.2 | 1200.0012 | 3 | 41 | 4.400239 | 2.020849 | 2.249569 | 0 | 9.533459 | 0
2018-03-16 05:50 | 222689.2 | 1320.0012 | 3 | 41 | 4.400222 | 1.782694 | 2.31282 | 0 | 9.81178 | 0
2018-03-16 05:52 | 222809.2 | 1440.0004 | 3 | 41 | 4.400256 | 1.584015 | 2.36885 | 0 | 10.05833 | 0
2018-03-16 05:54 | 222929.2 | 1560.0003 | 3 | 41 | 4.400221 | 1.418721 | 2.418896 | 0 | 10.27854 | 0
2018-03-16 05:56 | 223049.2 | 1680.0012 | 3 | 41 | 4.400242 | 1.256317 | 2.463477 | 0 | 10.47471 | 0
2018-03-16 05:58 | 223169.2 | 1800.0003 | 3 | 41 | 4.400205 | 1.110506 | 2.502803 | 0 | 10.64775 | 0
2018-03-16 06:00 | 223289.2 | 1920.0004 | 3 | 41 | 4.400207 | 0.9946461 | 2.537827 | 0 | 10.80186 | 0
2018-03-16 06:02 | 223409.2 | 2040.0011 | 3 | 41 | 4.400172 | 0.8987312 | 2.569326 | 0 | 10.94046 | 0
2018-03-16 06:04 | 223529.2 | 2160.0029 | 3 | 41 | 4.40018 | 0.8111019 | 2.597858 | 0 | 11.06601 | 0
2018-03-16 06:06 | 223649.2 | 2280.0029 | 3 | 41 | 4.400222 | 0.7224722 | 2.623398 | 0 | 11.17839 | 0
2018-03-16 06:08 | 223768.6 | 2399.3786 | 3 | 41 | 4.400206 | 0.6519918 | 2.646133 | 0 | 11.27843 | 0
2018-03-16 06:10 | 223888.6 | 120.001 | 4 | 41 | 4.33238 | 0 | 2.646133 | 0 | 11.27843 | 0
2018-03-16 06:12 | 224008.6 | 240.0003 | 4 | 41 | 4.32639 | 0 | 2.646133 | 0 | 11.27843 | 0
2018-03-16 06:13 | 224068.6 | 300.0007 | 4 | 41 | 4.324642 | 0 | 2.646133 | 0 | 11.27843 | 0
2018-03-16 06:15 | 224188.7 | 120.0012 | 5 | 41 | 3.722759 | -6.520087 | 2.646133 | 0.2170451 | 11.27843 | 0.822345
2018-03-16 06:17 | 224308.7 | 240.0004 | 5 | 41 | 3.651961 | -6.520085 | 2.646133 | 0.4346052 | 11.27843 | 1.624562
2018-03-16 06:19 | 224428.7 | 360.0011 | 5 | 41 | 3.581918 | -6.520097 | 2.646133 | 0.6519917 | 11.27843 | 2.41078
2018-03-16 06:21 | 224548.7 | 480.0012 | 5 | 41 | 3.51802 | -6.520038 | 2.646133 | 0.8693119 | 11.27843 | 3.182223
2018-03-16 06:23 | 224668.7 | 600.0011 | 5 | 41 | 3.455569 | -6.520024 | 2.646133 | 1.086655 | 11.27843 | 3.940012
2018-03-16 06:25 | 224788.7 | 720.0004 | 5 | 41 | 3.399535 | -6.520077 | 2.646133 | 1.303925 | 11.27843 | 4.684483
2018-03-16 06:27 | 224908.7 | 840.0004 | 5 | 41 | 3.353174 | -6.520028 | 2.646133 | 1.521221 | 11.27843 | 5.418039
2018-03-16 06:29 | 225028.7 | 960.0004 | 5 | 41 | 3.311644 | -6.520022 | 2.646133 | 1.738648 | 11.27843 | 6.142433
2018-03-16 06:31 | 225148.7 | 1080.0012 | 5 | 41 | 3.269657 | -6.52006 | 2.646133 | 1.955923 | 11.27843 | 6.857547
2018-03-16 06:33 | 225268.7 | 1200.002 | 5 | 41 | 3.216881 | -6.520073 | 2.646133 | 2.173292 | 11.27843 | 7.56276
2018-03-16 06:35 | 225388.7 | 1320.0004 | 5 | 41 | 3.153726 | -6.520068 | 2.646133 | 2.39065 | 11.27843 | 8.255477
2018-03-16 06:37 | 225508.7 | 1440.0003 | 5 | 41 | 3.036819 | -6.520056 | 2.646133 | 2.607947 | 11.27843 | 8.93007
2018-03-16 06:38 | 225529.8 | 1461.0913 | 5 | 41 | 2.999988 | -6.520036 | 2.646133 | 2.646173 | 11.27843 | 9.045476
2018-03-16 06:40 | 225649.8559 | 120 | 6 | 41 | 3.659948 | 0 | 2.646133 | 2.646173 | 11.27843 | 9.045476
2018-03-16 06:42 | 225769.8567 | 240.0008 | 6 | 41 | 3.680072 | 0 | 2.646133 | 2.646173 | 11.27843 | 9.045476
2018-03-16 06:43 | 225829.8564 | 300.0005 | 6 | 41 | 3.685004 | 0 | 2.646133 | 2.646173 | 11.27843 | 9.045476
2018-03-16 06:43 | 225829.9 | 0.0025 | 7 | 42 | 3.685047 | 0 | 0 | 0 | 0 | 0
2018-03-16 06:45 | 225949.9 | 120.0011 | 2 | 42 | 4.10624 | 4.890127 | 0.162485 | 9.37e-10 | 0.658942 | 3.452e-09
2018-03-16 06:47 | 226069.9 | 240.0003 | 2 | 42 | 4.155076 | 4.890162 | 0.3252801 | 9.37e-10 | 1.331818 | 3.452e-09
2018-03-16 06:49 | 226189.9 | 360.0011 | 2 | 42 | 4.178492 | 4.890108 | 0.4884944 | 9.37e-10 | 2.012007 | 3.452e-09
2018-03-16 06:51 | 226309.9 | 480.0011 | 2 | 42 | 4.200284 | 4.827457 | 0.6513631 | 9.37e-10 | 2.694455 | 3.452e-09
2018-03-16 06:53 | 226429.9 | 600.0002 | 2 | 42 | 4.200283 | 4.42329 | 0.8052447 | 9.37e-10 | 3.340802 | 3.452e-09
2018-03-16 06:55 | 226549.9 | 720.0002 | 2 | 42 | 4.200307 | 4.055946 | 0.9465104 | 9.37e-10 | 3.934157 | 3.452e-09
2018-03-16 06:57 | 226669.9 | 840.0018 | 2 | 42 | 4.200284 | 3.729124 | 1.076044 | 9.37e-10 | 4.478235 | 3.452e-09
2018-03-16 06:59 | 226789.9 | 960.0003 | 2 | 42 | 4.200233 | 3.403467 | 1.194992 | 9.37e-10 | 4.977849 | 3.452e-09
2018-03-16 06:59 | 226839 | 1009.0952 | 2 | 42 | 4.200286 | 3.259991 | 1.240376 | 9.37e-10 | 5.168474 | 3.452e-09
2018-03-16 07:01 | 226959.1 | 120.0002 | 3 | 42 | 4.226429 | 3.260033 | 1.348643 | 9.37e-10 | 5.624556 | 3.452e-09
2018-03-16 07:03 | 227079.1 | 240.0011 | 3 | 42 | 4.254028 | 3.260101 | 1.457296 | 9.37e-10 | 6.085263 | 3.452e-09
2018-03-16 07:05 | 227199.1 | 360.0003 | 3 | 42 | 4.281794 | 3.260069 | 1.565846 | 9.37e-10 | 6.548564 | 3.452e-09
2018-03-16 07:07 | 227319.1 | 480.0019 | 3 | 42 | 4.311187 | 3.260073 | 1.674549 | 9.37e-10 | 7.015556 | 3.452e-09
2018-03-16 07:09 | 227439.1 | 600.0002 | 3 | 42 | 4.347212 | 3.260099 | 1.783311 | 9.37e-10 | 7.486361 | 3.452e-09
2018-03-16 07:11 | 227559.1 | 720.0002 | 3 | 42 | 4.384067 | 3.260094 | 1.891973 | 9.37e-10 | 7.960744 | 3.452e-09
2018-03-16 07:13 | 227679.1 | 840.0002 | 3 | 42 | 4.400295 | 2.991695 | 1.997617 | 9.37e-10 | 8.425224 | 3.452e-09
2018-03-16 07:15 | 227799.1 | 960.0003 | 3 | 42 | 4.400248 | 2.647282 | 2.0918 | 9.37e-10 | 8.839657 | 3.452e-09
2018-03-16 07:17 | 227919.1 | 1080.0011 | 3 | 42 | 4.40027 | 2.317614 | 2.174424 | 9.37e-10 | 9.20322 | 3.452e-09
2018-03-16 07:19 | 228039.1 | 1200.0018 | 3 | 42 | 4.400277 | 2.025431 | 2.246702 | 9.37e-10 | 9.521263 | 3.452e-09
2018-03-16 07:21 | 228159.1 | 1320.0003 | 3 | 42 | 4.400201 | 1.792311 | 2.310227 | 9.37e-10 | 9.800793 | 3.452e-09
2018-03-16 07:23 | 228279.1 | 1440.001 | 3 | 42 | 4.400258 | 1.600765 | 2.366647 | 9.37e-10 | 10.04905 | 3.452e-09
2018-03-16 07:25 | 228399.1 | 1560.0012 | 3 | 42 | 4.400208 | 1.42639 | 2.41708 | 9.37e-10 | 10.27097 | 3.452e-09
2018-03-16 07:27 | 228519.1 | 1680.002 | 3 | 42 | 4.400224 | 1.255045 | 2.461746 | 9.37e-10 | 10.46751 | 3.452e-09
2018-03-16 07:29 | 228639.1 | 1800.0019 | 3 | 42 | 4.400242 | 1.1181 | 2.501201 | 9.37e-10 | 10.64112 | 3.452e-09
2018-03-16 07:31 | 228759.1 | 1920.0003 | 3 | 42 | 4.400219 | 1.002612 | 2.53649 | 9.37e-10 | 10.7964 | 3.452e-09
2018-03-16 07:33 | 228879.1 | 2040.0011 | 3 | 42 | 4.400189 | 0.9071445 | 2.568318 | 9.37e-10 | 10.93645 | 3.452e-09
2018-03-16 07:35 | 228999.1 | 2160.0004 | 3 | 42 | 4.400243 | 0.8133669 | 2.596993 | 9.37e-10 | 11.06263 | 3.452e-09
2018-03-16 07:37 | 229119.1 | 2280.0004 | 3 | 42 | 4.400141 | 0.723506 | 2.622539 | 9.37e-10 | 11.17503 | 3.452e-09
2018-03-16 07:39 | 229239.1 | 2400.0003 | 3 | 42 | 4.400208 | 0.6561518 | 2.645521 | 9.37e-10 | 11.27616 | 3.452e-09
2018-03-16 07:39 | 229247.5 | 2408.4584 | 3 | 42 | 4.400233 | 0.6519938 | 2.647051 | 9.37e-10 | 11.28289 | 3.452e-09
2018-03-16 07:41 | 229367.6 | 120.0011 | 4 | 42 | 4.332524 | 0 | 2.647051 | 9.37e-10 | 11.28289 | 3.452e-09
2018-03-16 07:43 | 229487.6 | 240.0011 | 4 | 42 | 4.326487 | 0 | 2.647051 | 9.37e-10 | 11.28289 | 3.452e-09
2018-03-16 07:44 | 229547.6 | 300.0024 | 4 | 42 | 4.32477 | 0 | 2.647051 | 9.37e-10 | 11.28289 | 3.452e-09
2018-03-16 07:46 | 229667.7 | 120.0003 | 5 | 42 | 3.722799 | -6.520093 | 2.647051 | 0.2173075 | 11.28289 | 0.8229237
2018-03-16 07:48 | 229787.7 | 240.0002 | 5 | 42 | 3.65396 | -6.520085 | 2.647051 | 0.4346064 | 11.28289 | 1.624426
2018-03-16 07:50 | 229907.7 | 360.001 | 5 | 42 | 3.585566 | -6.520088 | 2.647051 | 0.6519732 | 11.28289 | 2.41113
2018-03-16 07:52 | 230027.7 | 480.0002 | 5 | 42 | 3.518815 | -6.520078 | 2.647051 | 0.8692728 | 11.28289 | 3.183001
2018-03-16 07:54 | 230147.7 | 600.001 | 5 | 42 | 3.453489 | -6.520112 | 2.647051 | 1.086508 | 11.28289 | 3.940228
2018-03-16 07:56 | 230267.7 | 720.001 | 5 | 42 | 3.399411 | -6.520046 | 2.647051 | 1.303807 | 11.28289 | 4.684568
2018-03-16 07:58 | 230387.7 | 840.0002 | 5 | 42 | 3.353674 | -6.520092 | 2.647051 | 1.521305 | 11.28289 | 5.418865
2018-03-16 08:00 | 230507.7 | 960.0002 | 5 | 42 | 3.313488 | -6.520125 | 2.647051 | 1.738661 | 11.28289 | 6.143461
2018-03-16 08:02 | 230627.7 | 1080.0003 | 5 | 42 | 3.267985 | -6.520117 | 2.647051 | 1.955948 | 11.28289 | 6.858652
2018-03-16 08:04 | 230747.7 | 1200.0011 | 5 | 42 | 3.216633 | -6.520063 | 2.647051 | 2.173294 | 11.28289 | 7.563384
2018-03-16 08:06 | 230867.7 | 1320.001 | 5 | 42 | 3.155875 | -6.520063 | 2.647051 | 2.39048 | 11.28289 | 8.25576
2018-03-16 08:08 | 230987.7 | 1440.0003 | 5 | 42 | 3.043628 | -6.520066 | 2.647051 | 2.607797 | 11.28289 | 8.93118
2018-03-16 08:09 | 231012.6 | 1464.972 | 5 | 42 | 2.999996 | -6.520058 | 2.647051 | 2.65316 | 11.28289 | 9.068318
2018-03-16 08:11 | 231132.7 | 120 | 6 | 42 | 3.65775 | 0 | 2.647051 | 2.65316 | 11.28289 | 9.068318
2018-03-16 08:13 | 231252.7 | 240 | 6 | 42 | 3.678496 | 0 | 2.647051 | 2.65316 | 11.28289 | 9.068318
2018-03-16 08:14 | 231312.7 | 300.0022 | 6 | 42 | 3.683335 | 0 | 2.647051 | 2.65316 | 11.28289 | 9.068318
2018-03-16 08:14 | 231312.7 | 0.0025 | 7 | 43 | 3.683286 | 0 | 0 | 0 | 0 | 0
2018-03-16 08:16 | 231432.8 | 120.0003 | 2 | 43 | 4.103714 | 4.890137 | 0.162427 | 0 | 0.658413 | 0
2018-03-16 08:18 | 231552.8 | 240.0011 | 2 | 43 | 4.15079 | 4.890146 | 0.3253364 | 0 | 1.33123 | 0
2018-03-16 08:20 | 231672.8 | 360.0003 | 2 | 43 | 4.177833 | 4.890156 | 0.4884014 | 0 | 2.010417 | 0
2018-03-16 08:22 | 231792.8 | 480.0011 | 2 | 43 | 4.200262 | 4.798477 | 0.6510461 | 0 | 2.692074 | 0
2018-03-16 08:24 | 231912.8 | 600.001 | 2 | 43 | 4.200267 | 4.433796 | 0.8049031 | 0 | 3.338317 | 0
2018-03-16 08:26 | 232032.8 | 720.0002 | 2 | 43 | 4.200283 | 4.080345 | 0.9466999 | 0 | 3.933903 | 0
2018-03-16 08:28 | 232152.8 | 840.0011 | 2 | 43 | 4.200264 | 3.753567 | 1.07741 | 0 | 4.48292 | 0
2018-03-16 08:30 | 232272.8 | 960.0003 | 2 | 43 | 4.200266 | 3.394716 | 1.196654 | 0 | 4.98378 | 0
2018-03-16 08:31 | 232317.8 | 1005.0104 | 2 | 43 | 4.200269 | 3.259977 | 1.238249 | 0 | 5.158489 | 0
2018-03-16 08:33 | 232437.8 | 120.0011 | 3 | 43 | 4.224413 | 3.260082 | 1.346599 | 0 | 5.614805 | 0
2018-03-16 08:35 | 232557.8 | 240.0002 | 3 | 43 | 4.251089 | 3.260099 | 1.455276 | 0 | 6.075341 | 0
2018-03-16 08:37 | 232677.8 | 360.001 | 3 | 43 | 4.277645 | 3.26009 | 1.56394 | 0 | 6.538696 | 0
2018-03-16 08:39 | 232797.8 | 480.0003 | 3 | 43 | 4.309228 | 3.260052 | 1.672579 | 0 | 7.005077 | 0
2018-03-16 08:41 | 232917.8 | 600.0019 | 3 | 43 | 4.344875 | 3.260092 | 1.781267 | 0 | 7.475387 | 0
2018-03-16 08:43 | 233037.8 | 720.0011 | 3 | 43 | 4.380469 | 3.260139 | 1.889953 | 0 | 7.949532 | 0
2018-03-16 08:45 | 233157.8 | 840.0003 | 3 | 43 | 4.400262 | 3.045013 | 1.996732 | 0 | 8.418806 | 0
2018-03-16 08:47 | 233277.8 | 960.0002 | 3 | 43 | 4.400276 | 2.677958 | 2.092104 | 0 | 8.838471 | 0
2018-03-16 08:49 | 233397.8 | 1080.001 | 3 | 43 | 4.400313 | 2.327518 | 2.17535 | 0 | 9.204779 | 0
2018-03-16 08:51 | 233517.8 | 1200.0011 | 3 | 43 | 4.400269 | 2.045834 | 2.248092 | 0 | 9.524861 | 0
2018-03-16 08:53 | 233637.8 | 1320.001 | 3 | 43 | 4.40023 | 1.812037 | 2.312286 | 0 | 9.807328 | 0
2018-03-16 08:55 | 233757.8 | 1440.0004 | 3 | 43 | 4.400249 | 1.620024 | 2.369447 | 0 | 10.05885 | 0
2018-03-16 08:57 | 233877.8 | 1560.0003 | 3 | 43 | 4.400254 | 1.432909 | 2.420334 | 0 | 10.28277 | 0
2018-03-16 08:59 | 233997.8 | 1680.0003 | 3 | 43 | 4.400257 | 1.262411 | 2.465118 | 0 | 10.47983 | 0
2018-03-16 09:01 | 234117.8 | 1800.0004 | 3 | 43 | 4.400183 | 1.127162 | 2.504858 | 0 | 10.65469 | 0
2018-03-16 09:03 | 234237.8 | 1920.0003 | 3 | 43 | 4.400195 | 1.015874 | 2.54052 | 0 | 10.81161 | 0
2018-03-16 09:05 | 234357.8 | 2040.0004 | 3 | 43 | 4.4002 | 0.9150562 | 2.57269 | 0 | 10.95317 | 0
2018-03-16 09:07 | 234477.8 | 2160.002 | 3 | 43 | 4.400215 | 0.8122225 | 2.601476 | 0 | 11.07983 | 0
2018-03-16 09:09 | 234597.8 | 2280.0012 | 3 | 43 | 4.400141 | 0.7298546 | 2.62715 | 0 | 11.1928 | 0
2018-03-16 09:11 | 234717.8 | 2400.0004 | 3 | 43 | 4.400187 | 0.6626072 | 2.650342 | 0 | 11.29485 | 0
2018-03-16 09:11 | 234738.8 | 2420.9776 | 3 | 43 | 4.400198 | 0.6519852 | 2.654171 | 0 | 11.3117 | 0
2018-03-16 09:13 | 234858.8 | 120.0011 | 4 | 43 | 4.332634 | 0 | 2.654171 | 0 | 11.3117 | 0
2018-03-16 09:15 | 234978.8 | 240.0011 | 4 | 43 | 4.32665 | 0 | 2.654171 | 0 | 11.3117 | 0
2018-03-16 09:16 | 235038.8 | 300.0032 | 4 | 43 | 4.324989 | 0 | 2.654171 | 0 | 11.3117 | 0
2018-03-16 09:18 | 235158.9 | 120.0003 | 5 | 43 | 3.7233 | -6.520103 | 2.654171 | 0.2172903 | 11.3117 | 0.8227073
2018-03-16 09:20 | 235278.9 | 240.0013 | 5 | 43 | 3.654535 | -6.520078 | 2.654171 | 0.4346558 | 11.3117 | 1.624589
2018-03-16 09:22 | 235398.9 | 360.0011 | 5 | 43 | 3.586531 | -6.520161 | 2.654171 | 0.6519439 | 11.3117 | 2.411346
2018-03-16 09:24 | 235518.9 | 480.0012 | 5 | 43 | 3.516646 | -6.520092 | 2.654171 | 0.8692994 | 11.3117 | 3.183342
2018-03-16 09:26 | 235638.9 | 600.0004 | 5 | 43 | 3.452033 | -6.520053 | 2.654171 | 1.086634 | 11.3117 | 3.940355
2018-03-16 09:28 | 235758.9 | 720.0012 | 5 | 43 | 3.399738 | -6.520115 | 2.654171 | 1.303975 | 11.3117 | 4.684777
2018-03-16 09:30 | 235878.9 | 840.0004 | 5 | 43 | 3.356595 | -6.520078 | 2.654171 | 1.521317 | 11.3117 | 5.418816
2018-03-16 09:32 | 235998.9 | 960.0004 | 5 | 43 | 3.313668 | -6.52011 | 2.654171 | 1.738641 | 11.3117 | 6.143672
2018-03-16 09:34 | 236118.9 | 1080.0013 | 5 | 43 | 3.265522 | -6.520119 | 2.654171 | 1.955926 | 11.3117 | 6.858521
2018-03-16 09:36 | 236238.9 | 1200.0012 | 5 | 43 | 3.215562 | -6.520082 | 2.654171 | 2.173335 | 11.3117 | 7.563097
2018-03-16 09:38 | 236358.9 | 1320.0004 | 5 | 43 | 3.155302 | -6.520127 | 2.654171 | 2.3906 | 11.3117 | 8.255482
2018-03-16 09:40 | 236478.9 | 1440.0004 | 5 | 43 | 3.045847 | -6.519994 | 2.654171 | 2.607964 | 11.3117 | 8.931511
2018-03-16 09:40 | 236504.5 | 1465.6145 | 5 | 43 | 2.999993 | -6.520048 | 2.654171 | 2.65431 | 11.3117 | 9.071665
2018-03-16 09:42 | 236624.6 | 120 | 6 | 43 | 3.657736 | 0 | 2.654171 | 2.65431 | 11.3117 | 9.071665
2018-03-16 09:44 | 236744.6 | 240.0001 | 6 | 43 | 3.678188 | 0 | 2.654171 | 2.65431 | 11.3117 | 9.071665
2018-03-16 09:45 | 236804.6 | 300.0031 | 6 | 43 | 3.683034 | 0 | 2.654171 | 2.65431 | 11.3117 | 9.071665
2018-03-16 09:45 | 236804.6 | 0.0024 | 7 | 44 | 3.683018 | 0 | 0 | 0 | 0 | 0
2018-03-16 09:47 | 236924.7 | 120.0004 | 2 | 44 | 4.102942 | 4.890207 | 0.1624343 | 0 | 0.6584363 | 0
2018-03-16 09:49 | 237044.7 | 240.0012 | 2 | 44 | 4.150672 | 4.89007 | 0.3253924 | 0 | 1.331239 | 0
2018-03-16 09:51 | 237164.7 | 360.0004 | 2 | 44 | 4.180708 | 4.890114 | 0.4884298 | 0 | 2.010498 | 0
2018-03-16 09:53 | 237284.7 | 480.0021 | 2 | 44 | 4.200307 | 4.797977 | 0.6510725 | 0 | 2.692426 | 0
2018-03-16 09:55 | 237404.7 | 600.0003 | 2 | 44 | 4.2003 | 4.440804 | 0.8050134 | 0 | 3.339021 | 0
2018-03-16 09:57 | 237524.7 | 720.0012 | 2 | 44 | 4.200281 | 4.108809 | 0.9474229 | 0 | 3.93718 | 0
2018-03-16 09:59 | 237644.7 | 840.0003 | 2 | 44 | 4.200284 | 3.74778 | 1.078436 | 0 | 4.487471 | 0
2018-03-16 10:01 | 237764.7 | 960.0011 | 2 | 44 | 4.200262 | 3.374586 | 1.196981 | 0 | 4.985393 | 0
2018-03-16 10:02 | 237807.7 | 1003.0402 | 2 | 44 | 4.200266 | 3.259998 | 1.23663 | 0 | 5.151932 | 0
2018-03-16 10:04 | 237927.7 | 120.001 | 3 | 44 | 4.223405 | 3.260109 | 1.344881 | 0 | 5.607762 | 0
2018-03-16 10:06 | 238047.7 | 240.001 | 3 | 44 | 4.24856 | 3.260017 | 1.453526 | 0 | 6.067998 | 0
2018-03-16 10:08 | 238167.7 | 360.0011 | 3 | 44 | 4.276617 | 3.260118 | 1.562242 | 0 | 6.531363 | 0
2018-03-16 10:10 | 238287.7 | 480.0011 | 3 | 44 | 4.310644 | 3.260084 | 1.670882 | 0 | 6.997795 | 0
2018-03-16 10:12 | 238407.7 | 600.0003 | 3 | 44 | 4.344322 | 3.260025 | 1.779571 | 0 | 7.468147 | 0
2018-03-16 10:14 | 238527.7 | 720.001 | 3 | 44 | 4.37917 | 3.260115 | 1.888217 | 0 | 7.94202 | 0
2018-03-16 10:16 | 238647.7 | 840.0002 | 3 | 44 | 4.40027 | 3.065863 | 1.995559 | 0 | 8.413652 | 0
2018-03-16 10:18 | 238767.7 | 960.0003 | 3 | 44 | 4.400254 | 2.670101 | 2.091041 | 0 | 8.8338 | 0
2018-03-16 10:20 | 238887.7 | 1080.0015 | 3 | 44 | 4.400301 | 2.329596 | 2.174134 | 0 | 9.19943 | 0
2018-03-16 10:22 | 239007.7 | 1200.001 | 3 | 44 | 4.400291 | 2.056486 | 2.247091 | 0 | 9.520462 | 0
2018-03-16 10:24 | 239127.7 | 1320.0003 | 3 | 44 | 4.400289 | 1.831512 | 2.311704 | 0 | 9.804776 | 0
2018-03-16 10:26 | 239247.7 | 1440.0003 | 3 | 44 | 4.400232 | 1.624688 | 2.369272 | 0 | 10.05809 | 0
2018-03-16 10:28 | 239367.7 | 1560.0003 | 3 | 44 | 4.400221 | 1.423898 | 2.420027 | 0 | 10.28143 | 0
2018-03-16 10:30 | 239487.7 | 1680.0003 | 3 | 44 | 4.400232 | 1.265612 | 2.464751 | 0 | 10.47822 | 0
2018-03-16 10:32 | 239607.7 | 1800.0011 | 3 | 44 | 4.400289 | 1.133805 | 2.504666 | 0 | 10.65386 | 0
2018-03-16 10:34 | 239727.7 | 1920.0012 | 3 | 44 | 4.400194 | 1.021799 | 2.54056 | 0 | 10.8118 | 0
2018-03-16 10:36 | 239847.7 | 2040.0012 | 3 | 44 | 4.40021 | 0.9109802 | 2.572807 | 0 | 10.95369 | 0
2018-03-16 10:38 | 239967.7 | 2160.0005 | 3 | 44 | 4.400192 | 0.8114185 | 2.601432 | 0 | 11.07965 | 0
2018-03-16 10:40 | 240087.7 | 2280.0004 | 3 | 44 | 4.400182 | 0.7333136 | 2.627149 | 0 | 11.19281 | 0
2018-03-16 10:42 | 240207.7 | 2400.0003 | 3 | 44 | 4.40019 | 0.6686888 | 2.650462 | 0 | 11.29539 | 0
2018-03-16 10:43 | 240242.3 | 2434.6129 | 3 | 44 | 4.400238 | 0.6519918 | 2.656813 | 0 | 11.32333 | 0
2018-03-16 10:45 | 240362.4 | 120.0009 | 4 | 44 | 4.333203 | 0 | 2.656813 | 0 | 11.32333 | 0
2018-03-16 10:47 | 240482.4 | 240.0008 | 4 | 44 | 4.327372 | 0 | 2.656813 | 0 | 11.32333 | 0
2018-03-16 10:48 | 240542.4 | 300.0021 | 4 | 44 | 4.325733 | 0 | 2.656813 | 0 | 11.32333 | 0
2018-03-16 10:50 | 240662.5 | 120.0011 | 5 | 44 | 3.724613 | -6.52011 | 2.656813 | 0.2171494 | 11.32333 | 0.8224329
2018-03-16 10:52 | 240782.5 | 240.0003 | 5 | 44 | 3.658435 | -6.5201 | 2.656813 | 0.4346672 | 11.32333 | 1.625455
2018-03-16 10:54 | 240902.5 | 360.0002 | 5 | 44 | 3.586299 | -6.520141 | 2.656813 | 0.6519525 | 11.32333 | 2.412582
2018-03-16 10:56 | 241022.5 | 480.0011 | 5 | 44 | 3.514408 | -6.520107 | 2.656813 | 0.8692338 | 11.32333 | 3.183845
2018-03-16 10:58 | 241142.5 | 600.0003 | 5 | 44 | 3.453059 | -6.520058 | 2.656813 | 1.086587 | 11.32333 | 3.940858
2018-03-16 11:00 | 241262.5 | 720.0011 | 5 | 44 | 3.401686 | -6.520083 | 2.656813 | 1.303963 | 11.32333 | 4.685653
2018-03-16 11:02 | 241382.5 | 840.0003 | 5 | 44 | 3.357786 | -6.520112 | 2.656813 | 1.521326 | 11.32333 | 5.420297
2018-03-16 11:04 | 241502.5 | 960.0011 | 5 | 44 | 3.311027 | -6.520072 | 2.656813 | 1.738633 | 11.32333 | 6.144967
2018-03-16 11:06 | 241622.5 | 1080.0002 | 5 | 44 | 3.264333 | -6.520158 | 2.656813 | 1.955914 | 11.32333 | 6.85927
2018-03-16 11:08 | 241742.5 | 1200.0011 | 5 | 44 | 3.216727 | -6.520115 | 2.656813 | 2.173219 | 11.32333 | 7.563568
2018-03-16 11:10 | 241862.5 | 1320.0003 | 5 | 44 | 3.160965 | -6.520105 | 2.656813 | 2.390628 | 11.32333 | 8.257169
2018-03-16 11:12 | 241982.5 | 1440.0003 | 5 | 44 | 3.046207 | -6.520102 | 2.656813 | 2.607997 | 11.32333 | 8.933899
2018-03-16 11:12 | 242007.2 | 1464.6905 | 5 | 44 | 2.999993 | -6.520131 | 2.656813 | 2.652704 | 11.32333 | 9.0691
2018-03-16 11:14 | 242127.2 | 120.0009 | 6 | 44 | 3.658651 | 0 | 2.656813 | 2.652704 | 11.32333 | 9.0691
2018-03-16 11:16 | 242247.2 | 240.0001 | 6 | 44 | 3.678814 | 0 | 2.656813 | 2.652704 | 11.32333 | 9.0691
2018-03-16 11:17 | 242307.2 | 300.0038 | 6 | 44 | 3.68358 | 0 | 2.656813 | 2.652704 | 11.32333 | 9.0691
2018-03-16 11:17 | 242307.2 | 0.0023 | 7 | 45 | 3.683465 | 0 | 0 | 0 | 0 | 0
2018-03-16 11:19 | 242427.3 | 120.0011 | 2 | 45 | 4.101267 | 4.890144 | 0.1624642 | 0 | 0.6583213 | 0
2018-03-16 11:21 | 242547.3 | 240.0003 | 2 | 45 | 4.152487 | 4.89016 | 0.3254858 | 0 | 1.331408 | 0
2018-03-16 11:23 | 242667.3 | 360.0002 | 2 | 45 | 4.182974 | 4.890118 | 0.4885049 | 0 | 2.011086 | 0
2018-03-16 11:25 | 242787.3 | 480.0003 | 2 | 45 | 4.200259 | 4.796549 | 0.6511056 | 0 | 2.692985 | 0
2018-03-16 11:27 | 242907.3 | 600.0002 | 2 | 45 | 4.200283 | 4.463701 | 0.8052886 | 0 | 3.340595 | 0
2018-03-16 11:29 | 243027.3 | 720.0019 | 2 | 45 | 4.200262 | 4.107421875 | 0.9482776 | 0 | 3.941189 | 0
2018-03-16 11:31 | 243147.3 | 840.0011 | 2 | 45 | 4.200288 | 3.704622 | 1.078492 | 0 | 4.488125 | 0
2018-03-16 11:33 | 243267.3 | 960.0002 | 2 | 45 | 4.200255 | 3.366653 | 1.196156 | 0 | 4.982345 | 0
2018-03-16 11:34 | 243308.8 | 1001.5032 | 2 | 45 | 4.200237 | 3.259998 | 1.234337 | 0 | 5.142716 | 0
2018-03-16 11:36 | 243428.8 | 120.0011 | 3 | 45 | 4.22261 | 3.260113 | 1.34263 | 6.49e-10 | 5.598696 | 2.627e-09
2018-03-16 11:38 | 243548.8 | 240.001 | 3 | 45 | 4.247816 | 3.26012 | 1.451203 | 6.49e-10 | 6.058483 | 2.627e-09
2018-03-16 11:40 | 243668.8 | 360.0003 | 3 | 45 | 4.278848 | 3.260136 | 1.559985 | 6.49e-10 | 6.522195 | 2.627e-09
2018-03-16 11:42 | 243788.8 | 480.0011 | 3 | 45 | 4.311543 | 3.260073 | 1.6686 | 6.49e-10 | 6.988739 | 2.627e-09
2018-03-16 11:44 | 243908.8 | 600.0011 | 3 | 45 | 4.344202 | 3.259998 | 1.777197 | 6.49e-10 | 7.458718 | 2.627e-09
2018-03-16 11:46 | 244028.8 | 720.0011 | 3 | 45 | 4.377402 | 3.260036 | 1.885935 | 6.49e-10 | 7.932896 | 2.627e-09
2018-03-16 11:48 | 244148.8 | 840.001 | 3 | 45 | 4.400304 | 3.059168 | 1.993317 | 6.49e-10 | 8.404617 | 2.627e-09
2018-03-16 11:50 | 244268.8 | 960.002 | 3 | 45 | 4.400281 | 2.646816 | 2.088097 | 6.49e-10 | 8.821676 | 2.627e-09
2018-03-16 11:52 | 244388.8 | 1080.0003 | 3 | 45 | 4.400264 | 2.328568 | 2.170848 | 6.49e-10 | 9.185802 | 2.627e-09
2018-03-16 11:54 | 244508.8 | 1200.0003 | 3 | 45 | 4.400259 | 2.063309 | 2.243884 | 6.49e-10 | 9.507178 | 2.627e-09
2018-03-16 11:56 | 244628.8 | 1320.0011 | 3 | 45 | 4.400276 | 1.833748 | 2.308827 | 6.49e-10 | 9.792943 | 2.627e-09
2018-03-16 11:58 | 244748.8 | 1440.0011 | 3 | 45 | 4.400256 | 1.607727 | 2.366171 | 6.49e-10 | 10.04527 | 2.627e-09
2018-03-16 12:00 | 244868.8 | 1560.0012 | 3 | 45 | 4.400261 | 1.420148 | 2.416511 | 6.49e-10 | 10.26678 | 2.627e-09
2018-03-16 12:02 | 244988.8 | 1680.0011 | 3 | 45 | 4.400187 | 1.266875 | 2.461211 | 6.49e-10 | 10.46347 | 2.627e-09
2018-03-16 12:04 | 245108.8 | 1800.0003 | 3 | 45 | 4.400225 | 1.139834 | 2.501263 | 6.49e-10 | 10.63971 | 2.627e-09
2018-03-16 12:06 | 245228.8 | 1920.0012 | 3 | 45 | 4.400247 | 1.019312 | 2.537265 | 6.49e-10 | 10.79812 | 2.627e-09
2018-03-16 12:08 | 245348.8 | 2040.002 | 3 | 45 | 4.400229 | 0.9023333 | 2.569213 | 6.49e-10 | 10.93871 | 2.627e-09
2018-03-16 12:10 | 245468.8 | 2160.0004 | 3 | 45 | 4.400158 | 0.8106546 | 2.597729 | 6.49e-10 | 11.06418 | 2.627e-09
2018-03-16 12:12 | 245588.8 | 2280.002 | 3 | 45 | 4.400203 | 0.7361126 | 2.623477 | 6.49e-10 | 11.17747 | 2.627e-09
2018-03-16 12:14 | 245708.8 | 2400.002 | 3 | 45 | 4.400192 | 0.6696997 | 2.646911 | 6.49e-10 | 11.28059 | 2.627e-09
2018-03-16 12:14 | 245742.3 | 2433.476 | 3 | 45 | 4.400223 | 0.6519985 | 2.653052 | 6.49e-10 | 11.30761 | 2.627e-09
2018-03-16 12:16 | 245862.3 | 120.0009 | 4 | 45 | 4.333259 | 0 | 2.653052 | 6.49e-10 | 11.30761 | 2.627e-09
2018-03-16 12:18 | 245982.3 | 240.0016 | 4 | 45 | 4.327434 | 0 | 2.653052 | 6.49e-10 | 11.30761 | 2.627e-09
2018-03-16 12:19 | 246042.3 | 300.003 | 4 | 45 | 4.325772 | 0 | 2.653052 | 6.49e-10 | 11.30761 | 2.627e-09
2018-03-16 12:21 | 246162.4 | 120.0014 | 5 | 45 | 3.727294 | -6.520053 | 2.653052 | 0.2172448 | 11.30761 | 0.8229779
2018-03-16 12:23 | 246282.4 | 240.0012 | 5 | 45 | 3.658127 | -6.520077 | 2.653052 | 0.4344962 | 11.30761 | 1.625378
2018-03-16 12:25 | 246402.4 | 360.0001 | 5 | 45 | 3.582426 | -6.520028 | 2.653052 | 0.6519918 | 11.30761 | 2.412792
2018-03-16 12:27 | 246522.4 | 480.0011 | 5 | 45 | 3.513095 | -6.520078 | 2.653052 | 0.8689898 | 11.30761 | 3.182458
2018-03-16 12:29 | 246642.4 | 600.0011 | 5 | 45 | 3.452714 | -6.520063 | 2.653052 | 1.086662 | 11.30761 | 3.940425
2018-03-16 12:31 | 246762.4 | 720.0003 | 5 | 45 | 3.403517 | -6.519948 | 2.653052 | 1.303987 | 11.30761 | 4.685338
2018-03-16 12:33 | 246882.4 | 840.0012 | 5 | 45 | 3.356419 | -6.520082 | 2.653052 | 1.521318 | 11.30761 | 5.419931
2018-03-16 12:35 | 247002.4 | 960.0011 | 5 | 45 | 3.309627 | -6.519997 | 2.653052 | 1.738602 | 11.30761 | 6.144057
2018-03-16 12:37 | 247122.4 | 1080.0012 | 5 | 45 | 3.265055 | -6.520012 | 2.653052 | 1.95593 | 11.30761 | 6.858476
2018-03-16 12:39 | 247242.4 | 1200.0011 | 5 | 45 | 3.220096 | -6.520109 | 2.653052 | 2.173307 | 11.30761 | 7.563288
2018-03-16 12:41 | 247362.4 | 1320.0004 | 5 | 45 | 3.161584 | -6.52006 | 2.653052 | 2.390522 | 11.30761 | 8.256906
2018-03-16 12:43 | 247482.4 | 1440.0011 | 5 | 45 | 3.038092 | -6.519989 | 2.653052 | 2.607958 | 11.30761 | 8.933062
2018-03-16 12:44 | 247503.1 | 1460.7049 | 5 | 45 | 2.999989 | -6.520065 | 2.653052 | 2.645382 | 11.30761 | 9.046076
2018-03-16 12:46 | 247623.2 | 120.0009 | 6 | 45 | 3.660804 | 0 | 2.653052 | 2.645496 | 11.30761 | 9.046417
2018-03-16 12:48 | 247743.2 | 240 | 6 | 45 | 3.680399 | 0 | 2.653052 | 2.645496 | 11.30761 | 9.046417
2018-03-16 12:49 | 247803.2 | 300.0014 | 6 | 45 | 3.684919 | 0 | 2.653052 | 2.645496 | 11.30761 | 9.046417
2018-03-16 12:49 | 247803.2 | 0.0026 | 7 | 46 | 3.684979 | 0 | 0 | 0 | 0 | 0
2018-03-16 12:51 | 247923.3 | 120.0002 | 2 | 46 | 4.10285 | 4.89007 | 0.1624171 | 0 | 0.6581418 | 0
2018-03-16 12:53 | 248043.3 | 240.0002 | 2 | 46 | 4.156692 | 4.890097 | 0.3254514 | 0 | 1.331837 | 0
2018-03-16 12:55 | 248163.3 | 360.001 | 2 | 46 | 4.183492 | 4.890091 | 0.4884695 | 0 | 2.01185 | 0
2018-03-16 12:57 | 248283.3 | 480.001 | 2 | 46 | 4.200281 | 4.805906 | 0.6511218 | 0 | 2.693976 | 0
2018-03-16 12:59 | 248403.3 | 600.0002 | 2 | 46 | 4.200264 | 4.474171 | 0.8060505 | 0 | 3.344719 | 0
2018-03-16 13:01 | 248523.3 | 720.0003 | 2 | 46 | 4.200302 | 4.071609 | 0.948625 | 0 | 3.943572 | 0
2018-03-16 13:03 | 248643.3 | 840.0002 | 2 | 46 | 4.200275 | 3.685692 | 1.077596 | 0 | 4.485287 | 0
2018-03-16 13:05 | 248763.3 | 960.0003 | 2 | 46 | 4.200263 | 3.36088 | 1.195039 | 0 | 4.978577 | 0
2018-03-16 13:05 | 248803.5 | 1000.2128 | 2 | 46 | 4.200272 | 3.259993 | 1.231978 | 0 | 5.133734 | 0
2018-03-16 13:07 | 248923.5 | 120.0002 | 3 | 46 | 4.221667 | 3.260036 | 1.340265 | 4.58e-10 | 5.589608 | 1.857e-09
2018-03-16 13:09 | 249043.5 | 240.0003 | 3 | 46 | 4.249271 | 3.259987 | 1.448893 | 4.58e-10 | 6.049647 | 1.857e-09
2018-03-16 13:11 | 249163.5 | 360.0002 | 3 | 46 | 4.2811 | 3.26004 | 1.557589 | 4.58e-10 | 6.513259 | 1.857e-09
2018-03-16 13:13 | 249283.5 | 480.0003 | 3 | 46 | 4.312121 | 3.260046 | 1.666207 | 4.58e-10 | 6.979947 | 1.857e-09
2018-03-16 13:15 | 249403.5 | 600.001 | 3 | 46 | 4.343582 | 3.26005 | 1.774887 | 4.58e-10 | 7.450303 | 1.857e-09
2018-03-16 13:17 | 249523.5 | 720.0003 | 3 | 46 | 4.378019 | 3.260063 | 1.883525 | 4.58e-10 | 7.924005 | 1.857e-09
2018-03-16 13:19 | 249643.5 | 840.0011 | 3 | 46 | 4.400284 | 3.017998 | 1.99022 | 4.58e-10 | 8.392796 | 1.857e-09
2018-03-16 13:21 | 249763.5 | 960.001 | 3 | 46 | 4.400242 | 2.633923 | 2.084215 | 4.58e-10 | 8.806398 | 1.857e-09
2018-03-16 13:23 | 249883.5 | 1080.0011 | 3 | 46 | 4.400287 | 2.323418 | 2.166719 | 4.58e-10 | 9.16944 | 1.857e-09
2018-03-16 13:25 | 250003.5 | 1200.001 | 3 | 46 | 4.400229 | 2.063391 | 2.239782 | 4.58e-10 | 9.490933 | 1.857e-09
2018-03-16 13:27 | 250123.5 | 1320.0011 | 3 | 46 | 4.400259 | 1.817304 | 2.304452 | 4.58e-10 | 9.775497 | 1.857e-09
2018-03-16 13:29 | 250243.5 | 1440.0002 | 3 | 46 | 4.40027 | 1.591059 | 2.361109 | 4.58e-10 | 10.0248 | 1.857e-09
2018-03-16 13:31 | 250363.5 | 1560.002 | 3 | 46 | 4.400242 | 1.413546 | 2.411078 | 4.58e-10 | 10.24468 | 1.857e-09
2018-03-16 13:33 | 250483.5 | 1680.002 | 3 | 46 | 4.400191 | 1.264907 | 2.455614 | 4.58e-10 | 10.44065 | 1.857e-09
2018-03-16 13:35 | 250603.5 | 1800.0015 | 3 | 46 | 4.400213 | 1.134081 | 2.495618 | 4.58e-10 | 10.61668 | 1.857e-09
2018-03-16 13:37 | 250723.5 | 1920.0004 | 3 | 46 | 4.400222 | 1.004035 | 2.531216 | 4.58e-10 | 10.77331 | 1.857e-09
2018-03-16 13:39 | 250843.5 | 2040.0004 | 3 | 46 | 4.400231 | 0.897315 | 2.562844 | 4.58e-10 | 10.91248 | 1.857e-09
2018-03-16 13:41 | 250963.5 | 2160.0012 | 3 | 46 | 4.400205 | 0.8087416 | 2.591228 | 4.58e-10 | 11.03738 | 1.857e-09
2018-03-16 13:43 | 251083.5 | 2280.0012 | 3 | 46 | 4.400177 | 0.736268 | 2.616992 | 4.58e-10 | 11.15075 | 1.857e-09
2018-03-16 13:45 | 251203.5 | 2400.002 | 3 | 46 | 4.400169 | 0.664093 | 2.640344 | 4.58e-10 | 11.2535 | 1.857e-09
2018-03-16 13:46 | 251224.1 | 2420.5937 | 3 | 46 | 4.400228 | 0.6519985 | 2.644122 | 4.58e-10 | 11.27012 | 1.857e-09
2018-03-16 13:48 | 251344.1 | 120.001 | 4 | 46 | 4.332871 | 0 | 2.644122 | 4.58e-10 | 11.27012 | 1.857e-09
2018-03-16 13:50 | 251464.1 | 240.0008 | 4 | 46 | 4.326953 | 0 | 2.644122 | 4.58e-10 | 11.27012 | 1.857e-09
2018-03-16 13:51 | 251524.1 | 300.0037 | 4 | 46 | 4.32527 | 0 | 2.644122 | 4.58e-10 | 11.27012 | 1.857e-09
2018-03-16 13:53 | 251644.2 | 120.0002 | 5 | 46 | 3.72776 | -6.520075 | 2.644122 | 0.2172844 | 11.27012 | 0.8234079
2018-03-16 13:55 | 251764.2 | 240.001 | 5 | 46 | 3.655267 | -6.52009 | 2.644122 | 0.4344591 | 11.27012 | 1.625284
2018-03-16 13:57 | 251884.2 | 360.0002 | 5 | 46 | 3.58053 | -6.52004 | 2.644122 | 0.6519179 | 11.27012 | 2.411885
2018-03-16 13:59 | 252004.2 | 480.0019 | 5 | 46 | 3.513489 | -6.520109 | 2.644122 | 0.8693131 | 11.27012 | 3.182895
2018-03-16 14:01 | 252124.2 | 600.0011 | 5 | 46 | 3.454807 | -6.519995 | 2.644122 | 1.086609 | 11.27012 | 3.939739
2018-03-16 14:03 | 252244.2 | 720.001 | 5 | 46 | 3.403489 | -6.520048 | 2.644122 | 1.303976 | 11.27012 | 4.685056
2018-03-16 14:05 | 252364.2 | 840.0011 | 5 | 46 | 3.35296 | -6.520083 | 2.644122 | 1.521242 | 11.27012 | 5.419015
2018-03-16 14:07 | 252484.2 | 960.0002 | 5 | 46 | 3.307328 | -6.520083 | 2.644122 | 1.738578 | 11.27012 | 6.142687
2018-03-16 14:09 | 252604.2 | 1080.0003 | 5 | 46 | 3.264033 | -6.519975 | 2.644122 | 1.955963 | 11.27012 | 6.85693
2018-03-16 14:11 | 252724.2 | 1200.0002 | 5 | 46 | 3.220685 | -6.520029 | 2.644122 | 2.173235 | 11.27012 | 7.561582
2018-03-16 14:13 | 252844.2 | 1320.001 | 5 | 46 | 3.157908 | -6.52001 | 2.644122 | 2.390613 | 11.27012 | 8.255483
2018-03-16 14:15 | 252964.2 | 1440.0003 | 5 | 46 | 3.034591 | -6.520019 | 2.644122 | 2.607959 | 11.27012 | 8.930305
2018-03-16 14:15 | 252983.5 | 1459.2736 | 5 | 46 | 2.999994 | -6.520036 | 2.644122 | 2.642755 | 11.27012 | 9.035321
2018-03-16 14:17 | 253103.5 | 120.0008 | 6 | 46 | 3.66103 | 0 | 2.644122 | 2.642755 | 11.27012 | 9.035321
2018-03-16 14:19 | 253223.5 | 240.0009 | 6 | 46 | 3.680454 | 0 | 2.644122 | 2.642755 | 11.27012 | 9.035321
2018-03-16 14:20 | 253283.5 | 300.003 | 6 | 46 | 3.685164 | 0 | 2.644122 | 2.642755 | 11.27012 | 9.035321
2018-03-16 14:20 | 253283.6 | 0.0024 | 7 | 47 | 3.685354 | 0 | 0 | 0 | 0 | 0
2018-03-16 14:22 | 253403.7 | 120.0003 | 2 | 47 | 4.10473 | 4.890118 | 0.1624875 | 0 | 0.6584961 | 0
2018-03-16 14:24 | 253523.7 | 240.0003 | 2 | 47 | 4.157303 | 4.890106 | 0.3254513 | 0 | 1.3322 | 0
2018-03-16 14:26 | 253643.7 | 360.001 | 2 | 47 | 4.182609 | 4.890028 | 0.4884762 | 0 | 2.012188 | 0
2018-03-16 14:28 | 253763.7 | 480.0002 | 2 | 47 | 4.200286 | 4.838541 | 0.6513626 | 0 | 2.69512 | 0
2018-03-16 14:30 | 253883.7 | 600.0002 | 2 | 47 | 4.200249 | 4.466053 | 0.8065498 | 0 | 3.34695 | 0
2018-03-16 14:32 | 254003.7 | 720.0003 | 2 | 47 | 4.200255 | 4.041746 | 0.9482432 | 0 | 3.942102 | 0
2018-03-16 14:34 | 254123.7 | 840.0002 | 2 | 47 | 4.200235 | 3.684679 | 1.076961 | 0 | 4.482751 | 0
2018-03-16 14:36 | 254243.7 | 960.0003 | 2 | 47 | 4.200283 | 3.370567 | 1.194404 | 0 | 4.976047 | 0
2018-03-16 14:37 | 254292.2 | 1008.528 | 2 | 47 | 4.20031 | 3.259995 | 1.239077 | 0 | 5.163684 | 0
2018-03-16 14:39 | 254412.2 | 120.0012 | 3 | 47 | 4.223252 | 3.26004 | 1.347391 | 0 | 5.61975 | 0
2018-03-16 14:41 | 254532.2 | 240.0004 | 3 | 47 | 4.253306 | 3.260052 | 1.455936 | 0 | 6.079749 | 0
2018-03-16 14:43 | 254652.2 | 360.0004 | 3 | 47 | 4.283695 | 3.260015 | 1.564593 | 0 | 6.543564 | 0
2018-03-16 14:45 | 254772.2 | 480.0003 | 3 | 47 | 4.313983 | 3.260105 | 1.673388 | 0 | 7.011247 | 0
2018-03-16 14:47 | 254892.2 | 600.0011 | 3 | 47 | 4.345355 | 3.26005 | 1.781909 | 0 | 7.481061 | 0
2018-03-16 14:49 | 255012.2 | 720.0011 | 3 | 47 | 4.381953 | 3.260054 | 1.89073 | 0 | 7.955852 | 0
2018-03-16 14:51 | 255132.2 | 840.0003 | 3 | 47 | 4.400266 | 2.975672 | 1.996266 | 0 | 8.419798 | 0
2018-03-16 14:53 | 255252.2 | 960.0004 | 3 | 47 | 4.400242 | 2.613468 | 2.089424 | 0 | 8.829719 | 0
2018-03-16 14:55 | 255372.2 | 1080.0004 | 3 | 47 | 4.400275 | 2.316793 | 2.171415 | 0 | 9.1905 | 0
2018-03-16 14:57 | 255492.2 | 1200.0011 | 3 | 47 | 4.400232 | 2.044676 | 2.244059 | 0 | 9.510152 | 0
2018-03-16 14:59 | 255612.2 | 1320.0003 | 3 | 47 | 4.400214 | 1.786661 | 2.307836 | 0 | 9.790788 | 0
2018-03-16 15:01 | 255732.2 | 1440.0012 | 3 | 47 | 4.400252 | 1.5778 | 2.363726 | 0 | 10.03672 | 0
2018-03-16 15:03 | 255852.2 | 1560.0003 | 3 | 47 | 4.40024 | 1.405867 | 2.413403 | 0 | 10.25531 | 0
2018-03-16 15:05 | 255972.2 | 1680.0013 | 3 | 47 | 4.400235 | 1.260503 | 2.45782 | 0 | 10.45075 | 0
2018-03-16 15:07 | 256092.2 | 1800.0012 | 3 | 47 | 4.400228 | 1.120307 | 2.497449 | 0 | 10.62513 | 0
2018-03-16 15:09 | 256212.2 | 1920.0005 | 3 | 47 | 4.400196 | 0.9914446 | 2.532623 | 0 | 10.7799 | 0
2018-03-16 15:11 | 256332.2 | 2040.0005 | 3 | 47 | 4.400208 | 0.8924885 | 2.563975 | 0 | 10.91786 | 0
2018-03-16 15:13 | 256452.2 | 2160.0037 | 3 | 47 | 4.400186 | 0.8096371 | 2.592292 | 0 | 11.04246 | 0
2018-03-16 15:15 | 256572.2 | 2280.0002 | 3 | 47 | 4.400242 | 0.7327709 | 2.61798 | 0 | 11.15549 | 0
2018-03-16 15:17 | 256692.2 | 2400.002 | 3 | 47 | 4.400233 | 0.6546497 | 2.641091 | 0 | 11.25719 | 0
2018-03-16 15:17 | 256695 | 2402.8634 | 3 | 47 | 4.400152 | 0.6519947 | 2.641604 | 0 | 11.25944 | 0
2018-03-16 15:19 | 256815.0911 | 120 | 4 | 47 | 4.332428 | 0 | 2.641604 | 0 | 11.25944 | 0
2018-03-16 15:21 | 256935.091 | 239.9999 | 4 | 47 | 4.326454 | 0 | 2.641604 | 0 | 11.25944 | 0
2018-03-16 15:22 | 256995.0932 | 300.0021 | 4 | 47 | 4.324721 | 0 | 2.641604 | 0 | 11.25944 | 0
2018-03-16 15:24 | 257115.2 | 120.0002 | 5 | 47 | 3.727509 | -6.520065 | 2.641604 | 0.2172878 | 11.25944 | 0.8236042
2018-03-16 15:26 | 257235.2 | 240.001 | 5 | 47 | 3.652848 | -6.520006 | 2.641604 | 0.4346248 | 11.25944 | 1.625742
2018-03-16 15:28 | 257355.2 | 360.0011 | 5 | 47 | 3.580876 | -6.520055 | 2.641604 | 0.6519707 | 11.25944 | 2.411732
2018-03-16 15:30 | 257475.2 | 480.001 | 5 | 47 | 3.514225 | -6.520034 | 2.641604 | 0.8692576 | 11.25944 | 3.182468
2018-03-16 15:32 | 257595.2 | 600.001 | 5 | 47 | 3.455919 | -6.520038 | 2.641604 | 1.086634 | 11.25944 | 3.93997
2018-03-16 15:34 | 257715.2 | 720.0011 | 5 | 47 | 3.402154 | -6.520058 | 2.641604 | 1.303939 | 11.25944 | 4.685044
2018-03-16 15:36 | 257835.2 | 840.0011 | 5 | 47 | 3.352952 | -6.52006 | 2.641604 | 1.521256 | 11.25944 | 5.418906
2018-03-16 15:38 | 257955.2 | 960.0011 | 5 | 47 | 3.309029 | -6.520056 | 2.641604 | 1.73865 | 11.25944 | 6.142995
2018-03-16 15:40 | 258075.2 | 1080.0002 | 5 | 47 | 3.267657 | -6.520051 | 2.641604 | 1.955915 | 11.25944 | 6.85735
2018-03-16 15:42 | 258195.2 | 1200.0011 | 5 | 47 | 3.220798 | -6.520029 | 2.641604 | 2.173306 | 11.25944 | 7.562805
2018-03-16 15:44 | 258315.2 | 1320.0002 | 5 | 47 | 3.154523 | -6.520029 | 2.641604 | 2.390601 | 11.25944 | 8.255988
2018-03-16 15:46 | 258435.2 | 1440.0011 | 5 | 47 | 3.033859 | -6.520002 | 2.641604 | 2.607966 | 11.25944 | 8.93049
2018-03-16 15:46 | 258453.9 | 1458.752 | 5 | 47 | 2.999991 | -6.520009 | 2.641604 | 2.641933 | 11.25944 | 9.032989
2018-03-16 15:48 | 258574 | 120.001 | 6 | 47 | 3.660609 | 0 | 2.641604 | 2.641933 | 11.25944 | 9.032989
2018-03-16 15:50 | 258694 | 240.0011 | 6 | 47 | 3.680201 | 0 | 2.641604 | 2.641933 | 11.25944 | 9.032989
2018-03-16 15:51 | 258754 | 300.0016 | 6 | 47 | 3.684981 | 0 | 2.641604 | 2.641933 | 11.25944 | 9.032989
2018-03-16 15:51 | 258754 | 0.0024 | 7 | 48 | 3.685008 | 0 | 0 | 0 | 0 | 0
2018-03-16 15:53 | 258874.1 | 120.0011 | 2 | 48 | 4.106786 | 4.890158 | 0.1624246 | 0 | 0.6584513 | 0
2018-03-16 15:55 | 258994.1 | 240.0002 | 2 | 48 | 4.157181 | 4.890118 | 0.3253986 | 0 | 1.332334 | 0
2018-03-16 15:57 | 259114.1 | 360.0003 | 2 | 48 | 4.182126 | 4.890066 | 0.4884093 | 0 | 2.012222 | 0
2018-03-16 15:59 | 259234.1 | 480.0002 | 2 | 48 | 4.200288 | 4.842028 | 0.6513023 | 0 | 2.695042 | 0
2018-03-16 16:01 | 259354.1 | 600.0003 | 2 | 48 | 4.200295 | 4.444159 | 0.8062479 | 0 | 3.345857 | 0
2018-03-16 16:03 | 259474.1 | 720.0003 | 2 | 48 | 4.200285 | 4.028622 | 0.9471714 | 0 | 3.937775 | 0
2018-03-16 16:05 | 259594.1 | 840.0012 | 2 | 48 | 4.20028 | 3.686508 | 1.075651 | 0 | 4.477424 | 0
2018-03-16 16:07 | 259714.1 | 960.0011 | 2 | 48 | 4.200231 | 3.381977 | 1.19331 | 0 | 4.971625 | 0
2018-03-16 16:08 | 259762.8 | 1008.6729 | 2 | 48 | 4.200278 | 3.259987 | 1.238181 | 0 | 5.160093 | 0
2018-03-16 16:10 | 259882.8 | 120.001 | 3 | 48 | 4.224446 | 3.260031 | 1.346455 | 0 | 5.61604 | 0
2018-03-16 16:12 | 260002.8 | 240.0011 | 3 | 48 | 4.254447 | 3.260059 | 1.45511 | 0 | 6.076676 | 0
2018-03-16 16:14 | 260122.8 | 360.001 | 3 | 48 | 4.283512 | 3.260111 | 1.563696 | 0 | 6.540226 | 0
2018-03-16 16:16 | 260242.8 | 480.0011 | 3 | 48 | 4.31289 | 3.260078 | 1.672485 | 0 | 7.007833 | 0
2018-03-16 16:18 | 260362.8 | 600.001 | 3 | 48 | 4.345173 | 3.260036 | 1.781122 | 0 | 7.478085 | 0
2018-03-16 16:20 | 260482.8 | 720.0019 | 3 | 48 | 4.383482 | 3.260096 | 1.889829 | 0 | 7.952459 | 0
2018-03-16 16:22 | 260602.8 | 840.0002 | 3 | 48 | 4.400286 | 2.976332 | 1.995456 | 0 | 8.41687 | 0
2018-03-16 16:24 | 260722.8 | 960.001 | 3 | 48 | 4.400268 | 2.619171 | 2.08774 | 0 | 8.822948 | 0
2018-03-16 16:26 | 260842.8 | 1080.0011 | 3 | 48 | 4.400263 | 2.319416 | 2.169997 | 0 | 9.184901 | 0
2018-03-16 16:28 | 260962.8 | 1200.0003 | 3 | 48 | 4.400256 | 2.037699 | 2.242589 | 0 | 9.504322 | 0
2018-03-16 16:30 | 261082.8 | 1320.0003 | 3 | 48 | 4.400231 | 1.779747 | 2.306015 | 0 | 9.783416 | 0
2018-03-16 16:32 | 261202.8 | 1440.001 | 3 | 48 | 4.400227 | 1.579258 | 2.361925 | 0 | 10.02943 | 0
2018-03-16 16:34 | 261322.8 | 1560.0004 | 3 | 48 | 4.400221 | 1.412609 | 2.411677 | 0 | 10.24835 | 0
2018-03-16 16:36 | 261442.8 | 1680.0011 | 3 | 48 | 4.40026 | 1.261938 | 2.456204 | 0 | 10.44428 | 0
2018-03-16 16:38 | 261562.8 | 1800.002 | 3 | 48 | 4.400246 | 1.112863 | 2.495421 | 0 | 10.61684 | 0
2018-03-16 16:40 | 261682.8 | 1920.0004 | 3 | 48 | 4.400217 | 0.9931717 | 2.530455 | 0 | 10.771 | 0
2018-03-16 16:42 | 261802.8 | 2040.0012 | 3 | 48 | 4.400188 | 0.8946886 | 2.561878 | 0 | 10.90927 | 0
2018-03-16 16:44 | 261922.8 | 2160.002 | 3 | 48 | 4.400218 | 0.8121414 | 2.590312 | 0 | 11.03439 | 0
2018-03-16 16:46 | 262042.8 | 2280.0007 | 3 | 48 | 4.400196 | 0.7300148 | 2.616012 | 0 | 11.14747 | 0
2018-03-16 16:48 | 262162.2 | 2399.472 | 3 | 48 | 4.400163 | 0.6519899 | 2.63891 | 0 | 11.24823 | 0
2018-03-16 16:50 | 262282.3 | 120.0002 | 4 | 48 | 4.332183 | 0 | 2.63891 | 0 | 11.24823 | 0
2018-03-16 16:52 | 262402.3 | 240.0002 | 4 | 48 | 4.326167 | 0 | 2.63891 | 0 | 11.24823 | 0
2018-03-16 16:53 | 262462.3 | 300.0015 | 4 | 48 | 4.324429 | 0 | 2.63891 | 0 | 11.24823 | 0
2018-03-16 16:55 | 262582.4 | 120.0002 | 5 | 48 | 3.725482 | -6.520093 | 2.63891 | 0.2171971 | 11.24823 | 0.8231098
2018-03-16 16:57 | 262702.4 | 240.0011 | 5 | 48 | 3.650182 | -6.520102 | 2.63891 | 0.4346282 | 11.24823 | 1.624939
2018-03-16 16:59 | 262822.4 | 360.001 | 5 | 48 | 3.579619 | -6.520115 | 2.63891 | 0.6520001 | 11.24823 | 2.410648
2018-03-16 17:01 | 262942.4 | 480.0003 | 5 | 48 | 3.514391 | -6.520083 | 2.63891 | 0.8693122 | 11.24823 | 3.181276
2018-03-16 17:03 | 263062.4 | 600.0003 | 5 | 48 | 3.455482 | -6.520016 | 2.63891 | 1.086642 | 11.24823 | 3.938606
2018-03-16 17:05 | 263182.4 | 720.0003 | 5 | 48 | 3.399673 | -6.520044 | 2.63891 | 1.303946 | 11.24823 | 4.683355
2018-03-16 17:07 | 263302.4 | 840.0011 | 5 | 48 | 3.351506 | -6.520065 | 2.63891 | 1.521282 | 11.24823 | 5.416817
2018-03-16 17:09 | 263422.4 | 960.0003 | 5 | 48 | 3.308181 | -6.520078 | 2.63891 | 1.738606 | 11.24823 | 6.140426
2018-03-16 17:11 | 263542.4 | 1080.0011 | 5 | 48 | 3.267348 | -6.520082 | 2.63891 | 1.955963 | 11.24823 | 6.855083
2018-03-16 17:13 | 263662.4 | 1200.0002 | 5 | 48 | 3.218359 | -6.520055 | 2.63891 | 2.173309 | 11.24823 | 7.560172
2018-03-16 17:15 | 263782.4 | 1320.0003 | 5 | 48 | 3.150877 | -6.520018 | 2.63891 | 2.390647 | 11.24823 | 8.252683
2018-03-16 17:17 | 263902.4 | 1440.0002 | 5 | 48 | 3.030992 | -6.52004 | 2.63891 | 2.607948 | 11.24823 | 8.926356
2018-03-16 17:17 | 263919.6 | 1457.2696 | 5 | 48 | 2.999991 | -6.520075 | 2.63891 | 2.639154 | 11.24823 | 9.020475
2018-03-16 17:19 | 264039.7 | 120.0008 | 6 | 48 | 3.661139 | 0 | 2.63891 | 2.639154 | 11.24823 | 9.020475
2018-03-16 17:21 | 264159.7 | 240.0001 | 6 | 48 | 3.680729 | 0 | 2.63891 | 2.639154 | 11.24823 | 9.020475
2018-03-16 17:22 | 264219.7 | 300.0038 | 6 | 48 | 3.685581 | 0 | 2.63891 | 2.639154 | 11.24823 | 9.020475
2018-03-16 17:22 | 264219.7 | 0.0025 | 7 | 49 | 3.685322 | 0 | 0 | 0 | 0 | 0
2018-03-16 17:24 | 264339.8 | 120.0002 | 2 | 49 | 4.107994 | 4.890104 | 0.1623973 | 0 | 0.6586421 | 0
2018-03-16 17:26 | 264459.8 | 240.0001 | 2 | 49 | 4.1573 | 4.890078 | 0.32537 | 0 | 1.332586 | 0
2018-03-16 17:28 | 264579.8 | 360.0009 | 2 | 49 | 4.181108 | 4.890104 | 0.4884168 | 0 | 2.012583 | 0
2018-03-16 17:30 | 264699.8 | 480.0009 | 2 | 49 | 4.200294 | 4.83428 | 0.6512756 | 0 | 2.695225 | 0
2018-03-16 17:32 | 264819.8 | 600.0002 | 2 | 49 | 4.200285 | 4.415852 | 0.8055269 | 0 | 3.343125 | 0
2018-03-16 17:34 | 264939.8 | 720.0009 | 2 | 49 | 4.200291 | 4.032217 | 0.9460777 | 0 | 3.933477 | 0
2018-03-16 17:36 | 265059.8 | 840.001 | 2 | 49 | 4.200294 | 3.691607 | 1.074713 | 0 | 4.473779 | 0
2018-03-16 17:38 | 265179.8 | 960.0001 | 2 | 49 | 4.200284 | 3.388636 | 1.192746 | 0 | 4.969549 | 0
2018-03-16 17:39 | 265229.2 | 1009.4407 | 2 | 49 | 4.200233 | 3.259993 | 1.23841 | 0 | 5.161353 | 0
2018-03-16 17:41 | 265349.3 | 120.001 | 3 | 49 | 4.225573 | 3.260061 | 1.346673 | 0 | 5.617303 | 0
2018-03-16 17:43 | 265469.3 | 240.0002 | 3 | 49 | 4.254687 | 3.260042 | 1.455336 | 0 | 6.078073 | 0
2018-03-16 17:45 | 265589.3 | 360.001 | 3 | 49 | 4.283477 | 3.260054 | 1.564032 | 0 | 6.542099 | 0
2018-03-16 17:47 | 265709.3 | 480.0002 | 3 | 49 | 4.3127 | 3.260002 | 1.672668 | 0 | 7.009009 | 0
2018-03-16 17:49 | 265829.3 | 600.0003 | 3 | 49 | 4.346121 | 3.260054 | 1.781367 | 0 | 7.479559 | 0
2018-03-16 17:51 | 265949.3 | 720.0002 | 3 | 49 | 4.385061 | 3.260019 | 1.890032 | 0 | 7.953936 | 0
2018-03-16 17:53 | 266069.3 | 840.001 | 3 | 49 | 4.400292 | 2.974339 | 1.995523 | 0 | 8.417797 | 0
2018-03-16 17:55 | 266189.3 | 960.0003 | 3 | 49 | 4.400269 | 2.624575 | 2.088619 | 0 | 8.827449 | 0
2018-03-16 17:57 | 266309.3 | 1080.0002 | 3 | 49 | 4.400304 | 2.319632 | 2.171001 | 0 | 9.189949 | 0
2018-03-16 17:59 | 266429.3 | 1200.0003 | 3 | 49 | 4.40027 | 2.024914 | 2.243377 | 0 | 9.508424 | 0
2018-03-16 18:01 | 266549.3 | 1320.0002 | 3 | 49 | 4.400254 | 1.779603 | 2.306618 | 0 | 9.786702 | 0
2018-03-16 18:03 | 266669.3 | 1440.0002 | 3 | 49 | 4.400242 | 1.579936 | 2.362527 | 0 | 10.03271 | 0
2018-03-16 18:05 | 266789.3 | 1560.0019 | 3 | 49 | 4.400245 | 1.414351 | 2.412331 | 0 | 10.25186 | 0
2018-03-16 18:07 | 266909.3 | 1680.0011 | 3 | 49 | 4.400234 | 1.25702 | 2.45686 | 0 | 10.4478 | 0
2018-03-16 18:09 | 267029.3 | 1800.0012 | 3 | 49 | 4.400215 | 1.107553 | 2.496124 | 0 | 10.62057 | 0
2018-03-16 18:11 | 267149.3 | 1920.0019 | 3 | 49 | 4.400188 | 0.9916744 | 2.531096 | 0 | 10.77445 | 0
2018-03-16 18:13 | 267269.3 | 2040.0002 | 3 | 49 | 4.400234 | 0.8965778 | 2.562514 | 0 | 10.9127 | 0
2018-03-16 18:15 | 267389.3 | 2160.0004 | 3 | 49 | 4.40023 | 0.8118134 | 2.590973 | 0 | 11.03793 | 0
2018-03-16 18:17 | 267509.3 | 2280.0019 | 3 | 49 | 4.400269 | 0.7264109 | 2.6166 | 0 | 11.15069 | 0
2018-03-16 18:19 | 267629.1 | 2399.8648 | 3 | 49 | 4.400171 | 0.6519966 | 2.639465 | 0 | 11.2513 | 0
2018-03-16 18:21 | 267749.2 | 120.001 | 4 | 49 | 4.33216 | 0 | 2.639465 | 0 | 11.2513 | 0
2018-03-16 18:23 | 267869.2 | 240.0002 | 4 | 49 | 4.326109 | 0 | 2.639465 | 0 | 11.2513 | 0
2018-03-16 18:24 | 267929.2 | 300.0031 | 4 | 49 | 4.324399 | 0 | 2.639465 | 0 | 11.2513 | 0
2018-03-16 18:26 | 268049.3 | 120.0004 | 5 | 49 | 3.722741 | -6.520043 | 2.639465 | 0.2173262 | 11.2513 | 0.8233415
2018-03-16 18:28 | 268169.3 | 240.0003 | 5 | 49 | 3.650293 | -6.520038 | 2.639465 | 0.4346445 | 11.2513 | 1.624387
2018-03-16 18:30 | 268289.3 | 360.0011 | 5 | 49 | 3.58039 | -6.520136 | 2.639465 | 0.651949 | 11.2513 | 2.409969
2018-03-16 18:32 | 268409.3 | 480.0012 | 5 | 49 | 3.516285 | -6.520134 | 2.639465 | 0.8692863 | 11.2513 | 3.181032
2018-03-16 18:34 | 268529.3 | 600.0011 | 5 | 49 | 3.455232 | -6.52011 | 2.639465 | 1.086656 | 11.2513 | 3.938645
2018-03-16 18:36 | 268649.3 | 720.0004 | 5 | 49 | 3.398565 | -6.520043 | 2.639465 | 1.303887 | 11.2513 | 4.682902
2018-03-16 18:38 | 268769.3 | 840.0003 | 5 | 49 | 3.351512 | -6.520043 | 2.639465 | 1.521263 | 11.2513 | 5.416459
2018-03-16 18:40 | 268889.3 | 960.0004 | 5 | 49 | 3.30875 | -6.520066 | 2.639465 | 1.738497 | 11.2513 | 6.139815
2018-03-16 18:42 | 269009.3 | 1080.0012 | 5 | 49 | 3.266955 | -6.520109 | 2.639465 | 1.955953 | 11.2513 | 6.854922
2018-03-16 18:44 | 269129.3 | 1200.0004 | 5 | 49 | 3.216506 | -6.520063 | 2.639465 | 2.173192 | 11.2513 | 7.559413
2018-03-16 18:46 | 269249.3 | 1320.0004 | 5 | 49 | 3.150534 | -6.520112 | 2.639465 | 2.390643 | 11.2513 | 8.252003
2018-03-16 18:48 | 269369.3 | 1440.0003 | 5 | 49 | 3.030966 | -6.520115 | 2.639465 | 2.60793 | 11.2513 | 8.925609
2018-03-16 18:48 | 269386.4 | 1457.1337 | 5 | 49 | 2.999993 | -6.520022 | 2.639465 | 2.638945 | 11.2513 | 9.019146
2018-03-16 18:50 | 269506.4 | 120.0009 | 6 | 49 | 3.661175 | 0 | 2.639465 | 2.638945 | 11.2513 | 9.019146
2018-03-16 18:52 | 269626.4 | 240.0009 | 6 | 49 | 3.680904 | 0 | 2.639465 | 2.638945 | 11.2513 | 9.019146
2018-03-16 18:53 | 269686.4 | 300.0039 | 6 | 49 | 3.685797 | 0 | 2.639465 | 2.638945 | 11.2513 | 9.019146
2018-03-16 18:53 | 269686.4 | 0.0023 | 7 | 50 | 3.685924 | 0 | 0 | 0 | 0 | 0
2018-03-16 18:55 | 269806.5 | 120.0003 | 2 | 50 | 4.108137 | 4.890083 | 0.1624609 | 0 | 0.6590713 | 0
2018-03-16 18:57 | 269926.5 | 240.0011 | 2 | 50 | 4.15693 | 4.890112 | 0.325457 | 0 | 1.333081 | 0
2018-03-16 18:59 | 270046.5 | 360.0002 | 2 | 50 | 4.180219 | 4.890085 | 0.4884344 | 0 | 2.012635 | 0
2018-03-16 19:01 | 270166.5 | 480.0002 | 2 | 50 | 4.200299 | 4.822615 | 0.651283 | 0 | 2.695184 | 0
2018-03-16 19:03 | 270286.5 | 600.0003 | 2 | 50 | 4.200295 | 4.399792 | 0.8048124 | 0 | 3.34005 | 0
2018-03-16 19:05 | 270406.5 | 720.0002 | 2 | 50 | 4.200254 | 4.035931 | 0.9452911 | 0 | 3.9301 | 0
2018-03-16 19:07 | 270526.5 | 840.0011 | 2 | 50 | 4.200278 | 3.705044 | 1.074085 | 0 | 4.47107 | 0
2018-03-16 19:09 | 270646.5 | 960.001 | 2 | 50 | 4.200294 | 3.394262 | 1.192487 | 0 | 4.968391 | 0
2018-03-16 19:10 | 270696.1 | 1009.6096 | 2 | 50 | 4.200288 | 3.259996 | 1.23838 | 0 | 5.161153 | 0
2018-03-16 19:12 | 270816.1 | 120.001 | 3 | 50 | 4.226607 | 3.26001 | 1.346674 | 0 | 5.617332 | 0
2018-03-16 19:14 | 270936.1 | 240.0002 | 3 | 50 | 4.254401 | 3.260078 | 1.455324 | 0 | 6.078066 | 0
2018-03-16 19:16 | 271056.1 | 360.0011 | 3 | 50 | 4.282714 | 3.260092 | 1.563614 | 0 | 6.540306 | 0
2018-03-16 19:18 | 271176.1 | 480.0019 | 3 | 50 | 4.312012 | 3.260046 | 1.67266 | 0 | 7.008868 | 0
2018-03-16 19:20 | 271296.1 | 600.0011 | 3 | 50 | 4.347084 | 3.260061 | 1.781268 | 0 | 7.479022 | 0
2018-03-16 19:22 | 271416.1 | 720.0002 | 3 | 50 | 4.385167 | 3.260086 | 1.889997 | 0 | 7.953763 | 0
2018-03-16 19:24 | 271536.1 | 840.0003 | 3 | 50 | 4.400293 | 2.977398 | 1.995586 | 0 | 8.418055 | 0
2018-03-16 19:26 | 271656.1 | 960.0002 | 3 | 50 | 4.400299 | 2.633198 | 2.088838 | 0 | 8.828387 | 0
2018-03-16 19:28 | 271776.1 | 1080.0003 | 3 | 50 | 4.400287 | 2.315332 | 2.171314 | 0 | 9.191303 | 0
2018-03-16 19:30 | 271896.1 | 1200.0011 | 3 | 50 | 4.400263 | 2.014786 | 2.243325 | 0 | 9.508174 | 0
2018-03-16 19:32 | 272016.1 | 1320.0011 | 3 | 50 | 4.400217 | 1.777876 | 2.306404 | 0 | 9.785735 | 0
2018-03-16 19:34 | 272136.1 | 1440.0011 | 3 | 50 | 4.400245 | 1.582263 | 2.362299 | 0 | 10.03169 | 0
2018-03-16 19:36 | 272256.1 | 1560.0002 | 3 | 50 | 4.400239 | 1.413495 | 2.412242 | 0 | 10.25145 | 0
2018-03-16 19:38 | 272376.1 | 1680.0003 | 3 | 50 | 4.400229 | 1.248918 | 2.456641 | 0 | 10.44682 | 0
2018-03-16 19:40 | 272496.1 | 1800.0011 | 3 | 50 | 4.400193 | 1.10601 | 2.495763 | 0 | 10.61896 | 0
2018-03-16 19:42 | 272616.1 | 1920.0019 | 3 | 50 | 4.400268 | 0.9938354 | 2.530685 | 0 | 10.77263 | 0
2018-03-16 19:44 | 272736.1 | 2040.0011 | 3 | 50 | 4.400218 | 0.8998899 | 2.562177 | 0 | 10.9112 | 0
2018-03-16 19:46 | 272856.1 | 2160.0003 | 3 | 50 | 4.400234 | 0.810379 | 2.590658 | 0 | 11.03652 | 0
2018-03-16 19:48 | 272976.1 | 2280.0011 | 3 | 50 | 4.40017 | 0.7206821 | 2.61615 | 0 | 11.14869 | 0
2018-03-16 19:50 | 273096.1 | 2400.0003 | 3 | 50 | 4.400191 | 0.6523428 | 2.638998 | 0 | 11.24922 | 0
2018-03-16 19:50 | 273096.5 | 2400.3336 | 3 | 50 | 4.400197 | 0.6519918 | 2.639057 | 0 | 11.24949 | 0
2018-03-16 19:52 | 273216.5 | 120.0008 | 4 | 50 | 4.33211 | 0 | 2.639057 | 0 | 11.24949 | 0
2018-03-16 19:54 | 273336.5 | 240 | 4 | 50 | 4.326048 | 0 | 2.639057 | 0 | 11.24949 | 0
2018-03-16 19:55 | 273396.5 | 300.003 | 4 | 50 | 4.324332 | 0 | 2.639057 | 0 | 11.24949 | 0
2018-03-16 19:57 | 273516.6 | 120.0009 | 5 | 50 | 3.720532 | -6.520115 | 2.639057 | 0.2172828 | 11.24949 | 0.8226795
2018-03-16 19:59 | 273636.6 | 240.0002 | 5 | 50 | 3.650836 | -6.520065 | 2.639057 | 0.4346472 | 11.24949 | 1.623804
2018-03-16 20:01 | 273756.6 | 360.001 | 5 | 50 | 3.581954 | -6.520068 | 2.639057 | 0.6519928 | 11.24949 | 2.409725
2018-03-16 20:03 | 273876.6 | 480.0001 | 5 | 50 | 3.516875 | -6.520016 | 2.639057 | 0.8692975 | 11.24949 | 3.18105
2018-03-16 20:05 | 273996.6 | 600.001 | 5 | 50 | 3.453809 | -6.520046 | 2.639057 | 1.086636 | 11.24949 | 3.938511
2018-03-16 20:07 | 274116.6 | 720.0001 | 5 | 50 | 3.397824 | -6.520068 | 2.639057 | 1.303944 | 11.24949 | 4.682716
2018-03-16 20:09 | 274236.6 | 840.0002 | 5 | 50 | 3.35222 | -6.520073 | 2.639057 | 1.52127 | 11.24949 | 5.416091
2018-03-16 20:11 | 274356.6 | 960.001 | 5 | 50 | 3.311351 | -6.520024 | 2.639057 | 1.738597 | 11.24949 | 6.140091
2018-03-16 20:13 | 274476.6 | 1080.0002 | 5 | 50 | 3.267712 | -6.52005 | 2.639057 | 1.955941 | 11.24949 | 6.855171
2018-03-16 20:15 | 274596.6 | 1200.0009 | 5 | 50 | 3.214733 | -6.520122 | 2.639057 | 2.173236 | 11.24949 | 7.559653
2018-03-16 20:17 | 274716.6 | 1320.001 | 5 | 50 | 3.151514 | -6.519999 | 2.639057 | 2.390583 | 11.24949 | 8.251797
2018-03-16 20:19 | 274836.6 | 1440.001 | 5 | 50 | 3.034634 | -6.520093 | 2.639057 | 2.607928 | 11.24949 | 8.926062
2018-03-16 20:20 | 274856.6 | 1460.0464 | 5 | 50 | 2.999999 | -6.520026 | 2.639057 | 2.644232 | 11.24949 | 9.035625
2018-03-16 20:22 | 274976.7 | 120.0001 | 6 | 50 | 3.659365 | 0 | 2.639057 | 2.644232 | 11.24949 | 9.035625
2018-03-16 20:24 | 275096.7 | 240.001 | 6 | 50 | 3.679704 | 0 | 2.639057 | 2.644232 | 11.24949 | 9.035625
2018-03-16 20:25 | 275156.7 | 300.0024 | 6 | 50 | 3.68458 | 0 | 2.639057 | 2.644232 | 11.24949 | 9.035625
2018-03-16 20:25 | 275156.7 | 0.0025 | 7 | 51 | 3.684709 | 0 | 0 | 0 | 0 | 0
2018-03-16 20:27 | 275276.8 | 120.0009 | 8 | 51 | 3.972647 | 3.260065 | 0.1086584 | 0 | 0.4278349 | 0
2018-03-16 20:29 | 275396.8 | 240.0002 | 8 | 51 | 4.013482 | 3.260015 | 0.2173181 | 0 | 0.8618608 | 0
2018-03-16 20:31 | 275516.8 | 360.0001 | 8 | 51 | 4.043661 | 3.260048 | 0.3259904 | 0 | 1.299694 | 0
2018-03-16 20:33 | 275636.8 | 480.0001 | 8 | 51 | 4.06788 | 3.260084 | 0.4346453 | 0 | 1.740422 | 0
2018-03-16 20:35 | 275756.8 | 600.0001 | 8 | 51 | 4.084347 | 3.260023 | 0.5433155 | 0 | 2.183452 | 0
2018-03-16 20:37 | 275876.8 | 720.0009 | 8 | 51 | 4.097171 | 3.259995 | 0.6519751 | 0 | 2.627949 | 0
2018-03-16 20:39 | 275996.8 | 840.001 | 8 | 51 | 4.109807 | 3.260033 | 0.7606246 | 0 | 3.073786 | 0
2018-03-16 20:41 | 276116.8 | 960.0001 | 8 | 51 | 4.126374 | 3.260084 | 0.8692823 | 0 | 3.521204 | 0
2018-03-16 20:43 | 276236.8 | 1080.0002 | 8 | 51 | 4.147484 | 3.260036 | 0.977957 | 0 | 3.970777 | 0
2018-03-16 20:45 | 276356.8 | 1200.0001 | 8 | 51 | 4.16719 | 3.260111 | 1.086636 | 0 | 4.422596 | 0
2018-03-16 20:47 | 276476.8 | 1320.0002 | 8 | 51 | 4.187601 | 3.260056 | 1.195288 | 0 | 4.876478 | 0
2018-03-16 20:48 | 276548.1 | 1391.3128 | 8 | 51 | 4.200001 | 3.260061 | 1.259865 | 0 | 5.147287 | 0

## Statistics_98
Date_Time | Test_Time(s) | Step_Time(s) | Step_Index | Cycle_Index | Voltage(V) | Current(A) | Charge_Capacity(Ah) | Discharge_Capacity(Ah) | Charge_Energy(Wh) | Discharge_Energy(Wh) | ACR(Ohm) | Internal Resistance(Ohm)
2018-03-13 17:34 | 5718.754388 | 300.0029 | 6 | 1 | 3.676097 | 0 | 2.903935 | 2.681935 | 12.34522 | 9.191472
2018-03-13 19:05 | 11160.1 | 300.0022 | 6 | 2 | 3.675659 | 0 | 2.686188 | 2.683673 | 11.41308 | 9.206053
2018-03-13 20:35 | 16594.96 | 300.0022 | 6 | 3 | 3.675211 | 0 | 2.681951 | 2.683047 | 11.39518 | 9.20272
2018-03-13 22:06 | 22026.33 | 300.0032 | 6 | 4 | 3.674686 | 0 | 2.684636 | 2.684334 | 11.40525 | 9.209344
2018-03-13 23:36 | 27465.64 | 300.0024 | 6 | 5 | 3.674083 | 0 | 2.683898 | 2.684716 | 11.40332 | 9.209795
2018-03-14 01:07 | 32899.81 | 300.0017 | 6 | 6 | 3.674821 | 0 | 2.685913 | 2.682558 | 11.41027 | 9.200641
2018-03-14 02:38 | 38335.8 | 300.0022 | 6 | 7 | 3.674614 | 0 | 2.683922 | 2.683425 | 11.40356 | 9.205076
2018-03-14 04:08 | 43770.55 | 300.0039 | 6 | 8 | 3.674561 | 0 | 2.683019 | 2.682178 | 11.39923 | 9.198169
2018-03-14 05:39 | 49199.15512 | 300.0013 | 6 | 9 | 3.674713 | 0 | 2.683418 | 2.681909 | 11.39962 | 9.197918
2018-03-14 07:09 | 54634.68 | 300.0038 | 6 | 10 | 3.674477 | 0 | 2.682371 | 2.681979 | 11.39727 | 9.199848
2018-03-14 08:40 | 60063.5 | 300.001 | 6 | 11 | 3.675036 | 0 | 2.681969 | 2.679466 | 11.39463 | 9.186517
2018-03-14 10:10 | 65491.68 | 300.0032 | 6 | 12 | 3.675207 | 0 | 2.680057 | 2.678935 | 11.38806 | 9.187942
2018-03-14 11:41 | 70921.29 | 300.0016 | 6 | 13 | 3.674823 | 0 | 2.678745 | 2.679072 | 11.3827 | 9.186885
2018-03-14 13:11 | 76344.69 | 300.0021 | 6 | 14 | 3.675164 | 0 | 2.680187 | 2.67804 | 11.38722 | 9.184719
2018-03-14 14:42 | 81772.16 | 300.0015 | 6 | 15 | 3.674917 | 0 | 2.678181 | 2.677828 | 11.38084 | 9.186184
2018-03-14 16:12 | 87196.8485 | 300.004 | 6 | 16 | 3.675433 | 0 | 2.678318 | 2.675658 | 11.38109 | 9.177588
2018-03-14 17:42 | 92615.58 | 300.0014 | 6 | 17 | 3.675668 | 0 | 2.677073 | 2.675299 | 11.37648 | 9.178911
2018-03-14 19:13 | 98035.76 | 300.0032 | 6 | 18 | 3.675645 | 0 | 2.674506 | 2.673525 | 11.36688 | 9.171107
2018-03-14 20:43 | 103452.1 | 300.0038 | 6 | 19 | 3.676164 | 0 | 2.674945 | 2.672066 | 11.36799 | 9.16776
2018-03-14 22:13 | 108872.1 | 300.0032 | 6 | 20 | 3.675497 | 0 | 2.672846 | 2.673622 | 11.36113 | 9.176464
2018-03-14 23:43 | 114287.8 | 300.0008 | 6 | 21 | 3.676251 | 0 | 2.672684 | 2.670249 | 11.35964 | 9.161565
2018-03-15 01:14 | 119705.7 | 300.0038 | 6 | 22 | 3.675726 | 0 | 2.672271 | 2.672808 | 11.35926 | 9.173703
2018-03-15 02:44 | 125125.7 | 300.0032 | 6 | 23 | 3.675636 | 0 | 2.672529 | 2.671788 | 11.36122 | 9.170865
2018-03-15 04:14 | 130542.9 | 300.0031 | 6 | 24 | 3.675981 | 0 | 2.672852 | 2.670872 | 11.36223 | 9.166532
2018-03-15 05:45 | 135961.5 | 300.0038 | 6 | 25 | 3.675486 | 0 | 2.671723 | 2.672063 | 11.35964 | 9.173677
2018-03-15 07:15 | 141380.6 | 300.004 | 6 | 26 | 3.675911 | 0 | 2.672191 | 2.6701 | 11.36152 | 9.162994
2018-03-15 08:45 | 146798.6 | 300.0023 | 6 | 27 | 3.675896 | 0 | 2.671186 | 2.670161 | 11.35791 | 9.164603
2018-03-15 10:16 | 152223.4 | 300.0031 | 6 | 28 | 3.675327 | 0 | 2.670782 | 2.671257 | 11.35775 | 9.170894
2018-03-15 11:46 | 157643 | 300.0023 | 6 | 29 | 3.676251 | 0 | 2.671736 | 2.66836 | 11.36073 | 9.15732
2018-03-15 13:16 | 163068.9 | 300.0023 | 6 | 30 | 3.675265 | 0 | 2.669325 | 2.671597 | 11.3533 | 9.172864
2018-03-15 14:47 | 168496.4 | 300.0022 | 6 | 31 | 3.675421 | 0 | 2.670877 | 2.66953 | 11.35908 | 9.16183
2018-03-15 16:17 | 173925 | 300.0038 | 6 | 32 | 3.675499 | 0 | 2.671003 | 2.66943 | 11.36002 | 9.164162
2018-03-15 17:48 | 179359.2 | 300.0037 | 6 | 33 | 3.675337 | 0 | 2.670582 | 2.670246 | 11.35878 | 9.168006
2018-03-15 19:19 | 184790.3 | 300.0047 | 6 | 34 | 3.67554 | 0 | 2.670001 | 2.668466 | 11.35599 | 9.160625
2018-03-15 20:49 | 190225.9 | 300.0022 | 6 | 35 | 3.674943 | 0 | 2.669841 | 2.670702 | 11.3559 | 9.17105
2018-03-15 22:20 | 195668.5 | 300.0015 | 6 | 36 | 3.674655 | 0 | 2.671346 | 2.671303 | 11.36242 | 9.172998
2018-03-15 23:50 | 201110.1 | 300.0048 | 6 | 37 | 3.675144 | 0 | 2.672349 | 2.669683 | 11.36637 | 9.168652
2018-03-16 01:21 | 206557.6 | 300.0032 | 6 | 38 | 3.675587 | 0 | 2.670344 | 2.668155 | 11.35942 | 9.162518
2018-03-16 02:52 | 212001.9 | 300.0029 | 6 | 39 | 3.676064 | 0 | 2.6681 | 2.665585 | 11.35016 | 9.153402
2018-03-16 04:23 | 217445.4 | 300.0032 | 6 | 40 | 3.676034 | 0 | 2.666339 | 2.66516 | 11.34263 | 9.154593
2018-03-16 05:54 | 222895.4 | 300.0013 | 6 | 41 | 3.675491 | 0 | 2.665888 | 2.666696 | 11.34154 | 9.160578
2018-03-16 07:24 | 228339.4 | 300.0013 | 6 | 42 | 3.676328 | 0 | 2.66642 | 2.662866 | 11.34335 | 9.146127
2018-03-16 08:55 | 233780.4 | 300.004 | 6 | 43 | 3.676219 | 0 | 2.663745 | 2.663057 | 11.33241 | 9.148875
2018-03-16 10:26 | 239219.9 | 300.0022 | 6 | 44 | 3.676319 | 0 | 2.66262 | 2.661771 | 11.32734 | 9.143911
2018-03-16 11:56 | 244660.7 | 300.0031 | 6 | 45 | 3.676198 | 0 | 2.662216 | 2.661666 | 11.32598 | 9.144253
2018-03-16 13:27 | 250101.5 | 300.0016 | 6 | 46 | 3.676 | 0 | 2.661389 | 2.661516 | 11.3224 | 9.144341
2018-03-16 14:58 | 255541 | 300.0032 | 6 | 47 | 3.676347 | 0 | 2.661686 | 2.660178 | 11.32364 | 9.139291
2018-03-16 16:28 | 260976 | 300.0023 | 6 | 48 | 3.676226 | 0 | 2.660386 | 2.658284 | 11.31794 | 9.131757
2018-03-16 17:59 | 266415 | 300.0024 | 6 | 49 | 3.676148 | 0 | 2.659762 | 2.659716 | 11.31544 | 9.13626
2018-03-16 19:30 | 271856.7 | 300.0023 | 6 | 50 | 3.67645 | 0 | 2.660438 | 2.658961 | 11.31832 | 9.134757
2018-03-16 19:54 | 273314.2 | 1457.396 | 8 | 51 | 4.2 | 3.260002 | 1.319656 | 0 | 5.379859 | 0

## Channel_98_1
Date_Time | Test_Time(s) | Step_Time(s) | Step_Index | Cycle_Index | Voltage(V) | Current(A) | Charge_Capacity(Ah) | Discharge_Capacity(Ah) | Charge_Energy(Wh) | Discharge_Energy(Wh) | ACR(Ohm) | Internal Resistance(Ohm) | dV/dt(V/s) | dI/dt(A/s)
2018-03-13 15:59 | 10.0018 | 10.0017 | 1 | 1 | 3.422149 | 0 | 0 | 0 | 0 | 0
2018-03-13 15:59 | 10.0033 | 10.0032 | 1 | 1 | 3.422149 | 0 | 0 | 0 | 0 | 0
2018-03-13 16:01 | 130.0844 | 120.0028 | 2 | 1 | 4.104856 | 4.890121 | 0.1624076 | 6.29e-10 | 0.649062 | 2.154e-09
2018-03-13 16:03 | 250.0835 | 240.0019 | 2 | 1 | 4.131361 | 4.890181 | 0.3254057 | 6.29e-10 | 1.320006 | 2.154e-09
2018-03-13 16:05 | 370.0827 | 360.0011 | 2 | 1 | 4.166502 | 4.890137 | 0.4884033 | 6.29e-10 | 1.996307 | 2.154e-09
2018-03-13 16:07 | 490.082 | 480.0004 | 2 | 1 | 4.193638 | 4.890198 | 0.6514032 | 6.29e-10 | 2.677803 | 2.154e-09
2018-03-13 16:09 | 610.082 | 600.0004 | 2 | 1 | 4.20025 | 4.655027 | 0.8115131 | 6.29e-10 | 3.350149 | 2.154e-09
2018-03-13 16:11 | 730.0826 | 720.001 | 2 | 1 | 4.200296 | 4.356983 | 0.9617025 | 6.29e-10 | 3.980985 | 2.154e-09
2018-03-13 16:13 | 850.0829 | 840.0013 | 2 | 1 | 4.200279 | 4.04007 | 1.101698 | 6.29e-10 | 4.569003 | 2.154e-09
2018-03-13 16:15 | 970.0828 | 960.0012 | 2 | 1 | 4.200264 | 3.71979 | 1.230883 | 6.29e-10 | 5.111618 | 2.154e-09
2018-03-13 16:17 | 1090.0836 | 1080.002 | 2 | 1 | 4.200276 | 3.450222 | 1.350285 | 6.29e-10 | 5.613136 | 2.154e-09
2018-03-13 16:18 | 1181.6352 | 1171.5536 | 2 | 1 | 4.200212 | 3.259985 | 1.435564 | 6.29e-10 | 5.971327 | 2.154e-09
2018-03-13 16:20 | 1301.648184 | 120.0002 | 3 | 1 | 4.217752 | 3.25992 | 1.543823 | 1.959e-09 | 6.426871 | 7.541e-09
2018-03-13 16:22 | 1421.649084 | 240.0011 | 3 | 1 | 4.24098 | 3.260023 | 1.652498 | 1.959e-09 | 6.886454 | 7.541e-09
2018-03-13 16:24 | 1541.648184 | 360.0002 | 3 | 1 | 4.267958 | 3.259975 | 1.76116 | 1.959e-09 | 7.348753 | 7.541e-09
2018-03-13 16:26 | 1661.648184 | 480.0002 | 3 | 1 | 4.295687 | 3.259981 | 1.869834 | 1.959e-09 | 7.814059 | 7.541e-09
2018-03-13 16:28 | 1781.648284 | 600.0003 | 3 | 1 | 4.32461 | 3.260015 | 1.97848 | 1.959e-09 | 8.282342 | 7.541e-09
2018-03-13 16:30 | 1901.649184 | 720.0012 | 3 | 1 | 4.356467 | 3.259951 | 2.087162 | 1.959e-09 | 8.754045 | 7.541e-09
2018-03-13 16:32 | 2021.649084 | 840.0011 | 3 | 1 | 4.393789 | 3.259983 | 2.195826 | 1.959e-09 | 9.22942 | 7.541e-09
2018-03-13 16:34 | 2141.648484 | 960.0005 | 3 | 1 | 4.400304 | 2.872936 | 2.298581 | 1.959e-09 | 9.681512 | 7.541e-09
2018-03-13 16:36 | 2261.648484 | 1080.0005 | 3 | 1 | 4.400268 | 2.521141 | 2.388305 | 1.959e-09 | 10.07632 | 7.541e-09
2018-03-13 16:38 | 2381.648084 | 1200.0001 | 3 | 1 | 4.400232 | 2.226589 | 2.467376 | 1.959e-09 | 10.42426 | 7.541e-09
2018-03-13 16:40 | 2501.649284 | 1320.0013 | 3 | 1 | 4.400255 | 1.954715 | 2.537035 | 1.959e-09 | 10.73077 | 7.541e-09
2018-03-13 16:42 | 2621.648584 | 1440.0006 | 3 | 1 | 4.400255 | 1.712128 | 2.597996 | 1.959e-09 | 10.99902 | 7.541e-09
2018-03-13 16:44 | 2741.649284 | 1560.0013 | 3 | 1 | 4.400235 | 1.512918 | 2.651653 | 1.959e-09 | 11.23512 | 7.541e-09
2018-03-13 16:46 | 2861.650084 | 1680.0021 | 3 | 1 | 4.400195 | 1.346931 | 2.69921 | 1.959e-09 | 11.44438 | 7.541e-09
2018-03-13 16:48 | 2981.648384 | 1800.0004 | 3 | 1 | 4.400245 | 1.199774 | 2.741622 | 1.959e-09 | 11.631 | 7.541e-09
2018-03-13 16:50 | 3101.648484 | 1920.0005 | 3 | 1 | 4.400232 | 1.060082 | 2.779249 | 1.959e-09 | 11.79657 | 7.541e-09
2018-03-13 16:52 | 3221.650084 | 2040.0021 | 3 | 1 | 4.400228 | 0.9449816 | 2.812593 | 1.959e-09 | 11.94329 | 7.541e-09
2018-03-13 16:54 | 3341.648484 | 2160.0005 | 3 | 1 | 4.400197 | 0.8472672 | 2.84241 | 1.959e-09 | 12.07449 | 7.541e-09
2018-03-13 16:56 | 3461.648484 | 2280.0005 | 3 | 1 | 4.400213 | 0.7658215 | 2.869281 | 1.959e-09 | 12.19273 | 7.541e-09
2018-03-13 16:58 | 3581.648484 | 2400.0005 | 3 | 1 | 4.400182 | 0.6875992 | 2.893505 | 1.959e-09 | 12.29932 | 7.541e-09
2018-03-13 16:59 | 3637.708984 | 2456.061 | 3 | 1 | 4.40019 | 0.6519909 | 2.903935 | 1.959e-09 | 12.34522 | 7.541e-09
2018-03-13 17:01 | 3757.756248 | 120.0008 | 4 | 1 | 4.333368 | 0 | 2.903935 | 1.959e-09 | 12.34522 | 7.541e-09
2018-03-13 17:03 | 3877.755448 | 240 | 4 | 1 | 4.327531 | 0 | 2.903935 | 1.959e-09 | 12.34522 | 7.541e-09
2018-03-13 17:04 | 3937.759248 | 300.0038 | 4 | 1 | 4.325823 | 0 | 2.903935 | 1.959e-09 | 12.34522 | 7.541e-09
2018-03-13 17:06 | 4057.838524 | 120.001 | 5 | 1 | 3.723433 | -6.52007 | 2.903935 | 0.2173056 | 12.34522 | 0.822818
2018-03-13 17:08 | 4177.838624 | 240.0011 | 5 | 1 | 3.653928 | -6.520048 | 2.903935 | 0.4346414 | 12.34522 | 1.624619
2018-03-13 17:10 | 4297.839424 | 360.0019 | 5 | 1 | 3.586352 | -6.520015 | 2.903935 | 0.6519707 | 12.34522 | 2.411283
2018-03-13 17:12 | 4417.837724 | 480.0002 | 5 | 1 | 3.522991 | -6.51999 | 2.903935 | 0.8692781 | 12.34522 | 3.18365
2018-03-13 17:14 | 4537.838524 | 600.001 | 5 | 1 | 3.467273 | -6.519994 | 2.903935 | 1.08663 | 12.34522 | 3.943221
2018-03-13 17:16 | 4657.838524 | 720.001 | 5 | 1 | 3.417331 | -6.519974 | 2.903935 | 1.303935 | 12.34522 | 4.691175
2018-03-13 17:18 | 4777.837824 | 840.0003 | 5 | 1 | 3.370579 | -6.520053 | 2.903935 | 1.521269 | 12.34522 | 5.428713
2018-03-13 17:20 | 4897.838524 | 960.001 | 5 | 1 | 3.328619 | -6.520009 | 2.903935 | 1.738598 | 12.34522 | 6.156638
2018-03-13 17:22 | 5017.837824 | 1080.0003 | 5 | 1 | 3.287865 | -6.520056 | 2.903935 | 1.955945 | 12.34522 | 6.87564
2018-03-13 17:24 | 5137.837724 | 1200.0002 | 5 | 1 | 3.244033 | -6.520072 | 2.903935 | 2.173279 | 12.34522 | 7.585567
2018-03-13 17:26 | 5257.837824 | 1320.0003 | 5 | 1 | 3.184315 | -6.520009 | 2.903935 | 2.390591 | 12.34522 | 8.284534
2018-03-13 17:28 | 5377.837724 | 1440.0002 | 5 | 1 | 3.074913 | -6.520009 | 2.903935 | 2.607908 | 12.34522 | 8.966402
2018-03-13 17:29 | 5418.707124 | 1480.8696 | 5 | 1 | 2.999994 | -6.519969 | 2.903935 | 2.681935 | 12.34522 | 9.191472
2018-03-13 17:31 | 5538.752188 | 120.0007 | 6 | 1 | 3.648013 | 0 | 2.903935 | 2.681935 | 12.34522 | 9.191472
2018-03-13 17:33 | 5658.752288 | 240.0008 | 6 | 1 | 3.670596 | 0 | 2.903935 | 2.681935 | 12.34522 | 9.191472
2018-03-13 17:34 | 5718.754388 | 300.0029 | 6 | 1 | 3.676097 | 0 | 2.903935 | 2.681935 | 12.34522 | 9.191472
2018-03-13 17:34 | 5718.763572 | 0.0024 | 7 | 2 | 3.67641 | 0 | 0 | 0 | 0 | 0
2018-03-13 17:36 | 5838.84288 | 120.0003 | 2 | 2 | 4.073077 | 4.890165 | 0.1623756 | 0 | 0.6536774 | 0
2018-03-13 17:38 | 5958.84358 | 240.001 | 2 | 2 | 4.124118 | 4.890141 | 0.3253844 | 0 | 1.322128 | 0
2018-03-13 17:40 | 6078.84368 | 360.0011 | 2 | 2 | 4.152595 | 4.890114 | 0.4883976 | 0 | 1.99697 | 0
2018-03-13 17:42 | 6198.84288 | 480.0003 | 2 | 2 | 4.174587 | 4.890141 | 0.6513862 | 0 | 2.675537 | 0
2018-03-13 17:44 | 6318.84358 | 600.001 | 2 | 2 | 4.200304 | 4.863016 | 0.8143515 | 0 | 3.357957 | 0
2018-03-13 17:46 | 6438.84338 | 720.0008 | 2 | 2 | 4.200282 | 4.415991 | 0.9687104 | 0 | 4.006309 | 0
2018-03-13 17:48 | 6558.84378 | 840.0012 | 2 | 2 | 4.200271 | 4.011568 | 1.109101 | 0 | 4.595988 | 0
2018-03-13 17:50 | 6678.84458 | 960.002 | 2 | 2 | 4.20026 | 3.64699 | 1.236631 | 0 | 5.131651 | 0
2018-03-13 17:52 | 6798.84298 | 1080.0004 | 2 | 2 | 4.200254 | 3.296289 | 1.352315 | 0 | 5.617556 | 0
2018-03-13 17:52 | 6811.36668 | 1092.5241 | 2 | 2 | 4.200294 | 3.259981 | 1.363723 | 0 | 5.665472 | 0
2018-03-13 17:54 | 6931.382748 | 120.0019 | 3 | 2 | 4.226618 | 3.259954 | 1.472004 | 1.769e-09 | 6.121591 | 7.174e-09
2018-03-13 17:56 | 7051.381048 | 240.0002 | 3 | 2 | 4.256202 | 3.259935 | 1.580657 | 1.769e-09 | 6.58242 | 7.174e-09
2018-03-13 17:58 | 7171.381048 | 360.0002 | 3 | 2 | 4.287021 | 3.259987 | 1.689321 | 1.769e-09 | 7.046587 | 7.174e-09
2018-03-13 18:00 | 7291.381048 | 480.0002 | 3 | 2 | 4.31949 | 3.259972 | 1.797976 | 1.769e-09 | 7.51413 | 7.174e-09
2018-03-13 18:02 | 7411.381048 | 600.0002 | 3 | 2 | 4.356633 | 3.259945 | 1.906635 | 1.769e-09 | 7.985441 | 7.174e-09
2018-03-13 18:04 | 7531.381148 | 720.0003 | 3 | 2 | 4.396585 | 3.259981 | 2.0153 | 1.769e-09 | 8.461023 | 7.174e-09
2018-03-13 18:06 | 7651.381248 | 840.0004 | 3 | 2 | 4.400305 | 2.826439 | 2.116775 | 1.769e-09 | 8.907521 | 7.174e-09
2018-03-13 18:08 | 7771.382048 | 960.0012 | 3 | 2 | 4.400285 | 2.473021 | 2.204931 | 1.769e-09 | 9.295435 | 7.174e-09
2018-03-13 18:10 | 7891.381248 | 1080.0004 | 3 | 2 | 4.400246 | 2.158083 | 2.282025 | 1.769e-09 | 9.634667 | 7.174e-09
2018-03-13 18:12 | 8011.382048 | 1200.0012 | 3 | 2 | 4.400242 | 1.874854 | 2.349099 | 1.769e-09 | 9.929811 | 7.174e-09
2018-03-13 18:14 | 8131.381248 | 1320.0004 | 3 | 2 | 4.400247 | 1.643998 | 2.407621 | 1.769e-09 | 10.18732 | 7.174e-09
2018-03-13 18:16 | 8251.382848 | 1440.002 | 3 | 2 | 4.400252 | 1.452171 | 2.459096 | 1.769e-09 | 10.41383 | 7.174e-09
2018-03-13 18:18 | 8371.382748 | 1560.0019 | 3 | 2 | 4.400243 | 1.286974 | 2.504701 | 1.769e-09 | 10.6145 | 7.174e-09
2018-03-13 18:20 | 8491.381248 | 1680.0004 | 3 | 2 | 4.400225 | 1.133661 | 2.545017 | 1.769e-09 | 10.7919 | 7.174e-09
2018-03-13 18:22 | 8611.381948 | 1800.0011 | 3 | 2 | 4.400193 | 1.001895 | 2.580525 | 1.769e-09 | 10.94814 | 7.174e-09
2018-03-13 18:24 | 8731.382848 | 1920.002 | 3 | 2 | 4.40024 | 0.8954115 | 2.612094 | 1.769e-09 | 11.08705 | 7.174e-09
2018-03-13 18:26 | 8851.382048 | 2040.0012 | 3 | 2 | 4.400203 | 0.805109 | 2.640385 | 1.769e-09 | 11.21154 | 7.174e-09
2018-03-13 18:28 | 8971.382848 | 2160.002 | 3 | 2 | 4.400214 | 0.7228022 | 2.665832 | 1.769e-09 | 11.32351 | 7.174e-09
2018-03-13 18:30 | 9078.065648 | 2266.6848 | 3 | 2 | 4.400165 | 0.6519976 | 2.686188 | 1.769e-09 | 11.41308 | 7.174e-09
2018-03-13 18:32 | 9198.111032 | 120 | 4 | 2 | 4.334209 | 0 | 2.686188 | 1.769e-09 | 11.41308 | 7.174e-09
2018-03-13 18:34 | 9318.111732 | 240.0007 | 4 | 2 | 4.328468 | 0 | 2.686188 | 1.769e-09 | 11.41308 | 7.174e-09
2018-03-13 18:35 | 9378.113132 | 300.0021 | 4 | 2 | 4.32683 | 0 | 2.686188 | 1.769e-09 | 11.41308 | 7.174e-09
2018-03-13 18:37 | 9498.194332 | 120.0002 | 5 | 2 | 3.73177 | -6.519966 | 2.686188 | 0.2173046 | 11.41308 | 0.824853
2018-03-13 18:39 | 9618.194332 | 240.0002 | 5 | 2 | 3.65974 | -6.519907 | 2.686188 | 0.4346147 | 11.41308 | 1.627993
2018-03-13 18:41 | 9738.195232 | 360.0011 | 5 | 2 | 3.590891 | -6.519907 | 2.686188 | 0.6519555 | 11.41308 | 2.41586
2018-03-13 18:43 | 9858.195132 | 480.001 | 5 | 2 | 3.526592 | -6.519906 | 2.686188 | 0.8692723 | 11.41308 | 3.189126
2018-03-13 18:45 | 9978.194432 | 600.0003 | 5 | 2 | 3.469998 | -6.519878 | 2.686188 | 1.086599 | 11.41308 | 3.94929
2018-03-13 18:47 | 10098.2 | 720.001 | 5 | 2 | 3.418758 | -6.519909 | 2.686188 | 1.303907 | 11.41308 | 4.697725
2018-03-13 18:49 | 10218.19 | 840.0003 | 5 | 2 | 3.372921 | -6.519914 | 2.686188 | 1.521239 | 11.41308 | 5.435647
2018-03-13 18:51 | 10338.2 | 960.0011 | 5 | 2 | 3.330746 | -6.519907 | 2.686188 | 1.738557 | 11.41308 | 6.164032
2018-03-13 18:53 | 10458.2 | 1080.0011 | 5 | 2 | 3.289913 | -6.519885 | 2.686188 | 1.955887 | 11.41308 | 6.883427
2018-03-13 18:55 | 10578.2 | 1200.0011 | 5 | 2 | 3.246102 | -6.519865 | 2.686188 | 2.173202 | 11.41308 | 7.593729
2018-03-13 18:57 | 10698.19 | 1320.0002 | 5 | 2 | 3.186177 | -6.519871 | 2.686188 | 2.390561 | 11.41308 | 8.293205
2018-03-13 18:59 | 10818.19 | 1440.0002 | 5 | 2 | 3.077141 | -6.519869 | 2.686188 | 2.607872 | 11.41308 | 8.975491
2018-03-13 19:00 | 10860.06 | 1481.8648 | 5 | 2 | 2.999999 | -6.519903 | 2.686188 | 2.683673 | 11.41308 | 9.206053
2018-03-13 19:02 | 10980.1 | 120 | 6 | 2 | 3.646986 | 0 | 2.686188 | 2.683673 | 11.41308 | 9.206053
2018-03-13 19:04 | 11100.1 | 240.0008 | 6 | 2 | 3.669977 | 0 | 2.686188 | 2.683673 | 11.41308 | 9.206053
2018-03-13 19:05 | 11160.1 | 300.0022 | 6 | 2 | 3.675659 | 0 | 2.686188 | 2.683673 | 11.41308 | 9.206053
2018-03-13 19:05 | 11160.11 | 0.0025 | 7 | 3 | 3.675694 | 0 | 0 | 0 | 0 | 0
2018-03-13 19:07 | 11280.19 | 120.0002 | 2 | 3 | 4.073586 | 4.890106 | 0.1624033 | 2.26e-10 | 0.6538756 | 8.33e-10
2018-03-13 19:09 | 11400.19 | 240.0002 | 2 | 3 | 4.124434 | 4.890108 | 0.3253968 | 2.26e-10 | 1.322324 | 8.33e-10
2018-03-13 19:11 | 11520.19 | 360.0002 | 2 | 3 | 4.152407 | 4.890091 | 0.4883994 | 2.26e-10 | 1.997149 | 8.33e-10
2018-03-13 19:13 | 11640.19 | 480.0011 | 2 | 3 | 4.174834 | 4.890053 | 0.6513994 | 2.26e-10 | 2.67578 | 8.33e-10
2018-03-13 19:15 | 11760.19 | 600.001 | 2 | 3 | 4.200294 | 4.843699 | 0.814315 | 2.26e-10 | 3.358095 | 8.33e-10
2018-03-13 19:17 | 11880.19 | 720.0012 | 2 | 3 | 4.200267 | 4.404562 | 0.9681934 | 2.26e-10 | 4.004429 | 8.33e-10
2018-03-13 19:19 | 12000.19 | 840.0004 | 2 | 3 | 4.200273 | 4.002424 | 1.10824 | 2.26e-10 | 4.592665 | 8.33e-10
2018-03-13 19:21 | 12120.19 | 960.0004 | 2 | 3 | 4.200259 | 3.639503 | 1.235565 | 2.26e-10 | 5.127466 | 8.33e-10
2018-03-13 19:23 | 12240.19 | 1080.0006 | 2 | 3 | 4.200294 | 3.287031 | 1.350993 | 2.26e-10 | 5.612292 | 8.33e-10
2018-03-13 19:23 | 12249.19 | 1088.9993 | 2 | 3 | 4.200279 | 3.259993 | 1.359175 | 2.26e-10 | 5.646659 | 8.33e-10
2018-03-13 19:25 | 12369.2 | 120.0002 | 3 | 3 | 4.22627 | 3.25996 | 1.467432 | 2.26e-10 | 6.102665 | 8.33e-10
2018-03-13 19:27 | 12489.21 | 240.0009 | 3 | 3 | 4.255526 | 3.259962 | 1.576095 | 2.26e-10 | 6.563477 | 8.33e-10
2018-03-13 19:29 | 12609.2 | 360.0002 | 3 | 3 | 4.285984 | 3.259977 | 1.684761 | 2.26e-10 | 7.027565 | 8.33e-10
2018-03-13 19:31 | 12729.21 | 480.0009 | 3 | 3 | 4.318598 | 3.259954 | 1.79342 | 2.26e-10 | 7.495022 | 8.33e-10
2018-03-13 19:33 | 12849.21 | 600.001 | 3 | 3 | 4.355818 | 3.259968 | 1.902081 | 2.26e-10 | 7.966261 | 8.33e-10
2018-03-13 19:35 | 12969.21 | 720.0009 | 3 | 3 | 4.395477 | 3.259985 | 2.010733 | 2.26e-10 | 8.441683 | 8.33e-10
2018-03-13 19:37 | 13089.2 | 840.0003 | 3 | 3 | 4.40027 | 2.835791 | 2.112584 | 2.26e-10 | 8.889826 | 8.33e-10
2018-03-13 19:39 | 13209.21 | 960.002 | 3 | 3 | 4.400269 | 2.480947 | 2.201081 | 2.26e-10 | 9.279236 | 8.33e-10
2018-03-13 19:41 | 13329.21 | 1080.0011 | 3 | 3 | 4.40028 | 2.160202 | 2.278352 | 2.26e-10 | 9.61925 | 8.33e-10
2018-03-13 19:43 | 13449.2 | 1200.0003 | 3 | 3 | 4.400235 | 1.875541 | 2.345445 | 2.26e-10 | 9.914476 | 8.33e-10
2018-03-13 19:45 | 13569.21 | 1320.0011 | 3 | 3 | 4.400257 | 1.645646 | 2.404016 | 2.26e-10 | 10.1722 | 8.33e-10
2018-03-13 19:47 | 13689.2 | 1440.0004 | 3 | 3 | 4.40021 | 1.454083 | 2.455551 | 2.26e-10 | 10.39897 | 8.33e-10
2018-03-13 19:49 | 13809.21 | 1560.0007 | 3 | 3 | 4.400231 | 1.286621 | 2.501186 | 2.26e-10 | 10.59977 | 8.33e-10
2018-03-13 19:51 | 13929.21 | 1680.0019 | 3 | 3 | 4.400203 | 1.130766 | 2.541447 | 2.26e-10 | 10.77693 | 8.33e-10
2018-03-13 19:53 | 14049.2 | 1800.0003 | 3 | 3 | 4.400217 | 1.001566 | 2.576904 | 2.26e-10 | 10.93295 | 8.33e-10
2018-03-13 19:55 | 14169.2 | 1920.0004 | 3 | 3 | 4.400226 | 0.8942747 | 2.608448 | 2.26e-10 | 11.07175 | 8.33e-10
2018-03-13 19:57 | 14289.2 | 2040.0003 | 3 | 3 | 4.400218 | 0.8048239 | 2.636733 | 2.26e-10 | 11.19621 | 8.33e-10
2018-03-13 19:59 | 14409.2 | 2160.0002 | 3 | 3 | 4.400175 | 0.7199993 | 2.66214 | 2.26e-10 | 11.30801 | 8.33e-10
2018-03-13 20:01 | 14513.3 | 2264.0951 | 3 | 3 | 4.400211 | 0.6519976 | 2.681951 | 2.26e-10 | 11.39518 | 8.33e-10
2018-03-13 20:03 | 14633.34214 | 120.0008 | 4 | 3 | 4.334131 | 0 | 2.681951 | 2.26e-10 | 11.39518 | 8.33e-10
2018-03-13 20:05 | 14753.34124 | 239.9999 | 4 | 3 | 4.328368 | 0 | 2.681951 | 2.26e-10 | 11.39518 | 8.33e-10
2018-03-13 20:06 | 14813.34424 | 300.0029 | 4 | 3 | 4.32669 | 0 | 2.681951 | 2.26e-10 | 11.39518 | 8.33e-10
2018-03-13 20:08 | 14933.42 | 120.001 | 5 | 3 | 3.731884 | -6.520084 | 2.681951 | 0.2172918 | 11.39518 | 0.8249676
2018-03-13 20:10 | 15053.42 | 240.001 | 5 | 3 | 3.659815 | -6.519995 | 2.681951 | 0.4346323 | 11.39518 | 1.628207
2018-03-13 20:12 | 15173.42 | 360.0002 | 5 | 3 | 3.590727 | -6.520031 | 2.681951 | 0.6519454 | 11.39518 | 2.41597
2018-03-13 20:14 | 15293.42 | 480.001 | 5 | 3 | 3.526615 | -6.51996 | 2.681951 | 0.8692553 | 11.39518 | 3.189164
2018-03-13 20:16 | 15413.42 | 600.0003 | 5 | 3 | 3.469652 | -6.520017 | 2.681951 | 1.086588 | 11.39518 | 3.949336
2018-03-13 20:18 | 15533.42 | 720.001 | 5 | 3 | 3.417474 | -6.520023 | 2.681951 | 1.303916 | 11.39518 | 4.697664
2018-03-13 20:20 | 15653.42 | 840.0003 | 5 | 3 | 3.37163 | -6.519989 | 2.681951 | 1.52125 | 11.39518 | 5.435295
2018-03-13 20:22 | 15773.42 | 960.0002 | 5 | 3 | 3.329584 | -6.519967 | 2.681951 | 1.738601 | 11.39518 | 6.163516
2018-03-13 20:24 | 15893.42 | 1080.001 | 5 | 3 | 3.289186 | -6.519949 | 2.681951 | 1.955901 | 11.39518 | 6.88264
2018-03-13 20:26 | 16013.42 | 1200.0002 | 5 | 3 | 3.244692 | -6.52005 | 2.681951 | 2.173255 | 11.39518 | 7.59288
2018-03-13 20:28 | 16133.42 | 1320.0018 | 5 | 3 | 3.184946 | -6.519977 | 2.681951 | 2.39057 | 11.39518 | 8.291849
2018-03-13 20:30 | 16253.42 | 1440.0002 | 5 | 3 | 3.077413 | -6.519969 | 2.681951 | 2.607896 | 11.39518 | 8.974129
2018-03-13 20:30 | 16294.91 | 1481.4888 | 5 | 3 | 2.999997 | -6.520033 | 2.681951 | 2.683047 | 11.39518 | 9.20272
2018-03-13 20:32 | 16414.96 | 120.0008 | 6 | 3 | 3.64625 | 0 | 2.681951 | 2.683047 | 11.39518 | 9.20272
2018-03-13 20:34 | 16534.96 | 240.0008 | 6 | 3 | 3.669431 | 0 | 2.681951 | 2.683047 | 11.39518 | 9.20272
2018-03-13 20:35 | 16594.96 | 300.0022 | 6 | 3 | 3.675211 | 0 | 2.681951 | 2.683047 | 11.39518 | 9.20272
2018-03-13 20:35 | 16594.96658 | 0.0024 | 7 | 4 | 3.675467 | 0 | 0 | 0 | 0 | 0
2018-03-13 20:37 | 16715.05 | 120.0002 | 2 | 4 | 4.073039 | 4.890165 | 0.1623841 | 2.994e-09 | 0.6537771 | 1.1004e-08
2018-03-13 20:39 | 16835.05 | 240.0003 | 2 | 4 | 4.123809 | 4.890055 | 0.3253712 | 2.994e-09 | 1.322109 | 1.1004e-08
2018-03-13 20:41 | 16955.05 | 360.0002 | 2 | 4 | 4.151396 | 4.890137 | 0.4883689 | 2.994e-09 | 1.996787 | 1.1004e-08
2018-03-13 20:43 | 17075.05 | 480.0002 | 2 | 4 | 4.17397 | 4.890133 | 0.6513838 | 2.994e-09 | 2.675325 | 1.1004e-08
2018-03-13 20:45 | 17195.05 | 600.0003 | 2 | 4 | 4.200306 | 4.857513 | 0.8143328 | 2.994e-09 | 3.357677 | 1.1004e-08
2018-03-13 20:47 | 17315.05 | 720.0004 | 2 | 4 | 4.200289 | 4.421686 | 0.9687916 | 2.994e-09 | 4.006448 | 1.1004e-08
2018-03-13 20:49 | 17435.05 | 840.0012 | 2 | 4 | 4.200299 | 4.021896 | 1.109412 | 2.994e-09 | 4.597094 | 1.1004e-08
2018-03-13 20:51 | 17555.05 | 960.002 | 2 | 4 | 4.200293 | 3.655354 | 1.237366 | 2.994e-09 | 5.134535 | 1.1004e-08
2018-03-13 20:53 | 17675.05 | 1080.0005 | 2 | 4 | 4.200249 | 3.296261 | 1.353216 | 2.994e-09 | 5.621136 | 1.1004e-08
2018-03-13 20:53 | 17687.22 | 1092.1729 | 2 | 4 | 4.200284 | 3.259993 | 1.364298 | 2.994e-09 | 5.667685 | 1.1004e-08
2018-03-13 20:55 | 17807.23 | 120.0002 | 3 | 4 | 4.226073 | 3.260019 | 1.472564 | 3.235e-09 | 6.123726 | 1.1981e-08
2018-03-13 20:57 | 17927.23 | 240.001 | 3 | 4 | 4.255042 | 3.259903 | 1.581219 | 3.235e-09 | 6.584464 | 1.1981e-08
2018-03-13 20:59 | 18047.23 | 360.0002 | 3 | 4 | 4.285226 | 3.259949 | 1.689879 | 3.235e-09 | 7.048458 | 1.1981e-08
2018-03-13 21:01 | 18167.23 | 480.0001 | 3 | 4 | 4.318212 | 3.259949 | 1.798533 | 3.235e-09 | 7.515823 | 1.1981e-08
2018-03-13 21:03 | 18287.23 | 600.001 | 3 | 4 | 4.355774 | 3.259903 | 1.907201 | 3.235e-09 | 7.987081 | 1.1981e-08
2018-03-13 21:05 | 18407.23 | 720.0002 | 3 | 4 | 4.39519 | 3.25997 | 2.015862 | 3.235e-09 | 8.462514 | 1.1981e-08
2018-03-13 21:07 | 18527.23 | 840.0003 | 3 | 4 | 4.400275 | 2.838282 | 2.117786 | 3.235e-09 | 8.910973 | 1.1981e-08
2018-03-13 21:09 | 18647.23 | 960.0008 | 3 | 4 | 4.400302 | 2.479525 | 2.206315 | 3.235e-09 | 9.300523 | 1.1981e-08
2018-03-13 21:11 | 18767.23 | 1080.0019 | 3 | 4 | 4.400259 | 2.155218 | 2.28349 | 3.235e-09 | 9.640116 | 1.1981e-08
2018-03-13 21:13 | 18887.23 | 1200.0012 | 3 | 4 | 4.400262 | 1.873802 | 2.350444 | 3.235e-09 | 9.934733 | 1.1981e-08
2018-03-13 21:15 | 19007.23 | 1320.0003 | 3 | 4 | 4.400269 | 1.643573 | 2.408945 | 3.235e-09 | 10.19215 | 1.1981e-08
2018-03-13 21:17 | 19127.23 | 1440.0011 | 3 | 4 | 4.40023 | 1.452398 | 2.460436 | 3.235e-09 | 10.41872 | 1.1981e-08
2018-03-13 21:19 | 19247.23 | 1560.0003 | 3 | 4 | 4.400232 | 1.28285 | 2.50597 | 3.235e-09 | 10.61908 | 1.1981e-08
2018-03-13 21:21 | 19367.23 | 1680.0003 | 3 | 4 | 4.400254 | 1.126371 | 2.546062 | 3.235e-09 | 10.7955 | 1.1981e-08
2018-03-13 21:23 | 19487.23 | 1800.0011 | 3 | 4 | 4.400233 | 0.9984951 | 2.581395 | 3.235e-09 | 10.95097 | 1.1981e-08
2018-03-13 21:25 | 19607.23 | 1920.001 | 3 | 4 | 4.400203 | 0.8915854 | 2.612831 | 3.235e-09 | 11.0893 | 1.1981e-08
2018-03-13 21:27 | 19727.23 | 2040.0003 | 3 | 4 | 4.400231 | 0.8009834 | 2.641024 | 3.235e-09 | 11.21335 | 1.1981e-08
2018-03-13 21:29 | 19847.23 | 2160.0011 | 3 | 4 | 4.400184 | 0.7150965 | 2.666295 | 3.235e-09 | 11.32455 | 1.1981e-08
2018-03-13 21:31 | 19943.92 | 2256.6928 | 3 | 4 | 4.400171 | 0.6519957 | 2.684636 | 3.235e-09 | 11.40525 | 1.1981e-08
2018-03-13 21:33 | 20063.97 | 120.0012 | 4 | 4 | 4.33446 | 0 | 2.684636 | 3.235e-09 | 11.40525 | 1.1981e-08
2018-03-13 21:35 | 20183.97 | 240.002 | 4 | 4 | 4.328695 | 0 | 2.684636 | 3.235e-09 | 11.40525 | 1.1981e-08
2018-03-13 21:36 | 20243.97 | 300.0034 | 4 | 4 | 4.327034 | 0 | 2.684636 | 3.235e-09 | 11.40525 | 1.1981e-08
2018-03-13 21:38 | 20364.04982 | 120.0002 | 5 | 4 | 3.734899 | -6.52005 | 2.684636 | 0.2173038 | 11.40525 | 0.8257323
2018-03-13 21:40 | 20484.04982 | 240.0002 | 5 | 4 | 3.661233 | -6.52 | 2.684636 | 0.4346196 | 11.40525 | 1.629322
2018-03-13 21:42 | 20604.05072 | 360.0011 | 5 | 4 | 3.591907 | -6.519931 | 2.684636 | 0.6519583 | 11.40525 | 2.417443
2018-03-13 21:44 | 20724.04982 | 480.0002 | 5 | 4 | 3.528085 | -6.51996 | 2.684636 | 0.8692583 | 11.40525 | 3.190877
2018-03-13 21:46 | 20844.05062 | 600.001 | 5 | 4 | 3.470027 | -6.519931 | 2.684636 | 1.086609 | 11.40525 | 3.951301
2018-03-13 21:48 | 20964.05072 | 720.0011 | 5 | 4 | 3.417706 | -6.519916 | 2.684636 | 1.303931 | 11.40525 | 4.699626
2018-03-13 21:50 | 21084.05062 | 840.001 | 5 | 4 | 3.372001 | -6.519974 | 2.684636 | 1.521237 | 11.40525 | 5.437241
2018-03-13 21:52 | 21204.04982 | 960.0002 | 5 | 4 | 3.329857 | -6.519944 | 2.684636 | 1.738573 | 11.40525 | 6.165488
2018-03-13 21:54 | 21324.04982 | 1080.0002 | 5 | 4 | 3.289501 | -6.519873 | 2.684636 | 1.955907 | 11.40525 | 6.884809
2018-03-13 21:56 | 21444.05072 | 1200.0011 | 5 | 4 | 3.244759 | -6.519894 | 2.684636 | 2.173222 | 11.40525 | 7.59497
2018-03-13 21:58 | 21564.04982 | 1320.0002 | 5 | 4 | 3.186021 | -6.519911 | 2.684636 | 2.390536 | 11.40525 | 8.294114
2018-03-13 22:00 | 21684.04992 | 1440.0003 | 5 | 4 | 3.078949 | -6.519969 | 2.684636 | 2.607855 | 11.40525 | 8.976636
2018-03-13 22:01 | 21726.27762 | 1482.228 | 5 | 4 | 3 | -6.519888 | 2.684636 | 2.684334 | 11.40525 | 9.209344
2018-03-13 22:03 | 21846.32 | 120.0002 | 6 | 4 | 3.645578 | 0 | 2.684636 | 2.684334 | 11.40525 | 9.209344
2018-03-13 22:05 | 21966.32 | 240.0002 | 6 | 4 | 3.668898 | 0 | 2.684636 | 2.684334 | 11.40525 | 9.209344
2018-03-13 22:06 | 22026.33 | 300.0032 | 6 | 4 | 3.674686 | 0 | 2.684636 | 2.684334 | 11.40525 | 9.209344
2018-03-13 22:06 | 22026.34 | 0.0024 | 7 | 5 | 3.674798 | 0 | 0 | 0 | 0 | 0
2018-03-13 22:08 | 22146.41 | 120.001 | 2 | 5 | 4.072746 | 4.890118 | 0.1623959 | 0 | 0.6537836 | 0
2018-03-13 22:10 | 22266.41 | 240.0003 | 2 | 5 | 4.123665 | 4.890106 | 0.3253969 | 0 | 1.322127 | 0
2018-03-13 22:12 | 22386.41 | 360.0011 | 2 | 5 | 4.151552 | 4.890089 | 0.4883818 | 0 | 1.996738 | 0
2018-03-13 22:14 | 22506.41 | 480.001 | 2 | 5 | 4.174585 | 4.890106 | 0.6513795 | 0 | 2.67527 | 0
2018-03-13 22:16 | 22626.41 | 600.0011 | 2 | 5 | 4.200293 | 4.83956 | 0.8143105 | 0 | 3.357687 | 0
2018-03-13 22:18 | 22746.41 | 720.0011 | 2 | 5 | 4.200264 | 4.408091 | 0.9682795 | 0 | 4.004401 | 0
2018-03-13 22:20 | 22866.41 | 840.0005 | 2 | 5 | 4.200262 | 4.007963 | 1.108453 | 0 | 4.593171 | 0
2018-03-13 22:22 | 22986.41 | 960.0004 | 2 | 5 | 4.20025 | 3.642992 | 1.235971 | 0 | 5.128782 | 0
2018-03-13 22:24 | 23106.41 | 1080.0005 | 2 | 5 | 4.20026 | 3.28117 | 1.351384 | 0 | 5.613547 | 0
2018-03-13 22:24 | 23113.64 | 1087.2289 | 2 | 5 | 4.200281 | 3.259996 | 1.357953 | 0 | 5.641138 | 0
2018-03-13 22:26 | 23233.65602 | 120.0001 | 3 | 5 | 4.225826 | 3.259991 | 1.466223 | 2.54e-09 | 6.097177 | 1.0297e-08
2018-03-13 22:28 | 23353.65612 | 240.0002 | 3 | 5 | 4.255009 | 3.260023 | 1.574883 | 2.54e-09 | 6.557922 | 1.0297e-08
2018-03-13 22:30 | 23473.65692 | 360.001 | 3 | 5 | 4.285214 | 3.259962 | 1.683538 | 2.54e-09 | 7.021885 | 1.0297e-08
2018-03-13 22:32 | 23593.65702 | 480.0011 | 3 | 5 | 4.318208 | 3.259937 | 1.792186 | 2.54e-09 | 7.489224 | 1.0297e-08
2018-03-13 22:34 | 23713.65622 | 600.0003 | 3 | 5 | 4.355814 | 3.259937 | 1.90086 | 2.54e-09 | 7.96051 | 1.0297e-08
2018-03-13 22:36 | 23833.65692 | 720.001 | 3 | 5 | 4.394978 | 3.25997 | 2.009518 | 2.54e-09 | 8.435922 | 1.0297e-08
2018-03-13 22:38 | 23953.65622 | 840.0003 | 3 | 5 | 4.400273 | 2.845375 | 2.11158 | 2.54e-09 | 8.884985 | 1.0297e-08
2018-03-13 22:40 | 24073.65702 | 960.0011 | 3 | 5 | 4.400273 | 2.487028 | 2.200356 | 2.54e-09 | 9.275622 | 1.0297e-08
2018-03-13 22:42 | 24193.65712 | 1080.0012 | 3 | 5 | 4.400263 | 2.162003 | 2.277788 | 2.54e-09 | 9.616343 | 1.0297e-08
2018-03-13 22:44 | 24313.65792 | 1200.002 | 3 | 5 | 4.400232 | 1.881223 | 2.344992 | 2.54e-09 | 9.912058 | 1.0297e-08
2018-03-13 22:46 | 24433.65802 | 1320.0021 | 3 | 5 | 4.400224 | 1.651799 | 2.403766 | 2.54e-09 | 10.17068 | 1.0297e-08
2018-03-13 22:48 | 24553.65632 | 1440.0004 | 3 | 5 | 4.400247 | 1.461763 | 2.455546 | 2.54e-09 | 10.39853 | 1.0297e-08
2018-03-13 22:50 | 24673.65712 | 1560.0012 | 3 | 5 | 4.400239 | 1.291946 | 2.501391 | 2.54e-09 | 10.60025 | 1.0297e-08
2018-03-13 22:52 | 24793.65622 | 1680.0003 | 3 | 5 | 4.400227 | 1.134607 | 2.541758 | 2.54e-09 | 10.77788 | 1.0297e-08
2018-03-13 22:54 | 24913.65702 | 1800.0011 | 3 | 5 | 4.40023 | 1.007204 | 2.577378 | 2.54e-09 | 10.93461 | 1.0297e-08
2018-03-13 22:56 | 25033.65792 | 1920.002 | 3 | 5 | 4.400204 | 0.8994637 | 2.609094 | 2.54e-09 | 11.07417 | 1.0297e-08
2018-03-13 22:58 | 25153.65632 | 2040.0004 | 3 | 5 | 4.40019 | 0.8081951 | 2.637554 | 2.54e-09 | 11.1994 | 1.0297e-08
2018-03-13 23:00 | 25273.65642 | 2160.0005 | 3 | 5 | 4.400192 | 0.7220755 | 2.663065 | 2.54e-09 | 11.31166 | 1.0297e-08
2018-03-13 23:02 | 25383.03432 | 2269.3784 | 3 | 5 | 4.400171 | 0.6519995 | 2.683898 | 2.54e-09 | 11.40332 | 1.0297e-08
2018-03-13 23:04 | 25503.08 | 120.0001 | 4 | 5 | 4.334323 | 0 | 2.683898 | 2.54e-09 | 11.40332 | 1.0297e-08
2018-03-13 23:06 | 25623.08 | 240.0002 | 4 | 5 | 4.328523 | 0 | 2.683898 | 2.54e-09 | 11.40332 | 1.0297e-08
2018-03-13 23:07 | 25683.09 | 300.0056 | 4 | 5 | 4.326855 | 0 | 2.683898 | 2.54e-09 | 11.40332 | 1.0297e-08
2018-03-13 23:09 | 25803.16 | 120.0002 | 5 | 5 | 3.734091 | -6.519984 | 2.683898 | 0.2173073 | 11.40332 | 0.8256674
2018-03-13 23:11 | 25923.16 | 240.001 | 5 | 5 | 3.661226 | -6.520019 | 2.683898 | 0.4346319 | 11.40332 | 1.629179
2018-03-13 23:13 | 26043.16 | 360.0002 | 5 | 5 | 3.591528 | -6.519977 | 2.683898 | 0.6519547 | 11.40332 | 2.417204
2018-03-13 23:15 | 26163.16 | 480.0015 | 5 | 5 | 3.52785 | -6.519972 | 2.683898 | 0.8692563 | 11.40332 | 3.190553
2018-03-13 23:17 | 26283.16 | 600.0002 | 5 | 5 | 3.469869 | -6.520045 | 2.683898 | 1.086585 | 11.40332 | 3.950853
2018-03-13 23:19 | 26403.16 | 720.0003 | 5 | 5 | 3.417008 | -6.519994 | 2.683898 | 1.303926 | 11.40332 | 4.699162
2018-03-13 23:21 | 26523.16 | 840.001 | 5 | 5 | 3.371888 | -6.519939 | 2.683898 | 1.521271 | 11.40332 | 5.436834
2018-03-13 23:23 | 26643.16 | 960.0003 | 5 | 5 | 3.329525 | -6.520017 | 2.683898 | 1.738578 | 11.40332 | 6.164935
2018-03-13 23:25 | 26763.16 | 1080.0002 | 5 | 5 | 3.289353 | -6.51996 | 2.683898 | 1.955922 | 11.40332 | 6.884279
2018-03-13 23:27 | 26883.16 | 1200.001 | 5 | 5 | 3.244845 | -6.519904 | 2.683898 | 2.173248 | 11.40332 | 7.594436
2018-03-13 23:29 | 27003.16 | 1320.0002 | 5 | 5 | 3.185943 | -6.520007 | 2.683898 | 2.390557 | 11.40332 | 8.293473
2018-03-13 23:31 | 27123.16 | 1440.001 | 5 | 5 | 3.078852 | -6.519934 | 2.683898 | 2.607881 | 11.40332 | 8.976007
2018-03-13 23:31 | 27165.6 | 1482.4328 | 5 | 5 | 2.999998 | -6.51997 | 2.683898 | 2.684716 | 11.40332 | 9.209795
2018-03-13 23:33 | 27285.64 | 120.0003 | 6 | 5 | 3.644695 | 0 | 2.683898 | 2.684716 | 11.40332 | 9.209795
2018-03-13 23:35 | 27405.64 | 240.001 | 6 | 5 | 3.668283 | 0 | 2.683898 | 2.684716 | 11.40332 | 9.209795
2018-03-13 23:36 | 27465.64 | 300.0024 | 6 | 5 | 3.674083 | 0 | 2.683898 | 2.684716 | 11.40332 | 9.209795
2018-03-13 23:36 | 27465.65 | 0.0025 | 7 | 6 | 3.674084 | 0 | 0 | 0 | 0 | 0
2018-03-13 23:38 | 27585.73 | 120.001 | 2 | 6 | 4.071533 | 4.890142 | 0.1623968 | 4.059e-09 | 0.653661 | 1.4915e-08
2018-03-13 23:40 | 27705.73 | 240.0011 | 2 | 6 | 4.122188 | 4.889843 | 0.3253929 | 4.059e-09 | 1.32176 | 1.4915e-08
2018-03-13 23:42 | 27825.73 | 360.0002 | 2 | 6 | 4.150093 | 4.890135 | 0.4883857 | 4.059e-09 | 1.99614 | 1.4915e-08
2018-03-13 23:44 | 27945.73 | 480.0003 | 2 | 6 | 4.173459 | 4.890158 | 0.6513645 | 4.059e-09 | 2.674374 | 1.4915e-08
2018-03-13 23:46 | 28065.73 | 600.0003 | 2 | 6 | 4.200304 | 4.861223 | 0.8143516 | 4.059e-09 | 3.356858 | 1.4915e-08
2018-03-13 23:48 | 28185.73 | 720.0003 | 2 | 6 | 4.200302 | 4.427544 | 0.9689558 | 4.059e-09 | 4.00624 | 1.4915e-08
2018-03-13 23:50 | 28305.73 | 840.0003 | 2 | 6 | 4.200318 | 4.031664 | 1.109806 | 4.059e-09 | 4.597853 | 1.4915e-08
2018-03-13 23:52 | 28425.73 | 960.002 | 2 | 6 | 4.200291 | 3.658606 | 1.237945 | 4.059e-09 | 5.136073 | 1.4915e-08
2018-03-13 23:54 | 28545.73 | 1080.0005 | 2 | 6 | 4.200274 | 3.285797 | 1.353673 | 4.059e-09 | 5.622162 | 1.4915e-08
2018-03-13 23:55 | 28554.37 | 1088.6448 | 2 | 6 | 4.200266 | 3.259998 | 1.36153 | 4.059e-09 | 5.655162 | 1.4915e-08
2018-03-13 23:57 | 28674.39 | 120.0003 | 3 | 6 | 4.225515 | 3.259981 | 1.469808 | 4.059e-09 | 6.111216 | 1.4915e-08
2018-03-13 23:59 | 28794.39 | 240.0003 | 3 | 6 | 4.254575 | 3.259977 | 1.578471 | 4.059e-09 | 6.571932 | 1.4915e-08
2018-03-14 00:01 | 28914.39 | 360.001 | 3 | 6 | 4.284605 | 3.259962 | 1.687123 | 4.059e-09 | 7.035815 | 1.4915e-08
2018-03-14 00:03 | 29034.39 | 480.0001 | 3 | 6 | 4.317962 | 3.259939 | 1.795789 | 4.059e-09 | 7.50318 | 1.4915e-08
2018-03-14 00:05 | 29154.39 | 600.0009 | 3 | 6 | 4.355766 | 3.260019 | 1.904444 | 4.059e-09 | 7.974387 | 1.4915e-08
2018-03-14 00:07 | 29274.39 | 720.001 | 3 | 6 | 4.394708 | 3.260042 | 2.013114 | 4.059e-09 | 8.449827 | 1.4915e-08
2018-03-14 00:09 | 29394.39 | 840.001 | 3 | 6 | 4.400253 | 2.850479 | 2.1153 | 4.059e-09 | 8.899436 | 1.4915e-08
2018-03-14 00:11 | 29514.39 | 960.0019 | 3 | 6 | 4.40028 | 2.487801 | 2.204174 | 4.059e-09 | 9.290502 | 1.4915e-08
2018-03-14 00:13 | 29634.39 | 1080.001 | 3 | 6 | 4.400242 | 2.157249 | 2.281506 | 4.059e-09 | 9.630786 | 1.4915e-08
2018-03-14 00:15 | 29754.39 | 1200.0011 | 3 | 6 | 4.400227 | 1.880604 | 2.348644 | 4.059e-09 | 9.926212 | 1.4915e-08
2018-03-14 00:17 | 29874.39 | 1320.0001 | 3 | 6 | 4.400296 | 1.652194 | 2.407408 | 4.059e-09 | 10.18479 | 1.4915e-08
2018-03-14 00:19 | 29994.39 | 1440.0013 | 3 | 6 | 4.400291 | 1.462094 | 2.459199 | 4.059e-09 | 10.41268 | 1.4915e-08
2018-03-14 00:21 | 30114.39 | 1560.002 | 3 | 6 | 4.400247 | 1.287804 | 2.50497 | 4.059e-09 | 10.61408 | 1.4915e-08
2018-03-14 00:23 | 30234.39 | 1680.0003 | 3 | 6 | 4.400221 | 1.131139 | 2.545201 | 4.059e-09 | 10.79111 | 1.4915e-08
2018-03-14 00:25 | 30354.39 | 1800.0004 | 3 | 6 | 4.400266 | 1.004936 | 2.580733 | 4.059e-09 | 10.94746 | 1.4915e-08
2018-03-14 00:27 | 30474.39 | 1920.0019 | 3 | 6 | 4.400188 | 0.8980942 | 2.612375 | 4.059e-09 | 11.08669 | 1.4915e-08
2018-03-14 00:29 | 30594.39 | 2040.0001 | 3 | 6 | 4.400209 | 0.8061609 | 2.640764 | 4.059e-09 | 11.2116 | 1.4915e-08
2018-03-14 00:31 | 30714.39 | 2160.0007 | 3 | 6 | 4.400193 | 0.7174807 | 2.666154 | 4.059e-09 | 11.32333 | 1.4915e-08
2018-03-14 00:32 | 30818.43 | 2264.0392 | 3 | 6 | 4.400193 | 0.6519957 | 2.685913 | 4.059e-09 | 11.41027 | 1.4915e-08
2018-03-14 00:34 | 30938.48 | 120.0008 | 4 | 6 | 4.334537 | 0 | 2.685913 | 4.059e-09 | 11.41027 | 1.4915e-08
2018-03-14 00:36 | 31058.48 | 240.0008 | 4 | 6 | 4.328781 | 0 | 2.685913 | 4.059e-09 | 11.41027 | 1.4915e-08
2018-03-14 00:37 | 31118.48 | 300.0014 | 4 | 6 | 4.327121 | 0 | 2.685913 | 4.059e-09 | 11.41027 | 1.4915e-08
2018-03-14 00:39 | 31238.56 | 120.001 | 5 | 6 | 3.735299 | -6.520072 | 2.685913 | 0.2173022 | 11.41027 | 0.8259355
2018-03-14 00:41 | 31358.56 | 240.001 | 5 | 6 | 3.662334 | -6.520144 | 2.685913 | 0.4346373 | 11.41027 | 1.629758
2018-03-14 00:43 | 31478.56 | 360.0011 | 5 | 6 | 3.59204 | -6.520119 | 2.685913 | 0.6519458 | 11.41027 | 2.417921
2018-03-14 00:45 | 31598.56 | 480.0011 | 5 | 6 | 3.527689 | -6.520043 | 2.685913 | 0.8692707 | 11.41027 | 3.191417
2018-03-14 00:47 | 31718.56 | 600.0011 | 5 | 6 | 3.46888 | -6.520156 | 2.685913 | 1.086605 | 11.41027 | 3.95161
2018-03-14 00:49 | 31838.56 | 720.001 | 5 | 6 | 3.415572 | -6.520007 | 2.685913 | 1.30394 | 11.41027 | 4.6996
2018-03-14 00:51 | 31958.56 | 840.0003 | 5 | 6 | 3.370181 | -6.520072 | 2.685913 | 1.521282 | 11.41027 | 5.436919
2018-03-14 00:53 | 32078.56 | 960.0002 | 5 | 6 | 3.328173 | -6.520111 | 2.685913 | 1.738607 | 11.41027 | 6.164719
2018-03-14 00:55 | 32198.56 | 1080.0011 | 5 | 6 | 3.287685 | -6.520019 | 2.685913 | 1.955943 | 11.41027 | 6.883716
2018-03-14 00:57 | 32318.56 | 1200.0011 | 5 | 6 | 3.241789 | -6.520045 | 2.685913 | 2.173271 | 11.41027 | 7.593403
2018-03-14 00:59 | 32438.56 | 1320.001 | 5 | 6 | 3.182651 | -6.519985 | 2.685913 | 2.390577 | 11.41027 | 8.291745
2018-03-14 01:01 | 32558.56 | 1440.0002 | 5 | 6 | 3.076331 | -6.520048 | 2.685913 | 2.607921 | 11.41027 | 8.973639
2018-03-14 01:02 | 32599.77 | 1481.2144 | 5 | 6 | 2.999994 | -6.520027 | 2.685913 | 2.682558 | 11.41027 | 9.200641
2018-03-14 01:04 | 32719.81 | 120.0012 | 6 | 6 | 3.645708 | 0 | 2.685913 | 2.682558 | 11.41027 | 9.200641
2018-03-14 01:06 | 32839.81 | 240.0003 | 6 | 6 | 3.669057 | 0 | 2.685913 | 2.682558 | 11.41027 | 9.200641
2018-03-14 01:07 | 32899.81 | 300.0017 | 6 | 6 | 3.674821 | 0 | 2.685913 | 2.682558 | 11.41027 | 9.200641
2018-03-14 01:07 | 32899.82152 | 0.0024 | 7 | 7 | 3.675087 | 0 | 0 | 0 | 0 | 0
2018-03-14 01:09 | 33019.90144 | 120.0003 | 2 | 7 | 4.073162 | 4.889868 | 0.1623804 | 1.559e-09 | 0.6538869 | 5.731e-09
2018-03-14 01:11 | 33139.90134 | 240.0002 | 2 | 7 | 4.123493 | 4.889894 | 0.3253725 | 1.559e-09 | 1.322214 | 5.731e-09
2018-03-14 01:13 | 33259.90144 | 360.0003 | 2 | 7 | 4.151102 | 4.88983 | 0.4883522 | 1.559e-09 | 1.996698 | 5.731e-09
2018-03-14 01:15 | 33379.90134 | 480.0002 | 2 | 7 | 4.174782 | 4.890104 | 0.6513405 | 1.559e-09 | 2.675151 | 5.731e-09
2018-03-14 01:17 | 33499.90134 | 600.0002 | 2 | 7 | 4.200279 | 4.84342 | 0.8142849 | 1.559e-09 | 3.357646 | 5.731e-09
2018-03-14 01:19 | 33619.90224 | 720.0011 | 2 | 7 | 4.20027 | 4.415009 | 0.9684371 | 1.559e-09 | 4.005129 | 5.731e-09
2018-03-14 01:21 | 33739.90224 | 840.0011 | 2 | 7 | 4.200264 | 4.023537 | 1.108934 | 1.559e-09 | 4.595254 | 5.731e-09
2018-03-14 01:23 | 33859.90214 | 960.001 | 2 | 7 | 4.20029 | 3.648392 | 1.236763 | 1.559e-09 | 5.132173 | 5.731e-09
2018-03-14 01:25 | 33979.90144 | 1080.0003 | 2 | 7 | 4.200243 | 3.274179 | 1.352131 | 1.559e-09 | 5.616752 | 5.731e-09
2018-03-14 01:25 | 33984.85154 | 1084.9504 | 2 | 7 | 4.200263 | 3.259979 | 1.356624 | 1.559e-09 | 5.635623 | 5.731e-09
2018-03-14 01:27 | 34104.86 | 120.001 | 3 | 7 | 4.225591 | 3.259981 | 1.464895 | 1.559e-09 | 6.091654 | 5.731e-09
2018-03-14 01:29 | 34224.87 | 240.0018 | 3 | 7 | 4.254592 | 3.259977 | 1.573557 | 1.559e-09 | 6.552376 | 5.731e-09
2018-03-14 01:31 | 34344.86 | 360.001 | 3 | 7 | 4.284633 | 3.260002 | 1.682209 | 1.559e-09 | 7.016253 | 5.731e-09
2018-03-14 01:33 | 34464.86 | 480.0009 | 3 | 7 | 4.31815 | 3.260056 | 1.79086 | 1.559e-09 | 7.483558 | 5.731e-09
2018-03-14 01:35 | 34584.86 | 600.001 | 3 | 7 | 4.355701 | 3.259947 | 1.899531 | 1.559e-09 | 7.954839 | 5.731e-09
2018-03-14 01:37 | 34704.86 | 720.001 | 3 | 7 | 4.394437 | 3.259954 | 2.0082 | 1.559e-09 | 8.430261 | 5.731e-09
2018-03-14 01:39 | 34824.86 | 840.001 | 3 | 7 | 4.400288 | 2.857105 | 2.110529 | 1.559e-09 | 8.88049 | 5.731e-09
2018-03-14 01:41 | 34944.86 | 960.0002 | 3 | 7 | 4.400265 | 2.491226 | 2.199546 | 1.559e-09 | 9.27219 | 5.731e-09
2018-03-14 01:43 | 35064.86 | 1080.0002 | 3 | 7 | 4.400252 | 2.159872 | 2.276987 | 1.559e-09 | 9.61295 | 5.731e-09
2018-03-14 01:45 | 35184.87 | 1200.0027 | 3 | 7 | 4.400286 | 1.886051 | 2.344261 | 1.559e-09 | 9.908973 | 5.731e-09
2018-03-14 01:47 | 35304.87 | 1320.0019 | 3 | 7 | 4.400234 | 1.656487 | 2.40319 | 1.559e-09 | 10.16827 | 5.731e-09
2018-03-14 01:49 | 35424.87 | 1440.0012 | 3 | 7 | 4.40021 | 1.465953 | 2.455177 | 1.559e-09 | 10.39703 | 5.731e-09
2018-03-14 01:51 | 35544.86 | 1560.0002 | 3 | 7 | 4.400213 | 1.292192 | 2.501125 | 1.559e-09 | 10.59921 | 5.731e-09
2018-03-14 01:53 | 35664.87 | 1680.0019 | 3 | 7 | 4.400175 | 1.136317 | 2.541518 | 1.559e-09 | 10.77695 | 5.731e-09
2018-03-14 01:55 | 35784.86 | 1800.0003 | 3 | 7 | 4.400219 | 1.010566 | 2.577237 | 1.559e-09 | 10.93412 | 5.731e-09
2018-03-14 01:57 | 35904.87 | 1920.0018 | 3 | 7 | 4.400233 | 0.9047194 | 2.609077 | 1.559e-09 | 11.07423 | 5.731e-09
2018-03-14 01:59 | 36024.87 | 2040.0019 | 3 | 7 | 4.400233 | 0.8109026 | 2.637633 | 1.559e-09 | 11.19988 | 5.731e-09
2018-03-14 02:01 | 36144.87 | 2160.0019 | 3 | 7 | 4.400227 | 0.7216873 | 2.663152 | 1.559e-09 | 11.31217 | 5.731e-09
2018-03-14 02:03 | 36253.92 | 2269.0592 | 3 | 7 | 4.400189 | 0.6519976 | 2.683922 | 1.559e-09 | 11.40356 | 5.731e-09
2018-03-14 02:05 | 36373.97 | 120.0009 | 4 | 7 | 4.334748 | 0 | 2.683922 | 1.559e-09 | 11.40356 | 5.731e-09
2018-03-14 02:07 | 36493.97 | 240.0018 | 4 | 7 | 4.329021 | 0 | 2.683922 | 1.559e-09 | 11.40356 | 5.731e-09
2018-03-14 02:08 | 36553.97 | 300.0024 | 4 | 7 | 4.327336 | 0 | 2.683922 | 1.559e-09 | 11.40356 | 5.731e-09
2018-03-14 02:10 | 36674.05 | 120.0002 | 5 | 7 | 3.736728 | -6.52001 | 2.683922 | 0.2173177 | 11.40356 | 0.8263622
2018-03-14 02:12 | 36794.05 | 240.0009 | 5 | 7 | 3.663867 | -6.519939 | 2.683922 | 0.4346328 | 11.40356 | 1.630424
2018-03-14 02:14 | 36914.05 | 360.0002 | 5 | 7 | 3.593772 | -6.51998 | 2.683922 | 0.651947 | 11.40356 | 2.418966
2018-03-14 02:16 | 37034.05 | 480.0001 | 5 | 7 | 3.529307 | -6.520007 | 2.683922 | 0.869266 | 11.40356 | 3.192851
2018-03-14 02:18 | 37154.05 | 600.0001 | 5 | 7 | 3.469833 | -6.519947 | 2.683922 | 1.086596 | 11.40356 | 3.953333
2018-03-14 02:20 | 37274.05 | 720.0001 | 5 | 7 | 3.415702 | -6.519952 | 2.683922 | 1.303923 | 11.40356 | 4.701351
2018-03-14 02:22 | 37394.05 | 840.0009 | 5 | 7 | 3.370127 | -6.520022 | 2.683922 | 1.521244 | 11.40356 | 5.438599
2018-03-14 02:24 | 37514.05 | 960.0002 | 5 | 7 | 3.328398 | -6.519982 | 2.683922 | 1.738575 | 11.40356 | 6.166438
2018-03-14 02:26 | 37634.05 | 1080.001 | 5 | 7 | 3.287673 | -6.519989 | 2.683922 | 1.95591 | 11.40356 | 6.885457
2018-03-14 02:28 | 37754.05 | 1200.0009 | 5 | 7 | 3.240988 | -6.519992 | 2.683922 | 2.173215 | 11.40356 | 7.595011
2018-03-14 02:30 | 37874.05 | 1320.001 | 5 | 7 | 3.182581 | -6.519985 | 2.683922 | 2.390566 | 11.40356 | 8.293417
2018-03-14 02:32 | 37994.05 | 1440.0002 | 5 | 7 | 3.076789 | -6.520003 | 2.683922 | 2.607908 | 11.40356 | 8.975392
2018-03-14 02:33 | 38035.76 | 1481.7055 | 5 | 7 | 3 | -6.520068 | 2.683922 | 2.683425 | 11.40356 | 9.205076
2018-03-14 02:35 | 38155.8 | 120.0001 | 6 | 7 | 3.645397 | 0 | 2.683922 | 2.683425 | 11.40356 | 9.205076
2018-03-14 02:37 | 38275.8 | 240 | 6 | 7 | 3.668891 | 0 | 2.683922 | 2.683425 | 11.40356 | 9.205076
2018-03-14 02:38 | 38335.8 | 300.0022 | 6 | 7 | 3.674614 | 0 | 2.683922 | 2.683425 | 11.40356 | 9.205076
2018-03-14 02:38 | 38335.81 | 0.0025 | 7 | 8 | 3.67459 | 0 | 0 | 0 | 0 | 0
2018-03-14 02:40 | 38455.89 | 120.0003 | 2 | 8 | 4.073173 | 4.890064 | 0.1623816 | 2.317e-09 | 0.6539059 | 8.513e-09
2018-03-14 02:42 | 38575.89 | 240.001 | 2 | 8 | 4.122994 | 4.890162 | 0.3253973 | 2.317e-09 | 1.322287 | 8.513e-09
2018-03-14 02:44 | 38695.89 | 360.0003 | 2 | 8 | 4.150686 | 4.890106 | 0.488383 | 2.317e-09 | 1.996712 | 8.513e-09
2018-03-14 02:46 | 38815.89 | 480.0003 | 2 | 8 | 4.174761 | 4.890118 | 0.6513686 | 2.317e-09 | 2.675103 | 8.513e-09
2018-03-14 02:48 | 38935.89 | 600.0011 | 2 | 8 | 4.200293 | 4.850824 | 0.8143296 | 2.317e-09 | 3.35764 | 8.513e-09
2018-03-14 02:50 | 39055.89 | 720.0003 | 2 | 8 | 4.200327 | 4.424051 | 0.9687108 | 2.317e-09 | 4.006085 | 8.513e-09
2018-03-14 02:52 | 39175.89 | 840.0005 | 2 | 8 | 4.200287 | 4.03363 | 1.109509 | 2.317e-09 | 4.597477 | 8.513e-09
2018-03-14 02:54 | 39295.89 | 960.0012 | 2 | 8 | 4.200296 | 3.651787 | 1.237552 | 2.317e-09 | 5.135295 | 8.513e-09
2018-03-14 02:56 | 39415.89 | 1080.0006 | 2 | 8 | 4.200263 | 3.274902 | 1.352895 | 2.317e-09 | 5.619767 | 8.513e-09
2018-03-14 02:56 | 39421.03 | 1085.1369 | 2 | 8 | 4.200282 | 3.259977 | 1.357556 | 2.317e-09 | 5.639345 | 8.513e-09
2018-03-14 02:58 | 39541.05 | 120.0005 | 3 | 8 | 4.225397 | 3.260056 | 1.465829 | 2.317e-09 | 6.095366 | 8.513e-09
2018-03-14 03:00 | 39661.05 | 240.0012 | 3 | 8 | 4.254395 | 3.259995 | 1.57449 | 2.317e-09 | 6.556067 | 8.513e-09
2018-03-14 03:02 | 39781.05 | 360.002 | 3 | 8 | 4.284479 | 3.260006 | 1.683147 | 2.317e-09 | 7.019941 | 8.513e-09
2018-03-14 03:04 | 39901.05 | 480.0012 | 3 | 8 | 4.318528 | 3.260052 | 1.791807 | 2.317e-09 | 7.487293 | 8.513e-09
2018-03-14 03:06 | 40021.05 | 600.0003 | 3 | 8 | 4.355935 | 3.260031 | 1.900471 | 2.317e-09 | 7.958581 | 8.513e-09
2018-03-14 03:08 | 40141.05 | 720.0003 | 3 | 8 | 4.394858 | 3.259991 | 2.009136 | 2.317e-09 | 8.434017 | 8.513e-09
2018-03-14 03:10 | 40261.05 | 840.0004 | 3 | 8 | 4.400303 | 2.854597 | 2.11135 | 2.317e-09 | 8.883748 | 8.513e-09
2018-03-14 03:12 | 40381.05 | 960.0004 | 3 | 8 | 4.400262 | 2.48576 | 2.200219 | 2.317e-09 | 9.274797 | 8.513e-09
2018-03-14 03:14 | 40501.05 | 1080.0012 | 3 | 8 | 4.400267 | 2.153538 | 2.277408 | 2.317e-09 | 9.61445 | 8.513e-09
2018-03-14 03:16 | 40621.05 | 1200.0006 | 3 | 8 | 4.400263 | 1.881135 | 2.344504 | 2.317e-09 | 9.909692 | 8.513e-09
2018-03-14 03:18 | 40741.05 | 1320.0011 | 3 | 8 | 4.400231 | 1.652894 | 2.403283 | 2.317e-09 | 10.16833 | 8.513e-09
2018-03-14 03:20 | 40861.05 | 1440.0005 | 3 | 8 | 4.400208 | 1.46248 | 2.45517 | 2.317e-09 | 10.39665 | 8.513e-09
2018-03-14 03:22 | 40981.05 | 1560.0005 | 3 | 8 | 4.400243 | 1.286939 | 2.500976 | 2.317e-09 | 10.59821 | 8.513e-09
2018-03-14 03:24 | 41101.05 | 1680.0013 | 3 | 8 | 4.400218 | 1.1317 | 2.541182 | 2.317e-09 | 10.77512 | 8.513e-09
2018-03-14 03:26 | 41221.05 | 1800.0006 | 3 | 8 | 4.400226 | 1.007021 | 2.576771 | 2.317e-09 | 10.93172 | 8.513e-09
2018-03-14 03:28 | 41341.05 | 1920.0003 | 3 | 8 | 4.400234 | 0.9027758 | 2.608523 | 2.317e-09 | 11.07144 | 8.513e-09
2018-03-14 03:30 | 41461.05 | 2040.0004 | 3 | 8 | 4.400174 | 0.8079557 | 2.637015 | 2.317e-09 | 11.19681 | 8.513e-09
2018-03-14 03:32 | 41581.05 | 2160.0014 | 3 | 8 | 4.400168 | 0.7177916 | 2.662436 | 2.317e-09 | 11.30866 | 8.513e-09
2018-03-14 03:33 | 41689.35 | 2268.305 | 3 | 8 | 4.400197 | 0.6519947 | 2.683019 | 2.317e-09 | 11.39923 | 8.513e-09
2018-03-14 03:35 | 41809.3958 | 120.0008 | 4 | 8 | 4.334597 | 0 | 2.683019 | 2.317e-09 | 11.39923 | 8.513e-09
2018-03-14 03:37 | 41929.3966 | 240.0016 | 4 | 8 | 4.328825 | 0 | 2.683019 | 2.317e-09 | 11.39923 | 8.513e-09
2018-03-14 03:38 | 41989.3979 | 300.0029 | 4 | 8 | 4.327169 | 0 | 2.683019 | 2.317e-09 | 11.39923 | 8.513e-09
2018-03-14 03:40 | 42109.48 | 120.001 | 5 | 8 | 3.734809 | -6.520147 | 2.683019 | 0.2173052 | 11.39923 | 0.8260082
2018-03-14 03:42 | 42229.48 | 240.0002 | 5 | 8 | 3.662694 | -6.520133 | 2.683019 | 0.4346306 | 11.39923 | 1.629803
2018-03-14 03:44 | 42349.48 | 360.001 | 5 | 8 | 3.592623 | -6.520185 | 2.683019 | 0.6519616 | 11.39923 | 2.418166
2018-03-14 03:46 | 42469.48 | 480.0002 | 5 | 8 | 3.528281 | -6.520131 | 2.683019 | 0.8692865 | 11.39923 | 3.191875
2018-03-14 03:48 | 42589.48 | 600.0002 | 5 | 8 | 3.468133 | -6.520111 | 2.683019 | 1.086596 | 11.39923 | 3.951964
2018-03-14 03:50 | 42709.48 | 720.0002 | 5 | 8 | 3.414827 | -6.520065 | 2.683019 | 1.303931 | 11.39923 | 4.69976
2018-03-14 03:52 | 42829.48 | 840.0002 | 5 | 8 | 3.369192 | -6.520043 | 2.683019 | 1.521234 | 11.39923 | 5.436748
2018-03-14 03:54 | 42949.48 | 960.001 | 5 | 8 | 3.328078 | -6.520056 | 2.683019 | 1.738582 | 11.39923 | 6.16448
2018-03-14 03:56 | 43069.48 | 1080.0002 | 5 | 8 | 3.286712 | -6.520084 | 2.683019 | 1.955916 | 11.39923 | 6.883359
2018-03-14 03:58 | 43189.48 | 1200.001 | 5 | 8 | 3.239774 | -6.520103 | 2.683019 | 2.173251 | 11.39923 | 7.592709
2018-03-14 04:00 | 43309.48 | 1320.0002 | 5 | 8 | 3.181139 | -6.520023 | 2.683019 | 2.39057 | 11.39923 | 8.290737
2018-03-14 04:02 | 43429.48 | 1440.0002 | 5 | 8 | 3.075115 | -6.520015 | 2.683019 | 2.607909 | 11.39923 | 8.972353
2018-03-14 04:03 | 43470.5 | 1481.0176 | 5 | 8 | 3 | -6.520096 | 2.683019 | 2.682178 | 11.39923 | 9.198169
2018-03-14 04:05 | 43590.55 | 120.0009 | 6 | 8 | 3.64539 | 0 | 2.683019 | 2.682178 | 11.39923 | 9.198169
2018-03-14 04:07 | 43710.55 | 240.0009 | 6 | 8 | 3.668844 | 0 | 2.683019 | 2.682178 | 11.39923 | 9.198169
2018-03-14 04:08 | 43770.55 | 300.0039 | 6 | 8 | 3.674561 | 0 | 2.683019 | 2.682178 | 11.39923 | 9.198169
2018-03-14 04:08 | 43770.55442 | 0.0024 | 7 | 9 | 3.674267 | 0 | 0 | 0 | 0 | 0
2018-03-14 04:10 | 43890.63494 | 120.001 | 2 | 9 | 4.073317 | 4.889843 | 0.1624 | 0 | 0.6540251 | 0
2018-03-14 04:12 | 44010.63494 | 240.001 | 2 | 9 | 4.12231 | 4.889894 | 0.325399 | 0 | 1.322325 | 0
2018-03-14 04:14 | 44130.63414 | 360.0002 | 2 | 9 | 4.149833 | 4.889942 | 0.4883818 | 0 | 1.996607 | 0
2018-03-14 04:16 | 44250.63414 | 480.0002 | 2 | 9 | 4.174046 | 4.890186 | 0.6513771 | 0 | 2.674923 | 0
2018-03-14 04:18 | 44370.63494 | 600.001 | 2 | 9 | 4.20028 | 4.869846 | 0.8143544 | 0 | 3.35741 | 0
2018-03-14 04:20 | 44490.63494 | 720.001 | 2 | 9 | 4.200293 | 4.442295 | 0.9693667 | 0 | 4.008507 | 0
2018-03-14 04:22 | 44610.63424 | 840.0003 | 2 | 9 | 4.200281 | 4.050982 | 1.110823 | 0 | 4.602661 | 0
2018-03-14 04:24 | 44730.63414 | 960.0002 | 2 | 9 | 4.200277 | 3.664085 | 1.239373 | 0 | 5.142612 | 0
2018-03-14 04:26 | 44850.63424 | 1080.0003 | 2 | 9 | 4.200272 | 3.284489 | 1.355073 | 0 | 5.628583 | 0
2018-03-14 04:26 | 44858.98914 | 1088.3552 | 2 | 9 | 4.200306 | 3.259975 | 1.362667 | 0 | 5.660478 | 0
2018-03-14 04:28 | 44979 | 120.0002 | 3 | 9 | 4.225192 | 3.260006 | 1.470928 | 8.2e-10 | 6.116436 | 3.329e-09
2018-03-14 04:30 | 45099 | 240.0028 | 3 | 9 | 4.253838 | 3.259995 | 1.579596 | 8.2e-10 | 6.577129 | 3.329e-09
2018-03-14 04:32 | 45219 | 360.0003 | 3 | 9 | 4.2843 | 3.260017 | 1.688251 | 8.2e-10 | 7.04095 | 3.329e-09
2018-03-14 04:34 | 45339 | 480.0002 | 3 | 9 | 4.318814 | 3.260006 | 1.796906 | 8.2e-10 | 7.508298 | 3.329e-09
2018-03-14 04:36 | 45459 | 600.0002 | 3 | 9 | 4.356228 | 3.259975 | 1.90556 | 8.2e-10 | 7.979578 | 3.329e-09
2018-03-14 04:38 | 45579 | 720.0019 | 3 | 9 | 4.395111 | 3.260006 | 2.014242 | 8.2e-10 | 8.455116 | 3.329e-09
2018-03-14 04:40 | 45699 | 840.0011 | 3 | 9 | 4.400278 | 2.848503 | 2.116359 | 8.2e-10 | 8.904424 | 3.329e-09
2018-03-14 04:42 | 45819 | 960.0011 | 3 | 9 | 4.400281 | 2.476185 | 2.205 | 8.2e-10 | 9.294469 | 3.329e-09
2018-03-14 04:44 | 45939 | 1080.0003 | 3 | 9 | 4.400294 | 2.143318 | 2.281795 | 8.2e-10 | 9.632385 | 3.329e-09
2018-03-14 04:46 | 46059 | 1200.0011 | 3 | 9 | 4.400238 | 1.871855 | 2.348581 | 8.2e-10 | 9.926265 | 3.329e-09
2018-03-14 04:48 | 46179 | 1320.0011 | 3 | 9 | 4.40024 | 1.64698 | 2.407113 | 8.2e-10 | 10.18382 | 3.329e-09
2018-03-14 04:50 | 46299 | 1440.0004 | 3 | 9 | 4.400246 | 1.454947 | 2.458765 | 8.2e-10 | 10.4111 | 3.329e-09
2018-03-14 04:52 | 46419 | 1560.002 | 3 | 9 | 4.400243 | 1.276621 | 2.504266 | 8.2e-10 | 10.61131 | 3.329e-09
2018-03-14 04:54 | 46539 | 1680.0004 | 3 | 9 | 4.400223 | 1.125401 | 2.544188 | 8.2e-10 | 10.78698 | 3.329e-09
2018-03-14 04:56 | 46659 | 1800.002 | 3 | 9 | 4.400238 | 1.001109 | 2.579565 | 8.2e-10 | 10.94265 | 3.329e-09
2018-03-14 04:58 | 46779 | 1920.0003 | 3 | 9 | 4.400249 | 0.8975353 | 2.611144 | 8.2e-10 | 11.0816 | 3.329e-09
2018-03-14 05:00 | 46899 | 2040.0007 | 3 | 9 | 4.400197 | 0.8017807 | 2.639444 | 8.2e-10 | 11.20613 | 3.329e-09
2018-03-14 05:02 | 47019 | 2160.0001 | 3 | 9 | 4.400213 | 0.7125463 | 2.664652 | 8.2e-10 | 11.31705 | 3.329e-09
2018-03-14 05:04 | 47118.12 | 2259.1177 | 3 | 9 | 4.40019 | 0.6519909 | 2.683418 | 8.2e-10 | 11.39962 | 3.329e-09
2018-03-14 05:06 | 47238.17 | 120.0019 | 4 | 9 | 4.334785 | 0 | 2.683418 | 8.2e-10 | 11.39962 | 3.329e-09
2018-03-14 05:08 | 47358.16 | 240.0011 | 4 | 9 | 4.329031 | 0 | 2.683418 | 8.2e-10 | 11.39962 | 3.329e-09
2018-03-14 05:09 | 47418.17 | 300.0032 | 4 | 9 | 4.327413 | 0 | 2.683418 | 8.2e-10 | 11.39962 | 3.329e-09
2018-03-14 05:11 | 47538.24662 | 120.0018 | 5 | 9 | 3.736251 | -6.520113 | 2.683418 | 0.2173126 | 11.39962 | 0.8263041
2018-03-14 05:13 | 47658.24512 | 240.0003 | 5 | 9 | 3.664299 | -6.520086 | 2.683418 | 0.4346207 | 11.39962 | 1.630391
2018-03-14 05:15 | 47778.24502 | 360.0002 | 5 | 9 | 3.594176 | -6.520118 | 2.683418 | 0.6519492 | 11.39962 | 2.419065
2018-03-14 05:17 | 47898.24582 | 480.001 | 5 | 9 | 3.529215 | -6.520051 | 2.683418 | 0.8692724 | 11.39962 | 3.193068
2018-03-14 05:19 | 48018.24502 | 600.0002 | 5 | 9 | 3.468271 | -6.520022 | 2.683418 | 1.086577 | 11.39962 | 3.953307
2018-03-14 05:21 | 48138.24582 | 720.001 | 5 | 9 | 3.414752 | -6.52005 | 2.683418 | 1.3039 | 11.39962 | 4.701069
2018-03-14 05:23 | 48258.24592 | 840.0011 | 5 | 9 | 3.369157 | -6.520084 | 2.683418 | 1.52123 | 11.39962 | 5.43813
2018-03-14 05:25 | 48378.24502 | 960.0002 | 5 | 9 | 3.327862 | -6.520058 | 2.683418 | 1.738544 | 11.39962 | 6.165732
2018-03-14 05:27 | 48498.24582 | 1080.001 | 5 | 9 | 3.286029 | -6.52007 | 2.683418 | 1.95589 | 11.39962 | 6.88451
2018-03-14 05:29 | 48618.24502 | 1200.0002 | 5 | 9 | 3.238763 | -6.520073 | 2.683418 | 2.173243 | 11.39962 | 7.593778
2018-03-14 05:31 | 48738.24552 | 1320.0007 | 5 | 9 | 3.180087 | -6.519997 | 2.683418 | 2.39057 | 11.39962 | 8.291563
2018-03-14 05:33 | 48858.24502 | 1440.0002 | 5 | 9 | 3.074194 | -6.520033 | 2.683418 | 2.607869 | 11.39962 | 8.972827
2018-03-14 05:34 | 48899.10972 | 1480.8649 | 5 | 9 | 3 | -6.520061 | 2.683418 | 2.681909 | 11.39962 | 9.197918
2018-03-14 05:36 | 49019.15372 | 119.9999 | 6 | 9 | 3.645581 | 0 | 2.683418 | 2.681909 | 11.39962 | 9.197918
2018-03-14 05:38 | 49139.15462 | 240.0008 | 6 | 9 | 3.669062 | 0 | 2.683418 | 2.681909 | 11.39962 | 9.197918
2018-03-14 05:39 | 49199.15512 | 300.0013 | 6 | 9 | 3.674713 | 0 | 2.683418 | 2.681909 | 11.39962 | 9.197918
2018-03-14 05:39 | 49199.16 | 0.0025 | 7 | 10 | 3.674561 | 0 | 0 | 0 | 0 | 0
2018-03-14 05:41 | 49319.24 | 120.0011 | 2 | 10 | 4.074943 | 4.889862 | 0.1623814 | 0 | 0.6541713 | 0
2018-03-14 05:43 | 49439.24 | 240.0002 | 2 | 10 | 4.123761 | 4.889822 | 0.3253638 | 0 | 1.322664 | 0
2018-03-14 05:45 | 49559.24 | 360.0011 | 2 | 10 | 4.151023 | 4.889837 | 0.4883773 | 0 | 1.997286 | 0
2018-03-14 05:47 | 49679.24 | 480.001 | 2 | 10 | 4.17559 | 4.890114 | 0.6513674 | 0 | 2.675798 | 0
2018-03-14 05:49 | 49799.24 | 600.0002 | 2 | 10 | 4.200264 | 4.845676 | 0.8142877 | 0 | 3.358248 | 0
2018-03-14 05:51 | 49919.24 | 720.0003 | 2 | 10 | 4.200295 | 4.423885 | 0.9686612 | 0 | 4.00666 | 0
2018-03-14 05:53 | 50039.24 | 840.001 | 2 | 10 | 4.200259 | 4.036858 | 1.10962 | 0 | 4.598728 | 0
2018-03-14 05:55 | 50159.24 | 960.0002 | 2 | 10 | 4.200292 | 3.650648 | 1.237749 | 0 | 5.136905 | 0
2018-03-14 05:57 | 50279.24 | 1080.0012 | 2 | 10 | 4.200254 | 3.271893 | 1.352974 | 0 | 5.620883 | 0
2018-03-14 05:57 | 50283.47 | 1084.224 | 2 | 10 | 4.20027 | 3.259998 | 1.356793 | 0 | 5.636923 | 0
2018-03-14 05:59 | 50403.47964 | 120.001 | 3 | 10 | 4.225195 | 3.260019 | 1.465072 | 0 | 6.09296 | 0
2018-03-14 06:01 | 50523.48054 | 240.0019 | 3 | 10 | 4.253844 | 3.260031 | 1.573734 | 0 | 6.55363 | 0
2018-03-14 06:03 | 50643.47984 | 360.0012 | 3 | 10 | 4.28421 | 3.260014 | 1.682388 | 0 | 7.017443 | 0
2018-03-14 06:05 | 50763.47954 | 480.0009 | 3 | 10 | 4.318885 | 3.259996 | 1.791048 | 0 | 7.484802 | 0
2018-03-14 06:07 | 50883.47894 | 600.0003 | 3 | 10 | 4.356093 | 3.260036 | 1.899713 | 0 | 7.956132 | 0
2018-03-14 06:09 | 51003.47884 | 720.0002 | 3 | 10 | 4.394835 | 3.259977 | 2.008364 | 0 | 8.431513 | 0
2018-03-14 06:11 | 51123.47974 | 840.0011 | 3 | 10 | 4.400297 | 2.85466 | 2.110671 | 0 | 8.881653 | 0
2018-03-14 06:13 | 51243.47894 | 960.0003 | 3 | 10 | 4.400268 | 2.481131 | 2.199479 | 0 | 9.27243 | 0
2018-03-14 06:15 | 51363.48054 | 1080.0019 | 3 | 10 | 4.400265 | 2.150194 | 2.276494 | 0 | 9.611319 | 0
2018-03-14 06:17 | 51483.47974 | 1200.0011 | 3 | 10 | 4.400301 | 1.880588 | 2.343517 | 0 | 9.906238 | 0
2018-03-14 06:19 | 51603.47894 | 1320.0003 | 3 | 10 | 4.40022 | 1.653786 | 2.402287 | 0 | 10.16484 | 0
2018-03-14 06:21 | 51723.47974 | 1440.0011 | 3 | 10 | 4.400268 | 1.462601 | 2.454192 | 0 | 10.39324 | 0
2018-03-14 06:23 | 51843.47914 | 1560.0005 | 3 | 10 | 4.400204 | 1.282954 | 2.49993 | 0 | 10.59449 | 0
2018-03-14 06:25 | 51963.47984 | 1680.0012 | 3 | 10 | 4.400206 | 1.132133 | 2.540103 | 0 | 10.77126 | 0
2018-03-14 06:27 | 52083.48064 | 1800.002 | 3 | 10 | 4.400232 | 1.007729 | 2.575723 | 0 | 10.928 | 0
2018-03-14 06:29 | 52203.47974 | 1920.0011 | 3 | 10 | 4.400201 | 0.9034224 | 2.607529 | 0 | 11.06795 | 0
2018-03-14 06:31 | 52323.48064 | 2040.002 | 3 | 10 | 4.400195 | 0.807456 | 2.636042 | 0 | 11.19342 | 0
2018-03-14 06:33 | 52443.48064 | 2160.002 | 3 | 10 | 4.400232 | 0.7190285 | 2.661437 | 0 | 11.30516 | 0
2018-03-14 06:35 | 52553.61154 | 2270.1329 | 3 | 10 | 4.400207 | 0.6519928 | 2.68237 | 0 | 11.39727 | 0
2018-03-14 06:37 | 52673.66 | 120.0001 | 4 | 10 | 4.334795 | 0 | 2.682371 | 0 | 11.39727 | 0
2018-03-14 06:39 | 52793.66 | 240.001 | 4 | 10 | 4.329069 | 0 | 2.682371 | 0 | 11.39727 | 0
2018-03-14 06:40 | 52853.66 | 300.0015 | 4 | 10 | 4.327423 | 0 | 2.682371 | 0 | 11.39727 | 0
2018-03-14 06:42 | 52973.74032 | 120.0011 | 5 | 10 | 3.737017 | -6.520121 | 2.682371 | 0.2173097 | 11.39727 | 0.8263596
2018-03-14 06:44 | 53093.74022 | 240.001 | 5 | 10 | 3.665303 | -6.520094 | 2.682371 | 0.4346392 | 11.39727 | 1.63071
2018-03-14 06:46 | 53213.74022 | 360.001 | 5 | 10 | 3.595313 | -6.520119 | 2.682371 | 0.6519656 | 11.39727 | 2.4196
2018-03-14 06:48 | 53333.74022 | 480.001 | 5 | 10 | 3.530571 | -6.520091 | 2.682371 | 0.8692965 | 11.39727 | 3.193923
2018-03-14 06:50 | 53453.73942 | 600.0002 | 5 | 10 | 3.469355 | -6.52005 | 2.682371 | 1.086619 | 11.39727 | 3.954502
2018-03-14 06:52 | 53573.74022 | 720.001 | 5 | 10 | 3.415382 | -6.520031 | 2.682371 | 1.303934 | 11.39727 | 4.702371
2018-03-14 06:54 | 53693.74022 | 840.001 | 5 | 10 | 3.369853 | -6.519995 | 2.682371 | 1.52125 | 11.39727 | 5.439538
2018-03-14 06:56 | 53813.74022 | 960.001 | 5 | 10 | 3.328611 | -6.52006 | 2.682371 | 1.738592 | 11.39727 | 6.167406
2018-03-14 06:58 | 53933.74032 | 1080.0011 | 5 | 10 | 3.28676 | -6.52 | 2.682371 | 1.955924 | 11.39727 | 6.886312
2018-03-14 07:00 | 54053.74022 | 1200.001 | 5 | 10 | 3.238993 | -6.520035 | 2.682371 | 2.173218 | 11.39727 | 7.595437
2018-03-14 07:02 | 54173.74032 | 1320.0011 | 5 | 10 | 3.179986 | -6.519977 | 2.682371 | 2.390566 | 11.39727 | 8.293355
2018-03-14 07:04 | 54293.73942 | 1440.0002 | 5 | 10 | 3.073958 | -6.520048 | 2.682371 | 2.607894 | 11.39727 | 8.974627
2018-03-14 07:04 | 54334.63362 | 1480.8944 | 5 | 10 | 2.999997 | -6.520048 | 2.682371 | 2.68195 | 11.39727 | 9.19976
2018-03-14 07:06 | 54454.68 | 120 | 6 | 10 | 3.645159 | 0 | 2.682371 | 2.681979 | 11.39727 | 9.199848
2018-03-14 07:08 | 54574.68 | 240.0009 | 6 | 10 | 3.668799 | 0 | 2.682371 | 2.681979 | 11.39727 | 9.199848
2018-03-14 07:09 | 54634.68 | 300.0038 | 6 | 10 | 3.674477 | 0 | 2.682371 | 2.681979 | 11.39727 | 9.199848
2018-03-14 07:09 | 54634.69 | 0.0024 | 7 | 11 | 3.67457 | 0 | 0 | 0 | 0 | 0
2018-03-14 07:11 | 54754.77 | 120.001 | 2 | 11 | 4.074694 | 4.88986 | 0.1623707 | 9.486e-09 | 0.6541091 | 3.4856e-08
2018-03-14 07:13 | 54874.77 | 240.001 | 2 | 11 | 4.123149 | 4.889896 | 0.3253753 | 9.486e-09 | 1.322625 | 3.4856e-08
2018-03-14 07:15 | 54994.77 | 360.0002 | 2 | 11 | 4.150718 | 4.889896 | 0.4883604 | 9.486e-09 | 1.997086 | 3.4856e-08
2018-03-14 07:17 | 55114.77 | 480.001 | 2 | 11 | 4.175221 | 4.889902 | 0.6513568 | 9.486e-09 | 2.675578 | 3.4856e-08
2018-03-14 07:19 | 55234.77 | 600.001 | 2 | 11 | 4.200307 | 4.86223 | 0.8143184 | 9.486e-09 | 3.358103 | 3.4856e-08
2018-03-14 07:21 | 55354.77 | 720.0002 | 2 | 11 | 4.200282 | 4.435408 | 0.9691266 | 9.486e-09 | 4.008341 | 3.4856e-08
2018-03-14 07:23 | 55474.77 | 840.002 | 2 | 11 | 4.200296 | 4.049858 | 1.110559 | 9.486e-09 | 4.602396 | 3.4856e-08
2018-03-14 07:25 | 55594.77 | 960.001 | 2 | 11 | 4.2003 | 3.658541 | 1.239029 | 9.486e-09 | 5.142005 | 3.4856e-08
2018-03-14 07:27 | 55714.77 | 1080.0003 | 2 | 11 | 4.200267 | 3.280823 | 1.354538 | 9.486e-09 | 5.627179 | 3.4856e-08
2018-03-14 07:27 | 55722.53 | 1087.7552 | 2 | 11 | 4.200319 | 3.259975 | 1.361567 | 9.486e-09 | 5.6567 | 3.4856e-08
2018-03-14 07:29 | 55842.53686 | 120.0002 | 3 | 11 | 4.225332 | 3.259968 | 1.469863 | 9.95e-09 | 6.112817 | 3.6737e-08
2018-03-14 07:31 | 55962.53686 | 240.0002 | 3 | 11 | 4.253876 | 3.259993 | 1.57851 | 9.95e-09 | 6.573438 | 3.6737e-08
2018-03-14 07:33 | 56082.53756 | 360.0009 | 3 | 11 | 4.28467 | 3.259956 | 1.687179 | 9.95e-09 | 7.037347 | 3.6737e-08
2018-03-14 07:35 | 56202.53696 | 480.0003 | 3 | 11 | 4.320058 | 3.259945 | 1.795834 | 9.95e-09 | 7.504778 | 3.6737e-08
2018-03-14 07:37 | 56322.53676 | 600.0001 | 3 | 11 | 4.356963 | 3.259953 | 1.904488 | 9.95e-09 | 7.976161 | 3.6737e-08
2018-03-14 07:39 | 56442.53756 | 720.0009 | 3 | 11 | 4.395735 | 3.260025 | 2.013159 | 9.95e-09 | 8.451728 | 3.6737e-08
2018-03-14 07:41 | 56562.53766 | 840.001 | 3 | 11 | 4.400278 | 2.843348 | 2.115158 | 9.95e-09 | 8.900521 | 3.6737e-08
2018-03-14 07:43 | 56682.53686 | 960.0002 | 3 | 11 | 4.400291 | 2.468094 | 2.20358 | 9.95e-09 | 9.289603 | 3.6737e-08
2018-03-14 07:45 | 56802.53766 | 1080.001 | 3 | 11 | 4.400288 | 2.13928 | 2.280141 | 9.95e-09 | 9.626493 | 3.6737e-08
2018-03-14 07:47 | 56922.53696 | 1200.0003 | 3 | 11 | 4.400266 | 1.870318 | 2.346825 | 9.95e-09 | 9.919923 | 3.6737e-08
2018-03-14 07:49 | 57042.53766 | 1320.001 | 3 | 11 | 4.40024 | 1.647532 | 2.405312 | 9.95e-09 | 10.17728 | 3.6737e-08
2018-03-14 07:51 | 57162.53706 | 1440.0004 | 3 | 11 | 4.400227 | 1.453789 | 2.45695 | 9.95e-09 | 10.4045 | 3.6737e-08
2018-03-14 07:53 | 57282.53706 | 1560.0004 | 3 | 11 | 4.400249 | 1.27405 | 2.502384 | 9.95e-09 | 10.60442 | 3.6737e-08
2018-03-14 07:55 | 57402.53716 | 1680.0005 | 3 | 11 | 4.400205 | 1.125534 | 2.542295 | 9.95e-09 | 10.78004 | 3.6737e-08
2018-03-14 07:57 | 57522.53866 | 1800.002 | 3 | 11 | 4.400177 | 1.000211 | 2.577678 | 9.95e-09 | 10.93573 | 3.6737e-08
2018-03-14 07:59 | 57642.53716 | 1920.0005 | 3 | 11 | 4.400218 | 0.8976498 | 2.609292 | 9.95e-09 | 11.07484 | 3.6737e-08
2018-03-14 08:01 | 57762.53706 | 2040.0004 | 3 | 11 | 4.400207 | 0.8013124 | 2.637598 | 9.95e-09 | 11.19939 | 3.6737e-08
2018-03-14 08:03 | 57882.53786 | 2160.0012 | 3 | 11 | 4.400177 | 0.7127981 | 2.662788 | 9.95e-09 | 11.31023 | 3.6737e-08
2018-03-14 08:05 | 57983.79346 | 2261.2568 | 3 | 11 | 4.400213 | 0.6519995 | 2.681969 | 9.95e-09 | 11.39463 | 3.6737e-08
2018-03-14 08:07 | 58103.84 | 120.0008 | 4 | 11 | 4.334712 | 0 | 2.681969 | 9.95e-09 | 11.39463 | 3.6737e-08
2018-03-14 08:09 | 58223.84 | 240.0008 | 4 | 11 | 4.328941 | 0 | 2.681969 | 9.95e-09 | 11.39463 | 3.6737e-08
2018-03-14 08:10 | 58283.84 | 300.0021 | 4 | 11 | 4.32731 | 0 | 2.681969 | 9.95e-09 | 11.39463 | 3.6737e-08
2018-03-14 08:12 | 58403.92 | 120.0004 | 5 | 11 | 3.735678 | -6.520061 | 2.681969 | 0.2172996 | 11.39463 | 0.8260385
2018-03-14 08:14 | 58523.92 | 240.0006 | 5 | 11 | 3.663955 | -6.520037 | 2.681969 | 0.4346193 | 11.39463 | 1.630062
2018-03-14 08:16 | 58643.92 | 360.0004 | 5 | 11 | 3.594094 | -6.519999 | 2.681969 | 0.6519448 | 11.39463 | 2.418663
2018-03-14 08:18 | 58763.92 | 480.001 | 5 | 11 | 3.529134 | -6.520078 | 2.681969 | 0.8692688 | 11.39463 | 3.192645
2018-03-14 08:20 | 58883.92 | 600.001 | 5 | 11 | 3.467316 | -6.519994 | 2.681969 | 1.086574 | 11.39463 | 3.952762
2018-03-14 08:22 | 59003.92 | 720.0011 | 5 | 11 | 3.413347 | -6.520019 | 2.681969 | 1.303912 | 11.39463 | 4.700291
2018-03-14 08:24 | 59123.92 | 840.0002 | 5 | 11 | 3.367466 | -6.519989 | 2.681969 | 1.521219 | 11.39463 | 5.436948
2018-03-14 08:26 | 59243.92 | 960.0003 | 5 | 11 | 3.326396 | -6.520003 | 2.681969 | 1.738562 | 11.39463 | 6.164319
2018-03-14 08:28 | 59363.92 | 1080.001 | 5 | 11 | 3.284108 | -6.519919 | 2.681969 | 1.955895 | 11.39463 | 6.882692
2018-03-14 08:30 | 59483.92 | 1200.0002 | 5 | 11 | 3.235796 | -6.519946 | 2.681969 | 2.173223 | 11.39463 | 7.5913
2018-03-14 08:32 | 59603.92 | 1320.0002 | 5 | 11 | 3.176842 | -6.519932 | 2.681969 | 2.39053 | 11.39463 | 8.288368
2018-03-14 08:34 | 59723.92 | 1440.0002 | 5 | 11 | 3.071072 | -6.519946 | 2.681969 | 2.607874 | 11.39463 | 8.968981
2018-03-14 08:35 | 59763.45 | 1479.5328 | 5 | 11 | 2.999991 | -6.519957 | 2.681969 | 2.679466 | 11.39463 | 9.186517
2018-03-14 08:37 | 59883.5 | 120.0003 | 6 | 11 | 3.646075 | 0 | 2.681969 | 2.679466 | 11.39463 | 9.186517
2018-03-14 08:39 | 60003.5 | 240.0003 | 6 | 11 | 3.66944 | 0 | 2.681969 | 2.679466 | 11.39463 | 9.186517
2018-03-14 08:40 | 60063.5 | 300.001 | 6 | 11 | 3.675036 | 0 | 2.681969 | 2.679466 | 11.39463 | 9.186517
2018-03-14 08:40 | 60063.5 | 0.0024 | 7 | 12 | 3.674988 | 0 | 0 | 0 | 0 | 0
2018-03-14 08:42 | 60183.58 | 120.001 | 2 | 12 | 4.076492 | 4.889902 | 0.1624023 | 0 | 0.6544922 | 0
2018-03-14 08:44 | 60303.58 | 240.0002 | 2 | 12 | 4.124849 | 4.890167 | 0.3253721 | 0 | 1.323148 | 0
2018-03-14 08:46 | 60423.58 | 360.001 | 2 | 12 | 4.152408 | 4.890169 | 0.4883879 | 0 | 1.998001 | 0
2018-03-14 08:48 | 60543.58 | 480.0002 | 2 | 12 | 4.176395 | 4.890163 | 0.6513838 | 0 | 2.676746 | 0
2018-03-14 08:50 | 60663.58 | 600.001 | 2 | 12 | 4.200311 | 4.850588 | 0.8143369 | 0 | 3.359372 | 0
2018-03-14 08:52 | 60783.58 | 720.001 | 2 | 12 | 4.200323 | 4.430262 | 0.9688281 | 0 | 4.008279 | 0
2018-03-14 08:54 | 60903.58 | 840.0003 | 2 | 12 | 4.20028 | 4.038998 | 1.109981 | 0 | 4.601161 | 0
2018-03-14 08:56 | 61023.58 | 960.0002 | 2 | 12 | 4.200267 | 3.645239 | 1.23808 | 0 | 5.139213 | 0
2018-03-14 08:58 | 61143.58 | 1080.0003 | 2 | 12 | 4.200277 | 3.271723 | 1.353214 | 0 | 5.622809 | 0
2018-03-14 08:58 | 61148.02 | 1084.4329 | 2 | 12 | 4.200304 | 3.259993 | 1.357248 | 0 | 5.63975 | 0
2018-03-14 09:00 | 61268.03 | 120.001 | 3 | 12 | 4.225185 | 3.259951 | 1.465541 | 0 | 6.095845 | 0
2018-03-14 09:02 | 61388.03 | 240.0009 | 3 | 12 | 4.253512 | 3.26 | 1.574186 | 0 | 6.556427 | 0
2018-03-14 09:04 | 61508.03 | 360.0003 | 3 | 12 | 4.284421 | 3.259985 | 1.682868 | 0 | 7.02036 | 0
2018-03-14 09:06 | 61628.04 | 480.0027 | 3 | 12 | 4.319659 | 3.260004 | 1.79153 | 0 | 7.487778 | 0
2018-03-14 09:08 | 61748.03 | 600.0018 | 3 | 12 | 4.356587 | 3.259989 | 1.900183 | 0 | 7.959123 | 0
2018-03-14 09:10 | 61868.03 | 720.0018 | 3 | 12 | 4.39513 | 3.260006 | 2.008849 | 0 | 8.434617 | 0
2018-03-14 09:12 | 61988.03 | 840.0001 | 3 | 12 | 4.400275 | 2.850863 | 2.111075 | 0 | 8.884402 | 0
2018-03-14 09:14 | 62108.03 | 960.0009 | 3 | 12 | 4.400256 | 2.47365 | 2.199719 | 0 | 9.274462 | 0
2018-03-14 09:16 | 62228.03 | 1080.0002 | 3 | 12 | 4.400296 | 2.145142 | 2.276508 | 0 | 9.612354 | 0
2018-03-14 09:18 | 62348.03 | 1200.0009 | 3 | 12 | 4.400257 | 1.876534 | 2.343394 | 0 | 9.906668 | 0
2018-03-14 09:20 | 62468.03 | 1320.001 | 3 | 12 | 4.400179 | 1.6527 | 2.402094 | 0 | 10.16496 | 0
2018-03-14 09:22 | 62588.03 | 1440.0018 | 3 | 12 | 4.400232 | 1.457923 | 2.453908 | 0 | 10.39296 | 0
2018-03-14 09:24 | 62708.03 | 1560.0019 | 3 | 12 | 4.400218 | 1.276966 | 2.499449 | 0 | 10.59335 | 0
2018-03-14 09:26 | 62828.03 | 1680.001 | 3 | 12 | 4.400232 | 1.129152 | 2.539466 | 0 | 10.76943 | 0
2018-03-14 09:28 | 62948.03 | 1800.0011 | 3 | 12 | 4.400225 | 1.004354 | 2.57496 | 0 | 10.92561 | 0
2018-03-14 09:30 | 63068.03 | 1920.0009 | 3 | 12 | 4.400242 | 0.9012289 | 2.606682 | 0 | 11.0652 | 0
2018-03-14 09:32 | 63188.03 | 2040.0003 | 3 | 12 | 4.400224 | 0.8030443 | 2.635064 | 0 | 11.19009 | 0
2018-03-14 09:34 | 63308.03 | 2160.0004 | 3 | 12 | 4.400218 | 0.7151165 | 2.660301 | 0 | 11.30113 | 0
2018-03-14 09:36 | 63412.26 | 2264.2232 | 3 | 12 | 4.400218 | 0.6519995 | 2.680057 | 0 | 11.38806 | 0
2018-03-14 09:38 | 63532.30662 | 120.0011 | 4 | 12 | 4.334951 | 0 | 2.680057 | 0 | 11.38806 | 0
2018-03-14 09:40 | 63652.30562 | 240.0001 | 4 | 12 | 4.329236 | 0 | 2.680057 | 0 | 11.38806 | 0
2018-03-14 09:41 | 63712.30792 | 300.0024 | 4 | 12 | 4.327593 | 0 | 2.680057 | 0 | 11.38806 | 0
2018-03-14 09:43 | 63832.39 | 120.0002 | 5 | 12 | 3.737724 | -6.51998 | 2.680057 | 0.2173174 | 11.38806 | 0.8264758
2018-03-14 09:45 | 63952.39 | 240.0018 | 5 | 12 | 3.665746 | -6.519999 | 2.680057 | 0.4346308 | 11.38806 | 1.630912
2018-03-14 09:47 | 64072.39 | 360.0009 | 5 | 12 | 3.596278 | -6.519992 | 2.680057 | 0.6519381 | 11.38806 | 2.419852
2018-03-14 09:49 | 64192.39 | 480.0009 | 5 | 12 | 3.530724 | -6.520012 | 2.680057 | 0.8692686 | 11.38806 | 3.194258
2018-03-14 09:51 | 64312.39 | 600.0001 | 5 | 12 | 3.468922 | -6.519939 | 2.680057 | 1.086589 | 11.38806 | 3.954786
2018-03-14 09:53 | 64432.39 | 720.0001 | 5 | 12 | 3.415029 | -6.520019 | 2.680057 | 1.303912 | 11.38806 | 4.702635
2018-03-14 09:55 | 64552.39 | 840.001 | 5 | 12 | 3.368633 | -6.519969 | 2.680057 | 1.521242 | 11.38806 | 5.439692
2018-03-14 09:57 | 64672.39 | 960.0009 | 5 | 12 | 3.326942 | -6.519936 | 2.680057 | 1.738544 | 11.38806 | 6.167131
2018-03-14 09:59 | 64792.39 | 1080.0009 | 5 | 12 | 3.284307 | -6.519966 | 2.680057 | 1.955893 | 11.38806 | 6.885658
2018-03-14 10:01 | 64912.39 | 1200.0009 | 5 | 12 | 3.236263 | -6.519909 | 2.680057 | 2.173208 | 11.38806 | 7.594259
2018-03-14 10:03 | 65032.39 | 1320.0009 | 5 | 12 | 3.176849 | -6.519959 | 2.680057 | 2.390518 | 11.38806 | 8.291381
2018-03-14 10:05 | 65152.39 | 1440.001 | 5 | 12 | 3.071062 | -6.519934 | 2.680057 | 2.607859 | 11.38806 | 8.971972
2018-03-14 10:05 | 65191.63 | 1479.2439 | 5 | 12 | 2.999989 | -6.519972 | 2.680057 | 2.678935 | 11.38806 | 9.187942
2018-03-14 10:07 | 65311.67 | 120.0011 | 6 | 12 | 3.64636 | 0 | 2.680057 | 2.678935 | 11.38806 | 9.187942
2018-03-14 10:09 | 65431.67 | 240.0002 | 6 | 12 | 3.669678 | 0 | 2.680057 | 2.678935 | 11.38806 | 9.187942
2018-03-14 10:10 | 65491.68 | 300.0032 | 6 | 12 | 3.675207 | 0 | 2.680057 | 2.678935 | 11.38806 | 9.187942
2018-03-14 10:10 | 65491.69 | 0.0026 | 7 | 13 | 3.675113 | 0 | 0 | 0 | 0 | 0
2018-03-14 10:12 | 65611.77 | 120.0002 | 2 | 13 | 4.076869 | 4.89016 | 0.1624041 | 3.363e-09 | 0.6545432 | 1.2359e-08
2018-03-14 10:14 | 65731.77 | 240.0002 | 2 | 13 | 4.125091 | 4.890182 | 0.3253956 | 3.363e-09 | 1.323334 | 1.2359e-08
2018-03-14 10:16 | 65851.77 | 360.001 | 2 | 13 | 4.152718 | 4.890179 | 0.4883746 | 3.363e-09 | 1.998084 | 1.2359e-08
2018-03-14 10:18 | 65971.77 | 480.0011 | 2 | 13 | 4.176933 | 4.890142 | 0.6513993 | 3.363e-09 | 2.677024 | 1.2359e-08
2018-03-14 10:20 | 66091.77 | 600.001 | 2 | 13 | 4.200318 | 4.851719 | 0.8143398 | 3.363e-09 | 3.359629 | 1.2359e-08
2018-03-14 10:22 | 66211.77 | 720.001 | 2 | 13 | 4.200269 | 4.433586 | 0.9689177 | 3.363e-09 | 4.0089 | 1.2359e-08
2018-03-14 10:24 | 66331.77 | 840.0011 | 2 | 13 | 4.200283 | 4.041821 | 1.110235 | 3.363e-09 | 4.602475 | 1.2359e-08
2018-03-14 10:26 | 66451.77 | 960.001 | 2 | 13 | 4.200265 | 3.642168 | 1.238365 | 3.363e-09 | 5.140654 | 1.2359e-08
2018-03-14 10:28 | 66571.77 | 1080.0011 | 2 | 13 | 4.20024 | 3.268526 | 1.353325 | 3.363e-09 | 5.623517 | 1.2359e-08
2018-03-14 10:28 | 66575.31 | 1083.5385 | 2 | 13 | 4.200314 | 3.259998 | 1.356553 | 3.363e-09 | 5.637075 | 1.2359e-08
2018-03-14 10:30 | 66695.31 | 120.0002 | 3 | 13 | 4.225089 | 3.259993 | 1.464826 | 4.609e-09 | 6.093081 | 1.7419e-08
2018-03-14 10:32 | 66815.31 | 240.001 | 3 | 13 | 4.253323 | 3.259975 | 1.573476 | 4.609e-09 | 6.553665 | 1.7419e-08
2018-03-14 10:34 | 66935.31 | 360.0001 | 3 | 13 | 4.284367 | 3.259945 | 1.682141 | 4.609e-09 | 7.01751 | 1.7419e-08
2018-03-14 10:36 | 67055.31 | 480.0011 | 3 | 13 | 4.31989 | 3.26001 | 1.790807 | 4.609e-09 | 7.48498 | 1.7419e-08
2018-03-14 10:38 | 67175.31 | 600.0011 | 3 | 13 | 4.356678 | 3.259972 | 1.899462 | 4.609e-09 | 7.956342 | 1.7419e-08
2018-03-14 10:40 | 67295.31 | 720.0026 | 3 | 13 | 4.395262 | 3.260006 | 2.008118 | 4.609e-09 | 8.431808 | 1.7419e-08
2018-03-14 10:42 | 67415.31 | 840.0003 | 3 | 13 | 4.400308 | 2.847506 | 2.110312 | 4.609e-09 | 8.881456 | 1.7419e-08
2018-03-14 10:44 | 67535.31 | 960.0027 | 3 | 13 | 4.400249 | 2.466682 | 2.198802 | 4.609e-09 | 9.270839 | 1.7419e-08
2018-03-14 10:46 | 67655.31 | 1080.0002 | 3 | 13 | 4.400268 | 2.139791 | 2.275347 | 4.609e-09 | 9.607656 | 1.7419e-08
2018-03-14 10:48 | 67775.31 | 1200.001 | 3 | 13 | 4.400273 | 1.87249 | 2.342079 | 4.609e-09 | 9.901294 | 1.7419e-08
2018-03-14 10:50 | 67895.31 | 1320.001 | 3 | 13 | 4.400249 | 1.651058 | 2.400669 | 4.609e-09 | 10.1591 | 1.7419e-08
2018-03-14 10:52 | 68015.31 | 1440.0002 | 3 | 13 | 4.400238 | 1.455083 | 2.452377 | 4.609e-09 | 10.38663 | 1.7419e-08
2018-03-14 10:54 | 68135.31 | 1560.001 | 3 | 13 | 4.400208 | 1.273997 | 2.497805 | 4.609e-09 | 10.58653 | 1.7419e-08
2018-03-14 10:56 | 68255.31 | 1680.0003 | 3 | 13 | 4.400216 | 1.126909 | 2.537748 | 4.609e-09 | 10.76228 | 1.7419e-08
2018-03-14 10:58 | 68375.31 | 1800.0003 | 3 | 13 | 4.400218 | 1.004204 | 2.573214 | 4.609e-09 | 10.91834 | 1.7419e-08
2018-03-14 11:00 | 68495.31 | 1920.0011 | 3 | 13 | 4.400168 | 0.8998575 | 2.604944 | 4.609e-09 | 11.05796 | 1.7419e-08
2018-03-14 11:02 | 68615.31 | 2040.0028 | 3 | 13 | 4.400218 | 0.8026791 | 2.633322 | 4.609e-09 | 11.18283 | 1.7419e-08
2018-03-14 11:04 | 68735.31 | 2160.0003 | 3 | 13 | 4.400229 | 0.7158365 | 2.658559 | 4.609e-09 | 11.29388 | 1.7419e-08
2018-03-14 11:06 | 68841.79 | 2266.484 | 3 | 13 | 4.400211 | 0.6519947 | 2.678745 | 4.609e-09 | 11.3827 | 1.7419e-08
2018-03-14 11:08 | 68961.84214 | 120.0017 | 4 | 13 | 4.334841 | 0 | 2.678745 | 4.609e-09 | 11.3827 | 1.7419e-08
2018-03-14 11:10 | 69081.84124 | 240.0008 | 4 | 13 | 4.329097 | 0 | 2.678745 | 4.609e-09 | 11.3827 | 1.7419e-08
2018-03-14 11:11 | 69141.84424 | 300.0038 | 4 | 13 | 4.327452 | 0 | 2.678745 | 4.609e-09 | 11.3827 | 1.7419e-08
2018-03-14 11:13 | 69261.93 | 120.002 | 5 | 13 | 3.736904 | -6.520146 | 2.678745 | 0.2173224 | 11.3827 | 0.8262446
2018-03-14 11:15 | 69381.93 | 240.0003 | 5 | 13 | 3.665226 | -6.520156 | 2.678745 | 0.4346302 | 11.3827 | 1.630514
2018-03-14 11:17 | 69501.93 | 360.002 | 5 | 13 | 3.596072 | -6.520051 | 2.678745 | 0.6519382 | 11.3827 | 2.419373
2018-03-14 11:19 | 69621.93 | 480.0012 | 5 | 13 | 3.530465 | -6.520055 | 2.678745 | 0.8692592 | 11.3827 | 3.193692
2018-03-14 11:21 | 69741.93 | 600.0003 | 5 | 13 | 3.468148 | -6.520013 | 2.678745 | 1.086597 | 11.3827 | 3.954141
2018-03-14 11:23 | 69861.93 | 720.0011 | 5 | 13 | 3.414049 | -6.520038 | 2.678745 | 1.303946 | 11.3827 | 4.701877
2018-03-14 11:25 | 69981.93 | 840.0012 | 5 | 13 | 3.367973 | -6.520048 | 2.678745 | 1.521265 | 11.3827 | 5.438703
2018-03-14 11:27 | 70101.93 | 960.0011 | 5 | 13 | 3.326134 | -6.520019 | 2.678745 | 1.738585 | 11.3827 | 6.166067
2018-03-14 11:29 | 70221.93 | 1080.0012 | 5 | 13 | 3.28327 | -6.520005 | 2.678745 | 1.955916 | 11.3827 | 6.884362
2018-03-14 11:31 | 70341.93 | 1200.0003 | 5 | 13 | 3.235562 | -6.520019 | 2.678745 | 2.173236 | 11.3827 | 7.592763
2018-03-14 11:33 | 70461.93 | 1320.0003 | 5 | 13 | 3.176735 | -6.519936 | 2.678745 | 2.390569 | 11.3827 | 8.289942
2018-03-14 11:35 | 70581.93 | 1440.0011 | 5 | 13 | 3.071891 | -6.519894 | 2.678745 | 2.607901 | 11.3827 | 8.970592
2018-03-14 11:36 | 70621.24 | 1479.3121 | 5 | 13 | 2.999996 | -6.519931 | 2.678745 | 2.679072 | 11.3827 | 9.186885
2018-03-14 11:38 | 70741.29 | 120.001 | 6 | 13 | 3.645791 | 0 | 2.678745 | 2.679072 | 11.3827 | 9.186885
2018-03-14 11:40 | 70861.29 | 240.001 | 6 | 13 | 3.669211 | 0 | 2.678745 | 2.679072 | 11.3827 | 9.186885
2018-03-14 11:41 | 70921.29 | 300.0016 | 6 | 13 | 3.674823 | 0 | 2.678745 | 2.679072 | 11.3827 | 9.186885
2018-03-14 11:41 | 70921.30002 | 0.0024 | 7 | 14 | 3.674915 | 0 | 0 | 0 | 0 | 0
2018-03-14 11:43 | 71041.37 | 120.001 | 2 | 14 | 4.076287 | 4.890156 | 0.162402 | 0 | 0.6544763 | 0
2018-03-14 11:45 | 71161.37 | 240.0003 | 2 | 14 | 4.124407 | 4.890083 | 0.3254156 | 0 | 1.323227 | 0
2018-03-14 11:47 | 71281.37 | 360.001 | 2 | 14 | 4.152407 | 4.89006 | 0.488409 | 0 | 1.997954 | 0
2018-03-14 11:49 | 71401.37 | 480.0002 | 2 | 14 | 4.176498 | 4.890179 | 0.6513902 | 0 | 2.67667 | 0
2018-03-14 11:51 | 71521.37 | 600.001 | 2 | 14 | 4.200309 | 4.86669 | 0.8143809 | 0 | 3.359396 | 0
2018-03-14 11:53 | 71641.37 | 720.001 | 2 | 14 | 4.200277 | 4.454329 | 0.9695492 | 0 | 4.011147 | 0
2018-03-14 11:55 | 71761.37 | 840.001 | 2 | 14 | 4.200244 | 4.059547 | 1.111502 | 0 | 4.607389 | 0
2018-03-14 11:57 | 71881.37 | 960.001 | 2 | 14 | 4.200305 | 3.659399 | 1.240172 | 0 | 5.14784 | 0
2018-03-14 11:59 | 72001.37 | 1080.0003 | 2 | 14 | 4.20026 | 3.286449 | 1.355744 | 0 | 5.633273 | 0
2018-03-14 11:59 | 72010.67 | 1089.2944 | 2 | 14 | 4.200267 | 3.259995 | 1.364202 | 0 | 5.668799 | 0
2018-03-14 12:01 | 72130.68 | 120.0011 | 3 | 14 | 4.224993 | 3.259966 | 1.472472 | 0 | 6.124784 | 0
2018-03-14 12:03 | 72250.68 | 240.0011 | 3 | 14 | 4.253237 | 3.259918 | 1.581138 | 0 | 6.585418 | 0
2018-03-14 12:05 | 72370.68 | 360.0002 | 3 | 14 | 4.28475 | 3.259974 | 1.689804 | 0 | 7.049279 | 0
2018-03-14 12:07 | 72490.68 | 480.0011 | 3 | 14 | 4.320181 | 3.259941 | 1.798471 | 0 | 7.516798 | 0
2018-03-14 12:09 | 72610.68 | 600.0011 | 3 | 14 | 4.357027 | 3.260006 | 1.907129 | 0 | 7.988204 | 0
2018-03-14 12:11 | 72730.68 | 720.002 | 3 | 14 | 4.395622 | 3.259956 | 2.015793 | 0 | 8.463744 | 0
2018-03-14 12:13 | 72850.68 | 840.0011 | 3 | 14 | 4.400274 | 2.837698 | 2.117744 | 0 | 8.912329 | 0
2018-03-14 12:15 | 72970.68 | 960.0003 | 3 | 14 | 4.400314 | 2.454071 | 2.205831 | 0 | 9.299934 | 0
2018-03-14 12:17 | 73090.68 | 1080.0003 | 3 | 14 | 4.400277 | 2.128681 | 2.281993 | 0 | 9.635071 | 0
2018-03-14 12:19 | 73210.68 | 1200.0003 | 3 | 14 | 4.400243 | 1.860564 | 2.348363 | 0 | 9.927114 | 0
2018-03-14 12:21 | 73330.68 | 1320.001 | 3 | 14 | 4.400254 | 1.640333 | 2.406617 | 0 | 10.18345 | 0
2018-03-14 12:23 | 73450.68 | 1440.0004 | 3 | 14 | 4.400229 | 1.443196 | 2.457952 | 0 | 10.40933 | 0
2018-03-14 12:25 | 73570.68 | 1560.0011 | 3 | 14 | 4.400223 | 1.262976 | 2.502971 | 0 | 10.60743 | 0
2018-03-14 12:27 | 73690.68 | 1680.0012 | 3 | 14 | 4.400226 | 1.117694 | 2.542579 | 0 | 10.78171 | 0
2018-03-14 12:29 | 73810.68 | 1800.0019 | 3 | 14 | 4.400194 | 0.9963074 | 2.577742 | 0 | 10.93644 | 0
2018-03-14 12:31 | 73930.68 | 1920.002 | 3 | 14 | 4.400235 | 0.8918552 | 2.609192 | 0 | 11.07483 | 0
2018-03-14 12:33 | 74050.68 | 2040.0004 | 3 | 14 | 4.400199 | 0.7936802 | 2.637274 | 0 | 11.19839 | 0
2018-03-14 12:35 | 74170.68 | 2160.0004 | 3 | 14 | 4.400239 | 0.7082901 | 2.66225 | 0 | 11.30829 | 0
2018-03-14 12:36 | 74265.76 | 2255.0801 | 3 | 14 | 4.400212 | 0.651988 | 2.680187 | 0 | 11.38722 | 0
2018-03-14 12:38 | 74385.8063 | 120.0017 | 4 | 14 | 4.334993 | 0 | 2.680187 | 0 | 11.38722 | 0
2018-03-14 12:40 | 74505.8054 | 240.0008 | 4 | 14 | 4.329275 | 0 | 2.680187 | 0 | 11.38722 | 0
2018-03-14 12:41 | 74565.8059 | 300.0013 | 4 | 14 | 4.327653 | 0 | 2.680187 | 0 | 11.38722 | 0
2018-03-14 12:43 | 74685.89 | 120.0026 | 5 | 14 | 3.737625 | -6.51998 | 2.680187 | 0.2173122 | 11.38722 | 0.8263795
2018-03-14 12:45 | 74805.89 | 240.0009 | 5 | 14 | 3.666114 | -6.520022 | 2.680187 | 0.4346207 | 11.38722 | 1.630813
2018-03-14 12:47 | 74925.89 | 360.0003 | 5 | 14 | 3.597121 | -6.520028 | 2.680187 | 0.6519507 | 11.38722 | 2.419954
2018-03-14 12:49 | 75045.89 | 480.0019 | 5 | 14 | 3.531057 | -6.519969 | 2.680187 | 0.8692727 | 11.38722 | 3.194453
2018-03-14 12:51 | 75165.89 | 600.0009 | 5 | 14 | 3.46854 | -6.520038 | 2.680187 | 1.086574 | 11.38722 | 3.954853
2018-03-14 12:53 | 75285.89 | 720.0009 | 5 | 14 | 3.41489 | -6.520045 | 2.680187 | 1.303915 | 11.38722 | 4.70271
2018-03-14 12:55 | 75405.89 | 840.0009 | 5 | 14 | 3.368936 | -6.519992 | 2.680187 | 1.521229 | 11.38722 | 5.439734
2018-03-14 12:57 | 75525.89 | 960.001 | 5 | 14 | 3.326847 | -6.519992 | 2.680187 | 1.738554 | 11.38722 | 6.167325
2018-03-14 12:59 | 75645.89 | 1080.0001 | 5 | 14 | 3.283358 | -6.520007 | 2.680187 | 1.955887 | 11.38722 | 6.885699
2018-03-14 13:01 | 75765.89 | 1200.0011 | 5 | 14 | 3.235512 | -6.519954 | 2.680187 | 2.173201 | 11.38722 | 7.594111
2018-03-14 13:03 | 75885.89 | 1320.001 | 5 | 14 | 3.175568 | -6.519946 | 2.680187 | 2.390504 | 11.38722 | 8.291071
2018-03-14 13:05 | 76005.89 | 1440.001 | 5 | 14 | 3.070594 | -6.519957 | 2.680187 | 2.607868 | 11.38722 | 8.971515
2018-03-14 13:06 | 76044.64 | 1478.7568 | 5 | 14 | 2.99999 | -6.519914 | 2.680187 | 2.67804 | 11.38722 | 9.184719
2018-03-14 13:08 | 76164.69 | 119.9999 | 6 | 14 | 3.646243 | 0 | 2.680187 | 2.67804 | 11.38722 | 9.184719
2018-03-14 13:10 | 76284.69 | 240.0007 | 6 | 14 | 3.66959 | 0 | 2.680187 | 2.67804 | 11.38722 | 9.184719
2018-03-14 13:11 | 76344.69 | 300.0021 | 6 | 14 | 3.675164 | 0 | 2.680187 | 2.67804 | 11.38722 | 9.184719
2018-03-14 13:11 | 76344.7 | 0.0023 | 7 | 15 | 3.675147 | 0 | 0 | 0 | 0 | 0
2018-03-14 13:13 | 76464.77116 | 120.0009 | 2 | 15 | 4.077884 | 4.889885 | 0.1624 | 5.27e-10 | 0.6546819 | 1.936e-09
2018-03-14 13:15 | 76584.77046 | 240.0002 | 2 | 15 | 4.126165 | 4.890179 | 0.3253722 | 5.27e-10 | 1.323545 | 1.936e-09
2018-03-14 13:17 | 76704.77046 | 360.0002 | 2 | 15 | 4.154144 | 4.890142 | 0.4883796 | 5.27e-10 | 1.998605 | 1.936e-09
2018-03-14 13:19 | 76824.77116 | 480.0009 | 2 | 15 | 4.178377 | 4.890154 | 0.6513887 | 5.27e-10 | 2.677734 | 1.936e-09
2018-03-14 13:21 | 76944.77046 | 600.0002 | 2 | 15 | 4.200315 | 4.83119 | 0.8142529 | 5.27e-10 | 3.360219 | 1.936e-09
2018-03-14 13:23 | 77064.77036 | 720.0001 | 2 | 15 | 4.200243 | 4.430187 | 0.9684867 | 5.27e-10 | 4.008045 | 1.936e-09
2018-03-14 13:25 | 77184.77206 | 840.0018 | 2 | 15 | 4.20029 | 4.041903 | 1.109757 | 5.27e-10 | 4.601418 | 1.936e-09
2018-03-14 13:27 | 77304.77126 | 960.001 | 2 | 15 | 4.200287 | 3.645035 | 1.237888 | 5.27e-10 | 5.139606 | 1.936e-09
2018-03-14 13:29 | 77424.77036 | 1080.0001 | 2 | 15 | 4.200276 | 3.275763 | 1.353039 | 5.27e-10 | 5.623271 | 1.936e-09
2018-03-14 13:29 | 77430.18216 | 1085.4119 | 2 | 15 | 4.200278 | 3.259993 | 1.357954 | 5.27e-10 | 5.643917 | 1.936e-09
2018-03-14 13:31 | 77550.19 | 120.001 | 3 | 15 | 4.225035 | 3.260052 | 1.466233 | 5.27e-10 | 6.099943 | 1.936e-09
2018-03-14 13:33 | 77670.19 | 240.0011 | 3 | 15 | 4.253096 | 3.259956 | 1.574895 | 5.27e-10 | 6.560556 | 1.936e-09
2018-03-14 13:35 | 77790.19 | 360.001 | 3 | 15 | 4.284399 | 3.259962 | 1.683563 | 5.27e-10 | 7.024398 | 1.936e-09
2018-03-14 13:37 | 77910.19 | 480.0003 | 3 | 15 | 4.31974 | 3.259943 | 1.792214 | 5.27e-10 | 7.491803 | 1.936e-09
2018-03-14 13:39 | 78030.19 | 600.0002 | 3 | 15 | 4.356617 | 3.259998 | 1.900879 | 5.27e-10 | 7.9632 | 1.936e-09
2018-03-14 13:41 | 78150.19 | 720.0003 | 3 | 15 | 4.395167 | 3.25997 | 2.009545 | 5.27e-10 | 8.438702 | 1.936e-09
2018-03-14 13:43 | 78270.19 | 840.0004 | 3 | 15 | 4.400262 | 2.844046 | 2.111692 | 5.27e-10 | 8.888143 | 1.936e-09
2018-03-14 13:45 | 78390.19 | 960.0011 | 3 | 15 | 4.400326 | 2.461029 | 2.20001 | 5.27e-10 | 9.276769 | 1.936e-09
2018-03-14 13:47 | 78510.19 | 1080.001 | 3 | 15 | 4.40026 | 2.134937 | 2.276392 | 5.27e-10 | 9.612866 | 1.936e-09
2018-03-14 13:49 | 78630.19 | 1200.0011 | 3 | 15 | 4.400272 | 1.867505 | 2.342968 | 5.27e-10 | 9.90582 | 1.936e-09
2018-03-14 13:51 | 78750.19 | 1320.0002 | 3 | 15 | 4.400251 | 1.646696 | 2.401413 | 5.27e-10 | 10.16299 | 1.936e-09
2018-03-14 13:53 | 78870.19 | 1440.0003 | 3 | 15 | 4.40022 | 1.449424 | 2.452973 | 5.27e-10 | 10.38987 | 1.936e-09
2018-03-14 13:55 | 78990.19 | 1560.0003 | 3 | 15 | 4.400194 | 1.270257 | 2.498224 | 5.27e-10 | 10.58899 | 1.936e-09
2018-03-14 13:57 | 79110.2 | 1680.0012 | 3 | 15 | 4.400264 | 1.125405 | 2.538088 | 5.27e-10 | 10.7644 | 1.936e-09
2018-03-14 13:59 | 79230.19 | 1800.001 | 3 | 15 | 4.40023 | 1.001911 | 2.573465 | 5.27e-10 | 10.92006 | 1.936e-09
2018-03-14 14:01 | 79350.19 | 1920.0011 | 3 | 15 | 4.400237 | 0.8990946 | 2.605137 | 5.27e-10 | 11.05943 | 1.936e-09
2018-03-14 14:03 | 79470.2 | 2040.0012 | 3 | 15 | 4.400208 | 0.8001165 | 2.633444 | 5.27e-10 | 11.18398 | 1.936e-09
2018-03-14 14:05 | 79590.19 | 2160.0004 | 3 | 15 | 4.400177 | 0.713582 | 2.658625 | 5.27e-10 | 11.29479 | 1.936e-09
2018-03-14 14:07 | 79693.33 | 2263.1337 | 3 | 15 | 4.400141 | 0.6519995 | 2.678181 | 5.27e-10 | 11.38084 | 1.936e-09
2018-03-14 14:09 | 79813.37424 | 120.0009 | 4 | 15 | 4.334903 | 0 | 2.678181 | 5.27e-10 | 11.38084 | 1.936e-09
2018-03-14 14:11 | 79933.37334 | 240 | 4 | 15 | 4.329168 | 0 | 2.678181 | 5.27e-10 | 11.38084 | 1.936e-09
2018-03-14 14:12 | 79993.37724 | 300.0039 | 4 | 15 | 4.327554 | 0 | 2.678181 | 5.27e-10 | 11.38084 | 1.936e-09
2018-03-14 14:14 | 80113.46 | 120.0011 | 5 | 15 | 3.738397 | -6.519969 | 2.678181 | 0.2173151 | 11.38084 | 0.8265061
2018-03-14 14:16 | 80233.46 | 240.0006 | 5 | 15 | 3.666942 | -6.520013 | 2.678181 | 0.4346326 | 11.38084 | 1.631163
2018-03-14 14:18 | 80353.46 | 360.002 | 5 | 15 | 3.597941 | -6.520035 | 2.678181 | 0.6519531 | 11.38084 | 2.420449
2018-03-14 14:20 | 80473.46 | 480.0002 | 5 | 15 | 3.531951 | -6.51995 | 2.678181 | 0.8692736 | 11.38084 | 3.195135
2018-03-14 14:22 | 80593.46 | 600.0002 | 5 | 15 | 3.469387 | -6.519962 | 2.678181 | 1.086593 | 11.38084 | 3.955787
2018-03-14 14:24 | 80713.46 | 720.0011 | 5 | 15 | 3.415875 | -6.519949 | 2.678181 | 1.303893 | 11.38084 | 4.703712
2018-03-14 14:26 | 80833.46 | 840.0002 | 5 | 15 | 3.369709 | -6.519975 | 2.678181 | 1.521234 | 11.38084 | 5.440999
2018-03-14 14:28 | 80953.46 | 960.001 | 5 | 15 | 3.328041 | -6.519929 | 2.678181 | 1.738543 | 11.38084 | 6.16875
2018-03-14 14:30 | 81073.46 | 1080.0002 | 5 | 15 | 3.284091 | -6.519903 | 2.678181 | 1.955868 | 11.38084 | 6.887322
2018-03-14 14:32 | 81193.46 | 1200.0002 | 5 | 15 | 3.236269 | -6.519881 | 2.678181 | 2.173212 | 11.38084 | 7.595993
2018-03-14 14:34 | 81313.46 | 1320.0002 | 5 | 15 | 3.176295 | -6.519942 | 2.678181 | 2.390512 | 11.38084 | 8.293086
2018-03-14 14:36 | 81433.46 | 1440.001 | 5 | 15 | 3.070955 | -6.519913 | 2.678181 | 2.607834 | 11.38084 | 8.973509
2018-03-14 14:37 | 81472.12 | 1478.6536 | 5 | 15 | 2.99999 | -6.519894 | 2.678181 | 2.677828 | 11.38084 | 9.186184
2018-03-14 14:39 | 81592.16 | 120.0008 | 6 | 15 | 3.645772 | 0 | 2.678181 | 2.677828 | 11.38084 | 9.186184
2018-03-14 14:41 | 81712.16 | 240.0001 | 6 | 15 | 3.669281 | 0 | 2.678181 | 2.677828 | 11.38084 | 9.186184
2018-03-14 14:42 | 81772.16 | 300.0015 | 6 | 15 | 3.674917 | 0 | 2.678181 | 2.677828 | 11.38084 | 9.186184
2018-03-14 14:42 | 81772.17 | 0.0024 | 7 | 16 | 3.674829 | 0 | 0 | 0 | 0 | 0
2018-03-14 14:44 | 81892.24 | 120.0002 | 2 | 16 | 4.078038 | 4.890106 | 0.1624 | 1.616e-09 | 0.6546983 | 5.938e-09
2018-03-14 14:46 | 82012.24 | 240.001 | 2 | 16 | 4.126067 | 4.890162 | 0.3253956 | 1.616e-09 | 1.323648 | 5.938e-09
2018-03-14 14:48 | 82132.24 | 360.0011 | 2 | 16 | 4.154383 | 4.889771 | 0.4884075 | 1.616e-09 | 1.998729 | 5.938e-09
2018-03-14 14:50 | 82252.24 | 480.0003 | 2 | 16 | 4.178355 | 4.890125 | 0.6513846 | 1.616e-09 | 2.677765 | 5.938e-09
2018-03-14 14:52 | 82372.24 | 600.001 | 2 | 16 | 4.200299 | 4.831852 | 0.8142814 | 1.616e-09 | 3.36038 | 5.938e-09
2018-03-14 14:54 | 82492.24 | 720.001 | 2 | 16 | 4.200275 | 4.434961 | 0.9685563 | 1.616e-09 | 4.008378 | 5.938e-09
2018-03-14 14:56 | 82612.24 | 840.0003 | 2 | 16 | 4.200254 | 4.047358 | 1.110005 | 1.616e-09 | 4.602504 | 5.938e-09
2018-03-14 14:58 | 82732.24 | 960.0011 | 2 | 16 | 4.200261 | 3.645395 | 1.238263 | 1.616e-09 | 5.141224 | 5.938e-09
2018-03-14 15:00 | 82852.24 | 1080.0003 | 2 | 16 | 4.200276 | 3.277351 | 1.35345 | 1.616e-09 | 5.625039 | 5.938e-09
2018-03-14 15:00 | 82858.44 | 1086.2041 | 2 | 16 | 4.200277 | 3.259991 | 1.359091 | 1.616e-09 | 5.648732 | 5.938e-09
2018-03-14 15:02 | 82978.46 | 120.0011 | 3 | 16 | 4.224965 | 3.259983 | 1.46736 | 2.88e-09 | 6.104714 | 1.1068e-08
2018-03-14 15:04 | 83098.46 | 240.0003 | 3 | 16 | 4.252871 | 3.259975 | 1.576025 | 2.88e-09 | 6.565319 | 1.1068e-08
2018-03-14 15:06 | 83218.46 | 360.001 | 3 | 16 | 4.284216 | 3.259956 | 1.684679 | 2.88e-09 | 7.02907 | 1.1068e-08
2018-03-14 15:08 | 83338.46 | 480.0003 | 3 | 16 | 4.319565 | 3.259989 | 1.793343 | 2.88e-09 | 7.496513 | 1.1068e-08
2018-03-14 15:10 | 83458.46 | 600.0002 | 3 | 16 | 4.356249 | 3.259941 | 1.902012 | 2.88e-09 | 7.967895 | 1.1068e-08
2018-03-14 15:12 | 83578.46 | 720.0003 | 3 | 16 | 4.394638 | 3.259987 | 2.010674 | 2.88e-09 | 8.443333 | 1.1068e-08
2018-03-14 15:14 | 83698.46 | 840.0004 | 3 | 16 | 4.400283 | 2.846716 | 2.112947 | 2.88e-09 | 8.893319 | 1.1068e-08
2018-03-14 15:16 | 83818.46 | 960.0004 | 3 | 16 | 4.400253 | 2.460876 | 2.201306 | 2.88e-09 | 9.282125 | 1.1068e-08
2018-03-14 15:18 | 83938.46 | 1080.0012 | 3 | 16 | 4.400279 | 2.136221 | 2.277721 | 2.88e-09 | 9.618372 | 1.1068e-08
2018-03-14 15:20 | 84058.46 | 1200.002 | 3 | 16 | 4.400237 | 1.866145 | 2.34429 | 2.88e-09 | 9.911294 | 1.1068e-08
2018-03-14 15:22 | 84178.46 | 1320.0011 | 3 | 16 | 4.400275 | 1.645953 | 2.402695 | 2.88e-09 | 10.16829 | 1.1068e-08
2018-03-14 15:24 | 84298.46 | 1440.002 | 3 | 16 | 4.400252 | 1.447328 | 2.454188 | 2.88e-09 | 10.39487 | 1.1068e-08
2018-03-14 15:26 | 84418.46 | 1560.0011 | 3 | 16 | 4.400289 | 1.268003 | 2.499332 | 2.88e-09 | 10.59352 | 1.1068e-08
2018-03-14 15:28 | 84538.46 | 1680.0011 | 3 | 16 | 4.400263 | 1.122795 | 2.539079 | 2.88e-09 | 10.76841 | 1.1068e-08
2018-03-14 15:30 | 84658.46 | 1800.0011 | 3 | 16 | 4.400214 | 1.000918 | 2.574388 | 2.88e-09 | 10.92378 | 1.1068e-08
2018-03-14 15:32 | 84778.46 | 1920.0012 | 3 | 16 | 4.400201 | 0.8958302 | 2.605988 | 2.88e-09 | 11.06282 | 1.1068e-08
2018-03-14 15:34 | 84898.46 | 2040.0011 | 3 | 16 | 4.40024 | 0.7969923 | 2.634187 | 2.88e-09 | 11.18691 | 1.1068e-08
2018-03-14 15:36 | 85018.46 | 2160.0005 | 3 | 16 | 4.400184 | 0.7109499 | 2.659258 | 2.88e-09 | 11.29722 | 1.1068e-08
2018-03-14 15:37 | 85119.24 | 2260.7769 | 3 | 16 | 4.400215 | 0.6519995 | 2.678318 | 2.88e-09 | 11.38109 | 1.1068e-08
2018-03-14 15:39 | 85239.28 | 120.0002 | 4 | 16 | 4.334942 | 0 | 2.678318 | 2.88e-09 | 11.38109 | 1.1068e-08
2018-03-14 15:41 | 85359.28 | 240.0003 | 4 | 16 | 4.329235 | 0 | 2.678318 | 2.88e-09 | 11.38109 | 1.1068e-08
2018-03-14 15:42 | 85419.28 | 300.0039 | 4 | 16 | 4.327612 | 0 | 2.678318 | 2.88e-09 | 11.38109 | 1.1068e-08
2018-03-14 15:44 | 85539.36 | 120.0001 | 5 | 16 | 3.737821 | -6.520076 | 2.678318 | 0.2172965 | 11.38109 | 0.8262641
2018-03-14 15:46 | 85659.36 | 240.0002 | 5 | 16 | 3.666477 | -6.520033 | 2.678318 | 0.4346139 | 11.38109 | 1.630798
2018-03-14 15:48 | 85779.36 | 360.001 | 5 | 16 | 3.597636 | -6.520078 | 2.678318 | 0.6519288 | 11.38109 | 2.420027
2018-03-14 15:50 | 85899.36 | 480.0008 | 5 | 16 | 3.531369 | -6.520035 | 2.678318 | 0.869253 | 11.38109 | 3.194614
2018-03-14 15:52 | 86019.36 | 600.0003 | 5 | 16 | 3.468488 | -6.520031 | 2.678318 | 1.086555 | 11.38109 | 3.955037
2018-03-14 15:54 | 86139.36 | 720.0018 | 5 | 16 | 3.415142 | -6.520047 | 2.678318 | 1.3039 | 11.38109 | 4.702939
2018-03-14 15:56 | 86259.36 | 840.0009 | 5 | 16 | 3.369325 | -6.520075 | 2.678318 | 1.521213 | 11.38109 | 5.44001
2018-03-14 15:58 | 86379.36 | 960.0001 | 5 | 16 | 3.327384 | -6.520083 | 2.678318 | 1.738528 | 11.38109 | 6.167693
2018-03-14 16:00 | 86499.36 | 1080.0001 | 5 | 16 | 3.283559 | -6.520005 | 2.678318 | 1.95585 | 11.38109 | 6.886137
2018-03-14 16:02 | 86619.36 | 1200.0001 | 5 | 16 | 3.234977 | -6.520017 | 2.678318 | 2.173184 | 11.38109 | 7.594591
2018-03-14 16:04 | 86739.36 | 1320.0002 | 5 | 16 | 3.174856 | -6.520009 | 2.678318 | 2.390506 | 11.38109 | 8.291461
2018-03-14 16:06 | 86859.36 | 1440.0002 | 5 | 16 | 3.068899 | -6.520013 | 2.678318 | 2.60784 | 11.38109 | 8.971615
2018-03-14 16:07 | 86896.79 | 1477.4351 | 5 | 16 | 2.999989 | -6.519985 | 2.678318 | 2.67562 | 11.38109 | 9.177475
2018-03-14 16:09 | 87016.8447 | 120.0002 | 6 | 16 | 3.646595 | 0 | 2.678318 | 2.675658 | 11.38109 | 9.177588
2018-03-14 16:11 | 87136.8447 | 240.0002 | 6 | 16 | 3.669842 | 0 | 2.678318 | 2.675658 | 11.38109 | 9.177588
2018-03-14 16:12 | 87196.8485 | 300.004 | 6 | 16 | 3.675433 | 0 | 2.678318 | 2.675658 | 11.38109 | 9.177588
2018-03-14 16:12 | 87196.85 | 0.0024 | 7 | 17 | 3.675358 | 0 | 0 | 0 | 0 | 0
2018-03-14 16:14 | 87316.93 | 120.001 | 2 | 17 | 4.079551 | 4.88982 | 0.1623897 | 0 | 0.6548848 | 0
2018-03-14 16:16 | 87436.93 | 240.001 | 2 | 17 | 4.127733 | 4.890196 | 0.3253712 | 0 | 1.324025 | 0
2018-03-14 16:18 | 87556.93 | 360.0002 | 2 | 17 | 4.155758 | 4.889862 | 0.4883796 | 0 | 1.999345 | 0
2018-03-14 16:20 | 87676.93 | 480.0011 | 2 | 17 | 4.179687 | 4.889814 | 0.6513727 | 0 | 2.678644 | 0
2018-03-14 16:22 | 87796.93 | 600.001 | 2 | 17 | 4.20027 | 4.812977 | 0.8141495 | 0 | 3.360935 | 0
2018-03-14 16:24 | 87916.93 | 720.0011 | 2 | 17 | 4.200243 | 4.425703 | 0.9680003 | 0 | 4.007152 | 0
2018-03-14 16:26 | 88036.93 | 840.0011 | 2 | 17 | 4.200278 | 4.040539 | 1.109143 | 0 | 4.599988 | 0
2018-03-14 16:28 | 88156.93 | 960.0002 | 2 | 17 | 4.200245 | 3.641291 | 1.237197 | 0 | 5.137852 | 0
2018-03-14 16:30 | 88276.93 | 1080.0011 | 2 | 17 | 4.200293 | 3.281097 | 1.352407 | 0 | 5.621768 | 0
2018-03-14 16:30 | 88284.49 | 1087.5664 | 2 | 17 | 4.200282 | 3.259989 | 1.359288 | 0 | 5.650671 | 0
2018-03-14 16:32 | 88404.51 | 120.0003 | 3 | 17 | 4.224705 | 3.260004 | 1.467582 | 0 | 6.106746 | 0
2018-03-14 16:34 | 88524.51 | 240.001 | 3 | 17 | 4.252666 | 3.259991 | 1.57623 | 0 | 6.567245 | 0
2018-03-14 16:36 | 88644.51 | 360.0002 | 3 | 17 | 4.284185 | 3.259932 | 1.684905 | 0 | 7.031073 | 0
2018-03-14 16:38 | 88764.51 | 480.001 | 3 | 17 | 4.319346 | 3.259903 | 1.793565 | 0 | 7.498496 | 0
2018-03-14 16:40 | 88884.51 | 600.0011 | 3 | 17 | 4.355691 | 3.259945 | 1.902224 | 0 | 7.969789 | 0
2018-03-14 16:42 | 89004.51 | 720.001 | 3 | 17 | 4.393688 | 3.259981 | 2.010892 | 0 | 8.445177 | 0
2018-03-14 16:44 | 89124.51 | 840.0003 | 3 | 17 | 4.400294 | 2.852856 | 2.113426 | 0 | 8.896292 | 0
2018-03-14 16:46 | 89244.51 | 960.0013 | 3 | 17 | 4.400239 | 2.460239 | 2.20186 | 0 | 9.285426 | 0
2018-03-14 16:48 | 89364.51 | 1080.0011 | 3 | 17 | 4.400271 | 2.135693 | 2.278245 | 0 | 9.621542 | 0
2018-03-14 16:50 | 89484.51 | 1200.0011 | 3 | 17 | 4.400221 | 1.868125 | 2.344845 | 0 | 9.914598 | 0
2018-03-14 16:52 | 89604.51 | 1320.0011 | 3 | 17 | 4.400243 | 1.645473 | 2.403327 | 0 | 10.17194 | 0
2018-03-14 16:54 | 89724.51 | 1440.0003 | 3 | 17 | 4.400247 | 1.445012 | 2.454784 | 0 | 10.39836 | 0
2018-03-14 16:56 | 89844.51 | 1560.0011 | 3 | 17 | 4.400238 | 1.265194 | 2.499851 | 0 | 10.59666 | 0
2018-03-14 16:58 | 89964.51 | 1680.001 | 3 | 17 | 4.400241 | 1.120694 | 2.539538 | 0 | 10.77129 | 0
2018-03-14 17:00 | 90084.51 | 1800.0011 | 3 | 17 | 4.400218 | 0.9991541 | 2.574795 | 0 | 10.92643 | 0
2018-03-14 17:02 | 90204.51 | 1920.001 | 3 | 17 | 4.400189 | 0.8929815 | 2.606314 | 0 | 11.06513 | 0
2018-03-14 17:04 | 90324.51 | 2040.0005 | 3 | 17 | 4.400209 | 0.7934141 | 2.634411 | 0 | 11.18876 | 0
2018-03-14 17:06 | 90444.51 | 2160.0004 | 3 | 17 | 4.400156 | 0.7080307 | 2.659384 | 0 | 11.29864 | 0
2018-03-14 17:08 | 90538.16 | 2253.6465 | 3 | 17 | 4.400162 | 0.6519995 | 2.677071 | 0 | 11.37647 | 0
2018-03-14 17:10 | 90658.21 | 120 | 4 | 17 | 4.335129 | 0 | 2.677073 | 0 | 11.37648 | 0
2018-03-14 17:12 | 90778.2 | 239.9999 | 4 | 17 | 4.329437 | 0 | 2.677073 | 0 | 11.37648 | 0
2018-03-14 17:13 | 90838.21 | 300.0014 | 4 | 17 | 4.327805 | 0 | 2.677073 | 0 | 11.37648 | 0
2018-03-14 17:15 | 90958.29 | 120.0003 | 5 | 17 | 3.739877 | -6.519974 | 2.677073 | 0.217298 | 11.37648 | 0.8267288
2018-03-14 17:17 | 91078.29 | 240.0004 | 5 | 17 | 3.668294 | -6.520037 | 2.677073 | 0.4346203 | 11.37648 | 1.631714
2018-03-14 17:19 | 91198.29 | 360.001 | 5 | 17 | 3.598906 | -6.520009 | 2.677073 | 0.651951 | 11.37648 | 2.4213
2018-03-14 17:21 | 91318.29 | 480.0014 | 5 | 17 | 3.532546 | -6.520017 | 2.677073 | 0.8692756 | 11.37648 | 3.196172
2018-03-14 17:23 | 91438.29 | 600.0011 | 5 | 17 | 3.469826 | -6.520031 | 2.677073 | 1.086586 | 11.37648 | 3.956919
2018-03-14 17:25 | 91558.29 | 720.0011 | 5 | 17 | 3.416049 | -6.51998 | 2.677073 | 1.303897 | 11.37648 | 4.70493
2018-03-14 17:27 | 91678.29 | 840.0002 | 5 | 17 | 3.369936 | -6.520063 | 2.677073 | 1.521222 | 11.37648 | 5.442191
2018-03-14 17:29 | 91798.29 | 960.0011 | 5 | 17 | 3.328083 | -6.520017 | 2.677073 | 1.738553 | 11.37648 | 6.170072
2018-03-14 17:31 | 91918.29 | 1080.0003 | 5 | 17 | 3.283877 | -6.520015 | 2.677073 | 1.955872 | 11.37648 | 6.888603
2018-03-14 17:33 | 92038.29 | 1200.001 | 5 | 17 | 3.235461 | -6.520072 | 2.677073 | 2.173188 | 11.37648 | 7.597038
2018-03-14 17:35 | 92158.29 | 1320.0002 | 5 | 17 | 3.174831 | -6.520017 | 2.677073 | 2.390516 | 11.37648 | 8.293987
2018-03-14 17:37 | 92278.29 | 1440.0002 | 5 | 17 | 3.068549 | -6.52004 | 2.677073 | 2.607828 | 11.37648 | 8.974002
2018-03-14 17:37 | 92315.52 | 1477.236 | 5 | 17 | 3 | -6.520051 | 2.677073 | 2.675271 | 11.37648 | 9.178825
2018-03-14 17:39 | 92435.58 | 120.0016 | 6 | 17 | 3.64675 | 0 | 2.677073 | 2.675299 | 11.37648 | 9.178911
2018-03-14 17:41 | 92555.57 | 240.0001 | 6 | 17 | 3.670099 | 0 | 2.677073 | 2.675299 | 11.37648 | 9.178911
2018-03-14 17:42 | 92615.58 | 300.0014 | 6 | 17 | 3.675668 | 0 | 2.677073 | 2.675299 | 11.37648 | 9.178911
2018-03-14 17:42 | 92615.58 | 0.0025 | 7 | 18 | 3.675783 | 0 | 0 | 0 | 0 | 0
2018-03-14 17:44 | 92735.66 | 120.0002 | 2 | 18 | 4.080815 | 4.88991 | 0.1623791 | 0 | 0.6550013 | 0
2018-03-14 17:46 | 92855.66 | 240.0011 | 2 | 18 | 4.128763 | 4.889851 | 0.325388 | 0 | 1.324454 | 0
2018-03-14 17:48 | 92975.66 | 360.001 | 2 | 18 | 4.156993 | 4.889849 | 0.4883566 | 0 | 1.999784 | 0
2018-03-14 17:50 | 93095.66 | 480.0002 | 2 | 18 | 4.180943 | 4.889881 | 0.6513748 | 0 | 2.679407 | 0
2018-03-14 17:52 | 93215.66 | 600.001 | 2 | 18 | 4.200306 | 4.792063 | 0.8139709 | 0 | 3.361112 | 0
2018-03-14 17:54 | 93335.66 | 720.0011 | 2 | 18 | 4.200304 | 4.404997 | 0.9671268 | 0 | 4.00441 | 0
2018-03-14 17:56 | 93455.66 | 840.0002 | 2 | 18 | 4.200243 | 4.022396 | 1.107622 | 0 | 4.59453 | 0
2018-03-14 17:58 | 93575.66 | 960.0002 | 2 | 18 | 4.200293 | 3.634834 | 1.235249 | 0 | 5.130597 | 0
2018-03-14 18:00 | 93695.66 | 1080.0003 | 2 | 18 | 4.200248 | 3.275358 | 1.350259 | 0 | 5.613673 | 0
2018-03-14 18:00 | 93701.35 | 1085.6952 | 2 | 18 | 4.200266 | 3.259993 | 1.355445 | 0 | 5.635454 | 0
2018-03-14 18:02 | 93821.36566 | 120.0003 | 3 | 18 | 4.224816 | 3.259989 | 1.463726 | 4.92e-10 | 6.091478 | 1.993e-09
2018-03-14 18:04 | 93941.36636 | 240.001 | 3 | 18 | 4.252709 | 3.259996 | 1.572387 | 4.92e-10 | 6.552045 | 1.993e-09
2018-03-14 18:06 | 94061.36556 | 360.0002 | 3 | 18 | 4.284146 | 3.259953 | 1.681052 | 4.92e-10 | 7.015832 | 1.993e-09
2018-03-14 18:08 | 94181.36556 | 480.0002 | 3 | 18 | 4.319248 | 3.26 | 1.789711 | 4.92e-10 | 7.483234 | 1.993e-09
2018-03-14 18:10 | 94301.36646 | 600.0011 | 3 | 18 | 4.355674 | 3.259945 | 1.898376 | 4.92e-10 | 7.954548 | 1.993e-09
2018-03-14 18:12 | 94421.36646 | 720.0011 | 3 | 18 | 4.393811 | 3.259964 | 2.007046 | 4.92e-10 | 8.429945 | 1.993e-09
2018-03-14 18:14 | 94541.36666 | 840.0013 | 3 | 18 | 4.400293 | 2.853428 | 2.109567 | 4.92e-10 | 8.88101 | 1.993e-09
2018-03-14 18:16 | 94661.36656 | 960.0012 | 3 | 18 | 4.400265 | 2.461946 | 2.19804 | 4.92e-10 | 9.270312 | 1.993e-09
2018-03-14 18:18 | 94781.36656 | 1080.0012 | 3 | 18 | 4.400265 | 2.13728 | 2.274494 | 4.92e-10 | 9.606731 | 1.993e-09
2018-03-14 18:20 | 94901.36656 | 1200.0012 | 3 | 18 | 4.40026 | 1.868974 | 2.34113 | 4.92e-10 | 9.899947 | 1.993e-09
2018-03-14 18:22 | 95021.36656 | 1320.0012 | 3 | 18 | 4.400246 | 1.646046 | 2.399621 | 4.92e-10 | 10.15733 | 1.993e-09
2018-03-14 18:24 | 95141.36576 | 1440.0004 | 3 | 18 | 4.400256 | 1.446991 | 2.451117 | 4.92e-10 | 10.38392 | 1.993e-09
2018-03-14 18:26 | 95261.36646 | 1560.0011 | 3 | 18 | 4.400227 | 1.26613 | 2.496231 | 4.92e-10 | 10.58243 | 1.993e-09
2018-03-14 18:28 | 95381.36646 | 1680.0011 | 3 | 18 | 4.400199 | 1.120494 | 2.535935 | 4.92e-10 | 10.75714 | 1.993e-09
2018-03-14 18:30 | 95501.36566 | 1800.0003 | 3 | 18 | 4.400228 | 0.9999132 | 2.571203 | 4.92e-10 | 10.91233 | 1.993e-09
2018-03-14 18:32 | 95621.36636 | 1920.001 | 3 | 18 | 4.400212 | 0.8950891 | 2.602764 | 4.92e-10 | 11.0512 | 1.993e-09
2018-03-14 18:34 | 95741.36656 | 2040.0012 | 3 | 18 | 4.400246 | 0.7958803 | 2.630934 | 4.92e-10 | 11.17516 | 1.993e-09
2018-03-14 18:36 | 95861.36656 | 2160.0012 | 3 | 18 | 4.400209 | 0.7108526 | 2.655977 | 4.92e-10 | 11.28535 | 1.993e-09
2018-03-14 18:38 | 95959.35666 | 2257.9913 | 3 | 18 | 4.400179 | 0.6519957 | 2.674506 | 4.92e-10 | 11.36688 | 1.993e-09
2018-03-14 18:40 | 96079.4 | 120.0011 | 4 | 18 | 4.334857 | 0 | 2.674506 | 4.92e-10 | 11.36688 | 1.993e-09
2018-03-14 18:42 | 96199.4 | 240.0002 | 4 | 18 | 4.329116 | 0 | 2.674506 | 4.92e-10 | 11.36688 | 1.993e-09
2018-03-14 18:43 | 96259.4 | 300.004 | 4 | 18 | 4.327489 | 0 | 2.674506 | 4.92e-10 | 11.36688 | 1.993e-09
2018-03-14 18:45 | 96379.4816 | 120.0003 | 5 | 18 | 3.738218 | -6.520066 | 2.674506 | 0.2173151 | 11.36688 | 0.8263855
2018-03-14 18:47 | 96499.4824 | 240.0011 | 5 | 18 | 3.666621 | -6.520051 | 2.674506 | 0.4346301 | 11.36688 | 1.630973
2018-03-14 18:49 | 96619.4824 | 360.0011 | 5 | 18 | 3.598068 | -6.51999 | 2.674506 | 0.6519575 | 11.36688 | 2.420273
2018-03-14 18:51 | 96739.4824 | 480.0011 | 5 | 18 | 3.531692 | -6.52003 | 2.674506 | 0.869268 | 11.36688 | 3.19491
2018-03-14 18:53 | 96859.4823 | 600.001 | 5 | 18 | 3.468975 | -6.520116 | 2.674506 | 1.086612 | 11.36688 | 3.955561
2018-03-14 18:55 | 96979.4816 | 720.0003 | 5 | 18 | 3.415471 | -6.52008 | 2.674506 | 1.303931 | 11.36688 | 4.703454
2018-03-14 18:57 | 97099.4824 | 840.0011 | 5 | 18 | 3.369758 | -6.520091 | 2.674506 | 1.521248 | 11.36688 | 5.440606
2018-03-14 18:59 | 97219.4832 | 960.0019 | 5 | 18 | 3.3279 | -6.520065 | 2.674506 | 1.738596 | 11.36688 | 6.1685
2018-03-14 19:01 | 97339.4816 | 1080.0003 | 5 | 18 | 3.284008 | -6.52003 | 2.674506 | 1.955902 | 11.36688 | 6.886992
2018-03-14 19:03 | 97459.4815 | 1200.0002 | 5 | 18 | 3.234499 | -6.520053 | 2.674506 | 2.173218 | 11.36688 | 7.595332
2018-03-14 19:05 | 97579.4823 | 1320.001 | 5 | 18 | 3.173616 | -6.52008 | 2.674506 | 2.390571 | 11.36688 | 8.29212
2018-03-14 19:07 | 97699.4824 | 1440.0011 | 5 | 18 | 3.066736 | -6.520038 | 2.674506 | 2.607893 | 11.36688 | 8.971853
2018-03-14 19:08 | 97735.7149 | 1476.2336 | 5 | 18 | 2.999997 | -6.520025 | 2.674506 | 2.67351 | 11.36688 | 9.171062
2018-03-14 19:10 | 97855.75 | 120.0002 | 6 | 18 | 3.646776 | 0 | 2.674506 | 2.673525 | 11.36688 | 9.171107
2018-03-14 19:12 | 97975.75 | 240.001 | 6 | 18 | 3.670032 | 0 | 2.674506 | 2.673525 | 11.36688 | 9.171107
2018-03-14 19:13 | 98035.76 | 300.0032 | 6 | 18 | 3.675645 | 0 | 2.674506 | 2.673525 | 11.36688 | 9.171107
2018-03-14 19:13 | 98035.77 | 0.0025 | 7 | 19 | 3.675651 | 0 | 0 | 0 | 0 | 0
2018-03-14 19:15 | 98155.85 | 120.0002 | 2 | 19 | 4.080653 | 4.889826 | 0.1624118 | 7.09e-10 | 0.6551036 | 2.606e-09
2018-03-14 19:17 | 98275.85 | 240.001 | 2 | 19 | 4.128706 | 4.889853 | 0.3254027 | 7.09e-10 | 1.324466 | 2.606e-09
2018-03-14 19:19 | 98395.85 | 360.0003 | 2 | 19 | 4.156806 | 4.890141 | 0.4883901 | 7.09e-10 | 1.999861 | 2.606e-09
2018-03-14 19:21 | 98515.85 | 480.0002 | 2 | 19 | 4.180871 | 4.890165 | 0.6514009 | 7.09e-10 | 2.679426 | 2.606e-09
2018-03-14 19:23 | 98635.85 | 600.0003 | 2 | 19 | 4.200267 | 4.792765 | 0.8140432 | 7.09e-10 | 3.361308 | 2.606e-09
2018-03-14 19:25 | 98755.85 | 720.0003 | 2 | 19 | 4.200304 | 4.407408 | 0.967232 | 7.09e-10 | 4.004744 | 2.606e-09
2018-03-14 19:27 | 98875.85 | 840.0003 | 2 | 19 | 4.200271 | 4.026358 | 1.107859 | 7.09e-10 | 4.595415 | 2.606e-09
2018-03-14 19:29 | 98995.85 | 960.001 | 2 | 19 | 4.200303 | 3.638399 | 1.235625 | 7.09e-10 | 5.132071 | 2.606e-09
2018-03-14 19:31 | 99115.85 | 1080.001 | 2 | 19 | 4.200276 | 3.284605 | 1.35086 | 7.09e-10 | 5.616087 | 2.606e-09
2018-03-14 19:31 | 99124.91 | 1089.064 | 2 | 19 | 4.200258 | 3.259998 | 1.359092 | 7.09e-10 | 5.650666 | 2.606e-09
2018-03-14 19:33 | 99244.92032 | 120.0002 | 3 | 19 | 4.224705 | 3.259979 | 1.467377 | 1.641e-09 | 6.106698 | 6.392e-09
2018-03-14 19:35 | 99364.92022 | 240.0001 | 3 | 19 | 4.252606 | 3.260069 | 1.576031 | 1.641e-09 | 6.567218 | 6.392e-09
2018-03-14 19:37 | 99484.92112 | 360.001 | 3 | 19 | 4.284132 | 3.259956 | 1.684708 | 1.641e-09 | 7.031046 | 6.392e-09
2018-03-14 19:39 | 99604.92022 | 480.0001 | 3 | 19 | 4.319416 | 3.260017 | 1.793363 | 1.641e-09 | 7.498446 | 6.392e-09
2018-03-14 19:41 | 99724.92032 | 600.0002 | 3 | 19 | 4.355828 | 3.259985 | 1.902021 | 1.641e-09 | 7.969739 | 6.392e-09
2018-03-14 19:43 | 99844.92022 | 720.0001 | 3 | 19 | 4.393952 | 3.259979 | 2.010689 | 1.641e-09 | 8.445153 | 6.392e-09
2018-03-14 19:45 | 99964.92082 | 840.0007 | 3 | 19 | 4.400285 | 2.850719 | 2.113158 | 1.641e-09 | 8.895986 | 6.392e-09
2018-03-14 19:47 | 100084.9 | 960.0019 | 3 | 19 | 4.400281 | 2.457722 | 2.201512 | 1.641e-09 | 9.284772 | 6.392e-09
2018-03-14 19:49 | 100204.9 | 1080.0003 | 3 | 19 | 4.400266 | 2.13332 | 2.277822 | 1.641e-09 | 9.620557 | 6.392e-09
2018-03-14 19:51 | 100324.9 | 1200.0011 | 3 | 19 | 4.400258 | 1.863464 | 2.344301 | 1.641e-09 | 9.913082 | 6.392e-09
2018-03-14 19:53 | 100444.9 | 1320.0003 | 3 | 19 | 4.400288 | 1.641426 | 2.402615 | 1.641e-09 | 10.16968 | 6.392e-09
2018-03-14 19:55 | 100564.9 | 1440.0009 | 3 | 19 | 4.400272 | 1.440985 | 2.45391 | 1.641e-09 | 10.39539 | 6.392e-09
2018-03-14 19:57 | 100684.9 | 1560.0011 | 3 | 19 | 4.400222 | 1.260289 | 2.49881 | 1.641e-09 | 10.59296 | 6.392e-09
2018-03-14 19:59 | 100804.9 | 1680.0009 | 3 | 19 | 4.400176 | 1.114791 | 2.538332 | 1.641e-09 | 10.76686 | 6.392e-09
2018-03-14 20:01 | 100924.9 | 1800.001 | 3 | 19 | 4.400219 | 0.9953175 | 2.573434 | 1.641e-09 | 10.92132 | 6.392e-09
2018-03-14 20:03 | 101044.9 | 1920.001 | 3 | 19 | 4.400233 | 0.8906441 | 2.604831 | 1.641e-09 | 11.05947 | 6.392e-09
2018-03-14 20:05 | 101164.9 | 2040.001 | 3 | 19 | 4.400232 | 0.7904387 | 2.632818 | 1.641e-09 | 11.18262 | 6.392e-09
2018-03-14 20:07 | 101284.9 | 2160.0011 | 3 | 19 | 4.400182 | 0.7058554 | 2.6577 | 1.641e-09 | 11.29211 | 6.392e-09
2018-03-14 20:08 | 101376.4 | 2251.5063 | 3 | 19 | 4.40021 | 0.6519976 | 2.674945 | 1.641e-09 | 11.36799 | 6.392e-09
2018-03-14 20:10 | 101496.5 | 120.0028 | 4 | 19 | 4.335103 | 0 | 2.674945 | 1.641e-09 | 11.36799 | 6.392e-09
2018-03-14 20:12 | 101616.5 | 240.0009 | 4 | 19 | 4.329382 | 0 | 2.674945 | 1.641e-09 | 11.36799 | 6.392e-09
2018-03-14 20:13 | 101676.5 | 300.0031 | 4 | 19 | 4.327753 | 0 | 2.674945 | 1.641e-09 | 11.36799 | 6.392e-09
2018-03-14 20:15 | 101796.6 | 120.0019 | 5 | 19 | 3.739569 | -6.520063 | 2.674945 | 0.2173104 | 11.36799 | 0.8266799
2018-03-14 20:17 | 101916.6 | 240.001 | 5 | 19 | 3.668223 | -6.520123 | 2.674945 | 0.434615 | 11.36799 | 1.63156
2018-03-14 20:19 | 102036.6 | 360.0003 | 5 | 19 | 3.599238 | -6.520058 | 2.674945 | 0.6519293 | 11.36799 | 2.421138
2018-03-14 20:21 | 102156.6 | 480.0012 | 5 | 19 | 3.532328 | -6.520047 | 2.674945 | 0.8692609 | 11.36799 | 3.196049
2018-03-14 20:23 | 102276.6 | 600.0003 | 5 | 19 | 3.46973 | -6.520072 | 2.674945 | 1.086581 | 11.36799 | 3.956812
2018-03-14 20:25 | 102396.6 | 720.0002 | 5 | 19 | 3.416121 | -6.520056 | 2.674945 | 1.303883 | 11.36799 | 4.704802
2018-03-14 20:27 | 102516.6 | 840.0003 | 5 | 19 | 3.369847 | -6.519992 | 2.674945 | 1.52122 | 11.36799 | 5.442119
2018-03-14 20:29 | 102636.6 | 960.0012 | 5 | 19 | 3.327782 | -6.520017 | 2.674945 | 1.738543 | 11.36799 | 6.169925
2018-03-14 20:31 | 102756.6 | 1080.001 | 5 | 19 | 3.28336 | -6.520031 | 2.674945 | 1.955856 | 11.36799 | 6.88835
2018-03-14 20:33 | 102876.6 | 1200.001 | 5 | 19 | 3.234137 | -6.520013 | 2.674945 | 2.173186 | 11.36799 | 7.596633
2018-03-14 20:35 | 102996.6 | 1320.0002 | 5 | 19 | 3.173214 | -6.52009 | 2.674945 | 2.390503 | 11.36799 | 8.293219
2018-03-14 20:37 | 103116.6 | 1440.001 | 5 | 19 | 3.06547 | -6.5201 | 2.674945 | 2.607838 | 11.36799 | 8.972815
2018-03-14 20:38 | 103152 | 1475.472 | 5 | 19 | 2.999997 | -6.520051 | 2.674945 | 2.672066 | 11.36799 | 9.16776
2018-03-14 20:40 | 103272.1 | 120.0004 | 6 | 19 | 3.647464 | 0 | 2.674945 | 2.672066 | 11.36799 | 9.16776
2018-03-14 20:42 | 103392.1 | 240 | 6 | 19 | 3.670641 | 0 | 2.674945 | 2.672066 | 11.36799 | 9.16776
2018-03-14 20:43 | 103452.1 | 300.0038 | 6 | 19 | 3.676164 | 0 | 2.674945 | 2.672066 | 11.36799 | 9.16776
2018-03-14 20:43 | 103452.1 | 0.0025 | 7 | 20 | 3.676274 | 0 | 0 | 0 | 0 | 0
2018-03-14 20:45 | 103572.2 | 120.001 | 2 | 20 | 4.082022 | 4.889837 | 0.1623841 | 2.39e-10 | 0.6551864 | 8.77e-10
2018-03-14 20:47 | 103692.2 | 240.001 | 2 | 20 | 4.130236 | 4.890196 | 0.3253759 | 2.39e-10 | 1.324787 | 8.77e-10
2018-03-14 20:49 | 103812.2 | 360.0011 | 2 | 20 | 4.158473 | 4.890102 | 0.4883637 | 2.39e-10 | 2.000431 | 8.77e-10
2018-03-14 20:51 | 103932.2 | 480.001 | 2 | 20 | 4.182791 | 4.889864 | 0.6513446 | 2.39e-10 | 2.680163 | 8.77e-10
2018-03-14 20:53 | 104052.2 | 600.0003 | 2 | 20 | 4.200273 | 4.762081 | 0.8136988 | 2.39e-10 | 3.36108 | 8.77e-10
2018-03-14 20:55 | 104172.2 | 720.001 | 2 | 20 | 4.200281 | 4.381016 | 0.9659841 | 2.39e-10 | 4.000721 | 8.77e-10
2018-03-14 20:57 | 104292.2 | 840.001 | 2 | 20 | 4.200265 | 4.002867 | 1.105758 | 2.39e-10 | 4.587812 | 8.77e-10
2018-03-14 20:59 | 104412.2 | 960.0011 | 2 | 20 | 4.200286 | 3.616251 | 1.232772 | 2.39e-10 | 5.121305 | 8.77e-10
2018-03-14 21:01 | 104532.2 | 1080.0003 | 2 | 20 | 4.200298 | 3.265154 | 1.347259 | 2.39e-10 | 5.602185 | 8.77e-10
2018-03-14 21:01 | 104534.1 | 1081.9649 | 2 | 20 | 4.20029 | 3.259987 | 1.349038 | 2.39e-10 | 5.609657 | 8.77e-10
2018-03-14 21:03 | 104654.1 | 120.0011 | 3 | 20 | 4.224044 | 3.260031 | 1.457325 | 8.95e-10 | 6.065661 | 3.537e-09
2018-03-14 21:05 | 104774.1 | 240.0003 | 3 | 20 | 4.251553 | 3.260023 | 1.56599 | 8.95e-10 | 6.52614 | 3.537e-09
2018-03-14 21:07 | 104894.1 | 360.0011 | 3 | 20 | 4.282637 | 3.260069 | 1.674652 | 8.95e-10 | 6.989771 | 3.537e-09
2018-03-14 21:09 | 105014.1 | 480.0011 | 3 | 20 | 4.317828 | 3.259998 | 1.783315 | 8.95e-10 | 7.457029 | 3.537e-09
2018-03-14 21:11 | 105134.1 | 600.0011 | 3 | 20 | 4.354121 | 3.260023 | 1.891972 | 8.95e-10 | 7.928146 | 3.537e-09
2018-03-14 21:13 | 105254.1 | 720.0011 | 3 | 20 | 4.391968 | 3.26004 | 2.000649 | 8.95e-10 | 8.40339 | 3.537e-09
2018-03-14 21:15 | 105374.1 | 840.0004 | 3 | 20 | 4.400268 | 2.873411 | 2.103814 | 8.95e-10 | 8.85725 | 3.537e-09
2018-03-14 21:17 | 105494.1 | 960.002 | 3 | 20 | 4.400303 | 2.481838 | 2.192979 | 8.95e-10 | 9.249601 | 3.537e-09
2018-03-14 21:19 | 105614.1 | 1080.0004 | 3 | 20 | 4.400275 | 2.153509 | 2.270018 | 8.95e-10 | 9.588595 | 3.537e-09
2018-03-14 21:21 | 105734.1 | 1200.0006 | 3 | 20 | 4.400258 | 1.883264 | 2.337172 | 8.95e-10 | 9.884087 | 3.537e-09
2018-03-14 21:23 | 105854.1 | 1320.0012 | 3 | 20 | 4.400201 | 1.65647 | 2.396086 | 8.95e-10 | 10.14333 | 3.537e-09
2018-03-14 21:25 | 105974.1 | 1440.0015 | 3 | 20 | 4.400282 | 1.455723 | 2.447912 | 8.95e-10 | 10.37137 | 3.537e-09
2018-03-14 21:27 | 106094.1 | 1560.0021 | 3 | 20 | 4.400232 | 1.273065 | 2.49328 | 8.95e-10 | 10.571 | 3.537e-09
2018-03-14 21:29 | 106214.1 | 1680.0003 | 3 | 20 | 4.400206 | 1.125473 | 2.533176 | 8.95e-10 | 10.74656 | 3.537e-09
2018-03-14 21:31 | 106334.1 | 1800.0004 | 3 | 20 | 4.400241 | 1.003148 | 2.568582 | 8.95e-10 | 10.90235 | 3.537e-09
2018-03-14 21:33 | 106454.1 | 1920.0012 | 3 | 20 | 4.400182 | 0.8972158 | 2.600241 | 8.95e-10 | 11.04165 | 3.537e-09
2018-03-14 21:35 | 106574.1 | 2040.0004 | 3 | 20 | 4.400243 | 0.7987137 | 2.628501 | 8.95e-10 | 11.16601 | 3.537e-09
2018-03-14 21:37 | 106694.1 | 2160.0006 | 3 | 20 | 4.400206 | 0.7127199 | 2.653627 | 8.95e-10 | 11.27657 | 3.537e-09
2018-03-14 21:39 | 106795.6 | 2261.4586 | 3 | 20 | 4.400188 | 0.6519976 | 2.672845 | 8.95e-10 | 11.36112 | 3.537e-09
2018-03-14 21:41 | 106915.6 | 120.0003 | 4 | 20 | 4.335142 | 0 | 2.672846 | 8.95e-10 | 11.36113 | 3.537e-09
2018-03-14 21:43 | 107035.6 | 240.0003 | 4 | 20 | 4.329418 | 0 | 2.672846 | 8.95e-10 | 11.36113 | 3.537e-09
2018-03-14 21:44 | 107095.6 | 300.0024 | 4 | 20 | 4.327775 | 0 | 2.672846 | 8.95e-10 | 11.36113 | 3.537e-09
2018-03-14 21:46 | 107215.7 | 120.0009 | 5 | 20 | 3.740865 | -6.520111 | 2.672846 | 0.2173051 | 11.36113 | 0.8269414
2018-03-14 21:48 | 107335.7 | 240.0018 | 5 | 20 | 3.669145 | -6.519972 | 2.672846 | 0.4346363 | 11.36113 | 1.632142
2018-03-14 21:50 | 107455.7 | 360.001 | 5 | 20 | 3.600015 | -6.520047 | 2.672846 | 0.6519495 | 11.36113 | 2.421884
2018-03-14 21:52 | 107575.7 | 480.0003 | 5 | 20 | 3.533675 | -6.519999 | 2.672846 | 0.8692765 | 11.36113 | 3.196999
2018-03-14 21:54 | 107695.7 | 600.0011 | 5 | 20 | 3.470932 | -6.519979 | 2.672846 | 1.086594 | 11.36113 | 3.957957
2018-03-14 21:56 | 107815.7 | 720.0018 | 5 | 20 | 3.417473 | -6.519995 | 2.672846 | 1.303915 | 11.36113 | 4.706291
2018-03-14 21:58 | 107935.7 | 840.0018 | 5 | 20 | 3.371288 | -6.520068 | 2.672846 | 1.521235 | 11.36113 | 5.443831
2018-03-14 22:00 | 108055.7 | 960.0002 | 5 | 20 | 3.329139 | -6.520048 | 2.672846 | 1.738548 | 11.36113 | 6.171893
2018-03-14 22:02 | 108175.7 | 1080.0009 | 5 | 20 | 3.284986 | -6.520002 | 2.672846 | 1.955863 | 11.36113 | 6.890666
2018-03-14 22:04 | 108295.7 | 1200.0009 | 5 | 20 | 3.236446 | -6.519989 | 2.672846 | 2.1732 | 11.36113 | 7.599425
2018-03-14 22:06 | 108415.7 | 1320.0001 | 5 | 20 | 3.175957 | -6.520037 | 2.672846 | 2.390522 | 11.36113 | 8.296587
2018-03-14 22:08 | 108535.7 | 1440.0002 | 5 | 20 | 3.067607 | -6.520041 | 2.672846 | 2.607847 | 11.36113 | 8.97675
2018-03-14 22:08 | 108572.1 | 1476.3264 | 5 | 20 | 2.999991 | -6.519997 | 2.672846 | 2.673622 | 11.36113 | 9.176464
2018-03-14 22:10 | 108692.1 | 120.001 | 6 | 20 | 3.646408 | 0 | 2.672846 | 2.673622 | 11.36113 | 9.176464
2018-03-14 22:12 | 108812.1 | 240.0002 | 6 | 20 | 3.669873 | 0 | 2.672846 | 2.673622 | 11.36113 | 9.176464
2018-03-14 22:13 | 108872.1 | 300.0032 | 6 | 20 | 3.675497 | 0 | 2.672846 | 2.673622 | 11.36113 | 9.176464
2018-03-14 22:13 | 108872.1 | 0.0025 | 7 | 21 | 3.675458 | 0 | 0 | 0 | 0 | 0
2018-03-14 22:15 | 108992.2 | 120.0009 | 2 | 21 | 4.081208 | 4.889811 | 0.1623831 | 2.926e-09 | 0.6550676 | 1.0756e-08
2018-03-14 22:17 | 109112.2 | 240.0018 | 2 | 21 | 4.129673 | 4.889879 | 0.3253854 | 2.926e-09 | 1.324596 | 1.0756e-08
2018-03-14 22:19 | 109232.2 | 360.0001 | 2 | 21 | 4.158027 | 4.890131 | 0.4883738 | 2.926e-09 | 2.000172 | 1.0756e-08
2018-03-14 22:21 | 109352.2 | 480.0009 | 2 | 21 | 4.182477 | 4.890127 | 0.6513671 | 2.926e-09 | 2.6799 | 1.0756e-08
2018-03-14 22:23 | 109472.2 | 600.001 | 2 | 21 | 4.200296 | 4.766878 | 0.8137707 | 2.926e-09 | 3.360978 | 1.0756e-08
2018-03-14 22:25 | 109592.2 | 720.0009 | 2 | 21 | 4.2003 | 4.383276 | 0.9661526 | 2.926e-09 | 4.001025 | 1.0756e-08
2018-03-14 22:27 | 109712.2 | 840.0002 | 2 | 21 | 4.200276 | 4.003878 | 1.105978 | 2.926e-09 | 4.588332 | 1.0756e-08
2018-03-14 22:29 | 109832.2 | 960.001 | 2 | 21 | 4.200284 | 3.617033 | 1.233033 | 2.926e-09 | 5.121998 | 1.0756e-08
2018-03-14 22:31 | 109952.2 | 1080.0003 | 2 | 21 | 4.200243 | 3.26532 | 1.347596 | 2.926e-09 | 5.603192 | 1.0756e-08
2018-03-14 22:31 | 109954.3 | 1082.0968 | 2 | 21 | 4.20027 | 3.259996 | 1.34949 | 2.926e-09 | 5.611148 | 1.0756e-08
2018-03-14 22:33 | 110074.3 | 120.0002 | 3 | 21 | 4.223964 | 3.259996 | 1.457773 | 2.926e-09 | 6.067138 | 1.0756e-08
2018-03-14 22:35 | 110194.3 | 240.0003 | 3 | 21 | 4.251215 | 3.260046 | 1.566429 | 2.926e-09 | 6.527552 | 1.0756e-08
2018-03-14 22:37 | 110314.3 | 360.0002 | 3 | 21 | 4.282169 | 3.260067 | 1.675087 | 2.926e-09 | 6.991126 | 1.0756e-08
2018-03-14 22:39 | 110434.3 | 480.001 | 3 | 21 | 4.317284 | 3.259989 | 1.78375 | 2.926e-09 | 7.458328 | 1.0756e-08
2018-03-14 22:41 | 110554.3 | 600.001 | 3 | 21 | 4.353377 | 3.259954 | 1.892424 | 2.926e-09 | 7.929448 | 1.0756e-08
2018-03-14 22:43 | 110674.3 | 720.0003 | 3 | 21 | 4.39155 | 3.260014 | 2.001081 | 2.926e-09 | 8.404525 | 1.0756e-08
2018-03-14 22:45 | 110794.3 | 840.0011 | 3 | 21 | 4.400246 | 2.876987 | 2.104389 | 2.926e-09 | 8.859004 | 1.0756e-08
2018-03-14 22:47 | 110914.3 | 960.0011 | 3 | 21 | 4.40028 | 2.485371 | 2.19364 | 2.926e-09 | 9.251733 | 1.0756e-08
2018-03-14 22:49 | 111034.3 | 1080.0004 | 3 | 21 | 4.400297 | 2.155571 | 2.27075 | 2.926e-09 | 9.59104 | 1.0756e-08
2018-03-14 22:51 | 111154.3 | 1200.0005 | 3 | 21 | 4.40026 | 1.882885 | 2.337911 | 2.926e-09 | 9.886566 | 1.0756e-08
2018-03-14 22:53 | 111274.3 | 1320.0011 | 3 | 21 | 4.400249 | 1.655876 | 2.396797 | 2.926e-09 | 10.14568 | 1.0756e-08
2018-03-14 22:55 | 111394.3 | 1440.002 | 3 | 21 | 4.400257 | 1.453973 | 2.448571 | 2.926e-09 | 10.3735 | 1.0756e-08
2018-03-14 22:57 | 111514.3 | 1560.0004 | 3 | 21 | 4.400213 | 1.2712 | 2.493887 | 2.926e-09 | 10.5729 | 1.0756e-08
2018-03-14 22:59 | 111634.3 | 1680.002 | 3 | 21 | 4.400223 | 1.124388 | 2.533745 | 2.926e-09 | 10.74828 | 1.0756e-08
2018-03-14 23:01 | 111754.3 | 1800.0019 | 3 | 21 | 4.400235 | 1.002227 | 2.569104 | 2.926e-09 | 10.90387 | 1.0756e-08
2018-03-14 23:03 | 111874.3 | 1920.002 | 3 | 21 | 4.400194 | 0.8956976 | 2.600718 | 2.926e-09 | 11.04298 | 1.0756e-08
2018-03-14 23:05 | 111994.3 | 2040.0003 | 3 | 21 | 4.400222 | 0.7970181 | 2.628918 | 2.926e-09 | 11.16706 | 1.0756e-08
2018-03-14 23:07 | 112114.3 | 2160.0011 | 3 | 21 | 4.400193 | 0.7109604 | 2.653985 | 2.926e-09 | 11.27736 | 1.0756e-08
2018-03-14 23:09 | 112213.2 | 2258.8593 | 3 | 21 | 4.400198 | 0.6519995 | 2.672684 | 2.926e-09 | 11.35964 | 1.0756e-08
2018-03-14 23:11 | 112333.2 | 120.0008 | 4 | 21 | 4.335014 | 0 | 2.672684 | 2.926e-09 | 11.35964 | 1.0756e-08
2018-03-14 23:13 | 112453.2 | 240.0016 | 4 | 21 | 4.329302 | 0 | 2.672684 | 2.926e-09 | 11.35964 | 1.0756e-08
2018-03-14 23:14 | 112513.2 | 300.0038 | 4 | 21 | 4.327693 | 0 | 2.672684 | 2.926e-09 | 11.35964 | 1.0756e-08
2018-03-14 23:16 | 112633.3 | 120.0003 | 5 | 21 | 3.739192 | -6.52004 | 2.672684 | 0.2173008 | 11.35964 | 0.8265643
2018-03-14 23:18 | 112753.3 | 240.0011 | 5 | 21 | 3.66774 | -6.52004 | 2.672684 | 0.4346181 | 11.35964 | 1.631397
2018-03-14 23:20 | 112873.3 | 360.0011 | 5 | 21 | 3.598672 | -6.519959 | 2.672684 | 0.651929 | 11.35964 | 2.420833
2018-03-14 23:22 | 112993.3 | 480.0012 | 5 | 21 | 3.531978 | -6.520047 | 2.672684 | 0.8692477 | 11.35964 | 3.1956
2018-03-14 23:24 | 113113.3 | 600.0003 | 5 | 21 | 3.468955 | -6.520084 | 2.672684 | 1.086569 | 11.35964 | 3.95621
2018-03-14 23:26 | 113233.3 | 720.0005 | 5 | 21 | 3.415611 | -6.519969 | 2.672684 | 1.303875 | 11.35964 | 4.704073
2018-03-14 23:28 | 113353.3 | 840.0011 | 5 | 21 | 3.369688 | -6.519966 | 2.672684 | 1.521207 | 11.35964 | 5.441304
2018-03-14 23:30 | 113473.3 | 960.0019 | 5 | 21 | 3.327682 | -6.520002 | 2.672684 | 1.738524 | 11.35964 | 6.169064
2018-03-14 23:32 | 113593.3 | 1080.0003 | 5 | 21 | 3.283189 | -6.520037 | 2.672684 | 1.955845 | 11.35964 | 6.887514
2018-03-14 23:34 | 113713.3 | 1200.0011 | 5 | 21 | 3.234464 | -6.520043 | 2.672684 | 2.173153 | 11.35964 | 7.595726
2018-03-14 23:36 | 113833.3 | 1320.0002 | 5 | 21 | 3.173832 | -6.519999 | 2.672684 | 2.390493 | 11.35964 | 8.29251
2018-03-14 23:38 | 113953.3 | 1440.0011 | 5 | 21 | 3.064587 | -6.520058 | 2.672684 | 2.607805 | 11.35964 | 8.972069
2018-03-14 23:38 | 113987.8 | 1474.4872 | 5 | 21 | 2.999996 | -6.520022 | 2.672684 | 2.670249 | 11.35964 | 9.161565
2018-03-14 23:40 | 114107.8 | 120.001 | 6 | 21 | 3.647542 | 0 | 2.672684 | 2.670249 | 11.35964 | 9.161565
2018-03-14 23:42 | 114227.8 | 240.0002 | 6 | 21 | 3.670738 | 0 | 2.672684 | 2.670249 | 11.35964 | 9.161565
2018-03-14 23:43 | 114287.8 | 300.0008 | 6 | 21 | 3.676251 | 0 | 2.672684 | 2.670249 | 11.35964 | 9.161565
2018-03-14 23:43 | 114287.8228 | 0.0024 | 7 | 22 | 3.676058 | 0 | 0 | 0 | 0 | 0
2018-03-14 23:45 | 114407.9 | 120.0002 | 2 | 22 | 4.083065 | 4.889879 | 0.1623952 | 1.235e-09 | 0.6553812 | 4.541e-09
2018-03-14 23:47 | 114527.9 | 240.001 | 2 | 22 | 4.131343 | 4.890182 | 0.3253872 | 1.235e-09 | 1.325161 | 4.541e-09
2018-03-14 23:49 | 114647.9 | 360.0011 | 2 | 22 | 4.159379 | 4.88983 | 0.4883757 | 1.235e-09 | 2.000979 | 4.541e-09
2018-03-14 23:51 | 114767.9 | 480.001 | 2 | 22 | 4.183718 | 4.890184 | 0.6513651 | 1.235e-09 | 2.680898 | 4.541e-09
2018-03-14 23:53 | 114887.9 | 600.0003 | 2 | 22 | 4.200291 | 4.750156 | 0.8135759 | 1.235e-09 | 3.361307 | 4.541e-09
2018-03-14 23:55 | 115007.9 | 720.0003 | 2 | 22 | 4.200267 | 4.369041 | 0.9654452 | 1.235e-09 | 3.999201 | 4.541e-09
2018-03-14 23:57 | 115127.9 | 840.001 | 2 | 22 | 4.200285 | 3.993122 | 1.104836 | 1.235e-09 | 4.584682 | 4.541e-09
2018-03-14 23:59 | 115247.9 | 960.0011 | 2 | 22 | 4.200253 | 3.607611 | 1.231546 | 1.235e-09 | 5.116898 | 4.541e-09
2018-03-15 00:01 | 115367.1 | 1079.2256 | 2 | 22 | 4.200237 | 3.259991 | 1.345114 | 1.235e-09 | 5.593916 | 4.541e-09
2018-03-15 00:03 | 115487.1 | 120.001 | 3 | 22 | 4.22365 | 3.259972 | 1.453381 | 1.235e-09 | 6.049822 | 4.541e-09
2018-03-15 00:05 | 115607.1 | 240.0001 | 3 | 22 | 4.250611 | 3.26004 | 1.56204 | 1.235e-09 | 6.510205 | 4.541e-09
2018-03-15 00:07 | 115727.1 | 360.0002 | 3 | 22 | 4.281201 | 3.260078 | 1.670707 | 1.235e-09 | 6.973732 | 4.541e-09
2018-03-15 00:09 | 115847.1 | 480.0009 | 3 | 22 | 4.31606 | 3.260056 | 1.779368 | 1.235e-09 | 7.440798 | 4.541e-09
2018-03-15 00:11 | 115967.1 | 600.0002 | 3 | 22 | 4.352153 | 3.260021 | 1.888036 | 1.235e-09 | 7.911759 | 4.541e-09
2018-03-15 00:13 | 116087.1 | 720.0001 | 3 | 22 | 4.389904 | 3.260036 | 1.996697 | 1.235e-09 | 8.386716 | 4.541e-09
2018-03-15 00:15 | 116207.1 | 840.0026 | 3 | 22 | 4.400294 | 2.89535 | 2.100546 | 1.235e-09 | 8.843528 | 4.541e-09
2018-03-15 00:17 | 116327.1 | 960.001 | 3 | 22 | 4.400299 | 2.499874 | 2.190364 | 1.235e-09 | 9.238752 | 4.541e-09
2018-03-15 00:19 | 116447.1 | 1080.0003 | 3 | 22 | 4.400325 | 2.167545 | 2.267924 | 1.235e-09 | 9.580035 | 4.541e-09
2018-03-15 00:21 | 116567.1 | 1200.001 | 3 | 22 | 4.400274 | 1.892092 | 2.335438 | 1.235e-09 | 9.877115 | 4.541e-09
2018-03-15 00:23 | 116687.1 | 1320.001 | 3 | 22 | 4.400282 | 1.664943 | 2.394616 | 1.235e-09 | 10.13752 | 4.541e-09
2018-03-15 00:25 | 116807.1 | 1440.0019 | 3 | 22 | 4.400232 | 1.460647 | 2.446653 | 1.235e-09 | 10.36649 | 4.541e-09
2018-03-15 00:27 | 116927.1 | 1560.001 | 3 | 22 | 4.400246 | 1.277846 | 2.492203 | 1.235e-09 | 10.56692 | 4.541e-09
2018-03-15 00:29 | 117047.1 | 1680.001 | 3 | 22 | 4.40021 | 1.128978 | 2.532237 | 1.235e-09 | 10.74308 | 4.541e-09
2018-03-15 00:31 | 117167.1 | 1800.0002 | 3 | 22 | 4.400246 | 1.005465 | 2.56774 | 1.235e-09 | 10.8993 | 4.541e-09
2018-03-15 00:33 | 117287.1 | 1920.001 | 3 | 22 | 4.400223 | 0.8991232 | 2.599459 | 1.235e-09 | 11.03887 | 4.541e-09
2018-03-15 00:35 | 117407.1 | 2040.001 | 3 | 22 | 4.400204 | 0.7990265 | 2.627738 | 1.235e-09 | 11.16331 | 4.541e-09
2018-03-15 00:37 | 117527.1 | 2160.001 | 3 | 22 | 4.400203 | 0.7128954 | 2.652876 | 1.235e-09 | 11.27392 | 4.541e-09
2018-03-15 00:39 | 117629.6 | 2262.5039 | 3 | 22 | 4.400221 | 0.6519976 | 2.672271 | 1.235e-09 | 11.35926 | 4.541e-09
2018-03-15 00:41 | 117749.7 | 120.0001 | 4 | 22 | 4.335382 | 0 | 2.672271 | 1.235e-09 | 11.35926 | 4.541e-09
2018-03-15 00:43 | 117869.7 | 240.0001 | 4 | 22 | 4.329731 | 0 | 2.672271 | 1.235e-09 | 11.35926 | 4.541e-09
2018-03-15 00:44 | 117929.7 | 300.0023 | 4 | 22 | 4.32809 | 0 | 2.672271 | 1.235e-09 | 11.35926 | 4.541e-09
2018-03-15 00:46 | 118049.8 | 120.0004 | 5 | 22 | 3.741467 | -6.519979 | 2.672271 | 0.2173058 | 11.35926 | 0.8270611
2018-03-15 00:48 | 118169.8 | 240.001 | 5 | 22 | 3.669579 | -6.520088 | 2.672271 | 0.4346276 | 11.35926 | 1.632352
2018-03-15 00:50 | 118289.8 | 360.0005 | 5 | 22 | 3.60038 | -6.520048 | 2.672271 | 0.6519466 | 11.35926 | 2.422197
2018-03-15 00:52 | 118409.8 | 480.0003 | 5 | 22 | 3.533723 | -6.520045 | 2.672271 | 0.8692655 | 11.35926 | 3.197319
2018-03-15 00:54 | 118529.8 | 600.0002 | 5 | 22 | 3.47088 | -6.520027 | 2.672271 | 1.08656 | 11.35926 | 3.958247
2018-03-15 00:56 | 118649.8 | 720.0004 | 5 | 22 | 3.416936 | -6.520043 | 2.672271 | 1.3039 | 11.35926 | 4.706576
2018-03-15 00:58 | 118769.8 | 840.0019 | 5 | 22 | 3.370712 | -6.520031 | 2.672271 | 1.521224 | 11.35926 | 5.444035
2018-03-15 01:00 | 118889.8 | 960.002 | 5 | 22 | 3.328366 | -6.52 | 2.672271 | 1.738542 | 11.35926 | 6.171991
2018-03-15 01:02 | 119009.8 | 1080.001 | 5 | 22 | 3.285013 | -6.52008 | 2.672271 | 1.955849 | 11.35926 | 6.890603
2018-03-15 01:04 | 119129.8 | 1200.002 | 5 | 22 | 3.236295 | -6.519972 | 2.672271 | 2.173182 | 11.35926 | 7.599353
2018-03-15 01:06 | 119249.8 | 1320.001 | 5 | 22 | 3.175413 | -6.520041 | 2.672271 | 2.390501 | 11.35926 | 8.296394
2018-03-15 01:08 | 119369.8 | 1440.0002 | 5 | 22 | 3.067132 | -6.519946 | 2.672271 | 2.607815 | 11.35926 | 8.976371
2018-03-15 01:09 | 119405.7 | 1475.8928 | 5 | 22 | 2.999997 | -6.51998 | 2.672271 | 2.672808 | 11.35926 | 9.173703
2018-03-15 01:11 | 119525.7 | 120.0009 | 6 | 22 | 3.64669 | 0 | 2.672271 | 2.672808 | 11.35926 | 9.173703
2018-03-15 01:13 | 119645.7 | 240 | 6 | 22 | 3.670136 | 0 | 2.672271 | 2.672808 | 11.35926 | 9.173703
2018-03-15 01:14 | 119705.7 | 300.0038 | 6 | 22 | 3.675726 | 0 | 2.672271 | 2.672808 | 11.35926 | 9.173703
2018-03-15 01:14 | 119705.7 | 0.0025 | 7 | 23 | 3.675821 | 0 | 0 | 0 | 0 | 0
2018-03-15 01:16 | 119825.8 | 120.001 | 2 | 23 | 4.083037 | 4.88987 | 0.1624123 | 0 | 0.6554314 | 0
2018-03-15 01:18 | 119945.8 | 240.001 | 2 | 23 | 4.131631 | 4.889885 | 0.3253918 | 0 | 1.325176 | 0
2018-03-15 01:20 | 120065.8 | 360.0011 | 2 | 23 | 4.159853 | 4.890192 | 0.4883865 | 0 | 2.001088 | 0
2018-03-15 01:22 | 120185.8 | 480.0002 | 2 | 23 | 4.184447 | 4.890175 | 0.6513909 | 0 | 2.681166 | 0
2018-03-15 01:24 | 120305.8 | 600.0003 | 2 | 23 | 4.200311 | 4.738218 | 0.8134302 | 0 | 3.360942 | 0
2018-03-15 01:26 | 120425.8 | 720.0003 | 2 | 23 | 4.200285 | 4.358133 | 0.9649556 | 0 | 3.997391 | 0
2018-03-15 01:28 | 120545.8 | 840.0002 | 2 | 23 | 4.200284 | 3.981997 | 1.103996 | 0 | 4.581399 | 0
2018-03-15 01:30 | 120665.8 | 960.0003 | 2 | 23 | 4.200271 | 3.597857 | 1.230314 | 0 | 5.111971 | 0
2018-03-15 01:32 | 120782.1 | 1076.3185 | 2 | 23 | 4.200244 | 3.259995 | 1.340945 | 0 | 5.576654 | 0
2018-03-15 01:34 | 120902.1 | 120.001 | 3 | 23 | 4.223955 | 3.260057 | 1.449225 | 0 | 6.032627 | 0
2018-03-15 01:36 | 121022.1 | 240.0026 | 3 | 23 | 4.250866 | 3.260031 | 1.557904 | 0 | 6.493131 | 0
2018-03-15 01:38 | 121142.1 | 360.0001 | 3 | 23 | 4.280865 | 3.260056 | 1.666573 | 0 | 6.956665 | 0
2018-03-15 01:40 | 121262.1 | 480.0018 | 3 | 23 | 4.315333 | 3.260048 | 1.775237 | 0 | 7.423682 | 0
2018-03-15 01:42 | 121382.1 | 600.001 | 3 | 23 | 4.351142 | 3.260014 | 1.883894 | 0 | 7.894506 | 0
2018-03-15 01:44 | 121502.1 | 720.0009 | 3 | 23 | 4.38889 | 3.260019 | 1.99255 | 0 | 8.369325 | 0
2018-03-15 01:46 | 121622.1 | 840.0011 | 3 | 23 | 4.400307 | 2.908981 | 2.096751 | 0 | 8.827655 | 0
2018-03-15 01:48 | 121742.1 | 960.0003 | 3 | 23 | 4.400278 | 2.511349 | 2.18699 | 0 | 9.224729 | 0
2018-03-15 01:50 | 121862.1 | 1080.0004 | 3 | 23 | 4.40025 | 2.177299 | 2.264937 | 0 | 9.567719 | 0
2018-03-15 01:52 | 121982.1 | 1200.0005 | 3 | 23 | 4.40028 | 1.903033 | 2.332808 | 0 | 9.866366 | 0
2018-03-15 01:54 | 122102.1 | 1320.0004 | 3 | 23 | 4.400249 | 1.673822 | 2.392303 | 0 | 10.12816 | 0
2018-03-15 01:56 | 122222.1 | 1440.0006 | 3 | 23 | 4.400214 | 1.469437 | 2.444636 | 0 | 10.35844 | 0
2018-03-15 01:58 | 122342.1 | 1560.0003 | 3 | 23 | 4.400258 | 1.285553 | 2.490453 | 0 | 10.56005 | 0
2018-03-15 02:00 | 122462.1 | 1680.0004 | 3 | 23 | 4.400239 | 1.135831 | 2.530716 | 0 | 10.73721 | 0
2018-03-15 02:02 | 122582.1 | 1800.0003 | 3 | 23 | 4.400232 | 1.010517 | 2.56641 | 0 | 10.89427 | 0
2018-03-15 02:04 | 122702.1 | 1920.0011 | 3 | 23 | 4.400193 | 0.903533 | 2.598293 | 0 | 11.03457 | 0
2018-03-15 02:06 | 122822.1 | 2040.0011 | 3 | 23 | 4.400227 | 0.8037453 | 2.626737 | 0 | 11.15973 | 0
2018-03-15 02:08 | 122942.1 | 2160.0011 | 3 | 23 | 4.40019 | 0.7164173 | 2.652004 | 0 | 11.2709 | 0
2018-03-15 02:10 | 123050.2 | 2268.0832 | 3 | 23 | 4.400213 | 0.6519947 | 2.672529 | 0 | 11.36122 | 0
2018-03-15 02:12 | 123170.2 | 120.0003 | 4 | 23 | 4.335178 | 0 | 2.672529 | 0 | 11.36122 | 0
2018-03-15 02:14 | 123290.2 | 240.0003 | 4 | 23 | 4.329485 | 0 | 2.672529 | 0 | 11.36122 | 0
2018-03-15 02:15 | 123350.2 | 300.0024 | 4 | 23 | 4.327867 | 0 | 2.672529 | 0 | 11.36122 | 0
2018-03-15 02:17 | 123470.3 | 120.0009 | 5 | 23 | 3.740981 | -6.520028 | 2.672529 | 0.2173237 | 11.36122 | 0.8270144
2018-03-15 02:19 | 123590.3 | 240.001 | 5 | 23 | 3.669157 | -6.519997 | 2.672529 | 0.434642 | 11.36122 | 1.632188
2018-03-15 02:21 | 123710.3 | 360.001 | 5 | 23 | 3.600139 | -6.520084 | 2.672529 | 0.651966 | 11.36122 | 2.421976
2018-03-15 02:23 | 123830.3 | 480.001 | 5 | 23 | 3.533781 | -6.520056 | 2.672529 | 0.8692958 | 11.36122 | 3.197122
2018-03-15 02:25 | 123950.3 | 600.0002 | 5 | 23 | 3.470791 | -6.520056 | 2.672529 | 1.086614 | 11.36122 | 3.958098
2018-03-15 02:27 | 124070.3 | 720.001 | 5 | 23 | 3.417128 | -6.520056 | 2.672529 | 1.303933 | 11.36122 | 4.706385
2018-03-15 02:29 | 124190.3 | 840.0003 | 5 | 23 | 3.3713 | -6.520012 | 2.672529 | 1.521278 | 11.36122 | 5.44398
2018-03-15 02:31 | 124310.3 | 960.0001 | 5 | 23 | 3.329347 | -6.520056 | 2.672529 | 1.738599 | 11.36122 | 6.172081
2018-03-15 02:33 | 124430.3 | 1080.001 | 5 | 23 | 3.285381 | -6.520066 | 2.672529 | 1.955937 | 11.36122 | 6.891004
2018-03-15 02:35 | 124550.3 | 1200.0001 | 5 | 23 | 3.23653 | -6.52004 | 2.672529 | 2.173247 | 11.36122 | 7.599739
2018-03-15 02:37 | 124670.3 | 1320.0001 | 5 | 23 | 3.175892 | -6.52006 | 2.672529 | 2.39057 | 11.36122 | 8.296882
2018-03-15 02:39 | 124790.3 | 1440.0017 | 5 | 23 | 3.066262 | -6.520066 | 2.672529 | 2.607892 | 11.36122 | 8.9769
2018-03-15 02:39 | 124825.6 | 1475.2743 | 5 | 23 | 2.999998 | -6.520068 | 2.672529 | 2.671788 | 11.36122 | 9.170865
2018-03-15 02:41 | 124945.6 | 120.0011 | 6 | 23 | 3.646458 | 0 | 2.672529 | 2.671788 | 11.36122 | 9.170865
2018-03-15 02:43 | 125065.6 | 240.0002 | 6 | 23 | 3.669973 | 0 | 2.672529 | 2.671788 | 11.36122 | 9.170865
2018-03-15 02:44 | 125125.7 | 300.0032 | 6 | 23 | 3.675636 | 0 | 2.672529 | 2.671788 | 11.36122 | 9.170865
2018-03-15 02:44 | 125125.7 | 0.0024 | 7 | 24 | 3.675637 | 0 | 0 | 0 | 0 | 0
2018-03-15 02:46 | 125245.7 | 120.0011 | 2 | 24 | 4.082785 | 4.889822 | 0.1623906 | 1.07e-09 | 0.6552857 | 3.934e-09
2018-03-15 02:48 | 125365.7 | 240.0002 | 2 | 24 | 4.131507 | 4.890158 | 0.3253848 | 1.07e-09 | 1.325061 | 3.934e-09
2018-03-15 02:50 | 125485.7 | 360.0003 | 2 | 24 | 4.159869 | 4.890144 | 0.4883901 | 1.07e-09 | 2.001002 | 3.934e-09
2018-03-15 02:52 | 125605.7 | 480.0011 | 2 | 24 | 4.184223 | 4.890177 | 0.6513785 | 1.07e-09 | 2.681015 | 3.934e-09
2018-03-15 02:54 | 125725.7 | 600.0003 | 2 | 24 | 4.200312 | 4.741541 | 0.8134606 | 1.07e-09 | 3.360946 | 3.934e-09
2018-03-15 02:56 | 125845.7 | 720.0011 | 2 | 24 | 4.200327 | 4.358887 | 0.9650154 | 1.07e-09 | 3.997519 | 3.934e-09
2018-03-15 02:58 | 125965.7 | 840.0003 | 2 | 24 | 4.200296 | 3.980667 | 1.104003 | 1.07e-09 | 4.581307 | 3.934e-09
2018-03-15 03:00 | 126085.7 | 960.0011 | 2 | 24 | 4.200243 | 3.59601 | 1.230312 | 1.07e-09 | 5.111841 | 3.934e-09
2018-03-15 03:02 | 126201.9 | 1076.1489 | 2 | 24 | 4.20023 | 3.259991 | 1.340758 | 1.07e-09 | 5.575743 | 3.934e-09
2018-03-15 03:04 | 126321.9 | 120.0002 | 3 | 24 | 4.223791 | 3.260038 | 1.449044 | 3.944e-09 | 6.03173 | 1.5581e-08
2018-03-15 03:06 | 126441.9 | 240.0009 | 3 | 24 | 4.250649 | 3.259981 | 1.557708 | 3.944e-09 | 6.492148 | 1.5581e-08
2018-03-15 03:08 | 126561.9 | 360.001 | 3 | 24 | 4.280596 | 3.260042 | 1.66638 | 3.944e-09 | 6.955669 | 1.5581e-08
2018-03-15 03:10 | 126681.9 | 480.001 | 3 | 24 | 4.31454 | 3.259993 | 1.775045 | 3.944e-09 | 7.422636 | 1.5581e-08
2018-03-15 03:12 | 126801.9 | 600.0002 | 3 | 24 | 4.350277 | 3.260017 | 1.883696 | 3.944e-09 | 7.893339 | 1.5581e-08
2018-03-15 03:14 | 126921.9 | 720.0001 | 3 | 24 | 4.38806 | 3.259962 | 1.992348 | 3.944e-09 | 8.368046 | 1.5581e-08
2018-03-15 03:16 | 127041.9 | 840.0027 | 3 | 24 | 4.400268 | 2.916023 | 2.096809 | 3.944e-09 | 8.827493 | 1.5581e-08
2018-03-15 03:18 | 127161.9 | 960.001 | 3 | 24 | 4.400314 | 2.519217 | 2.187276 | 3.944e-09 | 9.225572 | 1.5581e-08
2018-03-15 03:20 | 127281.9 | 1080.0001 | 3 | 24 | 4.400251 | 2.181824 | 2.265404 | 3.944e-09 | 9.569355 | 1.5581e-08
2018-03-15 03:22 | 127401.9 | 1200.0011 | 3 | 24 | 4.400278 | 1.906404 | 2.333406 | 3.944e-09 | 9.868585 | 1.5581e-08
2018-03-15 03:24 | 127521.9 | 1320.0011 | 3 | 24 | 4.400196 | 1.676071 | 2.393004 | 3.944e-09 | 10.13083 | 1.5581e-08
2018-03-15 03:26 | 127641.9 | 1440.0019 | 3 | 24 | 4.400246 | 1.47154 | 2.445418 | 3.944e-09 | 10.36146 | 1.5581e-08
2018-03-15 03:28 | 127761.9 | 1560.0019 | 3 | 24 | 4.400198 | 1.285026 | 2.491277 | 3.944e-09 | 10.56325 | 1.5581e-08
2018-03-15 03:30 | 127881.9 | 1680.0014 | 3 | 24 | 4.400188 | 1.135227 | 2.531561 | 3.944e-09 | 10.74051 | 1.5581e-08
2018-03-15 03:32 | 128001.9 | 1800.0011 | 3 | 24 | 4.400203 | 1.010534 | 2.567261 | 3.944e-09 | 10.8976 | 1.5581e-08
2018-03-15 03:34 | 128121.9 | 1920.0011 | 3 | 24 | 4.400197 | 0.9028139 | 2.599134 | 3.944e-09 | 11.03785 | 1.5581e-08
2018-03-15 03:36 | 128241.9 | 2040.0019 | 3 | 24 | 4.400223 | 0.8023119 | 2.627542 | 3.944e-09 | 11.16285 | 1.5581e-08
2018-03-15 03:38 | 128361.9 | 2160.0003 | 3 | 24 | 4.40025 | 0.7157536 | 2.652762 | 3.944e-09 | 11.27382 | 1.5581e-08
2018-03-15 03:40 | 128467.9 | 2265.9832 | 3 | 24 | 4.40024 | 0.6519947 | 2.672852 | 3.944e-09 | 11.36223 | 1.5581e-08
2018-03-15 03:42 | 128587.9 | 120.0027 | 4 | 24 | 4.335344 | 0 | 2.672852 | 3.944e-09 | 11.36223 | 1.5581e-08
2018-03-15 03:44 | 128707.9 | 240.0002 | 4 | 24 | 4.329649 | 0 | 2.672852 | 3.944e-09 | 11.36223 | 1.5581e-08
2018-03-15 03:45 | 128767.9 | 300.0015 | 4 | 24 | 4.328059 | 0 | 2.672852 | 3.944e-09 | 11.36223 | 1.5581e-08
2018-03-15 03:47 | 128888 | 120.0011 | 5 | 24 | 3.740979 | -6.520083 | 2.672852 | 0.217322 | 11.36223 | 0.8270441
2018-03-15 03:49 | 129008 | 240.0012 | 5 | 24 | 3.669247 | -6.520109 | 2.672852 | 0.4346373 | 11.36223 | 1.632224
2018-03-15 03:51 | 129128 | 360.0003 | 5 | 24 | 3.600019 | -6.520063 | 2.672852 | 0.6519541 | 11.36223 | 2.421998
2018-03-15 03:53 | 129248 | 480.0004 | 5 | 24 | 3.533218 | -6.52006 | 2.672852 | 0.8692759 | 11.36223 | 3.197032
2018-03-15 03:55 | 129368 | 600.0011 | 5 | 24 | 3.470305 | -6.520072 | 2.672852 | 1.08661 | 11.36223 | 3.957984
2018-03-15 03:57 | 129488 | 720.0005 | 5 | 24 | 3.41661 | -6.520035 | 2.672852 | 1.303924 | 11.36223 | 4.70613
2018-03-15 03:59 | 129608 | 840.0003 | 5 | 24 | 3.370369 | -6.520081 | 2.672852 | 1.521243 | 11.36223 | 5.443489
2018-03-15 04:01 | 129728 | 960.0011 | 5 | 24 | 3.328303 | -6.520033 | 2.672852 | 1.738569 | 11.36223 | 6.171408
2018-03-15 04:03 | 129848 | 1080.0011 | 5 | 24 | 3.284079 | -6.519984 | 2.672852 | 1.955865 | 11.36223 | 6.889914
2018-03-15 04:05 | 129968 | 1200.0003 | 5 | 24 | 3.235323 | -6.52006 | 2.672852 | 2.173208 | 11.36223 | 7.598514
2018-03-15 04:07 | 130088 | 1320.0011 | 5 | 24 | 3.175024 | -6.520053 | 2.672852 | 2.390522 | 11.36223 | 8.295441
2018-03-15 04:09 | 130208 | 1440.001 | 5 | 24 | 3.065042 | -6.520041 | 2.672852 | 2.607834 | 11.36223 | 8.975214
2018-03-15 04:09 | 130242.8 | 1474.8001 | 5 | 24 | 2.999994 | -6.520035 | 2.672852 | 2.670872 | 11.36223 | 9.166532
2018-03-15 04:11 | 130362.9 | 120.0003 | 6 | 24 | 3.646995 | 0 | 2.672852 | 2.670872 | 11.36223 | 9.166532
2018-03-15 04:13 | 130482.9 | 240.0001 | 6 | 24 | 3.670389 | 0 | 2.672852 | 2.670872 | 11.36223 | 9.166532
2018-03-15 04:14 | 130542.9 | 300.0031 | 6 | 24 | 3.675981 | 0 | 2.672852 | 2.670872 | 11.36223 | 9.166532
2018-03-15 04:14 | 130542.9 | 0.0024 | 7 | 25 | 3.676193 | 0 | 0 | 0 | 0 | 0
2018-03-15 04:16 | 130662.9 | 120.0011 | 2 | 25 | 4.084277 | 4.889898 | 0.1623969 | 4.256e-09 | 0.655518 | 1.5644e-08
2018-03-15 04:18 | 130782.9 | 240.0003 | 2 | 25 | 4.133157 | 4.889858 | 0.3253739 | 4.256e-09 | 1.325494 | 1.5644e-08
2018-03-15 04:20 | 130902.9 | 360.0003 | 2 | 25 | 4.161432 | 4.890133 | 0.4883734 | 4.256e-09 | 2.001681 | 1.5644e-08
2018-03-15 04:22 | 131022.9 | 480.001 | 2 | 25 | 4.186026 | 4.889929 | 0.6513622 | 4.256e-09 | 2.681949 | 1.5644e-08
2018-03-15 04:24 | 131142.9 | 600.0003 | 2 | 25 | 4.200281 | 4.711559 | 0.8130368 | 4.256e-09 | 3.360354 | 1.5644e-08
2018-03-15 04:26 | 131262.9 | 720.0011 | 2 | 25 | 4.200295 | 4.333803 | 0.963691 | 4.256e-09 | 3.993144 | 1.5644e-08
2018-03-15 04:28 | 131382.9 | 840.0003 | 2 | 25 | 4.200252 | 3.959646 | 1.101947 | 4.256e-09 | 4.573858 | 1.5644e-08
2018-03-15 04:30 | 131502.9 | 960.001 | 2 | 25 | 4.200306 | 3.578466 | 1.227598 | 4.256e-09 | 5.101628 | 1.5644e-08
2018-03-15 04:32 | 131614 | 1071.0184 | 2 | 25 | 4.200264 | 3.259995 | 1.332891 | 4.256e-09 | 5.543886 | 1.5644e-08
2018-03-15 04:34 | 131734 | 120.0001 | 3 | 25 | 4.223878 | 3.26001 | 1.441195 | 4.256e-09 | 5.999961 | 1.5644e-08
2018-03-15 04:36 | 131854 | 240.0001 | 3 | 25 | 4.250649 | 3.260031 | 1.549844 | 4.256e-09 | 6.460323 | 1.5644e-08
2018-03-15 04:38 | 131974 | 360.0009 | 3 | 25 | 4.280423 | 3.25997 | 1.658518 | 4.256e-09 | 6.923847 | 1.5644e-08
2018-03-15 04:40 | 132094 | 480.0009 | 3 | 25 | 4.314034 | 3.260038 | 1.767192 | 4.256e-09 | 7.390821 | 1.5644e-08
2018-03-15 04:42 | 132214 | 600.001 | 3 | 25 | 4.348946 | 3.260004 | 1.875853 | 4.256e-09 | 7.861467 | 1.5644e-08
2018-03-15 04:44 | 132334 | 720.0001 | 3 | 25 | 4.386199 | 3.260033 | 1.984521 | 4.256e-09 | 8.336068 | 1.5644e-08
2018-03-15 04:46 | 132454 | 840.001 | 3 | 25 | 4.400293 | 2.938173 | 2.089528 | 4.256e-09 | 8.797841 | 1.5644e-08
2018-03-15 04:48 | 132574 | 960.0009 | 3 | 25 | 4.400316 | 2.540081 | 2.180732 | 4.256e-09 | 9.199162 | 1.5644e-08
2018-03-15 04:50 | 132694 | 1080.0001 | 3 | 25 | 4.400255 | 2.200949 | 2.259503 | 4.256e-09 | 9.545779 | 1.5644e-08
2018-03-15 04:52 | 132814 | 1200.001 | 3 | 25 | 4.400269 | 1.922832 | 2.328103 | 4.256e-09 | 9.847637 | 1.5644e-08
2018-03-15 04:54 | 132934 | 1320.0003 | 3 | 25 | 4.400281 | 1.692224 | 2.388235 | 4.256e-09 | 10.11223 | 1.5644e-08
2018-03-15 04:56 | 133054 | 1440.0003 | 3 | 25 | 4.400218 | 1.485194 | 2.441139 | 4.256e-09 | 10.34502 | 1.5644e-08
2018-03-15 04:58 | 133174 | 1560.0002 | 3 | 25 | 4.40026 | 1.298987 | 2.487466 | 4.256e-09 | 10.54887 | 1.5644e-08
2018-03-15 05:00 | 133294 | 1680.001 | 3 | 25 | 4.400245 | 1.147271 | 2.528141 | 4.256e-09 | 10.72785 | 1.5644e-08
2018-03-15 05:02 | 133414 | 1800.0002 | 3 | 25 | 4.400207 | 1.01907 | 2.564171 | 4.256e-09 | 10.88639 | 1.5644e-08
2018-03-15 05:04 | 133534 | 1920.001 | 3 | 25 | 4.400246 | 0.9112673 | 2.59632 | 4.256e-09 | 11.02785 | 1.5644e-08
2018-03-15 05:06 | 133654 | 2040.0027 | 3 | 25 | 4.400251 | 0.8096809 | 2.624981 | 4.256e-09 | 11.15397 | 1.5644e-08
2018-03-15 05:08 | 133774 | 2160.0008 | 3 | 25 | 4.400199 | 0.7207127 | 2.65041 | 4.256e-09 | 11.26586 | 1.5644e-08
2018-03-15 05:10 | 133885.9 | 2271.8919 | 3 | 25 | 4.400165 | 0.651989 | 2.671723 | 4.256e-09 | 11.35964 | 1.5644e-08
2018-03-15 05:12 | 134005.9 | 120.0002 | 4 | 25 | 4.335381 | 0 | 2.671723 | 4.256e-09 | 11.35964 | 1.5644e-08
2018-03-15 05:14 | 134125.9 | 240.0009 | 4 | 25 | 4.329702 | 0 | 2.671723 | 4.256e-09 | 11.35964 | 1.5644e-08
2018-03-15 05:15 | 134185.9 | 300.0016 | 4 | 25 | 4.328111 | 0 | 2.671723 | 4.256e-09 | 11.35964 | 1.5644e-08
2018-03-15 05:17 | 134306 | 120.0002 | 5 | 25 | 3.742521 | -6.520143 | 2.671723 | 0.2173067 | 11.35964 | 0.8272945
2018-03-15 05:19 | 134426 | 240.0019 | 5 | 25 | 3.670683 | -6.520113 | 2.671723 | 0.434646 | 11.35964 | 1.632889
2018-03-15 05:21 | 134546 | 360.0003 | 5 | 25 | 3.601139 | -6.520104 | 2.671723 | 0.6519608 | 11.35964 | 2.422914
2018-03-15 05:23 | 134666 | 480.0011 | 5 | 25 | 3.534502 | -6.520164 | 2.671723 | 0.8692832 | 11.35964 | 3.19821
2018-03-15 05:25 | 134786 | 600.001 | 5 | 25 | 3.471658 | -6.520129 | 2.671723 | 1.086617 | 11.35964 | 3.959454
2018-03-15 05:27 | 134906 | 720.0011 | 5 | 25 | 3.41767 | -6.520116 | 2.671723 | 1.303948 | 11.35964 | 4.707918
2018-03-15 05:29 | 135026 | 840.0002 | 5 | 25 | 3.371549 | -6.520055 | 2.671723 | 1.521276 | 11.35964 | 5.445554
2018-03-15 05:31 | 135146 | 960.0003 | 5 | 25 | 3.329628 | -6.520113 | 2.671723 | 1.738612 | 11.35964 | 6.173776
2018-03-15 05:33 | 135266 | 1080.0003 | 5 | 25 | 3.285677 | -6.519913 | 2.671723 | 1.955932 | 11.35964 | 6.892686
2018-03-15 05:35 | 135386 | 1200.0011 | 5 | 25 | 3.236724 | -6.520124 | 2.671723 | 2.173253 | 11.35964 | 7.601465
2018-03-15 05:37 | 135506 | 1320.0004 | 5 | 25 | 3.176408 | -6.520084 | 2.671723 | 2.390581 | 11.35964 | 8.298754
2018-03-15 05:39 | 135626 | 1440.0003 | 5 | 25 | 3.066789 | -6.520129 | 2.671723 | 2.607878 | 11.35964 | 8.978813
2018-03-15 05:40 | 135661.4 | 1475.4289 | 5 | 25 | 2.999994 | -6.520093 | 2.671723 | 2.672063 | 11.35964 | 9.173677
2018-03-15 05:42 | 135781.5 | 120.001 | 6 | 25 | 3.646245 | 0 | 2.671723 | 2.672063 | 11.35964 | 9.173677
2018-03-15 05:44 | 135901.5 | 240.001 | 6 | 25 | 3.669848 | 0 | 2.671723 | 2.672063 | 11.35964 | 9.173677
2018-03-15 05:45 | 135961.5 | 300.0038 | 6 | 25 | 3.675486 | 0 | 2.671723 | 2.672063 | 11.35964 | 9.173677
2018-03-15 05:45 | 135961.5 | 0.0025 | 7 | 26 | 3.675467 | 0 | 0 | 0 | 0 | 0
2018-03-15 05:47 | 136081.6 | 120.001 | 2 | 26 | 4.083465 | 4.889879 | 0.1623969 | 2.517e-09 | 0.6553803 | 9.25e-09
2018-03-15 05:49 | 136201.6 | 240.001 | 2 | 26 | 4.132584 | 4.889845 | 0.3253893 | 2.517e-09 | 1.325301 | 9.25e-09
2018-03-15 05:51 | 136321.6 | 360.0009 | 2 | 26 | 4.161079 | 4.889872 | 0.4883764 | 2.517e-09 | 2.001369 | 9.25e-09
2018-03-15 05:53 | 136441.6 | 480.0001 | 2 | 26 | 4.185962 | 4.889847 | 0.6513595 | 2.517e-09 | 2.681582 | 9.25e-09
2018-03-15 05:55 | 136561.6 | 600.0001 | 2 | 26 | 4.200287 | 4.714355 | 0.8130742 | 2.517e-09 | 3.360147 | 9.25e-09
2018-03-15 05:57 | 136681.6 | 720.0001 | 2 | 26 | 4.200301 | 4.336601 | 0.9638092 | 2.517e-09 | 3.993277 | 9.25e-09
2018-03-15 05:59 | 136801.6 | 840.0018 | 2 | 26 | 4.200276 | 3.960775 | 1.102135 | 2.517e-09 | 4.574283 | 9.25e-09
2018-03-15 06:01 | 136921.6 | 960.001 | 2 | 26 | 4.200288 | 3.577221 | 1.227783 | 2.517e-09 | 5.102042 | 9.25e-09
2018-03-15 06:03 | 137031.5 | 1069.9911 | 2 | 26 | 4.20027 | 3.259998 | 1.332064 | 2.517e-09 | 5.54005 | 9.25e-09
2018-03-15 06:05 | 137151.6 | 120.0002 | 3 | 26 | 4.223917 | 3.260029 | 1.440382 | 2.517e-09 | 5.996185 | 9.25e-09
2018-03-15 06:07 | 137271.6 | 240.0009 | 3 | 26 | 4.250713 | 3.260054 | 1.54904 | 2.517e-09 | 6.456592 | 9.25e-09
2018-03-15 06:09 | 137391.6 | 360.001 | 3 | 26 | 4.280406 | 3.260031 | 1.657706 | 2.517e-09 | 6.920084 | 9.25e-09
2018-03-15 06:11 | 137511.6 | 480.001 | 3 | 26 | 4.314203 | 3.260111 | 1.766366 | 2.517e-09 | 7.387003 | 9.25e-09
2018-03-15 06:13 | 137631.6 | 600.0002 | 3 | 26 | 4.349024 | 3.26009 | 1.875044 | 2.517e-09 | 7.857735 | 9.25e-09
2018-03-15 06:15 | 137751.6 | 720.001 | 3 | 26 | 4.385949 | 3.260006 | 1.983709 | 2.517e-09 | 8.332312 | 9.25e-09
2018-03-15 06:17 | 137871.6 | 840.0001 | 3 | 26 | 4.400318 | 2.942621 | 2.088808 | 2.517e-09 | 8.794482 | 9.25e-09
2018-03-15 06:19 | 137991.6 | 960.001 | 3 | 26 | 4.40028 | 2.542122 | 2.180112 | 2.517e-09 | 9.196244 | 9.25e-09
2018-03-15 06:21 | 138111.6 | 1080.001 | 3 | 26 | 4.400252 | 2.203339 | 2.258996 | 2.517e-09 | 9.543358 | 9.25e-09
2018-03-15 06:23 | 138231.6 | 1200.0001 | 3 | 26 | 4.400242 | 1.923874 | 2.327678 | 2.517e-09 | 9.845578 | 9.25e-09
2018-03-15 06:25 | 138351.6 | 1320.0003 | 3 | 26 | 4.400232 | 1.692964 | 2.38784 | 2.517e-09 | 10.1103 | 9.25e-09
2018-03-15 06:27 | 138471.6 | 1440.0002 | 3 | 26 | 4.400285 | 1.488456 | 2.440804 | 2.517e-09 | 10.34336 | 9.25e-09
2018-03-15 06:29 | 138591.6 | 1560.0002 | 3 | 26 | 4.400237 | 1.300505 | 2.487208 | 2.517e-09 | 10.54755 | 9.25e-09
2018-03-15 06:31 | 138711.6 | 1680.0018 | 3 | 26 | 4.400229 | 1.148314 | 2.52794 | 2.517e-09 | 10.72678 | 9.25e-09
2018-03-15 06:33 | 138831.6 | 1800.0002 | 3 | 26 | 4.400267 | 1.020957 | 2.564014 | 2.517e-09 | 10.88551 | 9.25e-09
2018-03-15 06:35 | 138951.6 | 1920.0003 | 3 | 26 | 4.400213 | 0.9120646 | 2.596203 | 2.517e-09 | 11.02715 | 9.25e-09
2018-03-15 06:37 | 139071.6 | 2040.0011 | 3 | 26 | 4.400168 | 0.8095121 | 2.6249 | 2.517e-09 | 11.15343 | 9.25e-09
2018-03-15 06:39 | 139191.6 | 2160.0012 | 3 | 26 | 4.400222 | 0.721983 | 2.650373 | 2.517e-09 | 11.26551 | 9.25e-09
2018-03-15 06:40 | 139306 | 2274.4823 | 3 | 26 | 4.400205 | 0.6519976 | 2.672191 | 2.517e-09 | 11.36152 | 9.25e-09
2018-03-15 06:42 | 139426.1 | 120.001 | 4 | 26 | 4.335317 | 0 | 2.672191 | 2.517e-09 | 11.36152 | 9.25e-09
2018-03-15 06:44 | 139546.1 | 240.0003 | 4 | 26 | 4.329634 | 0 | 2.672191 | 2.517e-09 | 11.36152 | 9.25e-09
2018-03-15 06:45 | 139606.1 | 300.0008 | 4 | 26 | 4.328043 | 0 | 2.672191 | 2.517e-09 | 11.36152 | 9.25e-09
2018-03-15 06:47 | 139726.2 | 120.0001 | 5 | 26 | 3.740949 | -6.520056 | 2.672191 | 0.2173144 | 11.36152 | 0.8269987
2018-03-15 06:49 | 139846.2 | 240.0002 | 5 | 26 | 3.669108 | -6.52008 | 2.672191 | 0.4346415 | 11.36152 | 1.632195
2018-03-15 06:51 | 139966.2 | 360.0009 | 5 | 26 | 3.599885 | -6.520091 | 2.672191 | 0.651976 | 11.36152 | 2.421984
2018-03-15 06:53 | 140086.2 | 480.001 | 5 | 26 | 3.533288 | -6.520165 | 2.672191 | 0.8693037 | 11.36152 | 3.197026
2018-03-15 06:55 | 140206.2 | 600.0001 | 5 | 26 | 3.469949 | -6.52019 | 2.672191 | 1.086612 | 11.36152 | 3.957839
2018-03-15 06:57 | 140326.2 | 720.0002 | 5 | 26 | 3.416309 | -6.520139 | 2.672191 | 1.303933 | 11.36152 | 4.705921
2018-03-15 06:59 | 140446.2 | 840.001 | 5 | 26 | 3.370011 | -6.520094 | 2.672191 | 1.521273 | 11.36152 | 5.443276
2018-03-15 07:01 | 140566.2 | 960.0009 | 5 | 26 | 3.328044 | -6.52006 | 2.672191 | 1.738575 | 11.36152 | 6.171042
2018-03-15 07:03 | 140686.2 | 1080.0002 | 5 | 26 | 3.283926 | -6.520121 | 2.672191 | 1.955914 | 11.36152 | 6.889624
2018-03-15 07:05 | 140806.2 | 1200.0009 | 5 | 26 | 3.234462 | -6.520121 | 2.672191 | 2.173254 | 11.36152 | 7.598066
2018-03-15 07:07 | 140926.2 | 1320.0009 | 5 | 26 | 3.173493 | -6.520103 | 2.672191 | 2.390567 | 11.36152 | 8.294716
2018-03-15 07:09 | 141046.2 | 1440.0011 | 5 | 26 | 3.06428 | -6.520119 | 2.672191 | 2.607911 | 11.36152 | 8.974277
2018-03-15 07:10 | 141080.5 | 1474.3511 | 5 | 26 | 2.999992 | -6.52006 | 2.672191 | 2.6701 | 11.36152 | 9.162994
2018-03-15 07:12 | 141200.6 | 120.0002 | 6 | 26 | 3.646937 | 0 | 2.672191 | 2.6701 | 11.36152 | 9.162994
2018-03-15 07:14 | 141320.6 | 240.0027 | 6 | 26 | 3.670326 | 0 | 2.672191 | 2.6701 | 11.36152 | 9.162994
2018-03-15 07:15 | 141380.6 | 300.004 | 6 | 26 | 3.675911 | 0 | 2.672191 | 2.6701 | 11.36152 | 9.162994
2018-03-15 07:15 | 141380.6 | 0.0024 | 7 | 27 | 3.67612 | 0 | 0 | 0 | 0 | 0
2018-03-15 07:17 | 141500.6 | 120.0011 | 2 | 27 | 4.083559 | 4.889835 | 0.1623822 | 0 | 0.6553553 | 0
2018-03-15 07:19 | 141620.6 | 240.0003 | 2 | 27 | 4.132814 | 4.890125 | 0.3253731 | 0 | 1.325286 | 0
2018-03-15 07:21 | 141740.6 | 360.0002 | 2 | 27 | 4.161825 | 4.890141 | 0.488359 | 0 | 2.001419 | 0
2018-03-15 07:23 | 141860.6 | 480.0002 | 2 | 27 | 4.186529 | 4.889818 | 0.6513711 | 0 | 2.681873 | 0
2018-03-15 07:25 | 141980.6 | 600.0003 | 2 | 27 | 4.200284 | 4.705982 | 0.8129357 | 0 | 3.359861 | 0
2018-03-15 07:27 | 142100.6 | 720.0003 | 2 | 27 | 4.200264 | 4.328808 | 0.9634329 | 0 | 3.991991 | 0
2018-03-15 07:29 | 142220.6 | 840.001 | 2 | 27 | 4.200244 | 3.954184 | 1.101532 | 0 | 4.572047 | 0
2018-03-15 07:31 | 142340.6 | 960.0003 | 2 | 27 | 4.200287 | 3.57365 | 1.227032 | 0 | 5.099181 | 0
2018-03-15 07:33 | 142449 | 1068.3425 | 2 | 27 | 4.200267 | 3.259998 | 1.329714 | 0 | 5.530472 | 0
2018-03-15 07:35 | 142569 | 120.001 | 3 | 27 | 4.223969 | 3.260015 | 1.438001 | 0 | 5.986479 | 0
2018-03-15 07:37 | 142689 | 240.0003 | 3 | 27 | 4.250844 | 3.25997 | 1.546681 | 0 | 6.44699 | 0
2018-03-15 07:39 | 142809 | 360.001 | 3 | 27 | 4.280545 | 3.260014 | 1.655331 | 0 | 6.910427 | 0
2018-03-15 07:41 | 142929 | 480.001 | 3 | 27 | 4.314216 | 3.260006 | 1.764015 | 0 | 7.37746 | 0
2018-03-15 07:43 | 143049 | 600.0011 | 3 | 27 | 4.349206 | 3.259964 | 1.872676 | 0 | 7.848133 | 0
2018-03-15 07:45 | 143169 | 720.001 | 3 | 27 | 4.385837 | 3.260042 | 1.981338 | 0 | 8.322703 | 0
2018-03-15 07:47 | 143289 | 840.0019 | 3 | 27 | 4.400297 | 2.948929 | 2.086567 | 0 | 8.785437 | 0
2018-03-15 07:49 | 143409 | 960.0011 | 3 | 27 | 4.400271 | 2.54743 | 2.178054 | 0 | 9.188004 | 0
2018-03-15 07:51 | 143529 | 1080.0003 | 3 | 27 | 4.40024 | 2.207043 | 2.257073 | 0 | 9.535708 | 0
2018-03-15 07:53 | 143649 | 1200.001 | 3 | 27 | 4.400248 | 1.928019 | 2.325875 | 0 | 9.838456 | 0
2018-03-15 07:55 | 143769 | 1320.0011 | 3 | 27 | 4.400259 | 1.696227 | 2.386136 | 0 | 10.10362 | 0
2018-03-15 07:57 | 143889 | 1440.0019 | 3 | 27 | 4.400226 | 1.490726 | 2.439202 | 0 | 10.33713 | 0
2018-03-15 07:59 | 144009 | 1560.0004 | 3 | 27 | 4.400253 | 1.303737 | 2.485694 | 0 | 10.5417 | 0
2018-03-15 08:01 | 144129 | 1680.0004 | 3 | 27 | 4.400182 | 1.1507 | 2.526527 | 0 | 10.72137 | 0
2018-03-15 08:03 | 144249 | 1800.0021 | 3 | 27 | 4.400205 | 1.022948 | 2.562691 | 0 | 10.88051 | 0
2018-03-15 08:05 | 144369 | 1920.0004 | 3 | 27 | 4.40019 | 0.9142284 | 2.594965 | 0 | 11.02252 | 0
2018-03-15 08:07 | 144489 | 2040.002 | 3 | 27 | 4.400174 | 0.8115435 | 2.62374 | 0 | 11.14913 | 0
2018-03-15 08:09 | 144609 | 2160.0004 | 3 | 27 | 4.400175 | 0.7222509 | 2.649256 | 0 | 11.26141 | 0
2018-03-15 08:11 | 144724 | 2275.0257 | 3 | 27 | 4.400181 | 0.6519976 | 2.671186 | 0 | 11.35791 | 0
2018-03-15 08:13 | 144844.1 | 120.0011 | 4 | 27 | 4.335422 | 0 | 2.671186 | 0 | 11.35791 | 0
2018-03-15 08:15 | 144964.1 | 240.0003 | 4 | 27 | 4.329767 | 0 | 2.671186 | 0 | 11.35791 | 0
2018-03-15 08:16 | 145024.1 | 300.0024 | 4 | 27 | 4.328166 | 0 | 2.671186 | 0 | 11.35791 | 0
2018-03-15 08:18 | 145144.2 | 120.0009 | 5 | 27 | 3.742216 | -6.520066 | 2.671186 | 0.2173238 | 11.35791 | 0.8273145
2018-03-15 08:20 | 145264.2 | 240.001 | 5 | 27 | 3.669843 | -6.520083 | 2.671186 | 0.4346464 | 11.35791 | 1.632707
2018-03-15 08:22 | 145384.2 | 360.001 | 5 | 27 | 3.600217 | -6.52005 | 2.671186 | 0.6519768 | 11.35791 | 2.422602
2018-03-15 08:24 | 145504.2 | 480.0009 | 5 | 27 | 3.533547 | -6.52006 | 2.671186 | 0.8692875 | 11.35791 | 3.197668
2018-03-15 08:26 | 145624.2 | 600.0011 | 5 | 27 | 3.470216 | -6.520111 | 2.671186 | 1.086627 | 11.35791 | 3.958669
2018-03-15 08:28 | 145744.2 | 720.0009 | 5 | 27 | 3.416472 | -6.520083 | 2.671186 | 1.303936 | 11.35791 | 4.706788
2018-03-15 08:30 | 145864.2 | 840.0002 | 5 | 27 | 3.370292 | -6.519987 | 2.671186 | 1.521277 | 11.35791 | 5.444194
2018-03-15 08:32 | 145984.2 | 960.0019 | 5 | 27 | 3.328504 | -6.520033 | 2.671186 | 1.738596 | 11.35791 | 6.172109
2018-03-15 08:34 | 146104.2 | 1080.0019 | 5 | 27 | 3.28427 | -6.520055 | 2.671186 | 1.955905 | 11.35791 | 6.890704
2018-03-15 08:36 | 146224.2 | 1200.0011 | 5 | 27 | 3.234933 | -6.52006 | 2.671186 | 2.173236 | 11.35791 | 7.599193
2018-03-15 08:38 | 146344.2 | 1320.0011 | 5 | 27 | 3.174256 | -6.520068 | 2.671186 | 2.390552 | 11.35791 | 8.295956
2018-03-15 08:40 | 146464.2 | 1440.0027 | 5 | 27 | 3.064523 | -6.520065 | 2.671186 | 2.607871 | 11.35791 | 8.975571
2018-03-15 08:40 | 146498.6 | 1474.3968 | 5 | 27 | 2.999997 | -6.520041 | 2.671186 | 2.670161 | 11.35791 | 9.164603
2018-03-15 08:42 | 146618.6 | 120.0009 | 6 | 27 | 3.646841 | 0 | 2.671186 | 2.670161 | 11.35791 | 9.164603
2018-03-15 08:44 | 146738.6 | 240 | 6 | 27 | 3.670294 | 0 | 2.671186 | 2.670161 | 11.35791 | 9.164603
2018-03-15 08:45 | 146798.6 | 300.0023 | 6 | 27 | 3.675896 | 0 | 2.671186 | 2.670161 | 11.35791 | 9.164603
2018-03-15 08:45 | 146798.6 | 0.0024 | 7 | 28 | 3.676055 | 0 | 0 | 0 | 0 | 0
2018-03-15 08:47 | 146918.7 | 120.0003 | 2 | 28 | 4.084398 | 4.890165 | 0.1623849 | 0 | 0.6554721 | 0
2018-03-15 08:49 | 147038.7 | 240.0003 | 2 | 28 | 4.133583 | 4.889879 | 0.3253782 | 0 | 1.325549 | 0
2018-03-15 08:51 | 147158.7 | 360.001 | 2 | 28 | 4.162526 | 4.890116 | 0.4883664 | 0 | 2.00181 | 0
2018-03-15 08:53 | 147278.7 | 480.001 | 2 | 28 | 4.187704 | 4.890018 | 0.6513432 | 0 | 2.682266 | 0
2018-03-15 08:55 | 147398.7 | 600.0011 | 2 | 28 | 4.200267 | 4.685543 | 0.8126059 | 0 | 3.359095 | 0
2018-03-15 08:57 | 147518.7 | 720.0003 | 2 | 28 | 4.200289 | 4.310053 | 0.9624414 | 0 | 3.988446 | 0
2018-03-15 08:59 | 147638.7 | 840.0002 | 2 | 28 | 4.200295 | 3.939041 | 1.099952 | 0 | 4.566027 | 0
2018-03-15 09:01 | 147758.7 | 960.0002 | 2 | 28 | 4.20028 | 3.560266 | 1.224942 | 0 | 5.091023 | 0
2018-03-15 09:03 | 147863.4 | 1064.7384 | 2 | 28 | 4.200257 | 3.259996 | 1.324053 | 0 | 5.507317 | 0
2018-03-15 09:05 | 147983.4 | 120.001 | 3 | 28 | 4.223976 | 3.260025 | 1.432349 | 0 | 5.963361 | 0
2018-03-15 09:07 | 148103.4 | 240.0002 | 3 | 28 | 4.250795 | 3.259979 | 1.540992 | 0 | 6.423713 | 0
2018-03-15 09:09 | 148223.4 | 360.001 | 3 | 28 | 4.280363 | 3.260059 | 1.649679 | 0 | 6.887299 | 0
2018-03-15 09:11 | 148343.4 | 480.0009 | 3 | 28 | 4.313958 | 3.260004 | 1.758325 | 0 | 7.354144 | 0
2018-03-15 09:13 | 148463.4 | 600.0001 | 3 | 28 | 4.348832 | 3.259991 | 1.866997 | 0 | 7.824835 | 0
2018-03-15 09:15 | 148583.4 | 720.0009 | 3 | 28 | 4.38534 | 3.260002 | 1.975664 | 0 | 8.299378 | 0
2018-03-15 09:17 | 148703.4 | 840.0002 | 3 | 28 | 4.400279 | 2.958937 | 2.08109 | 0 | 8.762957 | 0
2018-03-15 09:19 | 148823.4 | 960.0011 | 3 | 28 | 4.400313 | 2.561398 | 2.172984 | 0 | 9.167314 | 0
2018-03-15 09:21 | 148943.4 | 1080.001 | 3 | 28 | 4.400262 | 2.219196 | 2.252434 | 0 | 9.516913 | 0
2018-03-15 09:23 | 149063.4 | 1200.001 | 3 | 28 | 4.40026 | 1.938473 | 2.321592 | 0 | 9.821228 | 0
2018-03-15 09:25 | 149183.4 | 1320.001 | 3 | 28 | 4.400299 | 1.706835 | 2.382209 | 0 | 10.08796 | 0
2018-03-15 09:27 | 149303.4 | 1440.0002 | 3 | 28 | 4.400268 | 1.499846 | 2.435571 | 0 | 10.32277 | 0
2018-03-15 09:29 | 149423.4 | 1560.0017 | 3 | 28 | 4.400222 | 1.311162 | 2.482329 | 0 | 10.52851 | 0
2018-03-15 09:31 | 149543.4 | 1680.0002 | 3 | 28 | 4.400253 | 1.157991 | 2.523386 | 0 | 10.70918 | 0
2018-03-15 09:33 | 149663.4 | 1800.0018 | 3 | 28 | 4.400212 | 1.029012 | 2.55976 | 0 | 10.86923 | 0
2018-03-15 09:35 | 149783.4 | 1920.0003 | 3 | 28 | 4.400201 | 0.9198608 | 2.592226 | 0 | 11.01209 | 0
2018-03-15 09:37 | 149903.4 | 2040.0002 | 3 | 28 | 4.400209 | 0.8178501 | 2.621188 | 0 | 11.13952 | 0
2018-03-15 09:39 | 150023.4 | 2160.001 | 3 | 28 | 4.400186 | 0.7282839 | 2.646891 | 0 | 11.25262 | 0
2018-03-15 09:41 | 150143.4 | 2280.0011 | 3 | 28 | 4.400165 | 0.6545734 | 2.669911 | 0 | 11.35391 | 0
2018-03-15 09:41 | 150148.2 | 2284.7952 | 3 | 28 | 4.40017 | 0.651989 | 2.670782 | 0 | 11.35775 | 0
2018-03-15 09:43 | 150268.3 | 120.0008 | 4 | 28 | 4.33548 | 0 | 2.670782 | 0 | 11.35775 | 0
2018-03-15 09:45 | 150388.3 | 240.0007 | 4 | 28 | 4.329817 | 0 | 2.670782 | 0 | 11.35775 | 0
2018-03-15 09:46 | 150448.3 | 300.0013 | 4 | 28 | 4.328189 | 0 | 2.670782 | 0 | 11.35775 | 0
2018-03-15 09:48 | 150568.4 | 120.0009 | 5 | 28 | 3.742528 | -6.520025 | 2.670782 | 0.2173148 | 11.35775 | 0.8273163
2018-03-15 09:50 | 150688.4 | 240.0001 | 5 | 28 | 3.67036 | -6.52009 | 2.670782 | 0.4346457 | 11.35775 | 1.632846
2018-03-15 09:52 | 150808.4 | 360.0001 | 5 | 28 | 3.601005 | -6.520081 | 2.670782 | 0.6519603 | 11.35775 | 2.422841
2018-03-15 09:54 | 150928.4 | 480.0001 | 5 | 28 | 3.534269 | -6.520065 | 2.670782 | 0.8692842 | 11.35775 | 3.198116
2018-03-15 09:56 | 151048.4 | 600.001 | 5 | 28 | 3.47147 | -6.520033 | 2.670782 | 1.086623 | 11.35775 | 3.959308
2018-03-15 09:58 | 151168.4 | 720.0009 | 5 | 28 | 3.417828 | -6.520009 | 2.670782 | 1.303942 | 11.35775 | 4.707739
2018-03-15 10:00 | 151288.4 | 840.001 | 5 | 28 | 3.371539 | -6.520048 | 2.670782 | 1.521266 | 11.35775 | 5.445359
2018-03-15 10:02 | 151408.4 | 960.0009 | 5 | 28 | 3.32941 | -6.520037 | 2.670782 | 1.738596 | 11.35775 | 6.17353
2018-03-15 10:04 | 151528.4 | 1080.0002 | 5 | 28 | 3.285597 | -6.52002 | 2.670782 | 1.955915 | 11.35775 | 6.892398
2018-03-15 10:06 | 151648.4 | 1200.0001 | 5 | 28 | 3.236731 | -6.520027 | 2.670782 | 2.173251 | 11.35775 | 7.601241
2018-03-15 10:08 | 151768.4 | 1320.0001 | 5 | 28 | 3.176238 | -6.52007 | 2.670782 | 2.390571 | 11.35775 | 8.298477
2018-03-15 10:10 | 151888.4 | 1440.0002 | 5 | 28 | 3.066015 | -6.519995 | 2.670782 | 2.607896 | 11.35775 | 8.978564
2018-03-15 10:11 | 151923.4 | 1474.9935 | 5 | 28 | 2.999991 | -6.520047 | 2.670782 | 2.671257 | 11.35775 | 9.170894
2018-03-15 10:13 | 152043.4 | 120.0009 | 6 | 28 | 3.646042 | 0 | 2.670782 | 2.671257 | 11.35775 | 9.170894
2018-03-15 10:15 | 152163.4 | 240.0003 | 6 | 28 | 3.669649 | 0 | 2.670782 | 2.671257 | 11.35775 | 9.170894
2018-03-15 10:16 | 152223.4 | 300.0031 | 6 | 28 | 3.675327 | 0 | 2.670782 | 2.671257 | 11.35775 | 9.170894
2018-03-15 10:16 | 152223.4 | 0.0023 | 7 | 29 | 3.675411 | 0 | 0 | 0 | 0 | 0
2018-03-15 10:18 | 152343.5 | 120.0003 | 2 | 29 | 4.082895 | 4.890165 | 0.1624056 | 1.317e-09 | 0.6553471 | 4.842e-09
2018-03-15 10:20 | 152463.5 | 240.0001 | 2 | 29 | 4.132242 | 4.89016 | 0.3253992 | 1.317e-09 | 1.325174 | 4.842e-09
2018-03-15 10:22 | 152583.5 | 360.0012 | 2 | 29 | 4.161491 | 4.890129 | 0.4883953 | 1.317e-09 | 2.001272 | 4.842e-09
2018-03-15 10:24 | 152703.5 | 480.0012 | 2 | 29 | 4.187177 | 4.890142 | 0.6513758 | 1.317e-09 | 2.681634 | 4.842e-09
2018-03-15 10:26 | 152823.5 | 600.0003 | 2 | 29 | 4.200308 | 4.694197 | 0.8127566 | 1.317e-09 | 3.358915 | 4.842e-09
2018-03-15 10:28 | 152943.5 | 720.0012 | 2 | 29 | 4.200297 | 4.320587 | 0.9628915 | 1.317e-09 | 3.989524 | 4.842e-09
2018-03-15 10:30 | 153063.5 | 840.0003 | 2 | 29 | 4.200291 | 3.946188 | 1.100656 | 1.317e-09 | 4.568171 | 4.842e-09
2018-03-15 10:32 | 153183.5 | 960.0004 | 2 | 29 | 4.200267 | 3.56703 | 1.22588 | 1.317e-09 | 5.094151 | 4.842e-09
2018-03-15 10:34 | 153290.2 | 1066.6969 | 2 | 29 | 4.200284 | 3.259996 | 1.326903 | 1.317e-09 | 5.518472 | 4.842e-09
2018-03-15 10:36 | 153410.2 | 120.0001 | 3 | 29 | 4.223979 | 3.259981 | 1.43519 | 1.317e-09 | 5.974481 | 4.842e-09
2018-03-15 10:38 | 153530.2 | 240.0002 | 3 | 29 | 4.250752 | 3.259981 | 1.543849 | 1.317e-09 | 6.434894 | 4.842e-09
2018-03-15 10:40 | 153650.2 | 360.0001 | 3 | 29 | 4.280639 | 3.259993 | 1.652496 | 1.317e-09 | 6.898316 | 4.842e-09
2018-03-15 10:42 | 153770.2 | 480.0009 | 3 | 29 | 4.314593 | 3.259972 | 1.761169 | 1.317e-09 | 7.36533 | 4.842e-09
2018-03-15 10:44 | 153890.2 | 600.0001 | 3 | 29 | 4.349248 | 3.259983 | 1.86982 | 1.317e-09 | 7.835983 | 4.842e-09
2018-03-15 10:46 | 154010.2 | 720.0009 | 3 | 29 | 4.385732 | 3.259956 | 1.978495 | 1.317e-09 | 8.31061 | 4.842e-09
2018-03-15 10:48 | 154130.2 | 840.001 | 3 | 29 | 4.400278 | 2.955126 | 2.083821 | 1.317e-09 | 8.773762 | 4.842e-09
2018-03-15 10:50 | 154250.2 | 960.0009 | 3 | 29 | 4.400266 | 2.558315 | 2.175645 | 1.317e-09 | 9.177815 | 4.842e-09
2018-03-15 10:52 | 154370.2 | 1080.001 | 3 | 29 | 4.400235 | 2.219378 | 2.255066 | 1.317e-09 | 9.527287 | 4.842e-09
2018-03-15 10:54 | 154490.2 | 1200.0027 | 3 | 29 | 4.400273 | 1.937916 | 2.324234 | 1.317e-09 | 9.831645 | 4.842e-09
2018-03-15 10:56 | 154610.2 | 1320.001 | 3 | 29 | 4.400243 | 1.70413 | 2.384826 | 1.317e-09 | 10.09827 | 4.842e-09
2018-03-15 10:58 | 154730.2 | 1440.001 | 3 | 29 | 4.40026 | 1.497143 | 2.438122 | 1.317e-09 | 10.33278 | 4.842e-09
2018-03-15 11:00 | 154850.2 | 1560.001 | 3 | 29 | 4.400248 | 1.307926 | 2.48477 | 1.317e-09 | 10.53804 | 4.842e-09
2018-03-15 11:02 | 154970.2 | 1680.0003 | 3 | 29 | 4.400183 | 1.154683 | 2.52574 | 1.317e-09 | 10.71832 | 4.842e-09
2018-03-15 11:04 | 155090.2 | 1800.0003 | 3 | 29 | 4.400172 | 1.026818 | 2.562051 | 1.317e-09 | 10.8781 | 4.842e-09
2018-03-15 11:06 | 155210.2 | 1920.0011 | 3 | 29 | 4.400204 | 0.9180689 | 2.594461 | 1.317e-09 | 11.02071 | 4.842e-09
2018-03-15 11:08 | 155330.2 | 2040.0002 | 3 | 29 | 4.40021 | 0.8155241 | 2.623347 | 1.317e-09 | 11.14781 | 4.842e-09
2018-03-15 11:10 | 155450.2 | 2160.0002 | 3 | 29 | 4.400236 | 0.7261829 | 2.648967 | 1.317e-09 | 11.26054 | 4.842e-09
2018-03-15 11:11 | 155569.4 | 2279.1935 | 3 | 29 | 4.400204 | 0.6519995 | 2.671736 | 1.317e-09 | 11.36073 | 4.842e-09
2018-03-15 11:13 | 155689.4 | 120.0004 | 4 | 29 | 4.335486 | 0 | 2.671736 | 1.317e-09 | 11.36073 | 4.842e-09
2018-03-15 11:15 | 155809.4 | 240.0011 | 4 | 29 | 4.329839 | 0 | 2.671736 | 1.317e-09 | 11.36073 | 4.842e-09
2018-03-15 11:16 | 155869.4 | 300.0032 | 4 | 29 | 4.328252 | 0 | 2.671736 | 1.317e-09 | 11.36073 | 4.842e-09
2018-03-15 11:18 | 155989.5 | 120.0002 | 5 | 29 | 3.741803 | -6.520144 | 2.671736 | 0.2173199 | 11.36073 | 0.8272055
2018-03-15 11:20 | 156109.5 | 240.0011 | 5 | 29 | 3.66907 | -6.520175 | 2.671736 | 0.4346316 | 11.36073 | 1.632434
2018-03-15 11:22 | 156229.5 | 360.0003 | 5 | 29 | 3.599595 | -6.520078 | 2.671736 | 0.6519741 | 11.36073 | 2.422226
2018-03-15 11:24 | 156349.5 | 480.0003 | 5 | 29 | 3.532845 | -6.520086 | 2.671736 | 0.8693017 | 11.36073 | 3.197217
2018-03-15 11:26 | 156469.5 | 600.001 | 5 | 29 | 3.469889 | -6.520098 | 2.671736 | 1.086634 | 11.36073 | 3.958021
2018-03-15 11:28 | 156589.5 | 720.0004 | 5 | 29 | 3.416198 | -6.520033 | 2.671736 | 1.303945 | 11.36073 | 4.706071
2018-03-15 11:30 | 156709.5 | 840.0002 | 5 | 29 | 3.369572 | -6.520094 | 2.671736 | 1.521282 | 11.36073 | 5.443345
2018-03-15 11:32 | 156829.5 | 960.0012 | 5 | 29 | 3.328001 | -6.520091 | 2.671736 | 1.73861 | 11.36073 | 6.171153
2018-03-15 11:34 | 156949.5 | 1080.0012 | 5 | 29 | 3.283541 | -6.5201 | 2.671736 | 1.955921 | 11.36073 | 6.889603
2018-03-15 11:36 | 157069.5 | 1200.0011 | 5 | 29 | 3.234613 | -6.520094 | 2.671736 | 2.17324 | 11.36073 | 7.597957
2018-03-15 11:38 | 157189.5 | 1320.0019 | 5 | 29 | 3.172902 | -6.520116 | 2.671736 | 2.390571 | 11.36073 | 8.294626
2018-03-15 11:40 | 157309.5 | 1440.002 | 5 | 29 | 3.062489 | -6.520091 | 2.671736 | 2.607887 | 11.36073 | 8.973874
2018-03-15 11:41 | 157342.9 | 1473.3913 | 5 | 29 | 2.999976 | -6.52009 | 2.671736 | 2.66836 | 11.36073 | 9.15732
2018-03-15 11:43 | 157463 | 120.0002 | 6 | 29 | 3.647355 | 0 | 2.671736 | 2.66836 | 11.36073 | 9.15732
2018-03-15 11:45 | 157583 | 240.001 | 6 | 29 | 3.670661 | 0 | 2.671736 | 2.66836 | 11.36073 | 9.15732
2018-03-15 11:46 | 157643 | 300.0023 | 6 | 29 | 3.676251 | 0 | 2.671736 | 2.66836 | 11.36073 | 9.15732
2018-03-15 11:46 | 157643 | 0.0024 | 7 | 30 | 3.676217 | 0 | 0 | 0 | 0 | 0
2018-03-15 11:48 | 157763.1 | 120.0009 | 2 | 30 | 4.085188 | 4.890173 | 0.1623845 | 2.991e-09 | 0.6555702 | 1.0995e-08
2018-03-15 11:50 | 157883.1 | 240.0001 | 2 | 30 | 4.134166 | 4.889868 | 0.3253671 | 2.991e-09 | 1.325724 | 1.0995e-08
2018-03-15 11:52 | 158003.1 | 360.0002 | 2 | 30 | 4.163291 | 4.890137 | 0.4883398 | 2.991e-09 | 2.002026 | 1.0995e-08
2018-03-15 11:54 | 158123.1 | 480.0009 | 2 | 30 | 4.188896 | 4.889826 | 0.6513517 | 2.991e-09 | 2.682791 | 1.0995e-08
2018-03-15 11:56 | 158243.1 | 600.0009 | 2 | 30 | 4.200297 | 4.663094 | 0.8121911 | 2.991e-09 | 3.357939 | 1.0995e-08
2018-03-15 11:58 | 158363.1 | 720.001 | 2 | 30 | 4.200295 | 4.288225 | 0.9612646 | 2.991e-09 | 3.98409 | 1.0995e-08
2018-03-15 12:00 | 158483.1 | 840.0009 | 2 | 30 | 4.200251 | 3.921944 | 1.098147 | 2.991e-09 | 4.559034 | 1.0995e-08
2018-03-15 12:02 | 158603.1 | 960.0002 | 2 | 30 | 4.200307 | 3.543871 | 1.222589 | 2.991e-09 | 5.081727 | 1.0995e-08
2018-03-15 12:04 | 158702.2 | 1059.1503 | 2 | 30 | 4.200282 | 3.259989 | 1.316177 | 2.991e-09 | 5.47482 | 1.0995e-08
2018-03-15 12:06 | 158822.2 | 120.0011 | 3 | 30 | 4.223988 | 3.259996 | 1.424428 | 2.991e-09 | 5.930677 | 1.0995e-08
2018-03-15 12:08 | 158942.2 | 240.001 | 3 | 30 | 4.250634 | 3.260042 | 1.533111 | 2.991e-09 | 6.391202 | 1.0995e-08
2018-03-15 12:10 | 159062.2 | 360.0002 | 3 | 30 | 4.280082 | 3.26 | 1.641774 | 2.991e-09 | 6.854655 | 1.0995e-08
2018-03-15 12:12 | 159182.2 | 480.0002 | 3 | 30 | 4.313597 | 3.260008 | 1.750441 | 2.991e-09 | 7.321552 | 1.0995e-08
2018-03-15 12:14 | 159302.2 | 600.001 | 3 | 30 | 4.348296 | 3.259987 | 1.859106 | 2.991e-09 | 7.792164 | 1.0995e-08
2018-03-15 12:16 | 159422.2 | 720.0011 | 3 | 30 | 4.384804 | 3.260035 | 1.967758 | 2.991e-09 | 8.266589 | 1.0995e-08
2018-03-15 12:18 | 159542.2 | 840.001 | 3 | 30 | 4.400298 | 2.973597 | 2.073452 | 2.991e-09 | 8.731317 | 1.0995e-08
2018-03-15 12:20 | 159662.2 | 960.0003 | 3 | 30 | 4.400295 | 2.581902 | 2.165938 | 2.991e-09 | 9.138282 | 1.0995e-08
2018-03-15 12:22 | 159782.2 | 1080.001 | 3 | 30 | 4.400267 | 2.241983 | 2.24614 | 2.991e-09 | 9.491191 | 1.0995e-08
2018-03-15 12:24 | 159902.2 | 1200.0003 | 3 | 30 | 4.400229 | 1.957364 | 2.316005 | 2.991e-09 | 9.798616 | 1.0995e-08
2018-03-15 12:26 | 160022.2 | 1320.0011 | 3 | 30 | 4.400208 | 1.722835 | 2.377212 | 2.991e-09 | 10.06794 | 1.0995e-08
2018-03-15 12:28 | 160142.2 | 1440.0003 | 3 | 30 | 4.40026 | 1.51513 | 2.431119 | 2.991e-09 | 10.30515 | 1.0995e-08
2018-03-15 12:30 | 160262.2 | 1560.0004 | 3 | 30 | 4.400276 | 1.322689 | 2.478349 | 2.991e-09 | 10.51297 | 1.0995e-08
2018-03-15 12:32 | 160382.2 | 1680.0012 | 3 | 30 | 4.400205 | 1.16623 | 2.519746 | 2.991e-09 | 10.69513 | 1.0995e-08
2018-03-15 12:34 | 160502.2 | 1800.0004 | 3 | 30 | 4.400196 | 1.03607 | 2.556399 | 2.991e-09 | 10.85641 | 1.0995e-08
2018-03-15 12:36 | 160622.2 | 1920.0013 | 3 | 30 | 4.400259 | 0.927248 | 2.589105 | 2.991e-09 | 11.00032 | 1.0995e-08
2018-03-15 12:38 | 160742.2 | 2040.0013 | 3 | 30 | 4.400185 | 0.8232393 | 2.618265 | 2.991e-09 | 11.12863 | 1.0995e-08
2018-03-15 12:40 | 160862.2 | 2160.0004 | 3 | 30 | 4.400194 | 0.7317848 | 2.644127 | 2.991e-09 | 11.24243 | 1.0995e-08
2018-03-15 12:42 | 160982.2 | 2280.0013 | 3 | 30 | 4.400239 | 0.6585064 | 2.667257 | 2.991e-09 | 11.34421 | 1.0995e-08
2018-03-15 12:42 | 160993.6 | 2291.3585 | 3 | 30 | 4.400256 | 0.6519957 | 2.669325 | 2.991e-09 | 11.3533 | 1.0995e-08
2018-03-15 12:44 | 161113.6 | 120.0009 | 4 | 30 | 4.3357 | 0 | 2.669325 | 2.991e-09 | 11.3533 | 1.0995e-08
2018-03-15 12:46 | 161233.6 | 240.0009 | 4 | 30 | 4.33008 | 0 | 2.669325 | 2.991e-09 | 11.3533 | 1.0995e-08
2018-03-15 12:47 | 161293.6 | 300.0039 | 4 | 30 | 4.328479 | 0 | 2.669325 | 2.991e-09 | 11.3533 | 1.0995e-08
2018-03-15 12:49 | 161413.7 | 120.0003 | 5 | 30 | 3.743596 | -6.520174 | 2.669325 | 0.217298 | 11.3533 | 0.8274584
2018-03-15 12:51 | 161533.7 | 240.001 | 5 | 30 | 3.671138 | -6.520154 | 2.669325 | 0.4346478 | 11.3533 | 1.633264
2018-03-15 12:53 | 161653.7 | 360.001 | 5 | 30 | 3.601877 | -6.520149 | 2.669325 | 0.6519719 | 11.3533 | 2.423465
2018-03-15 12:55 | 161773.7 | 480.0002 | 5 | 30 | 3.534814 | -6.520124 | 2.669325 | 0.8692742 | 11.3533 | 3.198809
2018-03-15 12:57 | 161893.7 | 600.001 | 5 | 30 | 3.47161 | -6.520153 | 2.669325 | 1.086621 | 11.3533 | 3.960089
2018-03-15 12:59 | 162013.7 | 720.0011 | 5 | 30 | 3.417593 | -6.520086 | 2.669325 | 1.30397 | 11.3533 | 4.708614
2018-03-15 13:01 | 162133.7 | 840.0003 | 5 | 30 | 3.371666 | -6.520091 | 2.669325 | 1.521294 | 11.3533 | 5.446226
2018-03-15 13:03 | 162253.7 | 960.0004 | 5 | 30 | 3.329669 | -6.52009 | 2.669325 | 1.738612 | 11.3533 | 6.174423
2018-03-15 13:05 | 162373.7 | 1080.0002 | 5 | 30 | 3.285619 | -6.520121 | 2.669325 | 1.95594 | 11.3533 | 6.893383
2018-03-15 13:07 | 162493.7 | 1200.0019 | 5 | 30 | 3.237062 | -6.520134 | 2.669325 | 2.173269 | 11.3533 | 7.602239
2018-03-15 13:09 | 162613.7 | 1320.0003 | 5 | 30 | 3.176088 | -6.520131 | 2.669325 | 2.390581 | 11.3533 | 8.299437
2018-03-15 13:11 | 162733.7 | 1440.0011 | 5 | 30 | 3.066513 | -6.520185 | 2.669325 | 2.607907 | 11.3533 | 8.979523
2018-03-15 13:11 | 162768.9 | 1475.1713 | 5 | 30 | 2.999987 | -6.520101 | 2.669325 | 2.671597 | 11.3533 | 9.172864
2018-03-15 13:13 | 162888.9 | 120.0011 | 6 | 30 | 3.645895 | 0 | 2.669325 | 2.671597 | 11.3533 | 9.172864
2018-03-15 13:15 | 163008.9 | 240.0003 | 6 | 30 | 3.669587 | 0 | 2.669325 | 2.671597 | 11.3533 | 9.172864
2018-03-15 13:16 | 163068.9 | 300.0023 | 6 | 30 | 3.675265 | 0 | 2.669325 | 2.671597 | 11.3533 | 9.172864
2018-03-15 13:16 | 163068.9 | 0.0039 | 7 | 31 | 3.675391 | 0 | 0 | 0 | 0 | 0
2018-03-15 13:18 | 163189 | 120.0003 | 2 | 31 | 4.083467 | 4.889883 | 0.1623853 | 3.39e-09 | 0.6553357 | 1.2461e-08
2018-03-15 13:20 | 163309 | 240.001 | 2 | 31 | 4.132603 | 4.889906 | 0.325369 | 3.39e-09 | 1.325203 | 1.2461e-08
2018-03-15 13:22 | 163429 | 360.001 | 2 | 31 | 4.162234 | 4.88987 | 0.4883533 | 3.39e-09 | 2.001333 | 1.2461e-08
2018-03-15 13:24 | 163549 | 480.0011 | 2 | 31 | 4.187719 | 4.889805 | 0.6513349 | 3.39e-09 | 2.681803 | 1.2461e-08
2018-03-15 13:26 | 163669 | 600.0002 | 2 | 31 | 4.200228 | 4.673233 | 0.8124064 | 3.39e-09 | 3.357843 | 1.2461e-08
2018-03-15 13:28 | 163789 | 720.001 | 2 | 31 | 4.200278 | 4.296444 | 0.9617659 | 3.39e-09 | 3.985195 | 1.2461e-08
2018-03-15 13:30 | 163909 | 840.0001 | 2 | 31 | 4.200264 | 3.926165 | 1.098847 | 3.39e-09 | 4.560975 | 1.2461e-08
2018-03-15 13:32 | 164029 | 960.0001 | 2 | 31 | 4.200279 | 3.541422 | 1.223328 | 3.39e-09 | 5.083827 | 1.2461e-08
2018-03-15 13:34 | 164128.2 | 1059.1695 | 2 | 31 | 4.200251 | 3.259995 | 1.316899 | 3.39e-09 | 5.476854 | 1.2461e-08
2018-03-15 13:36 | 164248.2 | 120.0011 | 3 | 31 | 4.223905 | 3.260014 | 1.42519 | 6.313e-09 | 5.932871 | 2.4302e-08
2018-03-15 13:38 | 164368.2 | 240.0002 | 3 | 31 | 4.250514 | 3.260056 | 1.533867 | 6.313e-09 | 6.393354 | 2.4302e-08
2018-03-15 13:40 | 164488.2 | 360.0003 | 3 | 31 | 4.280029 | 3.260054 | 1.642527 | 6.313e-09 | 6.856781 | 2.4302e-08
2018-03-15 13:42 | 164608.2 | 480.0011 | 3 | 31 | 4.31394 | 3.260042 | 1.751202 | 6.313e-09 | 7.323737 | 2.4302e-08
2018-03-15 13:44 | 164728.2 | 600.0002 | 3 | 31 | 4.348684 | 3.260029 | 1.859857 | 6.313e-09 | 7.794339 | 2.4302e-08
2018-03-15 13:46 | 164848.2 | 720.0011 | 3 | 31 | 4.385295 | 3.260067 | 1.968532 | 6.313e-09 | 8.268915 | 2.4302e-08
2018-03-15 13:48 | 164968.2 | 840.0002 | 3 | 31 | 4.400282 | 2.966997 | 2.074065 | 6.313e-09 | 8.732954 | 2.4302e-08
2018-03-15 13:50 | 165088.2 | 960.0011 | 3 | 31 | 4.400266 | 2.574337 | 2.166316 | 6.313e-09 | 9.138887 | 2.4302e-08
2018-03-15 13:52 | 165208.2 | 1080.001 | 3 | 31 | 4.40028 | 2.24087 | 2.2464 | 6.313e-09 | 9.491277 | 2.4302e-08
2018-03-15 13:54 | 165328.2 | 1200.001 | 3 | 31 | 4.400271 | 1.958959 | 2.316267 | 6.313e-09 | 9.798711 | 2.4302e-08
2018-03-15 13:56 | 165448.2 | 1320.0003 | 3 | 31 | 4.400252 | 1.724827 | 2.377515 | 6.313e-09 | 10.06822 | 2.4302e-08
2018-03-15 13:58 | 165568.2 | 1440.0002 | 3 | 31 | 4.400274 | 1.516351 | 2.431487 | 6.313e-09 | 10.30571 | 2.4302e-08
2018-03-15 14:00 | 165688.2 | 1560.0003 | 3 | 31 | 4.400227 | 1.325378 | 2.478755 | 6.313e-09 | 10.5137 | 2.4302e-08
2018-03-15 14:02 | 165808.2 | 1680.0011 | 3 | 31 | 4.400263 | 1.170531 | 2.520277 | 6.313e-09 | 10.6964 | 2.4302e-08
2018-03-15 14:04 | 165928.2 | 1800.0011 | 3 | 31 | 4.400225 | 1.039428 | 2.557039 | 6.313e-09 | 10.85816 | 2.4302e-08
2018-03-15 14:06 | 166048.2 | 1920.0028 | 3 | 31 | 4.400186 | 0.9300232 | 2.589852 | 6.313e-09 | 11.00255 | 2.4302e-08
2018-03-15 14:08 | 166168.2 | 2040.002 | 3 | 31 | 4.400226 | 0.8264484 | 2.619123 | 6.313e-09 | 11.13135 | 2.4302e-08
2018-03-15 14:10 | 166288.2 | 2160.0021 | 3 | 31 | 4.400194 | 0.7357521 | 2.645095 | 6.313e-09 | 11.24563 | 2.4302e-08
2018-03-15 14:12 | 166408.2 | 2280.0004 | 3 | 31 | 4.400159 | 0.6599493 | 2.668325 | 6.313e-09 | 11.34785 | 2.4302e-08
2018-03-15 14:12 | 166422.2 | 2293.9929 | 3 | 31 | 4.400192 | 0.6519976 | 2.670875 | 6.313e-09 | 11.35907 | 2.4302e-08
2018-03-15 14:14 | 166542.2 | 120.0001 | 4 | 31 | 4.335392 | 0 | 2.670877 | 6.313e-09 | 11.35908 | 2.4302e-08
2018-03-15 14:16 | 166662.2 | 240.0003 | 4 | 31 | 4.329734 | 0 | 2.670877 | 6.313e-09 | 11.35908 | 2.4302e-08
2018-03-15 14:17 | 166722.2 | 300.0023 | 4 | 31 | 4.328162 | 0 | 2.670877 | 6.313e-09 | 11.35908 | 2.4302e-08
2018-03-15 14:19 | 166842.3 | 120.0011 | 5 | 31 | 3.741544 | -6.519858 | 2.670877 | 0.2173018 | 11.35908 | 0.8270234
2018-03-15 14:21 | 166962.3 | 240.0011 | 5 | 31 | 3.669193 | -6.519812 | 2.670877 | 0.4346383 | 11.35908 | 1.632334
2018-03-15 14:23 | 167082.3 | 360.001 | 5 | 31 | 3.600177 | -6.520101 | 2.670877 | 0.6519476 | 11.35908 | 2.422087
2018-03-15 14:25 | 167202.3 | 480.001 | 5 | 31 | 3.532996 | -6.520133 | 2.670877 | 0.8692787 | 11.35908 | 3.197153
2018-03-15 14:27 | 167322.3 | 600.001 | 5 | 31 | 3.470018 | -6.519924 | 2.670877 | 1.086589 | 11.35908 | 3.957915
2018-03-15 14:29 | 167442.3 | 720.0002 | 5 | 31 | 3.416029 | -6.520141 | 2.670877 | 1.303928 | 11.35908 | 4.706065
2018-03-15 14:31 | 167562.3 | 840.0002 | 5 | 31 | 3.370039 | -6.520167 | 2.670877 | 1.521281 | 11.35908 | 5.443416
2018-03-15 14:33 | 167682.3 | 960.0005 | 5 | 31 | 3.328249 | -6.520126 | 2.670877 | 1.738608 | 11.35908 | 6.171325
2018-03-15 14:35 | 167802.3 | 1080.0004 | 5 | 31 | 3.283566 | -6.520133 | 2.670877 | 1.955945 | 11.35908 | 6.889913
2018-03-15 14:37 | 167922.3 | 1200.0011 | 5 | 31 | 3.235194 | -6.520128 | 2.670877 | 2.173268 | 11.35908 | 7.59839
2018-03-15 14:39 | 168042.3 | 1320.0003 | 5 | 31 | 3.173999 | -6.520174 | 2.670877 | 2.39059 | 11.35908 | 8.295203
2018-03-15 14:41 | 168162.3 | 1440.0002 | 5 | 31 | 3.064168 | -6.520093 | 2.670877 | 2.60792 | 11.35908 | 8.974874
2018-03-15 14:42 | 168196.3 | 1474.032 | 5 | 31 | 2.999991 | -6.520118 | 2.670877 | 2.66953 | 11.35908 | 9.16183
2018-03-15 14:44 | 168316.4 | 120.0009 | 6 | 31 | 3.646251 | 0 | 2.670877 | 2.66953 | 11.35908 | 9.16183
2018-03-15 14:46 | 168436.4 | 240 | 6 | 31 | 3.669742 | 0 | 2.670877 | 2.66953 | 11.35908 | 9.16183
2018-03-15 14:47 | 168496.4 | 300.0022 | 6 | 31 | 3.675421 | 0 | 2.670877 | 2.66953 | 11.35908 | 9.16183
2018-03-15 14:47 | 168496.4 | 0.0024 | 7 | 32 | 3.675413 | 0 | 0 | 0 | 0 | 0
2018-03-15 14:49 | 168616.5 | 120.0011 | 2 | 32 | 4.083547 | 4.889889 | 0.1623853 | 1.2038e-08 | 0.65535 | 4.4245e-08
2018-03-15 14:51 | 168736.5 | 240.0002 | 2 | 32 | 4.132414 | 4.889835 | 0.3253563 | 1.2038e-08 | 1.32515 | 4.4245e-08
2018-03-15 14:53 | 168856.5 | 360.0011 | 2 | 32 | 4.162346 | 4.889839 | 0.4883547 | 1.2038e-08 | 2.001324 | 4.4245e-08
2018-03-15 14:55 | 168976.5 | 480.0002 | 2 | 32 | 4.187581 | 4.890133 | 0.6513317 | 1.2038e-08 | 2.681774 | 4.4245e-08
2018-03-15 14:57 | 169096.5 | 600.0011 | 2 | 32 | 4.200268 | 4.675047 | 0.8124666 | 1.2038e-08 | 3.358067 | 4.4245e-08
2018-03-15 14:59 | 169216.5 | 720.0003 | 2 | 32 | 4.200251 | 4.296133 | 0.9618615 | 1.2038e-08 | 3.985568 | 4.4245e-08
2018-03-15 15:01 | 169336.5 | 840.0003 | 2 | 32 | 4.20026 | 3.919939 | 1.098815 | 1.2038e-08 | 4.560812 | 4.4245e-08
2018-03-15 15:03 | 169456.5 | 960.0003 | 2 | 32 | 4.200264 | 3.537865 | 1.223076 | 1.2038e-08 | 5.08274 | 4.4245e-08
2018-03-15 15:05 | 169554.6 | 1058.1233 | 2 | 32 | 4.20033 | 3.259998 | 1.315649 | 1.2038e-08 | 5.471575 | 4.4245e-08
2018-03-15 15:07 | 169674.6 | 120.0003 | 3 | 32 | 4.224204 | 3.260019 | 1.423914 | 1.2038e-08 | 5.927503 | 4.4245e-08
2018-03-15 15:09 | 169794.6 | 240.0002 | 3 | 32 | 4.250833 | 3.260006 | 1.532591 | 1.2038e-08 | 6.38802 | 4.4245e-08
2018-03-15 15:11 | 169914.6 | 360.0003 | 3 | 32 | 4.280495 | 3.260021 | 1.641248 | 1.2038e-08 | 6.851477 | 4.4245e-08
2018-03-15 15:13 | 170034.6 | 480.0002 | 3 | 32 | 4.314135 | 3.260033 | 1.749927 | 1.2038e-08 | 7.318489 | 4.4245e-08
2018-03-15 15:15 | 170154.6 | 600.001 | 3 | 32 | 4.348854 | 3.26004 | 1.858593 | 1.2038e-08 | 7.789157 | 4.4245e-08
2018-03-15 15:17 | 170274.6 | 720.0002 | 3 | 32 | 4.385272 | 3.260036 | 1.967257 | 1.2038e-08 | 8.263694 | 4.4245e-08
2018-03-15 15:19 | 170394.6 | 840.001 | 3 | 32 | 4.400293 | 2.966663 | 2.072784 | 1.2038e-08 | 8.727707 | 4.4245e-08
2018-03-15 15:21 | 170514.6 | 960.0002 | 3 | 32 | 4.400274 | 2.57362 | 2.165008 | 1.2038e-08 | 9.133518 | 4.4245e-08
2018-03-15 15:23 | 170634.6 | 1080.001 | 3 | 32 | 4.40026 | 2.242809 | 2.245087 | 1.2038e-08 | 9.485886 | 4.4245e-08
2018-03-15 15:25 | 170754.6 | 1200.0003 | 3 | 32 | 4.400284 | 1.964676 | 2.315085 | 1.2038e-08 | 9.793895 | 4.4245e-08
2018-03-15 15:27 | 170874.6 | 1320.0003 | 3 | 32 | 4.400236 | 1.729523 | 2.376521 | 1.2038e-08 | 10.06423 | 4.4245e-08
2018-03-15 15:29 | 170994.6 | 1440.0003 | 3 | 32 | 4.400255 | 1.520107 | 2.430634 | 1.2038e-08 | 10.30234 | 4.4245e-08
2018-03-15 15:31 | 171114.6 | 1560.0011 | 3 | 32 | 4.400217 | 1.328384 | 2.478012 | 1.2038e-08 | 10.51081 | 4.4245e-08
2018-03-15 15:33 | 171234.6 | 1680.0003 | 3 | 32 | 4.400239 | 1.173682 | 2.51963 | 1.2038e-08 | 10.69394 | 4.4245e-08
2018-03-15 15:35 | 171354.6 | 1800.0011 | 3 | 32 | 4.400212 | 1.04269 | 2.55649 | 1.2038e-08 | 10.85614 | 4.4245e-08
2018-03-15 15:37 | 171474.6 | 1920.0011 | 3 | 32 | 4.400213 | 0.9331017 | 2.589397 | 1.2038e-08 | 11.00094 | 4.4245e-08
2018-03-15 15:39 | 171594.6 | 2040.001 | 3 | 32 | 4.400182 | 0.8273973 | 2.618729 | 1.2038e-08 | 11.13 | 4.4245e-08
2018-03-15 15:41 | 171714.6 | 2160.0004 | 3 | 32 | 4.400165 | 0.7370634 | 2.644758 | 1.2038e-08 | 11.24453 | 4.4245e-08
2018-03-15 15:43 | 171834.6 | 2280.0004 | 3 | 32 | 4.400185 | 0.6616297 | 2.668048 | 1.2038e-08 | 11.34702 | 4.4245e-08
2018-03-15 15:43 | 171850.8 | 2296.1768 | 3 | 32 | 4.400176 | 0.6519976 | 2.671003 | 1.2038e-08 | 11.36002 | 4.4245e-08
2018-03-15 15:45 | 171970.8 | 120.0002 | 4 | 32 | 4.335585 | 0 | 2.671003 | 1.2038e-08 | 11.36002 | 4.4245e-08
2018-03-15 15:47 | 172090.8 | 240.0008 | 4 | 32 | 4.330004 | 0 | 2.671003 | 1.2038e-08 | 11.36002 | 4.4245e-08
2018-03-15 15:48 | 172150.8 | 300.0021 | 4 | 32 | 4.328392 | 0 | 2.671003 | 1.2038e-08 | 11.36002 | 4.4245e-08
2018-03-15 15:50 | 172270.9 | 120.0009 | 5 | 32 | 3.743272 | -6.520022 | 2.671003 | 0.2173027 | 11.36002 | 0.8273869
2018-03-15 15:52 | 172390.9 | 240.0018 | 5 | 32 | 3.670834 | -6.519997 | 2.671003 | 0.4346526 | 11.36002 | 1.633111
2018-03-15 15:54 | 172510.9 | 360.0001 | 5 | 32 | 3.601509 | -6.52005 | 2.671003 | 0.6519519 | 11.36002 | 2.423193
2018-03-15 15:56 | 172630.9 | 480.0002 | 5 | 32 | 3.534029 | -6.52002 | 2.671003 | 0.8693036 | 11.36002 | 3.198604
2018-03-15 15:58 | 172750.9 | 600.001 | 5 | 32 | 3.470786 | -6.519992 | 2.671003 | 1.086625 | 11.36002 | 3.959588
2018-03-15 16:00 | 172870.9 | 720.0009 | 5 | 32 | 3.416938 | -6.520012 | 2.671003 | 1.303946 | 11.36002 | 4.707843
2018-03-15 16:02 | 172990.9 | 840.0002 | 5 | 32 | 3.371231 | -6.519972 | 2.671003 | 1.521283 | 11.36002 | 5.445367
2018-03-15 16:04 | 173110.9 | 960.001 | 5 | 32 | 3.328798 | -6.520031 | 2.671003 | 1.738595 | 11.36002 | 6.17339
2018-03-15 16:06 | 173230.9 | 1080.0018 | 5 | 32 | 3.283877 | -6.520005 | 2.671003 | 1.955932 | 11.36002 | 6.892015
2018-03-15 16:08 | 173350.9 | 1200.0001 | 5 | 32 | 3.235735 | -6.520038 | 2.671003 | 2.173247 | 11.36002 | 7.600502
2018-03-15 16:10 | 173470.9 | 1320.0011 | 5 | 32 | 3.175082 | -6.519994 | 2.671003 | 2.390563 | 11.36002 | 8.297481
2018-03-15 16:12 | 173590.9 | 1440.0011 | 5 | 32 | 3.064634 | -6.51999 | 2.671003 | 2.607879 | 11.36002 | 8.977374
2018-03-15 16:12 | 173624.9 | 1473.9863 | 5 | 32 | 2.999991 | -6.519987 | 2.671003 | 2.66943 | 11.36002 | 9.164162
2018-03-15 16:14 | 173745 | 120.0016 | 6 | 32 | 3.646344 | 0 | 2.671003 | 2.66943 | 11.36002 | 9.164162
2018-03-15 16:16 | 173865 | 240.0004 | 6 | 32 | 3.669837 | 0 | 2.671003 | 2.66943 | 11.36002 | 9.164162
2018-03-15 16:17 | 173925 | 300.0038 | 6 | 32 | 3.675499 | 0 | 2.671003 | 2.66943 | 11.36002 | 9.164162
2018-03-15 16:17 | 173925 | 0.0025 | 7 | 33 | 3.675446 | 0 | 0 | 0 | 0 | 0
2018-03-15 16:19 | 174045 | 120.0002 | 2 | 33 | 4.083484 | 4.890146 | 0.1623965 | 4.873e-09 | 0.6554193 | 1.7912e-08
2018-03-15 16:21 | 174165 | 240.0002 | 2 | 33 | 4.132793 | 4.890141 | 0.3253765 | 4.873e-09 | 1.325267 | 1.7912e-08
2018-03-15 16:23 | 174285 | 360.001 | 2 | 33 | 4.162763 | 4.89011 | 0.4883701 | 4.873e-09 | 2.001488 | 1.7912e-08
2018-03-15 16:25 | 174405 | 480.0011 | 2 | 33 | 4.188146 | 4.890156 | 0.651364 | 4.873e-09 | 2.682096 | 1.7912e-08
2018-03-15 16:27 | 174525 | 600 | 2 | 33 | 4.200282 | 4.67771 | 0.8124605 | 4.873e-09 | 3.358261 | 1.7912e-08
2018-03-15 16:29 | 174645 | 720.0001 | 2 | 33 | 4.200284 | 4.29904 | 0.9619691 | 4.873e-09 | 3.986239 | 1.7912e-08
2018-03-15 16:31 | 174765 | 840.001 | 2 | 33 | 4.200276 | 3.916515 | 1.098843 | 4.873e-09 | 4.561148 | 1.7912e-08
2018-03-15 16:33 | 174885 | 960.0011 | 2 | 33 | 4.200329 | 3.531219 | 1.222914 | 4.873e-09 | 5.082282 | 1.7912e-08
2018-03-15 16:35 | 174981.1 | 1056.0343 | 2 | 33 | 4.200276 | 3.259977 | 1.313395 | 4.873e-09 | 5.462325 | 1.7912e-08
2018-03-15 16:37 | 175101.1 | 120.0002 | 3 | 33 | 4.223923 | 3.259941 | 1.421669 | 6.92e-09 | 5.918273 | 2.6201e-08
2018-03-15 16:39 | 175221.1 | 240.001 | 3 | 33 | 4.250649 | 3.259979 | 1.530341 | 6.92e-09 | 6.378725 | 2.6201e-08
2018-03-15 16:41 | 175341.1 | 360.0002 | 3 | 33 | 4.280576 | 3.259912 | 1.638995 | 6.92e-09 | 6.842162 | 2.6201e-08
2018-03-15 16:43 | 175461.1 | 480.0002 | 3 | 33 | 4.314348 | 3.259981 | 1.747664 | 6.92e-09 | 7.309147 | 2.6201e-08
2018-03-15 16:45 | 175581.1 | 600.0002 | 3 | 33 | 4.34891 | 3.260008 | 1.85632 | 6.92e-09 | 7.779794 | 2.6201e-08
2018-03-15 16:47 | 175701.1 | 720.0009 | 3 | 33 | 4.384953 | 3.259993 | 1.964982 | 6.92e-09 | 8.254309 | 2.6201e-08
2018-03-15 16:49 | 175821.1 | 840.0009 | 3 | 33 | 4.400307 | 2.964596 | 2.070494 | 6.92e-09 | 8.718249 | 2.6201e-08
2018-03-15 16:51 | 175941.1 | 960.0009 | 3 | 33 | 4.400281 | 2.570835 | 2.162621 | 6.92e-09 | 9.123632 | 2.6201e-08
2018-03-15 16:53 | 176061.1 | 1080.0001 | 3 | 33 | 4.40028 | 2.242216 | 2.242649 | 6.92e-09 | 9.475778 | 2.6201e-08
2018-03-15 16:55 | 176181.1 | 1200.0002 | 3 | 33 | 4.400273 | 1.965661 | 2.312649 | 6.92e-09 | 9.783796 | 2.6201e-08
2018-03-15 16:57 | 176301.1 | 1320.0002 | 3 | 33 | 4.40025 | 1.732437 | 2.374187 | 6.92e-09 | 10.05458 | 2.6201e-08
2018-03-15 16:59 | 176421.1 | 1440.0002 | 3 | 33 | 4.400235 | 1.520716 | 2.428357 | 6.92e-09 | 10.29294 | 2.6201e-08
2018-03-15 17:01 | 176541.1 | 1560.0002 | 3 | 33 | 4.40024 | 1.330887 | 2.47578 | 6.92e-09 | 10.50161 | 2.6201e-08
2018-03-15 17:03 | 176661.1 | 1680.0002 | 3 | 33 | 4.400232 | 1.176038 | 2.517474 | 6.92e-09 | 10.68508 | 2.6201e-08
2018-03-15 17:05 | 176781.1 | 1800.0002 | 3 | 33 | 4.400222 | 1.046385 | 2.554431 | 6.92e-09 | 10.84769 | 2.6201e-08
2018-03-15 17:07 | 176901.1 | 1920.001 | 3 | 33 | 4.400208 | 0.9350204 | 2.587441 | 6.92e-09 | 10.99295 | 2.6201e-08
2018-03-15 17:09 | 177021.1 | 2040.0003 | 3 | 33 | 4.400238 | 0.8303356 | 2.616841 | 6.92e-09 | 11.12231 | 2.6201e-08
2018-03-15 17:11 | 177141.1 | 2160.0019 | 3 | 33 | 4.400196 | 0.7392302 | 2.642929 | 6.92e-09 | 11.23711 | 2.6201e-08
2018-03-15 17:13 | 177261.1 | 2280.0003 | 3 | 33 | 4.400243 | 0.665062 | 2.6663 | 6.92e-09 | 11.33994 | 2.6201e-08
2018-03-15 17:13 | 177284.5 | 2303.4383 | 3 | 33 | 4.400238 | 0.6519976 | 2.670582 | 6.92e-09 | 11.35878 | 2.6201e-08
2018-03-15 17:15 | 177404.6 | 120.0008 | 4 | 33 | 4.335838 | 0 | 2.670582 | 6.92e-09 | 11.35878 | 2.6201e-08
2018-03-15 17:17 | 177524.6 | 240.0008 | 4 | 33 | 4.330216 | 0 | 2.670582 | 6.92e-09 | 11.35878 | 2.6201e-08
2018-03-15 17:18 | 177584.6 | 300.0021 | 4 | 33 | 4.328635 | 0 | 2.670582 | 6.92e-09 | 11.35878 | 2.6201e-08
2018-03-15 17:20 | 177704.7 | 120.0011 | 5 | 33 | 3.744092 | -6.520055 | 2.670582 | 0.2173059 | 11.35878 | 0.8275398
2018-03-15 17:22 | 177824.7 | 240.0003 | 5 | 33 | 3.671551 | -6.520013 | 2.670582 | 0.4346312 | 11.35878 | 1.633327
2018-03-15 17:24 | 177944.7 | 360.0002 | 5 | 33 | 3.602274 | -6.520022 | 2.670582 | 0.6519245 | 11.35878 | 2.423588
2018-03-15 17:26 | 178064.7 | 480.001 | 5 | 33 | 3.534261 | -6.520027 | 2.670582 | 0.8692883 | 11.35878 | 3.199157
2018-03-15 17:28 | 178184.7 | 600.001 | 5 | 33 | 3.471498 | -6.51998 | 2.670582 | 1.086607 | 11.35878 | 3.960246
2018-03-15 17:30 | 178304.7 | 720.0002 | 5 | 33 | 3.417788 | -6.519999 | 2.670582 | 1.303942 | 11.35878 | 4.708746
2018-03-15 17:32 | 178424.7 | 840.0011 | 5 | 33 | 3.372404 | -6.520005 | 2.670582 | 1.521251 | 11.35878 | 5.446366
2018-03-15 17:34 | 178544.7 | 960.0012 | 5 | 33 | 3.329458 | -6.520019 | 2.670582 | 1.738575 | 11.35878 | 6.174597
2018-03-15 17:36 | 178664.7 | 1080.0003 | 5 | 33 | 3.283286 | -6.519944 | 2.670582 | 1.955913 | 11.35878 | 6.893256
2018-03-15 17:38 | 178784.7 | 1200.0003 | 5 | 33 | 3.235567 | -6.52002 | 2.670582 | 2.173232 | 11.35878 | 7.601717
2018-03-15 17:40 | 178904.7 | 1320.0003 | 5 | 33 | 3.175265 | -6.520009 | 2.670582 | 2.390559 | 11.35878 | 8.298745
2018-03-15 17:42 | 179024.7 | 1440.0003 | 5 | 33 | 3.065204 | -6.519994 | 2.670582 | 2.607881 | 11.35878 | 8.978731
2018-03-15 17:43 | 179059.1 | 1474.4384 | 5 | 33 | 2.99999 | -6.520022 | 2.670582 | 2.670246 | 11.35878 | 9.168006
2018-03-15 17:45 | 179179.1 | 120 | 6 | 33 | 3.646085 | 0 | 2.670582 | 2.670246 | 11.35878 | 9.168006
2018-03-15 17:47 | 179299.1 | 240.0007 | 6 | 33 | 3.669664 | 0 | 2.670582 | 2.670246 | 11.35878 | 9.168006
2018-03-15 17:48 | 179359.2 | 300.0037 | 6 | 33 | 3.675337 | 0 | 2.670582 | 2.670246 | 11.35878 | 9.168006
2018-03-15 17:48 | 179359.2 | 0.0025 | 7 | 34 | 3.675366 | 0 | 0 | 0 | 0 | 0
2018-03-15 17:50 | 179479.2 | 120.0019 | 2 | 34 | 4.083023 | 4.890171 | 0.1623951 | 5.38e-10 | 0.6553664 | 1.976e-09
2018-03-15 17:52 | 179599.2 | 240.0011 | 2 | 34 | 4.132487 | 4.890095 | 0.3253867 | 5.38e-10 | 1.325188 | 1.976e-09
2018-03-15 17:54 | 179719.2 | 360.0001 | 2 | 34 | 4.162582 | 4.890104 | 0.4883586 | 5.38e-10 | 2.001287 | 1.976e-09
2018-03-15 17:56 | 179839.2 | 480.0002 | 2 | 34 | 4.187408 | 4.890104 | 0.6513531 | 5.38e-10 | 2.681807 | 1.976e-09
2018-03-15 17:58 | 179959.2 | 600.0026 | 2 | 34 | 4.20026 | 4.682135 | 0.8125867 | 5.38e-10 | 3.358491 | 1.976e-09
2018-03-15 18:00 | 180079.2 | 720.001 | 2 | 34 | 4.200265 | 4.305632 | 0.9623152 | 5.38e-10 | 3.987392 | 1.976e-09
2018-03-15 18:02 | 180199.2 | 840.0011 | 2 | 34 | 4.200266 | 3.915213 | 1.099346 | 5.38e-10 | 4.562963 | 1.976e-09
2018-03-15 18:04 | 180319.2 | 960.0002 | 2 | 34 | 4.200275 | 3.527601 | 1.223272 | 5.38e-10 | 5.083485 | 1.976e-09
2018-03-15 18:06 | 180415 | 1055.7671 | 2 | 34 | 4.200277 | 3.259981 | 1.31348 | 5.38e-10 | 5.462382 | 1.976e-09
2018-03-15 18:08 | 180535 | 120.0002 | 3 | 34 | 4.224009 | 3.260044 | 1.42177 | 5.38e-10 | 5.918407 | 1.976e-09
2018-03-15 18:10 | 180655 | 240.0002 | 3 | 34 | 4.250562 | 3.260006 | 1.530433 | 5.38e-10 | 6.378819 | 1.976e-09
2018-03-15 18:12 | 180775 | 360.0002 | 3 | 34 | 4.280814 | 3.259981 | 1.639094 | 5.38e-10 | 6.842286 | 1.976e-09
2018-03-15 18:14 | 180895 | 480.0009 | 3 | 34 | 4.314412 | 3.259993 | 1.74775 | 5.38e-10 | 7.309245 | 1.976e-09
2018-03-15 18:16 | 181015 | 600.0009 | 3 | 34 | 4.349102 | 3.259985 | 1.85642 | 5.38e-10 | 7.77996 | 1.976e-09
2018-03-15 18:18 | 181135 | 720.001 | 3 | 34 | 4.385165 | 3.260033 | 1.965082 | 5.38e-10 | 8.254504 | 1.976e-09
2018-03-15 18:20 | 181255 | 840.001 | 3 | 34 | 4.40029 | 2.962866 | 2.070568 | 5.38e-10 | 8.718336 | 1.976e-09
2018-03-15 18:22 | 181375 | 960.0011 | 3 | 34 | 4.40031 | 2.567791 | 2.162568 | 5.38e-10 | 9.123163 | 1.976e-09
2018-03-15 18:24 | 181495 | 1080.0003 | 3 | 34 | 4.400258 | 2.240532 | 2.242519 | 5.38e-10 | 9.474971 | 1.976e-09
2018-03-15 18:26 | 181615 | 1200.001 | 3 | 34 | 4.40026 | 1.966325 | 2.312483 | 5.38e-10 | 9.782831 | 1.976e-09
2018-03-15 18:28 | 181735 | 1320.0011 | 3 | 34 | 4.400226 | 1.73366 | 2.37409 | 5.38e-10 | 10.05392 | 1.976e-09
2018-03-15 18:30 | 181855 | 1440.0002 | 3 | 34 | 4.40028 | 1.52087 | 2.428288 | 5.38e-10 | 10.2924 | 1.976e-09
2018-03-15 18:32 | 181975 | 1560.0011 | 3 | 34 | 4.400262 | 1.329846 | 2.475658 | 5.38e-10 | 10.50084 | 1.976e-09
2018-03-15 18:34 | 182095 | 1680.001 | 3 | 34 | 4.400214 | 1.175198 | 2.517326 | 5.38e-10 | 10.68419 | 1.976e-09
2018-03-15 18:36 | 182215 | 1800.0011 | 3 | 34 | 4.400204 | 1.046592 | 2.554284 | 5.38e-10 | 10.84681 | 1.976e-09
2018-03-15 18:38 | 182335 | 1920.001 | 3 | 34 | 4.400122 | 0.9331961 | 2.587282 | 5.38e-10 | 10.99201 | 1.976e-09
2018-03-15 18:40 | 182455 | 2040.0012 | 3 | 34 | 4.40025 | 0.8285837 | 2.616635 | 5.38e-10 | 11.12117 | 1.976e-09
2018-03-15 18:42 | 182575 | 2160.0004 | 3 | 34 | 4.400191 | 0.7391472 | 2.642696 | 5.38e-10 | 11.23585 | 1.976e-09
2018-03-15 18:44 | 182695 | 2280.002 | 3 | 34 | 4.400135 | 0.6635237 | 2.666049 | 5.38e-10 | 11.3386 | 1.976e-09
2018-03-15 18:44 | 182716.6 | 2301.6257 | 3 | 34 | 4.400207 | 0.651989 | 2.670001 | 5.38e-10 | 11.35599 | 1.976e-09
2018-03-15 18:46 | 182836.7 | 120.0003 | 4 | 34 | 4.335648 | 0 | 2.670001 | 5.38e-10 | 11.35599 | 1.976e-09
2018-03-15 18:48 | 182956.7 | 240.0001 | 4 | 34 | 4.330017 | 0 | 2.670001 | 5.38e-10 | 11.35599 | 1.976e-09
2018-03-15 18:49 | 183016.7 | 300.0016 | 4 | 34 | 4.328467 | 0 | 2.670001 | 5.38e-10 | 11.35599 | 1.976e-09
2018-03-15 18:51 | 183136.8 | 120.0002 | 5 | 34 | 3.743077 | -6.520114 | 2.670001 | 0.2173155 | 11.35599 | 0.8273476
2018-03-15 18:53 | 183256.8 | 240.0002 | 5 | 34 | 3.670839 | -6.520118 | 2.670001 | 0.4346347 | 11.35599 | 1.632927
2018-03-15 18:55 | 183376.8 | 360.0011 | 5 | 34 | 3.601519 | -6.520066 | 2.670001 | 0.6519391 | 11.35599 | 2.423104
2018-03-15 18:57 | 183496.8 | 480.0003 | 5 | 34 | 3.533461 | -6.520047 | 2.670001 | 0.8692606 | 11.35599 | 3.198379
2018-03-15 18:59 | 183616.8 | 600.001 | 5 | 34 | 3.470615 | -6.52005 | 2.670001 | 1.086637 | 11.35599 | 3.959477
2018-03-15 19:01 | 183736.8 | 720.0011 | 5 | 34 | 3.41705 | -6.520078 | 2.670001 | 1.303955 | 11.35599 | 4.707708
2018-03-15 19:03 | 183856.8 | 840.001 | 5 | 34 | 3.371898 | -6.520066 | 2.670001 | 1.521294 | 11.35599 | 5.445298
2018-03-15 19:05 | 183976.8 | 960.0019 | 5 | 34 | 3.328932 | -6.520055 | 2.670001 | 1.738626 | 11.35599 | 6.173487
2018-03-15 19:07 | 184096.8 | 1080.0012 | 5 | 34 | 3.283238 | -6.520027 | 2.670001 | 1.955946 | 11.35599 | 6.892004
2018-03-15 19:09 | 184216.8 | 1200.0011 | 5 | 34 | 3.234722 | -6.520072 | 2.670001 | 2.173265 | 11.35599 | 7.600349
2018-03-15 19:11 | 184336.8 | 1320.0012 | 5 | 34 | 3.174155 | -6.520015 | 2.670001 | 2.390593 | 11.35599 | 8.297148
2018-03-15 19:13 | 184456.8 | 1440.0011 | 5 | 34 | 3.063694 | -6.52004 | 2.670001 | 2.607907 | 11.35599 | 8.976884
2018-03-15 19:14 | 184490.2 | 1473.4328 | 5 | 34 | 2.999994 | -6.520023 | 2.670001 | 2.668466 | 11.35599 | 9.160625
2018-03-15 19:16 | 184610.2 | 120.0002 | 6 | 34 | 3.646494 | 0 | 2.670001 | 2.668466 | 11.35599 | 9.160625
2018-03-15 19:18 | 184730.2 | 240.0002 | 6 | 34 | 3.669903 | 0 | 2.670001 | 2.668466 | 11.35599 | 9.160625
2018-03-15 19:19 | 184790.3 | 300.0047 | 6 | 34 | 3.67554 | 0 | 2.670001 | 2.668466 | 11.35599 | 9.160625
2018-03-15 19:19 | 184790.3 | 0.0024 | 7 | 35 | 3.67573 | 0 | 0 | 0 | 0 | 0
2018-03-15 19:21 | 184910.4 | 120.001 | 2 | 35 | 4.083055 | 4.890137 | 0.1623899 | 5.002e-09 | 0.6553862 | 1.8386e-08
2018-03-15 19:23 | 185030.4 | 240.0009 | 2 | 35 | 4.132682 | 4.889811 | 0.3253796 | 5.002e-09 | 1.325221 | 1.8386e-08
2018-03-15 19:25 | 185150.4 | 360.0002 | 2 | 35 | 4.163513 | 4.890175 | 0.4883729 | 5.002e-09 | 2.001503 | 1.8386e-08
2018-03-15 19:27 | 185270.4 | 480.0002 | 2 | 35 | 4.188025 | 4.890177 | 0.6513574 | 5.002e-09 | 2.682091 | 1.8386e-08
2018-03-15 19:29 | 185390.4 | 600.0002 | 2 | 35 | 4.200306 | 4.674698 | 0.8124291 | 5.002e-09 | 3.358146 | 1.8386e-08
2018-03-15 19:31 | 185510.4 | 720.001 | 2 | 35 | 4.200291 | 4.299305 | 0.9619915 | 5.002e-09 | 3.98635 | 1.8386e-08
2018-03-15 19:33 | 185630.4 | 840.0002 | 2 | 35 | 4.200246 | 3.908489 | 1.098811 | 5.002e-09 | 4.561028 | 1.8386e-08
2018-03-15 19:35 | 185750.4 | 960.0001 | 2 | 35 | 4.200288 | 3.522953 | 1.222492 | 5.002e-09 | 5.080524 | 1.8386e-08
2018-03-15 19:36 | 185844.7 | 1054.3527 | 2 | 35 | 4.200278 | 3.259995 | 1.311334 | 5.002e-09 | 5.453686 | 1.8386e-08
2018-03-15 19:38 | 185964.7 | 120.0011 | 3 | 35 | 4.223764 | 3.259996 | 1.419608 | 5.002e-09 | 5.909629 | 1.8386e-08
2018-03-15 19:40 | 186084.7 | 240.001 | 3 | 35 | 4.250341 | 3.25997 | 1.528268 | 5.002e-09 | 6.369998 | 1.8386e-08
2018-03-15 19:42 | 186204.7 | 360.0002 | 3 | 35 | 4.28083 | 3.259995 | 1.636942 | 5.002e-09 | 6.833509 | 1.8386e-08
2018-03-15 19:44 | 186324.7 | 480.001 | 3 | 35 | 4.314376 | 3.260056 | 1.745606 | 5.002e-09 | 7.300502 | 1.8386e-08
2018-03-15 19:46 | 186444.7 | 600.0003 | 3 | 35 | 4.348842 | 3.260057 | 1.854273 | 5.002e-09 | 7.771189 | 1.8386e-08
2018-03-15 19:48 | 186564.7 | 720.0011 | 3 | 35 | 4.384676 | 3.259995 | 1.962929 | 5.002e-09 | 8.245667 | 1.8386e-08
2018-03-15 19:50 | 186684.7 | 840.0011 | 3 | 35 | 4.400247 | 2.965506 | 2.068497 | 5.002e-09 | 8.709838 | 1.8386e-08
2018-03-15 19:52 | 186804.7 | 960.0002 | 3 | 35 | 4.400287 | 2.566875 | 2.160534 | 5.002e-09 | 9.114824 | 1.8386e-08
2018-03-15 19:54 | 186924.7 | 1080.0002 | 3 | 35 | 4.400284 | 2.242033 | 2.240509 | 5.002e-09 | 9.466735 | 1.8386e-08
2018-03-15 19:56 | 187044.7 | 1200.001 | 3 | 35 | 4.400299 | 1.96832 | 2.310534 | 5.002e-09 | 9.774866 | 1.8386e-08
2018-03-15 19:58 | 187164.7 | 1320.0002 | 3 | 35 | 4.400269 | 1.737414 | 2.372225 | 5.002e-09 | 10.04632 | 1.8386e-08
2018-03-15 20:00 | 187284.7 | 1440.0003 | 3 | 35 | 4.40022 | 1.522531 | 2.426534 | 5.002e-09 | 10.28529 | 1.8386e-08
2018-03-15 20:02 | 187404.7 | 1560.0011 | 3 | 35 | 4.400222 | 1.333603 | 2.474029 | 5.002e-09 | 10.49428 | 1.8386e-08
2018-03-15 20:04 | 187524.7 | 1680.0003 | 3 | 35 | 4.40025 | 1.180013 | 2.51584 | 5.002e-09 | 10.67826 | 1.8386e-08
2018-03-15 20:06 | 187644.7 | 1800.0011 | 3 | 35 | 4.400248 | 1.052179 | 2.552935 | 5.002e-09 | 10.84149 | 1.8386e-08
2018-03-15 20:08 | 187764.7 | 1920.0002 | 3 | 35 | 4.40023 | 0.9375334 | 2.586057 | 5.002e-09 | 10.98723 | 1.8386e-08
2018-03-15 20:10 | 187884.7 | 2040.002 | 3 | 35 | 4.400173 | 0.8287668 | 2.615477 | 5.002e-09 | 11.11669 | 1.8386e-08
2018-03-15 20:12 | 188004.7 | 2160.0003 | 3 | 35 | 4.400205 | 0.7411757 | 2.641605 | 5.002e-09 | 11.23166 | 1.8386e-08
2018-03-15 20:14 | 188124.7 | 2280.0012 | 3 | 35 | 4.400127 | 0.6652136 | 2.665023 | 5.002e-09 | 11.3347 | 1.8386e-08
2018-03-15 20:15 | 188151 | 2306.3193 | 3 | 35 | 4.400193 | 0.6519909 | 2.669841 | 5.002e-09 | 11.3559 | 1.8386e-08
2018-03-15 20:17 | 188271.1 | 120.0003 | 4 | 35 | 4.335876 | 0 | 2.669841 | 5.002e-09 | 11.3559 | 1.8386e-08
2018-03-15 20:19 | 188391.1 | 240.001 | 4 | 35 | 4.330314 | 0 | 2.669841 | 5.002e-09 | 11.3559 | 1.8386e-08
2018-03-15 20:20 | 188451.1 | 300.0032 | 4 | 35 | 4.328724 | 0 | 2.669841 | 5.002e-09 | 11.3559 | 1.8386e-08
2018-03-15 20:22 | 188571.2 | 120.0019 | 5 | 35 | 3.74473 | -6.520083 | 2.669841 | 0.217329 | 11.3559 | 0.8277365
2018-03-15 20:24 | 188691.2 | 240.0002 | 5 | 35 | 3.672719 | -6.520113 | 2.669841 | 0.4346514 | 11.3559 | 1.633686
2018-03-15 20:26 | 188811.2 | 360.0005 | 5 | 35 | 3.603139 | -6.520156 | 2.669841 | 0.6519799 | 11.3559 | 2.42433
2018-03-15 20:28 | 188931.2 | 480.0003 | 5 | 35 | 3.534146 | -6.520109 | 2.669841 | 0.8692693 | 11.3559 | 3.199747
2018-03-15 20:30 | 189051.2 | 600.001 | 5 | 35 | 3.471315 | -6.520101 | 2.669841 | 1.086635 | 11.3559 | 3.960937
2018-03-15 20:32 | 189171.2 | 720.0003 | 5 | 35 | 3.417796 | -6.520051 | 2.669841 | 1.303972 | 11.3559 | 4.709399
2018-03-15 20:34 | 189291.2 | 840.0002 | 5 | 35 | 3.373129 | -6.520101 | 2.669841 | 1.521285 | 11.3559 | 5.447132
2018-03-15 20:36 | 189411.2 | 960.001 | 5 | 35 | 3.329756 | -6.520047 | 2.669841 | 1.738619 | 11.3559 | 6.175558
2018-03-15 20:38 | 189531.2 | 1080.001 | 5 | 35 | 3.283888 | -6.520051 | 2.669841 | 1.955936 | 11.3559 | 6.894212
2018-03-15 20:40 | 189651.2 | 1200.0011 | 5 | 35 | 3.236384 | -6.520094 | 2.669841 | 2.173277 | 11.3559 | 7.602885
2018-03-15 20:42 | 189771.2 | 1320.0012 | 5 | 35 | 3.176946 | -6.520055 | 2.669841 | 2.390598 | 11.3559 | 8.300091
2018-03-15 20:44 | 189891.2 | 1440.0019 | 5 | 35 | 3.066331 | -6.520093 | 2.669841 | 2.607939 | 11.3559 | 8.980532
2018-03-15 20:44 | 189925.8 | 1474.6609 | 5 | 35 | 2.999991 | -6.520114 | 2.669841 | 2.670702 | 11.3559 | 9.17105
2018-03-15 20:46 | 190045.9 | 120.0017 | 6 | 35 | 3.645562 | 0 | 2.669841 | 2.670702 | 11.3559 | 9.17105
2018-03-15 20:48 | 190165.9 | 240 | 6 | 35 | 3.669216 | 0 | 2.669841 | 2.670702 | 11.3559 | 9.17105
2018-03-15 20:49 | 190225.9 | 300.0022 | 6 | 35 | 3.674943 | 0 | 2.669841 | 2.670702 | 11.3559 | 9.17105
2018-03-15 20:49 | 190225.9 | 0.0025 | 7 | 36 | 3.674826 | 0 | 0 | 0 | 0 | 0
2018-03-15 20:51 | 190346 | 120.0003 | 2 | 36 | 4.081682 | 4.889803 | 0.162377 | 6.569e-09 | 0.6551613 | 2.4141e-08
2018-03-15 20:53 | 190466 | 240.0004 | 2 | 36 | 4.131967 | 4.889921 | 0.3253517 | 6.569e-09 | 1.324779 | 2.4141e-08
2018-03-15 20:55 | 190586 | 360.0004 | 2 | 36 | 4.163511 | 4.890205 | 0.4883304 | 6.569e-09 | 2.000949 | 2.4141e-08
2018-03-15 20:57 | 190706 | 480.0003 | 2 | 36 | 4.187581 | 4.890167 | 0.651311 | 6.569e-09 | 2.681483 | 2.4141e-08
2018-03-15 20:59 | 190826 | 600.002 | 2 | 36 | 4.200306 | 4.681578 | 0.8125153 | 6.569e-09 | 3.358058 | 2.4141e-08
2018-03-15 21:01 | 190946 | 720.0004 | 2 | 36 | 4.200276 | 4.30571 | 0.9623692 | 6.569e-09 | 3.987487 | 2.4141e-08
2018-03-15 21:03 | 191066 | 840.002 | 2 | 36 | 4.200326 | 3.903955 | 1.099275 | 6.569e-09 | 4.56253 | 2.4141e-08
2018-03-15 21:05 | 191186 | 960.0003 | 2 | 36 | 4.200251 | 3.516813 | 1.222729 | 6.569e-09 | 5.081073 | 2.4141e-08
2018-03-15 21:07 | 191278.2 | 1052.2704 | 2 | 36 | 4.200281 | 3.259991 | 1.309523 | 6.569e-09 | 5.44563 | 2.4141e-08
2018-03-15 21:09 | 191398.2 | 120.0002 | 3 | 36 | 4.223631 | 3.260088 | 1.417792 | 6.569e-09 | 5.901552 | 2.4141e-08
2018-03-15 21:11 | 191518.2 | 240.0001 | 3 | 36 | 4.250288 | 3.260099 | 1.526455 | 6.569e-09 | 6.361916 | 2.4141e-08
2018-03-15 21:13 | 191638.2 | 360.0001 | 3 | 36 | 4.281163 | 3.260071 | 1.635137 | 6.569e-09 | 6.825475 | 2.4141e-08
2018-03-15 21:15 | 191758.2 | 480.0001 | 3 | 36 | 4.31451 | 3.260069 | 1.743788 | 6.569e-09 | 7.29244 | 2.4141e-08
2018-03-15 21:17 | 191878.2 | 600.0011 | 3 | 36 | 4.34881 | 3.260027 | 1.852471 | 6.569e-09 | 7.763198 | 2.4141e-08
2018-03-15 21:19 | 191998.2 | 720.0001 | 3 | 36 | 4.384332 | 3.26009 | 1.961127 | 6.569e-09 | 8.23765 | 2.4141e-08
2018-03-15 21:21 | 192118.2 | 840.0002 | 3 | 36 | 4.400257 | 2.966385 | 2.066744 | 6.569e-09 | 8.702024 | 2.4141e-08
2018-03-15 21:23 | 192238.2 | 960.0009 | 3 | 36 | 4.40027 | 2.569786 | 2.15881 | 6.569e-09 | 9.107143 | 2.4141e-08
2018-03-15 21:25 | 192358.2 | 1080.001 | 3 | 36 | 4.400298 | 2.246916 | 2.238914 | 6.569e-09 | 9.45962 | 2.4141e-08
2018-03-15 21:27 | 192478.2 | 1200.0002 | 3 | 36 | 4.400286 | 1.971833 | 2.309052 | 6.569e-09 | 9.768248 | 2.4141e-08
2018-03-15 21:29 | 192598.2 | 1320.0001 | 3 | 36 | 4.400235 | 1.7421875 | 2.370886 | 6.569e-09 | 10.04033 | 2.4141e-08
2018-03-15 21:31 | 192718.2 | 1440.001 | 3 | 36 | 4.400258 | 1.526738 | 2.425372 | 6.569e-09 | 10.28009 | 2.4141e-08
2018-03-15 21:33 | 192838.2 | 1560.0001 | 3 | 36 | 4.40026 | 1.340109 | 2.473024 | 6.569e-09 | 10.48976 | 2.4141e-08
2018-03-15 21:35 | 192958.2 | 1680.0019 | 3 | 36 | 4.400202 | 1.183943 | 2.515022 | 6.569e-09 | 10.67457 | 2.4141e-08
2018-03-15 21:37 | 193078.2 | 1800.0002 | 3 | 36 | 4.400201 | 1.056353 | 2.552294 | 6.569e-09 | 10.83857 | 2.4141e-08
2018-03-15 21:39 | 193198.2 | 1920.001 | 3 | 36 | 4.400235 | 0.9417925 | 2.585572 | 6.569e-09 | 10.985 | 2.4141e-08
2018-03-15 21:41 | 193318.2 | 2040.001 | 3 | 36 | 4.400228 | 0.8327904 | 2.615102 | 6.569e-09 | 11.11494 | 2.4141e-08
2018-03-15 21:43 | 193438.2 | 2160.0002 | 3 | 36 | 4.400171 | 0.7446194 | 2.641352 | 6.569e-09 | 11.23045 | 2.4141e-08
2018-03-15 21:45 | 193558.2 | 2280.001 | 3 | 36 | 4.400229 | 0.6705322 | 2.664894 | 6.569e-09 | 11.33403 | 2.4141e-08
2018-03-15 21:45 | 193593.4 | 2315.14 | 3 | 36 | 4.400199 | 0.6519995 | 2.671346 | 6.569e-09 | 11.36242 | 2.4141e-08
2018-03-15 21:47 | 193713.4 | 120.0001 | 4 | 36 | 4.335971 | 0 | 2.671346 | 6.569e-09 | 11.36242 | 2.4141e-08
2018-03-15 21:49 | 193833.4 | 240.001 | 4 | 36 | 4.330417 | 0 | 2.671346 | 6.569e-09 | 11.36242 | 2.4141e-08
2018-03-15 21:50 | 193893.4 | 300.0024 | 4 | 36 | 4.328825 | 0 | 2.671346 | 6.569e-09 | 11.36242 | 2.4141e-08
2018-03-15 21:52 | 194013.5 | 120.0009 | 5 | 36 | 3.744297 | -6.520128 | 2.671346 | 0.2173037 | 11.36242 | 0.8275394
2018-03-15 21:54 | 194133.5 | 240.0001 | 5 | 36 | 3.67299 | -6.520204 | 2.671346 | 0.4346371 | 11.36242 | 1.633467
2018-03-15 21:56 | 194253.5 | 360.0009 | 5 | 36 | 3.602557 | -6.520161 | 2.671346 | 0.6519648 | 11.36242 | 2.424089
2018-03-15 21:58 | 194373.5 | 480.0002 | 5 | 36 | 3.533149 | -6.520197 | 2.671346 | 0.8692908 | 11.36242 | 3.199452
2018-03-15 22:00 | 194493.5 | 600.0002 | 5 | 36 | 3.471048 | -6.520111 | 2.671346 | 1.086611 | 11.36242 | 3.960359
2018-03-15 22:02 | 194613.5 | 720.0009 | 5 | 36 | 3.41797 | -6.52007 | 2.671346 | 1.303971 | 11.36242 | 4.708901
2018-03-15 22:04 | 194733.5 | 840.0002 | 5 | 36 | 3.373173 | -6.520172 | 2.671346 | 1.521289 | 11.36242 | 5.446743
2018-03-15 22:06 | 194853.5 | 960.0018 | 5 | 36 | 3.329452 | -6.520043 | 2.671346 | 1.738642 | 11.36242 | 6.175208
2018-03-15 22:08 | 194973.5 | 1080.0009 | 5 | 36 | 3.284539 | -6.520165 | 2.671346 | 1.95595 | 11.36242 | 6.893847
2018-03-15 22:10 | 195093.5 | 1200.001 | 5 | 36 | 3.236986 | -6.520121 | 2.671346 | 2.173275 | 11.36242 | 7.6026
2018-03-15 22:12 | 195213.5 | 1320.0002 | 5 | 36 | 3.178266 | -6.520136 | 2.671346 | 2.390618 | 11.36242 | 8.300049
2018-03-15 22:14 | 195333.5 | 1440.0002 | 5 | 36 | 3.066799 | -6.520109 | 2.671346 | 2.607934 | 11.36242 | 8.980614
2018-03-15 22:15 | 195368.5 | 1474.98 | 5 | 36 | 2.999995 | -6.52007 | 2.671346 | 2.671303 | 11.36242 | 9.172998
2018-03-15 22:17 | 195488.5 | 120.0001 | 6 | 36 | 3.645187 | 0 | 2.671346 | 2.671303 | 11.36242 | 9.172998
2018-03-15 22:19 | 195608.5 | 240.0018 | 6 | 36 | 3.668926 | 0 | 2.671346 | 2.671303 | 11.36242 | 9.172998
2018-03-15 22:20 | 195668.5 | 300.0015 | 6 | 36 | 3.674655 | 0 | 2.671346 | 2.671303 | 11.36242 | 9.172998
2018-03-15 22:20 | 195668.5 | 0.0027 | 7 | 37 | 3.674769 | 0 | 0 | 0 | 0 | 0
2018-03-15 22:22 | 195788.6 | 120.001 | 2 | 37 | 4.080544 | 4.889896 | 0.1623868 | 6.02e-10 | 0.6550432 | 2.21e-09
2018-03-15 22:24 | 195908.6 | 240.0007 | 2 | 37 | 4.131476 | 4.889881 | 0.3253668 | 6.02e-10 | 1.324545 | 2.21e-09
2018-03-15 22:26 | 196028.6 | 360.001 | 2 | 37 | 4.163233 | 4.889881 | 0.4883397 | 6.02e-10 | 2.000668 | 2.21e-09
2018-03-15 22:28 | 196148.6 | 480.0003 | 2 | 37 | 4.187151 | 4.889879 | 0.651333 | 6.02e-10 | 2.681207 | 2.21e-09
2018-03-15 22:30 | 196268.6 | 600.001 | 2 | 37 | 4.200293 | 4.693291 | 0.8126668 | 6.02e-10 | 3.358287 | 2.21e-09
2018-03-15 22:32 | 196388.6 | 720.001 | 2 | 37 | 4.200292 | 4.312449 | 0.9628836 | 6.02e-10 | 3.98924 | 2.21e-09
2018-03-15 22:34 | 196508.6 | 840.0002 | 2 | 37 | 4.200303 | 3.905373 | 1.09989 | 6.02e-10 | 4.564704 | 2.21e-09
2018-03-15 22:36 | 196628.6 | 960.001 | 2 | 37 | 4.200273 | 3.519245 | 1.223421 | 6.02e-10 | 5.08357 | 2.21e-09
2018-03-15 22:37 | 196721.2 | 1052.5528 | 2 | 37 | 4.200278 | 3.259979 | 1.31051 | 6.02e-10 | 5.449369 | 2.21e-09
2018-03-15 22:39 | 196841.2 | 120.0003 | 3 | 37 | 4.223373 | 3.260029 | 1.418787 | 6.02e-10 | 5.905322 | 2.21e-09
2018-03-15 22:41 | 196961.2 | 240.0009 | 3 | 37 | 4.250389 | 3.260031 | 1.527454 | 6.02e-10 | 6.3657 | 2.21e-09
2018-03-15 22:43 | 197081.2 | 360.001 | 3 | 37 | 4.281973 | 3.260025 | 1.636106 | 6.02e-10 | 6.829182 | 2.21e-09
2018-03-15 22:45 | 197201.2 | 480.0009 | 3 | 37 | 4.314838 | 3.260046 | 1.744782 | 6.02e-10 | 7.296319 | 2.21e-09
2018-03-15 22:47 | 197321.2 | 600.001 | 3 | 37 | 4.348938 | 3.260082 | 1.853439 | 6.02e-10 | 7.766991 | 2.21e-09
2018-03-15 22:49 | 197441.2 | 720.0001 | 3 | 37 | 4.384386 | 3.260031 | 1.962105 | 6.02e-10 | 8.241477 | 2.21e-09
2018-03-15 22:51 | 197561.2 | 840.0009 | 3 | 37 | 4.400299 | 2.961365 | 2.067666 | 6.02e-10 | 8.705609 | 2.21e-09
2018-03-15 22:53 | 197681.2 | 960.001 | 3 | 37 | 4.400268 | 2.566555 | 2.159558 | 6.02e-10 | 9.109963 | 2.21e-09
2018-03-15 22:55 | 197801.2 | 1080.0001 | 3 | 37 | 4.400285 | 2.244722 | 2.23958 | 6.02e-10 | 9.462083 | 2.21e-09
2018-03-15 22:57 | 197921.2 | 1200.0002 | 3 | 37 | 4.400225 | 1.974766 | 2.309751 | 6.02e-10 | 9.770851 | 2.21e-09
2018-03-15 22:59 | 198041.2 | 1320.0001 | 3 | 37 | 4.40023 | 1.742504 | 2.371669 | 6.02e-10 | 10.04331 | 2.21e-09
2018-03-15 23:01 | 198161.2 | 1440.001 | 3 | 37 | 4.40024 | 1.526003 | 2.426116 | 6.02e-10 | 10.28289 | 2.21e-09
2018-03-15 23:03 | 198281.2 | 1560.0009 | 3 | 37 | 4.40022 | 1.342097 | 2.473828 | 6.02e-10 | 10.49283 | 2.21e-09
2018-03-15 23:05 | 198401.2 | 1680.0009 | 3 | 37 | 4.400207 | 1.18706 | 2.515921 | 6.02e-10 | 10.67805 | 2.21e-09
2018-03-15 23:07 | 198521.2 | 1800.001 | 3 | 37 | 4.400218 | 1.059145 | 2.553319 | 6.02e-10 | 10.84261 | 2.21e-09
2018-03-15 23:09 | 198641.2 | 1920.0002 | 3 | 37 | 4.400221 | 0.9418716 | 2.586651 | 6.02e-10 | 10.98928 | 2.21e-09
2018-03-15 23:11 | 198761.2 | 2040.001 | 3 | 37 | 4.400262 | 0.8335495 | 2.61617 | 6.02e-10 | 11.11917 | 2.21e-09
2018-03-15 23:13 | 198881.2 | 2160.0002 | 3 | 37 | 4.400195 | 0.7452593 | 2.642424 | 6.02e-10 | 11.23469 | 2.21e-09
2018-03-15 23:15 | 199001.2 | 2280.0003 | 3 | 37 | 4.400156 | 0.6705055 | 2.665983 | 6.02e-10 | 11.33836 | 2.21e-09
2018-03-15 23:16 | 199035.8 | 2314.6056 | 3 | 37 | 4.40013 | 0.6520109 | 2.672349 | 6.02e-10 | 11.36637 | 2.21e-09
2018-03-15 23:18 | 199155.8 | 120.0004 | 4 | 37 | 4.336082 | 0 | 2.672349 | 6.02e-10 | 11.36637 | 2.21e-09
2018-03-15 23:20 | 199275.8 | 240.0011 | 4 | 37 | 4.330582 | 0 | 2.672349 | 6.02e-10 | 11.36637 | 2.21e-09
2018-03-15 23:21 | 199335.9 | 300.004 | 4 | 37 | 4.329005 | 0 | 2.672349 | 6.02e-10 | 11.36637 | 2.21e-09
2018-03-15 23:23 | 199455.9 | 120.001 | 5 | 37 | 3.745454 | -6.520043 | 2.672349 | 0.2173194 | 11.36637 | 0.8278225
2018-03-15 23:25 | 199575.9 | 240.0011 | 5 | 37 | 3.674552 | -6.520098 | 2.672349 | 0.4346194 | 11.36637 | 1.633949
2018-03-15 23:27 | 199695.9 | 360.0001 | 5 | 37 | 3.60306 | -6.520055 | 2.672349 | 0.6519464 | 11.36637 | 2.424738
2018-03-15 23:29 | 199815.9 | 480.0002 | 5 | 37 | 3.532882 | -6.520073 | 2.672349 | 0.8692918 | 11.36637 | 3.200123
2018-03-15 23:31 | 199935.9 | 600.0002 | 5 | 37 | 3.471108 | -6.519989 | 2.672349 | 1.086627 | 11.36637 | 3.96107
2018-03-15 23:33 | 200055.9 | 720.001 | 5 | 37 | 3.418253 | -6.519982 | 2.672349 | 1.303938 | 11.36637 | 4.709471
2018-03-15 23:35 | 200175.9 | 840.001 | 5 | 37 | 3.373194 | -6.520047 | 2.672349 | 1.521264 | 11.36637 | 5.447405
2018-03-15 23:37 | 200295.9 | 960.0002 | 5 | 37 | 3.329326 | -6.519985 | 2.672349 | 1.738609 | 11.36637 | 6.175807
2018-03-15 23:39 | 200415.9 | 1080.001 | 5 | 37 | 3.284132 | -6.52003 | 2.672349 | 1.95593 | 11.36637 | 6.894401
2018-03-15 23:41 | 200535.9 | 1200.0018 | 5 | 37 | 3.236929 | -6.520075 | 2.672349 | 2.173247 | 11.36637 | 7.603073
2018-03-15 23:43 | 200655.9 | 1320.0002 | 5 | 37 | 3.17872 | -6.519989 | 2.672349 | 2.390568 | 11.36637 | 8.300497
2018-03-15 23:45 | 200775.9 | 1440.0009 | 5 | 37 | 3.066375 | -6.520013 | 2.672349 | 2.607895 | 11.36637 | 8.981092
2018-03-15 23:46 | 200810 | 1474.1064 | 5 | 37 | 2.999988 | -6.519966 | 2.672349 | 2.669658 | 11.36637 | 9.168577
2018-03-15 23:48 | 200930.1 | 120.001 | 6 | 37 | 3.645862 | 0 | 2.672349 | 2.669683 | 11.36637 | 9.168652
2018-03-15 23:50 | 201050.1 | 240.0019 | 6 | 37 | 3.669423 | 0 | 2.672349 | 2.669683 | 11.36637 | 9.168652
2018-03-15 23:51 | 201110.1 | 300.0048 | 6 | 37 | 3.675144 | 0 | 2.672349 | 2.669683 | 11.36637 | 9.168652
2018-03-15 23:51 | 201110.1 | 0.0025 | 7 | 38 | 3.674901 | 0 | 0 | 0 | 0 | 0
2018-03-15 23:53 | 201230.2 | 120.0003 | 2 | 38 | 4.081371 | 4.889853 | 0.1623833 | 0 | 0.6550986 | 0
2018-03-15 23:55 | 201350.2 | 240.0028 | 2 | 38 | 4.132618 | 4.889839 | 0.3253637 | 0 | 1.324758 | 0
2018-03-15 23:57 | 201470.2 | 360.0011 | 2 | 38 | 4.164116 | 4.890194 | 0.4883442 | 0 | 2.001106 | 0
2018-03-15 23:59 | 201590.2 | 480.0004 | 2 | 38 | 4.187755 | 4.889975 | 0.6513277 | 0 | 2.681713 | 0
2018-03-16 00:01 | 201710.2 | 600.0004 | 2 | 38 | 4.200271 | 4.690174 | 0.8125623 | 0 | 3.358426 | 0
2018-03-16 00:03 | 201830.2 | 720.0012 | 2 | 38 | 4.2003 | 4.304459 | 0.9625762 | 0 | 3.988527 | 0
2018-03-16 00:05 | 201950.2 | 840.0002 | 2 | 38 | 4.200285 | 3.888933 | 1.099151 | 0 | 4.56218 | 0
2018-03-16 00:07 | 202070.2 | 960.0003 | 2 | 38 | 4.200266 | 3.509783 | 1.222306 | 0 | 5.079467 | 0
2018-03-16 00:08 | 202158.8 | 1048.6408 | 2 | 38 | 4.200281 | 3.259989 | 1.305578 | 0 | 5.429231 | 0
2018-03-16 00:10 | 202278.8 | 120.001 | 3 | 38 | 4.22353 | 3.26004 | 1.413871 | 0 | 5.885265 | 0
2018-03-16 00:12 | 202398.8 | 240.0003 | 3 | 38 | 4.250749 | 3.26005 | 1.522547 | 0 | 6.345707 | 0
2018-03-16 00:14 | 202518.8 | 360.0002 | 3 | 38 | 4.282495 | 3.260006 | 1.631212 | 0 | 6.809305 | 0
2018-03-16 00:16 | 202638.8 | 480.0011 | 3 | 38 | 4.315376 | 3.260002 | 1.739879 | 0 | 7.276454 | 0
2018-03-16 00:18 | 202758.8 | 600.001 | 3 | 38 | 4.349671 | 3.260052 | 1.848543 | 0 | 7.747228 | 0
2018-03-16 00:20 | 202878.8 | 720.0003 | 3 | 38 | 4.384969 | 3.26005 | 1.957193 | 0 | 8.221712 | 0
2018-03-16 00:22 | 202998.8 | 840.0002 | 3 | 38 | 4.400285 | 2.953274 | 2.062588 | 0 | 8.68514 | 0
2018-03-16 00:24 | 203118.8 | 960.0002 | 3 | 38 | 4.400289 | 2.564684 | 2.154283 | 0 | 9.088625 | 0
2018-03-16 00:26 | 203238.8 | 1080.0003 | 3 | 38 | 4.400294 | 2.244366 | 2.23428 | 0 | 9.440634 | 0
2018-03-16 00:28 | 203358.8 | 1200.001 | 3 | 38 | 4.400246 | 1.977397 | 2.304462 | 0 | 9.749451 | 0
2018-03-16 00:30 | 203478.8 | 1320.0003 | 3 | 38 | 4.400218 | 1.744067 | 2.366442 | 0 | 10.02218 | 0
2018-03-16 00:32 | 203598.8 | 1440.0003 | 3 | 38 | 4.400246 | 1.528166 | 2.420924 | 0 | 10.26192 | 0
2018-03-16 00:34 | 203718.8 | 1560.001 | 3 | 38 | 4.400239 | 1.347979 | 2.468768 | 0 | 10.47244 | 0
2018-03-16 00:36 | 203838.8 | 1680.0011 | 3 | 38 | 4.400232 | 1.193556 | 2.511041 | 0 | 10.65845 | 0
2018-03-16 00:38 | 203958.8 | 1800.0002 | 3 | 38 | 4.400233 | 1.065424 | 2.548646 | 0 | 10.82392 | 0
2018-03-16 00:40 | 204078.8 | 1920.0003 | 3 | 38 | 4.400224 | 0.9455462 | 2.582141 | 0 | 10.97131 | 0
2018-03-16 00:42 | 204198.8 | 2040.0003 | 3 | 38 | 4.400145 | 0.8374052 | 2.611806 | 0 | 11.10184 | 0
2018-03-16 00:44 | 204318.8 | 2160.001 | 3 | 38 | 4.400156 | 0.7491894 | 2.638246 | 0 | 11.21818 | 0
2018-03-16 00:46 | 204438.8 | 2280.002 | 3 | 38 | 4.40018 | 0.6766405 | 2.661974 | 0 | 11.32259 | 0
2018-03-16 00:47 | 204484.2 | 2325.356 | 3 | 38 | 4.400231 | 0.6519976 | 2.670344 | 0 | 11.35942 | 0
2018-03-16 00:49 | 204604.2 | 120.001 | 4 | 38 | 4.336162 | 0 | 2.670344 | 0 | 11.35942 | 0
2018-03-16 00:51 | 204724.2 | 240.001 | 4 | 38 | 4.330664 | 0 | 2.670344 | 0 | 11.35942 | 0
2018-03-16 00:52 | 204784.2 | 300.0007 | 4 | 38 | 4.329116 | 0 | 2.670344 | 0 | 11.35942 | 0
2018-03-16 00:54 | 204904.3 | 120.0003 | 5 | 38 | 3.74503 | -6.520108 | 2.670344 | 0.2173094 | 11.35942 | 0.8277316
2018-03-16 00:56 | 205024.3 | 240.0003 | 5 | 38 | 3.674548 | -6.52005 | 2.670344 | 0.4346295 | 11.35942 | 1.633923
2018-03-16 00:58 | 205144.3 | 360.0011 | 5 | 38 | 3.602547 | -6.52005 | 2.670344 | 0.6519568 | 11.35942 | 2.424702
2018-03-16 01:00 | 205264.3 | 480.0004 | 5 | 38 | 3.532766 | -6.52005 | 2.670344 | 0.8693003 | 11.35942 | 3.199982
2018-03-16 01:02 | 205384.3 | 600.0003 | 5 | 38 | 3.470738 | -6.520058 | 2.670344 | 1.086614 | 11.35942 | 3.960791
2018-03-16 01:04 | 205504.3 | 720.0002 | 5 | 38 | 3.417989 | -6.520025 | 2.670344 | 1.303926 | 11.35942 | 4.709103
2018-03-16 01:06 | 205624.3 | 840.0011 | 5 | 38 | 3.373021 | -6.520027 | 2.670344 | 1.52128 | 11.35942 | 5.447084
2018-03-16 01:08 | 205744.3 | 960.001 | 5 | 38 | 3.327423 | -6.520088 | 2.670344 | 1.738603 | 11.35942 | 6.175217
2018-03-16 01:10 | 205864.3 | 1080.0011 | 5 | 38 | 3.283094 | -6.520144 | 2.670344 | 1.955945 | 11.35942 | 6.893586
2018-03-16 01:12 | 205984.3 | 1200.0003 | 5 | 38 | 3.235749 | -6.520061 | 2.670344 | 2.173261 | 11.35942 | 7.602014
2018-03-16 01:14 | 206104.3 | 1320.0003 | 5 | 38 | 3.178046 | -6.520098 | 2.670344 | 2.390566 | 11.35942 | 8.299234
2018-03-16 01:16 | 206224.3 | 1440.001 | 5 | 38 | 3.064893 | -6.520051 | 2.670344 | 2.607922 | 11.35942 | 8.979734
2018-03-16 01:16 | 206257.6 | 1473.2521 | 5 | 38 | 2.999985 | -6.520038 | 2.670344 | 2.668155 | 11.35942 | 9.162518
2018-03-16 01:18 | 206377.6 | 120.0009 | 6 | 38 | 3.646492 | 0 | 2.670344 | 2.668155 | 11.35942 | 9.162518
2018-03-16 01:20 | 206497.6 | 240.0019 | 6 | 38 | 3.669915 | 0 | 2.670344 | 2.668155 | 11.35942 | 9.162518
2018-03-16 01:21 | 206557.6 | 300.0032 | 6 | 38 | 3.675587 | 0 | 2.670344 | 2.668155 | 11.35942 | 9.162518
2018-03-16 01:21 | 206557.6 | 0.0023 | 7 | 39 | 3.675583 | 0 | 0 | 0 | 0 | 0
2018-03-16 01:23 | 206677.7 | 120.0003 | 2 | 39 | 4.081898 | 4.889923 | 0.1623861 | 5.032e-09 | 0.6551821 | 1.8497e-08
2018-03-16 01:25 | 206797.7 | 240.0004 | 2 | 39 | 4.133957 | 4.889875 | 0.3253559 | 5.032e-09 | 1.324928 | 1.8497e-08
2018-03-16 01:27 | 206917.7 | 360.0011 | 2 | 39 | 4.164717 | 4.88983 | 0.4883422 | 5.032e-09 | 2.001481 | 1.8497e-08
2018-03-16 01:29 | 207037.7 | 480.0005 | 2 | 39 | 4.187989 | 4.889875 | 0.6513219 | 5.032e-09 | 2.682127 | 1.8497e-08
2018-03-16 01:31 | 207157.7 | 600.0012 | 2 | 39 | 4.200279 | 4.696825 | 0.8126154 | 5.032e-09 | 3.359102 | 1.8497e-08
2018-03-16 01:33 | 207277.7 | 720.0011 | 2 | 39 | 4.200302 | 4.302395 | 0.9627047 | 5.032e-09 | 3.989519 | 1.8497e-08
2018-03-16 01:35 | 207397.7 | 840.0008 | 2 | 39 | 4.200292 | 3.881178 | 1.099035 | 5.032e-09 | 4.562147 | 1.8497e-08
2018-03-16 01:37 | 207517.7 | 960.0003 | 2 | 39 | 4.200293 | 3.510582 | 1.222104 | 5.032e-09 | 5.079068 | 1.8497e-08
2018-03-16 01:39 | 207606.3 | 1048.6393 | 2 | 39 | 4.200296 | 3.259981 | 1.305401 | 5.032e-09 | 5.42894 | 1.8497e-08
2018-03-16 01:41 | 207726.3 | 120.0003 | 3 | 39 | 4.223208 | 3.260078 | 1.413676 | 1.356e-08 | 5.884869 | 5.3042e-08
2018-03-16 01:43 | 207846.3 | 240.0003 | 3 | 39 | 4.251111 | 3.260048 | 1.522326 | 1.356e-08 | 6.3452 | 5.3042e-08
2018-03-16 01:45 | 207966.3 | 360.0003 | 3 | 39 | 4.28302 | 3.26008 | 1.631008 | 1.356e-08 | 6.808936 | 5.3042e-08
2018-03-16 01:47 | 208086.3 | 480.0002 | 3 | 39 | 4.315632 | 3.260056 | 1.739669 | 1.356e-08 | 7.276096 | 5.3042e-08
2018-03-16 01:49 | 208206.4 | 600.0011 | 3 | 39 | 4.349722 | 3.26004 | 1.848328 | 1.356e-08 | 7.746873 | 5.3042e-08
2018-03-16 01:51 | 208326.4 | 720.0011 | 3 | 39 | 4.385266 | 3.260033 | 1.956995 | 1.356e-08 | 8.221437 | 5.3042e-08
2018-03-16 01:53 | 208446.3 | 840.0002 | 3 | 39 | 4.400285 | 2.939617 | 2.062139 | 1.356e-08 | 8.68378 | 5.3042e-08
2018-03-16 01:55 | 208566.4 | 960.0011 | 3 | 39 | 4.400279 | 2.556343 | 2.153487 | 1.356e-08 | 9.085734 | 5.3042e-08
2018-03-16 01:57 | 208686.3 | 1080.0002 | 3 | 39 | 4.400288 | 2.238924 | 2.233263 | 1.356e-08 | 9.436773 | 5.3042e-08
2018-03-16 01:59 | 208806.4 | 1200.001 | 3 | 39 | 4.40026 | 1.974381 | 2.30334 | 1.356e-08 | 9.74513 | 5.3042e-08
2018-03-16 02:01 | 208926.4 | 1320.0011 | 3 | 39 | 4.400261 | 1.737985 | 2.365142 | 1.356e-08 | 10.01707 | 5.3042e-08
2018-03-16 02:03 | 209046.3 | 1440.0004 | 3 | 39 | 4.400195 | 1.521851 | 2.419382 | 1.356e-08 | 10.25574 | 5.3042e-08
2018-03-16 02:05 | 209166.4 | 1560.0011 | 3 | 39 | 4.400212 | 1.345505 | 2.467101 | 1.356e-08 | 10.46572 | 5.3042e-08
2018-03-16 02:07 | 209286.4 | 1680.0011 | 3 | 39 | 4.400211 | 1.193283 | 2.509339 | 1.356e-08 | 10.65157 | 5.3042e-08
2018-03-16 02:09 | 209406.3 | 1800.0003 | 3 | 39 | 4.400218 | 1.06416 | 2.54695 | 1.356e-08 | 10.81707 | 5.3042e-08
2018-03-16 02:11 | 209526.3 | 1920.0003 | 3 | 39 | 4.40022 | 0.9416037 | 2.580366 | 1.356e-08 | 10.96411 | 5.3042e-08
2018-03-16 02:13 | 209646.3 | 2040.0003 | 3 | 39 | 4.400221 | 0.8370161 | 2.609945 | 1.356e-08 | 11.09426 | 5.3042e-08
2018-03-16 02:15 | 209766.4 | 2160.0011 | 3 | 39 | 4.400237 | 0.7497358 | 2.636343 | 1.356e-08 | 11.21042 | 5.3042e-08
2018-03-16 02:17 | 209886.4 | 2280.0011 | 3 | 39 | 4.400211 | 0.676918 | 2.660064 | 1.356e-08 | 11.3148 | 5.3042e-08
2018-03-16 02:18 | 209929.9 | 2323.5472 | 3 | 39 | 4.400212 | 0.6519995 | 2.6681 | 1.356e-08 | 11.35016 | 5.3042e-08
2018-03-16 02:20 | 210049.9 | 120 | 4 | 39 | 4.33613 | 0 | 2.6681 | 1.356e-08 | 11.35016 | 5.3042e-08
2018-03-16 02:22 | 210169.9 | 240.0005 | 4 | 39 | 4.330627 | 0 | 2.6681 | 1.356e-08 | 11.35016 | 5.3042e-08
2018-03-16 02:23 | 210229.9 | 300.0013 | 4 | 39 | 4.329079 | 0 | 2.6681 | 1.356e-08 | 11.35016 | 5.3042e-08
2018-03-16 02:25 | 210350 | 120.001 | 5 | 39 | 3.745366 | -6.520083 | 2.6681 | 0.2173142 | 11.35016 | 0.8277409
2018-03-16 02:27 | 210470 | 240.0002 | 5 | 39 | 3.674571 | -6.520094 | 2.6681 | 0.4346431 | 11.35016 | 1.6341
2018-03-16 02:29 | 210590 | 360.001 | 5 | 39 | 3.601347 | -6.520003 | 2.6681 | 0.6519475 | 11.35016 | 2.424684
2018-03-16 02:31 | 210710 | 480.0004 | 5 | 39 | 3.531909 | -6.520094 | 2.6681 | 0.8692893 | 11.35016 | 3.199715
2018-03-16 02:33 | 210830 | 600.0003 | 5 | 39 | 3.470294 | -6.520068 | 2.6681 | 1.086612 | 11.35016 | 3.960432
2018-03-16 02:35 | 210950 | 720.0003 | 5 | 39 | 3.418219 | -6.52002 | 2.6681 | 1.303934 | 11.35016 | 4.708742
2018-03-16 02:37 | 211070 | 840.001 | 5 | 39 | 3.372447 | -6.520076 | 2.6681 | 1.52127 | 11.35016 | 5.446595
2018-03-16 02:39 | 211190 | 960.0019 | 5 | 39 | 3.326887 | -6.520027 | 2.6681 | 1.738623 | 11.35016 | 6.174665
2018-03-16 02:41 | 211310 | 1080.0003 | 5 | 39 | 3.282602 | -6.520104 | 2.6681 | 1.95591 | 11.35016 | 6.892748
2018-03-16 02:43 | 211430 | 1200.0003 | 5 | 39 | 3.235225 | -6.520027 | 2.6681 | 2.173262 | 11.35016 | 7.601182
2018-03-16 02:45 | 211550 | 1320.0003 | 5 | 39 | 3.177338 | -6.520051 | 2.6681 | 2.390602 | 11.35016 | 8.298475
2018-03-16 02:47 | 211670 | 1440.0002 | 5 | 39 | 3.062059 | -6.520003 | 2.6681 | 2.6079 | 11.35016 | 8.978442
2018-03-16 02:47 | 211701.8 | 1471.8297 | 5 | 39 | 2.99998 | -6.520106 | 2.6681 | 2.665585 | 11.35016 | 9.153402
2018-03-16 02:49 | 211821.9 | 120.0008 | 6 | 39 | 3.647267 | 0 | 2.6681 | 2.665585 | 11.35016 | 9.153402
2018-03-16 02:51 | 211941.9 | 240.0008 | 6 | 39 | 3.670502 | 0 | 2.6681 | 2.665585 | 11.35016 | 9.153402
2018-03-16 02:52 | 212001.9 | 300.0029 | 6 | 39 | 3.676064 | 0 | 2.6681 | 2.665585 | 11.35016 | 9.153402
2018-03-16 02:52 | 212001.9 | 0.0025 | 7 | 40 | 3.676173 | 0 | 0 | 0 | 0 | 0
2018-03-16 02:54 | 212122 | 120.0003 | 2 | 40 | 4.082061 | 4.890192 | 0.1623909 | 9.11e-10 | 0.6551743 | 3.349e-09
2018-03-16 02:56 | 212242 | 240.0011 | 2 | 40 | 4.134615 | 4.889849 | 0.3253776 | 9.11e-10 | 1.325059 | 3.349e-09
2018-03-16 02:58 | 212362 | 360.0001 | 2 | 40 | 4.164593 | 4.889885 | 0.4883631 | 9.11e-10 | 2.001643 | 3.349e-09
2018-03-16 03:00 | 212482 | 480.0011 | 2 | 40 | 4.187865 | 4.890148 | 0.6513563 | 9.11e-10 | 2.682322 | 3.349e-09
2018-03-16 03:02 | 212602 | 600.0003 | 2 | 40 | 4.200279 | 4.700998 | 0.812815 | 9.11e-10 | 3.359965 | 3.349e-09
2018-03-16 03:04 | 212722 | 720.002 | 2 | 40 | 4.200292 | 4.29607 | 0.9628775 | 9.11e-10 | 3.99027 | 3.349e-09
2018-03-16 03:06 | 212842 | 840.001 | 2 | 40 | 4.200309 | 3.877071 | 1.098967 | 9.11e-10 | 4.561887 | 3.349e-09
2018-03-16 03:08 | 212962 | 960.0003 | 2 | 40 | 4.200267 | 3.509962 | 1.222006 | 9.11e-10 | 5.078683 | 3.349e-09
2018-03-16 03:10 | 213051.6 | 1049.6593 | 2 | 40 | 4.20027 | 3.259996 | 1.306251 | 9.11e-10 | 5.432537 | 3.349e-09
2018-03-16 03:12 | 213171.7 | 120.0012 | 3 | 40 | 4.223181 | 3.259958 | 1.414524 | 9.52e-10 | 5.888436 | 3.517e-09
2018-03-16 03:14 | 213291.7 | 240.0004 | 3 | 40 | 4.25178 | 3.260069 | 1.523189 | 9.52e-10 | 6.348861 | 3.517e-09
2018-03-16 03:16 | 213411.7 | 360.0011 | 3 | 40 | 4.283848 | 3.260029 | 1.631859 | 9.52e-10 | 6.812645 | 3.517e-09
2018-03-16 03:18 | 213531.7 | 480.0011 | 3 | 40 | 4.316392 | 3.260008 | 1.740522 | 9.52e-10 | 7.279897 | 3.517e-09
2018-03-16 03:20 | 213651.7 | 600.0011 | 3 | 40 | 4.350037 | 3.259995 | 1.849181 | 9.52e-10 | 7.750743 | 3.517e-09
2018-03-16 03:22 | 213771.7 | 720.0004 | 3 | 40 | 4.38608 | 3.259972 | 1.957839 | 9.52e-10 | 8.225335 | 3.517e-09
2018-03-16 03:24 | 213891.7 | 840.0011 | 3 | 40 | 4.400279 | 2.92765 | 2.06265 | 9.52e-10 | 8.686252 | 3.517e-09
2018-03-16 03:26 | 214011.7 | 960.0011 | 3 | 40 | 4.400285 | 2.547543 | 2.153682 | 9.52e-10 | 9.086817 | 3.517e-09
2018-03-16 03:28 | 214131.7 | 1080.0004 | 3 | 40 | 4.400263 | 2.229927 | 2.233161 | 9.52e-10 | 9.436545 | 3.517e-09
2018-03-16 03:30 | 214251.7 | 1200.0011 | 3 | 40 | 4.400241 | 1.967815 | 2.303041 | 9.52e-10 | 9.744036 | 3.517e-09
2018-03-16 03:32 | 214371.7 | 1320.0004 | 3 | 40 | 4.400248 | 1.729063 | 2.364617 | 9.52e-10 | 10.01499 | 3.517e-09
2018-03-16 03:34 | 214491.7 | 1440.0004 | 3 | 40 | 4.400218 | 1.515513 | 2.418569 | 9.52e-10 | 10.25239 | 3.517e-09
2018-03-16 03:36 | 214611.7 | 1560.0004 | 3 | 40 | 4.400271 | 1.342535 | 2.466125 | 9.52e-10 | 10.46165 | 3.517e-09
2018-03-16 03:38 | 214731.7 | 1680.0004 | 3 | 40 | 4.400249 | 1.192977 | 2.508277 | 9.52e-10 | 10.64713 | 3.517e-09
2018-03-16 03:40 | 214851.7 | 1800.0011 | 3 | 40 | 4.400205 | 1.061231 | 2.545817 | 9.52e-10 | 10.81231 | 3.517e-09
2018-03-16 03:42 | 214971.7 | 1920.0004 | 3 | 40 | 4.400238 | 0.9374552 | 2.579094 | 9.52e-10 | 10.95874 | 3.517e-09
2018-03-16 03:44 | 215091.7 | 2040.0004 | 3 | 40 | 4.400182 | 0.8338404 | 2.608566 | 9.52e-10 | 11.08842 | 3.517e-09
2018-03-16 03:46 | 215211.7 | 2160.0005 | 3 | 40 | 4.400188 | 0.7477636 | 2.634892 | 9.52e-10 | 11.20426 | 3.517e-09
2018-03-16 03:48 | 215331.7 | 2280.0004 | 3 | 40 | 4.400193 | 0.6762238 | 2.658595 | 9.52e-10 | 11.30856 | 3.517e-09
2018-03-16 03:48 | 215373.6 | 2321.9801 | 3 | 40 | 4.400162 | 0.6519976 | 2.666339 | 9.52e-10 | 11.34263 | 3.517e-09
2018-03-16 03:50 | 215493.7 | 120.0001 | 4 | 40 | 4.336248 | 0 | 2.666339 | 9.52e-10 | 11.34263 | 3.517e-09
2018-03-16 03:52 | 215613.7 | 240.0001 | 4 | 40 | 4.330748 | 0 | 2.666339 | 9.52e-10 | 11.34263 | 3.517e-09
2018-03-16 03:53 | 215673.7 | 300.0014 | 4 | 40 | 4.329183 | 0 | 2.666339 | 9.52e-10 | 11.34263 | 3.517e-09
2018-03-16 03:55 | 215793.8 | 120.0002 | 5 | 40 | 3.746968 | -6.520103 | 2.666339 | 0.2173208 | 11.34263 | 0.8280126
2018-03-16 03:57 | 215913.8 | 240.0001 | 5 | 40 | 3.675641 | -6.520055 | 2.666339 | 0.4346334 | 11.34263 | 1.634618
2018-03-16 03:59 | 216033.8 | 360.0003 | 5 | 40 | 3.601679 | -6.5201 | 2.666339 | 0.6519822 | 11.34263 | 2.425509
2018-03-16 04:01 | 216153.8 | 480.001 | 5 | 40 | 3.532652 | -6.520037 | 2.666339 | 0.869305 | 11.34263 | 3.200588
2018-03-16 04:03 | 216273.8 | 600.0003 | 5 | 40 | 3.471042 | -6.520086 | 2.666339 | 1.086637 | 11.34263 | 3.961494
2018-03-16 04:05 | 216393.8 | 720.0009 | 5 | 40 | 3.419567 | -6.520106 | 2.666339 | 1.303948 | 11.34263 | 4.710021
2018-03-16 04:07 | 216513.8 | 840.0001 | 5 | 40 | 3.372954 | -6.520093 | 2.666339 | 1.521285 | 11.34263 | 5.448128
2018-03-16 04:09 | 216633.8 | 960.0018 | 5 | 40 | 3.327607 | -6.520109 | 2.666339 | 1.738623 | 11.34263 | 6.176218
2018-03-16 04:11 | 216753.8 | 1080.001 | 5 | 40 | 3.283421 | -6.520061 | 2.666339 | 1.955933 | 11.34263 | 6.894542
2018-03-16 04:13 | 216873.8 | 1200.0011 | 5 | 40 | 3.236707 | -6.520126 | 2.666339 | 2.173279 | 11.34263 | 7.603168
2018-03-16 04:15 | 216993.8 | 1320.001 | 5 | 40 | 3.178977 | -6.520025 | 2.666339 | 2.390602 | 11.34263 | 8.300747
2018-03-16 04:17 | 217113.8 | 1440.0002 | 5 | 40 | 3.061978 | -6.52006 | 2.666339 | 2.607933 | 11.34263 | 8.981024
2018-03-16 04:18 | 217145.4 | 1471.6071 | 5 | 40 | 2.999999 | -6.520055 | 2.666339 | 2.66516 | 11.34263 | 9.154593
2018-03-16 04:20 | 217265.4 | 120.0003 | 6 | 40 | 3.647208 | 0 | 2.666339 | 2.66516 | 11.34263 | 9.154593
2018-03-16 04:22 | 217385.4 | 240.0009 | 6 | 40 | 3.670507 | 0 | 2.666339 | 2.66516 | 11.34263 | 9.154593
2018-03-16 04:23 | 217445.4 | 300.0032 | 6 | 40 | 3.676034 | 0 | 2.666339 | 2.66516 | 11.34263 | 9.154593
2018-03-16 04:23 | 217445.4 | 0.0025 | 7 | 41 | 3.676284 | 0 | 0 | 0 | 0 | 0
2018-03-16 04:25 | 217565.5 | 120.001 | 2 | 41 | 4.082212 | 4.890102 | 0.1623765 | 1.3e-10 | 0.6551045 | 4.77e-10
2018-03-16 04:27 | 217685.5 | 240.001 | 2 | 41 | 4.135552 | 4.889858 | 0.325359 | 1.3e-10 | 1.325094 | 4.77e-10
2018-03-16 04:29 | 217805.5 | 360.0004 | 2 | 41 | 4.164867 | 4.890142 | 0.4883481 | 1.3e-10 | 2.001764 | 4.77e-10
2018-03-16 04:31 | 217925.5 | 480.0007 | 2 | 41 | 4.188101 | 4.890182 | 0.6513358 | 1.3e-10 | 2.682468 | 4.77e-10
2018-03-16 04:33 | 218045.5 | 600.0027 | 2 | 41 | 4.200284 | 4.699196 | 0.8128096 | 1.3e-10 | 3.360174 | 4.77e-10
2018-03-16 04:35 | 218165.5 | 720.0011 | 2 | 41 | 4.20031 | 4.28161 | 0.962615 | 1.3e-10 | 3.989399 | 4.77e-10
2018-03-16 04:37 | 218285.5 | 840.0011 | 2 | 41 | 4.200262 | 3.867052 | 1.098235 | 1.3e-10 | 4.559044 | 4.77e-10
2018-03-16 04:39 | 218405.5 | 960.0009 | 2 | 41 | 4.200291 | 3.503252 | 1.220968 | 1.3e-10 | 5.074553 | 4.77e-10
2018-03-16 04:40 | 218493.3 | 1047.7512 | 2 | 41 | 4.200264 | 3.25997 | 1.303315 | 1.3e-10 | 5.420434 | 4.77e-10
2018-03-16 04:42 | 218613.3 | 120.0011 | 3 | 41 | 4.223369 | 3.259991 | 1.41159 | 1.3e-10 | 5.87634 | 4.77e-10
2018-03-16 04:44 | 218733.3 | 240.0011 | 3 | 41 | 4.252483 | 3.260054 | 1.520248 | 1.3e-10 | 6.33678 | 4.77e-10
2018-03-16 04:46 | 218853.3 | 360.0011 | 3 | 41 | 4.284112 | 3.260044 | 1.628919 | 1.3e-10 | 6.800621 | 4.77e-10
2018-03-16 04:48 | 218973.3 | 480.001 | 3 | 41 | 4.316446 | 3.260099 | 1.737583 | 1.3e-10 | 7.26789 | 4.77e-10
2018-03-16 04:50 | 219093.3 | 600.001 | 3 | 41 | 4.349675 | 3.260031 | 1.84624 | 1.3e-10 | 7.738703 | 4.77e-10
2018-03-16 04:52 | 219213.3 | 720.0002 | 3 | 41 | 4.386155 | 3.260017 | 1.954915 | 1.3e-10 | 8.213351 | 4.77e-10
2018-03-16 04:54 | 219333.3 | 840.0011 | 3 | 41 | 4.400294 | 2.924004 | 2.059591 | 1.3e-10 | 8.673684 | 4.77e-10
2018-03-16 04:56 | 219453.3 | 960.0011 | 3 | 41 | 4.400253 | 2.549831 | 2.150599 | 1.3e-10 | 9.074143 | 4.77e-10
2018-03-16 04:58 | 219573.3 | 1080.0011 | 3 | 41 | 4.400279 | 2.236284 | 2.230189 | 1.3e-10 | 9.424362 | 4.77e-10
2018-03-16 05:00 | 219693.3 | 1200.0012 | 3 | 41 | 4.400289 | 1.97244 | 2.300279 | 1.3e-10 | 9.732777 | 4.77e-10
2018-03-16 05:02 | 219813.3 | 1320.0011 | 3 | 41 | 4.400246 | 1.727575 | 2.361922 | 1.3e-10 | 10.00402 | 4.77e-10
2018-03-16 05:04 | 219933.3 | 1440.0002 | 3 | 41 | 4.400238 | 1.518243 | 2.41588 | 1.3e-10 | 10.24145 | 4.77e-10
2018-03-16 05:06 | 220053.3 | 1560.0003 | 3 | 41 | 4.400236 | 1.344714 | 2.463517 | 1.3e-10 | 10.45107 | 4.77e-10
2018-03-16 05:08 | 220173.3 | 1680.0002 | 3 | 41 | 4.400234 | 1.198343 | 2.505819 | 1.3e-10 | 10.6372 | 4.77e-10
2018-03-16 05:10 | 220293.3 | 1800.0003 | 3 | 41 | 4.400217 | 1.064442 | 2.543494 | 1.3e-10 | 10.80298 | 4.77e-10
2018-03-16 05:12 | 220413.3 | 1920.0001 | 3 | 41 | 4.400221 | 0.9394207 | 2.576848 | 1.3e-10 | 10.94975 | 4.77e-10
2018-03-16 05:14 | 220533.3 | 2040.0003 | 3 | 41 | 4.400224 | 0.838275 | 2.606426 | 1.3e-10 | 11.0799 | 4.77e-10
2018-03-16 05:16 | 220653.3 | 2160.0011 | 3 | 41 | 4.40016 | 0.7521009 | 2.632883 | 1.3e-10 | 11.19631 | 4.77e-10
2018-03-16 05:18 | 220773.3 | 2280.0002 | 3 | 41 | 4.400186 | 0.6796227 | 2.656744 | 1.3e-10 | 11.3013 | 4.77e-10
2018-03-16 05:19 | 220822.8 | 2329.4728 | 3 | 41 | 4.400238 | 0.6519928 | 2.665888 | 1.3e-10 | 11.34154 | 4.77e-10
2018-03-16 05:21 | 220942.8 | 120.0009 | 4 | 41 | 4.336321 | 0 | 2.665888 | 1.3e-10 | 11.34154 | 4.77e-10
2018-03-16 05:23 | 221062.8 | 240 | 4 | 41 | 4.330882 | 0 | 2.665888 | 1.3e-10 | 11.34154 | 4.77e-10
2018-03-16 05:24 | 221122.8 | 300.0023 | 4 | 41 | 4.329284 | 0 | 2.665888 | 1.3e-10 | 11.34154 | 4.77e-10
2018-03-16 05:26 | 221242.9 | 120.0003 | 5 | 41 | 3.748329 | -6.520083 | 2.665888 | 0.2173158 | 11.34154 | 0.8281443
2018-03-16 05:28 | 221362.9 | 240.0002 | 5 | 41 | 3.675857 | -6.520124 | 2.665888 | 0.4346238 | 11.34154 | 1.634856
2018-03-16 05:30 | 221482.9 | 360.001 | 5 | 41 | 3.601897 | -6.520111 | 2.665888 | 0.6519557 | 11.34154 | 2.425667
2018-03-16 05:32 | 221602.9 | 480.001 | 5 | 41 | 3.533337 | -6.52008 | 2.665888 | 0.8692855 | 11.34154 | 3.200899
2018-03-16 05:34 | 221722.9 | 600.0002 | 5 | 41 | 3.471739 | -6.520038 | 2.665888 | 1.08661 | 11.34154 | 3.961927
2018-03-16 05:36 | 221842.9 | 720.001 | 5 | 41 | 3.420085 | -6.52007 | 2.665888 | 1.303956 | 11.34154 | 4.710767
2018-03-16 05:38 | 221962.9 | 840.0002 | 5 | 41 | 3.372932 | -6.520088 | 2.665888 | 1.521297 | 11.34154 | 5.448937
2018-03-16 05:40 | 222082.9 | 960.0003 | 5 | 41 | 3.327528 | -6.520093 | 2.665888 | 1.738603 | 11.34154 | 6.176896
2018-03-16 05:42 | 222202.9 | 1080.0002 | 5 | 41 | 3.28349 | -6.520045 | 2.665888 | 1.955937 | 11.34154 | 6.895309
2018-03-16 05:44 | 222322.9 | 1200.0003 | 5 | 41 | 3.238195 | -6.520088 | 2.665888 | 2.17326 | 11.34154 | 7.60396
2018-03-16 05:46 | 222442.9 | 1320.001 | 5 | 41 | 3.179968 | -6.520076 | 2.665888 | 2.390601 | 11.34154 | 8.301867
2018-03-16 05:48 | 222562.9 | 1440.0003 | 5 | 41 | 3.063244 | -6.520111 | 2.665888 | 2.607935 | 11.34154 | 8.982309
2018-03-16 05:49 | 222595.3 | 1472.4401 | 5 | 41 | 2.999996 | -6.519974 | 2.665888 | 2.666696 | 11.34154 | 9.160578
2018-03-16 05:51 | 222715.4 | 120.0007 | 6 | 41 | 3.64651 | 0 | 2.665888 | 2.666696 | 11.34154 | 9.160578
2018-03-16 05:53 | 222835.4 | 240 | 6 | 41 | 3.66989 | 0 | 2.665888 | 2.666696 | 11.34154 | 9.160578
2018-03-16 05:54 | 222895.4 | 300.0013 | 6 | 41 | 3.675491 | 0 | 2.665888 | 2.666696 | 11.34154 | 9.160578
2018-03-16 05:54 | 222895.4 | 0.0039 | 7 | 42 | 3.675548 | 0 | 0 | 0 | 0 | 0
2018-03-16 05:56 | 223015.5 | 120.001 | 2 | 42 | 4.081941 | 4.889936 | 0.1623865 | 4.875e-09 | 0.6550406 | 1.7918e-08
2018-03-16 05:58 | 223135.5 | 240.0034 | 2 | 42 | 4.13544 | 4.889854 | 0.3253687 | 4.875e-09 | 1.325042 | 1.7918e-08
2018-03-16 06:00 | 223255.5 | 360.001 | 2 | 42 | 4.164635 | 4.889816 | 0.4883555 | 4.875e-09 | 2.00167 | 1.7918e-08
2018-03-16 06:02 | 223375.5 | 480.0002 | 2 | 42 | 4.187389 | 4.889797 | 0.6513483 | 4.875e-09 | 2.682343 | 1.7918e-08
2018-03-16 06:04 | 223495.5 | 600.002 | 2 | 42 | 4.200303 | 4.703451 | 0.8129123 | 4.875e-09 | 3.360355 | 1.7918e-08
2018-03-16 06:06 | 223615.5 | 720.0018 | 2 | 42 | 4.200284 | 4.27894 | 0.9627326 | 4.875e-09 | 3.989643 | 1.7918e-08
2018-03-16 06:08 | 223735.5 | 840.0003 | 2 | 42 | 4.200228 | 3.870113 | 1.098368 | 4.875e-09 | 4.559352 | 1.7918e-08
2018-03-16 06:10 | 223855.5 | 960.0011 | 2 | 42 | 4.200252 | 3.505583 | 1.221203 | 4.875e-09 | 5.075292 | 1.7918e-08
2018-03-16 06:11 | 223947.1 | 1051.6839 | 2 | 42 | 4.200266 | 3.259985 | 1.307262 | 4.875e-09 | 5.436763 | 1.7918e-08
2018-03-16 06:13 | 224067.1 | 120.0002 | 3 | 42 | 4.223768 | 3.260012 | 1.415545 | 4.875e-09 | 5.892723 | 1.7918e-08
2018-03-16 06:15 | 224187.1 | 240.001 | 3 | 42 | 4.253799 | 3.260019 | 1.524203 | 4.875e-09 | 6.353266 | 1.7918e-08
2018-03-16 06:17 | 224307.1 | 360.001 | 3 | 42 | 4.284936 | 3.260015 | 1.632856 | 4.875e-09 | 6.817142 | 1.7918e-08
2018-03-16 06:19 | 224427.1 | 480.0001 | 3 | 42 | 4.31722 | 3.259989 | 1.741532 | 4.875e-09 | 7.284557 | 1.7918e-08
2018-03-16 06:21 | 224547.1 | 600.0002 | 3 | 42 | 4.350213 | 3.260019 | 1.8502 | 4.875e-09 | 7.755468 | 1.7918e-08
2018-03-16 06:23 | 224667.1 | 720.0009 | 3 | 42 | 4.387345 | 3.260019 | 1.958859 | 4.875e-09 | 8.230126 | 1.7918e-08
2018-03-16 06:25 | 224787.1 | 840.0009 | 3 | 42 | 4.400324 | 2.91431 | 2.063198 | 4.875e-09 | 8.689023 | 1.7918e-08
2018-03-16 06:27 | 224907.1 | 960.0001 | 3 | 42 | 4.400238 | 2.542307 | 2.153949 | 4.875e-09 | 9.088357 | 1.7918e-08
2018-03-16 06:29 | 225027.1 | 1080.0009 | 3 | 42 | 4.400233 | 2.234264 | 2.233367 | 4.875e-09 | 9.437816 | 1.7918e-08
2018-03-16 06:31 | 225147.1 | 1200.001 | 3 | 42 | 4.400271 | 1.968345 | 2.303365 | 4.875e-09 | 9.745822 | 1.7918e-08
2018-03-16 06:33 | 225267.1 | 1320.001 | 3 | 42 | 4.400252 | 1.719158 | 2.364748 | 4.875e-09 | 10.01593 | 1.7918e-08
2018-03-16 06:35 | 225387.1 | 1440.0002 | 3 | 42 | 4.400224 | 1.513797 | 2.418541 | 4.875e-09 | 10.25263 | 1.7918e-08
2018-03-16 06:37 | 225507.1 | 1560.001 | 3 | 42 | 4.400224 | 1.340893 | 2.466039 | 4.875e-09 | 10.46163 | 1.7918e-08
2018-03-16 06:39 | 225627.1 | 1680.0009 | 3 | 42 | 4.400222 | 1.196029 | 2.508283 | 4.875e-09 | 10.64752 | 1.7918e-08
2018-03-16 06:41 | 225747.1 | 1800.0009 | 3 | 42 | 4.40028 | 1.060778 | 2.545882 | 4.875e-09 | 10.81296 | 1.7918e-08
2018-03-16 06:43 | 225867.1 | 1920.0013 | 3 | 42 | 4.400183 | 0.9358969 | 2.579078 | 4.875e-09 | 10.95903 | 1.7918e-08
2018-03-16 06:45 | 225987.1 | 2040.0002 | 3 | 42 | 4.400249 | 0.835721 | 2.608552 | 4.875e-09 | 11.08872 | 1.7918e-08
2018-03-16 06:47 | 226107.1 | 2160.0002 | 3 | 42 | 4.400163 | 0.7502899 | 2.634922 | 4.875e-09 | 11.20475 | 1.7918e-08
2018-03-16 06:49 | 226227.1 | 2280.001 | 3 | 42 | 4.400184 | 0.6772671 | 2.658712 | 4.875e-09 | 11.30943 | 1.7918e-08
2018-03-16 06:50 | 226268.9 | 2321.7408 | 3 | 42 | 4.400188 | 0.6519909 | 2.66642 | 4.875e-09 | 11.34335 | 1.7918e-08
2018-03-16 06:52 | 226388.9 | 120.0009 | 4 | 42 | 4.336192 | 0 | 2.66642 | 4.875e-09 | 11.34335 | 1.7918e-08
2018-03-16 06:54 | 226508.9 | 240.0001 | 4 | 42 | 4.330669 | 0 | 2.66642 | 4.875e-09 | 11.34335 | 1.7918e-08
2018-03-16 06:55 | 226568.9 | 300.003 | 4 | 42 | 4.329091 | 0 | 2.66642 | 4.875e-09 | 11.34335 | 1.7918e-08
2018-03-16 06:57 | 226689.0111 | 120.0002 | 5 | 42 | 3.748088 | -6.520084 | 2.66642 | 0.217304 | 11.34335 | 0.828034
2018-03-16 06:59 | 226809.0118 | 240.0009 | 5 | 42 | 3.675091 | -6.52007 | 2.66642 | 0.4346194 | 11.34335 | 1.634705
2018-03-16 07:01 | 226929.0119 | 360.001 | 5 | 42 | 3.600315 | -6.520078 | 2.66642 | 0.6519719 | 11.34335 | 2.425304
2018-03-16 07:03 | 227049.011 | 480.0001 | 5 | 42 | 3.5319 | -6.520065 | 2.66642 | 0.8692842 | 11.34335 | 3.200162
2018-03-16 07:05 | 227169.011 | 600.0001 | 5 | 42 | 3.470828 | -6.520075 | 2.66642 | 1.086619 | 11.34335 | 3.960943
2018-03-16 07:07 | 227289.0111 | 720.0002 | 5 | 42 | 3.419453 | -6.520072 | 2.66642 | 1.303942 | 11.34335 | 4.709563
2018-03-16 07:09 | 227409.0111 | 840.0002 | 5 | 42 | 3.371552 | -6.520013 | 2.66642 | 1.521285 | 11.34335 | 5.44753
2018-03-16 07:11 | 227529.0111 | 960.0002 | 5 | 42 | 3.326668 | -6.520063 | 2.66642 | 1.738602 | 11.34335 | 6.175303
2018-03-16 07:13 | 227649.0118 | 1080.0009 | 5 | 42 | 3.283061 | -6.520118 | 2.66642 | 1.955932 | 11.34335 | 6.893546
2018-03-16 07:15 | 227769.0127 | 1200.0018 | 5 | 42 | 3.237952 | -6.52005 | 2.66642 | 2.173277 | 11.34335 | 7.60226
2018-03-16 07:17 | 227889.0119 | 1320.001 | 5 | 42 | 3.177927 | -6.520133 | 2.66642 | 2.39059 | 11.34335 | 8.299848
2018-03-16 07:19 | 228009.0118 | 1440.0009 | 5 | 42 | 3.058907 | -6.520086 | 2.66642 | 2.607911 | 11.34335 | 8.979538
2018-03-16 07:19 | 228039.3532 | 1470.3423 | 5 | 42 | 2.999992 | -6.520147 | 2.66642 | 2.662866 | 11.34335 | 9.146127
2018-03-16 07:21 | 228159.4 | 120 | 6 | 42 | 3.647673 | 0 | 2.66642 | 2.662866 | 11.34335 | 9.146127
2018-03-16 07:23 | 228279.4 | 240.0007 | 6 | 42 | 3.670718 | 0 | 2.66642 | 2.662866 | 11.34335 | 9.146127
2018-03-16 07:24 | 228339.4 | 300.0013 | 6 | 42 | 3.676328 | 0 | 2.66642 | 2.662866 | 11.34335 | 9.146127
2018-03-16 07:24 | 228339.4 | 0.0039 | 7 | 43 | 3.676293 | 0 | 0 | 0 | 0 | 0
2018-03-16 07:26 | 228459.5 | 120.0002 | 2 | 43 | 4.083255 | 4.889866 | 0.1623807 | 5.78e-10 | 0.6551451 | 2.126e-09
2018-03-16 07:28 | 228579.5 | 240.001 | 2 | 43 | 4.135952 | 4.88983 | 0.3253637 | 5.78e-10 | 1.325317 | 2.126e-09
2018-03-16 07:30 | 228699.5 | 360.0018 | 2 | 43 | 4.164697 | 4.88983 | 0.4883542 | 5.78e-10 | 2.002 | 2.126e-09
2018-03-16 07:32 | 228819.5 | 480.0001 | 2 | 43 | 4.186785 | 4.89015 | 0.6513327 | 5.78e-10 | 2.68258 | 2.126e-09
2018-03-16 07:34 | 228939.5 | 600.0002 | 2 | 43 | 4.200295 | 4.70104 | 0.8129116 | 5.78e-10 | 3.360618 | 2.126e-09
2018-03-16 07:36 | 229059.5 | 720.0003 | 2 | 43 | 4.200287 | 4.265791 | 0.9623975 | 5.78e-10 | 3.988502 | 2.126e-09
2018-03-16 07:38 | 229179.5 | 840.001 | 2 | 43 | 4.200298 | 3.865576 | 1.097763 | 5.78e-10 | 4.557077 | 2.126e-09
2018-03-16 07:40 | 229299.5 | 960.0002 | 2 | 43 | 4.200257 | 3.502533 | 1.220462 | 5.78e-10 | 5.072448 | 2.126e-09
2018-03-16 07:42 | 229391.6 | 1052.1007 | 2 | 43 | 4.200299 | 3.259998 | 1.306921 | 5.78e-10 | 5.435596 | 2.126e-09
2018-03-16 07:44 | 229511.6 | 120.0002 | 3 | 43 | 4.224584 | 3.260006 | 1.415216 | 5.78e-10 | 5.891653 | 2.126e-09
2018-03-16 07:46 | 229631.6 | 240.0009 | 3 | 43 | 4.254893 | 3.260006 | 1.52388 | 5.78e-10 | 6.352342 | 2.126e-09
2018-03-16 07:48 | 229751.6 | 360.001 | 3 | 43 | 4.285736 | 3.259983 | 1.632553 | 5.78e-10 | 6.816401 | 2.126e-09
2018-03-16 07:50 | 229871.6 | 480.0002 | 3 | 43 | 4.317605 | 3.260006 | 1.741218 | 5.78e-10 | 7.283837 | 2.126e-09
2018-03-16 07:52 | 229991.6 | 600.0001 | 3 | 43 | 4.350756 | 3.260006 | 1.849875 | 5.78e-10 | 7.754737 | 2.126e-09
2018-03-16 07:54 | 230111.6 | 720.0001 | 3 | 43 | 4.388526 | 3.259972 | 1.958533 | 5.78e-10 | 8.229486 | 2.126e-09
2018-03-16 07:56 | 230231.6 | 840.0002 | 3 | 43 | 4.400288 | 2.903986 | 2.062558 | 5.78e-10 | 8.687046 | 2.126e-09
2018-03-16 07:58 | 230351.6 | 960.0009 | 3 | 43 | 4.400249 | 2.536146 | 2.153029 | 5.78e-10 | 9.085141 | 2.126e-09
2018-03-16 08:00 | 230471.6 | 1080.0001 | 3 | 43 | 4.400268 | 2.231421 | 2.23232 | 5.78e-10 | 9.434041 | 2.126e-09
2018-03-16 08:02 | 230591.6 | 1200.0002 | 3 | 43 | 4.400258 | 1.959389 | 2.302095 | 5.78e-10 | 9.741071 | 2.126e-09
2018-03-16 08:04 | 230711.6 | 1320.0002 | 3 | 43 | 4.400263 | 1.713089 | 2.36319 | 5.78e-10 | 10.0099 | 2.126e-09
2018-03-16 08:06 | 230831.6 | 1440.0009 | 3 | 43 | 4.400275 | 1.511327 | 2.416813 | 5.78e-10 | 10.24586 | 2.126e-09
2018-03-16 08:08 | 230951.6 | 1560.0002 | 3 | 43 | 4.400249 | 1.340666 | 2.464242 | 5.78e-10 | 10.45456 | 2.126e-09
2018-03-16 08:10 | 231071.6 | 1680.0001 | 3 | 43 | 4.400217 | 1.195017 | 2.506482 | 5.78e-10 | 10.64042 | 2.126e-09
2018-03-16 08:12 | 231191.6 | 1800.001 | 3 | 43 | 4.400198 | 1.056004 | 2.543994 | 5.78e-10 | 10.80548 | 2.126e-09
2018-03-16 08:14 | 231311.6 | 1920.0001 | 3 | 43 | 4.400249 | 0.9358606 | 2.577116 | 5.78e-10 | 10.95123 | 2.126e-09
2018-03-16 08:16 | 231431.6 | 2040.0002 | 3 | 43 | 4.400213 | 0.8343849 | 2.60656 | 5.78e-10 | 11.08079 | 2.126e-09
2018-03-16 08:18 | 231551.6 | 2160.0019 | 3 | 43 | 4.400193 | 0.751112 | 2.632936 | 5.78e-10 | 11.19685 | 2.126e-09
2018-03-16 08:20 | 231671.6 | 2280.0002 | 3 | 43 | 4.400209 | 0.6749268 | 2.6567 | 5.78e-10 | 11.30142 | 2.126e-09
2018-03-16 08:21 | 231709.8 | 2318.2192 | 3 | 43 | 4.400227 | 0.6519957 | 2.663745 | 5.78e-10 | 11.33241 | 2.126e-09
2018-03-16 08:23 | 231829.9 | 120.0009 | 4 | 43 | 4.336293 | 0 | 2.663745 | 5.78e-10 | 11.33241 | 2.126e-09
2018-03-16 08:25 | 231949.9 | 240.0001 | 4 | 43 | 4.330801 | 0 | 2.663745 | 5.78e-10 | 11.33241 | 2.126e-09
2018-03-16 08:26 | 232009.9 | 300.0038 | 4 | 43 | 4.329226 | 0 | 2.663745 | 5.78e-10 | 11.33241 | 2.126e-09
2018-03-16 08:28 | 232130 | 120.0011 | 5 | 43 | 3.749604 | -6.520119 | 2.663745 | 0.2172941 | 11.33241 | 0.8283838
2018-03-16 08:30 | 232250 | 240.0003 | 5 | 43 | 3.675354 | -6.520149 | 2.663745 | 0.4346388 | 11.33241 | 1.635347
2018-03-16 08:32 | 232370 | 360.0002 | 5 | 43 | 3.601019 | -6.520106 | 2.663745 | 0.6519459 | 11.33241 | 2.425855
2018-03-16 08:34 | 232490 | 480.0003 | 5 | 43 | 3.532883 | -6.5201 | 2.663745 | 0.8693123 | 11.33241 | 3.201095
2018-03-16 08:36 | 232610 | 600.001 | 5 | 43 | 3.472552 | -6.520051 | 2.663745 | 1.086643 | 11.33241 | 3.962127
2018-03-16 08:38 | 232730 | 720.0002 | 5 | 43 | 3.420092 | -6.520078 | 2.663745 | 1.303973 | 11.33241 | 4.711038
2018-03-16 08:40 | 232850 | 840.0011 | 5 | 43 | 3.371769 | -6.520133 | 2.663745 | 1.521289 | 11.33241 | 5.448986
2018-03-16 08:42 | 232970 | 960.001 | 5 | 43 | 3.327332 | -6.520123 | 2.663745 | 1.738623 | 11.33241 | 6.176925
2018-03-16 08:44 | 233090 | 1080.0003 | 5 | 43 | 3.283535 | -6.520114 | 2.663745 | 1.95593 | 11.33241 | 6.895231
2018-03-16 08:46 | 233210 | 1200.0002 | 5 | 43 | 3.238553 | -6.520045 | 2.663745 | 2.173271 | 11.33241 | 7.604104
2018-03-16 08:48 | 233330 | 1320.0004 | 5 | 43 | 3.178634 | -6.520063 | 2.663745 | 2.390591 | 11.33241 | 8.301903
2018-03-16 08:50 | 233450 | 1440.001 | 5 | 43 | 3.059257 | -6.52008 | 2.663745 | 2.60792 | 11.33241 | 8.981729
2018-03-16 08:50 | 233480.4 | 1470.4472 | 5 | 43 | 3 | -6.520065 | 2.663745 | 2.663057 | 11.33241 | 9.148875
2018-03-16 08:52 | 233600.4 | 120.0002 | 6 | 43 | 3.64751 | 0 | 2.663745 | 2.663057 | 11.33241 | 9.148875
2018-03-16 08:54 | 233720.4 | 240.0017 | 6 | 43 | 3.670566 | 0 | 2.663745 | 2.663057 | 11.33241 | 9.148875
2018-03-16 08:55 | 233780.4 | 300.004 | 6 | 43 | 3.676219 | 0 | 2.663745 | 2.663057 | 11.33241 | 9.148875
2018-03-16 08:55 | 233780.4 | 0.0025 | 7 | 44 | 3.676238 | 0 | 0 | 0 | 0 | 0
2018-03-16 08:57 | 233900.5 | 120.0002 | 2 | 44 | 4.083209 | 4.890156 | 0.1623811 | 0 | 0.65513 | 0
2018-03-16 08:59 | 234020.5 | 240.0019 | 2 | 44 | 4.135662 | 4.889879 | 0.3253537 | 0 | 1.325251 | 0
2018-03-16 09:01 | 234140.5 | 360.0017 | 2 | 44 | 4.164182 | 4.889755 | 0.4883426 | 0 | 2.001858 | 0
2018-03-16 09:03 | 234260.5 | 480.0011 | 2 | 44 | 4.185714 | 4.8901 | 0.6513305 | 0 | 2.682351 | 0
2018-03-16 09:05 | 234380.5 | 600.0011 | 2 | 44 | 4.200296 | 4.707983 | 0.8130502 | 0 | 3.360898 | 0
2018-03-16 09:07 | 234500.5 | 720.0011 | 2 | 44 | 4.200304 | 4.268415 | 0.9625748 | 0 | 3.988945 | 0
2018-03-16 09:09 | 234620.5 | 840.0003 | 2 | 44 | 4.20028 | 3.871843 | 1.098115 | 0 | 4.558252 | 0
2018-03-16 09:11 | 234740.5 | 960.0002 | 2 | 44 | 4.20027 | 3.51054 | 1.221001 | 0 | 5.074408 | 0
2018-03-16 09:13 | 234834.1 | 1053.556 | 2 | 44 | 4.200256 | 3.259995 | 1.308983 | 0 | 5.443954 | 0
2018-03-16 09:15 | 234954.1 | 120.0002 | 3 | 44 | 4.225054 | 3.259981 | 1.417269 | 0 | 5.89999 | 0
2018-03-16 09:17 | 235074.1 | 240.0001 | 3 | 44 | 4.255597 | 3.260027 | 1.525931 | 0 | 6.360747 | 0
2018-03-16 09:19 | 235194.1 | 360.001 | 3 | 44 | 4.286598 | 3.260012 | 1.634597 | 0 | 6.824862 | 0
2018-03-16 09:21 | 235314.1 | 480.001 | 3 | 44 | 4.318409 | 3.259974 | 1.743264 | 0 | 7.292407 | 0
2018-03-16 09:23 | 235434.1 | 600.0002 | 3 | 44 | 4.351908 | 3.260056 | 1.851926 | 0 | 7.763436 | 0
2018-03-16 09:25 | 235554.1 | 720.0009 | 3 | 44 | 4.3903 | 3.26008 | 1.960574 | 0 | 8.238298 | 0
2018-03-16 09:27 | 235674.1 | 840.0009 | 3 | 44 | 4.400286 | 2.889671 | 2.064154 | 0 | 8.693946 | 0
2018-03-16 09:29 | 235794.1 | 960.0009 | 3 | 44 | 4.400295 | 2.524794 | 2.154212 | 0 | 9.090226 | 0
2018-03-16 09:31 | 235914.1 | 1080.001 | 3 | 44 | 4.400253 | 2.22241 | 2.233209 | 0 | 9.437834 | 0
2018-03-16 09:33 | 236034.1 | 1200.0011 | 3 | 44 | 4.400265 | 1.948767 | 2.302684 | 0 | 9.743542 | 0
2018-03-16 09:35 | 236154.1 | 1320.0002 | 3 | 44 | 4.400232 | 1.702907 | 2.363391 | 0 | 10.01067 | 0
2018-03-16 09:37 | 236274.1 | 1440.0009 | 3 | 44 | 4.400263 | 1.504218 | 2.416743 | 0 | 10.24543 | 0
2018-03-16 09:39 | 236394.1 | 1560.0002 | 3 | 44 | 4.40019 | 1.335626 | 2.463973 | 0 | 10.45325 | 0
2018-03-16 09:41 | 236514.1 | 1680.0001 | 3 | 44 | 4.400233 | 1.191227 | 2.506059 | 0 | 10.63844 | 0
2018-03-16 09:43 | 236634.1 | 1800.0002 | 3 | 44 | 4.400203 | 1.051761 | 2.543427 | 0 | 10.80287 | 0
2018-03-16 09:45 | 236754.1 | 1920.0009 | 3 | 44 | 4.400231 | 0.933486 | 2.576449 | 0 | 10.94818 | 0
2018-03-16 09:47 | 236874.1 | 2040.0002 | 3 | 44 | 4.400187 | 0.8337135 | 2.605857 | 0 | 11.07758 | 0
2018-03-16 09:49 | 236994.1 | 2160.0002 | 3 | 44 | 4.400188 | 0.7513876 | 2.632249 | 0 | 11.19371 | 0
2018-03-16 09:51 | 237114.1 | 2280.0002 | 3 | 44 | 4.400205 | 0.6747284 | 2.656003 | 0 | 11.29823 | 0
2018-03-16 09:51 | 237150 | 2315.9239 | 3 | 44 | 4.400227 | 0.6519976 | 2.66262 | 0 | 11.32734 | 0
2018-03-16 09:53 | 237270.1 | 120.0009 | 4 | 44 | 4.336108 | 0 | 2.66262 | 0 | 11.32734 | 0
2018-03-16 09:55 | 237390.1 | 240.0008 | 4 | 44 | 4.330557 | 0 | 2.66262 | 0 | 11.32734 | 0
2018-03-16 09:56 | 237450.1 | 300.0015 | 4 | 44 | 4.32899 | 0 | 2.66262 | 0 | 11.32734 | 0
2018-03-16 09:58 | 237570.2 | 120.001 | 5 | 44 | 3.749315 | -6.519846 | 2.66262 | 0.2173005 | 11.32734 | 0.8283887
2018-03-16 10:00 | 237690.2 | 240.0009 | 5 | 44 | 3.674757 | -6.520133 | 2.66262 | 0.4346087 | 11.32734 | 1.635127
2018-03-16 10:02 | 237810.1 | 360.0002 | 5 | 44 | 3.600933 | -6.520144 | 2.66262 | 0.6519637 | 11.32734 | 2.425724
2018-03-16 10:04 | 237930.1 | 480.0001 | 5 | 44 | 3.532995 | -6.520175 | 2.66262 | 0.8692784 | 11.32734 | 3.200763
2018-03-16 10:06 | 238050.2 | 600.0012 | 5 | 44 | 3.473164 | -6.52008 | 2.66262 | 1.086634 | 11.32734 | 3.961968
2018-03-16 10:08 | 238170.2 | 720.0009 | 5 | 44 | 3.420175 | -6.520134 | 2.66262 | 1.303959 | 11.32734 | 4.710916
2018-03-16 10:10 | 238290.1 | 840.0002 | 5 | 44 | 3.371146 | -6.520121 | 2.66262 | 1.521275 | 11.32734 | 5.448739
2018-03-16 10:12 | 238410.1 | 960.0001 | 5 | 44 | 3.326648 | -6.520038 | 2.66262 | 1.738629 | 11.32734 | 6.176601
2018-03-16 10:14 | 238530.2 | 1080.0009 | 5 | 44 | 3.283111 | -6.520119 | 2.66262 | 1.955945 | 11.32734 | 6.894788
2018-03-16 10:16 | 238650.2 | 1200.001 | 5 | 44 | 3.238419 | -6.520091 | 2.66262 | 2.173263 | 11.32734 | 7.603568
2018-03-16 10:18 | 238770.2 | 1320.0009 | 5 | 44 | 3.17768 | -6.520081 | 2.66262 | 2.3906 | 11.32734 | 8.301272
2018-03-16 10:20 | 238890.1 | 1440.0002 | 5 | 44 | 3.057502 | -6.520154 | 2.66262 | 2.607944 | 11.32734 | 8.980789
2018-03-16 10:21 | 238919.9 | 1469.7192 | 5 | 44 | 2.999995 | -6.520172 | 2.66262 | 2.661771 | 11.32734 | 9.143911
2018-03-16 10:23 | 239039.9 | 119.9999 | 6 | 44 | 3.647582 | 0 | 2.66262 | 2.661771 | 11.32734 | 9.143911
2018-03-16 10:25 | 239159.9 | 240.0015 | 6 | 44 | 3.67066 | 0 | 2.66262 | 2.661771 | 11.32734 | 9.143911
2018-03-16 10:26 | 239219.9 | 300.0022 | 6 | 44 | 3.676319 | 0 | 2.66262 | 2.661771 | 11.32734 | 9.143911
2018-03-16 10:26 | 239219.9204 | 0.004 | 7 | 45 | 3.676326 | 0 | 0 | 0 | 0 | 0
2018-03-16 10:28 | 239340 | 120.001 | 2 | 45 | 4.084019 | 4.889832 | 0.162388 | 0 | 0.6551912 | 0
2018-03-16 10:30 | 239460 | 240.0003 | 2 | 45 | 4.135889 | 4.890116 | 0.3253785 | 0 | 1.325462 | 0
2018-03-16 10:32 | 239580 | 360.002 | 2 | 45 | 4.16429 | 4.890165 | 0.488377 | 0 | 2.002135 | 0
2018-03-16 10:34 | 239700 | 480.0011 | 2 | 45 | 4.185701 | 4.890141 | 0.6513495 | 0 | 2.682533 | 0
2018-03-16 10:36 | 239820 | 600.0004 | 2 | 45 | 4.200261 | 4.699602 | 0.8130167 | 0 | 3.360863 | 0
2018-03-16 10:38 | 239940 | 720.0003 | 2 | 45 | 4.200281 | 4.266289 | 0.962324 | 0 | 3.987996 | 0
2018-03-16 10:40 | 240060 | 840.0004 | 2 | 45 | 4.200299 | 3.870438 | 1.097821 | 0 | 4.557122 | 0
2018-03-16 10:42 | 240180 | 960.002 | 2 | 45 | 4.200293 | 3.51436 | 1.220742 | 0 | 5.073422 | 0
2018-03-16 10:43 | 240273.9 | 1053.9472 | 2 | 45 | 4.20026 | 3.259995 | 1.309115 | 0 | 5.444612 | 0
2018-03-16 10:45 | 240394 | 120.0003 | 3 | 45 | 4.225546 | 3.260057 | 1.417405 | 1.293e-09 | 5.90068 | 5.239e-09
2018-03-16 10:47 | 240514 | 240.0002 | 3 | 45 | 4.256018 | 3.260065 | 1.526074 | 1.293e-09 | 6.361519 | 5.239e-09
2018-03-16 10:49 | 240634 | 360.0012 | 3 | 45 | 4.28713 | 3.260019 | 1.634737 | 1.293e-09 | 6.825669 | 5.239e-09
2018-03-16 10:51 | 240754 | 480.0002 | 3 | 45 | 4.318532 | 3.260006 | 1.743404 | 1.293e-09 | 7.293256 | 5.239e-09
2018-03-16 10:53 | 240874 | 600.0003 | 3 | 45 | 4.352497 | 3.260021 | 1.852069 | 1.293e-09 | 7.764341 | 5.239e-09
2018-03-16 10:55 | 240994 | 720.001 | 3 | 45 | 4.391558 | 3.260057 | 1.960725 | 1.293e-09 | 8.23935 | 5.239e-09
2018-03-16 10:57 | 241114 | 840.0011 | 3 | 45 | 4.400309 | 2.882263 | 2.064006 | 1.293e-09 | 8.693711 | 5.239e-09
2018-03-16 10:59 | 241234 | 960.0002 | 3 | 45 | 4.400268 | 2.520792 | 2.153862 | 1.293e-09 | 9.089103 | 5.239e-09
2018-03-16 11:01 | 241354 | 1080.0011 | 3 | 45 | 4.400258 | 2.219414 | 2.232776 | 1.293e-09 | 9.436349 | 5.239e-09
2018-03-16 11:03 | 241474 | 1200.0002 | 3 | 45 | 4.40021 | 1.942049 | 2.302103 | 1.293e-09 | 9.741405 | 5.239e-09
2018-03-16 11:05 | 241594 | 1320.0002 | 3 | 45 | 4.400246 | 1.70043 | 2.362659 | 1.293e-09 | 10.00786 | 5.239e-09
2018-03-16 11:07 | 241714 | 1440.001 | 3 | 45 | 4.400255 | 1.502261 | 2.415946 | 1.293e-09 | 10.24234 | 5.239e-09
2018-03-16 11:09 | 241834 | 1560.0011 | 3 | 45 | 4.400231 | 1.336443 | 2.463148 | 1.293e-09 | 10.45004 | 5.239e-09
2018-03-16 11:11 | 241954 | 1680.0011 | 3 | 45 | 4.400265 | 1.190677 | 2.505231 | 1.293e-09 | 10.63522 | 5.239e-09
2018-03-16 11:13 | 242074 | 1800.0011 | 3 | 45 | 4.400189 | 1.051394 | 2.54257 | 1.293e-09 | 10.79952 | 5.239e-09
2018-03-16 11:15 | 242194 | 1920.0011 | 3 | 45 | 4.40019 | 0.9355021 | 2.575631 | 1.293e-09 | 10.94499 | 5.239e-09
2018-03-16 11:17 | 242314 | 2040.0011 | 3 | 45 | 4.400176 | 0.8359442 | 2.605132 | 1.293e-09 | 11.07481 | 5.239e-09
2018-03-16 11:19 | 242434 | 2160.0011 | 3 | 45 | 4.400196 | 0.7536755 | 2.631616 | 1.293e-09 | 11.19134 | 5.239e-09
2018-03-16 11:21 | 242554 | 2280.0019 | 3 | 45 | 4.400203 | 0.6752129 | 2.655431 | 1.293e-09 | 11.29613 | 5.239e-09
2018-03-16 11:22 | 242590.8 | 2316.8305 | 3 | 45 | 4.400235 | 0.6519909 | 2.662216 | 1.293e-09 | 11.32598 | 5.239e-09
2018-03-16 11:24 | 242710.8 | 120.0007 | 4 | 45 | 4.33609 | 0 | 2.662216 | 1.293e-09 | 11.32598 | 5.239e-09
2018-03-16 11:26 | 242830.8 | 240.0007 | 4 | 45 | 4.330554 | 0 | 2.662216 | 1.293e-09 | 11.32598 | 5.239e-09
2018-03-16 11:27 | 242890.8 | 300.0014 | 4 | 45 | 4.328949 | 0 | 2.662216 | 1.293e-09 | 11.32598 | 5.239e-09
2018-03-16 11:29 | 243010.9 | 120.0002 | 5 | 45 | 3.750225 | -6.520055 | 2.662216 | 0.2173118 | 11.32598 | 0.8286847
2018-03-16 11:31 | 243130.9 | 240.0003 | 5 | 45 | 3.674525 | -6.520002 | 2.662216 | 0.4346354 | 11.32598 | 1.635535
2018-03-16 11:33 | 243250.9 | 360.0027 | 5 | 45 | 3.601792 | -6.520022 | 2.662216 | 0.6519644 | 11.32598 | 2.426116
2018-03-16 11:35 | 243370.9 | 480.0003 | 5 | 45 | 3.533389 | -6.52 | 2.662216 | 0.8692751 | 11.32598 | 3.2013
2018-03-16 11:37 | 243490.9 | 600.0011 | 5 | 45 | 3.473389 | -6.52 | 2.662216 | 1.086615 | 11.32598 | 3.962553
2018-03-16 11:39 | 243610.9 | 720.0011 | 5 | 45 | 3.419972 | -6.519977 | 2.662216 | 1.303924 | 11.32598 | 4.711451
2018-03-16 11:41 | 243730.9 | 840.0011 | 5 | 45 | 3.370781 | -6.519903 | 2.662216 | 1.521264 | 11.32598 | 5.449277
2018-03-16 11:43 | 243850.9 | 960.0003 | 5 | 45 | 3.326792 | -6.520043 | 2.662216 | 1.738573 | 11.32598 | 6.176963
2018-03-16 11:45 | 243970.9 | 1080.0011 | 5 | 45 | 3.283666 | -6.519975 | 2.662216 | 1.955914 | 11.32598 | 6.895287
2018-03-16 11:47 | 244090.9 | 1200.0011 | 5 | 45 | 3.238904 | -6.519901 | 2.662216 | 2.173224 | 11.32598 | 7.604152
2018-03-16 11:49 | 244210.9 | 1320.0011 | 5 | 45 | 3.176782 | -6.519947 | 2.662216 | 2.390565 | 11.32598 | 8.301878
2018-03-16 11:51 | 244330.9 | 1440.0011 | 5 | 45 | 3.057743 | -6.519926 | 2.662216 | 2.607879 | 11.32598 | 8.981243
2018-03-16 11:51 | 244360.6 | 1469.7 | 5 | 45 | 2.999991 | -6.519954 | 2.662216 | 2.661666 | 11.32598 | 9.144253
2018-03-16 11:53 | 244480.7 | 120.0018 | 6 | 45 | 3.647387 | 0 | 2.662216 | 2.661666 | 11.32598 | 9.144253
2018-03-16 11:55 | 244600.7 | 240.001 | 6 | 45 | 3.670531 | 0 | 2.662216 | 2.661666 | 11.32598 | 9.144253
2018-03-16 11:56 | 244660.7 | 300.0031 | 6 | 45 | 3.676198 | 0 | 2.662216 | 2.661666 | 11.32598 | 9.144253
2018-03-16 11:56 | 244660.7 | 0.0024 | 7 | 46 | 3.676362 | 0 | 0 | 0 | 0 | 0
2018-03-16 11:58 | 244780.7 | 120.002 | 2 | 46 | 4.084221 | 4.890116 | 0.1624011 | 9.88e-10 | 0.6553085 | 3.632e-09
2018-03-16 12:00 | 244900.7 | 240.002 | 2 | 46 | 4.135519 | 4.89011 | 0.3253825 | 9.88e-10 | 1.325514 | 3.632e-09
2018-03-16 12:02 | 245020.7 | 360.0011 | 2 | 46 | 4.163695 | 4.890125 | 0.4883741 | 9.88e-10 | 2.00208 | 3.632e-09
2018-03-16 12:04 | 245140.7 | 480.0003 | 2 | 46 | 4.185409 | 4.890152 | 0.6513652 | 9.88e-10 | 2.68245 | 3.632e-09
2018-03-16 12:06 | 245260.7 | 600.002 | 2 | 46 | 4.200315 | 4.69409 | 0.8129396 | 9.88e-10 | 3.360392 | 3.632e-09
2018-03-16 12:08 | 245380.7 | 720.0012 | 2 | 46 | 4.200326 | 4.265194 | 0.9620777 | 9.88e-10 | 3.986815 | 3.632e-09
2018-03-16 12:10 | 245500.7 | 840.0012 | 2 | 46 | 4.200234 | 3.871395 | 1.097608 | 9.88e-10 | 4.55608 | 3.632e-09
2018-03-16 12:12 | 245620.7 | 960.002 | 2 | 46 | 4.200262 | 3.52202 | 1.220661 | 9.88e-10 | 5.072937 | 3.632e-09
2018-03-16 12:14 | 245715.5 | 1054.7129 | 2 | 46 | 4.200264 | 3.259995 | 1.309844 | 9.88e-10 | 5.447528 | 3.632e-09
2018-03-16 12:16 | 245835.5 | 120.0001 | 3 | 46 | 4.226077 | 3.259914 | 1.418103 | 9.88e-10 | 5.903499 | 3.632e-09
2018-03-16 12:18 | 245955.5 | 240.0002 | 3 | 46 | 4.256239 | 3.259983 | 1.526771 | 9.88e-10 | 6.364376 | 3.632e-09
2018-03-16 12:20 | 246075.5 | 360.0011 | 3 | 46 | 4.287421 | 3.260012 | 1.635429 | 9.88e-10 | 6.828535 | 3.632e-09
2018-03-16 12:22 | 246195.5 | 480.0002 | 3 | 46 | 4.318916 | 3.259996 | 1.744093 | 9.88e-10 | 7.296131 | 3.632e-09
2018-03-16 12:24 | 246315.5 | 600.0002 | 3 | 46 | 4.353501 | 3.259918 | 1.852764 | 9.88e-10 | 7.767308 | 3.632e-09
2018-03-16 12:26 | 246435.5 | 720.001 | 3 | 46 | 4.392651 | 3.260019 | 1.961419 | 9.88e-10 | 8.24244 | 3.632e-09
2018-03-16 12:28 | 246555.5 | 840.001 | 3 | 46 | 4.400261 | 2.872925 | 2.064373 | 9.88e-10 | 8.695389 | 3.632e-09
2018-03-16 12:30 | 246675.5 | 960.001 | 3 | 46 | 4.400282 | 2.516537 | 2.153982 | 9.88e-10 | 9.089692 | 3.632e-09
2018-03-16 12:32 | 246795.5 | 1080.0011 | 3 | 46 | 4.40024 | 2.212486 | 2.232731 | 9.88e-10 | 9.436207 | 3.632e-09
2018-03-16 12:34 | 246915.5 | 1200.0002 | 3 | 46 | 4.400269 | 1.934291 | 2.301799 | 9.88e-10 | 9.740123 | 3.632e-09
2018-03-16 12:36 | 247035.5 | 1320.0003 | 3 | 46 | 4.400261 | 1.696698 | 2.362151 | 9.88e-10 | 10.00569 | 3.632e-09
2018-03-16 12:38 | 247155.5 | 1440.0011 | 3 | 46 | 4.400254 | 1.499554 | 2.415318 | 9.88e-10 | 10.23964 | 3.632e-09
2018-03-16 12:40 | 247275.5 | 1560.0003 | 3 | 46 | 4.400249 | 1.336015 | 2.462481 | 9.88e-10 | 10.44716 | 3.632e-09
2018-03-16 12:42 | 247395.5 | 1680.0003 | 3 | 46 | 4.400246 | 1.187881 | 2.50451 | 9.88e-10 | 10.6321 | 3.632e-09
2018-03-16 12:44 | 247515.5 | 1800.001 | 3 | 46 | 4.400208 | 1.049748 | 2.541742 | 9.88e-10 | 10.79593 | 3.632e-09
2018-03-16 12:46 | 247635.5 | 1920.001 | 3 | 46 | 4.400185 | 0.9359522 | 2.574809 | 9.88e-10 | 10.94143 | 3.632e-09
2018-03-16 12:48 | 247755.5 | 2040.0002 | 3 | 46 | 4.400218 | 0.838975 | 2.604342 | 9.88e-10 | 11.07138 | 3.632e-09
2018-03-16 12:50 | 247875.5 | 2160.0003 | 3 | 46 | 4.400203 | 0.7551413 | 2.63089 | 9.88e-10 | 11.1882 | 3.632e-09
2018-03-16 12:52 | 247995.5 | 2280.0002 | 3 | 46 | 4.400236 | 0.6756163 | 2.654715 | 9.88e-10 | 11.29304 | 3.632e-09
2018-03-16 12:53 | 248031.7 | 2316.2232 | 3 | 46 | 4.400209 | 0.6519995 | 2.661389 | 9.88e-10 | 11.3224 | 3.632e-09
2018-03-16 12:55 | 248151.8 | 120.0008 | 4 | 46 | 4.33591 | 0 | 2.661389 | 9.88e-10 | 11.3224 | 3.632e-09
2018-03-16 12:57 | 248271.8 | 240 | 4 | 46 | 4.330353 | 0 | 2.661389 | 9.88e-10 | 11.3224 | 3.632e-09
2018-03-16 12:58 | 248331.8 | 300.0038 | 4 | 46 | 4.328751 | 0 | 2.661389 | 9.88e-10 | 11.3224 | 3.632e-09
2018-03-16 13:00 | 248451.8 | 120.0003 | 5 | 46 | 3.749976 | -6.519938 | 2.661389 | 0.2172969 | 11.3224 | 0.8286242
2018-03-16 13:02 | 248571.8 | 240.001 | 5 | 46 | 3.674014 | -6.519931 | 2.661389 | 0.4345967 | 11.3224 | 1.635256
2018-03-16 13:04 | 248691.8 | 360.0003 | 5 | 46 | 3.601732 | -6.519873 | 2.661389 | 0.6519161 | 11.3224 | 2.425761
2018-03-16 13:06 | 248811.8 | 480.0002 | 5 | 46 | 3.533886 | -6.520207 | 2.661389 | 0.8692681 | 11.3224 | 3.20111
2018-03-16 13:08 | 248931.8 | 600.001 | 5 | 46 | 3.473839 | -6.519845 | 2.661389 | 1.086575 | 11.3224 | 3.962415
2018-03-16 13:10 | 249051.8 | 720.0003 | 5 | 46 | 3.419762 | -6.519871 | 2.661389 | 1.303888 | 11.3224 | 4.71137
2018-03-16 13:12 | 249171.8 | 840.0002 | 5 | 46 | 3.37139 | -6.519878 | 2.661389 | 1.521199 | 11.3224 | 5.44912
2018-03-16 13:14 | 249291.8 | 960.0019 | 5 | 46 | 3.32745 | -6.519815 | 2.661389 | 1.738571 | 11.3224 | 6.177167
2018-03-16 13:16 | 249411.8 | 1080.001 | 5 | 46 | 3.285332 | -6.519848 | 2.661389 | 1.955858 | 11.3224 | 6.895545
2018-03-16 13:18 | 249531.8 | 1200.001 | 5 | 46 | 3.239254 | -6.519843 | 2.661389 | 2.173189 | 11.3224 | 7.604676
2018-03-16 13:20 | 249651.8 | 1320.0011 | 5 | 46 | 3.176214 | -6.519891 | 2.661389 | 2.390538 | 11.3224 | 8.302341
2018-03-16 13:22 | 249771.8 | 1440.0002 | 5 | 46 | 3.057782 | -6.519876 | 2.661389 | 2.607841 | 11.3224 | 8.981672
2018-03-16 13:22 | 249801.5 | 1469.632 | 5 | 46 | 3 | -6.520169 | 2.661389 | 2.661516 | 11.3224 | 9.144341
2018-03-16 13:24 | 249921.5 | 120.0002 | 6 | 46 | 3.646911 | 0 | 2.661389 | 2.661516 | 11.3224 | 9.144341
2018-03-16 13:26 | 250041.5 | 240.0002 | 6 | 46 | 3.67024 | 0 | 2.661389 | 2.661516 | 11.3224 | 9.144341
2018-03-16 13:27 | 250101.5 | 300.0016 | 6 | 46 | 3.676 | 0 | 2.661389 | 2.661516 | 11.3224 | 9.144341
2018-03-16 13:27 | 250101.5 | 0.0025 | 7 | 47 | 3.6761 | 0 | 0 | 0 | 0 | 0
2018-03-16 13:29 | 250221.6 | 120.0009 | 2 | 47 | 4.084157 | 4.89007 | 0.1624034 | 4.817e-09 | 0.6553062 | 1.7709e-08
2018-03-16 13:31 | 250341.6 | 240.0019 | 2 | 47 | 4.135399 | 4.890093 | 0.3254011 | 4.817e-09 | 1.325553 | 1.7709e-08
2018-03-16 13:33 | 250461.6 | 360.0001 | 2 | 47 | 4.163553 | 4.890039 | 0.4883835 | 4.817e-09 | 2.002078 | 1.7709e-08
2018-03-16 13:35 | 250581.6 | 480.0002 | 2 | 47 | 4.185466 | 4.890091 | 0.651384 | 4.817e-09 | 2.682461 | 1.7709e-08
2018-03-16 13:37 | 250701.6 | 600.0003 | 2 | 47 | 4.200278 | 4.686174 | 0.8128739 | 4.817e-09 | 3.360048 | 1.7709e-08
2018-03-16 13:39 | 250821.6 | 720.001 | 2 | 47 | 4.200302 | 4.263296 | 0.9619099 | 4.817e-09 | 3.986042 | 1.7709e-08
2018-03-16 13:41 | 250941.6 | 840.0004 | 2 | 47 | 4.200262 | 3.873119 | 1.097425 | 4.817e-09 | 4.555244 | 1.7709e-08
2018-03-16 13:43 | 251061.6 | 960.0009 | 2 | 47 | 4.200262 | 3.524759 | 1.220572 | 4.817e-09 | 5.072497 | 1.7709e-08
2018-03-16 13:45 | 251156.2 | 1054.5584 | 2 | 47 | 4.200274 | 3.259998 | 1.309642 | 4.817e-09 | 5.446612 | 1.7709e-08
2018-03-16 13:47 | 251276.2 | 120.001 | 3 | 47 | 4.226267 | 3.25993 | 1.417913 | 4.817e-09 | 5.902654 | 1.7709e-08
2018-03-16 13:49 | 251396.2 | 240.0009 | 3 | 47 | 4.256163 | 3.25992 | 1.526564 | 4.817e-09 | 6.36346 | 1.7709e-08
2018-03-16 13:51 | 251516.2 | 360.0002 | 3 | 47 | 4.287195 | 3.259932 | 1.635233 | 4.817e-09 | 6.827648 | 1.7709e-08
2018-03-16 13:53 | 251636.2 | 480.0002 | 3 | 47 | 4.318566 | 3.259966 | 1.743885 | 4.817e-09 | 7.295146 | 1.7709e-08
2018-03-16 13:55 | 251756.2 | 600.0009 | 3 | 47 | 4.35355 | 3.259945 | 1.852552 | 4.817e-09 | 7.766287 | 1.7709e-08
2018-03-16 13:57 | 251876.2 | 720.001 | 3 | 47 | 4.392604 | 3.259989 | 1.961223 | 4.817e-09 | 8.241508 | 1.7709e-08
2018-03-16 13:59 | 251996.2 | 840.0001 | 3 | 47 | 4.400264 | 2.875902 | 2.064254 | 4.817e-09 | 8.694788 | 1.7709e-08
2018-03-16 14:01 | 252116.2 | 960.0001 | 3 | 47 | 4.400265 | 2.522444 | 2.154001 | 4.817e-09 | 9.089702 | 1.7709e-08
2018-03-16 14:03 | 252236.2 | 1080.001 | 3 | 47 | 4.400269 | 2.21645 | 2.232914 | 4.817e-09 | 9.436938 | 1.7709e-08
2018-03-16 14:05 | 252356.2 | 1200.001 | 3 | 47 | 4.400238 | 1.932995 | 2.302003 | 4.817e-09 | 9.74095 | 1.7709e-08
2018-03-16 14:07 | 252476.2 | 1320.0009 | 3 | 47 | 4.400283 | 1.69778 | 2.362362 | 4.817e-09 | 10.00655 | 1.7709e-08
2018-03-16 14:09 | 252596.2 | 1440.001 | 3 | 47 | 4.400221 | 1.499651 | 2.415552 | 4.817e-09 | 10.24059 | 1.7709e-08
2018-03-16 14:11 | 252716.2 | 1560.0009 | 3 | 47 | 4.400227 | 1.336772 | 2.46277 | 4.817e-09 | 10.44836 | 1.7709e-08
2018-03-16 14:13 | 252836.2 | 1680.001 | 3 | 47 | 4.40027 | 1.186399 | 2.504795 | 4.817e-09 | 10.63329 | 1.7709e-08
2018-03-16 14:15 | 252956.2 | 1800.0009 | 3 | 47 | 4.4002 | 1.049717 | 2.541977 | 4.817e-09 | 10.79689 | 1.7709e-08
2018-03-16 14:17 | 253076.2 | 1920.0002 | 3 | 47 | 4.400194 | 0.937892 | 2.57506 | 4.817e-09 | 10.94247 | 1.7709e-08
2018-03-16 14:19 | 253196.2 | 2040.001 | 3 | 47 | 4.400222 | 0.8420067 | 2.604661 | 4.817e-09 | 11.07271 | 1.7709e-08
2018-03-16 14:21 | 253316.2 | 2160.0009 | 3 | 47 | 4.400184 | 0.7558146 | 2.631271 | 4.817e-09 | 11.18981 | 1.7709e-08
2018-03-16 14:23 | 253436.2 | 2280.001 | 3 | 47 | 4.400227 | 0.6743116 | 2.655097 | 4.817e-09 | 11.29465 | 1.7709e-08
2018-03-16 14:23 | 253471.9 | 2315.7624 | 3 | 47 | 4.400219 | 0.6519928 | 2.661686 | 4.817e-09 | 11.32364 | 1.7709e-08
2018-03-16 14:25 | 253592 | 120.0002 | 4 | 47 | 4.335896 | 0 | 2.661686 | 4.817e-09 | 11.32364 | 1.7709e-08
2018-03-16 14:27 | 253712 | 240.0009 | 4 | 47 | 4.330297 | 0 | 2.661686 | 4.817e-09 | 11.32364 | 1.7709e-08
2018-03-16 14:28 | 253772 | 300.0023 | 4 | 47 | 4.328699 | 0 | 2.661686 | 4.817e-09 | 11.32364 | 1.7709e-08
2018-03-16 14:30 | 253892.1 | 120.0011 | 5 | 47 | 3.749633 | -6.519972 | 2.661686 | 0.217305 | 11.32364 | 0.8286723
2018-03-16 14:32 | 254012.1 | 240.0011 | 5 | 47 | 3.673356 | -6.519926 | 2.661686 | 0.4346082 | 11.32364 | 1.635198
2018-03-16 14:34 | 254132.1 | 360.001 | 5 | 47 | 3.601309 | -6.519897 | 2.661686 | 0.6519361 | 11.32364 | 2.425607
2018-03-16 14:36 | 254252.1 | 480.0003 | 5 | 47 | 3.534114 | -6.519909 | 2.661686 | 0.8692511 | 11.32364 | 3.200787
2018-03-16 14:38 | 254372.1 | 600.0002 | 5 | 47 | 3.473842 | -6.519947 | 2.661686 | 1.086578 | 11.32364 | 3.962228
2018-03-16 14:40 | 254492.1 | 720.0019 | 5 | 47 | 3.419112 | -6.519917 | 2.661686 | 1.303911 | 11.32364 | 4.711185
2018-03-16 14:42 | 254612.1 | 840.0011 | 5 | 47 | 3.370687 | -6.519888 | 2.661686 | 1.521216 | 11.32364 | 5.448767
2018-03-16 14:44 | 254732.1 | 960.0002 | 5 | 47 | 3.326897 | -6.519843 | 2.661686 | 1.738553 | 11.32364 | 6.176557
2018-03-16 14:46 | 254852.1 | 1080.0011 | 5 | 47 | 3.28496 | -6.519894 | 2.661686 | 1.95588 | 11.32364 | 6.89502
2018-03-16 14:48 | 254972.1 | 1200.0002 | 5 | 47 | 3.238909 | -6.519962 | 2.661686 | 2.173195 | 11.32364 | 7.604022
2018-03-16 14:50 | 255092.1 | 1320.0011 | 5 | 47 | 3.175722 | -6.51984 | 2.661686 | 2.390504 | 11.32364 | 8.301441
2018-03-16 14:52 | 255212.1 | 1440.0011 | 5 | 47 | 3.056191 | -6.519871 | 2.661686 | 2.607856 | 11.32364 | 8.980772
2018-03-16 14:53 | 255240.9 | 1468.8856 | 5 | 47 | 2.999997 | -6.519909 | 2.661686 | 2.660149 | 11.32364 | 9.139205
2018-03-16 14:55 | 255361 | 120.0002 | 6 | 47 | 3.647198 | 0 | 2.661686 | 2.660178 | 11.32364 | 9.139291
2018-03-16 14:57 | 255481 | 240.0011 | 6 | 47 | 3.670558 | 0 | 2.661686 | 2.660178 | 11.32364 | 9.139291
2018-03-16 14:58 | 255541 | 300.0032 | 6 | 47 | 3.676347 | 0 | 2.661686 | 2.660178 | 11.32364 | 9.139291
2018-03-16 14:58 | 255541 | 0.0024 | 7 | 48 | 3.676422 | 0 | 0 | 0 | 0 | 0
2018-03-16 15:00 | 255661.1 | 120.0003 | 2 | 48 | 4.084547 | 4.890051 | 0.1623907 | 1.06e-10 | 0.6553643 | 3.89e-10
2018-03-16 15:02 | 255781.1 | 240.0019 | 2 | 48 | 4.135511 | 4.890087 | 0.3253915 | 1.06e-10 | 1.325664 | 3.89e-10
2018-03-16 15:04 | 255901.1 | 360.0019 | 2 | 48 | 4.162863 | 4.890108 | 0.4883886 | 1.06e-10 | 2.002218 | 3.89e-10
2018-03-16 15:06 | 256021.1 | 480.0004 | 2 | 48 | 4.18537 | 4.890093 | 0.6513758 | 1.06e-10 | 2.682498 | 3.89e-10
2018-03-16 15:08 | 256141.1 | 600.0019 | 2 | 48 | 4.20027 | 4.680889 | 0.8127861 | 1.06e-10 | 3.359767 | 3.89e-10
2018-03-16 15:10 | 256261.1 | 720.0021 | 2 | 48 | 4.200262 | 4.264837 | 0.9617537 | 1.06e-10 | 3.985474 | 3.89e-10
2018-03-16 15:12 | 256381.1 | 840 | 2 | 48 | 4.200247 | 3.877497 | 1.097392 | 1.06e-10 | 4.555192 | 3.89e-10
2018-03-16 15:14 | 256501.1 | 960.002 | 2 | 48 | 4.200303 | 3.528913 | 1.220784 | 1.06e-10 | 5.073474 | 3.89e-10
2018-03-16 15:15 | 256595.5 | 1054.3761 | 2 | 48 | 4.200264 | 3.259996 | 1.309724 | 1.06e-10 | 5.447048 | 3.89e-10
2018-03-16 15:17 | 256715.5 | 120.0002 | 3 | 48 | 4.226526 | 3.259918 | 1.417996 | 1.06e-10 | 5.903107 | 3.89e-10
2018-03-16 15:19 | 256835.5 | 240.0009 | 3 | 48 | 4.255892 | 3.259895 | 1.526656 | 1.06e-10 | 6.363951 | 3.89e-10
2018-03-16 15:21 | 256955.5 | 360.001 | 3 | 48 | 4.286568 | 3.25996 | 1.635321 | 1.06e-10 | 6.828079 | 3.89e-10
2018-03-16 15:23 | 257075.5 | 480.0009 | 3 | 48 | 4.318469 | 3.260017 | 1.743969 | 1.06e-10 | 7.295504 | 3.89e-10
2018-03-16 15:25 | 257195.5 | 600.001 | 3 | 48 | 4.353891 | 3.259996 | 1.852631 | 1.06e-10 | 7.766634 | 3.89e-10
2018-03-16 15:27 | 257315.5 | 720.0001 | 3 | 48 | 4.392679 | 3.260025 | 1.961304 | 1.06e-10 | 8.241884 | 3.89e-10
2018-03-16 15:29 | 257435.5 | 840.0001 | 3 | 48 | 4.400301 | 2.878405 | 2.064349 | 1.06e-10 | 8.695233 | 3.89e-10
2018-03-16 15:31 | 257555.5 | 960.001 | 3 | 48 | 4.400281 | 2.525913 | 2.154204 | 1.06e-10 | 9.090621 | 3.89e-10
2018-03-16 15:33 | 257675.5 | 1080.001 | 3 | 48 | 4.400263 | 2.213041 | 2.233087 | 1.06e-10 | 9.437725 | 3.89e-10
2018-03-16 15:35 | 257795.5 | 1200.0009 | 3 | 48 | 4.400259 | 1.928879 | 2.302007 | 1.06e-10 | 9.740993 | 3.89e-10
2018-03-16 15:37 | 257915.5 | 1320.0002 | 3 | 48 | 4.400216 | 1.69431 | 2.362274 | 1.06e-10 | 10.00618 | 3.89e-10
2018-03-16 15:39 | 258035.5 | 1440.0001 | 3 | 48 | 4.400269 | 1.500419 | 2.415431 | 1.06e-10 | 10.24009 | 3.89e-10
2018-03-16 15:41 | 258155.5 | 1560.0001 | 3 | 48 | 4.400221 | 1.333782 | 2.462633 | 1.06e-10 | 10.44779 | 3.89e-10
2018-03-16 15:43 | 258275.5 | 1680.0009 | 3 | 48 | 4.400218 | 1.182007 | 2.504556 | 1.06e-10 | 10.63226 | 3.89e-10
2018-03-16 15:45 | 258395.5 | 1800.0002 | 3 | 48 | 4.40021 | 1.045758 | 2.5416 | 1.06e-10 | 10.79526 | 3.89e-10
2018-03-16 15:47 | 258515.5 | 1920.0001 | 3 | 48 | 4.400234 | 0.9357319 | 2.574585 | 1.06e-10 | 10.9404 | 3.89e-10
2018-03-16 15:49 | 258635.5 | 2040.001 | 3 | 48 | 4.400192 | 0.8404188 | 2.604131 | 1.06e-10 | 11.07041 | 3.89e-10
2018-03-16 15:51 | 258755.5 | 2160.0002 | 3 | 48 | 4.400209 | 0.7542896 | 2.630675 | 1.06e-10 | 11.18721 | 3.89e-10
2018-03-16 15:53 | 258875.5 | 2280.0001 | 3 | 48 | 4.40024 | 0.6724129 | 2.654406 | 1.06e-10 | 11.29163 | 3.89e-10
2018-03-16 15:54 | 258908 | 2312.5671 | 3 | 48 | 4.400204 | 0.6519976 | 2.660386 | 1.06e-10 | 11.31794 | 3.89e-10
2018-03-16 15:56 | 259028.1 | 120.0008 | 4 | 48 | 4.335859 | 0 | 2.660386 | 1.06e-10 | 11.31794 | 3.89e-10
2018-03-16 15:58 | 259148.1 | 239.9999 | 4 | 48 | 4.330291 | 0 | 2.660386 | 1.06e-10 | 11.31794 | 3.89e-10
2018-03-16 15:59 | 259208.1 | 300.0029 | 4 | 48 | 4.328668 | 0 | 2.660386 | 1.06e-10 | 11.31794 | 3.89e-10
2018-03-16 16:01 | 259328.2 | 120.0004 | 5 | 48 | 3.748809 | -6.519904 | 2.660386 | 0.2172939 | 11.31794 | 0.8285176
2018-03-16 16:03 | 259448.2 | 240.0004 | 5 | 48 | 3.672183 | -6.519938 | 2.660386 | 0.4346125 | 11.31794 | 1.634832
2018-03-16 16:05 | 259568.2 | 360.0004 | 5 | 48 | 3.600449 | -6.519878 | 2.660386 | 0.651914 | 11.31794 | 2.424937
2018-03-16 16:07 | 259688.2 | 480.0012 | 5 | 48 | 3.533693 | -6.519893 | 2.660386 | 0.8692715 | 11.31794 | 3.200109
2018-03-16 16:09 | 259808.2 | 600.0012 | 5 | 48 | 3.473197 | -6.519886 | 2.660386 | 1.086551 | 11.31794 | 3.961225
2018-03-16 16:11 | 259928.2 | 720.0003 | 5 | 48 | 3.41824 | -6.519944 | 2.660386 | 1.303881 | 11.31794 | 4.710006
2018-03-16 16:13 | 260048.2 | 840.0012 | 5 | 48 | 3.370543 | -6.519956 | 2.660386 | 1.521242 | 11.31794 | 5.447685
2018-03-16 16:15 | 260168.2 | 960.0003 | 5 | 48 | 3.326849 | -6.519917 | 2.660386 | 1.738559 | 11.31794 | 6.175381
2018-03-16 16:17 | 260288.2 | 1080.0012 | 5 | 48 | 3.284717 | -6.519957 | 2.660386 | 1.955893 | 11.31794 | 6.89385
2018-03-16 16:19 | 260408.2 | 1200.0012 | 5 | 48 | 3.23772 | -6.519888 | 2.660386 | 2.173196 | 11.31794 | 7.6027
2018-03-16 16:21 | 260528.2 | 1320.0012 | 5 | 48 | 3.174876 | -6.519977 | 2.660386 | 2.390544 | 11.31794 | 8.300014
2018-03-16 16:23 | 260648.2 | 1440.0012 | 5 | 48 | 3.054814 | -6.519938 | 2.660386 | 2.607839 | 11.31794 | 8.978963
2018-03-16 16:23 | 260676 | 1467.8497 | 5 | 48 | 2.99999 | -6.519941 | 2.660386 | 2.658284 | 11.31794 | 9.131757
2018-03-16 16:25 | 260796 | 120.0009 | 6 | 48 | 3.647101 | 0 | 2.660386 | 2.658284 | 11.31794 | 9.131757
2018-03-16 16:27 | 260916 | 240.0002 | 6 | 48 | 3.670493 | 0 | 2.660386 | 2.658284 | 11.31794 | 9.131757
2018-03-16 16:28 | 260976 | 300.0023 | 6 | 48 | 3.676226 | 0 | 2.660386 | 2.658284 | 11.31794 | 9.131757
2018-03-16 16:28 | 260976.1 | 0.0025 | 7 | 49 | 3.676029 | 0 | 0 | 0 | 0 | 0
2018-03-16 16:30 | 261096.1 | 120.0004 | 2 | 49 | 4.084385 | 4.89011 | 0.1623781 | 1.614e-09 | 0.6553251 | 5.932e-09
2018-03-16 16:32 | 261216.1 | 240.001 | 2 | 49 | 4.135103 | 4.890116 | 0.3253817 | 1.614e-09 | 1.325587 | 5.932e-09
2018-03-16 16:34 | 261336.1 | 360.0005 | 2 | 49 | 4.162288 | 4.890083 | 0.4883764 | 1.614e-09 | 2.002048 | 5.932e-09
2018-03-16 16:36 | 261456.2 | 480.0037 | 2 | 49 | 4.185067 | 4.890089 | 0.6513657 | 1.614e-09 | 2.682277 | 5.932e-09
2018-03-16 16:38 | 261576.1 | 600.0003 | 2 | 49 | 4.200321 | 4.678839 | 0.8127017 | 1.614e-09 | 3.359222 | 5.932e-09
2018-03-16 16:40 | 261696.1 | 720.0004 | 2 | 49 | 4.200286 | 4.267868 | 0.9617148 | 1.614e-09 | 3.98512 | 5.932e-09
2018-03-16 16:42 | 261816.1 | 840.0012 | 2 | 49 | 4.200302 | 3.881021 | 1.097425 | 1.614e-09 | 4.555143 | 5.932e-09
2018-03-16 16:44 | 261936.2 | 960.002 | 2 | 49 | 4.200263 | 3.526527 | 1.220883 | 1.614e-09 | 5.073699 | 5.932e-09
2018-03-16 16:46 | 262028.5 | 1052.3769 | 2 | 49 | 4.200286 | 3.259987 | 1.307953 | 1.614e-09 | 5.439418 | 5.932e-09
2018-03-16 16:48 | 262148.5 | 120.0012 | 3 | 49 | 4.226731 | 3.260006 | 1.416219 | 1.614e-09 | 5.89547 | 5.932e-09
2018-03-16 16:50 | 262268.5 | 240.0011 | 3 | 49 | 4.256007 | 3.259995 | 1.524876 | 1.614e-09 | 6.356317 | 5.932e-09
2018-03-16 16:52 | 262388.5 | 360.0019 | 3 | 49 | 4.286368 | 3.259935 | 1.633539 | 1.614e-09 | 6.820432 | 5.932e-09
2018-03-16 16:54 | 262508.5 | 480.002 | 3 | 49 | 4.318309 | 3.260014 | 1.742199 | 1.614e-09 | 7.287892 | 5.932e-09
2018-03-16 16:56 | 262628.5 | 600.0011 | 3 | 49 | 4.354216 | 3.259966 | 1.850853 | 1.614e-09 | 7.758994 | 5.932e-09
2018-03-16 16:58 | 262748.5 | 720.0011 | 3 | 49 | 4.393102 | 3.259985 | 1.959524 | 1.614e-09 | 8.234283 | 5.932e-09
2018-03-16 17:00 | 262868.5 | 840.001 | 3 | 49 | 4.40031 | 2.873341 | 2.062435 | 1.614e-09 | 8.687055 | 5.932e-09
2018-03-16 17:02 | 262988.5 | 960.0011 | 3 | 49 | 4.400294 | 2.523224 | 2.152193 | 1.614e-09 | 9.082011 | 5.932e-09
2018-03-16 17:04 | 263108.5 | 1080.0011 | 3 | 49 | 4.400265 | 2.211248 | 2.231007 | 1.614e-09 | 9.428813 | 5.932e-09
2018-03-16 17:06 | 263228.5 | 1200.001 | 3 | 49 | 4.400227 | 1.926611 | 2.299856 | 1.614e-09 | 9.731771 | 5.932e-09
2018-03-16 17:08 | 263348.5 | 1320.0003 | 3 | 49 | 4.400252 | 1.695762 | 2.360116 | 1.614e-09 | 9.996925 | 5.932e-09
2018-03-16 17:10 | 263468.5 | 1440.0002 | 3 | 49 | 4.400243 | 1.502007 | 2.413289 | 1.614e-09 | 10.2309 | 5.932e-09
2018-03-16 17:12 | 263588.5 | 1560.0002 | 3 | 49 | 4.400215 | 1.335537 | 2.460548 | 1.614e-09 | 10.43886 | 5.932e-09
2018-03-16 17:14 | 263708.5 | 1680.001 | 3 | 49 | 4.400263 | 1.182482 | 2.502486 | 1.614e-09 | 10.62339 | 5.932e-09
2018-03-16 17:16 | 263828.5 | 1800.0003 | 3 | 49 | 4.400246 | 1.049258 | 2.539571 | 1.614e-09 | 10.78657 | 5.932e-09
2018-03-16 17:18 | 263948.5 | 1920.0011 | 3 | 49 | 4.400188 | 0.9383984 | 2.572658 | 1.614e-09 | 10.93216 | 5.932e-09
2018-03-16 17:20 | 264068.5 | 2040.0003 | 3 | 49 | 4.400218 | 0.8443937 | 2.602334 | 1.614e-09 | 11.06274 | 5.932e-09
2018-03-16 17:22 | 264188.5 | 2160.0003 | 3 | 49 | 4.400183 | 0.7566385 | 2.629008 | 1.614e-09 | 11.18011 | 5.932e-09
2018-03-16 17:24 | 264308.5 | 2280.001 | 3 | 49 | 4.400247 | 0.6751385 | 2.652831 | 1.614e-09 | 11.28494 | 5.932e-09
2018-03-16 17:24 | 264346.2 | 2317.6392 | 3 | 49 | 4.400217 | 0.6519976 | 2.659762 | 1.614e-09 | 11.31544 | 5.932e-09
2018-03-16 17:26 | 264466.2 | 120.0002 | 4 | 49 | 4.335678 | 0 | 2.659762 | 1.614e-09 | 11.31544 | 5.932e-09
2018-03-16 17:28 | 264586.2 | 240.0011 | 4 | 49 | 4.3301 | 0 | 2.659762 | 1.614e-09 | 11.31544 | 5.932e-09
2018-03-16 17:29 | 264646.2 | 300.0024 | 4 | 49 | 4.328483 | 0 | 2.659762 | 1.614e-09 | 11.31544 | 5.932e-09
2018-03-16 17:31 | 264766.3 | 120.0011 | 5 | 49 | 3.747547 | -6.519916 | 2.659762 | 0.217308 | 11.31544 | 0.8283558
2018-03-16 17:33 | 264886.3 | 240.0002 | 5 | 49 | 3.672197 | -6.519946 | 2.659762 | 0.4345978 | 11.31544 | 1.634427
2018-03-16 17:35 | 265006.3 | 360.0003 | 5 | 49 | 3.600701 | -6.519919 | 2.659762 | 0.651935 | 11.31544 | 2.424706
2018-03-16 17:37 | 265126.3 | 480.0002 | 5 | 49 | 3.534465 | -6.519956 | 2.659762 | 0.869229 | 11.31544 | 3.199767
2018-03-16 17:39 | 265246.3 | 600.001 | 5 | 49 | 3.473717 | -6.519896 | 2.659762 | 1.086582 | 11.31544 | 3.961283
2018-03-16 17:41 | 265366.3 | 720.001 | 5 | 49 | 3.418358 | -6.519969 | 2.659762 | 1.303922 | 11.31544 | 4.710136
2018-03-16 17:43 | 265486.3 | 840.001 | 5 | 49 | 3.37085 | -6.519928 | 2.659762 | 1.52121 | 11.31544 | 5.447619
2018-03-16 17:45 | 265606.3 | 960.0002 | 5 | 49 | 3.327167 | -6.519922 | 2.659762 | 1.738573 | 11.31544 | 6.175527
2018-03-16 17:47 | 265726.3 | 1080.001 | 5 | 49 | 3.28497 | -6.519886 | 2.659762 | 1.955862 | 11.31544 | 6.893948
2018-03-16 17:49 | 265846.3 | 1200.0011 | 5 | 49 | 3.237401 | -6.519853 | 2.659762 | 2.173234 | 11.31544 | 7.603046
2018-03-16 17:51 | 265966.3 | 1320.0002 | 5 | 49 | 3.174572 | -6.519883 | 2.659762 | 2.390549 | 11.31544 | 8.300166
2018-03-16 17:53 | 266086.3 | 1440.0003 | 5 | 49 | 3.055947 | -6.519919 | 2.659762 | 2.607857 | 11.31544 | 8.979149
2018-03-16 17:54 | 266114.9 | 1468.6248 | 5 | 49 | 2.999994 | -6.519932 | 2.659762 | 2.659716 | 11.31544 | 9.13626
2018-03-16 17:56 | 266235 | 120.0003 | 6 | 49 | 3.646852 | 0 | 2.659762 | 2.659716 | 11.31544 | 9.13626
2018-03-16 17:58 | 266355 | 240.0002 | 6 | 49 | 3.670336 | 0 | 2.659762 | 2.659716 | 11.31544 | 9.13626
2018-03-16 17:59 | 266415 | 300.0024 | 6 | 49 | 3.676148 | 0 | 2.659762 | 2.659716 | 11.31544 | 9.13626
2018-03-16 17:59 | 266415 | 0.0025 | 7 | 50 | 3.67628 | 0 | 0 | 0 | 0 | 0
2018-03-16 18:01 | 266535.1 | 120.0009 | 2 | 50 | 4.084076 | 4.890072 | 0.162389 | 2.507e-09 | 0.655339 | 9.216e-09
2018-03-16 18:03 | 266655.1 | 240.0009 | 2 | 50 | 4.134775 | 4.890118 | 0.3253918 | 2.507e-09 | 1.325539 | 9.216e-09
2018-03-16 18:05 | 266775.1 | 360.0002 | 2 | 50 | 4.162057 | 4.890057 | 0.4883943 | 2.507e-09 | 2.00198 | 9.216e-09
2018-03-16 18:07 | 266895.1 | 480.001 | 2 | 50 | 4.185355 | 4.89012 | 0.6513849 | 2.507e-09 | 2.682206 | 9.216e-09
2018-03-16 18:09 | 267015.1 | 600.0002 | 2 | 50 | 4.200279 | 4.670723 | 0.8125914 | 2.507e-09 | 3.358648 | 9.216e-09
2018-03-16 18:11 | 267135.1 | 720.0011 | 2 | 50 | 4.200286 | 4.262522 | 0.961428 | 2.507e-09 | 3.983804 | 9.216e-09
2018-03-16 18:13 | 267255.1 | 840.0019 | 2 | 50 | 4.200279 | 3.879393 | 1.097005 | 2.507e-09 | 4.553266 | 9.216e-09
2018-03-16 18:15 | 267375.1 | 960.002 | 2 | 50 | 4.200279 | 3.528423 | 1.220466 | 2.507e-09 | 5.071833 | 9.216e-09
2018-03-16 18:16 | 267468.3 | 1053.2288 | 2 | 50 | 4.200309 | 3.259995 | 1.308353 | 2.507e-09 | 5.440986 | 9.216e-09
2018-03-16 18:18 | 267588.3 | 120.0019 | 3 | 50 | 4.226661 | 3.259958 | 1.416617 | 2.507e-09 | 5.897041 | 9.216e-09
2018-03-16 18:20 | 267708.3 | 240.0001 | 3 | 50 | 4.2559 | 3.25997 | 1.525274 | 2.507e-09 | 6.357871 | 9.216e-09
2018-03-16 18:22 | 267828.3 | 360.001 | 3 | 50 | 4.286211 | 3.259989 | 1.633929 | 2.507e-09 | 6.821948 | 9.216e-09
2018-03-16 18:24 | 267948.3 | 480.0009 | 3 | 50 | 4.318429 | 3.260004 | 1.742591 | 2.507e-09 | 7.289416 | 9.216e-09
2018-03-16 18:26 | 268068.3 | 600.0009 | 3 | 50 | 4.354994 | 3.259995 | 1.851251 | 2.507e-09 | 7.760596 | 9.216e-09
2018-03-16 18:28 | 268188.3 | 720.001 | 3 | 50 | 4.393413 | 3.259998 | 1.959922 | 2.507e-09 | 8.235941 | 9.216e-09
2018-03-16 18:30 | 268308.3 | 840 | 3 | 50 | 4.400289 | 2.871895 | 2.062765 | 2.507e-09 | 8.688411 | 9.216e-09
2018-03-16 18:32 | 268428.3 | 960.001 | 3 | 50 | 4.400285 | 2.522938 | 2.152533 | 2.507e-09 | 9.083418 | 9.216e-09
2018-03-16 18:34 | 268548.3 | 1080.0001 | 3 | 50 | 4.400229 | 2.207012 | 2.231315 | 2.507e-09 | 9.430079 | 9.216e-09
2018-03-16 18:36 | 268668.3 | 1200.0009 | 3 | 50 | 4.40026 | 1.925586 | 2.300046 | 2.507e-09 | 9.732515 | 9.216e-09
2018-03-16 18:38 | 268788.3 | 1320.001 | 3 | 50 | 4.400214 | 1.694695 | 2.360269 | 2.507e-09 | 9.997508 | 9.216e-09
2018-03-16 18:40 | 268908.3 | 1440.0009 | 3 | 50 | 4.400195 | 1.502309 | 2.413455 | 2.507e-09 | 10.23154 | 9.216e-09
2018-03-16 18:42 | 269028.3 | 1560.0007 | 3 | 50 | 4.400228 | 1.335957 | 2.460731 | 2.507e-09 | 10.43957 | 9.216e-09
2018-03-16 18:44 | 269148.3 | 1680.0002 | 3 | 50 | 4.40025 | 1.18086 | 2.502648 | 2.507e-09 | 10.62401 | 9.216e-09
2018-03-16 18:46 | 269268.3 | 1800.0002 | 3 | 50 | 4.400232 | 1.049242 | 2.539718 | 2.507e-09 | 10.78713 | 9.216e-09
2018-03-16 18:48 | 269388.3 | 1920.001 | 3 | 50 | 4.400199 | 0.9388304 | 2.572803 | 2.507e-09 | 10.93271 | 9.216e-09
2018-03-16 18:50 | 269508.3 | 2040.0009 | 3 | 50 | 4.400179 | 0.8452635 | 2.602523 | 2.507e-09 | 11.06348 | 9.216e-09
2018-03-16 18:52 | 269628.3 | 2160.0002 | 3 | 50 | 4.400162 | 0.7568731 | 2.629235 | 2.507e-09 | 11.18102 | 9.216e-09
2018-03-16 18:54 | 269748.3 | 2280.0002 | 3 | 50 | 4.400229 | 0.675458 | 2.653063 | 2.507e-09 | 11.28587 | 9.216e-09
2018-03-16 18:55 | 269788.3 | 2320.0263 | 3 | 50 | 4.400241 | 0.6519995 | 2.660438 | 2.507e-09 | 11.31832 | 9.216e-09
2018-03-16 18:57 | 269908.4 | 120.0004 | 4 | 50 | 4.335827 | 0 | 2.660438 | 2.507e-09 | 11.31832 | 9.216e-09
2018-03-16 18:59 | 270028.4 | 240.0012 | 4 | 50 | 4.33021 | 0 | 2.660438 | 2.507e-09 | 11.31832 | 9.216e-09
2018-03-16 19:00 | 270088.4 | 300.0033 | 4 | 50 | 4.32862 | 0 | 2.660438 | 2.507e-09 | 11.31832 | 9.216e-09
2018-03-16 19:02 | 270208.4 | 120.0002 | 5 | 50 | 3.747577 | -6.520086 | 2.660438 | 0.2172947 | 11.31832 | 0.8284264
2018-03-16 19:04 | 270328.4 | 240 | 5 | 50 | 3.672699 | -6.52003 | 2.660438 | 0.4346179 | 11.31832 | 1.634631
2018-03-16 19:06 | 270448.4 | 360.0003 | 5 | 50 | 3.601287 | -6.520019 | 2.660438 | 0.6519247 | 11.31832 | 2.424927
2018-03-16 19:08 | 270568.4 | 480.001 | 5 | 50 | 3.535244 | -6.519964 | 2.660438 | 0.8692534 | 11.31832 | 3.200264
2018-03-16 19:10 | 270688.4 | 600.0003 | 5 | 50 | 3.47406 | -6.519929 | 2.660438 | 1.086586 | 11.31832 | 3.96184
2018-03-16 19:12 | 270808.4 | 720.0011 | 5 | 50 | 3.418242 | -6.520031 | 2.660438 | 1.303927 | 11.31832 | 4.710708
2018-03-16 19:14 | 270928.4 | 840.0002 | 5 | 50 | 3.371098 | -6.520035 | 2.660438 | 1.521247 | 11.31832 | 5.448313
2018-03-16 19:16 | 271048.4 | 960.0011 | 5 | 50 | 3.327438 | -6.520002 | 2.660438 | 1.738563 | 11.31832 | 6.176104
2018-03-16 19:18 | 271168.4 | 1080.0011 | 5 | 50 | 3.285524 | -6.520019 | 2.660438 | 1.955903 | 11.31832 | 6.8948
2018-03-16 19:20 | 271288.4 | 1200.0003 | 5 | 50 | 3.23757 | -6.52002 | 2.660438 | 2.173228 | 11.31832 | 7.603793
2018-03-16 19:22 | 271408.4 | 1320.0003 | 5 | 50 | 3.174851 | -6.519985 | 2.660438 | 2.390546 | 11.31832 | 8.300888
2018-03-16 19:24 | 271528.4 | 1440.0019 | 5 | 50 | 3.055534 | -6.520017 | 2.660438 | 2.607898 | 11.31832 | 8.980066
2018-03-16 19:25 | 271556.6 | 1468.2 | 5 | 50 | 3 | -6.519974 | 2.660438 | 2.658961 | 11.31832 | 9.134757
2018-03-16 19:27 | 271676.7 | 120.0009 | 6 | 50 | 3.647151 | 0 | 2.660438 | 2.658961 | 11.31832 | 9.134757
2018-03-16 19:29 | 271796.7 | 240.001 | 6 | 50 | 3.670649 | 0 | 2.660438 | 2.658961 | 11.31832 | 9.134757
2018-03-16 19:30 | 271856.7 | 300.0023 | 6 | 50 | 3.67645 | 0 | 2.660438 | 2.658961 | 11.31832 | 9.134757
2018-03-16 19:30 | 271856.7 | 0.0025 | 7 | 51 | 3.676731 | 0 | 0 | 0 | 0 | 0
2018-03-16 19:32 | 271976.8 | 120.0003 | 8 | 51 | 3.956568 | 3.259993 | 0.1086528 | 0 | 0.4262698 | 0
2018-03-16 19:34 | 272096.8 | 240.001 | 8 | 51 | 3.997415 | 3.259985 | 0.2173197 | 0 | 0.8585267 | 0
2018-03-16 19:36 | 272216.8 | 360.001 | 8 | 51 | 4.028471 | 3.259972 | 0.32597 | 0 | 1.294597 | 0
2018-03-16 19:38 | 272336.8 | 480.0012 | 8 | 51 | 4.052299 | 3.259995 | 0.4346379 | 0 | 1.733729 | 0
2018-03-16 19:40 | 272456.8 | 600.0011 | 8 | 51 | 4.069832 | 3.259932 | 0.5432933 | 0 | 2.175036 | 0
2018-03-16 19:42 | 272576.8 | 720.0002 | 8 | 51 | 4.083587 | 3.260031 | 0.6519548 | 0 | 2.618023 | 0
2018-03-16 19:44 | 272696.8 | 840.0019 | 8 | 51 | 4.09761 | 3.259901 | 0.7606173 | 0 | 3.062522 | 0
2018-03-16 19:46 | 272816.8 | 960.0019 | 8 | 51 | 4.113035 | 3.259983 | 0.8692741 | 0 | 3.508561 | 0
2018-03-16 19:48 | 272936.8 | 1080.0019 | 8 | 51 | 4.132236 | 3.260017 | 0.9779347 | 0 | 3.956493 | 0
2018-03-16 19:50 | 273056.8 | 1200.0004 | 8 | 51 | 4.15279 | 3.259995 | 1.086589 | 0 | 4.406604 | 0
2018-03-16 19:52 | 273176.8 | 1320.0002 | 8 | 51 | 4.174109 | 3.260014 | 1.19525 | 0 | 4.85899 | 0
2018-03-16 19:54 | 273296.8 | 1440.0002 | 8 | 51 | 4.196498 | 3.259983 | 1.303912 | 0 | 5.313759 | 0
2018-03-16 19:54 | 273314.2 | 1457.396 | 8 | 51 | 4.2 | 3.260002 | 1.319656 | 0 | 5.379859 | 0

## Statistics_99
Date_Time | Test_Time(s) | Step_Time(s) | Step_Index | Cycle_Index | Voltage(V) | Current(A) | Charge_Capacity(Ah) | Discharge_Capacity(Ah) | Charge_Energy(Wh) | Discharge_Energy(Wh) | ACR(Ohm) | Internal Resistance(Ohm)
2018-03-13 17:35 | 5789.325108 | 300.0023 | 6 | 1 | 3.676597 | 0 | 2.912003 | 2.69196 | 12.39599 | 9.202821
2018-03-13 19:07 | 11297.19 | 300.0016 | 6 | 2 | 3.675323 | 0 | 2.696645 | 2.697612 | 11.47286 | 9.231909
2018-03-13 20:39 | 16804.75 | 300.0014 | 6 | 3 | 3.67447 | 0 | 2.695581 | 2.697821 | 11.46824 | 9.23257
2018-03-13 22:11 | 22319.32 | 300.0039 | 6 | 4 | 3.673976 | 0 | 2.700411 | 2.699967 | 11.48794 | 9.246535
2018-03-13 23:43 | 27845.64386 | 300.0032 | 6 | 5 | 3.673736 | 0 | 2.699716 | 2.698502 | 11.48718 | 9.246139
2018-03-14 01:15 | 33357.947 | 300.0016 | 6 | 6 | 3.674599 | 0 | 2.697607 | 2.694275 | 11.47749 | 9.230552
2018-03-14 02:46 | 38867.94 | 300.0015 | 6 | 7 | 3.674819 | 0 | 2.694707 | 2.693631 | 11.46707 | 9.230596
2018-03-14 04:18 | 44385.57 | 300.0015 | 6 | 8 | 3.673767 | 0 | 2.69331 | 2.696145 | 11.46152 | 9.237592
2018-03-14 05:50 | 49906.7 | 300.0023 | 6 | 9 | 3.674281 | 0 | 2.697843 | 2.695497 | 11.47926 | 9.236786
2018-03-14 07:23 | 55446.26 | 300.0033 | 6 | 10 | 3.674051 | 0 | 2.69776 | 2.696803 | 11.48185 | 9.24625
2018-03-14 08:55 | 60976.83 | 300.0014 | 6 | 11 | 3.674888 | 0 | 2.695331 | 2.692265 | 11.47105 | 9.228094
2018-03-14 10:27 | 66503.36338 | 300.0024 | 6 | 12 | 3.675566 | 0 | 2.69178 | 2.69111 | 11.45761 | 9.226498
2018-03-14 11:59 | 72036.77 | 300.0032 | 6 | 13 | 3.674358 | 0 | 2.69083 | 2.694119 | 11.45484 | 9.235723
2018-03-14 13:32 | 77579.9 | 300.0039 | 6 | 14 | 3.674937 | 0 | 2.696524 | 2.694244 | 11.4773 | 9.235574
2018-03-14 15:04 | 83129.77 | 300.0024 | 6 | 15 | 3.675666 | 0 | 2.696034 | 2.692072 | 11.4779 | 9.232111
2018-03-14 16:36 | 88665.85 | 300.0037 | 6 | 16 | 3.675929 | 0 | 2.690013 | 2.689593 | 11.45257 | 9.220548
2018-03-14 18:09 | 94197.7293 | 300.0017 | 6 | 17 | 3.67627 | 0 | 2.69061 | 2.689867 | 11.45427 | 9.219288
2018-03-14 19:41 | 99744.38 | 300.0014 | 6 | 18 | 3.675008 | 0 | 2.691145 | 2.694234 | 11.45915 | 9.235954
2018-03-14 21:14 | 105296.6 | 300.0016 | 6 | 19 | 3.67633 | 0 | 2.696216 | 2.691222 | 11.47988 | 9.223271
2018-03-14 22:46 | 110835.8 | 300.0025 | 6 | 20 | 3.676618 | 0 | 2.691256 | 2.690016 | 11.46031 | 9.22055
2018-03-15 00:18 | 116366.5 | 300.0041 | 6 | 21 | 3.676432 | 0 | 2.687789 | 2.688879 | 11.44602 | 9.21362
2018-03-15 01:50 | 121893.3 | 300.0038 | 6 | 22 | 3.676158 | 0 | 2.689716 | 2.690658 | 11.45328 | 9.217656
2018-03-15 03:22 | 127428.9 | 300.0022 | 6 | 23 | 3.675884 | 0 | 2.692251 | 2.692029 | 11.46548 | 9.2253
2018-03-15 04:55 | 132960.4 | 300.0022 | 6 | 24 | 3.676766 | 0 | 2.691536 | 2.687901 | 11.46189 | 9.207875
2018-03-15 06:27 | 138472.6 | 300.0039 | 6 | 25 | 3.676767 | 0 | 2.686929 | 2.686553 | 11.44225 | 9.203769
2018-03-15 07:58 | 143985 | 300.0024 | 6 | 26 | 3.677443 | 0 | 2.685513 | 2.683791 | 11.43721 | 9.192601
2018-03-15 09:30 | 149490.4 | 300.0014 | 6 | 27 | 3.677113 | 0 | 2.683136 | 2.684673 | 11.42636 | 9.192097
2018-03-15 11:02 | 155000.2 | 300.0025 | 6 | 28 | 3.676463 | 0 | 2.685852 | 2.687093 | 11.43826 | 9.202735
2018-03-15 12:34 | 160516.8 | 300.004 | 6 | 29 | 3.676619 | 0 | 2.686428 | 2.685774 | 11.44077 | 9.194633
2018-03-15 14:06 | 166023.9 | 300.0024 | 6 | 30 | 3.677552 | 0 | 2.686275 | 2.68217 | 11.43909 | 9.183043
2018-03-15 15:37 | 171525.3 | 300.004 | 6 | 31 | 3.677401 | 0 | 2.680693 | 2.680688 | 11.41707 | 9.177649
2018-03-15 17:09 | 177015.8 | 300.0016 | 6 | 32 | 3.678155 | 0 | 2.679795 | 2.677546 | 11.4118 | 9.165991
2018-03-15 18:40 | 182506.4 | 300.0032 | 6 | 33 | 3.678133 | 0 | 2.677957 | 2.678289 | 11.40455 | 9.167517
2018-03-15 20:12 | 187998.4 | 300.0022 | 6 | 34 | 3.677764 | 0 | 2.677645 | 2.678618 | 11.40331 | 9.167504
2018-03-15 21:43 | 193489.9 | 300.0014 | 6 | 35 | 3.677541 | 0 | 2.679307 | 2.679754 | 11.40913 | 9.17021
2018-03-15 23:15 | 198988.9 | 300.0031 | 6 | 36 | 3.677167 | 0 | 2.680671 | 2.680644 | 11.4154 | 9.175362
2018-03-16 00:47 | 204485.2 | 300.0007 | 6 | 37 | 3.678291 | 0 | 2.680102 | 2.67602 | 11.41232 | 9.156649
2018-03-16 02:18 | 209973.7 | 300.0024 | 6 | 38 | 3.678779 | 0 | 2.67525 | 2.673296 | 11.39281 | 9.147463
2018-03-16 03:50 | 215458.8 | 300.0022 | 6 | 39 | 3.678746 | 0 | 2.672741 | 2.672679 | 11.38262 | 9.144989
2018-03-16 05:21 | 220937.9 | 300.0025 | 6 | 40 | 3.679214 | 0 | 2.671954 | 2.67056 | 11.37807 | 9.135803
2018-03-16 06:52 | 226418.6 | 300.0022 | 6 | 41 | 3.678895 | 0 | 2.670815 | 2.67171 | 11.3736 | 9.139797
2018-03-16 08:24 | 231902.5 | 300.0032 | 6 | 42 | 3.678093 | 0 | 2.671653 | 2.674111 | 11.37719 | 9.147526
2018-03-16 09:55 | 237391.8 | 300.004 | 6 | 43 | 3.677986 | 0 | 2.675283 | 2.67529 | 11.39186 | 9.150212
2018-03-16 11:27 | 242887.1 | 300.003 | 6 | 44 | 3.678077 | 0 | 2.675876 | 2.674564 | 11.39425 | 9.148206
2018-03-16 12:58 | 248375.5 | 300.0014 | 6 | 45 | 3.678793 | 0 | 2.674135 | 2.67098 | 11.38601 | 9.135704
2018-03-16 14:30 | 253859.8 | 300.0021 | 6 | 46 | 3.67888 | 0 | 2.670668 | 2.669881 | 11.37161 | 9.133071
2018-03-16 16:01 | 259336.8 | 300.0032 | 6 | 47 | 3.679063 | 0 | 2.668891 | 2.668142 | 11.36408 | 9.127234
2018-03-16 17:32 | 264807.9 | 300.0017 | 6 | 48 | 3.679532 | 0 | 2.6663 | 2.66639 | 11.35342 | 9.118262
2018-03-16 19:03 | 270280.2 | 300.0047 | 6 | 49 | 3.679074 | 0 | 2.665762 | 2.667443 | 11.35108 | 9.121037
2018-03-16 20:35 | 275756.3 | 300.0023 | 6 | 50 | 3.679077 | 0 | 2.666591 | 2.666953 | 11.35397 | 9.114314
2018-03-16 20:58 | 277164.9 | 1408.5215 | 8 | 51 | 4.200002 | 3.259936 | 1.275311 | 0 | 5.208181 | 0

## Channel_99_1
Date_Time | Test_Time(s) | Step_Time(s) | Step_Index | Cycle_Index | Voltage(V) | Current(A) | Charge_Capacity(Ah) | Discharge_Capacity(Ah) | Charge_Energy(Wh) | Discharge_Energy(Wh) | ACR(Ohm) | Internal Resistance(Ohm) | dV/dt(V/s) | dI/dt(A/s)
2018-03-13 15:59 | 10.0002 | 10 | 1 | 1 | 3.421012 | 0 | 0 | 0 | 0 | 0
2018-03-13 15:59 | 10.0019 | 10.0017 | 1 | 1 | 3.421012 | 0 | 0 | 0 | 0 | 0
2018-03-13 16:01 | 130.0819 | 120.001 | 2 | 1 | 4.118773 | 4.890004 | 0.1623944 | 2.689e-09 | 0.6508651 | 9.198e-09
2018-03-13 16:03 | 250.0811 | 240.0002 | 2 | 1 | 4.145017 | 4.890033 | 0.3253889 | 2.689e-09 | 1.324045 | 9.198e-09
2018-03-13 16:05 | 370.0819 | 360.001 | 2 | 1 | 4.179677 | 4.89005 | 0.4883891 | 2.689e-09 | 2.00255 | 9.198e-09
2018-03-13 16:07 | 490.0819 | 480.001 | 2 | 1 | 4.200284 | 4.788409 | 0.6508905 | 2.689e-09 | 2.683942 | 9.198e-09
2018-03-13 16:09 | 610.0821 | 600.0012 | 2 | 1 | 4.200266 | 4.484506 | 0.8053731 | 2.689e-09 | 3.33281 | 9.198e-09
2018-03-13 16:11 | 730.0812 | 720.0003 | 2 | 1 | 4.200268 | 4.201503 | 0.9501011 | 2.689e-09 | 3.940707 | 9.198e-09
2018-03-13 16:13 | 850.082 | 840.0011 | 2 | 1 | 4.200277 | 3.910863 | 1.08534 | 2.689e-09 | 4.508747 | 9.198e-09
2018-03-13 16:15 | 970.0829 | 960.002 | 2 | 1 | 4.200233 | 3.616395 | 1.210665 | 2.689e-09 | 5.035144 | 9.198e-09
2018-03-13 16:17 | 1090.0812 | 1080.0003 | 2 | 1 | 4.200296 | 3.368697 | 1.326986 | 2.689e-09 | 5.523723 | 9.198e-09
2018-03-13 16:18 | 1145.6217 | 1135.5408 | 2 | 1 | 4.20026 | 3.259997 | 1.3781 | 2.689e-09 | 5.738416 | 9.198e-09
2018-03-13 16:20 | 1265.637052 | 120.0011 | 3 | 1 | 4.217026 | 3.259992 | 1.486371 | 3.809e-09 | 6.193998 | 1.3734e-08
2018-03-13 16:22 | 1385.637052 | 240.0011 | 3 | 1 | 4.238009 | 3.259839 | 1.595028 | 3.809e-09 | 6.653316 | 1.3734e-08
2018-03-13 16:24 | 1505.637052 | 360.0011 | 3 | 1 | 4.26322 | 3.259877 | 1.703689 | 3.809e-09 | 7.11517 | 1.3734e-08
2018-03-13 16:26 | 1625.636252 | 480.0003 | 3 | 1 | 4.289482 | 3.259833 | 1.812351 | 3.809e-09 | 7.579835 | 1.3734e-08
2018-03-13 16:28 | 1745.636152 | 600.0002 | 3 | 1 | 4.317207 | 3.260251 | 1.920994 | 3.809e-09 | 8.047357 | 1.3734e-08
2018-03-13 16:30 | 1865.636352 | 720.0004 | 3 | 1 | 4.346614 | 3.259841 | 2.029671 | 3.809e-09 | 8.518097 | 1.3734e-08
2018-03-13 16:32 | 1985.637152 | 840.0012 | 3 | 1 | 4.380629 | 3.259791 | 2.138338 | 3.809e-09 | 8.992228 | 1.3734e-08
2018-03-13 16:34 | 2105.636452 | 960.0005 | 3 | 1 | 4.400317 | 3.026782 | 2.244989 | 3.809e-09 | 9.46096 | 1.3734e-08
2018-03-13 16:36 | 2225.638152 | 1080.0022 | 3 | 1 | 4.400259 | 2.66396 | 2.339644 | 3.809e-09 | 9.877468 | 1.3734e-08
2018-03-13 16:38 | 2345.638052 | 1200.0021 | 3 | 1 | 4.400275 | 2.362306 | 2.423257 | 3.809e-09 | 10.24539 | 1.3734e-08
2018-03-13 16:40 | 2465.636452 | 1320.0005 | 3 | 1 | 4.400268 | 2.087962 | 2.497351 | 3.809e-09 | 10.57142 | 1.3734e-08
2018-03-13 16:42 | 2585.637352 | 1440.0014 | 3 | 1 | 4.400248 | 1.833516 | 2.562612 | 3.809e-09 | 10.85859 | 1.3734e-08
2018-03-13 16:44 | 2705.636552 | 1560.0006 | 3 | 1 | 4.400225 | 1.623106 | 2.620127 | 3.809e-09 | 11.11167 | 1.3734e-08
2018-03-13 16:46 | 2825.636452 | 1680.0005 | 3 | 1 | 4.40025 | 1.44518 | 2.67116 | 3.809e-09 | 11.33622 | 1.3734e-08
2018-03-13 16:48 | 2945.636452 | 1800.0005 | 3 | 1 | 4.400236 | 1.292976 | 2.716765 | 3.809e-09 | 11.5369 | 1.3734e-08
2018-03-13 16:50 | 3065.636452 | 1920.0005 | 3 | 1 | 4.400184 | 1.149643 | 2.757463 | 3.809e-09 | 11.71598 | 1.3734e-08
2018-03-13 16:52 | 3185.636452 | 2040.0005 | 3 | 1 | 4.400237 | 1.024668 | 2.793622 | 3.809e-09 | 11.87508 | 1.3734e-08
2018-03-13 16:54 | 3305.636452 | 2160.0005 | 3 | 1 | 4.400233 | 0.9192629 | 2.825965 | 3.809e-09 | 12.0174 | 1.3734e-08
2018-03-13 16:56 | 3425.638152 | 2280.0022 | 3 | 1 | 4.400229 | 0.8321371 | 2.855103 | 3.809e-09 | 12.14561 | 1.3734e-08
2018-03-13 16:58 | 3545.638052 | 2400.0021 | 3 | 1 | 4.4002 | 0.7506647 | 2.881466 | 3.809e-09 | 12.26162 | 1.3734e-08
2018-03-13 17:00 | 3665.637152 | 2520.0012 | 3 | 1 | 4.4002 | 0.6732512 | 2.905175 | 3.809e-09 | 12.36594 | 1.3734e-08
2018-03-13 17:00 | 3702.738452 | 2557.1025 | 3 | 1 | 4.400172 | 0.6519976 | 2.912003 | 3.809e-09 | 12.39599 | 1.3734e-08
2018-03-13 17:02 | 3822.781084 | 120.0002 | 4 | 1 | 4.331337 | 0 | 2.912003 | 3.809e-09 | 12.39599 | 1.3734e-08
2018-03-13 17:04 | 3942.782784 | 240.0019 | 4 | 1 | 4.325233 | 0 | 2.912003 | 3.809e-09 | 12.39599 | 1.3734e-08
2018-03-13 17:05 | 4002.783284 | 300.0024 | 4 | 1 | 4.323478 | 0 | 2.912003 | 3.809e-09 | 12.39599 | 1.3734e-08
2018-03-13 17:07 | 4122.861856 | 120.0011 | 5 | 1 | 3.712481 | -6.51994 | 2.912003 | 0.2172989 | 12.39599 | 0.8204587
2018-03-13 17:09 | 4242.861756 | 240.001 | 5 | 1 | 3.645597 | -6.519903 | 2.912003 | 0.4346259 | 12.39599 | 1.620023
2018-03-13 17:11 | 4362.861756 | 360.001 | 5 | 1 | 3.579013 | -6.519886 | 2.912003 | 0.6519612 | 12.39599 | 2.405091
2018-03-13 17:13 | 4482.861056 | 480.0003 | 5 | 1 | 3.516168 | -6.519863 | 2.912003 | 0.8692896 | 12.39599 | 3.175935
2018-03-13 17:15 | 4602.862656 | 600.0019 | 5 | 1 | 3.459168 | -6.51993 | 2.912003 | 1.086622 | 12.39599 | 3.933785
2018-03-13 17:17 | 4722.861056 | 720.0003 | 5 | 1 | 3.407833 | -6.519928 | 2.912003 | 1.303939 | 12.39599 | 4.679883
2018-03-13 17:19 | 4842.861756 | 840.001 | 5 | 1 | 3.362485 | -6.519918 | 2.912003 | 1.521239 | 12.39599 | 5.415351
2018-03-13 17:21 | 4962.861856 | 960.0011 | 5 | 1 | 3.321119 | -6.519955 | 2.912003 | 1.738599 | 12.39599 | 6.141706
2018-03-13 17:23 | 5082.860956 | 1080.0002 | 5 | 1 | 3.281093 | -6.519906 | 2.912003 | 1.955926 | 12.39599 | 6.859133
2018-03-13 17:25 | 5202.861056 | 1200.0003 | 5 | 1 | 3.237086 | -6.519899 | 2.912003 | 2.173225 | 12.39599 | 7.56748
2018-03-13 17:27 | 5322.861056 | 1320.0003 | 5 | 1 | 3.180491 | -6.519953 | 2.912003 | 2.390566 | 12.39599 | 8.265158
2018-03-13 17:29 | 5442.861756 | 1440.001 | 5 | 1 | 3.079798 | -6.519881 | 2.912003 | 2.607886 | 12.39599 | 8.946949
2018-03-13 17:30 | 5489.278356 | 1486.4176 | 5 | 1 | 2.999991 | -6.519909 | 2.912003 | 2.69196 | 12.39599 | 9.202821
2018-03-13 17:32 | 5609.322808 | 120 | 6 | 1 | 3.648624 | 0 | 2.912003 | 2.69196 | 12.39599 | 9.202821
2018-03-13 17:34 | 5729.322808 | 240 | 6 | 1 | 3.671111 | 0 | 2.912003 | 2.69196 | 12.39599 | 9.202821
2018-03-13 17:35 | 5789.325108 | 300.0023 | 6 | 1 | 3.676597 | 0 | 2.912003 | 2.69196 | 12.39599 | 9.202821
2018-03-13 17:35 | 5789.33458 | 0.0025 | 7 | 2 | 3.676656 | 0 | 0 | 0 | 0 | 0
2018-03-13 17:37 | 5909.416124 | 120.001 | 2 | 2 | 4.083915 | 4.890046 | 0.1624134 | 3.879e-09 | 0.655414 | 1.4261e-08
2018-03-13 17:39 | 6029.415924 | 240.0008 | 2 | 2 | 4.135776 | 4.889991 | 0.3253887 | 3.879e-09 | 1.325568 | 1.4261e-08
2018-03-13 17:41 | 6149.415224 | 360.0001 | 2 | 2 | 4.163996 | 4.890006 | 0.4884011 | 3.879e-09 | 2.002279 | 1.4261e-08
2018-03-13 17:43 | 6269.416024 | 480.0009 | 2 | 2 | 4.187418 | 4.889968 | 0.6513873 | 3.879e-09 | 2.682831 | 1.4261e-08
2018-03-13 17:45 | 6389.416324 | 600.0012 | 2 | 2 | 4.200259 | 4.659595 | 0.8122841 | 3.879e-09 | 3.358134 | 1.4261e-08
2018-03-13 17:47 | 6509.417024 | 720.0019 | 2 | 2 | 4.200296 | 4.269372 | 0.9610339 | 3.879e-09 | 3.982926 | 1.4261e-08
2018-03-13 17:49 | 6629.416324 | 840.0012 | 2 | 2 | 4.200233 | 3.901132 | 1.097052 | 3.879e-09 | 4.554239 | 1.4261e-08
2018-03-13 17:51 | 6749.415424 | 960.0003 | 2 | 2 | 4.20029 | 3.561933 | 1.221409 | 3.879e-09 | 5.076576 | 1.4261e-08
2018-03-13 17:53 | 6856.857424 | 1067.4423 | 2 | 2 | 4.200294 | 3.259978 | 1.3232 | 3.879e-09 | 5.504126 | 1.4261e-08
2018-03-13 17:55 | 6976.871512 | 120.001 | 3 | 2 | 4.225036 | 3.259933 | 1.431481 | 6.76e-09 | 5.960169 | 2.5939e-08
2018-03-13 17:57 | 7096.872312 | 240.0018 | 3 | 2 | 4.253045 | 3.259851 | 1.540141 | 6.76e-09 | 6.420767 | 2.5939e-08
2018-03-13 17:59 | 7216.870712 | 360.0002 | 3 | 2 | 4.282082 | 3.259851 | 1.648785 | 6.76e-09 | 6.884411 | 2.5939e-08
2018-03-13 18:01 | 7336.870712 | 480.0002 | 3 | 2 | 4.313524 | 3.259843 | 1.757449 | 6.76e-09 | 7.351397 | 2.5939e-08
2018-03-13 18:03 | 7456.871512 | 600.001 | 3 | 2 | 4.349451 | 3.259845 | 1.866106 | 6.76e-09 | 7.822012 | 2.5939e-08
2018-03-13 18:05 | 7576.871512 | 720.001 | 3 | 2 | 4.387077 | 3.259837 | 1.974774 | 6.76e-09 | 8.296693 | 2.5939e-08
2018-03-13 18:07 | 7696.871012 | 840.0005 | 3 | 2 | 4.400228 | 2.941766 | 2.079627 | 6.76e-09 | 8.75783 | 2.5939e-08
2018-03-13 18:09 | 7816.870712 | 960.0002 | 3 | 2 | 4.40028 | 2.58286 | 2.171608 | 6.76e-09 | 9.162571 | 2.5939e-08
2018-03-13 18:11 | 7936.870812 | 1080.0003 | 3 | 2 | 4.400285 | 2.257823 | 2.252218 | 6.76e-09 | 9.517278 | 2.5939e-08
2018-03-13 18:13 | 8056.871612 | 1200.0011 | 3 | 2 | 4.400284 | 1.97359 | 2.322565 | 6.76e-09 | 9.826822 | 2.5939e-08
2018-03-13 18:15 | 8176.870712 | 1320.0002 | 3 | 2 | 4.400253 | 1.736987 | 2.384283 | 6.76e-09 | 10.0984 | 2.5939e-08
2018-03-13 18:17 | 8296.870912 | 1440.0004 | 3 | 2 | 4.400257 | 1.540827 | 2.438789 | 6.76e-09 | 10.33824 | 2.5939e-08
2018-03-13 18:19 | 8416.872412 | 1560.0019 | 3 | 2 | 4.400246 | 1.365345 | 2.487163 | 6.76e-09 | 10.55109 | 2.5939e-08
2018-03-13 18:21 | 8536.870812 | 1680.0003 | 3 | 2 | 4.40022 | 1.203489 | 2.529918 | 6.76e-09 | 10.73923 | 2.5939e-08
2018-03-13 18:23 | 8656.872512 | 1800.002 | 3 | 2 | 4.400211 | 1.06988 | 2.567743 | 6.76e-09 | 10.90567 | 2.5939e-08
2018-03-13 18:25 | 8776.870612 | 1920.0001 | 3 | 2 | 4.400233 | 0.9582577 | 2.601496 | 6.76e-09 | 11.05418 | 2.5939e-08
2018-03-13 18:27 | 8896.872412 | 2040.0019 | 3 | 2 | 4.400227 | 0.8632116 | 2.631832 | 6.76e-09 | 11.18767 | 2.5939e-08
2018-03-13 18:29 | 9016.871612 | 2160.0011 | 3 | 2 | 4.400208 | 0.7732906 | 2.65909 | 6.76e-09 | 11.30761 | 2.5939e-08
2018-03-13 18:31 | 9136.871512 | 2280.001 | 3 | 2 | 4.400234 | 0.6929073 | 2.683464 | 6.76e-09 | 11.41486 | 2.5939e-08
2018-03-13 18:32 | 9207.485612 | 2350.6151 | 3 | 2 | 4.400182 | 0.6519976 | 2.696645 | 6.76e-09 | 11.47286 | 2.5939e-08
2018-03-13 18:34 | 9327.529148 | 120.0008 | 4 | 2 | 4.332286 | 0 | 2.696645 | 6.76e-09 | 11.47286 | 2.5939e-08
2018-03-13 18:36 | 9447.528348 | 240 | 4 | 2 | 4.326282 | 0 | 2.696645 | 6.76e-09 | 11.47286 | 2.5939e-08
2018-03-13 18:37 | 9507.530548 | 300.0022 | 4 | 2 | 4.324587 | 0 | 2.696645 | 6.76e-09 | 11.47286 | 2.5939e-08
2018-03-13 18:39 | 9627.611324 | 120.001 | 5 | 2 | 3.719494 | -6.520031 | 2.696645 | 0.2173198 | 11.47286 | 0.8223044
2018-03-13 18:41 | 9747.610624 | 240.0003 | 5 | 2 | 3.652729 | -6.520048 | 2.696645 | 0.4346357 | 11.47286 | 1.623421
2018-03-13 18:43 | 9867.610624 | 360.0003 | 5 | 2 | 3.585074 | -6.520157 | 2.696645 | 0.6519508 | 11.47286 | 2.409815
2018-03-13 18:45 | 9987.611324 | 480.001 | 5 | 2 | 3.521612 | -6.520172 | 2.696645 | 0.869297 | 11.47286 | 3.182055
2018-03-13 18:47 | 10107.61 | 600.0003 | 5 | 2 | 3.462378 | -6.520191 | 2.696645 | 1.086595 | 11.47286 | 3.940779
2018-03-13 18:49 | 10227.61 | 720.001 | 5 | 2 | 3.410615 | -6.520084 | 2.696645 | 1.303961 | 11.47286 | 4.687595
2018-03-13 18:51 | 10347.61 | 840.001 | 5 | 2 | 3.365995 | -6.519975 | 2.696645 | 1.521277 | 11.47286 | 5.42383
2018-03-13 18:53 | 10467.61 | 960.001 | 5 | 2 | 3.325083 | -6.519969 | 2.696645 | 1.738613 | 11.47286 | 6.150896
2018-03-13 18:55 | 10587.61 | 1080.001 | 5 | 2 | 3.284427 | -6.52016 | 2.696645 | 1.955917 | 11.47286 | 6.869061
2018-03-13 18:57 | 10707.61 | 1200.0007 | 5 | 2 | 3.238511 | -6.52013 | 2.696645 | 2.173248 | 11.47286 | 7.577979
2018-03-13 18:59 | 10827.61 | 1320.0002 | 5 | 2 | 3.183127 | -6.520202 | 2.696645 | 2.390571 | 11.47286 | 8.276045
2018-03-13 19:01 | 10947.61 | 1440.001 | 5 | 2 | 3.084362 | -6.520061 | 2.696645 | 2.607908 | 11.47286 | 8.95865
2018-03-13 19:02 | 10997.14 | 1489.5304 | 5 | 2 | 2.999999 | -6.519893 | 2.696645 | 2.697612 | 11.47286 | 9.231909
2018-03-13 19:04 | 11117.18 | 120.0002 | 6 | 2 | 3.646454 | 0 | 2.696645 | 2.697612 | 11.47286 | 9.231909
2018-03-13 19:06 | 11237.18 | 240.0002 | 6 | 2 | 3.669735 | 0 | 2.696645 | 2.697612 | 11.47286 | 9.231909
2018-03-13 19:07 | 11297.19 | 300.0016 | 6 | 2 | 3.675323 | 0 | 2.696645 | 2.697612 | 11.47286 | 9.231909
2018-03-13 19:07 | 11297.19736 | 0.0047 | 7 | 3 | 3.675406 | 0 | 0 | 0 | 0 | 0
2018-03-13 19:09 | 11417.28 | 120.0001 | 2 | 3 | 4.083526 | 4.890018 | 0.1623992 | 0 | 0.655333 | 0
2018-03-13 19:11 | 11537.28 | 240.0002 | 2 | 3 | 4.13479 | 4.889972 | 0.3253962 | 0 | 1.325485 | 0
2018-03-13 19:13 | 11657.28 | 360.001 | 2 | 3 | 4.163873 | 4.889915 | 0.4883816 | 0 | 2.001965 | 0
2018-03-13 19:15 | 11777.28 | 480.0011 | 2 | 3 | 4.189372 | 4.88992 | 0.6513855 | 0 | 2.682734 | 0
2018-03-13 19:17 | 11897.28 | 600.0004 | 2 | 3 | 4.200252 | 4.644845 | 0.8118756 | 0 | 3.356473 | 0
2018-03-13 19:19 | 12017.28 | 720.0003 | 2 | 3 | 4.200279 | 4.263213 | 0.9602928 | 0 | 3.979867 | 0
2018-03-13 19:21 | 12137.28 | 840.0001 | 2 | 3 | 4.200304 | 3.906499 | 1.096432 | 0 | 4.55169 | 0
2018-03-13 19:23 | 12257.28 | 960.0011 | 2 | 3 | 4.200291 | 3.551709 | 1.220724 | 0 | 5.07375 | 0
2018-03-13 19:25 | 12359.97 | 1062.6887 | 2 | 3 | 4.200299 | 3.259992 | 1.317775 | 0 | 5.481389 | 0
2018-03-13 19:27 | 12479.98 | 120.0002 | 3 | 3 | 4.224 | 3.259835 | 1.426043 | 0 | 5.937321 | 0
2018-03-13 19:29 | 12599.98 | 240.0011 | 3 | 3 | 4.251031 | 3.259906 | 1.5347 | 0 | 6.397755 | 0
2018-03-13 19:31 | 12719.98 | 360.0002 | 3 | 3 | 4.27985 | 3.259797 | 1.643357 | 0 | 6.861199 | 0
2018-03-13 19:33 | 12839.98 | 480.0003 | 3 | 3 | 4.31251 | 3.25991 | 1.75202 | 0 | 7.327997 | 0
2018-03-13 19:35 | 12959.98 | 600.0011 | 3 | 3 | 4.347857 | 3.259866 | 1.860685 | 0 | 7.79853 | 0
2018-03-13 19:37 | 13079.98 | 720.0019 | 3 | 3 | 4.384785 | 3.259831 | 1.969349 | 0 | 8.272974 | 0
2018-03-13 19:39 | 13199.98 | 840.0029 | 3 | 3 | 4.400282 | 2.975768 | 2.074996 | 0 | 8.737507 | 0
2018-03-13 19:41 | 13319.98 | 960.0013 | 3 | 3 | 4.400277 | 2.598428 | 2.167777 | 0 | 9.145769 | 0
2018-03-13 19:43 | 13439.98 | 1080.0005 | 3 | 3 | 4.400269 | 2.261672 | 2.248602 | 0 | 9.501421 | 0
2018-03-13 19:45 | 13559.98 | 1200.0004 | 3 | 3 | 4.400283 | 1.983447 | 2.319212 | 0 | 9.812123 | 0
2018-03-13 19:47 | 13679.98 | 1320.0005 | 3 | 3 | 4.400261 | 1.751077 | 2.381304 | 0 | 10.08534 | 0
2018-03-13 19:49 | 13799.98 | 1440.0029 | 3 | 3 | 4.400194 | 1.549425 | 2.43626 | 0 | 10.32717 | 0
2018-03-13 19:51 | 13919.98 | 1560.002 | 3 | 3 | 4.400265 | 1.3645 | 2.484785 | 0 | 10.54069 | 0
2018-03-13 19:53 | 14039.98 | 1680.0004 | 3 | 3 | 4.400259 | 1.20694 | 2.527531 | 0 | 10.72878 | 0
2018-03-13 19:55 | 14159.98 | 1800.0012 | 3 | 3 | 4.400243 | 1.075343 | 2.565499 | 0 | 10.89585 | 0
2018-03-13 19:57 | 14279.98 | 1920.002 | 3 | 3 | 4.400247 | 0.9662323 | 2.599477 | 0 | 11.04536 | 0
2018-03-13 19:59 | 14399.98 | 2040.0004 | 3 | 3 | 4.400227 | 0.8654127 | 2.629973 | 0 | 11.17955 | 0
2018-03-13 20:01 | 14519.98 | 2160.0004 | 3 | 3 | 4.400172 | 0.7706976 | 2.657189 | 0 | 11.2993 | 0
2018-03-13 20:03 | 14639.98 | 2280.001 | 3 | 3 | 4.400234 | 0.6948595 | 2.681574 | 0 | 11.4066 | 0
2018-03-13 20:04 | 14714.91 | 2354.9288 | 3 | 3 | 4.400172 | 0.6519957 | 2.695581 | 0 | 11.46824 | 0
2018-03-13 20:06 | 14834.95 | 120 | 4 | 3 | 4.332168 | 0 | 2.695581 | 0 | 11.46824 | 0
2018-03-13 20:08 | 14954.95 | 240.0008 | 4 | 3 | 4.326135 | 0 | 2.695581 | 0 | 11.46824 | 0
2018-03-13 20:09 | 15014.95 | 300.0022 | 4 | 3 | 4.324426 | 0 | 2.695581 | 0 | 11.46824 | 0
2018-03-13 20:11 | 15135.03558 | 120.0009 | 5 | 3 | 3.71988 | -6.519864 | 2.695581 | 0.2173052 | 11.46824 | 0.8221204
2018-03-13 20:13 | 15255.03568 | 240.001 | 5 | 3 | 3.653248 | -6.519928 | 2.695581 | 0.4346239 | 11.46824 | 1.623352
2018-03-13 20:15 | 15375.03558 | 360.0009 | 5 | 3 | 3.587156 | -6.519874 | 2.695581 | 0.6519426 | 11.46824 | 2.410077
2018-03-13 20:17 | 15495.03558 | 480.0009 | 5 | 3 | 3.521917 | -6.519881 | 2.695581 | 0.86928 | 11.46824 | 3.182593
2018-03-13 20:19 | 15615.03478 | 600.0001 | 5 | 3 | 3.460978 | -6.519849 | 2.695581 | 1.0866 | 11.46824 | 3.941171
2018-03-13 20:21 | 15735.03488 | 720.0002 | 5 | 3 | 3.409727 | -6.519876 | 2.695581 | 1.30393 | 11.46824 | 4.687603
2018-03-13 20:23 | 15855.03478 | 840.0001 | 5 | 3 | 3.366222 | -6.519947 | 2.695581 | 1.52127 | 11.46824 | 5.423816
2018-03-13 20:25 | 15975.03558 | 960.0009 | 5 | 3 | 3.325618 | -6.519937 | 2.695581 | 1.738583 | 11.46824 | 6.150919
2018-03-13 20:27 | 16095.03488 | 1080.0002 | 5 | 3 | 3.28266 | -6.519923 | 2.695581 | 1.955915 | 11.46824 | 6.869052
2018-03-13 20:29 | 16215.03558 | 1200.0009 | 5 | 3 | 3.238059 | -6.519975 | 2.695581 | 2.173231 | 11.46824 | 7.577662
2018-03-13 20:31 | 16335.03488 | 1320.0002 | 5 | 3 | 3.18345 | -6.519945 | 2.695581 | 2.390549 | 11.46824 | 8.275744
2018-03-13 20:33 | 16455.03558 | 1440.0009 | 5 | 3 | 3.085428 | -6.519931 | 2.695581 | 2.607873 | 11.46824 | 8.958515
2018-03-13 20:34 | 16504.70738 | 1489.6727 | 5 | 3 | 3 | -6.519997 | 2.695581 | 2.697821 | 11.46824 | 9.23257
2018-03-13 20:36 | 16624.75 | 120 | 6 | 3 | 3.645496 | 0 | 2.695581 | 2.697821 | 11.46824 | 9.23257
2018-03-13 20:38 | 16744.75 | 240.0001 | 6 | 3 | 3.668848 | 0 | 2.695581 | 2.697821 | 11.46824 | 9.23257
2018-03-13 20:39 | 16804.75 | 300.0014 | 6 | 3 | 3.67447 | 0 | 2.695581 | 2.697821 | 11.46824 | 9.23257
2018-03-13 20:39 | 16804.76 | 0.0025 | 7 | 4 | 3.674398 | 0 | 0 | 0 | 0 | 0
2018-03-13 20:41 | 16924.84342 | 120.0002 | 2 | 4 | 4.08277 | 4.890004 | 0.1624158 | 0 | 0.6553841 | 0
2018-03-13 20:43 | 17044.84412 | 240.0009 | 2 | 4 | 4.133655 | 4.889966 | 0.3253969 | 0 | 1.325257 | 0
2018-03-13 20:45 | 17164.84342 | 360.0002 | 2 | 4 | 4.164802 | 4.889968 | 0.4884081 | 0 | 2.001817 | 0
2018-03-13 20:47 | 17284.84422 | 480.001 | 2 | 4 | 4.189388 | 4.890016 | 0.6514015 | 0 | 2.682674 | 0
2018-03-13 20:49 | 17404.84352 | 600.0003 | 2 | 4 | 4.200274 | 4.659312 | 0.8121411 | 0 | 3.35744 | 0
2018-03-13 20:51 | 17524.84442 | 720.0012 | 2 | 4 | 4.200268 | 4.291522 | 0.9613168 | 0 | 3.98402 | 0
2018-03-13 20:53 | 17644.84512 | 840.0019 | 2 | 4 | 4.200277 | 3.92015 | 1.098149 | 0 | 4.558753 | 0
2018-03-13 20:55 | 17764.84342 | 960.0002 | 2 | 4 | 4.200278 | 3.547454 | 1.222507 | 0 | 5.081093 | 0
2018-03-13 20:57 | 17871.03112 | 1066.1879 | 2 | 4 | 4.20028 | 3.259994 | 1.322819 | 0 | 5.50243 | 0
2018-03-13 20:59 | 17991.04 | 120.0002 | 3 | 4 | 4.223349 | 3.259923 | 1.431093 | 0 | 5.958355 | 0
2018-03-13 21:01 | 18111.04 | 240.0003 | 3 | 4 | 4.249709 | 3.259919 | 1.539763 | 0 | 6.418707 | 0
2018-03-13 21:03 | 18231.04 | 360.0003 | 3 | 4 | 4.279841 | 3.25987 | 1.648411 | 0 | 6.882027 | 0
2018-03-13 21:05 | 18351.04 | 480.0002 | 3 | 4 | 4.312889 | 3.259885 | 1.757084 | 0 | 7.348915 | 0
2018-03-13 21:07 | 18471.05 | 600.0019 | 3 | 4 | 4.347382 | 3.259913 | 1.865747 | 0 | 7.819425 | 0
2018-03-13 21:09 | 18591.04 | 720.0003 | 3 | 4 | 4.383207 | 3.25987 | 1.974396 | 0 | 8.293701 | 0
2018-03-13 21:11 | 18711.05 | 840.002 | 3 | 4 | 4.400331 | 2.983399 | 2.080305 | 0 | 8.759315 | 0
2018-03-13 21:13 | 18831.05 | 960.002 | 3 | 4 | 4.400259 | 2.587634 | 2.172968 | 0 | 9.167058 | 0
2018-03-13 21:15 | 18951.05 | 1080.0012 | 3 | 4 | 4.400292 | 2.262172 | 2.253628 | 0 | 9.52198 | 0
2018-03-13 21:17 | 19071.05 | 1200.002 | 3 | 4 | 4.400239 | 1.986407 | 2.324296 | 0 | 9.832943 | 0
2018-03-13 21:19 | 19191.04 | 1320.0004 | 3 | 4 | 4.40025 | 1.754666 | 2.386591 | 0 | 10.10706 | 0
2018-03-13 21:21 | 19311.05 | 1440.002 | 3 | 4 | 4.400276 | 1.543623 | 2.441511 | 0 | 10.34872 | 0
2018-03-13 21:23 | 19431.05 | 1560.002 | 3 | 4 | 4.400212 | 1.356791 | 2.489739 | 0 | 10.56093 | 0
2018-03-13 21:25 | 19551.05 | 1680.0012 | 3 | 4 | 4.400219 | 1.205109 | 2.532372 | 0 | 10.74853 | 0
2018-03-13 21:27 | 19671.05 | 1800.002 | 3 | 4 | 4.40022 | 1.077732 | 2.57035 | 0 | 10.91564 | 0
2018-03-13 21:29 | 19791.05 | 1920.0029 | 3 | 4 | 4.400209 | 0.9641914 | 2.604345 | 0 | 11.06522 | 0
2018-03-13 21:31 | 19911.05 | 2040.0019 | 3 | 4 | 4.400167 | 0.8560257 | 2.634646 | 0 | 11.19856 | 0
2018-03-13 21:33 | 20031.05 | 2160.001 | 3 | 4 | 4.400223 | 0.7678919 | 2.661668 | 0 | 11.31746 | 0
2018-03-13 21:35 | 20151.04 | 2280.0004 | 3 | 4 | 4.40019 | 0.6931715 | 2.68598 | 0 | 11.42444 | 0
2018-03-13 21:36 | 20228.3 | 2357.2552 | 3 | 4 | 4.400211 | 0.6519976 | 2.700411 | 0 | 11.48794 | 0
2018-03-13 21:38 | 20348.34 | 119.9999 | 4 | 4 | 4.332808 | 0 | 2.700411 | 0 | 11.48794 | 0
2018-03-13 21:40 | 20468.34 | 240.0008 | 4 | 4 | 4.326901 | 0 | 2.700411 | 0 | 11.48794 | 0
2018-03-13 21:41 | 20528.35 | 300.0029 | 4 | 4 | 4.325237 | 0 | 2.700411 | 0 | 11.48794 | 0
2018-03-13 21:43 | 20648.42566 | 120.001 | 5 | 4 | 3.724324 | -6.519885 | 2.700411 | 0.2173142 | 11.48794 | 0.8229931
2018-03-13 21:45 | 20768.42576 | 240.0011 | 5 | 4 | 3.658801 | -6.519851 | 2.700411 | 0.4346404 | 11.48794 | 1.625316
2018-03-13 21:47 | 20888.42576 | 360.0011 | 5 | 4 | 3.590323 | -6.520184 | 2.700411 | 0.6519688 | 11.48794 | 2.413062
2018-03-13 21:49 | 21008.42576 | 480.0011 | 5 | 4 | 3.523319 | -6.520169 | 2.700411 | 0.8692797 | 11.48794 | 3.185917
2018-03-13 21:51 | 21128.42486 | 600.0002 | 5 | 4 | 3.463179 | -6.519824 | 2.700411 | 1.08662 | 11.48794 | 3.944984
2018-03-13 21:53 | 21248.42576 | 720.0011 | 5 | 4 | 3.41208 | -6.520159 | 2.700411 | 1.303935 | 11.48794 | 4.691864
2018-03-13 21:55 | 21368.42486 | 840.0002 | 5 | 4 | 3.368896 | -6.5198 | 2.700411 | 1.521266 | 11.48794 | 5.428662
2018-03-13 21:57 | 21488.42486 | 960.0002 | 5 | 4 | 3.326818 | -6.520135 | 2.700411 | 1.738577 | 11.48794 | 6.156231
2018-03-13 21:59 | 21608.42486 | 1080.0002 | 5 | 4 | 3.284489 | -6.519877 | 2.700411 | 1.955915 | 11.48794 | 6.874675
2018-03-13 22:01 | 21728.42486 | 1200.0002 | 5 | 4 | 3.239766 | -6.519899 | 2.700411 | 2.173239 | 11.48794 | 7.583709
2018-03-13 22:03 | 21848.42576 | 1320.0011 | 5 | 4 | 3.186762 | -6.520172 | 2.700411 | 2.390579 | 11.48794 | 8.282374
2018-03-13 22:05 | 21968.42486 | 1440.0002 | 5 | 4 | 3.089007 | -6.519898 | 2.700411 | 2.607896 | 11.48794 | 8.96584
2018-03-13 22:06 | 22019.26946 | 1490.8448 | 5 | 4 | 2.999992 | -6.519867 | 2.700411 | 2.699967 | 11.48794 | 9.246535
2018-03-13 22:08 | 22139.31 | 120 | 6 | 4 | 3.644663 | 0 | 2.700411 | 2.699967 | 11.48794 | 9.246535
2018-03-13 22:10 | 22259.31 | 240.0001 | 6 | 4 | 3.668273 | 0 | 2.700411 | 2.699967 | 11.48794 | 9.246535
2018-03-13 22:11 | 22319.32 | 300.0039 | 6 | 4 | 3.673976 | 0 | 2.700411 | 2.699967 | 11.48794 | 9.246535
2018-03-13 22:11 | 22319.33 | 0.0042 | 7 | 5 | 3.673859 | 0 | 0 | 0 | 0 | 0
2018-03-13 22:13 | 22439.41 | 120.0002 | 2 | 5 | 4.082409 | 4.889941 | 0.1623932 | 5.363e-09 | 0.6551888 | 1.9703e-08
2018-03-13 22:15 | 22559.41 | 240.0003 | 2 | 5 | 4.135473 | 4.890018 | 0.3253926 | 5.363e-09 | 1.325231 | 1.9703e-08
2018-03-13 22:17 | 22679.41 | 360.0011 | 2 | 5 | 4.167105 | 4.890008 | 0.488397 | 5.363e-09 | 2.002177 | 1.9703e-08
2018-03-13 22:19 | 22799.41 | 480.0012 | 2 | 5 | 4.191004 | 4.889966 | 0.6513829 | 5.363e-09 | 2.683303 | 1.9703e-08
2018-03-13 22:21 | 22919.41 | 600.0021 | 2 | 5 | 4.20032 | 4.653548 | 0.8118098 | 5.363e-09 | 3.356857 | 1.9703e-08
2018-03-13 22:23 | 23039.41 | 720.0005 | 2 | 5 | 4.200263 | 4.274314 | 0.9606475 | 5.363e-09 | 3.982017 | 1.9703e-08
2018-03-13 22:25 | 23159.41 | 840.0012 | 2 | 5 | 4.200302 | 3.882487 | 1.096562 | 5.363e-09 | 4.552897 | 1.9703e-08
2018-03-13 22:27 | 23279.41 | 960.0019 | 2 | 5 | 4.200265 | 3.529819 | 1.219998 | 5.363e-09 | 5.071362 | 1.9703e-08
2018-03-13 22:28 | 23379.76 | 1060.3561 | 2 | 5 | 4.200254 | 3.25999 | 1.314558 | 5.363e-09 | 5.46854 | 1.9703e-08
2018-03-13 22:30 | 23499.78 | 120.0003 | 3 | 5 | 4.222482 | 3.259892 | 1.422824 | 5.363e-09 | 5.924374 | 1.9703e-08
2018-03-13 22:32 | 23619.78 | 240.0011 | 3 | 5 | 4.24988 | 3.25983 | 1.531503 | 5.363e-09 | 6.384715 | 1.9703e-08
2018-03-13 22:34 | 23739.78 | 360.0003 | 3 | 5 | 4.280919 | 3.259887 | 1.640156 | 5.363e-09 | 6.848152 | 1.9703e-08
2018-03-13 22:36 | 23859.78 | 480.0003 | 3 | 5 | 4.313107 | 3.259801 | 1.748801 | 5.363e-09 | 7.314988 | 1.9703e-08
2018-03-13 22:38 | 23979.78 | 600.0003 | 3 | 5 | 4.346449 | 3.259858 | 1.857456 | 5.363e-09 | 7.785436 | 1.9703e-08
2018-03-13 22:40 | 24099.78 | 720.0021 | 3 | 5 | 4.382119 | 3.259837 | 1.966137 | 5.363e-09 | 8.259718 | 1.9703e-08
2018-03-13 22:42 | 24219.78 | 840.0021 | 3 | 5 | 4.400309 | 2.979247 | 2.072103 | 5.363e-09 | 8.725528 | 1.9703e-08
2018-03-13 22:44 | 24339.78 | 960.0009 | 3 | 5 | 4.40024 | 2.593295 | 2.164724 | 5.363e-09 | 9.133089 | 1.9703e-08
2018-03-13 22:46 | 24459.78 | 1080.0013 | 3 | 5 | 4.400277 | 2.273747 | 2.2457 | 5.363e-09 | 9.489405 | 1.9703e-08
2018-03-13 22:48 | 24579.78 | 1200.0005 | 3 | 5 | 4.400269 | 2.0064 | 2.31693 | 5.363e-09 | 9.802835 | 1.9703e-08
2018-03-13 22:50 | 24699.78 | 1320.002 | 3 | 5 | 4.400253 | 1.765239 | 2.379734 | 5.363e-09 | 10.07919 | 1.9703e-08
2018-03-13 22:52 | 24819.78 | 1440.0019 | 3 | 5 | 4.400246 | 1.547482 | 2.434825 | 5.363e-09 | 10.3216 | 1.9703e-08
2018-03-13 22:54 | 24939.78 | 1560.0021 | 3 | 5 | 4.400223 | 1.368541 | 2.483342 | 5.363e-09 | 10.53509 | 1.9703e-08
2018-03-13 22:56 | 25059.78 | 1680.002 | 3 | 5 | 4.400226 | 1.220325 | 2.526405 | 5.363e-09 | 10.72458 | 1.9703e-08
2018-03-13 22:58 | 25179.78 | 1800.0001 | 3 | 5 | 4.40027 | 1.091095 | 2.564888 | 5.363e-09 | 10.89391 | 1.9703e-08
2018-03-13 23:00 | 25299.78 | 1920.0005 | 3 | 5 | 4.400208 | 0.9681826 | 2.599183 | 5.363e-09 | 11.04482 | 1.9703e-08
2018-03-13 23:02 | 25419.78 | 2040.0012 | 3 | 5 | 4.400227 | 0.8649845 | 2.629665 | 5.363e-09 | 11.17895 | 1.9703e-08
2018-03-13 23:04 | 25539.78 | 2160.0003 | 3 | 5 | 4.400164 | 0.7771873 | 2.657001 | 5.363e-09 | 11.29923 | 1.9703e-08
2018-03-13 23:06 | 25659.78 | 2280.0003 | 3 | 5 | 4.400182 | 0.7050762 | 2.681702 | 5.363e-09 | 11.40792 | 1.9703e-08
2018-03-13 23:08 | 25755.42 | 2375.6464 | 3 | 5 | 4.400231 | 0.6519899 | 2.699716 | 5.363e-09 | 11.48718 | 1.9703e-08
2018-03-13 23:10 | 25875.47 | 120.0004 | 4 | 5 | 4.332825 | 0 | 2.699716 | 5.363e-09 | 11.48718 | 1.9703e-08
2018-03-13 23:12 | 25995.47 | 240.0008 | 4 | 5 | 4.32692 | 0 | 2.699716 | 5.363e-09 | 11.48718 | 1.9703e-08
2018-03-13 23:13 | 26055.47 | 300.0022 | 4 | 5 | 4.325249 | 0 | 2.699716 | 5.363e-09 | 11.48718 | 1.9703e-08
2018-03-13 23:15 | 26175.54768 | 120.0011 | 5 | 5 | 3.72795 | -6.519885 | 2.699716 | 0.2172985 | 11.48718 | 0.8234558
2018-03-13 23:17 | 26295.54758 | 240.001 | 5 | 5 | 3.661036 | -6.519832 | 2.699716 | 0.4346113 | 11.48718 | 1.62641
2018-03-13 23:19 | 26415.54758 | 360.001 | 5 | 5 | 3.59031 | -6.519834 | 2.699716 | 0.6519564 | 11.48718 | 2.41443
2018-03-13 23:21 | 26535.54678 | 480.0002 | 5 | 5 | 3.524121 | -6.519943 | 2.699716 | 0.8692559 | 11.48718 | 3.187329
2018-03-13 23:23 | 26655.54758 | 600.001 | 5 | 5 | 3.464396 | -6.519915 | 2.699716 | 1.086594 | 11.48718 | 3.946606
2018-03-13 23:25 | 26775.54758 | 720.001 | 5 | 5 | 3.414579 | -6.519863 | 2.699716 | 1.303921 | 11.48718 | 4.693971
2018-03-13 23:27 | 26895.54758 | 840.001 | 5 | 5 | 3.370456 | -6.519873 | 2.699716 | 1.521258 | 11.48718 | 5.431243
2018-03-13 23:29 | 27015.54768 | 960.0011 | 5 | 5 | 3.327559 | -6.519852 | 2.699716 | 1.738585 | 11.48718 | 6.15901
2018-03-13 23:31 | 27135.54688 | 1080.0003 | 5 | 5 | 3.285366 | -6.520048 | 2.699716 | 1.955886 | 11.48718 | 6.877512
2018-03-13 23:33 | 27255.54758 | 1200.001 | 5 | 5 | 3.242607 | -6.519909 | 2.699716 | 2.173227 | 11.48718 | 7.586985
2018-03-13 23:35 | 27375.54678 | 1320.0002 | 5 | 5 | 3.189312 | -6.519883 | 2.699716 | 2.390544 | 11.48718 | 8.286186
2018-03-13 23:37 | 27495.54678 | 1440.0002 | 5 | 5 | 3.08798 | -6.519889 | 2.699716 | 2.607848 | 11.48718 | 8.969808
2018-03-13 23:38 | 27545.59788 | 1490.0513 | 5 | 5 | 3 | -6.519984 | 2.699716 | 2.698502 | 11.48718 | 9.246139
2018-03-13 23:40 | 27665.64076 | 120.0001 | 6 | 5 | 3.644449 | 0 | 2.699716 | 2.698502 | 11.48718 | 9.246139
2018-03-13 23:42 | 27785.64166 | 240.001 | 6 | 5 | 3.668027 | 0 | 2.699716 | 2.698502 | 11.48718 | 9.246139
2018-03-13 23:43 | 27845.64386 | 300.0032 | 6 | 5 | 3.673736 | 0 | 2.699716 | 2.698502 | 11.48718 | 9.246139
2018-03-13 23:43 | 27845.65 | 0.0025 | 7 | 6 | 3.674013 | 0 | 0 | 0 | 0 | 0
2018-03-13 23:45 | 27965.73 | 120.001 | 2 | 6 | 4.082609 | 4.889981 | 0.1623825 | 0 | 0.6550666 | 0
2018-03-13 23:47 | 28085.73 | 240.0003 | 2 | 6 | 4.136641 | 4.890058 | 0.3253824 | 0 | 1.325306 | 0
2018-03-13 23:49 | 28205.73 | 360.0002 | 2 | 6 | 4.166759 | 4.890056 | 0.4883884 | 0 | 2.002298 | 0
2018-03-13 23:51 | 28325.73 | 480.0012 | 2 | 6 | 4.18918 | 4.890092 | 0.6513916 | 0 | 2.683347 | 0
2018-03-13 23:53 | 28445.73 | 600.0012 | 2 | 6 | 4.200252 | 4.671754 | 0.8123635 | 0 | 3.359049 | 0
2018-03-13 23:55 | 28565.73 | 720.0019 | 2 | 6 | 4.200259 | 4.261855 | 0.961303 | 0 | 3.984638 | 0
2018-03-13 23:57 | 28685.73 | 840.0003 | 2 | 6 | 4.200279 | 3.88148 | 1.09691 | 0 | 4.554226 | 0
2018-03-13 23:59 | 28805.73 | 960.0003 | 2 | 6 | 4.200269 | 3.533998 | 1.22039 | 0 | 5.072878 | 0
2018-03-14 00:01 | 28913.03 | 1067.2953 | 2 | 6 | 4.200274 | 3.259994 | 1.321599 | 0 | 5.497982 | 0
2018-03-14 00:03 | 29033.04 | 120.0011 | 3 | 6 | 4.223556 | 3.259875 | 1.429872 | 0 | 5.953892 | 0
2018-03-14 00:05 | 29153.04 | 240.0011 | 3 | 6 | 4.252756 | 3.259841 | 1.538528 | 0 | 6.414376 | 0
2018-03-14 00:07 | 29273.04 | 360.001 | 3 | 6 | 4.282897 | 3.259892 | 1.647186 | 0 | 6.878099 | 0
2018-03-14 00:09 | 29393.04 | 480.002 | 3 | 6 | 4.314163 | 3.259927 | 1.755861 | 0 | 7.345237 | 0
2018-03-14 00:11 | 29513.04 | 600.0011 | 3 | 6 | 4.347275 | 3.259883 | 1.864508 | 0 | 7.815721 | 0
2018-03-14 00:13 | 29633.04 | 720.0001 | 3 | 6 | 4.384992 | 3.25991 | 1.973171 | 0 | 8.290107 | 0
2018-03-14 00:15 | 29753.04 | 840.0008 | 3 | 6 | 4.400293 | 2.949225 | 2.078324 | 0 | 8.752495 | 0
2018-03-14 00:17 | 29873.04 | 960.0013 | 3 | 6 | 4.400225 | 2.576154 | 2.17024 | 0 | 9.156948 | 0
2018-03-14 00:19 | 29993.04 | 1080.0012 | 3 | 6 | 4.40028 | 2.268598 | 2.250854 | 0 | 9.511672 | 0
2018-03-14 00:21 | 30113.04 | 1200.0005 | 3 | 6 | 4.400264 | 1.989488 | 2.321745 | 0 | 9.823611 | 0
2018-03-14 00:23 | 30233.04 | 1320.0004 | 3 | 6 | 4.400203 | 1.739344 | 2.383783 | 0 | 10.0966 | 0
2018-03-14 00:25 | 30353.04 | 1440.002 | 3 | 6 | 4.400201 | 1.533651 | 2.438243 | 0 | 10.33623 | 0
2018-03-14 00:27 | 30473.04 | 1560.002 | 3 | 6 | 4.40024 | 1.362286 | 2.486408 | 0 | 10.54817 | 0
2018-03-14 00:29 | 30593.04 | 1680.0012 | 3 | 6 | 4.400224 | 1.213709 | 2.529308 | 0 | 10.73694 | 0
2018-03-14 00:31 | 30713.04 | 1800.0013 | 3 | 6 | 4.400258 | 1.07565 | 2.567441 | 0 | 10.90473 | 0
2018-03-14 00:33 | 30833.04 | 1920.0012 | 3 | 6 | 4.400172 | 0.9556227 | 2.601228 | 0 | 11.0534 | 0
2018-03-14 00:35 | 30953.04 | 2040.002 | 3 | 6 | 4.400223 | 0.8577309 | 2.63142 | 0 | 11.18626 | 0
2018-03-14 00:37 | 31073.04 | 2160.0011 | 3 | 6 | 4.400208 | 0.7756968 | 2.658602 | 0 | 11.30586 | 0
2018-03-14 00:39 | 31193.04 | 2280.0011 | 3 | 6 | 4.40021 | 0.6989212 | 2.68316 | 0 | 11.41392 | 0
2018-03-14 00:40 | 31270.08 | 2357.0416 | 3 | 6 | 4.400207 | 0.6519985 | 2.697607 | 0 | 11.47749 | 0
2018-03-14 00:42 | 31390.13 | 120.0003 | 4 | 6 | 4.332593 | 0 | 2.697607 | 0 | 11.47749 | 0
2018-03-14 00:44 | 31510.13 | 240.001 | 4 | 6 | 4.326625 | 0 | 2.697607 | 0 | 11.47749 | 0
2018-03-14 00:45 | 31570.13 | 300.004 | 4 | 6 | 4.324921 | 0 | 2.697607 | 0 | 11.47749 | 0
2018-03-14 00:47 | 31690.2 | 120.0002 | 5 | 6 | 3.729398 | -6.519928 | 2.697607 | 0.2173021 | 11.47749 | 0.8239915
2018-03-14 00:49 | 31810.2 | 240.0002 | 5 | 6 | 3.659175 | -6.519933 | 2.697607 | 0.4346424 | 11.47749 | 1.62703
2018-03-14 00:51 | 31930.21 | 360.0011 | 5 | 6 | 3.589531 | -6.519941 | 2.697607 | 0.6519693 | 11.47749 | 2.414641
2018-03-14 00:53 | 32050.21 | 480.001 | 5 | 6 | 3.523384 | -6.519938 | 2.697607 | 0.8692923 | 11.47749 | 3.187448
2018-03-14 00:55 | 32170.2 | 600.0003 | 5 | 6 | 3.46537 | -6.519883 | 2.697607 | 1.08662 | 11.47749 | 3.946725
2018-03-14 00:57 | 32290.2 | 720.0002 | 5 | 6 | 3.414176 | -6.519927 | 2.697607 | 1.303946 | 11.47749 | 4.694157
2018-03-14 00:59 | 32410.21 | 840.001 | 5 | 6 | 3.368172 | -6.51993 | 2.697607 | 1.52124 | 11.47749 | 5.430945
2018-03-14 01:01 | 32530.2 | 960.0002 | 5 | 6 | 3.325741 | -6.519866 | 2.697607 | 1.738591 | 11.47749 | 6.158377
2018-03-14 01:03 | 32650.21 | 1080.001 | 5 | 6 | 3.28474 | -6.519925 | 2.697607 | 1.955926 | 11.47749 | 6.876686
2018-03-14 01:05 | 32770.21 | 1200.0011 | 5 | 6 | 3.241449 | -6.519899 | 2.697607 | 2.17323 | 11.47749 | 7.585876
2018-03-14 01:07 | 32890.21 | 1320.001 | 5 | 6 | 3.184999 | -6.519977 | 2.697607 | 2.390547 | 11.47749 | 8.284583
2018-03-14 01:09 | 33010.21 | 1440.001 | 5 | 6 | 3.08399 | -6.520034 | 2.697607 | 2.60786 | 11.47749 | 8.967334
2018-03-14 01:10 | 33057.9 | 1487.696 | 5 | 6 | 2.999997 | -6.520051 | 2.697607 | 2.69425 | 11.47749 | 9.230474
2018-03-14 01:12 | 33177.9463 | 120.0009 | 6 | 6 | 3.645461 | 0 | 2.697607 | 2.694275 | 11.47749 | 9.230552
2018-03-14 01:14 | 33297.9464 | 240.001 | 6 | 6 | 3.668898 | 0 | 2.697607 | 2.694275 | 11.47749 | 9.230552
2018-03-14 01:15 | 33357.947 | 300.0016 | 6 | 6 | 3.674599 | 0 | 2.697607 | 2.694275 | 11.47749 | 9.230552
2018-03-14 01:15 | 33357.96 | 0.0024 | 7 | 7 | 3.67456 | 0 | 0 | 0 | 0 | 0
2018-03-14 01:17 | 33478.04 | 120.0011 | 2 | 7 | 4.08576 | 4.890006 | 0.1623902 | 1.599e-09 | 0.6554849 | 5.877e-09
2018-03-14 01:19 | 33598.03 | 240.0003 | 2 | 7 | 4.138405 | 4.89005 | 0.3254001 | 1.599e-09 | 1.32615 | 5.877e-09
2018-03-14 01:21 | 33718.04 | 360.0011 | 2 | 7 | 4.167412 | 4.890044 | 0.4883788 | 1.599e-09 | 2.003241 | 5.877e-09
2018-03-14 01:23 | 33838.04 | 480.002 | 2 | 7 | 4.189632 | 4.890037 | 0.651396 | 1.599e-09 | 2.684373 | 5.877e-09
2018-03-14 01:25 | 33958.04 | 600.0004 | 2 | 7 | 4.200305 | 4.638556 | 0.811888 | 1.599e-09 | 3.358111 | 5.877e-09
2018-03-14 01:27 | 34078.03 | 720.0003 | 2 | 7 | 4.200265 | 4.235761 | 0.9596446 | 1.599e-09 | 3.97873 | 5.877e-09
2018-03-14 01:29 | 34198.04 | 840.002 | 2 | 7 | 4.200252 | 3.865355 | 1.094621 | 1.599e-09 | 4.545669 | 5.877e-09
2018-03-14 01:31 | 34318.04 | 960.0019 | 2 | 7 | 4.200267 | 3.535508 | 1.217867 | 1.599e-09 | 5.063336 | 5.877e-09
2018-03-14 01:32 | 34422.07 | 1064.0368 | 2 | 7 | 4.200285 | 3.259988 | 1.316006 | 1.599e-09 | 5.475545 | 5.877e-09
2018-03-14 01:34 | 34542.08848 | 120.0011 | 3 | 7 | 4.22498 | 3.259898 | 1.424293 | 1.599e-09 | 5.931593 | 5.877e-09
2018-03-14 01:36 | 34662.08838 | 240.001 | 3 | 7 | 4.253237 | 3.259877 | 1.532964 | 1.599e-09 | 6.392253 | 5.877e-09
2018-03-14 01:38 | 34782.08838 | 360.001 | 3 | 7 | 4.282754 | 3.259866 | 1.641608 | 1.599e-09 | 6.855931 | 5.877e-09
2018-03-14 01:40 | 34902.08768 | 480.0003 | 3 | 7 | 4.313285 | 3.259898 | 1.750288 | 1.599e-09 | 7.323011 | 5.877e-09
2018-03-14 01:42 | 35022.08838 | 600.001 | 3 | 7 | 4.347472 | 3.260072 | 1.858951 | 1.599e-09 | 7.793517 | 5.877e-09
2018-03-14 01:44 | 35142.08848 | 720.0011 | 3 | 7 | 4.385533 | 3.25987 | 1.967599 | 1.599e-09 | 8.267915 | 5.877e-09
2018-03-14 01:46 | 35262.08768 | 840.0003 | 3 | 7 | 4.400292 | 2.953612 | 2.072805 | 1.599e-09 | 8.730545 | 5.877e-09
2018-03-14 01:48 | 35382.08858 | 960.0012 | 3 | 7 | 4.400304 | 2.593789 | 2.165016 | 1.599e-09 | 9.136299 | 5.877e-09
2018-03-14 01:50 | 35502.08858 | 1080.0012 | 3 | 7 | 4.40026 | 2.27563 | 2.246061 | 1.599e-09 | 9.492921 | 5.877e-09
2018-03-14 01:52 | 35622.08778 | 1200.0004 | 3 | 7 | 4.400259 | 1.988271 | 2.317008 | 1.599e-09 | 9.805106 | 5.877e-09
2018-03-14 01:54 | 35742.08768 | 1320.0003 | 3 | 7 | 4.400238 | 1.745391 | 2.379114 | 1.599e-09 | 10.07839 | 5.877e-09
2018-03-14 01:56 | 35862.08848 | 1440.0011 | 3 | 7 | 4.400237 | 1.543616 | 2.433851 | 1.599e-09 | 10.31924 | 5.877e-09
2018-03-14 01:58 | 35982.08828 | 1560.0009 | 3 | 7 | 4.400235 | 1.373252 | 2.482426 | 1.599e-09 | 10.53299 | 5.877e-09
2018-03-14 02:00 | 36102.08938 | 1680.002 | 3 | 7 | 4.40025 | 1.217273 | 2.525568 | 1.599e-09 | 10.72282 | 5.877e-09
2018-03-14 02:02 | 36222.08938 | 1800.002 | 3 | 7 | 4.400225 | 1.077318 | 2.563718 | 1.599e-09 | 10.89069 | 5.877e-09
2018-03-14 02:04 | 36342.08848 | 1920.0011 | 3 | 7 | 4.400205 | 0.9617395 | 2.597646 | 1.599e-09 | 11.03998 | 5.877e-09
2018-03-14 02:06 | 36462.08848 | 2040.0011 | 3 | 7 | 4.400204 | 0.8653631 | 2.62804 | 1.599e-09 | 11.17372 | 5.877e-09
2018-03-14 02:08 | 36582.08938 | 2160.002 | 3 | 7 | 4.400243 | 0.7796698 | 2.655435 | 1.599e-09 | 11.29426 | 5.877e-09
2018-03-14 02:10 | 36702.08838 | 2280.001 | 3 | 7 | 4.400194 | 0.6975584 | 2.68003 | 1.599e-09 | 11.40249 | 5.877e-09
2018-03-14 02:12 | 36780.42578 | 2358.3384 | 3 | 7 | 4.400188 | 0.6519976 | 2.694707 | 1.599e-09 | 11.46707 | 5.877e-09
2018-03-14 02:14 | 36900.47 | 120.0009 | 4 | 7 | 4.33264 | 0 | 2.694707 | 1.599e-09 | 11.46707 | 5.877e-09
2018-03-14 02:16 | 37020.47 | 240.0002 | 4 | 7 | 4.326674 | 0 | 2.694707 | 1.599e-09 | 11.46707 | 5.877e-09
2018-03-14 02:17 | 37080.47 | 300.0024 | 4 | 7 | 4.324937 | 0 | 2.694707 | 1.599e-09 | 11.46707 | 5.877e-09
2018-03-14 02:19 | 37200.55 | 120.0009 | 5 | 7 | 3.729885 | -6.519905 | 2.694707 | 0.217307 | 11.46707 | 0.8244381
2018-03-14 02:21 | 37320.55 | 240.0009 | 5 | 7 | 3.659819 | -6.519885 | 2.694707 | 0.4346379 | 11.46707 | 1.627412
2018-03-14 02:23 | 37440.55 | 360.0001 | 5 | 7 | 3.590571 | -6.519963 | 2.694707 | 0.6519446 | 11.46707 | 2.415161
2018-03-14 02:25 | 37560.55 | 480.0001 | 5 | 7 | 3.525903 | -6.519891 | 2.694707 | 0.8692839 | 11.46707 | 3.18838
2018-03-14 02:27 | 37680.55 | 600.001 | 5 | 7 | 3.466868 | -6.519938 | 2.694707 | 1.086605 | 11.46707 | 3.948109
2018-03-14 02:29 | 37800.55 | 720.001 | 5 | 7 | 3.414109 | -6.519879 | 2.694707 | 1.303931 | 11.46707 | 4.695667
2018-03-14 02:31 | 37920.55 | 840.001 | 5 | 7 | 3.368797 | -6.519937 | 2.694707 | 1.52126 | 11.46707 | 5.432631
2018-03-14 02:33 | 38040.55 | 960.0009 | 5 | 7 | 3.326885 | -6.519911 | 2.694707 | 1.738555 | 11.46707 | 6.160061
2018-03-14 02:35 | 38160.55 | 1080.001 | 5 | 7 | 3.286218 | -6.519923 | 2.694707 | 1.955904 | 11.46707 | 6.878765
2018-03-14 02:37 | 38280.55 | 1200.0009 | 5 | 7 | 3.241272 | -6.519917 | 2.694707 | 2.173218 | 11.46707 | 7.588157
2018-03-14 02:39 | 38400.55 | 1320.0002 | 5 | 7 | 3.18475 | -6.519982 | 2.694707 | 2.390539 | 11.46707 | 8.286725
2018-03-14 02:41 | 38520.55 | 1440.0001 | 5 | 7 | 3.083261 | -6.519913 | 2.694707 | 2.607838 | 11.46707 | 8.96932
2018-03-14 02:41 | 38567.9 | 1487.3503 | 5 | 7 | 2.999989 | -6.519994 | 2.694707 | 2.693613 | 11.46707 | 9.23054
2018-03-14 02:43 | 38687.94 | 120.0009 | 6 | 7 | 3.645499 | 0 | 2.694707 | 2.693631 | 11.46707 | 9.230596
2018-03-14 02:45 | 38807.94 | 240.0002 | 6 | 7 | 3.669037 | 0 | 2.694707 | 2.693631 | 11.46707 | 9.230596
2018-03-14 02:46 | 38867.94 | 300.0015 | 6 | 7 | 3.674819 | 0 | 2.694707 | 2.693631 | 11.46707 | 9.230596
2018-03-14 02:46 | 38867.94962 | 0.0025 | 7 | 8 | 3.674759 | 0 | 0 | 0 | 0 | 0
2018-03-14 02:48 | 38988.03 | 120.0003 | 2 | 8 | 4.086215 | 4.889987 | 0.1624072 | 4.063e-09 | 0.6557052 | 1.4929e-08
2018-03-14 02:50 | 39108.03 | 240.0011 | 2 | 8 | 4.138229 | 4.890048 | 0.3254054 | 4.063e-09 | 1.326356 | 1.4929e-08
2018-03-14 02:52 | 39228.03 | 360.0003 | 2 | 8 | 4.166376 | 4.890035 | 0.4883898 | 4.063e-09 | 2.003318 | 1.4929e-08
2018-03-14 02:54 | 39348.03 | 480.0013 | 2 | 8 | 4.19025 | 4.8901 | 0.6513977 | 4.063e-09 | 2.68436 | 1.4929e-08
2018-03-14 02:56 | 39468.03 | 600.0011 | 2 | 8 | 4.200294 | 4.622422 | 0.8114299 | 4.063e-09 | 3.356239 | 1.4929e-08
2018-03-14 02:58 | 39588.03 | 720.0011 | 2 | 8 | 4.200291 | 4.235751 | 0.9590081 | 4.063e-09 | 3.97611 | 1.4929e-08
2018-03-14 03:00 | 39708.03 | 840.0004 | 2 | 8 | 4.200284 | 3.878741 | 1.094063 | 4.063e-09 | 4.543378 | 1.4929e-08
2018-03-14 03:02 | 39828.03 | 960.0011 | 2 | 8 | 4.20027 | 3.539031 | 1.217667 | 4.063e-09 | 5.062547 | 1.4929e-08
2018-03-14 03:04 | 39926.63 | 1058.596 | 2 | 8 | 4.200212 | 3.259995 | 1.310742 | 4.063e-09 | 5.453488 | 1.4929e-08
2018-03-14 03:06 | 40046.64054 | 120.0002 | 3 | 8 | 4.224532 | 3.25987 | 1.419037 | 4.063e-09 | 5.909556 | 1.4929e-08
2018-03-14 03:08 | 40166.64134 | 240.001 | 3 | 8 | 4.252299 | 3.259887 | 1.527678 | 4.063e-09 | 6.370012 | 1.4929e-08
2018-03-14 03:10 | 40286.64064 | 360.0003 | 3 | 8 | 4.280755 | 3.259913 | 1.636341 | 4.063e-09 | 6.83361 | 1.4929e-08
2018-03-14 03:12 | 40406.64134 | 480.001 | 3 | 8 | 4.312161 | 3.259885 | 1.74501 | 4.063e-09 | 7.300468 | 1.4929e-08
2018-03-14 03:14 | 40526.64064 | 600.0003 | 3 | 8 | 4.347612 | 3.259913 | 1.853674 | 4.063e-09 | 7.770947 | 1.4929e-08
2018-03-14 03:16 | 40646.64144 | 720.0011 | 3 | 8 | 4.384965 | 3.2599 | 1.96233 | 4.063e-09 | 8.245353 | 1.4929e-08
2018-03-14 03:18 | 40766.64244 | 840.0021 | 3 | 8 | 4.400316 | 2.968017 | 2.067763 | 4.063e-09 | 8.708956 | 1.4929e-08
2018-03-14 03:20 | 40886.64234 | 960.002 | 3 | 8 | 4.400295 | 2.603806 | 2.160496 | 4.063e-09 | 9.117009 | 1.4929e-08
2018-03-14 03:22 | 41006.64234 | 1080.002 | 3 | 8 | 4.400291 | 2.270593 | 2.241658 | 4.063e-09 | 9.474143 | 1.4929e-08
2018-03-14 03:24 | 41126.64074 | 1200.0004 | 3 | 8 | 4.400227 | 1.985269 | 2.312417 | 4.063e-09 | 9.785501 | 1.4929e-08
2018-03-14 03:26 | 41246.64084 | 1320.0005 | 3 | 8 | 4.400296 | 1.749712 | 2.37456 | 4.063e-09 | 10.05895 | 1.4929e-08
2018-03-14 03:28 | 41366.64074 | 1440.0004 | 3 | 8 | 4.400256 | 1.553841 | 2.429513 | 4.063e-09 | 10.30075 | 1.4929e-08
2018-03-14 03:30 | 41486.64074 | 1560.0004 | 3 | 8 | 4.400192 | 1.375 | 2.478291 | 4.063e-09 | 10.51539 | 1.4929e-08
2018-03-14 03:32 | 41606.64074 | 1680.0004 | 3 | 8 | 4.400258 | 1.213806 | 2.521362 | 4.063e-09 | 10.70491 | 1.4929e-08
2018-03-14 03:34 | 41726.64144 | 1800.0011 | 3 | 8 | 4.400212 | 1.080002 | 2.559517 | 4.063e-09 | 10.8728 | 1.4929e-08
2018-03-14 03:36 | 41846.64074 | 1920.0004 | 3 | 8 | 4.400217 | 0.9682798 | 2.593589 | 4.063e-09 | 11.02273 | 1.4929e-08
2018-03-14 03:38 | 41966.64064 | 2040.0003 | 3 | 8 | 4.400214 | 0.8716669 | 2.62424 | 4.063e-09 | 11.1576 | 1.4929e-08
2018-03-14 03:40 | 42086.64174 | 2160.0014 | 3 | 8 | 4.400167 | 0.779397 | 2.651764 | 4.063e-09 | 11.27871 | 1.4929e-08
2018-03-14 03:42 | 42206.64054 | 2280.0002 | 3 | 8 | 4.400171 | 0.7011557 | 2.6764 | 4.063e-09 | 11.38711 | 1.4929e-08
2018-03-14 03:44 | 42296.65634 | 2370.016 | 3 | 8 | 4.400203 | 0.6519918 | 2.693307 | 4.063e-09 | 11.46151 | 1.4929e-08
2018-03-14 03:46 | 42416.71 | 120.0009 | 4 | 8 | 4.332576 | 0 | 2.69331 | 4.063e-09 | 11.46152 | 1.4929e-08
2018-03-14 03:48 | 42536.7 | 240.0001 | 4 | 8 | 4.326543 | 0 | 2.69331 | 4.063e-09 | 11.46152 | 1.4929e-08
2018-03-14 03:49 | 42596.71 | 300.0023 | 4 | 8 | 4.324842 | 0 | 2.69331 | 4.063e-09 | 11.46152 | 1.4929e-08
2018-03-14 03:51 | 42716.79 | 120.0001 | 5 | 8 | 3.728088 | -6.520007 | 2.69331 | 0.2173064 | 11.46152 | 0.8239781
2018-03-14 03:53 | 42836.79 | 240.0001 | 5 | 8 | 3.659768 | -6.519957 | 2.69331 | 0.434638 | 11.46152 | 1.626821
2018-03-14 03:55 | 42956.79 | 360.0009 | 5 | 8 | 3.591813 | -6.519984 | 2.69331 | 0.6519576 | 11.46152 | 2.414698
2018-03-14 03:57 | 43076.79 | 480.0001 | 5 | 8 | 3.526818 | -6.519901 | 2.69331 | 0.8692693 | 11.46152 | 3.188127
2018-03-14 03:59 | 43196.79 | 600.001 | 5 | 8 | 3.465899 | -6.519948 | 2.69331 | 1.086632 | 11.46152 | 3.947976
2018-03-14 04:01 | 43316.79 | 720.0001 | 5 | 8 | 3.413639 | -6.520007 | 2.69331 | 1.303947 | 11.46152 | 4.69532
2018-03-14 04:03 | 43436.79 | 840.0001 | 5 | 8 | 3.368856 | -6.51995 | 2.69331 | 1.521271 | 11.46152 | 5.432233
2018-03-14 04:05 | 43556.79 | 960.0009 | 5 | 8 | 3.327993 | -6.519952 | 2.69331 | 1.738589 | 11.46152 | 6.159885
2018-03-14 04:07 | 43676.79 | 1080.0009 | 5 | 8 | 3.286012 | -6.519974 | 2.69331 | 1.955909 | 11.46152 | 6.878622
2018-03-14 04:09 | 43796.79 | 1200.0001 | 5 | 8 | 3.239555 | -6.520096 | 2.69331 | 2.173243 | 11.46152 | 7.587815
2018-03-14 04:11 | 43916.79 | 1320.0001 | 5 | 8 | 3.183703 | -6.519965 | 2.69331 | 2.390544 | 11.46152 | 8.286035
2018-03-14 04:13 | 44036.79 | 1440.001 | 5 | 8 | 3.084712 | -6.520024 | 2.69331 | 2.607887 | 11.46152 | 8.968717
2018-03-14 04:13 | 44085.53 | 1488.7391 | 5 | 8 | 2.999993 | -6.519997 | 2.69331 | 2.696145 | 11.46152 | 9.237592
2018-03-14 04:15 | 44205.57 | 120.0008 | 6 | 8 | 3.644114 | 0 | 2.69331 | 2.696145 | 11.46152 | 9.237592
2018-03-14 04:17 | 44325.57 | 240 | 6 | 8 | 3.667994 | 0 | 2.69331 | 2.696145 | 11.46152 | 9.237592
2018-03-14 04:18 | 44385.57 | 300.0015 | 6 | 8 | 3.673767 | 0 | 2.69331 | 2.696145 | 11.46152 | 9.237592
2018-03-14 04:18 | 44385.58 | 0.0023 | 7 | 9 | 3.673743 | 0 | 0 | 0 | 0 | 0
2018-03-14 04:20 | 44505.66 | 120.0002 | 2 | 9 | 4.084819 | 4.890023 | 0.1623799 | 0 | 0.6554524 | 0
2018-03-14 04:22 | 44625.66 | 240.0009 | 2 | 9 | 4.13531 | 4.890006 | 0.3253854 | 0 | 1.325758 | 0
2018-03-14 04:24 | 44745.66 | 360.0002 | 2 | 9 | 4.165105 | 4.890008 | 0.488392 | 0 | 2.002466 | 0
2018-03-14 04:26 | 44865.66 | 480.001 | 2 | 9 | 4.190557 | 4.890052 | 0.6513918 | 0 | 2.68345 | 0
2018-03-14 04:28 | 44985.66 | 600.001 | 2 | 9 | 4.20024 | 4.639415 | 0.8117153 | 0 | 3.356548 | 0
2018-03-14 04:30 | 45105.66 | 720.0002 | 2 | 9 | 4.200319 | 4.268264 | 0.9600712 | 0 | 3.979685 | 0
2018-03-14 04:32 | 45225.66 | 840.0003 | 2 | 9 | 4.200281 | 3.905622 | 1.0963 | 0 | 4.551883 | 0
2018-03-14 04:34 | 45345.66 | 960.0017 | 2 | 9 | 4.200257 | 3.542434 | 1.220418 | 0 | 5.073213 | 0
2018-03-14 04:36 | 45446.46 | 1060.7983 | 2 | 9 | 4.200327 | 3.259986 | 1.315546 | 0 | 5.472778 | 0
2018-03-14 04:38 | 45566.47238 | 120.001 | 3 | 9 | 4.223943 | 3.25987 | 1.423821 | 0 | 5.928735 | 0
2018-03-14 04:40 | 45686.47248 | 240.0011 | 3 | 9 | 4.250595 | 3.259891 | 1.532477 | 0 | 6.389139 | 0
2018-03-14 04:42 | 45806.47248 | 360.0011 | 3 | 9 | 4.279725 | 3.259873 | 1.641123 | 0 | 6.852502 | 0
2018-03-14 04:44 | 45926.47168 | 480.0003 | 3 | 9 | 4.312881 | 3.259879 | 1.749777 | 0 | 7.319281 | 0
2018-03-14 04:46 | 46046.47248 | 600.0011 | 3 | 9 | 4.347618 | 3.259812 | 1.858445 | 0 | 7.789826 | 0
2018-03-14 04:48 | 46166.47168 | 720.0003 | 3 | 9 | 4.384204 | 3.259873 | 1.967102 | 0 | 8.264194 | 0
2018-03-14 04:50 | 46286.47338 | 840.002 | 3 | 9 | 4.400307 | 2.981633 | 2.072932 | 0 | 8.729496 | 0
2018-03-14 04:52 | 46406.47168 | 960.0003 | 3 | 9 | 4.400243 | 2.594672 | 2.165778 | 0 | 9.138046 | 0
2018-03-14 04:54 | 46526.47408 | 1080.0027 | 3 | 9 | 4.400228 | 2.261548 | 2.246531 | 0 | 9.493382 | 0
2018-03-14 04:56 | 46646.47258 | 1200.0012 | 3 | 9 | 4.400276 | 1.986783 | 2.317209 | 0 | 9.804383 | 0
2018-03-14 04:58 | 46766.47188 | 1320.0005 | 3 | 9 | 4.400267 | 1.757335 | 2.379466 | 0 | 10.07833 | 0
2018-03-14 05:00 | 46886.47418 | 1440.0028 | 3 | 9 | 4.400251 | 1.552986 | 2.434557 | 0 | 10.32075 | 0
2018-03-14 05:02 | 47006.47188 | 1560.0005 | 3 | 9 | 4.400266 | 1.365061 | 2.483118 | 0 | 10.53442 | 0
2018-03-14 05:04 | 47126.47168 | 1680.0003 | 3 | 9 | 4.400181 | 1.209169 | 2.525943 | 0 | 10.72286 | 0
2018-03-14 05:06 | 47246.47158 | 1800.0002 | 3 | 9 | 4.400229 | 1.079972 | 2.564035 | 0 | 10.89048 | 0
2018-03-14 05:08 | 47366.47258 | 1920.0012 | 3 | 9 | 4.400193 | 0.9694929 | 2.598175 | 0 | 11.0407 | 0
2018-03-14 05:10 | 47486.47248 | 2040.0011 | 3 | 9 | 4.400229 | 0.8664188 | 2.628766 | 0 | 11.17531 | 0
2018-03-14 05:12 | 47606.47168 | 2160.0003 | 3 | 9 | 4.400186 | 0.7753468 | 2.656062 | 0 | 11.29542 | 0
2018-03-14 05:14 | 47726.47168 | 2280.0003 | 3 | 9 | 4.400191 | 0.7008848 | 2.680634 | 0 | 11.40354 | 0
2018-03-14 05:16 | 47818.14018 | 2371.6688 | 3 | 9 | 4.400171 | 0.6519918 | 2.697843 | 0 | 11.47926 | 0
2018-03-14 05:18 | 47938.18 | 120.0008 | 4 | 9 | 4.332937 | 0 | 2.697843 | 0 | 11.47926 | 0
2018-03-14 05:20 | 48058.18 | 240.0004 | 4 | 9 | 4.327012 | 0 | 2.697843 | 0 | 11.47926 | 0
2018-03-14 05:21 | 48118.18 | 300.0022 | 4 | 9 | 4.325323 | 0 | 2.697843 | 0 | 11.47926 | 0
2018-03-14 05:23 | 48238.26 | 120.0009 | 5 | 9 | 3.730325 | -6.519938 | 2.697843 | 0.2173201 | 11.47926 | 0.824312
2018-03-14 05:25 | 48358.26 | 240.0002 | 5 | 9 | 3.662734 | -6.520024 | 2.697843 | 0.4346334 | 11.47926 | 1.627621
2018-03-14 05:27 | 48478.26 | 360.0009 | 5 | 9 | 3.594348 | -6.520004 | 2.697843 | 0.6519714 | 11.47926 | 2.416254
2018-03-14 05:29 | 48598.26 | 480.0009 | 5 | 9 | 3.526996 | -6.51992 | 2.697843 | 0.8692723 | 11.47926 | 3.189971
2018-03-14 05:31 | 48718.26 | 600.001 | 5 | 9 | 3.466019 | -6.519913 | 2.697843 | 1.086622 | 11.47926 | 3.94974
2018-03-14 05:33 | 48838.26 | 720.0001 | 5 | 9 | 3.414246 | -6.51997 | 2.697843 | 1.30393 | 11.47926 | 4.697167
2018-03-14 05:35 | 48958.26 | 840.0002 | 5 | 9 | 3.370208 | -6.519974 | 2.697843 | 1.521253 | 11.47926 | 5.43428
2018-03-14 05:37 | 49078.26 | 960.0001 | 5 | 9 | 3.327882 | -6.519982 | 2.697843 | 1.738573 | 11.47926 | 6.162135
2018-03-14 05:39 | 49198.26 | 1080.0002 | 5 | 9 | 3.283942 | -6.519969 | 2.697843 | 1.955909 | 11.47926 | 6.880629
2018-03-14 05:41 | 49318.26 | 1200.0009 | 5 | 9 | 3.237908 | -6.520012 | 2.697843 | 2.173213 | 11.47926 | 7.58932
2018-03-14 05:43 | 49438.26 | 1320.0001 | 5 | 9 | 3.182513 | -6.51999 | 2.697843 | 2.390541 | 11.47926 | 8.287238
2018-03-14 05:45 | 49558.26 | 1440.0006 | 5 | 9 | 3.08443 | -6.519962 | 2.697843 | 2.60787 | 11.47926 | 8.96984
2018-03-14 05:45 | 49606.65 | 1488.3887 | 5 | 9 | 2.999991 | -6.520022 | 2.697843 | 2.695497 | 11.47926 | 9.236786
2018-03-14 05:47 | 49726.7 | 120.0009 | 6 | 9 | 3.644947 | 0 | 2.697843 | 2.695497 | 11.47926 | 9.236786
2018-03-14 05:49 | 49846.7 | 240.001 | 6 | 9 | 3.668572 | 0 | 2.697843 | 2.695497 | 11.47926 | 9.236786
2018-03-14 05:50 | 49906.7 | 300.0023 | 6 | 9 | 3.674281 | 0 | 2.697843 | 2.695497 | 11.47926 | 9.236786
2018-03-14 05:50 | 49906.71 | 0.0023 | 7 | 10 | 3.674304 | 0 | 0 | 0 | 0 | 0
2018-03-14 05:52 | 50026.79 | 120.0003 | 2 | 10 | 4.08532 | 4.890056 | 0.1624 | 3.541e-09 | 0.6557217 | 1.3009e-08
2018-03-14 05:54 | 50146.79 | 240.0003 | 2 | 10 | 4.137047 | 4.890086 | 0.3253655 | 3.541e-09 | 1.326031 | 1.3009e-08
2018-03-14 05:56 | 50266.79 | 360.0003 | 2 | 10 | 4.168964 | 4.890038 | 0.4883847 | 3.541e-09 | 2.00327 | 1.3009e-08
2018-03-14 05:58 | 50386.8 | 480.0012 | 2 | 10 | 4.192839 | 4.89005 | 0.6513835 | 3.541e-09 | 2.684758 | 1.3009e-08
2018-03-14 06:00 | 50506.8 | 600.0019 | 2 | 10 | 4.200288 | 4.618236 | 0.8110617 | 3.541e-09 | 3.355268 | 1.3009e-08
2018-03-14 06:02 | 50626.8 | 720.0011 | 2 | 10 | 4.200299 | 4.253469 | 0.9589759 | 3.541e-09 | 3.976549 | 1.3009e-08
2018-03-14 06:04 | 50746.79 | 840.0003 | 2 | 10 | 4.200301 | 3.871369 | 1.094425 | 3.541e-09 | 4.545475 | 1.3009e-08
2018-03-14 06:06 | 50866.8 | 960.0019 | 2 | 10 | 4.200249 | 3.510631 | 1.217301 | 3.541e-09 | 5.061586 | 1.3009e-08
2018-03-14 06:08 | 50960.44 | 1053.6465 | 2 | 10 | 4.200288 | 3.259999 | 1.305294 | 3.541e-09 | 5.431181 | 1.3009e-08
2018-03-14 06:10 | 51080.45 | 120.0001 | 3 | 10 | 4.222916 | 3.259858 | 1.413585 | 3.541e-09 | 5.887165 | 1.3009e-08
2018-03-14 06:12 | 51200.45 | 240.0002 | 3 | 10 | 4.249523 | 3.259891 | 1.522231 | 3.541e-09 | 6.347388 | 1.3009e-08
2018-03-14 06:14 | 51320.45 | 360.0002 | 3 | 10 | 4.280069 | 3.259841 | 1.630888 | 3.541e-09 | 6.81075 | 1.3009e-08
2018-03-14 06:16 | 51440.45 | 480.001 | 3 | 10 | 4.312578 | 3.259873 | 1.739569 | 3.541e-09 | 7.277672 | 1.3009e-08
2018-03-14 06:18 | 51560.45 | 600.0002 | 3 | 10 | 4.346606 | 3.259866 | 1.848225 | 3.541e-09 | 7.748092 | 1.3009e-08
2018-03-14 06:20 | 51680.45 | 720.001 | 3 | 10 | 4.381953 | 3.259864 | 1.956884 | 3.541e-09 | 8.222289 | 1.3009e-08
2018-03-14 06:22 | 51800.46 | 840.0018 | 3 | 10 | 4.400293 | 2.994624 | 2.063086 | 3.541e-09 | 8.689118 | 1.3009e-08
2018-03-14 06:24 | 51920.46 | 960.002 | 3 | 10 | 4.400294 | 2.601964 | 2.156103 | 3.541e-09 | 9.098419 | 1.3009e-08
2018-03-14 06:26 | 52040.45 | 1080.001 | 3 | 10 | 4.400278 | 2.279288 | 2.237299 | 3.541e-09 | 9.455707 | 1.3009e-08
2018-03-14 06:28 | 52160.45 | 1200.0012 | 3 | 10 | 4.400282 | 2.009492 | 2.308594 | 3.541e-09 | 9.769423 | 1.3009e-08
2018-03-14 06:30 | 52280.45 | 1320.0003 | 3 | 10 | 4.400311 | 1.775002 | 2.371571 | 3.541e-09 | 10.04654 | 1.3009e-08
2018-03-14 06:32 | 52400.45 | 1440.0011 | 3 | 10 | 4.400322 | 1.558536 | 2.427034 | 3.541e-09 | 10.29059 | 1.3009e-08
2018-03-14 06:34 | 52520.45 | 1560.001 | 3 | 10 | 4.400226 | 1.375381 | 2.475797 | 3.541e-09 | 10.50516 | 1.3009e-08
2018-03-14 06:36 | 52640.45 | 1680.001 | 3 | 10 | 4.40023 | 1.223577 | 2.519045 | 3.541e-09 | 10.69546 | 1.3009e-08
2018-03-14 06:38 | 52760.45 | 1800.0009 | 3 | 10 | 4.400214 | 1.096271 | 2.557679 | 3.541e-09 | 10.86546 | 1.3009e-08
2018-03-14 06:40 | 52880.45 | 1920.001 | 3 | 10 | 4.400202 | 0.9790106 | 2.592268 | 3.541e-09 | 11.01766 | 1.3009e-08
2018-03-14 06:42 | 53000.45 | 2040.001 | 3 | 10 | 4.400239 | 0.873538 | 2.62308 | 3.541e-09 | 11.15324 | 1.3009e-08
2018-03-14 06:44 | 53120.45 | 2160.0002 | 3 | 10 | 4.400187 | 0.7863064 | 2.650695 | 3.541e-09 | 11.27475 | 1.3009e-08
2018-03-14 06:46 | 53240.45 | 2280.001 | 3 | 10 | 4.400183 | 0.7137728 | 2.675661 | 3.541e-09 | 11.3846 | 1.3009e-08
2018-03-14 06:48 | 53356.98 | 2396.5295 | 3 | 10 | 4.40023 | 0.651989 | 2.69776 | 3.541e-09 | 11.48185 | 1.3009e-08
2018-03-14 06:50 | 53477.02 | 120.001 | 4 | 10 | 4.333535 | 0 | 2.69776 | 3.541e-09 | 11.48185 | 1.3009e-08
2018-03-14 06:52 | 53597.02 | 240.0002 | 4 | 10 | 4.327667 | 0 | 2.69776 | 3.541e-09 | 11.48185 | 1.3009e-08
2018-03-14 06:53 | 53657.02 | 300.0016 | 4 | 10 | 4.326015 | 0 | 2.69776 | 3.541e-09 | 11.48185 | 1.3009e-08
2018-03-14 06:55 | 53777.1 | 120.0001 | 5 | 10 | 3.734913 | -6.519933 | 2.69776 | 0.2173105 | 11.48185 | 0.8250669
2018-03-14 06:57 | 53897.1 | 240.0001 | 5 | 10 | 3.667311 | -6.519957 | 2.69776 | 0.4346389 | 11.48185 | 1.62952
2018-03-14 06:59 | 54017.11 | 360.0009 | 5 | 10 | 3.595901 | -6.519886 | 2.69776 | 0.6519746 | 11.48185 | 2.418833
2018-03-14 07:01 | 54137.1 | 480.0001 | 5 | 10 | 3.528356 | -6.519905 | 2.69776 | 0.8692695 | 11.48185 | 3.192744
2018-03-14 07:03 | 54257.11 | 600.001 | 5 | 10 | 3.467782 | -6.519921 | 2.69776 | 1.086611 | 11.48185 | 3.952887
2018-03-14 07:05 | 54377.11 | 720.0009 | 5 | 10 | 3.41702 | -6.520017 | 2.69776 | 1.303925 | 11.48185 | 4.700806
2018-03-14 07:07 | 54497.11 | 840.0009 | 5 | 10 | 3.371896 | -6.519901 | 2.69776 | 1.521269 | 11.48185 | 5.438524
2018-03-14 07:09 | 54617.1 | 960.0001 | 5 | 10 | 3.327024 | -6.519977 | 2.69776 | 1.738585 | 11.48185 | 6.166374
2018-03-14 07:11 | 54737.11 | 1080.001 | 5 | 10 | 3.283828 | -6.520046 | 2.69776 | 1.955909 | 11.48185 | 6.884725
2018-03-14 07:13 | 54857.1 | 1200.0006 | 5 | 10 | 3.239367 | -6.520066 | 2.69776 | 2.173229 | 11.48185 | 7.593583
2018-03-14 07:15 | 54977.11 | 1320.0009 | 5 | 10 | 3.185594 | -6.519969 | 2.69776 | 2.390553 | 11.48185 | 8.292073
2018-03-14 07:17 | 55097.11 | 1440.0009 | 5 | 10 | 3.086521 | -6.520012 | 2.69776 | 2.607875 | 11.48185 | 8.975256
2018-03-14 07:18 | 55146.21 | 1489.1055 | 5 | 10 | 2.999996 | -6.520058 | 2.69776 | 2.696803 | 11.48185 | 9.24625
2018-03-14 07:20 | 55266.25 | 120.0003 | 6 | 10 | 3.644769 | 0 | 2.69776 | 2.696803 | 11.48185 | 9.24625
2018-03-14 07:22 | 55386.26 | 240.001 | 6 | 10 | 3.668434 | 0 | 2.69776 | 2.696803 | 11.48185 | 9.24625
2018-03-14 07:23 | 55446.26 | 300.0033 | 6 | 10 | 3.674051 | 0 | 2.69776 | 2.696803 | 11.48185 | 9.24625
2018-03-14 07:23 | 55446.27 | 0.0024 | 7 | 11 | 3.673937 | 0 | 0 | 0 | 0 | 0
2018-03-14 07:25 | 55566.34448 | 120.001 | 2 | 11 | 4.084644 | 4.890025 | 0.1624022 | 0 | 0.6555083 | 0
2018-03-14 07:27 | 55686.34368 | 240.0002 | 2 | 11 | 4.138618 | 4.890069 | 0.3253978 | 0 | 1.326006 | 0
2018-03-14 07:29 | 55806.34368 | 360.0002 | 2 | 11 | 4.168886 | 4.890073 | 0.488377 | 0 | 2.003217 | 0
2018-03-14 07:31 | 55926.34438 | 480.0009 | 2 | 11 | 4.192089 | 4.890058 | 0.6513909 | 0 | 2.684706 | 0
2018-03-14 07:33 | 56046.34358 | 600.0001 | 2 | 11 | 4.200326 | 4.64071 | 0.8116475 | 0 | 3.357585 | 0
2018-03-14 07:35 | 56166.34468 | 720.0012 | 2 | 11 | 4.200298 | 4.24141 | 0.9597927 | 0 | 3.979837 | 0
2018-03-14 07:37 | 56286.34458 | 840.0011 | 2 | 11 | 4.200266 | 3.856751 | 1.094606 | 0 | 4.54609 | 0
2018-03-14 07:39 | 56406.34448 | 960.001 | 2 | 11 | 4.200276 | 3.511277 | 1.217307 | 0 | 5.061471 | 0
2018-03-14 07:40 | 56504.24428 | 1057.9008 | 2 | 11 | 4.200266 | 3.259999 | 1.309279 | 0 | 5.447777 | 0
2018-03-14 07:42 | 56624.26 | 120.0005 | 3 | 11 | 4.223022 | 3.260217 | 1.417555 | 0 | 5.903677 | 0
2018-03-14 07:44 | 56744.26 | 240.0002 | 3 | 11 | 4.251761 | 3.25987 | 1.526194 | 0 | 6.363982 | 0
2018-03-14 07:46 | 56864.26 | 360.0011 | 3 | 11 | 4.282205 | 3.259904 | 1.634873 | 0 | 6.827706 | 0
2018-03-14 07:48 | 56984.26 | 480.0012 | 3 | 11 | 4.314099 | 3.259921 | 1.74353 | 0 | 7.294716 | 0
2018-03-14 07:50 | 57104.26 | 600.001 | 3 | 11 | 4.346869 | 3.259904 | 1.852187 | 0 | 7.765229 | 0
2018-03-14 07:52 | 57224.26 | 720.0005 | 3 | 11 | 4.383531 | 3.259885 | 1.960844 | 0 | 8.239494 | 0
2018-03-14 07:54 | 57344.26 | 840.0021 | 3 | 11 | 4.400301 | 2.960292 | 2.066302 | 0 | 8.703159 | 0
2018-03-14 07:56 | 57464.26 | 960.0004 | 3 | 11 | 4.400282 | 2.585113 | 2.158513 | 0 | 9.108912 | 0
2018-03-14 07:58 | 57584.26 | 1080.0005 | 3 | 11 | 4.40028 | 2.272922 | 2.239268 | 0 | 9.464256 | 0
2018-03-14 08:00 | 57704.26 | 1200.0004 | 3 | 11 | 4.40027 | 2.001523 | 2.310425 | 0 | 9.777366 | 0
2018-03-14 08:02 | 57824.26 | 1320.002 | 3 | 11 | 4.400281 | 1.752868 | 2.372932 | 0 | 10.05242 | 0
2018-03-14 08:04 | 57944.26 | 1440.0012 | 3 | 11 | 4.400259 | 1.544003 | 2.427756 | 0 | 10.29365 | 0
2018-03-14 08:06 | 58064.26 | 1560.0019 | 3 | 11 | 4.400229 | 1.368229 | 2.476212 | 0 | 10.50687 | 0
2018-03-14 08:08 | 58184.26 | 1680.002 | 3 | 11 | 4.40024 | 1.223356 | 2.51936 | 0 | 10.69673 | 0
2018-03-14 08:10 | 58304.26 | 1800.0011 | 3 | 11 | 4.400246 | 1.089405 | 2.557875 | 0 | 10.86621 | 0
2018-03-14 08:12 | 58424.26 | 1920.0012 | 3 | 11 | 4.400244 | 0.9689198 | 2.592092 | 0 | 11.01677 | 0
2018-03-14 08:14 | 58544.26 | 2040.0003 | 3 | 11 | 4.400223 | 0.869976 | 2.622676 | 0 | 11.15135 | 0
2018-03-14 08:16 | 58664.26 | 2160.0003 | 3 | 11 | 4.400159 | 0.7863598 | 2.650239 | 0 | 11.27263 | 0
2018-03-14 08:18 | 58784.26 | 2280.0003 | 3 | 11 | 4.400216 | 0.7145586 | 2.675258 | 0 | 11.38272 | 0
2018-03-14 08:20 | 58890.07 | 2385.8032 | 3 | 11 | 4.400216 | 0.6519871 | 2.69533 | 0 | 11.47104 | 0
2018-03-14 08:22 | 59010.1 | 120 | 4 | 11 | 4.333171 | 0 | 2.695331 | 0 | 11.47105 | 0
2018-03-14 08:24 | 59130.11 | 240.0009 | 4 | 11 | 4.32725 | 0 | 2.695331 | 0 | 11.47105 | 0
2018-03-14 08:25 | 59190.11 | 300.0022 | 4 | 11 | 4.325537 | 0 | 2.695331 | 0 | 11.47105 | 0
2018-03-14 08:27 | 59310.19 | 120.0002 | 5 | 11 | 3.735079 | -6.520103 | 2.695331 | 0.217316 | 11.47105 | 0.8251987
2018-03-14 08:29 | 59430.19 | 240.0011 | 5 | 11 | 3.664388 | -6.519911 | 2.695331 | 0.4346222 | 11.47105 | 1.629293
2018-03-14 08:31 | 59550.19 | 360.001 | 5 | 11 | 3.593089 | -6.519844 | 2.695331 | 0.6519402 | 11.47105 | 2.417799
2018-03-14 08:33 | 59670.19 | 480.0003 | 5 | 11 | 3.526802 | -6.519915 | 2.695331 | 0.8692696 | 11.47105 | 3.191396
2018-03-14 08:35 | 59790.19 | 600.0002 | 5 | 11 | 3.467788 | -6.519886 | 2.695331 | 1.086602 | 11.47105 | 3.95133
2018-03-14 08:37 | 59910.19 | 720.0003 | 5 | 11 | 3.416034 | -6.519842 | 2.695331 | 1.303934 | 11.47105 | 4.699261
2018-03-14 08:39 | 60030.19 | 840.001 | 5 | 11 | 3.368722 | -6.519867 | 2.695331 | 1.521246 | 11.47105 | 5.436404
2018-03-14 08:41 | 60150.19 | 960.001 | 5 | 11 | 3.32538 | -6.519955 | 2.695331 | 1.738566 | 11.47105 | 6.163748
2018-03-14 08:43 | 60270.19 | 1080.0011 | 5 | 11 | 3.282961 | -6.519979 | 2.695331 | 1.9559 | 11.47105 | 6.881842
2018-03-14 08:45 | 60390.19 | 1200.001 | 5 | 11 | 3.238965 | -6.519917 | 2.695331 | 2.17321 | 11.47105 | 7.590596
2018-03-14 08:47 | 60510.19 | 1320.0002 | 5 | 11 | 3.183146 | -6.519921 | 2.695331 | 2.390538 | 11.47105 | 8.288803
2018-03-14 08:49 | 60630.19 | 1440.001 | 5 | 11 | 3.081597 | -6.519969 | 2.695331 | 2.607863 | 11.47105 | 8.971122
2018-03-14 08:50 | 60676.78 | 1486.5952 | 5 | 11 | 2.999994 | -6.519825 | 2.695331 | 2.692235 | 11.47105 | 9.228004
2018-03-14 08:52 | 60796.83 | 120.0008 | 6 | 11 | 3.645899 | 0 | 2.695331 | 2.692265 | 11.47105 | 9.228094
2018-03-14 08:54 | 60916.83 | 240.0008 | 6 | 11 | 3.669203 | 0 | 2.695331 | 2.692265 | 11.47105 | 9.228094
2018-03-14 08:55 | 60976.83 | 300.0014 | 6 | 11 | 3.674888 | 0 | 2.695331 | 2.692265 | 11.47105 | 9.228094
2018-03-14 08:55 | 60976.84 | 0.0023 | 7 | 12 | 3.674853 | 0 | 0 | 0 | 0 | 0
2018-03-14 08:57 | 61096.92 | 120.0003 | 2 | 12 | 4.088738 | 4.890002 | 0.1623845 | 0 | 0.6558157 | 0
2018-03-14 08:59 | 61216.92 | 240.0002 | 2 | 12 | 4.141026 | 4.89001 | 0.3253802 | 0 | 1.326897 | 0
2018-03-14 09:01 | 61336.92 | 360.0003 | 2 | 12 | 4.169956 | 4.89 | 0.4883825 | 0 | 2.004487 | 0
2018-03-14 09:03 | 61456.92 | 480.0018 | 2 | 12 | 4.192 | 4.890004 | 0.6513855 | 0 | 2.685957 | 0
2018-03-14 09:05 | 61576.92 | 600.0019 | 2 | 12 | 4.200283 | 4.613971 | 0.8112913 | 0 | 3.357377 | 0
2018-03-14 09:07 | 61696.92 | 720.0003 | 2 | 12 | 4.200263 | 4.20888 | 0.9582105 | 0 | 3.97448 | 0
2018-03-14 09:09 | 61816.92 | 840.0011 | 2 | 12 | 4.20025 | 3.841424 | 1.092324 | 0 | 4.537795 | 0
2018-03-14 09:11 | 61936.92 | 960.0011 | 2 | 12 | 4.200296 | 3.514924 | 1.214758 | 0 | 5.05205 | 0
2018-03-14 09:13 | 62035.01 | 1058.084 | 2 | 12 | 4.200263 | 3.25999 | 1.307035 | 0 | 5.43964 | 0
2018-03-14 09:15 | 62155.02 | 120.0002 | 3 | 12 | 4.224523 | 3.259826 | 1.415291 | 0 | 5.895526 | 0
2018-03-14 09:17 | 62275.02 | 240.0001 | 3 | 12 | 4.252972 | 3.259828 | 1.523971 | 0 | 6.356187 | 0
2018-03-14 09:19 | 62395.02 | 360.001 | 3 | 12 | 4.282611 | 3.259875 | 1.632635 | 0 | 6.819927 | 0
2018-03-14 09:21 | 62515.02 | 480.0009 | 3 | 12 | 4.313132 | 3.259828 | 1.741288 | 0 | 7.286889 | 0
2018-03-14 09:23 | 62635.02 | 600.0003 | 3 | 12 | 4.347154 | 3.259837 | 1.849956 | 0 | 7.757391 | 0
2018-03-14 09:25 | 62755.02 | 720.0008 | 3 | 12 | 4.385388 | 3.259809 | 1.958601 | 0 | 8.231745 | 0
2018-03-14 09:27 | 62875.02 | 840.0018 | 3 | 12 | 4.400273 | 2.952655 | 2.063814 | 0 | 8.694407 | 0
2018-03-14 09:29 | 62995.02 | 960.002 | 3 | 12 | 4.400258 | 2.589332 | 2.155957 | 0 | 9.099863 | 0
2018-03-14 09:31 | 63115.02 | 1080.0019 | 3 | 12 | 4.40027 | 2.277797 | 2.236986 | 0 | 9.45641 | 0
2018-03-14 09:33 | 63235.02 | 1200.002 | 3 | 12 | 4.400287 | 1.990235 | 2.30805 | 0 | 9.769111 | 0
2018-03-14 09:35 | 63355.02 | 1320.0011 | 3 | 12 | 4.400261 | 1.746823 | 2.370183 | 0 | 10.04251 | 0
2018-03-14 09:37 | 63475.02 | 1440.0004 | 3 | 12 | 4.400204 | 1.54324 | 2.424923 | 0 | 10.28338 | 0
2018-03-14 09:39 | 63595.02 | 1560.0027 | 3 | 12 | 4.400272 | 1.375342 | 2.473496 | 0 | 10.49711 | 0
2018-03-14 09:41 | 63715.02 | 1680.001 | 3 | 12 | 4.400233 | 1.220207 | 2.516716 | 0 | 10.68729 | 0
2018-03-14 09:43 | 63835.02 | 1800.0009 | 3 | 12 | 4.400214 | 1.081432 | 2.555003 | 0 | 10.85577 | 0
2018-03-14 09:45 | 63955.02 | 1920.0012 | 3 | 12 | 4.4002 | 0.9681501 | 2.589118 | 0 | 11.00588 | 0
2018-03-14 09:47 | 64075.02 | 2040.0001 | 3 | 12 | 4.400217 | 0.8738613 | 2.619754 | 0 | 11.14068 | 0
2018-03-14 09:49 | 64195.02 | 2160.0009 | 3 | 12 | 4.400211 | 0.7904825 | 2.64748 | 0 | 11.26269 | 0
2018-03-14 09:51 | 64315.02 | 2280.001 | 3 | 12 | 4.400229 | 0.7106466 | 2.67249 | 0 | 11.37273 | 0
2018-03-14 09:52 | 64417.2 | 2382.1823 | 3 | 12 | 4.40024 | 0.6519985 | 2.69178 | 0 | 11.45761 | 0
2018-03-14 09:54 | 64537.25 | 120.0017 | 4 | 12 | 4.333324 | 0 | 2.69178 | 0 | 11.45761 | 0
2018-03-14 09:56 | 64657.25 | 240.0002 | 4 | 12 | 4.327378 | 0 | 2.69178 | 0 | 11.45761 | 0
2018-03-14 09:57 | 64717.25 | 300.0032 | 4 | 12 | 4.325693 | 0 | 2.69178 | 0 | 11.45761 | 0
2018-03-14 09:59 | 64837.33 | 120.0009 | 5 | 12 | 3.736367 | -6.51994 | 2.69178 | 0.2173128 | 11.45761 | 0.8257983
2018-03-14 10:01 | 64957.33 | 240.0002 | 5 | 12 | 3.664956 | -6.519842 | 2.69178 | 0.4346228 | 11.45761 | 1.629974
2018-03-14 10:03 | 65077.33 | 360.0009 | 5 | 12 | 3.594773 | -6.519849 | 2.69178 | 0.6519597 | 11.45761 | 2.418835
2018-03-14 10:05 | 65197.33 | 480.0001 | 5 | 12 | 3.529375 | -6.519923 | 2.69178 | 0.8692738 | 11.45761 | 3.192809
2018-03-14 10:07 | 65317.33 | 600.0009 | 5 | 12 | 3.469346 | -6.519845 | 2.69178 | 1.086601 | 11.45761 | 3.953215
2018-03-14 10:09 | 65437.33 | 720.0001 | 5 | 12 | 3.415432 | -6.519815 | 2.69178 | 1.303916 | 11.45761 | 4.701178
2018-03-14 10:11 | 65557.33 | 840.001 | 5 | 12 | 3.368924 | -6.519895 | 2.69178 | 1.521235 | 11.45761 | 5.438273
2018-03-14 10:13 | 65677.33 | 960.0001 | 5 | 12 | 3.325742 | -6.519915 | 2.69178 | 1.738555 | 11.45761 | 6.165662
2018-03-14 10:15 | 65797.33 | 1080.0002 | 5 | 12 | 3.284322 | -6.519969 | 2.69178 | 1.955894 | 11.45761 | 6.884025
2018-03-14 10:17 | 65917.33 | 1200.001 | 5 | 12 | 3.2391 | -6.519965 | 2.69178 | 2.173204 | 11.45761 | 7.592983
2018-03-14 10:19 | 66037.33 | 1320.0017 | 5 | 12 | 3.182039 | -6.519864 | 2.69178 | 2.390537 | 11.45761 | 8.291054
2018-03-14 10:21 | 66157.33 | 1440.0009 | 5 | 12 | 3.080168 | -6.519955 | 2.69178 | 2.607862 | 11.45761 | 8.97312
2018-03-14 10:22 | 66203.31 | 1485.9815 | 5 | 12 | 2.999998 | -6.519879 | 2.69178 | 2.69111 | 11.45761 | 9.226498
2018-03-14 10:24 | 66323.36128 | 120.0003 | 6 | 12 | 3.646347 | 0 | 2.69178 | 2.69111 | 11.45761 | 9.226498
2018-03-14 10:26 | 66443.36208 | 240.0011 | 6 | 12 | 3.669798 | 0 | 2.69178 | 2.69111 | 11.45761 | 9.226498
2018-03-14 10:27 | 66503.36338 | 300.0024 | 6 | 12 | 3.675566 | 0 | 2.69178 | 2.69111 | 11.45761 | 9.226498
2018-03-14 10:27 | 66503.37 | 0.0025 | 7 | 13 | 3.675663 | 0 | 0 | 0 | 0 | 0
2018-03-14 10:29 | 66623.45452 | 120.0002 | 2 | 13 | 4.089276 | 4.889966 | 0.1623767 | 0 | 0.6560612 | 0
2018-03-14 10:31 | 66743.45612 | 240.0018 | 2 | 13 | 4.141048 | 4.889953 | 0.325398 | 0 | 1.327292 | 0
2018-03-14 10:33 | 66863.45442 | 360.0001 | 2 | 13 | 4.168875 | 4.890016 | 0.4883726 | 0 | 2.004646 | 0
2018-03-14 10:35 | 66983.45532 | 480.001 | 2 | 13 | 4.192992 | 4.890004 | 0.6513862 | 0 | 2.686122 | 0
2018-03-14 10:37 | 67103.45442 | 600.0001 | 2 | 13 | 4.200283 | 4.585189 | 0.8104923 | 0 | 3.354251 | 0
2018-03-14 10:39 | 67223.45612 | 720.0018 | 2 | 13 | 4.200285 | 4.2049 | 0.9569508 | 0 | 3.969419 | 0
2018-03-14 10:41 | 67343.45622 | 840.0019 | 2 | 13 | 4.20027 | 3.85291 | 1.091086 | 0 | 4.532824 | 0
2018-03-14 10:43 | 67463.45462 | 960.0003 | 2 | 13 | 4.200262 | 3.516206 | 1.213875 | 0 | 5.04857 | 0
2018-03-14 10:45 | 67554.66872 | 1051.2144 | 2 | 13 | 4.200305 | 3.259999 | 1.2997 | 0 | 5.409061 | 0
2018-03-14 10:47 | 67674.68 | 120.0002 | 3 | 13 | 4.224628 | 3.25994 | 1.407956 | 4.18e-10 | 5.864977 | 1.691e-09
2018-03-14 10:49 | 67794.68 | 240.0002 | 3 | 13 | 4.252319 | 3.259885 | 1.516619 | 4.18e-10 | 6.32553 | 1.691e-09
2018-03-14 10:51 | 67914.68 | 360.0009 | 3 | 13 | 4.280859 | 3.259923 | 1.625283 | 4.18e-10 | 6.789146 | 1.691e-09
2018-03-14 10:53 | 68034.68 | 480.0003 | 3 | 13 | 4.312192 | 3.25991 | 1.733942 | 4.18e-10 | 7.255969 | 1.691e-09
2018-03-14 10:55 | 68154.68 | 600.0009 | 3 | 13 | 4.347833 | 3.259913 | 1.842607 | 4.18e-10 | 7.72646 | 1.691e-09
2018-03-14 10:57 | 68274.68 | 720.0011 | 3 | 13 | 4.385077 | 3.259913 | 1.951264 | 4.18e-10 | 8.200894 | 1.691e-09
2018-03-14 10:59 | 68394.68 | 840.0003 | 3 | 13 | 4.400271 | 2.968034 | 2.056692 | 4.18e-10 | 8.664478 | 1.691e-09
2018-03-14 11:01 | 68514.68 | 960.0019 | 3 | 13 | 4.400267 | 2.606528 | 2.149495 | 4.18e-10 | 9.072836 | 1.691e-09
2018-03-14 11:03 | 68634.68 | 1080.002 | 3 | 13 | 4.400298 | 2.279281 | 2.230837 | 4.18e-10 | 9.430764 | 1.691e-09
2018-03-14 11:05 | 68754.68 | 1200.0019 | 3 | 13 | 4.40029 | 1.994054 | 2.301857 | 4.18e-10 | 9.743272 | 1.691e-09
2018-03-14 11:07 | 68874.68 | 1320.0011 | 3 | 13 | 4.400268 | 1.757811 | 2.364261 | 4.18e-10 | 10.01786 | 1.691e-09
2018-03-14 11:09 | 68994.68 | 1440.001 | 3 | 13 | 4.400265 | 1.561502 | 2.419467 | 4.18e-10 | 10.26078 | 1.691e-09
2018-03-14 11:11 | 69114.68 | 1560.0011 | 3 | 13 | 4.400225 | 1.38405 | 2.468515 | 4.18e-10 | 10.47661 | 1.691e-09
2018-03-14 11:13 | 69234.68 | 1680.0009 | 3 | 13 | 4.400193 | 1.222203 | 2.51189 | 4.18e-10 | 10.66747 | 1.691e-09
2018-03-14 11:15 | 69354.68 | 1800.001 | 3 | 13 | 4.400161 | 1.090849 | 2.550396 | 4.18e-10 | 10.83691 | 1.691e-09
2018-03-14 11:17 | 69474.68 | 1920.001 | 3 | 13 | 4.400237 | 0.9816122 | 2.584879 | 4.18e-10 | 10.98864 | 1.691e-09
2018-03-14 11:19 | 69594.68 | 2040.0007 | 3 | 13 | 4.400209 | 0.885972 | 2.615989 | 4.18e-10 | 11.12553 | 1.691e-09
2018-03-14 11:21 | 69714.68 | 2160.0001 | 3 | 13 | 4.400208 | 0.7955494 | 2.644015 | 4.18e-10 | 11.24885 | 1.691e-09
2018-03-14 11:23 | 69834.68 | 2280.001 | 3 | 13 | 4.400187 | 0.7154417 | 2.669144 | 4.18e-10 | 11.35942 | 1.691e-09
2018-03-14 11:24 | 69948.97 | 2394.2887 | 3 | 13 | 4.400204 | 0.6519938 | 2.690827 | 4.18e-10 | 11.45483 | 1.691e-09
2018-03-14 11:26 | 70069.01 | 120 | 4 | 13 | 4.333212 | 0 | 2.69083 | 4.18e-10 | 11.45484 | 1.691e-09
2018-03-14 11:28 | 70189.01 | 240 | 4 | 13 | 4.327214 | 0 | 2.69083 | 4.18e-10 | 11.45484 | 1.691e-09
2018-03-14 11:29 | 70249.02 | 300.0014 | 4 | 13 | 4.325537 | 0 | 2.69083 | 4.18e-10 | 11.45484 | 1.691e-09
2018-03-14 11:31 | 70369.1 | 120.0001 | 5 | 13 | 3.734645 | -6.519837 | 2.69083 | 0.2172849 | 11.45484 | 0.8251982
2018-03-14 11:33 | 70489.1 | 240.0009 | 5 | 13 | 3.665217 | -6.519905 | 2.69083 | 0.4346254 | 11.45484 | 1.629358
2018-03-14 11:35 | 70609.1 | 360.0009 | 5 | 13 | 3.596599 | -6.519867 | 2.69083 | 0.6519488 | 11.45484 | 2.418371
2018-03-14 11:37 | 70729.1 | 480.0009 | 5 | 13 | 3.530432 | -6.519841 | 2.69083 | 0.869289 | 11.45484 | 3.192808
2018-03-14 11:39 | 70849.1 | 600.0009 | 5 | 13 | 3.468085 | -6.519812 | 2.69083 | 1.086605 | 11.45484 | 3.953149
2018-03-14 11:41 | 70969.1 | 720.0001 | 5 | 13 | 3.415017 | -6.519908 | 2.69083 | 1.303926 | 11.45484 | 4.700885
2018-03-14 11:43 | 71089.1 | 840.0009 | 5 | 13 | 3.369264 | -6.519856 | 2.69083 | 1.521243 | 11.45484 | 5.437932
2018-03-14 11:45 | 71209.1 | 960.0009 | 5 | 13 | 3.327255 | -6.51994 | 2.69083 | 1.738578 | 11.45484 | 6.165652
2018-03-14 11:47 | 71329.1 | 1080.0009 | 5 | 13 | 3.284528 | -6.519925 | 2.69083 | 1.955882 | 11.45484 | 6.884058
2018-03-14 11:49 | 71449.1 | 1200.0009 | 5 | 13 | 3.238163 | -6.519857 | 2.69083 | 2.173209 | 11.45484 | 7.592895
2018-03-14 11:51 | 71569.1 | 1320.0001 | 5 | 13 | 3.181551 | -6.519918 | 2.69083 | 2.390536 | 11.45484 | 8.290831
2018-03-14 11:53 | 71689.1 | 1440.0002 | 5 | 13 | 3.082888 | -6.519837 | 2.69083 | 2.607849 | 11.45484 | 8.972995
2018-03-14 11:54 | 71736.72 | 1487.6247 | 5 | 13 | 3 | -6.519824 | 2.69083 | 2.694119 | 11.45484 | 9.235723
2018-03-14 11:56 | 71856.76 | 120.0011 | 6 | 13 | 3.644831 | 0 | 2.69083 | 2.694119 | 11.45484 | 9.235723
2018-03-14 11:58 | 71976.76 | 240.0003 | 6 | 13 | 3.668637 | 0 | 2.69083 | 2.694119 | 11.45484 | 9.235723
2018-03-14 11:59 | 72036.77 | 300.0032 | 6 | 13 | 3.674358 | 0 | 2.69083 | 2.694119 | 11.45484 | 9.235723
2018-03-14 11:59 | 72036.77 | 0.0024 | 7 | 14 | 3.674455 | 0 | 0 | 0 | 0 | 0
2018-03-14 12:01 | 72156.86 | 120.0012 | 2 | 14 | 4.086802 | 4.889943 | 0.1624028 | 2.3e-11 | 0.6558553 | 8.5e-11
2018-03-14 12:03 | 72276.86 | 240.001 | 2 | 14 | 4.137448 | 4.889968 | 0.325379 | 2.3e-11 | 1.326361 | 8.5e-11
2018-03-14 12:05 | 72396.86 | 360.001 | 2 | 14 | 4.167583 | 4.890016 | 0.4883839 | 2.3e-11 | 2.00342 | 8.5e-11
2018-03-14 12:07 | 72516.86 | 480.0011 | 2 | 14 | 4.192576 | 4.889981 | 0.6513641 | 2.3e-11 | 2.684713 | 8.5e-11
2018-03-14 12:09 | 72636.86 | 600.0003 | 2 | 14 | 4.200275 | 4.607518 | 0.810951 | 2.3e-11 | 3.354836 | 8.5e-11
2018-03-14 12:11 | 72756.86 | 720.0004 | 2 | 14 | 4.200255 | 4.240632 | 0.9583141 | 2.3e-11 | 3.973803 | 8.5e-11
2018-03-14 12:13 | 72876.86 | 840.0011 | 2 | 14 | 4.200272 | 3.879066 | 1.093631 | 2.3e-11 | 4.542172 | 8.5e-11
2018-03-14 12:15 | 72996.86 | 960.0011 | 2 | 14 | 4.2003 | 3.514403 | 1.216844 | 2.3e-11 | 5.059702 | 8.5e-11
2018-03-14 12:17 | 73088.64 | 1051.7832 | 2 | 14 | 4.200233 | 3.259986 | 1.303129 | 2.3e-11 | 5.42212 | 8.5e-11
2018-03-14 12:19 | 73208.65596 | 120.0009 | 3 | 14 | 4.223726 | 3.260243 | 1.411386 | 2.3e-11 | 5.877982 | 8.5e-11
2018-03-14 12:21 | 73328.65606 | 240.001 | 3 | 14 | 4.250272 | 3.25986 | 1.520064 | 2.3e-11 | 6.338439 | 8.5e-11
2018-03-14 12:23 | 73448.65526 | 360.0002 | 3 | 14 | 4.279515 | 3.259862 | 1.628713 | 2.3e-11 | 6.801785 | 8.5e-11
2018-03-14 12:25 | 73568.65776 | 480.0027 | 3 | 14 | 4.312943 | 3.259879 | 1.737381 | 2.3e-11 | 7.268626 | 8.5e-11
2018-03-14 12:27 | 73688.65606 | 600.001 | 3 | 14 | 4.347489 | 3.259835 | 1.846033 | 2.3e-11 | 7.739097 | 8.5e-11
2018-03-14 12:29 | 73808.65576 | 720.0007 | 3 | 14 | 4.383785 | 3.259892 | 1.954686 | 2.3e-11 | 8.213424 | 8.5e-11
2018-03-14 12:31 | 73928.65536 | 840.0003 | 3 | 14 | 4.400291 | 2.986197 | 2.060601 | 2.3e-11 | 8.679076 | 8.5e-11
2018-03-14 12:33 | 74048.65626 | 960.0012 | 3 | 14 | 4.400269 | 2.603604 | 2.153632 | 2.3e-11 | 9.08844 | 8.5e-11
2018-03-14 12:35 | 74168.65696 | 1080.0019 | 3 | 14 | 4.400282 | 2.273349 | 2.23472 | 2.3e-11 | 9.445251 | 8.5e-11
2018-03-14 12:37 | 74288.65596 | 1200.0009 | 3 | 14 | 4.40024 | 1.996232 | 2.305748 | 2.3e-11 | 9.757794 | 8.5e-11
2018-03-14 12:39 | 74408.65606 | 1320.001 | 3 | 14 | 4.400269 | 1.767182 | 2.368349 | 2.3e-11 | 10.03325 | 8.5e-11
2018-03-14 12:41 | 74528.65606 | 1440.001 | 3 | 14 | 4.400231 | 1.562034 | 2.423777 | 2.3e-11 | 10.27715 | 8.5e-11
2018-03-14 12:43 | 74648.65616 | 1560.0011 | 3 | 14 | 4.400199 | 1.374447 | 2.472643 | 2.3e-11 | 10.49217 | 8.5e-11
2018-03-14 12:45 | 74768.65686 | 1680.0018 | 3 | 14 | 4.400243 | 1.222272 | 2.515838 | 2.3e-11 | 10.68224 | 8.5e-11
2018-03-14 12:47 | 74888.65536 | 1800.0003 | 3 | 14 | 4.400237 | 1.095005 | 2.554381 | 2.3e-11 | 10.85184 | 8.5e-11
2018-03-14 12:49 | 75008.65606 | 1920.001 | 3 | 14 | 4.400189 | 0.9850197 | 2.589037 | 2.3e-11 | 11.00433 | 8.5e-11
2018-03-14 12:51 | 75128.65526 | 2040.0002 | 3 | 14 | 4.400248 | 0.883173 | 2.620174 | 2.3e-11 | 11.14134 | 8.5e-11
2018-03-14 12:53 | 75248.65516 | 2160.0001 | 3 | 14 | 4.400201 | 0.7913713 | 2.64802 | 2.3e-11 | 11.26387 | 8.5e-11
2018-03-14 12:55 | 75368.65596 | 2280.0009 | 3 | 14 | 4.400189 | 0.7163811 | 2.673124 | 2.3e-11 | 11.37433 | 8.5e-11
2018-03-14 12:57 | 75488.65606 | 2400.001 | 3 | 14 | 4.400193 | 0.6529713 | 2.695911 | 2.3e-11 | 11.4746 | 8.5e-11
2018-03-14 12:57 | 75492.03736 | 2403.3823 | 3 | 14 | 4.400225 | 0.6519938 | 2.696524 | 2.3e-11 | 11.4773 | 8.5e-11
2018-03-14 12:59 | 75612.08 | 120.0008 | 4 | 14 | 4.333788 | 0 | 2.696524 | 2.3e-11 | 11.4773 | 8.5e-11
2018-03-14 13:01 | 75732.08 | 240.001 | 4 | 14 | 4.327927 | 0 | 2.696524 | 2.3e-11 | 11.4773 | 8.5e-11
2018-03-14 13:02 | 75792.08 | 300.0023 | 4 | 14 | 4.326321 | 0 | 2.696524 | 2.3e-11 | 11.4773 | 8.5e-11
2018-03-14 13:04 | 75912.16 | 120.0002 | 5 | 14 | 3.736187 | -6.519831 | 2.696524 | 0.2173067 | 11.4773 | 0.8254812
2018-03-14 13:06 | 76032.16 | 240.001 | 5 | 14 | 3.668203 | -6.520149 | 2.696524 | 0.4346441 | 11.4773 | 1.630125
2018-03-14 13:08 | 76152.16 | 360.001 | 5 | 14 | 3.598567 | -6.519906 | 2.696524 | 0.6519517 | 11.4773 | 2.419686
2018-03-14 13:10 | 76272.16 | 480.0011 | 5 | 14 | 3.529635 | -6.519938 | 2.696524 | 0.8692791 | 11.4773 | 3.194167
2018-03-14 13:12 | 76392.16 | 600.001 | 5 | 14 | 3.467812 | -6.519841 | 2.696524 | 1.086601 | 11.4773 | 3.95436
2018-03-14 13:14 | 76512.16 | 720.0003 | 5 | 14 | 3.414731 | -6.519903 | 2.696524 | 1.303928 | 11.4773 | 4.702077
2018-03-14 13:16 | 76632.16 | 840.0002 | 5 | 14 | 3.369495 | -6.519943 | 2.696524 | 1.521255 | 11.4773 | 5.439195
2018-03-14 13:18 | 76752.16 | 960.001 | 5 | 14 | 3.326018 | -6.519871 | 2.696524 | 1.738558 | 11.4773 | 6.166709
2018-03-14 13:20 | 76872.16 | 1080.0002 | 5 | 14 | 3.281872 | -6.519889 | 2.696524 | 1.955899 | 11.4773 | 6.884775
2018-03-14 13:22 | 76992.16 | 1200.0002 | 5 | 14 | 3.235681 | -6.519885 | 2.696524 | 2.173206 | 11.4773 | 7.593002
2018-03-14 13:24 | 77112.16 | 1320.0002 | 5 | 14 | 3.18026 | -6.51997 | 2.696524 | 2.390532 | 11.4773 | 8.290438
2018-03-14 13:26 | 77232.16 | 1440.0002 | 5 | 14 | 3.082663 | -6.519908 | 2.696524 | 2.607851 | 11.4773 | 8.972473
2018-03-14 13:27 | 77279.85 | 1487.6912 | 5 | 14 | 2.999992 | -6.519903 | 2.696524 | 2.694244 | 11.4773 | 9.235574
2018-03-14 13:29 | 77399.9 | 120.001 | 6 | 14 | 3.645834 | 0 | 2.696524 | 2.694244 | 11.4773 | 9.235574
2018-03-14 13:31 | 77519.9 | 240.0009 | 6 | 14 | 3.669283 | 0 | 2.696524 | 2.694244 | 11.4773 | 9.235574
2018-03-14 13:32 | 77579.9 | 300.0039 | 6 | 14 | 3.674937 | 0 | 2.696524 | 2.694244 | 11.4773 | 9.235574
2018-03-14 13:32 | 77579.91 | 0.0039 | 7 | 15 | 3.675033 | 0 | 0 | 0 | 0 | 0
2018-03-14 13:34 | 77699.99 | 120.001 | 2 | 15 | 4.087569 | 4.889997 | 0.1623871 | 0 | 0.6559295 | 0
2018-03-14 13:36 | 77819.99 | 240.0011 | 2 | 15 | 4.140059 | 4.889998 | 0.3253938 | 0 | 1.326804 | 0
2018-03-14 13:38 | 77939.99 | 360.001 | 2 | 15 | 4.171269 | 4.890014 | 0.4883764 | 0 | 2.004339 | 0
2018-03-14 13:40 | 78059.99 | 480.0011 | 2 | 15 | 4.194969 | 4.890044 | 0.6513829 | 0 | 2.686212 | 0
2018-03-14 13:42 | 78179.99 | 600.0004 | 2 | 15 | 4.20026 | 4.596726 | 0.810359 | 0 | 3.353863 | 0
2018-03-14 13:44 | 78299.99 | 720.0011 | 2 | 15 | 4.200291 | 4.227002 | 0.9574485 | 0 | 3.97168 | 0
2018-03-14 13:46 | 78419.99 | 840.002 | 2 | 15 | 4.200258 | 3.839189 | 1.091873 | 0 | 4.536303 | 0
2018-03-14 13:48 | 78539.99 | 960.0002 | 2 | 15 | 4.200277 | 3.488416 | 1.213868 | 0 | 5.048714 | 0
2018-03-14 13:49 | 78626 | 1046.0048 | 2 | 15 | 4.200285 | 3.259994 | 1.294425 | 0 | 5.387074 | 0
2018-03-14 13:51 | 78746.01 | 120.001 | 3 | 15 | 4.222719 | 3.259896 | 1.402703 | 1.871e-09 | 5.842989 | 7.574e-09
2018-03-14 13:53 | 78866 | 240.0002 | 3 | 15 | 4.249687 | 3.259818 | 1.511384 | 1.871e-09 | 6.303351 | 7.574e-09
2018-03-14 13:55 | 78986 | 360.0002 | 3 | 15 | 4.280399 | 3.259885 | 1.620028 | 1.871e-09 | 6.766695 | 7.574e-09
2018-03-14 13:57 | 79106.01 | 480.002 | 3 | 15 | 4.312506 | 3.259835 | 1.728705 | 1.871e-09 | 7.233614 | 7.574e-09
2018-03-14 13:59 | 79226.01 | 600.0004 | 3 | 15 | 4.346254 | 3.259828 | 1.837351 | 1.871e-09 | 7.703979 | 7.574e-09
2018-03-14 14:01 | 79346.01 | 720.002 | 3 | 15 | 4.381403 | 3.259944 | 1.946013 | 1.871e-09 | 8.178131 | 7.574e-09
2018-03-14 14:03 | 79466.01 | 840.0012 | 3 | 15 | 4.400307 | 2.996154 | 2.052283 | 1.871e-09 | 8.645231 | 7.574e-09
2018-03-14 14:05 | 79586.01 | 960.0027 | 3 | 15 | 4.40028 | 2.608336 | 2.145429 | 1.871e-09 | 9.055099 | 7.574e-09
2018-03-14 14:07 | 79706.01 | 1080.0011 | 3 | 15 | 4.40029 | 2.28859 | 2.226881 | 1.871e-09 | 9.413509 | 7.574e-09
2018-03-14 14:09 | 79826.01 | 1200.0004 | 3 | 15 | 4.40027 | 2.020783 | 2.298553 | 1.871e-09 | 9.728889 | 7.574e-09
2018-03-14 14:11 | 79946.01 | 1320.001 | 3 | 15 | 4.400257 | 1.782651 | 2.361876 | 1.871e-09 | 10.00752 | 7.574e-09
2018-03-14 14:13 | 80066 | 1440.0003 | 3 | 15 | 4.400243 | 1.56511 | 2.41758 | 1.871e-09 | 10.25264 | 7.574e-09
2018-03-14 14:15 | 80186.01 | 1560.0011 | 3 | 15 | 4.400194 | 1.387506 | 2.466709 | 1.871e-09 | 10.46881 | 7.574e-09
2018-03-14 14:17 | 80306.01 | 1680.001 | 3 | 15 | 4.400225 | 1.239437 | 2.510426 | 1.871e-09 | 10.66118 | 7.574e-09
2018-03-14 14:19 | 80426 | 1800.0003 | 3 | 15 | 4.400215 | 1.11335 | 2.549625 | 1.871e-09 | 10.83367 | 7.574e-09
2018-03-14 14:21 | 80546.01 | 1920.0011 | 3 | 15 | 4.400237 | 0.995286 | 2.584764 | 1.871e-09 | 10.98829 | 7.574e-09
2018-03-14 14:23 | 80666.01 | 2040.001 | 3 | 15 | 4.400208 | 0.8893518 | 2.616108 | 1.871e-09 | 11.12621 | 7.574e-09
2018-03-14 14:25 | 80786 | 2160.0002 | 3 | 15 | 4.400162 | 0.8013763 | 2.64427 | 1.871e-09 | 11.25013 | 7.574e-09
2018-03-14 14:27 | 80906 | 2280.0002 | 3 | 15 | 4.400229 | 0.7294455 | 2.669745 | 1.871e-09 | 11.36222 | 7.574e-09
2018-03-14 14:29 | 81026 | 2400.0002 | 3 | 15 | 4.400199 | 0.6618814 | 2.692916 | 1.871e-09 | 11.46418 | 7.574e-09
2018-03-14 14:29 | 81043.11 | 2417.1032 | 3 | 15 | 4.400205 | 0.6519985 | 2.696034 | 1.871e-09 | 11.4779 | 7.574e-09
2018-03-14 14:31 | 81163.15 | 120.0019 | 4 | 15 | 4.334224 | 0 | 2.696034 | 1.871e-09 | 11.4779 | 7.574e-09
2018-03-14 14:33 | 81283.15 | 240.0002 | 4 | 15 | 4.328433 | 0 | 2.696034 | 1.871e-09 | 11.4779 | 7.574e-09
2018-03-14 14:34 | 81343.16 | 300.0032 | 4 | 15 | 4.326777 | 0 | 2.696034 | 1.871e-09 | 11.4779 | 7.574e-09
2018-03-14 14:36 | 81463.23 | 120.0002 | 5 | 15 | 3.74184 | -6.520159 | 2.696034 | 0.2172834 | 11.4779 | 0.826375
2018-03-14 14:38 | 81583.23 | 240.001 | 5 | 15 | 3.671217 | -6.519805 | 2.696034 | 0.4346433 | 11.4779 | 1.632106
2018-03-14 14:40 | 81703.23 | 360.0002 | 5 | 15 | 3.598089 | -6.519829 | 2.696034 | 0.6519649 | 11.4779 | 2.42196
2018-03-14 14:42 | 81823.23 | 480.0002 | 5 | 15 | 3.529283 | -6.519842 | 2.696034 | 0.8692644 | 11.4779 | 3.196256
2018-03-14 14:44 | 81943.23 | 600.001 | 5 | 15 | 3.468134 | -6.519918 | 2.696034 | 1.086606 | 11.4779 | 3.956488
2018-03-14 14:46 | 82063.23 | 720.0002 | 5 | 15 | 3.416375 | -6.519918 | 2.696034 | 1.303905 | 11.4779 | 4.704362
2018-03-14 14:48 | 82183.23 | 840.0002 | 5 | 15 | 3.369507 | -6.519819 | 2.696034 | 1.521262 | 11.4779 | 5.441773
2018-03-14 14:50 | 82303.23 | 960.001 | 5 | 15 | 3.325604 | -6.519883 | 2.696034 | 1.73859 | 11.4779 | 6.169266
2018-03-14 14:52 | 82423.23 | 1080.0011 | 5 | 15 | 3.282092 | -6.519819 | 2.696034 | 1.955912 | 11.4779 | 6.887289
2018-03-14 14:54 | 82543.23 | 1200.0011 | 5 | 15 | 3.237413 | -6.519889 | 2.696034 | 2.17323 | 11.4779 | 7.59577
2018-03-14 14:56 | 82663.23 | 1320.0003 | 5 | 15 | 3.182334 | -6.519896 | 2.696034 | 2.390523 | 11.4779 | 8.293613
2018-03-14 14:58 | 82783.23 | 1440.0011 | 5 | 15 | 3.080521 | -6.519891 | 2.696034 | 2.60787 | 11.4779 | 8.975802
2018-03-14 14:59 | 82829.73 | 1486.492 | 5 | 15 | 2.999996 | -6.51995 | 2.696034 | 2.692072 | 11.4779 | 9.232111
2018-03-14 15:01 | 82949.77 | 120.0002 | 6 | 15 | 3.646994 | 0 | 2.696034 | 2.692072 | 11.4779 | 9.232111
2018-03-14 15:03 | 83069.77 | 240.0011 | 6 | 15 | 3.670082 | 0 | 2.696034 | 2.692072 | 11.4779 | 9.232111
2018-03-14 15:04 | 83129.77 | 300.0024 | 6 | 15 | 3.675666 | 0 | 2.696034 | 2.692072 | 11.4779 | 9.232111
2018-03-14 15:04 | 83129.78 | 0.0026 | 7 | 16 | 3.67569 | 0 | 0 | 0 | 0 | 0
2018-03-14 15:06 | 83249.86 | 120.0001 | 2 | 16 | 4.088623 | 4.890056 | 0.1623646 | 0 | 0.6558214 | 0
2018-03-14 15:08 | 83369.86 | 240.0018 | 2 | 16 | 4.142163 | 4.889983 | 0.3253938 | 0 | 1.327132 | 0
2018-03-14 15:10 | 83489.86 | 360.0019 | 2 | 16 | 4.171445 | 4.889972 | 0.4883935 | 0 | 2.004918 | 0
2018-03-14 15:12 | 83609.86 | 480.0026 | 2 | 16 | 4.19376 | 4.890092 | 0.6513832 | 0 | 2.686655 | 0
2018-03-14 15:14 | 83729.86 | 600.0011 | 2 | 16 | 4.200284 | 4.607491 | 0.8108594 | 0 | 3.356352 | 0
2018-03-14 15:16 | 83849.86 | 720.0011 | 2 | 16 | 4.200253 | 4.2047 | 0.9577759 | 0 | 3.973443 | 0
2018-03-14 15:18 | 83969.86 | 840.0011 | 2 | 16 | 4.200269 | 3.827954 | 1.091535 | 0 | 4.53527 | 0
2018-03-14 15:20 | 84089.86 | 960.0003 | 2 | 16 | 4.200257 | 3.484469 | 1.213282 | 0 | 5.04664 | 0
2018-03-14 15:22 | 84178.78 | 1048.9192 | 2 | 16 | 4.20024 | 3.259992 | 1.296561 | 0 | 5.396434 | 0
2018-03-14 15:24 | 84298.8 | 120.0018 | 3 | 16 | 4.223417 | 3.259906 | 1.404832 | 1.075e-09 | 5.852325 | 4.353e-09
2018-03-14 15:26 | 84418.8 | 240.0002 | 3 | 16 | 4.252498 | 3.25987 | 1.513487 | 1.075e-09 | 6.312775 | 4.353e-09
2018-03-14 15:28 | 84538.8 | 360.0001 | 3 | 16 | 4.282735 | 3.25987 | 1.622152 | 1.075e-09 | 6.776505 | 4.353e-09
2018-03-14 15:30 | 84658.8 | 480.001 | 3 | 16 | 4.314041 | 3.259915 | 1.730811 | 1.075e-09 | 7.243566 | 4.353e-09
2018-03-14 15:32 | 84778.8 | 600.001 | 3 | 16 | 4.347126 | 3.259892 | 1.839464 | 1.075e-09 | 7.71406 | 4.353e-09
2018-03-14 15:34 | 84898.8 | 720 | 3 | 16 | 4.384552 | 3.259927 | 1.948115 | 1.075e-09 | 8.188365 | 4.353e-09
2018-03-14 15:36 | 85018.8 | 840.0028 | 3 | 16 | 4.400288 | 2.95411 | 2.053381 | 1.075e-09 | 8.651233 | 4.353e-09
2018-03-14 15:38 | 85138.8 | 960.001 | 3 | 16 | 4.400296 | 2.586957 | 2.145525 | 1.075e-09 | 9.056692 | 4.353e-09
2018-03-14 15:40 | 85258.8 | 1080.0002 | 3 | 16 | 4.400285 | 2.280494 | 2.226498 | 1.075e-09 | 9.412998 | 4.353e-09
2018-03-14 15:42 | 85378.8 | 1200.001 | 3 | 16 | 4.400262 | 2.005073 | 2.297848 | 1.075e-09 | 9.726954 | 4.353e-09
2018-03-14 15:44 | 85498.8 | 1320.0003 | 3 | 16 | 4.400279 | 1.756775 | 2.360398 | 1.075e-09 | 10.00219 | 4.353e-09
2018-03-14 15:46 | 85618.8 | 1440.0017 | 3 | 16 | 4.400262 | 1.554983 | 2.415477 | 1.075e-09 | 10.24455 | 4.353e-09
2018-03-14 15:48 | 85738.8 | 1560.0003 | 3 | 16 | 4.400218 | 1.385649 | 2.464389 | 1.075e-09 | 10.45978 | 4.353e-09
2018-03-14 15:50 | 85858.8 | 1680.0009 | 3 | 16 | 4.400237 | 1.239214 | 2.508119 | 1.075e-09 | 10.6522 | 4.353e-09
2018-03-14 15:52 | 85978.8 | 1800.0009 | 3 | 16 | 4.400215 | 1.10269 | 2.547144 | 1.075e-09 | 10.82392 | 4.353e-09
2018-03-14 15:54 | 86098.8 | 1920.0017 | 3 | 16 | 4.400267 | 0.985383 | 2.58187 | 1.075e-09 | 10.97672 | 4.353e-09
2018-03-14 15:56 | 86218.8 | 2040.0018 | 3 | 16 | 4.400198 | 0.8868132 | 2.613032 | 1.075e-09 | 11.11384 | 4.353e-09
2018-03-14 15:58 | 86338.8 | 2160.0018 | 3 | 16 | 4.400187 | 0.8043041 | 2.64119 | 1.075e-09 | 11.23774 | 4.353e-09
2018-03-14 16:00 | 86458.8 | 2280.0001 | 3 | 16 | 4.400243 | 0.7278166 | 2.666705 | 1.075e-09 | 11.35001 | 4.353e-09
2018-03-14 16:02 | 86578.8 | 2400.0002 | 3 | 16 | 4.400172 | 0.6533327 | 2.689692 | 1.075e-09 | 11.45116 | 4.353e-09
2018-03-14 16:02 | 86580.56 | 2401.7647 | 3 | 16 | 4.400141 | 0.6519985 | 2.690013 | 1.075e-09 | 11.45257 | 4.353e-09
2018-03-14 16:04 | 86700.6 | 120.0002 | 4 | 16 | 4.333666 | 0 | 2.690013 | 1.075e-09 | 11.45257 | 4.353e-09
2018-03-14 16:06 | 86820.6 | 240.0002 | 4 | 16 | 4.327813 | 0 | 2.690013 | 1.075e-09 | 11.45257 | 4.353e-09
2018-03-14 16:07 | 86880.6 | 300.0016 | 4 | 16 | 4.326103 | 0 | 2.690013 | 1.075e-09 | 11.45257 | 4.353e-09
2018-03-14 16:09 | 87000.68 | 120.0002 | 5 | 16 | 3.74071 | -6.519909 | 2.690013 | 0.2172984 | 11.45257 | 0.8265318
2018-03-14 16:11 | 87120.68 | 240.0011 | 5 | 16 | 3.667264 | -6.519957 | 2.690013 | 0.4346357 | 11.45257 | 1.631537
2018-03-14 16:13 | 87240.68 | 360.001 | 5 | 16 | 3.595696 | -6.519931 | 2.690013 | 0.6519492 | 11.45257 | 2.420662
2018-03-14 16:15 | 87360.68 | 480.0002 | 5 | 16 | 3.528434 | -6.519913 | 2.690013 | 0.8692806 | 11.45257 | 3.194677
2018-03-14 16:17 | 87480.68 | 600.0002 | 5 | 16 | 3.468054 | -6.519995 | 2.690013 | 1.086598 | 11.45257 | 3.954803
2018-03-14 16:19 | 87600.68 | 720.0002 | 5 | 16 | 3.414777 | -6.519903 | 2.690013 | 1.303934 | 11.45257 | 4.702623
2018-03-14 16:21 | 87720.68 | 840.0002 | 5 | 16 | 3.367501 | -6.519958 | 2.690013 | 1.52123 | 11.45257 | 5.439404
2018-03-14 16:23 | 87840.68 | 960.0002 | 5 | 16 | 3.323917 | -6.519937 | 2.690013 | 1.738558 | 11.45257 | 6.1665
2018-03-14 16:25 | 87960.68 | 1080.0002 | 5 | 16 | 3.282128 | -6.519962 | 2.690013 | 1.955879 | 11.45257 | 6.884311
2018-03-14 16:27 | 88080.68 | 1200.0002 | 5 | 16 | 3.237367 | -6.519901 | 2.690013 | 2.173201 | 11.45257 | 7.592834
2018-03-14 16:29 | 88200.68 | 1320.0011 | 5 | 16 | 3.179254 | -6.519905 | 2.690013 | 2.390542 | 11.45257 | 8.290433
2018-03-14 16:31 | 88320.68 | 1440.0011 | 5 | 16 | 3.077971 | -6.51995 | 2.690013 | 2.607873 | 11.45257 | 8.971918
2018-03-14 16:31 | 88365.79 | 1485.112 | 5 | 16 | 2.999991 | -6.519938 | 2.690013 | 2.68956 | 11.45257 | 9.220448
2018-03-14 16:33 | 88485.84 | 120.0008 | 6 | 16 | 3.647041 | 0 | 2.690013 | 2.689593 | 11.45257 | 9.220548
2018-03-14 16:35 | 88605.84 | 239.9999 | 6 | 16 | 3.670189 | 0 | 2.690013 | 2.689593 | 11.45257 | 9.220548
2018-03-14 16:36 | 88665.85 | 300.0037 | 6 | 16 | 3.675929 | 0 | 2.690013 | 2.689593 | 11.45257 | 9.220548
2018-03-14 16:36 | 88665.85 | 0.0025 | 7 | 17 | 3.675854 | 0 | 0 | 0 | 0 | 0
2018-03-14 16:38 | 88785.94 | 120.0003 | 2 | 17 | 4.08974 | 4.889958 | 0.1623999 | 0 | 0.6561879 | 0
2018-03-14 16:40 | 88905.94 | 240.001 | 2 | 17 | 4.141582 | 4.889989 | 0.3253841 | 0 | 1.327342 | 0
2018-03-14 16:42 | 89025.94 | 360.0002 | 2 | 17 | 4.169375 | 4.889962 | 0.4883652 | 0 | 2.004861 | 0
2018-03-14 16:44 | 89145.94 | 480.0012 | 2 | 17 | 4.192324 | 4.889972 | 0.6513826 | 0 | 2.686374 | 0
2018-03-14 16:46 | 89265.94 | 600.002 | 2 | 17 | 4.200281 | 4.586507 | 0.8107512 | 0 | 3.355569 | 0
2018-03-14 16:48 | 89385.94 | 720.0004 | 2 | 17 | 4.20031 | 4.202231 | 0.9571551 | 0 | 3.970507 | 0
2018-03-14 16:50 | 89505.94 | 840.0011 | 2 | 17 | 4.20026 | 3.841437 | 1.091108 | 0 | 4.533146 | 0
2018-03-14 16:52 | 89625.94 | 960.0011 | 2 | 17 | 4.200291 | 3.512507 | 1.21366 | 0 | 5.047901 | 0
2018-03-14 16:54 | 89719.64 | 1053.6985 | 2 | 17 | 4.200315 | 3.259995 | 1.301789 | 0 | 5.418065 | 0
2018-03-14 16:56 | 89839.65 | 120.0018 | 3 | 17 | 4.225067 | 3.259847 | 1.41007 | 0 | 5.874105 | 0
2018-03-14 16:58 | 89959.65 | 240.0019 | 3 | 17 | 4.253154 | 3.25987 | 1.518725 | 0 | 6.334697 | 0
2018-03-14 17:00 | 90079.65 | 360.0019 | 3 | 17 | 4.282459 | 3.259921 | 1.627384 | 0 | 6.798427 | 0
2018-03-14 17:02 | 90199.65 | 480.0011 | 3 | 17 | 4.313313 | 3.259856 | 1.736039 | 0 | 7.265385 | 0
2018-03-14 17:04 | 90319.65 | 600.0018 | 3 | 17 | 4.348293 | 3.259917 | 1.844694 | 0 | 7.735901 | 0
2018-03-14 17:06 | 90439.65 | 720.0018 | 3 | 17 | 4.386243 | 3.259862 | 1.953347 | 0 | 8.210407 | 0
2018-03-14 17:08 | 90559.65 | 840.001 | 3 | 17 | 4.400259 | 2.947595 | 2.058389 | 0 | 8.672344 | 0
2018-03-14 17:10 | 90679.65 | 960.001 | 3 | 17 | 4.400283 | 2.589656 | 2.150491 | 0 | 9.077621 | 0
2018-03-14 17:12 | 90799.65 | 1080.0001 | 3 | 17 | 4.400303 | 2.271256 | 2.231421 | 0 | 9.433734 | 0
2018-03-14 17:14 | 90919.65 | 1200.0017 | 3 | 17 | 4.40029 | 1.983964 | 2.302175 | 0 | 9.745071 | 0
2018-03-14 17:16 | 91039.65 | 1320.0011 | 3 | 17 | 4.400227 | 1.749036 | 2.364265 | 0 | 10.01828 | 0
2018-03-14 17:18 | 91159.65 | 1440.001 | 3 | 17 | 4.400271 | 1.55323 | 2.419189 | 0 | 10.25996 | 0
2018-03-14 17:20 | 91279.65 | 1560.0018 | 3 | 17 | 4.400222 | 1.384949 | 2.468127 | 0 | 10.4753 | 0
2018-03-14 17:22 | 91399.65 | 1680.0001 | 3 | 17 | 4.400232 | 1.228372 | 2.51166 | 0 | 10.66686 | 0
2018-03-14 17:24 | 91519.65 | 1800.0013 | 3 | 17 | 4.400226 | 1.093699 | 2.550272 | 0 | 10.83676 | 0
2018-03-14 17:26 | 91639.65 | 1920.0001 | 3 | 17 | 4.400242 | 0.9812927 | 2.584789 | 0 | 10.98864 | 0
2018-03-14 17:28 | 91759.65 | 2040.001 | 3 | 17 | 4.400207 | 0.8868017 | 2.615872 | 0 | 11.12541 | 0
2018-03-14 17:30 | 91879.65 | 2160.001 | 3 | 17 | 4.400225 | 0.7997684 | 2.643966 | 0 | 11.24903 | 0
2018-03-14 17:32 | 91999.65 | 2280.0009 | 3 | 17 | 4.400175 | 0.7164116 | 2.669209 | 0 | 11.3601 | 0
2018-03-14 17:34 | 92112.3 | 2392.6471 | 3 | 17 | 4.40018 | 0.6519976 | 2.69061 | 0 | 11.45427 | 0
2018-03-14 17:36 | 92232.34 | 120.0002 | 4 | 17 | 4.333936 | 0 | 2.69061 | 0 | 11.45427 | 0
2018-03-14 17:38 | 92352.34 | 240.0002 | 4 | 17 | 4.328036 | 0 | 2.69061 | 0 | 11.45427 | 0
2018-03-14 17:39 | 92412.34 | 300.0032 | 4 | 17 | 4.326344 | 0 | 2.69061 | 0 | 11.45427 | 0
2018-03-14 17:41 | 92532.42 | 120.001 | 5 | 17 | 3.738646 | -6.519891 | 2.69061 | 0.21732 | 11.45427 | 0.8265224
2018-03-14 17:43 | 92652.42 | 240.001 | 5 | 17 | 3.666698 | -6.519921 | 2.69061 | 0.4346384 | 11.45427 | 1.631181
2018-03-14 17:45 | 92772.42 | 360.0011 | 5 | 17 | 3.595669 | -6.519967 | 2.69061 | 0.6519666 | 11.45427 | 2.420266
2018-03-14 17:47 | 92892.42 | 480.001 | 5 | 17 | 3.529563 | -6.52002 | 2.69061 | 0.8692816 | 11.45427 | 3.194431
2018-03-14 17:49 | 93012.42 | 600.0011 | 5 | 17 | 3.467477 | -6.519962 | 2.69061 | 1.086618 | 11.45427 | 3.95469
2018-03-14 17:51 | 93132.42 | 720.001 | 5 | 17 | 3.413182 | -6.519931 | 2.69061 | 1.303926 | 11.45427 | 4.702138
2018-03-14 17:53 | 93252.42 | 840.0002 | 5 | 17 | 3.366587 | -6.519997 | 2.69061 | 1.521271 | 11.45427 | 5.438808
2018-03-14 17:55 | 93372.42 | 960.0002 | 5 | 17 | 3.324108 | -6.519952 | 2.69061 | 1.738578 | 11.45427 | 6.165712
2018-03-14 17:57 | 93492.42 | 1080.0002 | 5 | 17 | 3.281662 | -6.519982 | 2.69061 | 1.955908 | 11.45427 | 6.883571
2018-03-14 17:59 | 93612.42 | 1200.0011 | 5 | 17 | 3.234484 | -6.51998 | 2.69061 | 2.173251 | 11.45427 | 7.591847
2018-03-14 18:01 | 93732.42 | 1320.0002 | 5 | 17 | 3.177466 | -6.51994 | 2.69061 | 2.39057 | 11.45427 | 8.288917
2018-03-14 18:03 | 93852.42 | 1440.0003 | 5 | 17 | 3.076302 | -6.519982 | 2.69061 | 2.607882 | 11.45427 | 8.969926
2018-03-14 18:04 | 93897.68 | 1485.2592 | 5 | 17 | 2.999996 | -6.519962 | 2.69061 | 2.689867 | 11.45427 | 9.219288
2018-03-14 18:06 | 94017.7287 | 120.0011 | 6 | 17 | 3.647388 | 0 | 2.69061 | 2.689867 | 11.45427 | 9.219288
2018-03-14 18:08 | 94137.728 | 240.0004 | 6 | 17 | 3.670666 | 0 | 2.69061 | 2.689867 | 11.45427 | 9.219288
2018-03-14 18:09 | 94197.7293 | 300.0017 | 6 | 17 | 3.67627 | 0 | 2.69061 | 2.689867 | 11.45427 | 9.219288
2018-03-14 18:09 | 94197.74 | 0.0025 | 7 | 18 | 3.676099 | 0 | 0 | 0 | 0 | 0
2018-03-14 18:11 | 94317.81 | 120.0003 | 2 | 18 | 4.090837 | 4.890058 | 0.162406 | 0 | 0.656401 | 0
2018-03-14 18:13 | 94437.81 | 240.0002 | 2 | 18 | 4.141611 | 4.890044 | 0.3253874 | 0 | 1.327665 | 0
2018-03-14 18:15 | 94557.81 | 360.002 | 2 | 18 | 4.170182 | 4.890002 | 0.4884014 | 0 | 2.005333 | 0
2018-03-14 18:17 | 94677.81 | 480.0011 | 2 | 18 | 4.195423 | 4.890035 | 0.6513856 | 0 | 2.687022 | 0
2018-03-14 18:19 | 94797.81 | 600.002 | 2 | 18 | 4.200266 | 4.563668 | 0.809761 | 0 | 3.352173 | 0
2018-03-14 18:21 | 94917.81 | 720.0008 | 2 | 18 | 4.200292 | 4.188478 | 0.9555799 | 0 | 3.964653 | 0
2018-03-14 18:23 | 95037.81 | 840.002 | 2 | 18 | 4.200249 | 3.838643 | 1.089351 | 0 | 4.526529 | 0
2018-03-14 18:25 | 95157.81 | 960.0004 | 2 | 18 | 4.200284 | 3.493382 | 1.211581 | 0 | 5.039932 | 0
2018-03-14 18:26 | 95239.75 | 1041.9409 | 2 | 18 | 4.200252 | 3.259999 | 1.2884 | 0 | 5.362593 | 0
2018-03-14 18:28 | 95359.77 | 120.001 | 3 | 18 | 4.224278 | 3.259831 | 1.396641 | 0 | 5.818419 | 0
2018-03-14 18:30 | 95479.77 | 240.0002 | 3 | 18 | 4.251683 | 3.259892 | 1.505317 | 0 | 6.278979 | 0
2018-03-14 18:32 | 95599.77 | 360.0002 | 3 | 18 | 4.280106 | 3.259906 | 1.613988 | 0 | 6.742527 | 0
2018-03-14 18:34 | 95719.77 | 480.0004 | 3 | 18 | 4.312103 | 3.259877 | 1.722647 | 0 | 7.209294 | 0
2018-03-14 18:36 | 95839.77 | 600.0001 | 3 | 18 | 4.347553 | 3.259902 | 1.831297 | 0 | 7.679717 | 0
2018-03-14 18:38 | 95959.77 | 720.0011 | 3 | 18 | 4.384265 | 3.259942 | 1.939953 | 0 | 8.154086 | 0
2018-03-14 18:40 | 96079.77 | 840.0005 | 3 | 18 | 4.400311 | 2.9861 | 2.045733 | 0 | 8.619183 | 0
2018-03-14 18:42 | 96199.77 | 960.001 | 3 | 18 | 4.400301 | 2.617482 | 2.138967 | 0 | 9.029437 | 0
2018-03-14 18:44 | 96319.77 | 1080.001 | 3 | 18 | 4.400265 | 2.283105 | 2.220497 | 0 | 9.388191 | 0
2018-03-14 18:46 | 96439.77 | 1200.001 | 3 | 18 | 4.400237 | 2.008235 | 2.291886 | 0 | 9.702322 | 0
2018-03-14 18:48 | 96559.77 | 1320.0001 | 3 | 18 | 4.400261 | 1.778088 | 2.354872 | 0 | 9.979473 | 0
2018-03-14 18:50 | 96679.77 | 1440.0009 | 3 | 18 | 4.400275 | 1.583477 | 2.410853 | 0 | 10.2258 | 0
2018-03-14 18:52 | 96799.77 | 1560.0011 | 3 | 18 | 4.400229 | 1.403311 | 2.460612 | 0 | 10.44476 | 0
2018-03-14 18:54 | 96919.77 | 1680.001 | 3 | 18 | 4.400279 | 1.245659 | 2.504652 | 0 | 10.63854 | 0
2018-03-14 18:56 | 97039.77 | 1800.0003 | 3 | 18 | 4.400226 | 1.113561 | 2.543902 | 0 | 10.81125 | 0
2018-03-14 18:58 | 97159.77 | 1920.0001 | 3 | 18 | 4.400247 | 1.004317 | 2.579135 | 0 | 10.96628 | 0
2018-03-14 19:00 | 97279.77 | 2040.0002 | 3 | 18 | 4.400205 | 0.9036036 | 2.610906 | 0 | 11.10608 | 0
2018-03-14 19:02 | 97399.77 | 2160.0001 | 3 | 18 | 4.400218 | 0.8080759 | 2.639409 | 0 | 11.2315 | 0
2018-03-14 19:04 | 97519.77 | 2280.0009 | 3 | 18 | 4.400226 | 0.7290449 | 2.664971 | 0 | 11.34398 | 0
2018-03-14 19:06 | 97639.77 | 2400.0009 | 3 | 18 | 4.400184 | 0.66047 | 2.688089 | 0 | 11.44571 | 0
2018-03-14 19:06 | 97656.52 | 2416.7551 | 3 | 18 | 4.400169 | 0.6519976 | 2.691145 | 0 | 11.45915 | 0
2018-03-14 19:08 | 97776.57 | 120 | 4 | 18 | 4.334177 | 0 | 2.691145 | 0 | 11.45915 | 0
2018-03-14 19:10 | 97896.57 | 240.0001 | 4 | 18 | 4.328341 | 0 | 2.691145 | 0 | 11.45915 | 0
2018-03-14 19:11 | 97956.57 | 300.0014 | 4 | 18 | 4.326715 | 0 | 2.691145 | 0 | 11.45915 | 0
2018-03-14 19:13 | 98076.65 | 120.0002 | 5 | 18 | 3.738991 | -6.519953 | 2.691145 | 0.2173157 | 11.45915 | 0.8262835
2018-03-14 19:15 | 98196.65 | 240.001 | 5 | 18 | 3.668152 | -6.519972 | 2.691145 | 0.4346243 | 11.45915 | 1.631086
2018-03-14 19:17 | 98316.65 | 360.0002 | 5 | 18 | 3.598341 | -6.519935 | 2.691145 | 0.6519575 | 11.45915 | 2.420722
2018-03-14 19:19 | 98436.65 | 480.0002 | 5 | 18 | 3.530155 | -6.519915 | 2.691145 | 0.8692765 | 11.45915 | 3.19524
2018-03-14 19:21 | 98556.65 | 600.001 | 5 | 18 | 3.467229 | -6.519931 | 2.691145 | 1.086615 | 11.45915 | 3.955468
2018-03-14 19:23 | 98676.65 | 720.0011 | 5 | 18 | 3.413602 | -6.519933 | 2.691145 | 1.303924 | 11.45915 | 4.702939
2018-03-14 19:25 | 98796.65 | 840.0011 | 5 | 18 | 3.368548 | -6.519965 | 2.691145 | 1.521237 | 11.45915 | 5.439719
2018-03-14 19:27 | 98916.65 | 960.0011 | 5 | 18 | 3.326015 | -6.519903 | 2.691145 | 1.738557 | 11.45915 | 6.167143
2018-03-14 19:29 | 99036.65 | 1080.0011 | 5 | 18 | 3.282126 | -6.519905 | 2.691145 | 1.955885 | 11.45915 | 6.88527
2018-03-14 19:31 | 99156.65 | 1200.0002 | 5 | 18 | 3.23617 | -6.519972 | 2.691145 | 2.173237 | 11.45915 | 7.593738
2018-03-14 19:33 | 99276.65 | 1320.0011 | 5 | 18 | 3.17919 | -6.519898 | 2.691145 | 2.390565 | 11.45915 | 8.291134
2018-03-14 19:35 | 99396.65 | 1440.0027 | 5 | 18 | 3.082204 | -6.519997 | 2.691145 | 2.607882 | 11.45915 | 8.973013
2018-03-14 19:36 | 99444.33 | 1487.6816 | 5 | 18 | 2.999992 | -6.51993 | 2.691145 | 2.694234 | 11.45915 | 9.235954
2018-03-14 19:38 | 99564.38 | 120.0001 | 6 | 18 | 3.645845 | 0 | 2.691145 | 2.694234 | 11.45915 | 9.235954
2018-03-14 19:40 | 99684.38 | 240.0008 | 6 | 18 | 3.669363 | 0 | 2.691145 | 2.694234 | 11.45915 | 9.235954
2018-03-14 19:41 | 99744.38 | 300.0014 | 6 | 18 | 3.675008 | 0 | 2.691145 | 2.694234 | 11.45915 | 9.235954
2018-03-14 19:41 | 99744.38 | 0.0024 | 7 | 19 | 3.675115 | 0 | 0 | 0 | 0 | 0
2018-03-14 19:43 | 99864.46 | 120.0002 | 2 | 19 | 4.088174 | 4.89 | 0.1624191 | 0 | 0.6562067 | 0
2018-03-14 19:45 | 99984.47 | 240.0018 | 2 | 19 | 4.139557 | 4.890071 | 0.3254102 | 0 | 1.327069 | 0
2018-03-14 19:47 | 100104.5 | 360.0002 | 2 | 19 | 4.171262 | 4.890044 | 0.4883954 | 0 | 2.004538 | 0
2018-03-14 19:49 | 100224.5 | 480.0003 | 2 | 19 | 4.195357 | 4.890008 | 0.6513848 | 0 | 2.686367 | 0
2018-03-14 19:51 | 100344.5 | 600.002 | 2 | 19 | 4.200288 | 4.579686 | 0.8100705 | 0 | 3.352813 | 0
2018-03-14 19:53 | 100464.5 | 720.0011 | 2 | 19 | 4.200281 | 4.21827 | 0.9567584 | 0 | 3.968943 | 0
2018-03-14 19:55 | 100584.5 | 840.0018 | 2 | 19 | 4.200264 | 3.84579 | 1.091202 | 0 | 4.533647 | 0
2018-03-14 19:57 | 100704.5 | 960.0011 | 2 | 19 | 4.200269 | 3.482013 | 1.213167 | 0 | 5.04593 | 0
2018-03-14 19:58 | 100787.3 | 1042.8208 | 2 | 19 | 4.200282 | 3.259988 | 1.29067 | 0 | 5.371468 | 0
2018-03-14 20:00 | 100907.3 | 120.0019 | 3 | 19 | 4.223419 | 3.259923 | 1.398932 | 0 | 5.827348 | 0
2018-03-14 20:02 | 101027.3 | 240.0002 | 3 | 19 | 4.249787 | 3.259944 | 1.507592 | 0 | 6.287671 | 0
2018-03-14 20:04 | 101147.3 | 360.0002 | 3 | 19 | 4.280033 | 3.259896 | 1.616247 | 0 | 6.751022 | 0
2018-03-14 20:06 | 101267.3 | 480.0019 | 3 | 19 | 4.312886 | 3.259969 | 1.724905 | 0 | 7.217863 | 0
2018-03-14 20:08 | 101387.3 | 600.0012 | 3 | 19 | 4.34697 | 3.259915 | 1.833558 | 0 | 7.688309 | 0
2018-03-14 20:10 | 101507.3 | 720.0005 | 3 | 19 | 4.382316 | 3.259921 | 1.942214 | 0 | 8.162544 | 0
2018-03-14 20:12 | 101627.3 | 840.0004 | 3 | 19 | 4.400276 | 2.998212 | 2.048432 | 0 | 8.629465 | 0
2018-03-14 20:14 | 101747.3 | 960.0009 | 3 | 19 | 4.400277 | 2.607163 | 2.141652 | 0 | 9.03966 | 0
2018-03-14 20:16 | 101867.3 | 1080.0002 | 3 | 19 | 4.400288 | 2.290055 | 2.223096 | 0 | 9.398036 | 0
2018-03-14 20:18 | 101987.3 | 1200.0011 | 3 | 19 | 4.400254 | 2.021619 | 2.294811 | 0 | 9.713601 | 0
2018-03-14 20:20 | 102107.3 | 1320.0002 | 3 | 19 | 4.400226 | 1.792258 | 2.358347 | 0 | 9.993176 | 0
2018-03-14 20:22 | 102227.3 | 1440.0026 | 3 | 19 | 4.400243 | 1.582733 | 2.414573 | 0 | 10.24058 | 0
2018-03-14 20:24 | 102347.3 | 1560.001 | 3 | 19 | 4.400217 | 1.399199 | 2.464155 | 0 | 10.45876 | 0
2018-03-14 20:26 | 102467.3 | 1680.0018 | 3 | 19 | 4.400242 | 1.248994 | 2.508223 | 0 | 10.65266 | 0
2018-03-14 20:28 | 102587.3 | 1800.001 | 3 | 19 | 4.400231 | 1.12219 | 2.547671 | 0 | 10.82624 | 0
2018-03-14 20:30 | 102707.3 | 1920.0009 | 3 | 19 | 4.400266 | 1.006805 | 2.583113 | 0 | 10.9822 | 0
2018-03-14 20:32 | 102827.3 | 2040.001 | 3 | 19 | 4.400208 | 0.8969393 | 2.614795 | 0 | 11.12161 | 0
2018-03-14 20:34 | 102947.3 | 2160.0001 | 3 | 19 | 4.4002 | 0.8072042 | 2.643153 | 0 | 11.24639 | 0
2018-03-14 20:36 | 103067.3 | 2280.0002 | 3 | 19 | 4.400237 | 0.7309637 | 2.668749 | 0 | 11.35901 | 0
2018-03-14 20:38 | 103187.3 | 2400.0002 | 3 | 19 | 4.400213 | 0.6649456 | 2.691993 | 0 | 11.46129 | 0
2018-03-14 20:39 | 103210.4 | 2423.0903 | 3 | 19 | 4.400192 | 0.6519985 | 2.696216 | 0 | 11.47988 | 0
2018-03-14 20:41 | 103330.4 | 120 | 4 | 19 | 4.33471 | 0 | 2.696216 | 0 | 11.47988 | 0
2018-03-14 20:43 | 103450.4 | 240.0009 | 4 | 19 | 4.329002 | 0 | 2.696216 | 0 | 11.47988 | 0
2018-03-14 20:44 | 103510.4 | 300.003 | 4 | 19 | 4.32738 | 0 | 2.696216 | 0 | 11.47988 | 0
2018-03-14 20:46 | 103630.5 | 120.0011 | 5 | 19 | 3.740067 | -6.519984 | 2.696216 | 0.217313 | 11.47988 | 0.826315
2018-03-14 20:48 | 103750.5 | 240.0002 | 5 | 19 | 3.669743 | -6.519915 | 2.696216 | 0.4346225 | 11.47988 | 1.6315
2018-03-14 20:50 | 103870.5 | 360.0002 | 5 | 19 | 3.596895 | -6.519889 | 2.696216 | 0.651948 | 11.47988 | 2.421126
2018-03-14 20:52 | 103990.5 | 480.0003 | 5 | 19 | 3.527273 | -6.51995 | 2.696216 | 0.8692754 | 11.47988 | 3.195154
2018-03-14 20:54 | 104110.5 | 600.001 | 5 | 19 | 3.465368 | -6.51994 | 2.696216 | 1.086629 | 11.47988 | 3.954904
2018-03-14 20:56 | 104230.5 | 720.0003 | 5 | 19 | 3.413308 | -6.51997 | 2.696216 | 1.303936 | 11.47988 | 4.702138
2018-03-14 20:58 | 104350.5 | 840.001 | 5 | 19 | 3.367329 | -6.51995 | 2.696216 | 1.521268 | 11.47988 | 5.438903
2018-03-14 21:00 | 104470.5 | 960.0002 | 5 | 19 | 3.322262 | -6.519925 | 2.696216 | 1.738586 | 11.47988 | 6.165753
2018-03-14 21:02 | 104590.5 | 1080.0003 | 5 | 19 | 3.278782 | -6.519923 | 2.696216 | 1.955903 | 11.47988 | 6.883027
2018-03-14 21:04 | 104710.5 | 1200.0002 | 5 | 19 | 3.233603 | -6.519945 | 2.696216 | 2.173244 | 11.47988 | 7.590776
2018-03-14 21:06 | 104830.5 | 1320.001 | 5 | 19 | 3.179375 | -6.519969 | 2.696216 | 2.390573 | 11.47988 | 8.287961
2018-03-14 21:08 | 104950.5 | 1440.001 | 5 | 19 | 3.079762 | -6.520039 | 2.696216 | 2.607895 | 11.47988 | 8.969673
2018-03-14 21:09 | 104996.5 | 1486.012 | 5 | 19 | 2.999999 | -6.519957 | 2.696216 | 2.691222 | 11.47988 | 9.223271
2018-03-14 21:11 | 105116.6 | 120.0006 | 6 | 19 | 3.647996 | 0 | 2.696216 | 2.691222 | 11.47988 | 9.223271
2018-03-14 21:13 | 105236.6 | 240.001 | 6 | 19 | 3.670868 | 0 | 2.696216 | 2.691222 | 11.47988 | 9.223271
2018-03-14 21:14 | 105296.6 | 300.0016 | 6 | 19 | 3.67633 | 0 | 2.696216 | 2.691222 | 11.47988 | 9.223271
2018-03-14 21:14 | 105296.6 | 0.0023 | 7 | 20 | 3.676383 | 0 | 0 | 0 | 0 | 0
2018-03-14 21:16 | 105416.7 | 120.0019 | 2 | 20 | 4.089846 | 4.890067 | 0.1623938 | 1.336e-09 | 0.6562098 | 4.912e-09
2018-03-14 21:18 | 105536.7 | 240.0011 | 2 | 20 | 4.143719 | 4.890086 | 0.3253681 | 1.336e-09 | 1.327487 | 4.912e-09
2018-03-14 21:20 | 105656.7 | 360.0019 | 2 | 20 | 4.17306 | 4.890059 | 0.4883897 | 1.336e-09 | 2.005626 | 4.912e-09
2018-03-14 21:22 | 105776.7 | 480.0002 | 2 | 20 | 4.195863 | 4.890033 | 0.6513718 | 1.336e-09 | 2.687616 | 4.912e-09
2018-03-14 21:24 | 105896.7 | 600.002 | 2 | 20 | 4.200265 | 4.58388 | 0.8102025 | 1.336e-09 | 3.35468 | 4.912e-09
2018-03-14 21:26 | 106016.7 | 720 | 2 | 20 | 4.200303 | 4.191806 | 0.956583 | 1.336e-09 | 3.96952 | 4.912e-09
2018-03-14 21:28 | 106136.7 | 840.0003 | 2 | 20 | 4.200296 | 3.809178 | 1.089738 | 1.336e-09 | 4.528809 | 4.912e-09
2018-03-14 21:30 | 106256.7 | 960.0002 | 2 | 20 | 4.200296 | 3.46721 | 1.210881 | 1.336e-09 | 5.037644 | 4.912e-09
2018-03-14 21:31 | 106337.1 | 1040.4433 | 2 | 20 | 4.200227 | 3.259995 | 1.286018 | 1.336e-09 | 5.353236 | 4.912e-09
2018-03-14 21:33 | 106457.1 | 120.001 | 3 | 20 | 4.222673 | 3.259849 | 1.39429 | 3.999e-09 | 5.809103 | 1.569e-08
2018-03-14 21:35 | 106577.1 | 240.0012 | 3 | 20 | 4.250904 | 3.259862 | 1.502955 | 3.999e-09 | 6.269452 | 1.569e-08
2018-03-14 21:37 | 106697.1 | 360.0019 | 3 | 20 | 4.281475 | 3.259885 | 1.61162 | 3.999e-09 | 6.733034 | 1.569e-08
2018-03-14 21:39 | 106817.1 | 480.0011 | 3 | 20 | 4.313163 | 3.259927 | 1.720269 | 3.999e-09 | 7.199918 | 1.569e-08
2018-03-14 21:41 | 106937.1 | 600.0011 | 3 | 20 | 4.345761 | 3.259948 | 1.828935 | 3.999e-09 | 7.670371 | 1.569e-08
2018-03-14 21:43 | 107057.1 | 720.0011 | 3 | 20 | 4.381587 | 3.259898 | 1.937584 | 3.999e-09 | 8.144444 | 1.569e-08
2018-03-14 21:45 | 107177.1 | 840.0009 | 3 | 20 | 4.400287 | 2.986318 | 2.043649 | 3.999e-09 | 8.610677 | 1.569e-08
2018-03-14 21:47 | 107297.1 | 960.0011 | 3 | 20 | 4.400277 | 2.613997 | 2.136766 | 3.999e-09 | 9.020417 | 1.569e-08
2018-03-14 21:49 | 107417.1 | 1080.0002 | 3 | 20 | 4.400275 | 2.304086 | 2.218552 | 3.999e-09 | 9.380298 | 1.569e-08
2018-03-14 21:51 | 107537.1 | 1200.0011 | 3 | 20 | 4.400243 | 2.037108 | 2.290842 | 3.999e-09 | 9.698392 | 1.569e-08
2018-03-14 21:53 | 107657.1 | 1320.0004 | 3 | 20 | 4.400278 | 1.792396 | 2.354613 | 3.999e-09 | 9.979002 | 1.569e-08
2018-03-14 21:55 | 107777.1 | 1440.0003 | 3 | 20 | 4.400282 | 1.58222 | 2.410715 | 3.999e-09 | 10.22586 | 1.569e-08
2018-03-14 21:57 | 107897.1 | 1560.0019 | 3 | 20 | 4.400217 | 1.406134 | 2.460447 | 3.999e-09 | 10.4447 | 1.569e-08
2018-03-14 21:59 | 108017.1 | 1680.001 | 3 | 20 | 4.400249 | 1.260324 | 2.504811 | 3.999e-09 | 10.63991 | 1.569e-08
2018-03-14 22:01 | 108137.1 | 1800.0002 | 3 | 20 | 4.400198 | 1.125221 | 2.544547 | 3.999e-09 | 10.81476 | 1.569e-08
2018-03-14 22:03 | 108257.1 | 1920.0019 | 3 | 20 | 4.400207 | 1.000442 | 2.579931 | 3.999e-09 | 10.97045 | 1.569e-08
2018-03-14 22:05 | 108377.1 | 2040.0002 | 3 | 20 | 4.400191 | 0.8972931 | 2.611513 | 3.999e-09 | 11.10942 | 1.569e-08
2018-03-14 22:07 | 108497.1 | 2160.0002 | 3 | 20 | 4.40021 | 0.81007 | 2.639919 | 3.999e-09 | 11.23442 | 1.569e-08
2018-03-14 22:09 | 108617.1 | 2280.0011 | 3 | 20 | 4.400194 | 0.7341709 | 2.66564 | 3.999e-09 | 11.34759 | 1.569e-08
2018-03-14 22:11 | 108737.1 | 2400.0011 | 3 | 20 | 4.400209 | 0.6593084 | 2.688864 | 3.999e-09 | 11.44978 | 1.569e-08
2018-03-14 22:11 | 108750.3 | 2413.1481 | 3 | 20 | 4.400217 | 0.6519938 | 2.691256 | 3.999e-09 | 11.46031 | 1.569e-08
2018-03-14 22:13 | 108870.3 | 120.0002 | 4 | 20 | 4.334692 | 0 | 2.691256 | 3.999e-09 | 11.46031 | 1.569e-08
2018-03-14 22:15 | 108990.3 | 240.0003 | 4 | 20 | 4.328959 | 0 | 2.691256 | 3.999e-09 | 11.46031 | 1.569e-08
2018-03-14 22:16 | 109050.3 | 300.0024 | 4 | 20 | 4.327331 | 0 | 2.691256 | 3.999e-09 | 11.46031 | 1.569e-08
2018-03-14 22:18 | 109170.4 | 120.0012 | 5 | 20 | 3.742432 | -6.520022 | 2.691256 | 0.2173109 | 11.46031 | 0.8269065
2018-03-14 22:20 | 109290.4 | 240.0011 | 5 | 20 | 3.668934 | -6.519952 | 2.691256 | 0.4346265 | 11.46031 | 1.632285
2018-03-14 22:22 | 109410.4 | 360.0004 | 5 | 20 | 3.595951 | -6.519923 | 2.691256 | 0.6519635 | 11.46031 | 2.421685
2018-03-14 22:24 | 109530.4 | 480.0011 | 5 | 20 | 3.527686 | -6.519909 | 2.691256 | 0.8692908 | 11.46031 | 3.195665
2018-03-14 22:26 | 109650.4 | 600.0004 | 5 | 20 | 3.466962 | -6.519955 | 2.691256 | 1.086604 | 11.46031 | 3.955527
2018-03-14 22:28 | 109770.4 | 720.0012 | 5 | 20 | 3.414494 | -6.519975 | 2.691256 | 1.303949 | 11.46031 | 4.703216
2018-03-14 22:30 | 109890.4 | 840.0011 | 5 | 20 | 3.366836 | -6.519957 | 2.691256 | 1.521234 | 11.46031 | 5.439848
2018-03-14 22:32 | 110010.4 | 960.0005 | 5 | 20 | 3.32265 | -6.519947 | 2.691256 | 1.73858 | 11.46031 | 6.16678
2018-03-14 22:34 | 110130.4 | 1080.0005 | 5 | 20 | 3.279924 | -6.51995 | 2.691256 | 1.9559 | 11.46031 | 6.884189
2018-03-14 22:36 | 110250.4 | 1200.0012 | 5 | 20 | 3.235303 | -6.519948 | 2.691256 | 2.173227 | 11.46031 | 7.592266
2018-03-14 22:38 | 110370.4 | 1320.0005 | 5 | 20 | 3.178111 | -6.519908 | 2.691256 | 2.390552 | 11.46031 | 8.28957
2018-03-14 22:40 | 110490.4 | 1440.0004 | 5 | 20 | 3.076832 | -6.519997 | 2.691256 | 2.607869 | 11.46031 | 8.970681
2018-03-14 22:41 | 110535.7 | 1485.3418 | 5 | 20 | 2.999994 | -6.519972 | 2.691256 | 2.690016 | 11.46031 | 9.22055
2018-03-14 22:43 | 110655.8 | 120.0003 | 6 | 20 | 3.648205 | 0 | 2.691256 | 2.690016 | 11.46031 | 9.22055
2018-03-14 22:45 | 110775.8 | 240.0003 | 6 | 20 | 3.671128 | 0 | 2.691256 | 2.690016 | 11.46031 | 9.22055
2018-03-14 22:46 | 110835.8 | 300.0025 | 6 | 20 | 3.676618 | 0 | 2.691256 | 2.690016 | 11.46031 | 9.22055
2018-03-14 22:46 | 110835.8 | 0.0024 | 7 | 21 | 3.676813 | 0 | 0 | 0 | 0 | 0
2018-03-14 22:48 | 110955.9 | 120.0004 | 2 | 21 | 4.091641 | 4.890054 | 0.1623911 | 0 | 0.6563254 | 0
2018-03-14 22:50 | 111075.9 | 240.0003 | 2 | 21 | 4.143883 | 4.890058 | 0.3253703 | 0 | 1.327826 | 0
2018-03-14 22:52 | 111195.9 | 360.0012 | 2 | 21 | 4.172577 | 4.890002 | 0.4883728 | 0 | 2.005867 | 0
2018-03-14 22:54 | 111315.9 | 480.0004 | 2 | 21 | 4.194962 | 4.890016 | 0.6513558 | 0 | 2.687697 | 0
2018-03-14 22:56 | 111435.9 | 600.002 | 2 | 21 | 4.200294 | 4.567832 | 0.8101298 | 0 | 3.354497 | 0
2018-03-14 22:58 | 111555.9 | 720.0012 | 2 | 21 | 4.20028 | 4.171716 | 0.9556829 | 0 | 3.965863 | 0
2018-03-14 23:00 | 111675.9 | 840.0004 | 2 | 21 | 4.20029 | 3.806352 | 1.088551 | 0 | 4.523946 | 0
2018-03-14 23:02 | 111795.9 | 960.0002 | 2 | 21 | 4.200274 | 3.478547 | 1.209807 | 0 | 5.033255 | 0
2018-03-14 23:03 | 111879.9 | 1043.9937 | 2 | 21 | 4.200251 | 3.259986 | 1.2884 | 0 | 5.363367 | 0
2018-03-14 23:05 | 111999.9 | 120.0011 | 3 | 21 | 4.224673 | 3.259927 | 1.396671 | 0 | 5.819319 | 0
2018-03-14 23:07 | 112119.9 | 240.0005 | 3 | 21 | 4.253301 | 3.259892 | 1.505337 | 0 | 6.279956 | 0
2018-03-14 23:09 | 112239.9 | 360.0011 | 3 | 21 | 4.283191 | 3.259799 | 1.613995 | 0 | 6.743718 | 0
2018-03-14 23:11 | 112359.9 | 480.0012 | 3 | 21 | 4.313787 | 3.259927 | 1.722648 | 0 | 7.210748 | 0
2018-03-14 23:13 | 112479.9 | 600.001 | 3 | 21 | 4.347458 | 3.25991 | 1.831308 | 0 | 7.681274 | 0
2018-03-14 23:15 | 112599.9 | 720.0004 | 3 | 21 | 4.385519 | 3.259866 | 1.939962 | 0 | 8.155694 | 0
2018-03-14 23:17 | 112719.9 | 840.0002 | 3 | 21 | 4.400268 | 2.961791 | 2.045273 | 0 | 8.618786 | 0
2018-03-14 23:19 | 112839.9 | 960.0019 | 3 | 21 | 4.400268 | 2.606057 | 2.137859 | 0 | 9.026194 | 0
2018-03-14 23:21 | 112959.9 | 1080.0003 | 3 | 21 | 4.40029 | 2.30055 | 2.219548 | 0 | 9.385648 | 0
2018-03-14 23:23 | 113079.9 | 1200.0011 | 3 | 21 | 4.400294 | 2.017781 | 2.291452 | 0 | 9.702044 | 0
2018-03-14 23:25 | 113199.9 | 1320.0019 | 3 | 21 | 4.400274 | 1.777485 | 2.354545 | 0 | 9.97967 | 0
2018-03-14 23:27 | 113319.9 | 1440.0003 | 3 | 21 | 4.400283 | 1.577996 | 2.410356 | 0 | 10.22525 | 0
2018-03-14 23:29 | 113439.9 | 1560.0011 | 3 | 21 | 4.400233 | 1.40851 | 2.460058 | 0 | 10.44395 | 0
2018-03-14 23:31 | 113559.9 | 1680.0002 | 3 | 21 | 4.400241 | 1.255351 | 2.504417 | 0 | 10.63914 | 0
2018-03-14 23:33 | 113679.9 | 1800.0002 | 3 | 21 | 4.400217 | 1.112685 | 2.543809 | 0 | 10.81248 | 0
2018-03-14 23:35 | 113799.9 | 1920.0011 | 3 | 21 | 4.400195 | 0.9959841 | 2.578903 | 0 | 10.9669 | 0
2018-03-14 23:37 | 113919.9 | 2040.0003 | 3 | 21 | 4.400204 | 0.8980112 | 2.610418 | 0 | 11.10557 | 0
2018-03-14 23:39 | 114039.9 | 2160.001 | 3 | 21 | 4.400183 | 0.8110628 | 2.638895 | 0 | 11.23087 | 0
2018-03-14 23:41 | 114159.9 | 2280.001 | 3 | 21 | 4.400203 | 0.7265129 | 2.664524 | 0 | 11.34365 | 0
2018-03-14 23:43 | 114279.9 | 2400.0002 | 3 | 21 | 4.400208 | 0.653286 | 2.687479 | 0 | 11.44466 | 0
2018-03-14 23:43 | 114281.6 | 2401.6952 | 3 | 21 | 4.400184 | 0.6519985 | 2.687787 | 0 | 11.44601 | 0
2018-03-14 23:45 | 114401.6 | 120.0002 | 4 | 21 | 4.334133 | 0 | 2.687789 | 0 | 11.44602 | 0
2018-03-14 23:47 | 114521.6 | 240.0011 | 4 | 21 | 4.328323 | 0 | 2.687789 | 0 | 11.44602 | 0
2018-03-14 23:48 | 114581.6 | 300.0024 | 4 | 21 | 4.326661 | 0 | 2.687789 | 0 | 11.44602 | 0
2018-03-14 23:50 | 114701.7 | 120.0003 | 5 | 21 | 3.738346 | -6.519974 | 2.687789 | 0.2173111 | 11.44602 | 0.8263723
2018-03-14 23:52 | 114821.7 | 240.001 | 5 | 21 | 3.665493 | -6.519967 | 2.687789 | 0.434625 | 11.44602 | 1.630804
2018-03-14 23:54 | 114941.7 | 360.0003 | 5 | 21 | 3.594316 | -6.519938 | 2.687789 | 0.6519714 | 11.44602 | 2.419704
2018-03-14 23:56 | 115061.7 | 480.001 | 5 | 21 | 3.527615 | -6.519987 | 2.687789 | 0.8692969 | 11.44602 | 3.193464
2018-03-14 23:58 | 115181.7 | 600.0011 | 5 | 21 | 3.466917 | -6.519962 | 2.687789 | 1.086617 | 11.44602 | 3.95337
2018-03-15 | 115301.7 | 720.001 | 5 | 21 | 3.411955 | -6.519943 | 2.687789 | 1.303937 | 11.44602 | 4.700687
2018-03-15 00:02 | 115421.7 | 840.0003 | 5 | 21 | 3.365489 | -6.51996 | 2.687789 | 1.521273 | 11.44602 | 5.437053
2018-03-15 00:04 | 115541.7 | 960.001 | 5 | 21 | 3.322649 | -6.519948 | 2.687789 | 1.738587 | 11.44602 | 6.163716
2018-03-15 00:06 | 115661.7 | 1080.0003 | 5 | 21 | 3.280764 | -6.519948 | 2.687789 | 1.955899 | 11.44602 | 6.881237
2018-03-15 00:08 | 115781.7 | 1200.001 | 5 | 21 | 3.234581 | -6.519896 | 2.687789 | 2.173232 | 11.44602 | 7.589406
2018-03-15 00:10 | 115901.7 | 1320.001 | 5 | 21 | 3.176391 | -6.519921 | 2.687789 | 2.390547 | 11.44602 | 8.2863
2018-03-15 00:12 | 116021.7 | 1440.0003 | 5 | 21 | 3.076083 | -6.519937 | 2.687789 | 2.607889 | 11.44602 | 8.967299
2018-03-15 00:13 | 116066.4 | 1484.7232 | 5 | 21 | 2.99999 | -6.519863 | 2.687789 | 2.688879 | 11.44602 | 9.21362
2018-03-15 00:15 | 116186.5 | 120.0004 | 6 | 21 | 3.647695 | 0 | 2.687789 | 2.688879 | 11.44602 | 9.21362
2018-03-15 00:17 | 116306.5 | 240.0003 | 6 | 21 | 3.670772 | 0 | 2.687789 | 2.688879 | 11.44602 | 9.21362
2018-03-15 00:18 | 116366.5 | 300.0041 | 6 | 21 | 3.676432 | 0 | 2.687789 | 2.688879 | 11.44602 | 9.21362
2018-03-15 00:18 | 116366.5 | 0.0025 | 7 | 22 | 3.67642 | 0 | 0 | 0 | 0 | 0
2018-03-15 00:20 | 116486.5 | 120.0011 | 2 | 22 | 4.091319 | 4.890038 | 0.162388 | 2.36e-10 | 0.6563697 | 8.69e-10
2018-03-15 00:22 | 116606.5 | 240.0004 | 2 | 22 | 4.142866 | 4.890002 | 0.3253665 | 2.36e-10 | 1.32774 | 8.69e-10
2018-03-15 00:24 | 116726.5 | 360.0013 | 2 | 22 | 4.170689 | 4.890094 | 0.4883618 | 2.36e-10 | 2.005462 | 8.69e-10
2018-03-15 00:26 | 116846.5 | 480.0012 | 2 | 22 | 4.194879 | 4.890014 | 0.6513531 | 2.36e-10 | 2.687157 | 8.69e-10
2018-03-15 00:28 | 116966.5 | 600.0011 | 2 | 22 | 4.200257 | 4.562312 | 0.8097464 | 2.36e-10 | 3.352367 | 8.69e-10
2018-03-15 00:30 | 117086.5 | 720.0003 | 2 | 22 | 4.200269 | 4.182782 | 0.9554616 | 2.36e-10 | 3.964412 | 8.69e-10
2018-03-15 00:32 | 117206.5 | 840.0003 | 2 | 22 | 4.200274 | 3.832311 | 1.088927 | 2.36e-10 | 4.525004 | 8.69e-10
2018-03-15 00:34 | 117326.5 | 960.0003 | 2 | 22 | 4.20028 | 3.496474 | 1.211025 | 2.36e-10 | 5.037849 | 8.69e-10
2018-03-15 00:36 | 117410.7 | 1044.1553 | 2 | 22 | 4.200277 | 3.259997 | 1.289985 | 2.36e-10 | 5.369501 | 8.69e-10
2018-03-15 00:38 | 117530.7 | 120.0018 | 3 | 22 | 4.22478 | 3.259833 | 1.39827 | 2.36e-10 | 5.825548 | 8.69e-10
2018-03-15 00:40 | 117650.7 | 240.001 | 3 | 22 | 4.252594 | 3.259913 | 1.506917 | 2.36e-10 | 6.286056 | 8.69e-10
2018-03-15 00:42 | 117770.7 | 360.0003 | 3 | 22 | 4.28132 | 3.259921 | 1.615583 | 2.36e-10 | 6.749718 | 8.69e-10
2018-03-15 00:44 | 117890.7 | 480.0002 | 3 | 22 | 4.312791 | 3.259946 | 1.724239 | 2.36e-10 | 7.216591 | 8.69e-10
2018-03-15 00:46 | 118010.7 | 600.001 | 3 | 22 | 4.348157 | 3.260001 | 1.832896 | 2.36e-10 | 7.6871 | 8.69e-10
2018-03-15 00:48 | 118130.7 | 720.0011 | 3 | 22 | 4.384663 | 3.259959 | 1.941552 | 2.36e-10 | 8.161524 | 8.69e-10
2018-03-15 00:50 | 118250.7 | 840.0018 | 3 | 22 | 4.400282 | 2.981273 | 2.047234 | 2.36e-10 | 8.626201 | 8.69e-10
2018-03-15 00:52 | 118370.7 | 960.0003 | 3 | 22 | 4.400238 | 2.623874 | 2.140553 | 2.36e-10 | 9.036832 | 8.69e-10
2018-03-15 00:54 | 118490.7 | 1080.0009 | 3 | 22 | 4.400296 | 2.298942 | 2.222535 | 2.36e-10 | 9.397576 | 8.69e-10
2018-03-15 00:56 | 118610.7 | 1200.0003 | 3 | 22 | 4.400243 | 2.016957 | 2.294296 | 2.36e-10 | 9.713344 | 8.69e-10
2018-03-15 00:58 | 118730.7 | 1320.0002 | 3 | 22 | 4.400265 | 1.78302 | 2.35752 | 2.36e-10 | 9.991544 | 8.69e-10
2018-03-15 01:00 | 118850.7 | 1440.0003 | 3 | 22 | 4.400257 | 1.587422 | 2.413584 | 2.36e-10 | 10.23824 | 8.69e-10
2018-03-15 01:02 | 118970.7 | 1560.0001 | 3 | 22 | 4.40024 | 1.410219 | 2.463493 | 2.36e-10 | 10.45785 | 8.69e-10
2018-03-15 01:04 | 119090.7 | 1680.0001 | 3 | 22 | 4.400229 | 1.24668 | 2.507715 | 2.36e-10 | 10.65244 | 8.69e-10
2018-03-15 01:06 | 119210.7 | 1800.0002 | 3 | 22 | 4.400233 | 1.113063 | 2.546973 | 2.36e-10 | 10.82518 | 8.69e-10
2018-03-15 01:08 | 119330.7 | 1920.001 | 3 | 22 | 4.400181 | 0.9984493 | 2.582111 | 2.36e-10 | 10.9798 | 8.69e-10
2018-03-15 01:10 | 119450.7 | 2040.0017 | 3 | 22 | 4.400223 | 0.9001169 | 2.613745 | 2.36e-10 | 11.119 | 8.69e-10
2018-03-15 01:12 | 119570.7 | 2160.0001 | 3 | 22 | 4.400216 | 0.8042469 | 2.642146 | 2.36e-10 | 11.24396 | 8.69e-10
2018-03-15 01:14 | 119690.7 | 2280.001 | 3 | 22 | 4.400192 | 0.7204428 | 2.667507 | 2.36e-10 | 11.35556 | 8.69e-10
2018-03-15 01:15 | 119807.4 | 2396.6703 | 3 | 22 | 4.400195 | 0.6519938 | 2.689716 | 2.36e-10 | 11.45328 | 8.69e-10
2018-03-15 01:17 | 119927.4 | 120.0017 | 4 | 22 | 4.334283 | 0 | 2.689716 | 2.36e-10 | 11.45328 | 8.69e-10
2018-03-15 01:19 | 120047.4 | 240.0002 | 4 | 22 | 4.32852 | 0 | 2.689716 | 2.36e-10 | 11.45328 | 8.69e-10
2018-03-15 01:20 | 120107.4 | 300.0015 | 4 | 22 | 4.326857 | 0 | 2.689716 | 2.36e-10 | 11.45328 | 8.69e-10
2018-03-15 01:22 | 120227.5 | 120.0011 | 5 | 22 | 3.736816 | -6.519947 | 2.689716 | 0.2172844 | 11.45328 | 0.8258377
2018-03-15 01:24 | 120347.5 | 240.001 | 5 | 22 | 3.665575 | -6.519957 | 2.689716 | 0.4346351 | 11.45328 | 1.630344
2018-03-15 01:26 | 120467.5 | 360.0019 | 5 | 22 | 3.595528 | -6.519938 | 2.689716 | 0.6519748 | 11.45328 | 2.41935
2018-03-15 01:28 | 120587.5 | 480.0011 | 5 | 22 | 3.527947 | -6.51993 | 2.689716 | 0.8692646 | 11.45328 | 3.193229
2018-03-15 01:30 | 120707.5 | 600.0019 | 5 | 22 | 3.465102 | -6.519999 | 2.689716 | 1.086626 | 11.45328 | 3.953099
2018-03-15 01:32 | 120827.5 | 720.0011 | 5 | 22 | 3.411256 | -6.519913 | 2.689716 | 1.303944 | 11.45328 | 4.700096
2018-03-15 01:34 | 120947.5 | 840.0011 | 5 | 22 | 3.36488 | -6.519967 | 2.689716 | 1.52127 | 11.45328 | 5.436293
2018-03-15 01:36 | 121067.5 | 960.0003 | 5 | 22 | 3.322898 | -6.51994 | 2.689716 | 1.73859 | 11.45328 | 6.162976
2018-03-15 01:38 | 121187.5 | 1080.0011 | 5 | 22 | 3.280102 | -6.51997 | 2.689716 | 1.955917 | 11.45328 | 6.880538
2018-03-15 01:40 | 121307.5 | 1200.0027 | 5 | 22 | 3.232808 | -6.519883 | 2.689716 | 2.173222 | 11.45328 | 7.588253
2018-03-15 01:42 | 121427.5 | 1320.0003 | 5 | 22 | 3.17578125 | -6.519955 | 2.689716 | 2.390547 | 11.45328 | 8.284947
2018-03-15 01:44 | 121547.5 | 1440.0011 | 5 | 22 | 3.076949 | -6.519963 | 2.689716 | 2.607893 | 11.45328 | 8.96589
2018-03-15 01:45 | 121593.2 | 1485.7009 | 5 | 22 | 2.999995 | -6.519989 | 2.689716 | 2.690658 | 11.45328 | 9.217656
2018-03-15 01:47 | 121713.2 | 120 | 6 | 22 | 3.647432 | 0 | 2.689716 | 2.690658 | 11.45328 | 9.217656
2018-03-15 01:49 | 121833.2 | 240 | 6 | 22 | 3.670606 | 0 | 2.689716 | 2.690658 | 11.45328 | 9.217656
2018-03-15 01:50 | 121893.3 | 300.0038 | 6 | 22 | 3.676158 | 0 | 2.689716 | 2.690658 | 11.45328 | 9.217656
2018-03-15 01:50 | 121893.3 | 0.0023 | 7 | 23 | 3.676245 | 0 | 0 | 0 | 0 | 0
2018-03-15 01:52 | 122013.3 | 120.0004 | 2 | 23 | 4.091773 | 4.890033 | 0.162395 | 0 | 0.6565003 | 0
2018-03-15 01:54 | 122133.3 | 240.0012 | 2 | 23 | 4.142351 | 4.890029 | 0.3253845 | 0 | 1.327874 | 0
2018-03-15 01:56 | 122253.3 | 360.0004 | 2 | 23 | 4.172031 | 4.890008 | 0.4883699 | 0 | 2.00562 | 0
2018-03-15 01:58 | 122373.3 | 480.0012 | 2 | 23 | 4.197403 | 4.89 | 0.6513634 | 0 | 2.687721 | 0
2018-03-15 02:00 | 122493.3 | 600.0011 | 2 | 23 | 4.200294 | 4.545651 | 0.8091011 | 0 | 3.350236 | 0
2018-03-15 02:02 | 122613.3 | 720.0011 | 2 | 23 | 4.200302 | 4.183558 | 0.9544626 | 0 | 3.960795 | 0
2018-03-15 02:04 | 122733.3 | 840.0011 | 2 | 23 | 4.200272 | 3.827579 | 1.087943 | 0 | 4.521451 | 0
2018-03-15 02:06 | 122853.3 | 960.0011 | 2 | 23 | 4.200297 | 3.469308 | 1.209534 | 0 | 5.032167 | 0
2018-03-15 02:08 | 122930.3 | 1036.9185 | 2 | 23 | 4.200308 | 3.259995 | 1.281387 | 0 | 5.33397 | 0
2018-03-15 02:10 | 123050.3 | 120.001 | 3 | 23 | 4.223919 | 3.259887 | 1.389667 | 0 | 5.789948 | 0
2018-03-15 02:12 | 123170.3 | 240.0003 | 3 | 23 | 4.250387 | 3.259826 | 1.498315 | 0 | 6.250304 | 0
2018-03-15 02:14 | 123290.3 | 360.0011 | 3 | 23 | 4.27916 | 3.259851 | 1.606977 | 0 | 6.713692 | 0
2018-03-15 02:16 | 123410.3 | 480.0011 | 3 | 23 | 4.311965 | 3.259885 | 1.715648 | 0 | 7.180468 | 0
2018-03-15 02:18 | 123530.3 | 600.001 | 3 | 23 | 4.345956 | 3.259934 | 1.824305 | 0 | 7.650834 | 0
2018-03-15 02:20 | 123650.3 | 720.0011 | 3 | 23 | 4.381373 | 3.259904 | 1.932962 | 0 | 8.124958 | 0
2018-03-15 02:22 | 123770.3 | 840.0011 | 3 | 23 | 4.400249 | 3.028537 | 2.039665 | 0 | 8.593939 | 0
2018-03-15 02:24 | 123890.3 | 960.0011 | 3 | 23 | 4.400311 | 2.649976 | 2.1342 | 0 | 9.009917 | 0
2018-03-15 02:26 | 124010.3 | 1080.0002 | 3 | 23 | 4.40024 | 2.319308 | 2.216838 | 0 | 9.373546 | 0
2018-03-15 02:28 | 124130.3 | 1200.0003 | 3 | 23 | 4.400216 | 2.043733 | 2.289446 | 0 | 9.693043 | 0
2018-03-15 02:30 | 124250.3 | 1320.0003 | 3 | 23 | 4.400235 | 1.814557 | 2.35363 | 0 | 9.975469 | 0
2018-03-15 02:32 | 124370.3 | 1440.0003 | 3 | 23 | 4.400282 | 1.610015 | 2.410636 | 0 | 10.22631 | 0
2018-03-15 02:34 | 124490.3 | 1560.001 | 3 | 23 | 4.400248 | 1.419003 | 2.461046 | 0 | 10.44812 | 0
2018-03-15 02:36 | 124610.3 | 1680.0002 | 3 | 23 | 4.400208 | 1.260004 | 2.505625 | 0 | 10.64429 | 0
2018-03-15 02:38 | 124730.3 | 1800.0019 | 3 | 23 | 4.400201 | 1.126914 | 2.545366 | 0 | 10.81915 | 0
2018-03-15 02:40 | 124850.3 | 1920.0002 | 3 | 23 | 4.400211 | 1.014014 | 2.581031 | 0 | 10.97609 | 0
2018-03-15 02:42 | 124970.3 | 2040.0011 | 3 | 23 | 4.400235 | 0.9057188 | 2.613013 | 0 | 11.11682 | 0
2018-03-15 02:44 | 125090.3 | 2160.001 | 3 | 23 | 4.40025 | 0.8079615 | 2.641505 | 0 | 11.24218 | 0
2018-03-15 02:46 | 125210.3 | 2280.001 | 3 | 23 | 4.400194 | 0.7264433 | 2.667032 | 0 | 11.35451 | 0
2018-03-15 02:48 | 125330.3 | 2400.0003 | 3 | 23 | 4.400162 | 0.6577148 | 2.690069 | 0 | 11.45587 | 0
2018-03-15 02:48 | 125342.3 | 2411.9889 | 3 | 23 | 4.400207 | 0.6519976 | 2.692251 | 0 | 11.46548 | 0
2018-03-15 02:50 | 125462.3104 | 120.0003 | 4 | 23 | 4.334663 | 0 | 2.692251 | 0 | 11.46548 | 0
2018-03-15 02:52 | 125582.3104 | 240.0003 | 4 | 23 | 4.328979 | 0 | 2.692251 | 0 | 11.46548 | 0
2018-03-15 02:53 | 125642.3125 | 300.0024 | 4 | 23 | 4.32735 | 0 | 2.692251 | 0 | 11.46548 | 0
2018-03-15 02:55 | 125762.4 | 120.0001 | 5 | 23 | 3.738508 | -6.519999 | 2.692251 | 0.2173153 | 11.46548 | 0.8261544
2018-03-15 02:57 | 125882.4 | 240.0002 | 5 | 23 | 3.668314 | -6.51996 | 2.692251 | 0.434604 | 11.46548 | 1.630862
2018-03-15 02:59 | 126002.4 | 360.001 | 5 | 23 | 3.597383 | -6.519898 | 2.692251 | 0.6519209 | 11.46548 | 2.420321
2018-03-15 03:01 | 126122.4 | 480.0002 | 5 | 23 | 3.527545 | -6.519957 | 2.692251 | 0.8692897 | 11.46548 | 3.19461
2018-03-15 03:03 | 126242.4 | 600.001 | 5 | 23 | 3.465528 | -6.519917 | 2.692251 | 1.086602 | 11.46548 | 3.954272
2018-03-15 03:05 | 126362.4 | 720.0001 | 5 | 23 | 3.41247 | -6.519921 | 2.692251 | 1.303904 | 11.46548 | 4.701396
2018-03-15 03:07 | 126482.4 | 840.0002 | 5 | 23 | 3.367337 | -6.519938 | 2.692251 | 1.521267 | 11.46548 | 5.438156
2018-03-15 03:09 | 126602.4 | 960.0001 | 5 | 23 | 3.324267 | -6.519831 | 2.692251 | 1.738585 | 11.46548 | 6.165284
2018-03-15 03:11 | 126722.4 | 1080.0001 | 5 | 23 | 3.279852 | -6.51996 | 2.692251 | 1.955893 | 11.46548 | 6.882843
2018-03-15 03:13 | 126842.4 | 1200.0001 | 5 | 23 | 3.233715 | -6.519937 | 2.692251 | 2.17321 | 11.46548 | 7.590687
2018-03-15 03:15 | 126962.4 | 1320.001 | 5 | 23 | 3.177809 | -6.519921 | 2.692251 | 2.390562 | 11.46548 | 8.287726
2018-03-15 03:17 | 127082.4 | 1440.0009 | 5 | 23 | 3.079891 | -6.519928 | 2.692251 | 2.607884 | 11.46548 | 8.969193
2018-03-15 03:17 | 127128.9 | 1486.4831 | 5 | 23 | 2.999997 | -6.519863 | 2.692251 | 2.692029 | 11.46548 | 9.2253
2018-03-15 03:19 | 127248.9 | 120.0007 | 6 | 23 | 3.647178 | 0 | 2.692251 | 2.692029 | 11.46548 | 9.2253
2018-03-15 03:21 | 127368.9 | 240.0009 | 6 | 23 | 3.670303 | 0 | 2.692251 | 2.692029 | 11.46548 | 9.2253
2018-03-15 03:22 | 127428.9 | 300.0022 | 6 | 23 | 3.675884 | 0 | 2.692251 | 2.692029 | 11.46548 | 9.2253
2018-03-15 03:22 | 127428.9 | 0.0025 | 7 | 24 | 3.675793 | 0 | 0 | 0 | 0 | 0
2018-03-15 03:24 | 127549 | 120.0003 | 2 | 24 | 4.089774 | 4.890044 | 0.1623967 | 6.23e-09 | 0.6562666 | 2.2901e-08
2018-03-15 03:26 | 127669 | 240.0019 | 2 | 24 | 4.142263 | 4.890079 | 0.3253881 | 6.23e-09 | 1.327443 | 2.2901e-08
2018-03-15 03:28 | 127789 | 360.0003 | 2 | 24 | 4.173506 | 4.890101 | 0.4883707 | 6.23e-09 | 2.005356 | 2.2901e-08
2018-03-15 03:30 | 127909 | 480.0003 | 2 | 24 | 4.197181 | 4.890121 | 0.6513594 | 6.23e-09 | 2.68751 | 2.2901e-08
2018-03-15 03:32 | 128029 | 600.0013 | 2 | 24 | 4.20026 | 4.56482 | 0.8094009 | 6.23e-09 | 3.351298 | 2.2901e-08
2018-03-15 03:34 | 128149 | 720.0003 | 2 | 24 | 4.200299 | 4.197118 | 0.9554713 | 6.23e-09 | 3.964834 | 2.2901e-08
2018-03-15 03:36 | 128269 | 840.0019 | 2 | 24 | 4.200292 | 3.809075 | 1.088907 | 6.23e-09 | 4.525301 | 2.2901e-08
2018-03-15 03:38 | 128389 | 960.0003 | 2 | 24 | 4.200282 | 3.460366 | 1.209928 | 6.23e-09 | 5.033625 | 2.2901e-08
2018-03-15 03:40 | 128465 | 1035.944 | 2 | 24 | 4.200254 | 3.259974 | 1.280781 | 6.23e-09 | 5.331224 | 2.2901e-08
2018-03-15 03:42 | 128585 | 120.001 | 3 | 24 | 4.222788 | 3.259963 | 1.389063 | 8.935e-09 | 5.787159 | 3.385e-08
2018-03-15 03:44 | 128705 | 240.0003 | 3 | 24 | 4.249614 | 3.25995 | 1.497717 | 8.935e-09 | 6.247413 | 3.385e-08
2018-03-15 03:46 | 128825 | 360.001 | 3 | 24 | 4.280379 | 3.259921 | 1.60638 | 8.935e-09 | 6.710823 | 3.385e-08
2018-03-15 03:48 | 128945 | 480.0011 | 3 | 24 | 4.312183 | 3.259912 | 1.715038 | 8.935e-09 | 7.177647 | 3.385e-08
2018-03-15 03:50 | 129065 | 600.0002 | 3 | 24 | 4.345093 | 3.259978 | 1.823689 | 8.935e-09 | 7.647947 | 3.385e-08
2018-03-15 03:52 | 129185 | 720.0003 | 3 | 24 | 4.379475 | 3.260003 | 1.932348 | 8.935e-09 | 8.121915 | 3.385e-08
2018-03-15 03:54 | 129305 | 840.001 | 3 | 24 | 4.40027 | 3.02991 | 2.039197 | 8.935e-09 | 8.591443 | 3.385e-08
2018-03-15 03:56 | 129425 | 960.0004 | 3 | 24 | 4.400285 | 2.641923 | 2.133456 | 8.935e-09 | 9.006207 | 3.385e-08
2018-03-15 03:58 | 129545 | 1080.0002 | 3 | 24 | 4.40027 | 2.323251 | 2.216065 | 8.935e-09 | 9.369711 | 3.385e-08
2018-03-15 04:00 | 129665 | 1200.0002 | 3 | 24 | 4.400256 | 2.055728 | 2.288894 | 8.935e-09 | 9.690176 | 3.385e-08
2018-03-15 04:02 | 129785 | 1320.0003 | 3 | 24 | 4.400231 | 1.818995 | 2.353412 | 8.935e-09 | 9.974075 | 3.385e-08
2018-03-15 04:04 | 129905 | 1440.0018 | 3 | 24 | 4.400243 | 1.60046 | 2.410336 | 8.935e-09 | 10.22455 | 3.385e-08
2018-03-15 04:06 | 130025 | 1560.0019 | 3 | 24 | 4.400207 | 1.417166 | 2.46054 | 8.935e-09 | 10.44546 | 3.385e-08
2018-03-15 04:08 | 130145 | 1680.0002 | 3 | 24 | 4.400295 | 1.264948 | 2.505168 | 8.935e-09 | 10.64184 | 3.385e-08
2018-03-15 04:10 | 130265 | 1800.0009 | 3 | 24 | 4.400217 | 1.133315 | 2.545102 | 8.935e-09 | 10.81756 | 3.385e-08
2018-03-15 04:12 | 130385 | 1920.0001 | 3 | 24 | 4.400201 | 1.009927 | 2.580827 | 8.935e-09 | 10.97475 | 3.385e-08
2018-03-15 04:14 | 130505 | 2040.0001 | 3 | 24 | 4.400234 | 0.8979731 | 2.612562 | 8.935e-09 | 11.11439 | 3.385e-08
2018-03-15 04:16 | 130625 | 2160.0006 | 3 | 24 | 4.400187 | 0.8053379 | 2.640915 | 8.935e-09 | 11.23915 | 3.385e-08
2018-03-15 04:18 | 130745 | 2280.0002 | 3 | 24 | 4.400201 | 0.7280235 | 2.666429 | 8.935e-09 | 11.35142 | 3.385e-08
2018-03-15 04:20 | 130865 | 2400.001 | 3 | 24 | 4.400231 | 0.6583881 | 2.689513 | 8.935e-09 | 11.453 | 3.385e-08
2018-03-15 04:20 | 130876.1 | 2411.1112 | 3 | 24 | 4.40023 | 0.6519976 | 2.691536 | 8.935e-09 | 11.46189 | 3.385e-08
2018-03-15 04:22 | 130996.1 | 120 | 4 | 24 | 4.334618 | 0 | 2.691536 | 8.935e-09 | 11.46189 | 3.385e-08
2018-03-15 04:24 | 131116.1 | 240.0009 | 4 | 24 | 4.328939 | 0 | 2.691536 | 8.935e-09 | 11.46189 | 3.385e-08
2018-03-15 04:25 | 131176.1 | 300.0038 | 4 | 24 | 4.327272 | 0 | 2.691536 | 8.935e-09 | 11.46189 | 3.385e-08
2018-03-15 04:27 | 131296.2 | 120.0011 | 5 | 24 | 3.738207 | -6.51992 | 2.691536 | 0.2172966 | 11.46189 | 0.8258186
2018-03-15 04:29 | 131416.2 | 240.0003 | 5 | 24 | 3.667089 | -6.519947 | 2.691536 | 0.4346114 | 11.46189 | 1.630528
2018-03-15 04:31 | 131536.2 | 360.0002 | 5 | 24 | 3.593657 | -6.520009 | 2.691536 | 0.6519594 | 11.46189 | 2.419558
2018-03-15 04:33 | 131656.2 | 480.0002 | 5 | 24 | 3.525318 | -6.519994 | 2.691536 | 0.8692799 | 11.46189 | 3.193006
2018-03-15 04:35 | 131776.2 | 600.0011 | 5 | 24 | 3.463645 | -6.519871 | 2.691536 | 1.086601 | 11.46189 | 3.95226
2018-03-15 04:37 | 131896.2 | 720.0002 | 5 | 24 | 3.411764 | -6.519947 | 2.691536 | 1.303934 | 11.46189 | 4.69926
2018-03-15 04:39 | 132016.2 | 840.001 | 5 | 24 | 3.365328 | -6.519952 | 2.691536 | 1.52127 | 11.46189 | 5.435673
2018-03-15 04:41 | 132136.2 | 960.001 | 5 | 24 | 3.32123 | -6.519927 | 2.691536 | 1.738575 | 11.46189 | 6.162143
2018-03-15 04:43 | 132256.2 | 1080.0002 | 5 | 24 | 3.277578 | -6.519927 | 2.691536 | 1.955903 | 11.46189 | 6.879191
2018-03-15 04:45 | 132376.2 | 1200.0011 | 5 | 24 | 3.232621 | -6.519925 | 2.691536 | 2.173223 | 11.46189 | 7.586616
2018-03-15 04:47 | 132496.2 | 1320.0011 | 5 | 24 | 3.177337 | -6.519923 | 2.691536 | 2.390567 | 11.46189 | 8.283474
2018-03-15 04:49 | 132616.2 | 1440.0011 | 5 | 24 | 3.075638 | -6.519987 | 2.691536 | 2.607887 | 11.46189 | 8.96455
2018-03-15 04:50 | 132660.4 | 1484.1753 | 5 | 24 | 2.999997 | -6.519957 | 2.691536 | 2.687901 | 11.46189 | 9.207875
2018-03-15 04:52 | 132780.4 | 120 | 6 | 24 | 3.648708 | 0 | 2.691536 | 2.687901 | 11.46189 | 9.207875
2018-03-15 04:54 | 132900.4 | 240.0007 | 6 | 24 | 3.671324 | 0 | 2.691536 | 2.687901 | 11.46189 | 9.207875
2018-03-15 04:55 | 132960.4 | 300.0022 | 6 | 24 | 3.676766 | 0 | 2.691536 | 2.687901 | 11.46189 | 9.207875
2018-03-15 04:55 | 132960.4 | 0.0024 | 7 | 25 | 3.676873 | 0 | 0 | 0 | 0 | 0
2018-03-15 04:57 | 133080.5 | 120.001 | 2 | 25 | 4.090997 | 4.890115 | 0.1624019 | 2.056e-09 | 0.6563342 | 7.56e-09
2018-03-15 04:59 | 133200.5 | 240.001 | 2 | 25 | 4.144842 | 4.890113 | 0.3253866 | 2.056e-09 | 1.32788 | 7.56e-09
2018-03-15 05:01 | 133320.5 | 360.0009 | 2 | 25 | 4.174073 | 4.890056 | 0.4883789 | 2.056e-09 | 2.006064 | 7.56e-09
2018-03-15 05:03 | 133440.5 | 480.001 | 2 | 25 | 4.196653 | 4.890077 | 0.6513647 | 2.056e-09 | 2.688243 | 7.56e-09
2018-03-15 05:05 | 133560.5 | 600.0003 | 2 | 25 | 4.200287 | 4.571019 | 0.8097938 | 2.056e-09 | 3.353643 | 7.56e-09
2018-03-15 05:07 | 133680.5 | 720.0003 | 2 | 25 | 4.200282 | 4.171075 | 0.9555632 | 2.056e-09 | 3.965916 | 7.56e-09
2018-03-15 05:09 | 133800.5 | 840.0002 | 2 | 25 | 4.200261 | 3.798566 | 1.088257 | 2.056e-09 | 4.523267 | 7.56e-09
2018-03-15 05:11 | 133920.5 | 960.001 | 2 | 25 | 4.200275 | 3.460015 | 1.209132 | 2.056e-09 | 5.030975 | 7.56e-09
2018-03-15 05:12 | 134000.4 | 1039.8752 | 2 | 25 | 4.200253 | 3.259999 | 1.283669 | 2.056e-09 | 5.344052 | 7.56e-09
2018-03-15 05:14 | 134120.4 | 120.0002 | 3 | 25 | 4.223147 | 3.259957 | 1.39194 | 2.056e-09 | 5.799943 | 7.56e-09
2018-03-15 05:16 | 134240.4 | 240.0002 | 3 | 25 | 4.251981 | 3.259936 | 1.5006 | 2.056e-09 | 6.26036 | 7.56e-09
2018-03-15 05:18 | 134360.4 | 360.001 | 3 | 25 | 4.281815 | 3.259976 | 1.609246 | 2.056e-09 | 6.723941 | 7.56e-09
2018-03-15 05:20 | 134480.4 | 480.001 | 3 | 25 | 4.312576 | 3.259936 | 1.717915 | 2.056e-09 | 7.190901 | 7.56e-09
2018-03-15 05:22 | 134600.4 | 600.0002 | 3 | 25 | 4.344483 | 3.259967 | 1.826564 | 2.056e-09 | 7.66116 | 7.56e-09
2018-03-15 05:24 | 134720.4 | 720.001 | 3 | 25 | 4.380066 | 3.259881 | 1.935214 | 2.056e-09 | 8.135077 | 7.56e-09
2018-03-15 05:26 | 134840.4 | 840.0002 | 3 | 25 | 4.400295 | 3.010184 | 2.041684 | 2.056e-09 | 8.603011 | 7.56e-09
2018-03-15 05:28 | 134960.4 | 960.0002 | 3 | 25 | 4.400266 | 2.63691 | 2.135611 | 2.056e-09 | 9.016315 | 7.56e-09
2018-03-15 05:30 | 135080.4 | 1080.001 | 3 | 25 | 4.400251 | 2.328309 | 2.218199 | 2.056e-09 | 9.379727 | 7.56e-09
2018-03-15 05:32 | 135200.4 | 1200.0011 | 3 | 25 | 4.400278 | 2.055705 | 2.291189 | 2.056e-09 | 9.7009 | 7.56e-09
2018-03-15 05:34 | 135320.4 | 1320.0002 | 3 | 25 | 4.400295 | 1.802889 | 2.35542 | 2.056e-09 | 9.983533 | 7.56e-09
2018-03-15 05:36 | 135440.4 | 1440.0018 | 3 | 25 | 4.400226 | 1.591466 | 2.411865 | 2.056e-09 | 10.23191 | 7.56e-09
2018-03-15 05:38 | 135560.4 | 1560.0009 | 3 | 25 | 4.400231 | 1.41343 | 2.461863 | 2.056e-09 | 10.45191 | 7.56e-09
2018-03-15 05:40 | 135680.4 | 1680.0002 | 3 | 25 | 4.400248 | 1.2638 | 2.506449 | 2.056e-09 | 10.6481 | 7.56e-09
2018-03-15 05:42 | 135800.4 | 1800.0001 | 3 | 25 | 4.400259 | 1.123335 | 2.546203 | 2.056e-09 | 10.82303 | 7.56e-09
2018-03-15 05:44 | 135920.4 | 1920.0009 | 3 | 25 | 4.400231 | 0.9945793 | 2.58141 | 2.056e-09 | 10.97794 | 7.56e-09
2018-03-15 05:46 | 136040.4 | 2040.001 | 3 | 25 | 4.400213 | 0.8887939 | 2.612756 | 2.056e-09 | 11.11587 | 7.56e-09
2018-03-15 05:48 | 136160.4 | 2160.0001 | 3 | 25 | 4.400175 | 0.800354 | 2.64086 | 2.056e-09 | 11.23954 | 7.56e-09
2018-03-15 05:50 | 136280.4 | 2280.0002 | 3 | 25 | 4.400238 | 0.7224588 | 2.666213 | 2.056e-09 | 11.3511 | 7.56e-09
2018-03-15 05:52 | 136389 | 2388.5511 | 3 | 25 | 4.400174 | 0.651989 | 2.686929 | 2.056e-09 | 11.44225 | 7.56e-09
2018-03-15 05:54 | 136509 | 120 | 4 | 25 | 4.334335 | 0 | 2.686929 | 2.056e-09 | 11.44225 | 7.56e-09
2018-03-15 05:56 | 136629 | 240.0009 | 4 | 25 | 4.328563 | 0 | 2.686929 | 2.056e-09 | 11.44225 | 7.56e-09
2018-03-15 05:57 | 136689 | 300.003 | 4 | 25 | 4.326912 | 0 | 2.686929 | 2.056e-09 | 11.44225 | 7.56e-09
2018-03-15 05:59 | 136809.1 | 120.0003 | 5 | 25 | 3.739277 | -6.519974 | 2.686929 | 0.2173162 | 11.44225 | 0.8262939
2018-03-15 06:01 | 136929.1 | 240.001 | 5 | 25 | 3.665524 | -6.519965 | 2.686929 | 0.4346153 | 11.44225 | 1.630886
2018-03-15 06:03 | 137049.1 | 360.0011 | 5 | 25 | 3.593332 | -6.519974 | 2.686929 | 0.6519723 | 11.44225 | 2.419702
2018-03-15 06:05 | 137169.1 | 480.0003 | 5 | 25 | 3.524985 | -6.51996 | 2.686929 | 0.8692845 | 11.44225 | 3.193041
2018-03-15 06:07 | 137289.1 | 600.001 | 5 | 25 | 3.46484 | -6.519921 | 2.686929 | 1.086587 | 11.44225 | 3.952347
2018-03-15 06:09 | 137409.1 | 720.0011 | 5 | 25 | 3.412249 | -6.519984 | 2.686929 | 1.303935 | 11.44225 | 4.699594
2018-03-15 06:11 | 137529.1 | 840.001 | 5 | 25 | 3.364775 | -6.51994 | 2.686929 | 1.521264 | 11.44225 | 5.435887
2018-03-15 06:13 | 137649.1 | 960.001 | 5 | 25 | 3.320924 | -6.519958 | 2.686929 | 1.738592 | 11.44225 | 6.162363
2018-03-15 06:15 | 137769.1 | 1080.0002 | 5 | 25 | 3.278285 | -6.51997 | 2.686929 | 1.955889 | 11.44225 | 6.879315
2018-03-15 06:17 | 137889.1 | 1200.0002 | 5 | 25 | 3.233273 | -6.520014 | 2.686929 | 2.173242 | 11.44225 | 7.587074
2018-03-15 06:19 | 138009.1 | 1320.0003 | 5 | 25 | 3.175792 | -6.520054 | 2.686929 | 2.390562 | 11.44225 | 8.283908
2018-03-15 06:21 | 138129.1 | 1440.0011 | 5 | 25 | 3.074541 | -6.519935 | 2.686929 | 2.607889 | 11.44225 | 8.964583
2018-03-15 06:22 | 138172.5 | 1483.4312 | 5 | 25 | 3 | -6.520009 | 2.686929 | 2.686553 | 11.44225 | 9.203769
2018-03-15 06:24 | 138292.5 | 120.0009 | 6 | 25 | 3.648597 | 0 | 2.686929 | 2.686553 | 11.44225 | 9.203769
2018-03-15 06:26 | 138412.5 | 240.0018 | 6 | 25 | 3.671267 | 0 | 2.686929 | 2.686553 | 11.44225 | 9.203769
2018-03-15 06:27 | 138472.6 | 300.0039 | 6 | 25 | 3.676767 | 0 | 2.686929 | 2.686553 | 11.44225 | 9.203769
2018-03-15 06:27 | 138472.6 | 0.0025 | 7 | 26 | 3.676836 | 0 | 0 | 0 | 0 | 0
2018-03-15 06:29 | 138592.6 | 120.0003 | 2 | 26 | 4.092912 | 4.890046 | 0.1623972 | 3.379e-09 | 0.6565049 | 1.2424e-08
2018-03-15 06:31 | 138712.6 | 240.0018 | 2 | 26 | 4.145422 | 4.890109 | 0.3253888 | 3.379e-09 | 1.32827 | 1.2424e-08
2018-03-15 06:33 | 138832.6 | 360.0012 | 2 | 26 | 4.174136 | 4.89008 | 0.4883752 | 3.379e-09 | 2.006498 | 1.2424e-08
2018-03-15 06:35 | 138952.6 | 480.0011 | 2 | 26 | 4.196397 | 4.890096 | 0.651368 | 3.379e-09 | 2.688614 | 1.2424e-08
2018-03-15 06:37 | 139072.6 | 600.0002 | 2 | 26 | 4.200274 | 4.546514 | 0.8095025 | 3.379e-09 | 3.352774 | 1.2424e-08
2018-03-15 06:39 | 139192.6 | 720.0011 | 2 | 26 | 4.200274 | 4.15385 | 0.9544486 | 3.379e-09 | 3.961589 | 1.2424e-08
2018-03-15 06:41 | 139312.6 | 840.0003 | 2 | 26 | 4.200233 | 3.789186 | 1.086751 | 3.379e-09 | 4.517294 | 1.2424e-08
2018-03-15 06:43 | 139432.6 | 960.0002 | 2 | 26 | 4.200305 | 3.466622 | 1.207559 | 3.379e-09 | 5.024723 | 1.2424e-08
2018-03-15 06:44 | 139512.3 | 1039.7031 | 2 | 26 | 4.20028 | 3.259995 | 1.282006 | 3.379e-09 | 5.337418 | 1.2424e-08
2018-03-15 06:46 | 139632.4 | 120.0006 | 3 | 26 | 4.224751 | 3.259871 | 1.390281 | 5e-09 | 5.793389 | 1.8989e-08
2018-03-15 06:48 | 139752.4 | 240.001 | 3 | 26 | 4.253119 | 3.259898 | 1.498933 | 5e-09 | 6.253961 | 1.8989e-08
2018-03-15 06:50 | 139872.4 | 360.0011 | 3 | 26 | 4.28222 | 3.259921 | 1.607596 | 5e-09 | 6.717686 | 1.8989e-08
2018-03-15 06:52 | 139992.4 | 480.0012 | 3 | 26 | 4.311999 | 3.259927 | 1.716251 | 5e-09 | 7.184577 | 1.8989e-08
2018-03-15 06:54 | 140112.4 | 600.001 | 3 | 26 | 4.344734 | 3.259965 | 1.824911 | 5e-09 | 7.654859 | 1.8989e-08
2018-03-15 06:56 | 140232.4 | 720.0003 | 3 | 26 | 4.381964 | 3.25995 | 1.933575 | 5e-09 | 8.128972 | 1.8989e-08
2018-03-15 06:58 | 140352.4 | 840.0003 | 3 | 26 | 4.40025 | 3.003413 | 2.039828 | 5e-09 | 8.596038 | 1.8989e-08
2018-03-15 07:00 | 140472.4 | 960.0003 | 3 | 26 | 4.400267 | 2.640321 | 2.133648 | 5e-09 | 9.008872 | 1.8989e-08
2018-03-15 07:02 | 140592.4 | 1080.0002 | 3 | 26 | 4.400245 | 2.330815 | 2.216445 | 5e-09 | 9.373203 | 1.8989e-08
2018-03-15 07:04 | 140712.4 | 1200.0019 | 3 | 26 | 4.400254 | 2.044566 | 2.28933 | 5e-09 | 9.693915 | 1.8989e-08
2018-03-15 07:06 | 140832.4 | 1320.0003 | 3 | 26 | 4.400233 | 1.797691 | 2.353221 | 5e-09 | 9.975054 | 1.8989e-08
2018-03-15 07:08 | 140952.4 | 1440.0011 | 3 | 26 | 4.400249 | 1.592483 | 2.409631 | 5e-09 | 10.22327 | 1.8989e-08
2018-03-15 07:10 | 141072.4 | 1560.0003 | 3 | 26 | 4.400226 | 1.42127 | 2.459763 | 5e-09 | 10.44387 | 1.8989e-08
2018-03-15 07:12 | 141192.4 | 1680.001 | 3 | 26 | 4.400259 | 1.264079 | 2.504493 | 5e-09 | 10.64069 | 1.8989e-08
2018-03-15 07:14 | 141312.4 | 1800.001 | 3 | 26 | 4.400265 | 1.118144 | 2.544114 | 5e-09 | 10.81503 | 1.8989e-08
2018-03-15 07:16 | 141432.4 | 1920.0003 | 3 | 26 | 4.400235 | 0.9970999 | 2.579288 | 5e-09 | 10.9698 | 1.8989e-08
2018-03-15 07:18 | 141552.4 | 2040.0002 | 3 | 26 | 4.400252 | 0.8947659 | 2.610752 | 5e-09 | 11.10825 | 1.8989e-08
2018-03-15 07:20 | 141672.4 | 2160.0002 | 3 | 26 | 4.400191 | 0.8047962 | 2.639063 | 5e-09 | 11.23283 | 1.8989e-08
2018-03-15 07:22 | 141792.4 | 2280.0003 | 3 | 26 | 4.400192 | 0.7203569 | 2.664481 | 5e-09 | 11.34467 | 1.8989e-08
2018-03-15 07:24 | 141902.9 | 2390.568 | 3 | 26 | 4.400199 | 0.6519957 | 2.685513 | 5e-09 | 11.43721 | 1.8989e-08
2018-03-15 07:26 | 142023 | 120.0011 | 4 | 26 | 4.334072 | 0 | 2.685513 | 5e-09 | 11.43721 | 1.8989e-08
2018-03-15 07:28 | 142143 | 240.0011 | 4 | 26 | 4.328252 | 0 | 2.685513 | 5e-09 | 11.43721 | 1.8989e-08
2018-03-15 07:29 | 142203 | 300.0017 | 4 | 26 | 4.326588 | 0 | 2.685513 | 5e-09 | 11.43721 | 1.8989e-08
2018-03-15 07:31 | 142323 | 120.0011 | 5 | 26 | 3.736938 | -6.520012 | 2.685513 | 0.2172886 | 11.43721 | 0.8259776
2018-03-15 07:33 | 142443 | 240.0011 | 5 | 26 | 3.66369 | -6.51994 | 2.685513 | 0.4346306 | 11.43721 | 1.630185
2018-03-15 07:35 | 142563 | 360.0003 | 5 | 26 | 3.5922 | -6.51995 | 2.685513 | 0.6519458 | 11.43721 | 2.41855
2018-03-15 07:37 | 142683 | 480.0003 | 5 | 26 | 3.525624 | -6.519937 | 2.685513 | 0.8692989 | 11.43721 | 3.191964
2018-03-15 07:39 | 142803 | 600.0011 | 5 | 26 | 3.464911 | -6.519975 | 2.685513 | 1.086612 | 11.43721 | 3.951385
2018-03-15 07:41 | 142923 | 720.0002 | 5 | 26 | 3.410378 | -6.519987 | 2.685513 | 1.303951 | 11.43721 | 4.698389
2018-03-15 07:43 | 143043 | 840.0003 | 5 | 26 | 3.363477 | -6.519921 | 2.685513 | 1.521267 | 11.43721 | 5.434346
2018-03-15 07:45 | 143163 | 960.001 | 5 | 26 | 3.32066 | -6.519896 | 2.685513 | 1.738591 | 11.43721 | 6.160609
2018-03-15 07:47 | 143283 | 1080.0002 | 5 | 26 | 3.278795 | -6.519928 | 2.685513 | 1.955917 | 11.43721 | 6.877773
2018-03-15 07:49 | 143403 | 1200.0011 | 5 | 26 | 3.232026 | -6.519925 | 2.685513 | 2.173239 | 11.43721 | 7.585406
2018-03-15 07:51 | 143523 | 1320.0002 | 5 | 26 | 3.173745 | -6.519948 | 2.685513 | 2.390564 | 11.43721 | 8.281778
2018-03-15 07:53 | 143643 | 1440.0011 | 5 | 26 | 3.0714 | -6.51993 | 2.685513 | 2.607878 | 11.43721 | 8.96193
2018-03-15 07:53 | 143684.9 | 1481.8993 | 5 | 26 | 2.999993 | -6.519921 | 2.685513 | 2.683763 | 11.43721 | 9.192517
2018-03-15 07:55 | 143805 | 120.0009 | 6 | 26 | 3.649185 | 0 | 2.685513 | 2.683791 | 11.43721 | 9.192601
2018-03-15 07:57 | 143925 | 240.0002 | 6 | 26 | 3.671843 | 0 | 2.685513 | 2.683791 | 11.43721 | 9.192601
2018-03-15 07:58 | 143985 | 300.0024 | 6 | 26 | 3.677443 | 0 | 2.685513 | 2.683791 | 11.43721 | 9.192601
2018-03-15 07:58 | 143985 | 0.0025 | 7 | 27 | 3.677609 | 0 | 0 | 0 | 0 | 0
2018-03-15 08:00 | 144105.1 | 120.002 | 2 | 27 | 4.093135 | 4.890098 | 0.1623936 | 0 | 0.6566468 | 0
2018-03-15 08:02 | 144225.1 | 240.0021 | 2 | 27 | 4.144917 | 4.89008 | 0.3253823 | 0 | 1.328376 | 0
2018-03-15 08:04 | 144345.1 | 360.0011 | 2 | 27 | 4.172266 | 4.890145 | 0.4883643 | 0 | 2.006353 | 0
2018-03-15 08:06 | 144465.1 | 480.002 | 2 | 27 | 4.196387 | 4.890079 | 0.6513459 | 0 | 2.688248 | 0
2018-03-15 08:08 | 144585.1 | 600.002 | 2 | 27 | 4.200274 | 4.532279 | 0.808978 | 0 | 3.350302 | 0
2018-03-15 08:10 | 144705.1 | 720.0004 | 2 | 27 | 4.200256 | 4.154567 | 0.9537331 | 0 | 3.958315 | 0
2018-03-15 08:12 | 144825.1 | 840.001 | 2 | 27 | 4.20029 | 3.804193 | 1.086206 | 0 | 4.51474 | 0
2018-03-15 08:14 | 144945.1 | 960.0011 | 2 | 27 | 4.200276 | 3.474023 | 1.207493 | 0 | 5.024176 | 0
2018-03-15 08:16 | 145023.1 | 1038.0064 | 2 | 27 | 4.200289 | 3.259986 | 1.280448 | 0 | 5.330609 | 0
2018-03-15 08:18 | 145143.1 | 120.0003 | 3 | 27 | 4.224736 | 3.259919 | 1.388731 | 3.048e-09 | 5.786647 | 1.2337e-08
2018-03-15 08:20 | 145263.1 | 240.0002 | 3 | 27 | 4.252214 | 3.259963 | 1.497381 | 3.048e-09 | 6.247148 | 1.2337e-08
2018-03-15 08:22 | 145383.1 | 360.0003 | 3 | 27 | 4.280357 | 3.259942 | 1.606043 | 3.048e-09 | 6.710731 | 1.2337e-08
2018-03-15 08:24 | 145503.1 | 480.0011 | 3 | 27 | 4.3106 | 3.259929 | 1.714704 | 3.048e-09 | 7.177454 | 1.2337e-08
2018-03-15 08:26 | 145623.1 | 600.0003 | 3 | 27 | 4.345201 | 3.259908 | 1.823367 | 3.048e-09 | 7.647696 | 1.2337e-08
2018-03-15 08:28 | 145743.1 | 720.0004 | 3 | 27 | 4.381426 | 3.259944 | 1.932023 | 3.048e-09 | 8.121782 | 1.2337e-08
2018-03-15 08:30 | 145863.1 | 840.0003 | 3 | 27 | 4.400279 | 3.014821 | 2.038472 | 3.048e-09 | 8.589675 | 1.2337e-08
2018-03-15 08:32 | 145983.1 | 960.002 | 3 | 27 | 4.400305 | 2.656669 | 2.13286 | 3.048e-09 | 9.005011 | 1.2337e-08
2018-03-15 08:34 | 146103.1 | 1080.0003 | 3 | 27 | 4.400268 | 2.330253 | 2.215917 | 3.048e-09 | 9.37048 | 1.2337e-08
2018-03-15 08:36 | 146223.1 | 1200.0003 | 3 | 27 | 4.400277 | 2.041459 | 2.288595 | 3.048e-09 | 9.690287 | 1.2337e-08
2018-03-15 08:38 | 146343.1 | 1320.0004 | 3 | 27 | 4.400237 | 1.802302 | 2.352545 | 3.048e-09 | 9.971684 | 1.2337e-08
2018-03-15 08:40 | 146463.1 | 1440.0004 | 3 | 27 | 4.400277 | 1.603032 | 2.409166 | 3.048e-09 | 10.22083 | 1.2337e-08
2018-03-15 08:42 | 146583.1 | 1560.0012 | 3 | 27 | 4.400193 | 1.422182 | 2.459536 | 3.048e-09 | 10.44247 | 1.2337e-08
2018-03-15 08:44 | 146703.1 | 1680.0003 | 3 | 27 | 4.400239 | 1.253189 | 2.504087 | 3.048e-09 | 10.6385 | 1.2337e-08
2018-03-15 08:46 | 146823.1 | 1800.002 | 3 | 27 | 4.400289 | 1.113279 | 2.543442 | 3.048e-09 | 10.81168 | 1.2337e-08
2018-03-15 08:48 | 146943.1 | 1920.0002 | 3 | 27 | 4.400234 | 0.9942541 | 2.578493 | 3.048e-09 | 10.96591 | 1.2337e-08
2018-03-15 08:50 | 147063.1 | 2040.0011 | 3 | 27 | 4.400178 | 0.8926048 | 2.609927 | 3.048e-09 | 11.10423 | 1.2337e-08
2018-03-15 08:52 | 147183.1 | 2160.0011 | 3 | 27 | 4.400225 | 0.7993755 | 2.638119 | 3.048e-09 | 11.22827 | 1.2337e-08
2018-03-15 08:54 | 147303.1 | 2280.0003 | 3 | 27 | 4.400243 | 0.7144966 | 2.663283 | 3.048e-09 | 11.339 | 1.2337e-08
2018-03-15 08:55 | 147407.9 | 2384.7449 | 3 | 27 | 4.400198 | 0.6519976 | 2.683136 | 3.048e-09 | 11.42636 | 1.2337e-08
2018-03-15 08:57 | 147527.9 | 120.001 | 4 | 27 | 4.333881 | 0 | 2.683136 | 3.048e-09 | 11.42636 | 1.2337e-08
2018-03-15 08:59 | 147647.9 | 240.0002 | 4 | 27 | 4.328014 | 0 | 2.683136 | 3.048e-09 | 11.42636 | 1.2337e-08
2018-03-15 09:00 | 147707.9 | 300.004 | 4 | 27 | 4.326387 | 0 | 2.683136 | 3.048e-09 | 11.42636 | 1.2337e-08
2018-03-15 09:02 | 147828 | 120.0012 | 5 | 27 | 3.733824 | -6.519888 | 2.683136 | 0.2173041 | 11.42636 | 0.8253276
2018-03-15 09:04 | 147948 | 240.0003 | 5 | 27 | 3.6623 | -6.519889 | 2.683136 | 0.4346453 | 11.42636 | 1.629097
2018-03-15 09:06 | 148068 | 360.0002 | 5 | 27 | 3.591967 | -6.519857 | 2.683136 | 0.6519583 | 11.42636 | 2.417247
2018-03-15 09:08 | 148188 | 480.0003 | 5 | 27 | 3.525335 | -6.519974 | 2.683136 | 0.8692719 | 11.42636 | 3.190544
2018-03-15 09:10 | 148308 | 600.0002 | 5 | 27 | 3.463133 | -6.519918 | 2.683136 | 1.086601 | 11.42636 | 3.949833
2018-03-15 09:12 | 148428 | 720.0011 | 5 | 27 | 3.409293 | -6.519895 | 2.683136 | 1.303945 | 11.42636 | 4.696497
2018-03-15 09:14 | 148548 | 840.0002 | 5 | 27 | 3.362934 | -6.519945 | 2.683136 | 1.521258 | 11.42636 | 5.432243
2018-03-15 09:16 | 148668 | 960.001 | 5 | 27 | 3.320837 | -6.519885 | 2.683136 | 1.738564 | 11.42636 | 6.158422
2018-03-15 09:18 | 148788 | 1080.001 | 5 | 27 | 3.278145 | -6.519989 | 2.683136 | 1.955913 | 11.42636 | 6.87558
2018-03-15 09:20 | 148908 | 1200.0002 | 5 | 27 | 3.230425 | -6.51996 | 2.683136 | 2.173216 | 11.42636 | 7.582827
2018-03-15 09:22 | 149028 | 1320.0003 | 5 | 27 | 3.171995 | -6.519879 | 2.683136 | 2.390564 | 11.42636 | 8.278957
2018-03-15 09:24 | 149148 | 1440.0011 | 5 | 27 | 3.070948 | -6.519952 | 2.683136 | 2.607866 | 11.42636 | 8.958714
2018-03-15 09:25 | 149190.4 | 1482.396 | 5 | 27 | 2.999991 | -6.519962 | 2.683136 | 2.684673 | 11.42636 | 9.192097
2018-03-15 09:27 | 149310.4 | 120.001 | 6 | 27 | 3.648739 | 0 | 2.683136 | 2.684673 | 11.42636 | 9.192097
2018-03-15 09:29 | 149430.4 | 240.0003 | 6 | 27 | 3.671581 | 0 | 2.683136 | 2.684673 | 11.42636 | 9.192097
2018-03-15 09:30 | 149490.4 | 300.0014 | 6 | 27 | 3.677113 | 0 | 2.683136 | 2.684673 | 11.42636 | 9.192097
2018-03-15 09:30 | 149490.4 | 0.0024 | 7 | 28 | 3.677181 | 0 | 0 | 0 | 0 | 0
2018-03-15 09:32 | 149610.5 | 120.0003 | 2 | 28 | 4.093883 | 4.890143 | 0.1623845 | 0 | 0.6567415 | 0
2018-03-15 09:34 | 149730.5 | 240.0011 | 2 | 28 | 4.144397 | 4.89013 | 0.3253784 | 0 | 1.328532 | 0
2018-03-15 09:36 | 149850.5 | 360.0003 | 2 | 28 | 4.173182 | 4.890079 | 0.4883621 | 0 | 2.006538 | 0
2018-03-15 09:38 | 149970.5 | 480.0011 | 2 | 28 | 4.198456 | 4.890126 | 0.6513582 | 0 | 2.688805 | 0
2018-03-15 09:40 | 150090.5 | 600.001 | 2 | 28 | 4.200269 | 4.526893 | 0.8085621 | 0 | 3.349095 | 0
2018-03-15 09:42 | 150210.5 | 720.0011 | 2 | 28 | 4.20029 | 4.159379 | 0.9532237 | 0 | 3.956715 | 0
2018-03-15 09:44 | 150330.5 | 840.001 | 2 | 28 | 4.200263 | 3.811267 | 1.086109 | 0 | 4.514871 | 0
2018-03-15 09:46 | 150450.5 | 960.0002 | 2 | 28 | 4.200309 | 3.464894 | 1.207361 | 0 | 5.024163 | 0
2018-03-15 09:47 | 150523.4 | 1032.8383 | 2 | 28 | 4.200244 | 3.259997 | 1.275368 | 0 | 5.309812 | 0
2018-03-15 09:49 | 150643.4 | 120.001 | 3 | 28 | 4.223505 | 3.259868 | 1.383656 | 0 | 5.765801 | 0
2018-03-15 09:51 | 150763.4 | 240.0003 | 3 | 28 | 4.249852 | 3.259915 | 1.492308 | 0 | 6.226123 | 0
2018-03-15 09:53 | 150883.4 | 360.0002 | 3 | 28 | 4.277506 | 3.259957 | 1.600969 | 0 | 6.68939 | 0
2018-03-15 09:55 | 151003.4 | 480.0011 | 3 | 28 | 4.30871 | 3.259967 | 1.709647 | 0 | 7.155918 | 0
2018-03-15 09:57 | 151123.4 | 600.001 | 3 | 28 | 4.342615 | 3.259953 | 1.8183 | 0 | 7.625909 | 0
2018-03-15 09:59 | 151243.4 | 720.001 | 3 | 28 | 4.378021 | 3.259965 | 1.92695 | 0 | 8.099646 | 0
2018-03-15 10:01 | 151363.4 | 840.0003 | 3 | 28 | 4.400211 | 3.064507 | 2.03428 | 0 | 8.571185 | 0
2018-03-15 10:03 | 151483.4 | 960.0004 | 3 | 28 | 4.400285 | 2.685597 | 2.129979 | 0 | 8.99229 | 0
2018-03-15 10:05 | 151603.4 | 1080.0019 | 3 | 28 | 4.400282 | 2.345273 | 2.213677 | 0 | 9.360583 | 0
2018-03-15 10:07 | 151723.4 | 1200.0011 | 3 | 28 | 4.400264 | 2.062171 | 2.286988 | 0 | 9.683172 | 0
2018-03-15 10:09 | 151843.4 | 1320.0011 | 3 | 28 | 4.400291 | 1.824497 | 2.351618 | 0 | 9.967557 | 0
2018-03-15 10:11 | 151963.4 | 1440.0003 | 3 | 28 | 4.400288 | 1.619026 | 2.408947 | 0 | 10.21982 | 0
2018-03-15 10:13 | 152083.4 | 1560.001 | 3 | 28 | 4.400225 | 1.426323 | 2.459671 | 0 | 10.44302 | 0
2018-03-15 10:15 | 152203.4 | 1680.0011 | 3 | 28 | 4.400226 | 1.258841 | 2.504336 | 0 | 10.63956 | 0
2018-03-15 10:17 | 152323.4 | 1800.0003 | 3 | 28 | 4.400217 | 1.119921 | 2.543935 | 0 | 10.8138 | 0
2018-03-15 10:19 | 152443.4 | 1920.0003 | 3 | 28 | 4.400222 | 1.004241 | 2.579285 | 0 | 10.96935 | 0
2018-03-15 10:21 | 152563.4 | 2040.0003 | 3 | 28 | 4.400225 | 0.8983078 | 2.610965 | 0 | 11.10875 | 0
2018-03-15 10:23 | 152683.4 | 2160.0002 | 3 | 28 | 4.400189 | 0.7977924 | 2.639198 | 0 | 11.23298 | 0
2018-03-15 10:25 | 152803.4 | 2280.001 | 3 | 28 | 4.400208 | 0.7171011 | 2.664414 | 0 | 11.34393 | 0
2018-03-15 10:27 | 152916.3 | 2392.896 | 3 | 28 | 4.400186 | 0.6519976 | 2.685852 | 0 | 11.43826 | 0
2018-03-15 10:29 | 153036.3 | 120.001 | 4 | 28 | 4.334134 | 0 | 2.685852 | 0 | 11.43826 | 0
2018-03-15 10:31 | 153156.3 | 240.001 | 4 | 28 | 4.328336 | 0 | 2.685852 | 0 | 11.43826 | 0
2018-03-15 10:32 | 153216.3 | 300.0008 | 4 | 28 | 4.326714 | 0 | 2.685852 | 0 | 11.43826 | 0
2018-03-15 10:34 | 153336.4 | 120.0004 | 5 | 28 | 3.735148 | -6.519893 | 2.685852 | 0.2173187 | 11.43826 | 0.8255059
2018-03-15 10:36 | 153456.4 | 240.0002 | 5 | 28 | 3.664419 | -6.519844 | 2.685852 | 0.4346156 | 11.43826 | 1.629454
2018-03-15 10:38 | 153576.4 | 360.0011 | 5 | 28 | 3.594689 | -6.519877 | 2.685852 | 0.6519588 | 11.43826 | 2.4183
2018-03-15 10:40 | 153696.4 | 480.0002 | 5 | 28 | 3.526058 | -6.519827 | 2.685852 | 0.869256 | 11.43826 | 3.191959
2018-03-15 10:42 | 153816.4 | 600.0004 | 5 | 28 | 3.463202 | -6.51982 | 2.685852 | 1.086596 | 11.43826 | 3.95128
2018-03-15 10:44 | 153936.4 | 720.0002 | 5 | 28 | 3.410017 | -6.519873 | 2.685852 | 1.303927 | 11.43826 | 4.69799
2018-03-15 10:46 | 154056.4 | 840.0003 | 5 | 28 | 3.364861 | -6.519861 | 2.685852 | 1.521225 | 11.43826 | 5.433945
2018-03-15 10:48 | 154176.4 | 960.002 | 5 | 28 | 3.322215 | -6.519955 | 2.685852 | 1.738582 | 11.43826 | 6.160685
2018-03-15 10:50 | 154296.4 | 1080.0011 | 5 | 28 | 3.277957 | -6.519975 | 2.685852 | 1.955891 | 11.43826 | 6.877861
2018-03-15 10:52 | 154416.4 | 1200.0011 | 5 | 28 | 3.231015 | -6.519911 | 2.685852 | 2.173227 | 11.43826 | 7.58527
2018-03-15 10:54 | 154536.4 | 1320.0003 | 5 | 28 | 3.173202 | -6.519893 | 2.685852 | 2.390526 | 11.43826 | 8.28136
2018-03-15 10:56 | 154656.4 | 1440.0011 | 5 | 28 | 3.07437 | -6.519909 | 2.685852 | 2.607873 | 11.43826 | 8.961873
2018-03-15 10:57 | 154700.1 | 1483.7353 | 5 | 28 | 3 | -6.519925 | 2.685852 | 2.687047 | 11.43826 | 9.202597
2018-03-15 10:59 | 154820.2 | 120.0003 | 6 | 28 | 3.648107 | 0 | 2.685852 | 2.687093 | 11.43826 | 9.202735
2018-03-15 11:01 | 154940.2 | 240.0004 | 6 | 28 | 3.670959 | 0 | 2.685852 | 2.687093 | 11.43826 | 9.202735
2018-03-15 11:02 | 155000.2 | 300.0025 | 6 | 28 | 3.676463 | 0 | 2.685852 | 2.687093 | 11.43826 | 9.202735
2018-03-15 11:02 | 155000.2 | 0.0025 | 7 | 29 | 3.676577 | 0 | 0 | 0 | 0 | 0
2018-03-15 11:04 | 155120.2 | 120.0011 | 2 | 29 | 4.092113 | 4.890061 | 0.1623819 | 0 | 0.6565934 | 0
2018-03-15 11:06 | 155240.2 | 240.0003 | 2 | 29 | 4.143269 | 4.890073 | 0.3253708 | 0 | 1.32808 | 0
2018-03-15 11:08 | 155360.2 | 360.001 | 2 | 29 | 4.17437 | 4.890136 | 0.48836 | 0 | 2.006112 | 0
2018-03-15 11:10 | 155480.2 | 480.0019 | 2 | 29 | 4.198931 | 4.890124 | 0.6513579 | 0 | 2.688538 | 0
2018-03-15 11:12 | 155600.2 | 600.001 | 2 | 29 | 4.200276 | 4.527364 | 0.8084321 | 0 | 3.348288 | 0
2018-03-15 11:14 | 155720.2 | 720.001 | 2 | 29 | 4.200268 | 4.169522 | 0.9534065 | 0 | 3.957221 | 0
2018-03-15 11:16 | 155840.2 | 840.0001 | 2 | 29 | 4.200294 | 3.804887 | 1.086346 | 0 | 4.515606 | 0
2018-03-15 11:18 | 155960.2 | 960.0018 | 2 | 29 | 4.200311 | 3.448833 | 1.207078 | 0 | 5.022711 | 0
2018-03-15 11:19 | 156031.3 | 1031.0583 | 2 | 29 | 4.200251 | 3.259999 | 1.273264 | 0 | 5.300713 | 0
2018-03-15 11:21 | 156151.3 | 120.0001 | 3 | 29 | 4.22329 | 3.259955 | 1.381538 | 0 | 5.756628 | 0
2018-03-15 11:23 | 156271.3 | 240.0002 | 3 | 29 | 4.248712 | 3.259984 | 1.490185 | 0 | 6.21685 | 0
2018-03-15 11:25 | 156391.3 | 360.0009 | 3 | 29 | 4.277471 | 3.259961 | 1.598857 | 0 | 6.680087 | 0
2018-03-15 11:27 | 156511.3 | 480.0004 | 3 | 29 | 4.309445 | 3.259894 | 1.707521 | 0 | 7.146621 | 0
2018-03-15 11:29 | 156631.3 | 600.0001 | 3 | 29 | 4.342601 | 3.259959 | 1.816179 | 0 | 7.616662 | 0
2018-03-15 11:31 | 156751.3 | 720.001 | 3 | 29 | 4.377166 | 3.260013 | 1.924843 | 0 | 8.090425 | 0
2018-03-15 11:33 | 156871.3 | 840.0003 | 3 | 29 | 4.400323 | 3.077416 | 2.032344 | 0 | 8.562634 | 0
2018-03-15 11:35 | 156991.3 | 960.0002 | 3 | 29 | 4.400298 | 2.67756 | 2.128064 | 0 | 8.98383 | 0
2018-03-15 11:37 | 157111.3 | 1080.0018 | 3 | 29 | 4.400293 | 2.347169 | 2.21163 | 0 | 9.351542 | 0
2018-03-15 11:39 | 157231.3 | 1200.0019 | 3 | 29 | 4.400267 | 2.066953 | 2.285067 | 0 | 9.674685 | 0
2018-03-15 11:41 | 157351.3 | 1320.0002 | 3 | 29 | 4.400234 | 1.834982 | 2.35001 | 0 | 9.960449 | 0
2018-03-15 11:43 | 157471.3 | 1440.0011 | 3 | 29 | 4.400202 | 1.617682 | 2.407539 | 0 | 10.21359 | 0
2018-03-15 11:45 | 157591.3 | 1560.001 | 3 | 29 | 4.400209 | 1.422522 | 2.458108 | 0 | 10.43611 | 0
2018-03-15 11:47 | 157711.3 | 1680.0002 | 3 | 29 | 4.400259 | 1.261298 | 2.502762 | 0 | 10.6326 | 0
2018-03-15 11:49 | 157831.3 | 1800.001 | 3 | 29 | 4.400209 | 1.125751 | 2.542455 | 0 | 10.80725 | 0
2018-03-15 11:51 | 157951.3 | 1920.001 | 3 | 29 | 4.400201 | 1.007206 | 2.577987 | 0 | 10.96361 | 0
2018-03-15 11:53 | 158071.3 | 2040.0009 | 3 | 29 | 4.400226 | 0.8950958 | 2.609672 | 0 | 11.10303 | 0
2018-03-15 11:55 | 158191.3 | 2160.001 | 3 | 29 | 4.400204 | 0.7992716 | 2.63786 | 0 | 11.22706 | 0
2018-03-15 11:57 | 158311.3 | 2280.0001 | 3 | 29 | 4.400206 | 0.7199936 | 2.663145 | 0 | 11.33832 | 0
2018-03-15 11:59 | 158431.3 | 2400.001 | 3 | 29 | 4.400181 | 0.6527309 | 2.686013 | 0 | 11.43894 | 0
2018-03-15 11:59 | 158433.6 | 2402.2832 | 3 | 29 | 4.400211 | 0.6519899 | 2.686428 | 0 | 11.44077 | 0
2018-03-15 12:01 | 158553.7 | 120.0008 | 4 | 29 | 4.334033 | 0 | 2.686428 | 0 | 11.44077 | 0
2018-03-15 12:03 | 158673.7 | 240.0009 | 4 | 29 | 4.328252 | 0 | 2.686428 | 0 | 11.44077 | 0
2018-03-15 12:04 | 158733.7 | 300.0014 | 4 | 29 | 4.326601 | 0 | 2.686428 | 0 | 11.44077 | 0
2018-03-15 12:06 | 158853.7 | 120.0002 | 5 | 29 | 3.732506 | -6.520014 | 2.686428 | 0.2173001 | 11.44077 | 0.8248483
2018-03-15 12:08 | 158973.7 | 240.0003 | 5 | 29 | 3.663574 | -6.519962 | 2.686428 | 0.4346541 | 11.44077 | 1.628682
2018-03-15 12:10 | 159093.7 | 360.0002 | 5 | 29 | 3.592109 | -6.519903 | 2.686428 | 0.6519744 | 11.44077 | 2.4171
2018-03-15 12:12 | 159213.7 | 480.001 | 5 | 29 | 3.522962 | -6.520041 | 2.686428 | 0.8692881 | 11.44077 | 3.190091
2018-03-15 12:14 | 159333.7 | 600.001 | 5 | 29 | 3.461141 | -6.520004 | 2.686428 | 1.086597 | 11.44077 | 3.948803
2018-03-15 12:16 | 159453.7 | 720.0003 | 5 | 29 | 3.409095 | -6.519955 | 2.686428 | 1.303961 | 11.44077 | 4.695255
2018-03-15 12:18 | 159573.7 | 840.0003 | 5 | 29 | 3.36422 | -6.52001 | 2.686428 | 1.521264 | 11.44077 | 5.431128
2018-03-15 12:20 | 159693.7 | 960.0002 | 5 | 29 | 3.320349 | -6.520022 | 2.686428 | 1.738596 | 11.44077 | 6.15757
2018-03-15 12:22 | 159813.7 | 1080.001 | 5 | 29 | 3.276087 | -6.519972 | 2.686428 | 1.955912 | 11.44077 | 6.874345
2018-03-15 12:24 | 159933.7 | 1200.001 | 5 | 29 | 3.229174 | -6.520038 | 2.686428 | 2.173253 | 11.44077 | 7.58136
2018-03-15 12:26 | 160053.7 | 1320.0003 | 5 | 29 | 3.173604 | -6.520002 | 2.686428 | 2.390566 | 11.44077 | 8.277425
2018-03-15 12:28 | 160173.7 | 1440.0003 | 5 | 29 | 3.073733 | -6.52009 | 2.686428 | 2.607911 | 11.44077 | 8.957917
2018-03-15 12:29 | 160216.7 | 1482.9936 | 5 | 29 | 2.999993 | -6.520039 | 2.686428 | 2.685774 | 11.44077 | 9.194633
2018-03-15 12:31 | 160336.8 | 120.0002 | 6 | 29 | 3.648734 | 0 | 2.686428 | 2.685774 | 11.44077 | 9.194633
2018-03-15 12:33 | 160456.8 | 240.0007 | 6 | 29 | 3.67123 | 0 | 2.686428 | 2.685774 | 11.44077 | 9.194633
2018-03-15 12:34 | 160516.8 | 300.004 | 6 | 29 | 3.676619 | 0 | 2.686428 | 2.685774 | 11.44077 | 9.194633
2018-03-15 12:34 | 160516.8 | 0.0023 | 7 | 30 | 3.676566 | 0 | 0 | 0 | 0 | 0
2018-03-15 12:36 | 160636.9 | 120.0011 | 2 | 30 | 4.091818 | 4.890071 | 0.162385 | 0 | 0.6565085 | 0
2018-03-15 12:38 | 160756.9 | 240.0012 | 2 | 30 | 4.145133 | 4.89013 | 0.3253699 | 0 | 1.328062 | 0
2018-03-15 12:40 | 160876.9 | 360.0019 | 2 | 30 | 4.175522 | 4.890115 | 0.4883612 | 0 | 2.006411 | 0
2018-03-15 12:42 | 160996.9 | 480.001 | 2 | 30 | 4.199356 | 4.890128 | 0.651352 | 0 | 2.68891 | 0
2018-03-15 12:44 | 161116.9 | 600.0018 | 2 | 30 | 4.200303 | 4.546617 | 0.8086314 | 0 | 3.349524 | 0
2018-03-15 12:46 | 161236.9 | 720.0002 | 2 | 30 | 4.200327 | 4.174361 | 0.9540425 | 0 | 3.960292 | 0
2018-03-15 12:48 | 161356.9 | 840.0001 | 2 | 30 | 4.200291 | 3.793489 | 1.086756 | 0 | 4.517726 | 0
2018-03-15 12:50 | 161476.9 | 960.001 | 2 | 30 | 4.200285 | 3.456183 | 1.207455 | 0 | 5.024694 | 0
2018-03-15 12:51 | 161552.9 | 1035.9919 | 2 | 30 | 4.200273 | 3.259999 | 1.278303 | 0 | 5.322277 | 0
2018-03-15 12:53 | 161672.9 | 120.0002 | 3 | 30 | 4.221885 | 3.259965 | 1.386582 | 0 | 5.778144 | 0
2018-03-15 12:55 | 161792.9 | 240.0019 | 3 | 30 | 4.248289 | 3.259986 | 1.495248 | 0 | 6.238317 | 0
2018-03-15 12:57 | 161912.9 | 360.001 | 3 | 30 | 4.27838 | 3.26002 | 1.603903 | 0 | 6.701536 | 0
2018-03-15 12:59 | 162032.9 | 480.001 | 3 | 30 | 4.309422 | 3.260001 | 1.712572 | 0 | 7.168139 | 0
2018-03-15 13:01 | 162152.9 | 600.001 | 3 | 30 | 4.341543 | 3.259944 | 1.821236 | 0 | 7.638157 | 0
2018-03-15 13:03 | 162272.9 | 720.0011 | 3 | 30 | 4.375544 | 3.25998 | 1.929896 | 0 | 8.111724 | 0
2018-03-15 13:05 | 162392.9 | 840.0003 | 3 | 30 | 4.400321 | 3.066899 | 2.037355 | 0 | 8.583678 | 0
2018-03-15 13:07 | 162512.9 | 960.0004 | 3 | 30 | 4.400276 | 2.672877 | 2.132729 | 0 | 9.003352 | 0
2018-03-15 13:09 | 162632.9 | 1080.0012 | 3 | 30 | 4.400253 | 2.347217 | 2.216266 | 0 | 9.370937 | 0
2018-03-15 13:11 | 162752.9 | 1200.0003 | 3 | 30 | 4.400267 | 2.075709 | 2.289873 | 0 | 9.694824 | 0
2018-03-15 13:13 | 162872.9 | 1320.0019 | 3 | 30 | 4.400225 | 1.827657 | 2.354893 | 0 | 9.98093 | 0
2018-03-15 13:15 | 162992.9 | 1440.0011 | 3 | 30 | 4.400259 | 1.600226 | 2.411914 | 0 | 10.23184 | 0
2018-03-15 13:17 | 163112.9 | 1560.0004 | 3 | 30 | 4.400222 | 1.412012 | 2.462034 | 0 | 10.45238 | 0
2018-03-15 13:19 | 163232.9 | 1680.0003 | 3 | 30 | 4.400258 | 1.255591 | 2.506399 | 0 | 10.64759 | 0
2018-03-15 13:21 | 163352.9 | 1800.0011 | 3 | 30 | 4.400223 | 1.120426 | 2.545963 | 0 | 10.82169 | 0
2018-03-15 13:23 | 163472.9 | 1920.0003 | 3 | 30 | 4.400189 | 0.9919357 | 2.581166 | 0 | 10.97659 | 0
2018-03-15 13:25 | 163592.9 | 2040.001 | 3 | 30 | 4.400228 | 0.8843527 | 2.612379 | 0 | 11.11393 | 0
2018-03-15 13:27 | 163712.9 | 2160.0011 | 3 | 30 | 4.400179 | 0.7918158 | 2.640278 | 0 | 11.23669 | 0
2018-03-15 13:29 | 163832.9 | 2280.001 | 3 | 30 | 4.400234 | 0.717598 | 2.665385 | 0 | 11.34717 | 0
2018-03-15 13:31 | 163942.8 | 2389.8856 | 3 | 30 | 4.400197 | 0.6519957 | 2.686275 | 0 | 11.43909 | 0
2018-03-15 13:33 | 164062.8 | 120.0008 | 4 | 30 | 4.334177 | 0 | 2.686275 | 0 | 11.43909 | 0
2018-03-15 13:35 | 164182.8 | 240 | 4 | 30 | 4.32842 | 0 | 2.686275 | 0 | 11.43909 | 0
2018-03-15 13:36 | 164242.8 | 300.0038 | 4 | 30 | 4.326784 | 0 | 2.686275 | 0 | 11.43909 | 0
2018-03-15 13:38 | 164362.9 | 120.0002 | 5 | 30 | 3.735202 | -6.520063 | 2.686275 | 0.2173053 | 11.43909 | 0.8252044
2018-03-15 13:40 | 164482.9 | 240.0009 | 5 | 30 | 3.664697 | -6.520029 | 2.686275 | 0.4346239 | 11.43909 | 1.629349
2018-03-15 13:42 | 164602.9 | 360.0001 | 5 | 30 | 3.591064 | -6.52001 | 2.686275 | 0.651958 | 11.43909 | 2.417786
2018-03-15 13:44 | 164722.9 | 480.0001 | 5 | 30 | 3.522689 | -6.520039 | 2.686275 | 0.8693108 | 11.43909 | 3.190773
2018-03-15 13:46 | 164842.9 | 600.001 | 5 | 30 | 3.461215 | -6.520105 | 2.686275 | 1.086644 | 11.43909 | 3.949512
2018-03-15 13:48 | 164962.9 | 720.0002 | 5 | 30 | 3.409781 | -6.520012 | 2.686275 | 1.303976 | 11.43909 | 4.696047
2018-03-15 13:50 | 165082.9 | 840.0002 | 5 | 30 | 3.363133 | -6.520081 | 2.686275 | 1.521299 | 11.43909 | 5.431965
2018-03-15 13:52 | 165202.9 | 960.0009 | 5 | 30 | 3.318821 | -6.520007 | 2.686275 | 1.738631 | 11.43909 | 6.158068
2018-03-15 13:54 | 165322.9 | 1080.0002 | 5 | 30 | 3.274953 | -6.520102 | 2.686275 | 1.955934 | 11.43909 | 6.874505
2018-03-15 13:56 | 165442.9 | 1200.0002 | 5 | 30 | 3.229714 | -6.52008 | 2.686275 | 2.173282 | 11.43909 | 7.58143
2018-03-15 13:58 | 165562.9 | 1320.0002 | 5 | 30 | 3.173307 | -6.52001 | 2.686275 | 2.390593 | 11.43909 | 8.277511
2018-03-15 14:00 | 165682.9 | 1440.0002 | 5 | 30 | 3.069996 | -6.520064 | 2.686275 | 2.607916 | 11.43909 | 8.957469
2018-03-15 14:01 | 165723.9 | 1480.9872 | 5 | 30 | 2.999998 | -6.520095 | 2.686275 | 2.68217 | 11.43909 | 9.183043
2018-03-15 14:03 | 165843.9 | 120.0002 | 6 | 30 | 3.649912 | 0 | 2.686275 | 2.68217 | 11.43909 | 9.183043
2018-03-15 14:05 | 165963.9 | 240.0011 | 6 | 30 | 3.672217 | 0 | 2.686275 | 2.68217 | 11.43909 | 9.183043
2018-03-15 14:06 | 166023.9 | 300.0024 | 6 | 30 | 3.677552 | 0 | 2.686275 | 2.68217 | 11.43909 | 9.183043
2018-03-15 14:06 | 166023.9 | 0.0024 | 7 | 31 | 3.677568 | 0 | 0 | 0 | 0 | 0
2018-03-15 14:08 | 166144 | 120.0012 | 2 | 31 | 4.09369 | 4.890119 | 0.1623897 | 0 | 0.6566669 | 0
2018-03-15 14:10 | 166264 | 240.0028 | 2 | 31 | 4.147399 | 4.890161 | 0.3253837 | 0 | 1.328691 | 0
2018-03-15 14:12 | 166384 | 360.0003 | 2 | 31 | 4.176886 | 4.890157 | 0.4883677 | 0 | 2.007275 | 0
2018-03-15 14:14 | 166504 | 480.0014 | 2 | 31 | 4.199682 | 4.890115 | 0.6513574 | 0 | 2.689956 | 0
2018-03-15 14:16 | 166624 | 600.0003 | 2 | 31 | 4.200288 | 4.53218 | 0.808532 | 0 | 3.350133 | 0
2018-03-15 14:18 | 166744 | 720.0003 | 2 | 31 | 4.200263 | 4.130511 | 0.9529091 | 0 | 3.956559 | 0
2018-03-15 14:20 | 166864 | 840.0002 | 2 | 31 | 4.200312 | 3.769752 | 1.084481 | 0 | 4.5092 | 0
2018-03-15 14:22 | 166984 | 960.0002 | 2 | 31 | 4.200274 | 3.439536 | 1.204545 | 0 | 5.013502 | 0
2018-03-15 14:23 | 167059.4 | 1035.3577 | 2 | 31 | 4.200272 | 3.259995 | 1.274619 | 0 | 5.307828 | 0
2018-03-15 14:25 | 167179.4 | 120.0002 | 3 | 31 | 4.222477 | 3.259961 | 1.382895 | 0 | 5.7637 | 0
2018-03-15 14:27 | 167299.4 | 240.0002 | 3 | 31 | 4.250488 | 3.26002 | 1.491557 | 0 | 6.22402 | 0
2018-03-15 14:29 | 167419.4 | 360.0003 | 3 | 31 | 4.279916 | 3.25998 | 1.600234 | 0 | 6.68754 | 0
2018-03-15 14:31 | 167539.4 | 480.0002 | 3 | 31 | 4.310493 | 3.259988 | 1.708903 | 0 | 7.154287 | 0
2018-03-15 14:33 | 167659.4 | 600.0011 | 3 | 31 | 4.341687 | 3.259957 | 1.817566 | 0 | 7.624348 | 0
2018-03-15 14:35 | 167779.4 | 720.001 | 3 | 31 | 4.376923 | 3.259963 | 1.926226 | 0 | 8.097986 | 0
2018-03-15 14:37 | 167899.4 | 840.0011 | 3 | 31 | 4.400296 | 3.048682 | 2.033366 | 0 | 8.568669 | 0
2018-03-15 14:39 | 168019.4 | 960.0012 | 3 | 31 | 4.400291 | 2.666448 | 2.128378 | 0 | 8.98675 | 0
2018-03-15 14:41 | 168139.4 | 1080.0011 | 3 | 31 | 4.400271 | 2.352099 | 2.211819 | 0 | 9.353909 | 0
2018-03-15 14:43 | 168259.4 | 1200.0012 | 3 | 31 | 4.400286 | 2.074405 | 2.285524 | 0 | 9.67823 | 0
2018-03-15 14:45 | 168379.4 | 1320.0002 | 3 | 31 | 4.400285 | 1.815354 | 2.350241 | 0 | 9.963005 | 0
2018-03-15 14:47 | 168499.4 | 1440.0019 | 3 | 31 | 4.400229 | 1.596163 | 2.406994 | 0 | 10.21273 | 0
2018-03-15 14:49 | 168619.4 | 1560.0003 | 3 | 31 | 4.400216 | 1.411808 | 2.457053 | 0 | 10.433 | 0
2018-03-15 14:51 | 168739.4 | 1680.0003 | 3 | 31 | 4.400248 | 1.260282 | 2.501546 | 0 | 10.62878 | 0
2018-03-15 14:53 | 168859.4 | 1800.001 | 3 | 31 | 4.400209 | 1.117087 | 2.54115 | 0 | 10.80305 | 0
2018-03-15 14:55 | 168979.4 | 1920.0011 | 3 | 31 | 4.400181 | 0.9896603 | 2.576205 | 0 | 10.9573 | 0
2018-03-15 14:57 | 169099.4 | 2040.0011 | 3 | 31 | 4.400257 | 0.8855343 | 2.607409 | 0 | 11.09461 | 0
2018-03-15 14:59 | 169219.4 | 2160.0003 | 3 | 31 | 4.400178 | 0.7964611 | 2.635369 | 0 | 11.21763 | 0
2018-03-15 15:01 | 169339.4 | 2280.001 | 3 | 31 | 4.400217 | 0.7187071 | 2.660608 | 0 | 11.32869 | 0
2018-03-15 15:03 | 169445 | 2385.5808 | 3 | 31 | 4.400191 | 0.6519976 | 2.680693 | 0 | 11.41707 | 0
2018-03-15 15:05 | 169565 | 120.0009 | 4 | 31 | 4.333769 | 0 | 2.680693 | 0 | 11.41707 | 0
2018-03-15 15:07 | 169685 | 240 | 4 | 31 | 4.32795 | 0 | 2.680693 | 0 | 11.41707 | 0
2018-03-15 15:08 | 169745 | 300.0038 | 4 | 31 | 4.326262 | 0 | 2.680693 | 0 | 11.41707 | 0
2018-03-15 15:10 | 169865.1 | 120.0002 | 5 | 31 | 3.734765 | -6.520022 | 2.680693 | 0.2173176 | 11.41707 | 0.8253008
2018-03-15 15:12 | 169985.1 | 240.0002 | 5 | 31 | 3.662002 | -6.51993 | 2.680693 | 0.4346459 | 11.41707 | 1.629156
2018-03-15 15:14 | 170105.1 | 360.001 | 5 | 31 | 3.589849 | -6.51997 | 2.680693 | 0.651957 | 11.41707 | 2.417053
2018-03-15 15:16 | 170225.1 | 480.0002 | 5 | 31 | 3.521876 | -6.51994 | 2.680693 | 0.8692959 | 11.41707 | 3.189782
2018-03-15 15:18 | 170345.1 | 600.001 | 5 | 31 | 3.462136 | -6.519992 | 2.680693 | 1.086627 | 11.41707 | 3.948536
2018-03-15 15:20 | 170465.1 | 720.0001 | 5 | 31 | 3.409763 | -6.519943 | 2.680693 | 1.303922 | 11.41707 | 4.69505
2018-03-15 15:22 | 170585.1 | 840.0001 | 5 | 31 | 3.362788 | -6.519918 | 2.680693 | 1.521264 | 11.41707 | 5.430941
2018-03-15 15:24 | 170705.1 | 960.001 | 5 | 31 | 3.318682 | -6.519911 | 2.680693 | 1.738591 | 11.41707 | 6.156964
2018-03-15 15:26 | 170825.1 | 1080.0001 | 5 | 31 | 3.275763 | -6.519931 | 2.680693 | 1.955869 | 11.41707 | 6.873349
2018-03-15 15:28 | 170945.1 | 1200.001 | 5 | 31 | 3.230867 | -6.519869 | 2.680693 | 2.173214 | 11.41707 | 7.580589
2018-03-15 15:30 | 171065.1 | 1320.0003 | 5 | 31 | 3.172213 | -6.519841 | 2.680693 | 2.390568 | 11.41707 | 8.276877
2018-03-15 15:32 | 171185.1 | 1440.0002 | 5 | 31 | 3.069014 | -6.519896 | 2.680693 | 2.607863 | 11.41707 | 8.956465
2018-03-15 15:32 | 171225.3 | 1480.196 | 5 | 31 | 2.999994 | -6.51998 | 2.680693 | 2.680688 | 11.41707 | 9.177649
2018-03-15 15:34 | 171345.3 | 120.0011 | 6 | 31 | 3.649588 | 0 | 2.680693 | 2.680688 | 11.41707 | 9.177649
2018-03-15 15:36 | 171465.3 | 240.0003 | 6 | 31 | 3.671945 | 0 | 2.680693 | 2.680688 | 11.41707 | 9.177649
2018-03-15 15:37 | 171525.3 | 300.004 | 6 | 31 | 3.677401 | 0 | 2.680693 | 2.680688 | 11.41707 | 9.177649
2018-03-15 15:37 | 171525.3 | 0.0049 | 7 | 32 | 3.677328 | 0 | 0 | 0 | 0 | 0
2018-03-15 15:39 | 171645.4 | 120.0011 | 2 | 32 | 4.094203 | 4.890016 | 0.1623865 | 0 | 0.6566783 | 0
2018-03-15 15:41 | 171765.4 | 240.0018 | 2 | 32 | 4.146695 | 4.890021 | 0.325378 | 0 | 1.328658 | 0
2018-03-15 15:43 | 171885.4 | 360.0011 | 2 | 32 | 4.175473 | 4.889991 | 0.4883615 | 0 | 2.007083 | 0
2018-03-15 15:45 | 172005.4 | 480.001 | 2 | 32 | 4.19762 | 4.890029 | 0.6513541 | 0 | 2.689405 | 0
2018-03-15 15:47 | 172125.4 | 600.0002 | 2 | 32 | 4.2003 | 4.53127 | 0.8089645 | 0 | 3.35139 | 0
2018-03-15 15:49 | 172245.4 | 720.0002 | 2 | 32 | 4.200317 | 4.140559 | 0.9533597 | 0 | 3.957891 | 0
2018-03-15 15:51 | 172365.4 | 840.0002 | 2 | 32 | 4.20028 | 3.783673 | 1.085335 | 0 | 4.512223 | 0
2018-03-15 15:53 | 172485.4 | 960.001 | 2 | 32 | 4.20025 | 3.466405 | 1.206041 | 0 | 5.019221 | 0
2018-03-15 15:55 | 172567.5 | 1042.036 | 2 | 32 | 4.200237 | 3.259984 | 1.282683 | 0 | 5.341139 | 0
2018-03-15 15:57 | 172687.5 | 120.0011 | 3 | 32 | 4.223984 | 3.259868 | 1.390964 | 0 | 5.797095 | 0
2018-03-15 15:59 | 172807.5 | 240.0005 | 3 | 32 | 4.25188 | 3.259828 | 1.499624 | 0 | 6.257587 | 0
2018-03-15 16:01 | 172927.5 | 360.0019 | 3 | 32 | 4.280828 | 3.259919 | 1.60829 | 0 | 6.721184 | 0
2018-03-15 16:03 | 173047.5 | 480.0002 | 3 | 32 | 4.31035 | 3.259864 | 1.716938 | 0 | 7.187879 | 0
2018-03-15 16:05 | 173167.5 | 600.0004 | 3 | 32 | 4.342955 | 3.259942 | 1.825604 | 0 | 7.657998 | 0
2018-03-15 16:07 | 173287.5 | 720.0011 | 3 | 32 | 4.379692 | 3.259898 | 1.934265 | 0 | 8.131882 | 0
2018-03-15 16:09 | 173407.5 | 840.0003 | 3 | 32 | 4.400298 | 3.027337 | 2.040988 | 0 | 8.600887 | 0
2018-03-15 16:11 | 173527.5 | 960.0012 | 3 | 32 | 4.400281 | 2.656993 | 2.135473 | 0 | 9.016647 | 0
2018-03-15 16:13 | 173647.5 | 1080.0012 | 3 | 32 | 4.400263 | 2.340634 | 2.218702 | 0 | 9.382877 | 0
2018-03-15 16:15 | 173767.5 | 1200.0012 | 3 | 32 | 4.400234 | 2.046575 | 2.291784 | 0 | 9.704457 | 0
2018-03-15 16:17 | 173887.5 | 1320.0003 | 3 | 32 | 4.400282 | 1.793525 | 2.355635 | 0 | 9.98542 | 0
2018-03-15 16:19 | 174007.5 | 1440.0004 | 3 | 32 | 4.400253 | 1.581818 | 2.411778 | 0 | 10.23246 | 0
2018-03-15 16:21 | 174127.5 | 1560.0011 | 3 | 32 | 4.400251 | 1.40519 | 2.461468 | 0 | 10.45111 | 0
2018-03-15 16:23 | 174247.5 | 1680.0004 | 3 | 32 | 4.400205 | 1.245211 | 2.50561 | 0 | 10.64534 | 0
2018-03-15 16:25 | 174367.5 | 1800.0003 | 3 | 32 | 4.4002 | 1.098461 | 2.544616 | 0 | 10.81698 | 0
2018-03-15 16:27 | 174487.5 | 1920.0002 | 3 | 32 | 4.400181 | 0.9786301 | 2.57919 | 0 | 10.96912 | 0
2018-03-15 16:29 | 174607.5 | 2040.0012 | 3 | 32 | 4.400192 | 0.8781071 | 2.6101 | 0 | 11.10512 | 0
2018-03-15 16:31 | 174727.5 | 2160.0011 | 3 | 32 | 4.400193 | 0.7907686 | 2.637907 | 0 | 11.22748 | 0
2018-03-15 16:33 | 174847.5 | 2280.0003 | 3 | 32 | 4.40022 | 0.7079201 | 2.662878 | 0 | 11.33736 | 0
2018-03-15 16:34 | 174937.2 | 2369.6953 | 3 | 32 | 4.400172 | 0.651989 | 2.679795 | 0 | 11.4118 | 0
2018-03-15 16:36 | 175057.2 | 120.001 | 4 | 32 | 4.333517 | 0 | 2.679795 | 0 | 11.4118 | 0
2018-03-15 16:38 | 175177.2 | 240.0011 | 4 | 32 | 4.327623 | 0 | 2.679795 | 0 | 11.4118 | 0
2018-03-15 16:39 | 175237.2 | 300.0032 | 4 | 32 | 4.325956 | 0 | 2.679795 | 0 | 11.4118 | 0
2018-03-15 16:41 | 175357.3 | 120.0002 | 5 | 32 | 3.733631 | -6.519962 | 2.679795 | 0.2172962 | 11.4118 | 0.8252272
2018-03-15 16:43 | 175477.3 | 240.0003 | 5 | 32 | 3.660553 | -6.519943 | 2.679795 | 0.4346164 | 11.4118 | 1.628642
2018-03-15 16:45 | 175597.3 | 360.0002 | 5 | 32 | 3.589261 | -6.519911 | 2.679795 | 0.6519391 | 11.4118 | 2.416373
2018-03-15 16:47 | 175717.3 | 480.0011 | 5 | 32 | 3.522686 | -6.519898 | 2.679795 | 0.8692856 | 11.4118 | 3.189113
2018-03-15 16:49 | 175837.3 | 600.001 | 5 | 32 | 3.46225 | -6.519918 | 2.679795 | 1.086594 | 11.4118 | 3.947931
2018-03-15 16:51 | 175957.3 | 720.001 | 5 | 32 | 3.408811 | -6.519972 | 2.679795 | 1.303935 | 11.4118 | 4.694493
2018-03-15 16:53 | 176077.3 | 840.0011 | 5 | 32 | 3.361885 | -6.519891 | 2.679795 | 1.521242 | 11.4118 | 5.430057
2018-03-15 16:55 | 176197.3 | 960.0002 | 5 | 32 | 3.318271 | -6.519877 | 2.679795 | 1.738573 | 11.4118 | 6.155926
2018-03-15 16:57 | 176317.3 | 1080.0003 | 5 | 32 | 3.276114 | -6.519908 | 2.679795 | 1.955908 | 11.4118 | 6.872536
2018-03-15 16:59 | 176437.3 | 1200.0002 | 5 | 32 | 3.229452 | -6.519895 | 2.679795 | 2.173246 | 11.4118 | 7.579654
2018-03-15 17:01 | 176557.3 | 1320.0011 | 5 | 32 | 3.170452 | -6.519962 | 2.679795 | 2.39057 | 11.4118 | 8.275388
2018-03-15 17:03 | 176677.3 | 1440.0011 | 5 | 32 | 3.065789 | -6.519962 | 2.679795 | 2.607863 | 11.4118 | 8.954473
2018-03-15 17:04 | 176715.8 | 1478.4697 | 5 | 32 | 2.999999 | -6.51992 | 2.679795 | 2.677546 | 11.4118 | 9.165991
2018-03-15 17:06 | 176835.8 | 120.001 | 6 | 32 | 3.65039 | 0 | 2.679795 | 2.677546 | 11.4118 | 9.165991
2018-03-15 17:08 | 176955.8 | 240.0002 | 6 | 32 | 3.672685 | 0 | 2.679795 | 2.677546 | 11.4118 | 9.165991
2018-03-15 17:09 | 177015.8 | 300.0016 | 6 | 32 | 3.678155 | 0 | 2.679795 | 2.677546 | 11.4118 | 9.165991
2018-03-15 17:09 | 177015.8 | 0.0025 | 7 | 33 | 3.678221 | 0 | 0 | 0 | 0 | 0
2018-03-15 17:11 | 177135.9 | 120.0011 | 2 | 33 | 4.095734 | 4.890067 | 0.1623943 | 2.54e-10 | 0.6569982 | 9.35e-10
2018-03-15 17:13 | 177255.9 | 240.0011 | 2 | 33 | 4.147586 | 4.890037 | 0.3253853 | 2.54e-10 | 1.329163 | 9.35e-10
2018-03-15 17:15 | 177375.9 | 360.0002 | 2 | 33 | 4.174811 | 4.890056 | 0.4883617 | 2.54e-10 | 2.007566 | 9.35e-10
2018-03-15 17:17 | 177495.9 | 480.0009 | 2 | 33 | 4.198342 | 4.890025 | 0.6513724 | 2.54e-10 | 2.68997 | 9.35e-10
2018-03-15 17:19 | 177615.9 | 600.0011 | 2 | 33 | 4.200251 | 4.508176 | 0.8083013 | 2.54e-10 | 3.349104 | 9.35e-10
2018-03-15 17:21 | 177735.9 | 720.001 | 2 | 33 | 4.200252 | 4.132442 | 0.9522759 | 2.54e-10 | 3.953839 | 9.35e-10
2018-03-15 17:23 | 177855.9 | 840.0001 | 2 | 33 | 4.200274 | 3.787208 | 1.084146 | 2.54e-10 | 4.507728 | 9.35e-10
2018-03-15 17:25 | 177975.9 | 960.001 | 2 | 33 | 4.200241 | 3.469844 | 1.205135 | 2.54e-10 | 5.015918 | 9.35e-10
2018-03-15 17:26 | 178055.7 | 1039.8239 | 2 | 33 | 4.200281 | 3.259988 | 1.27975 | 2.54e-10 | 5.32932 | 9.35e-10
2018-03-15 17:28 | 178175.7 | 120.0009 | 3 | 33 | 4.224365 | 3.259879 | 1.38804 | 2.299e-09 | 5.785364 | 9.219e-09
2018-03-15 17:30 | 178295.7 | 240.001 | 3 | 33 | 4.251391 | 3.259883 | 1.496709 | 2.299e-09 | 6.245873 | 9.219e-09
2018-03-15 17:32 | 178415.7 | 360.0003 | 3 | 33 | 4.279466 | 3.259816 | 1.60537 | 2.299e-09 | 6.70936 | 9.219e-09
2018-03-15 17:34 | 178535.7 | 480.0009 | 3 | 33 | 4.309232 | 3.259862 | 1.714027 | 2.299e-09 | 7.175943 | 9.219e-09
2018-03-15 17:36 | 178655.7 | 600.0001 | 3 | 33 | 4.343423 | 3.259934 | 1.822683 | 2.299e-09 | 7.645975 | 9.219e-09
2018-03-15 17:38 | 178775.7 | 720.001 | 3 | 33 | 4.379572 | 3.259864 | 1.931342 | 2.299e-09 | 8.119884 | 9.219e-09
2018-03-15 17:40 | 178895.7 | 840.0002 | 3 | 33 | 4.400307 | 3.034055 | 2.038171 | 2.299e-09 | 8.589335 | 9.219e-09
2018-03-15 17:42 | 179015.7 | 960.0009 | 3 | 33 | 4.400263 | 2.668992 | 2.133035 | 2.299e-09 | 9.006763 | 9.219e-09
2018-03-15 17:44 | 179135.7 | 1080.001 | 3 | 33 | 4.400276 | 2.340217 | 2.216471 | 2.299e-09 | 9.373903 | 9.219e-09
2018-03-15 17:46 | 179255.7 | 1200.0009 | 3 | 33 | 4.400276 | 2.042384 | 2.28936 | 2.299e-09 | 9.694634 | 9.219e-09
2018-03-15 17:48 | 179375.7 | 1320.0002 | 3 | 33 | 4.400266 | 1.793639 | 2.35318 | 2.299e-09 | 9.975459 | 9.219e-09
2018-03-15 17:50 | 179495.7 | 1440.001 | 3 | 33 | 4.400234 | 1.586011 | 2.409392 | 2.299e-09 | 10.22281 | 9.219e-09
2018-03-15 17:52 | 179615.7 | 1560.0003 | 3 | 33 | 4.40026 | 1.408134 | 2.459246 | 2.299e-09 | 10.44218 | 9.219e-09
2018-03-15 17:54 | 179735.7 | 1680.0001 | 3 | 33 | 4.400252 | 1.241879 | 2.503362 | 2.299e-09 | 10.6363 | 9.219e-09
2018-03-15 17:56 | 179855.7 | 1800.0002 | 3 | 33 | 4.400209 | 1.099471 | 2.542295 | 2.299e-09 | 10.80761 | 9.219e-09
2018-03-15 17:58 | 179975.7 | 1920.0002 | 3 | 33 | 4.400219 | 0.9811258 | 2.57693 | 2.299e-09 | 10.96001 | 9.219e-09
2018-03-15 18:00 | 180095.7 | 2040.0019 | 3 | 33 | 4.400241 | 0.8826866 | 2.607945 | 2.299e-09 | 11.09649 | 9.219e-09
2018-03-15 18:02 | 180215.7 | 2160.0009 | 3 | 33 | 4.400193 | 0.7904606 | 2.635806 | 2.299e-09 | 11.21908 | 9.219e-09
2018-03-15 18:04 | 180335.7 | 2280.0019 | 3 | 33 | 4.400208 | 0.7058048 | 2.660702 | 2.299e-09 | 11.32862 | 9.219e-09
2018-03-15 18:06 | 180427.3 | 2371.6015 | 3 | 33 | 4.40021 | 0.6519871 | 2.677957 | 2.299e-09 | 11.40455 | 9.219e-09
2018-03-15 18:08 | 180547.4 | 120.0008 | 4 | 33 | 4.333595 | 0 | 2.677957 | 2.299e-09 | 11.40455 | 9.219e-09
2018-03-15 18:10 | 180667.4 | 240.0008 | 4 | 33 | 4.327729 | 0 | 2.677957 | 2.299e-09 | 11.40455 | 9.219e-09
2018-03-15 18:11 | 180727.4 | 300.0022 | 4 | 33 | 4.326022 | 0 | 2.677957 | 2.299e-09 | 11.40455 | 9.219e-09
2018-03-15 18:13 | 180847.4 | 120.001 | 5 | 33 | 3.732293 | -6.520002 | 2.677957 | 0.2172964 | 11.40455 | 0.8250839
2018-03-15 18:15 | 180967.4 | 240.0001 | 5 | 33 | 3.660625 | -6.51997 | 2.677957 | 0.4346377 | 11.40455 | 1.62849
2018-03-15 18:17 | 181087.4 | 360.0003 | 5 | 33 | 3.589733 | -6.519965 | 2.677957 | 0.6519457 | 11.40455 | 2.416204
2018-03-15 18:19 | 181207.4 | 480.001 | 5 | 33 | 3.523653 | -6.519943 | 2.677957 | 0.8692535 | 11.40455 | 3.189041
2018-03-15 18:21 | 181327.4 | 600.0003 | 5 | 33 | 3.462027 | -6.520006 | 2.677957 | 1.086625 | 11.40455 | 3.948193
2018-03-15 18:23 | 181447.4 | 720.0011 | 5 | 33 | 3.408275 | -6.520024 | 2.677957 | 1.303904 | 11.40455 | 4.694424
2018-03-15 18:25 | 181567.4 | 840.001 | 5 | 33 | 3.36155 | -6.520016 | 2.677957 | 1.521237 | 11.40455 | 5.429986
2018-03-15 18:27 | 181687.4 | 960.0004 | 5 | 33 | 3.319081 | -6.519969 | 2.677957 | 1.738593 | 11.40455 | 6.155948
2018-03-15 18:29 | 181807.4 | 1080.0003 | 5 | 33 | 3.276272 | -6.519888 | 2.677957 | 1.955914 | 11.40455 | 6.872638
2018-03-15 18:31 | 181927.4 | 1200.0011 | 5 | 33 | 3.227669 | -6.520004 | 2.677957 | 2.173194 | 11.40455 | 7.579382
2018-03-15 18:33 | 182047.4 | 1320.0011 | 5 | 33 | 3.168682 | -6.519903 | 2.677957 | 2.390529 | 11.40455 | 8.274783
2018-03-15 18:35 | 182167.4 | 1440.0011 | 5 | 33 | 3.065362 | -6.519995 | 2.677957 | 2.607861 | 11.40455 | 8.953754
2018-03-15 18:35 | 182206.3 | 1478.8737 | 5 | 33 | 2.999995 | -6.519985 | 2.677957 | 2.678289 | 11.40455 | 9.167517
2018-03-15 18:37 | 182326.4 | 120.001 | 6 | 33 | 3.650229 | 0 | 2.677957 | 2.678289 | 11.40455 | 9.167517
2018-03-15 18:39 | 182446.4 | 240.0018 | 6 | 33 | 3.672701 | 0 | 2.677957 | 2.678289 | 11.40455 | 9.167517
2018-03-15 18:40 | 182506.4 | 300.0032 | 6 | 33 | 3.678133 | 0 | 2.677957 | 2.678289 | 11.40455 | 9.167517
2018-03-15 18:40 | 182506.4 | 0.0024 | 7 | 34 | 3.6782 | 0 | 0 | 0 | 0 | 0
2018-03-15 18:42 | 182626.5 | 120.0018 | 2 | 34 | 4.09604 | 4.890101 | 0.162393 | 6.795e-09 | 0.6570445 | 2.4994e-08
2018-03-15 18:44 | 182746.5 | 240.0001 | 2 | 34 | 4.147207 | 4.890124 | 0.3253807 | 6.795e-09 | 1.329227 | 2.4994e-08
2018-03-15 18:46 | 182866.5 | 360.0003 | 2 | 34 | 4.174842 | 4.89013 | 0.4883678 | 6.795e-09 | 2.007596 | 2.4994e-08
2018-03-15 18:48 | 182986.5 | 480.0009 | 2 | 34 | 4.200058 | 4.889823 | 0.6513593 | 6.795e-09 | 2.690044 | 2.4994e-08
2018-03-15 18:50 | 183106.5 | 600.0009 | 2 | 34 | 4.200266 | 4.501601 | 0.807698 | 6.795e-09 | 3.346711 | 2.4994e-08
2018-03-15 18:52 | 183226.5 | 720.001 | 2 | 34 | 4.200279 | 4.135472 | 0.9516281 | 6.795e-09 | 3.951258 | 2.4994e-08
2018-03-15 18:54 | 183346.5 | 840.0001 | 2 | 34 | 4.200249 | 3.800282 | 1.083835 | 6.795e-09 | 4.506562 | 2.4994e-08
2018-03-15 18:56 | 183466.5 | 960.0001 | 2 | 34 | 4.200276 | 3.470019 | 1.205025 | 6.795e-09 | 5.015594 | 2.4994e-08
2018-03-15 18:58 | 183542.5 | 1036.0639 | 2 | 34 | 4.200246 | 3.259994 | 1.2761 | 6.795e-09 | 5.314128 | 2.4994e-08
2018-03-15 19:00 | 183662.5 | 120.001 | 3 | 34 | 4.223671 | 3.259942 | 1.384388 | 6.795e-09 | 5.770129 | 2.4994e-08
2018-03-15 19:02 | 183782.5 | 240.0002 | 3 | 34 | 4.250322 | 3.259974 | 1.493041 | 6.795e-09 | 6.230482 | 2.4994e-08
2018-03-15 19:04 | 183902.5 | 360.001 | 3 | 34 | 4.277644 | 3.259957 | 1.601704 | 6.795e-09 | 6.693803 | 2.4994e-08
2018-03-15 19:06 | 184022.5 | 480.0001 | 3 | 34 | 4.308255 | 3.25999 | 1.710367 | 6.795e-09 | 7.160247 | 2.4994e-08
2018-03-15 19:08 | 184142.5 | 600.0011 | 3 | 34 | 4.342524 | 3.259974 | 1.81903 | 6.795e-09 | 7.630244 | 2.4994e-08
2018-03-15 19:10 | 184262.5 | 720.0002 | 3 | 34 | 4.378238 | 3.259933 | 1.927689 | 6.795e-09 | 8.104024 | 2.4994e-08
2018-03-15 19:12 | 184382.5 | 840.0003 | 3 | 34 | 4.400268 | 3.057149 | 2.034856 | 6.795e-09 | 8.574872 | 2.4994e-08
2018-03-15 19:14 | 184502.5 | 960.0009 | 3 | 34 | 4.400248 | 2.682853 | 2.130364 | 6.795e-09 | 8.995138 | 2.4994e-08
2018-03-15 19:16 | 184622.5 | 1080.0002 | 3 | 34 | 4.400262 | 2.339746 | 2.214001 | 6.795e-09 | 9.363163 | 2.4994e-08
2018-03-15 19:18 | 184742.5 | 1200.0002 | 3 | 34 | 4.400235 | 2.047223 | 2.286971 | 6.795e-09 | 9.684248 | 2.4994e-08
2018-03-15 19:20 | 184862.5 | 1320.001 | 3 | 34 | 4.400246 | 1.799758 | 2.350982 | 6.795e-09 | 9.965916 | 2.4994e-08
2018-03-15 19:22 | 184982.5 | 1440.0002 | 3 | 34 | 4.400237 | 1.595421 | 2.407507 | 6.795e-09 | 10.21464 | 2.4994e-08
2018-03-15 19:24 | 185102.5 | 1560.0001 | 3 | 34 | 4.400221 | 1.408542 | 2.457546 | 6.795e-09 | 10.43482 | 2.4994e-08
2018-03-15 19:26 | 185222.5 | 1680.001 | 3 | 34 | 4.400205 | 1.241245 | 2.501626 | 6.795e-09 | 10.62879 | 2.4994e-08
2018-03-15 19:28 | 185342.5 | 1800.0012 | 3 | 34 | 4.400208 | 1.102971 | 2.540639 | 6.795e-09 | 10.80045 | 2.4994e-08
2018-03-15 19:30 | 185462.5 | 1920.0002 | 3 | 34 | 4.400166 | 0.9863997 | 2.575397 | 6.795e-09 | 10.95339 | 2.4994e-08
2018-03-15 19:32 | 185582.5 | 2040.0001 | 3 | 34 | 4.400262 | 0.8866701 | 2.606593 | 6.795e-09 | 11.09066 | 2.4994e-08
2018-03-15 19:34 | 185702.5 | 2160.0002 | 3 | 34 | 4.400187 | 0.7887812 | 2.634494 | 6.795e-09 | 11.21343 | 2.4994e-08
2018-03-15 19:36 | 185822.5 | 2280.001 | 3 | 34 | 4.400195 | 0.7083693 | 2.659404 | 6.795e-09 | 11.32304 | 2.4994e-08
2018-03-15 19:37 | 185919.1 | 2376.5847 | 3 | 34 | 4.400182 | 0.6519957 | 2.677645 | 6.795e-09 | 11.40331 | 2.4994e-08
2018-03-15 19:39 | 186039.2 | 120.0008 | 4 | 34 | 4.333378 | 0 | 2.677645 | 6.795e-09 | 11.40331 | 2.4994e-08
2018-03-15 19:41 | 186159.2 | 240.0009 | 4 | 34 | 4.327464 | 0 | 2.677645 | 6.795e-09 | 11.40331 | 2.4994e-08
2018-03-15 19:42 | 186219.2 | 300.0022 | 4 | 34 | 4.325815 | 0 | 2.677645 | 6.795e-09 | 11.40331 | 2.4994e-08
2018-03-15 19:44 | 186339.2 | 120.0002 | 5 | 34 | 3.730897 | -6.519985 | 2.677645 | 0.2173085 | 11.40331 | 0.82463
2018-03-15 19:46 | 186459.3 | 240.0011 | 5 | 34 | 3.66032 | -6.519881 | 2.677645 | 0.4346355 | 11.40331 | 1.627805
2018-03-15 19:48 | 186579.3 | 360.0011 | 5 | 34 | 3.590784 | -6.519969 | 2.677645 | 0.6519482 | 11.40331 | 2.415596
2018-03-15 19:50 | 186699.3 | 480.001 | 5 | 34 | 3.52356 | -6.51994 | 2.677645 | 0.8692796 | 11.40331 | 3.188623
2018-03-15 19:52 | 186819.2 | 600.0002 | 5 | 34 | 3.460597 | -6.519913 | 2.677645 | 1.086591 | 11.40331 | 3.947355
2018-03-15 19:54 | 186939.2 | 720.0002 | 5 | 34 | 3.407398 | -6.519885 | 2.677645 | 1.303902 | 11.40331 | 4.693442
2018-03-15 19:56 | 187059.3 | 840.0011 | 5 | 34 | 3.361554 | -6.519913 | 2.677645 | 1.521242 | 11.40331 | 5.428905
2018-03-15 19:58 | 187179.3 | 960.0011 | 5 | 34 | 3.319535 | -6.51992 | 2.677645 | 1.738571 | 11.40331 | 6.154918
2018-03-15 20:00 | 187299.3 | 1080.0011 | 5 | 34 | 3.275634 | -6.519969 | 2.677645 | 1.955892 | 11.40331 | 6.871644
2018-03-15 20:02 | 187419.2 | 1200.0002 | 5 | 34 | 3.227425 | -6.520002 | 2.677645 | 2.173186 | 11.40331 | 7.57825
2018-03-15 20:04 | 187539.2 | 1320.0003 | 5 | 34 | 3.168489 | -6.519977 | 2.677645 | 2.390527 | 11.40331 | 8.273651
2018-03-15 20:06 | 187659.2 | 1440.0002 | 5 | 34 | 3.066501 | -6.51996 | 2.677645 | 2.607884 | 11.40331 | 8.952766
2018-03-15 20:07 | 187698.3 | 1479.056 | 5 | 34 | 2.999999 | -6.519982 | 2.677645 | 2.678618 | 11.40331 | 9.167504
2018-03-15 20:09 | 187818.4 | 120.0008 | 6 | 34 | 3.64984 | 0 | 2.677645 | 2.678618 | 11.40331 | 9.167504
2018-03-15 20:11 | 187938.4 | 240.0016 | 6 | 34 | 3.672345 | 0 | 2.677645 | 2.678618 | 11.40331 | 9.167504
2018-03-15 20:12 | 187998.4 | 300.0022 | 6 | 34 | 3.677764 | 0 | 2.677645 | 2.678618 | 11.40331 | 9.167504
2018-03-15 20:12 | 187998.4 | 0.0024 | 7 | 35 | 3.677814 | 0 | 0 | 0 | 0 | 0
2018-03-15 20:14 | 188118.5 | 120.001 | 2 | 35 | 4.095457 | 4.890063 | 0.162394 | 0 | 0.6570275 | 0
2018-03-15 20:16 | 188238.5 | 240.0003 | 2 | 35 | 4.145562 | 4.890054 | 0.3253694 | 0 | 1.328926 | 0
2018-03-15 20:18 | 188358.5 | 360.001 | 2 | 35 | 4.174838 | 4.890088 | 0.4883729 | 0 | 2.007223 | 0
2018-03-15 20:20 | 188478.5 | 480.0009 | 2 | 35 | 4.200276 | 4.888272 | 0.6513708 | 0 | 2.689806 | 0
2018-03-15 20:22 | 188598.5 | 600.0009 | 2 | 35 | 4.200268 | 4.510903 | 0.8078136 | 0 | 3.34691 | 0
2018-03-15 20:24 | 188718.5 | 720.0009 | 2 | 35 | 4.200304 | 4.161956 | 0.9522092 | 0 | 3.953412 | 0
2018-03-15 20:26 | 188838.5 | 840.0009 | 2 | 35 | 4.200252 | 3.817782 | 1.085195 | 0 | 4.51199 | 0
2018-03-15 20:28 | 188958.5 | 960.0001 | 2 | 35 | 4.200306 | 3.468102 | 1.206626 | 0 | 5.022032 | 0
2018-03-15 20:29 | 189036.2 | 1037.72 | 2 | 35 | 4.200288 | 3.259997 | 1.279197 | 0 | 5.326851 | 0
2018-03-15 20:31 | 189156.2 | 120.0001 | 3 | 35 | 4.223131 | 3.259934 | 1.387483 | 0 | 5.782819 | 0
2018-03-15 20:33 | 189276.2 | 240.0009 | 3 | 35 | 4.248675 | 3.259946 | 1.496137 | 0 | 6.243072 | 0
2018-03-15 20:35 | 189396.2 | 360.0002 | 3 | 35 | 4.276489 | 3.259988 | 1.604804 | 0 | 6.70624 | 0
2018-03-15 20:37 | 189516.2 | 480.0009 | 3 | 35 | 4.308455 | 3.25994 | 1.713474 | 0 | 7.17267 | 0
2018-03-15 20:39 | 189636.2 | 600.0011 | 3 | 35 | 4.34184 | 3.25991 | 1.822137 | 0 | 7.642639 | 0
2018-03-15 20:41 | 189756.2 | 720.0002 | 3 | 35 | 4.377025 | 3.259965 | 1.930799 | 0 | 8.116331 | 0
2018-03-15 20:43 | 189876.2 | 840.0018 | 3 | 35 | 4.40031 | 3.076735 | 2.038306 | 0 | 8.588565 | 0
2018-03-15 20:45 | 189996.2 | 960.0019 | 3 | 35 | 4.400313 | 2.680858 | 2.134122 | 0 | 9.010182 | 0
2018-03-15 20:47 | 190116.2 | 1080.0018 | 3 | 35 | 4.400287 | 2.335595 | 2.217531 | 0 | 9.377205 | 0
2018-03-15 20:49 | 190236.2 | 1200.0002 | 3 | 35 | 4.400266 | 2.045436 | 2.290414 | 0 | 9.697912 | 0
2018-03-15 20:51 | 190356.2 | 1320.0011 | 3 | 35 | 4.400259 | 1.804794 | 2.354425 | 0 | 9.979575 | 0
2018-03-15 20:53 | 190476.2 | 1440.0002 | 3 | 35 | 4.400252 | 1.593317 | 2.410984 | 0 | 10.22845 | 0
2018-03-15 20:55 | 190596.2 | 1560.0003 | 3 | 35 | 4.40029 | 1.398543 | 2.460768 | 0 | 10.44751 | 0
2018-03-15 20:57 | 190716.2 | 1680.0018 | 3 | 35 | 4.400213 | 1.236256 | 2.504587 | 0 | 10.64032 | 0
2018-03-15 20:59 | 190836.2 | 1800.0018 | 3 | 35 | 4.400223 | 1.09935 | 2.543449 | 0 | 10.81133 | 0
2018-03-15 21:01 | 190956.2 | 1920.001 | 3 | 35 | 4.400228 | 0.9853191 | 2.578175 | 0 | 10.96413 | 0
2018-03-15 21:03 | 191076.2 | 2040.001 | 3 | 35 | 4.400177 | 0.878108 | 2.609233 | 0 | 11.10079 | 0
2018-03-15 21:05 | 191196.2 | 2160.0001 | 3 | 35 | 4.400218 | 0.7830992 | 2.63686 | 0 | 11.22236 | 0
2018-03-15 21:07 | 191316.2 | 2280.001 | 3 | 35 | 4.400223 | 0.7050056 | 2.66162 | 0 | 11.33131 | 0
2018-03-15 21:09 | 191410.1 | 2373.9359 | 3 | 35 | 4.400192 | 0.6519985 | 2.679304 | 0 | 11.40912 | 0
2018-03-15 21:11 | 191530.2 | 120.001 | 4 | 35 | 4.333566 | 0 | 2.679307 | 0 | 11.40913 | 0
2018-03-15 21:13 | 191650.2 | 240.0002 | 4 | 35 | 4.327699 | 0 | 2.679307 | 0 | 11.40913 | 0
2018-03-15 21:14 | 191710.2 | 300.0015 | 4 | 35 | 4.326059 | 0 | 2.679307 | 0 | 11.40913 | 0
2018-03-15 21:16 | 191830.2 | 120.0003 | 5 | 35 | 3.730811 | -6.520093 | 2.679307 | 0.217315 | 11.40913 | 0.8245419
2018-03-15 21:18 | 191950.2 | 240.001 | 5 | 35 | 3.660908 | -6.520064 | 2.679307 | 0.4346561 | 11.40913 | 1.627783
2018-03-15 21:20 | 192070.2 | 360.0011 | 5 | 35 | 3.59131 | -6.520042 | 2.679307 | 0.6519648 | 11.40913 | 2.41579
2018-03-15 21:22 | 192190.2 | 480.0002 | 5 | 35 | 3.522182 | -6.52002 | 2.679307 | 0.8693142 | 11.40913 | 3.188814
2018-03-15 21:24 | 192310.2 | 600.001 | 5 | 35 | 3.460364 | -6.520076 | 2.679307 | 1.086605 | 11.40913 | 3.94728
2018-03-15 21:26 | 192430.2 | 720.0011 | 5 | 35 | 3.40659 | -6.52007 | 2.679307 | 1.30396 | 11.40913 | 4.693433
2018-03-15 21:28 | 192550.2 | 840.0011 | 5 | 35 | 3.361803 | -6.520052 | 2.679307 | 1.521293 | 11.40913 | 5.428795
2018-03-15 21:30 | 192670.2 | 960.0003 | 5 | 35 | 3.318923 | -6.52 | 2.679307 | 1.738627 | 11.40913 | 6.154791
2018-03-15 21:32 | 192790.2 | 1080.0003 | 5 | 35 | 3.27383 | -6.520103 | 2.679307 | 1.955923 | 11.40913 | 6.871103
2018-03-15 21:34 | 192910.2 | 1200.001 | 5 | 35 | 3.226501 | -6.52009 | 2.679307 | 2.173248 | 11.40913 | 7.57756
2018-03-15 21:36 | 193030.2 | 1320.0011 | 5 | 35 | 3.168474 | -6.520044 | 2.679307 | 2.390591 | 11.40913 | 8.272784
2018-03-15 21:38 | 193150.2 | 1440.0003 | 5 | 35 | 3.067679 | -6.520068 | 2.679307 | 2.607933 | 11.40913 | 8.952125
2018-03-15 21:39 | 193189.9 | 1479.6616 | 5 | 35 | 2.999994 | -6.520009 | 2.679307 | 2.679754 | 11.40913 | 9.17021
2018-03-15 21:41 | 193309.9 | 120 | 6 | 35 | 3.649678 | 0 | 2.679307 | 2.679754 | 11.40913 | 9.17021
2018-03-15 21:43 | 193429.9 | 240.0007 | 6 | 35 | 3.672123 | 0 | 2.679307 | 2.679754 | 11.40913 | 9.17021
2018-03-15 21:44 | 193489.9 | 300.0014 | 6 | 35 | 3.677541 | 0 | 2.679307 | 2.679754 | 11.40913 | 9.17021
2018-03-15 21:44 | 193490 | 0.0024 | 7 | 36 | 3.677644 | 0 | 0 | 0 | 0 | 0
2018-03-15 21:46 | 193610 | 120.0009 | 2 | 36 | 4.094431 | 4.890136 | 0.162389 | 0 | 0.6569739 | 0
2018-03-15 21:48 | 193730 | 240.0009 | 2 | 36 | 4.145727 | 4.89013 | 0.3253803 | 0 | 1.328851 | 0
2018-03-15 21:50 | 193850 | 360.0009 | 2 | 36 | 4.176967 | 4.890145 | 0.4883771 | 0 | 2.007336 | 0
2018-03-15 21:52 | 193970 | 480.0008 | 2 | 36 | 4.2003 | 4.874942 | 0.6513661 | 0 | 2.6901 | 0
2018-03-15 21:54 | 194090 | 600.0008 | 2 | 36 | 4.200276 | 4.509364 | 0.8076229 | 0 | 3.346423 | 0
2018-03-15 21:56 | 194210 | 720 | 2 | 36 | 4.200242 | 4.164855 | 0.952261 | 0 | 3.953943 | 0
2018-03-15 21:58 | 194330 | 840 | 2 | 36 | 4.200299 | 3.805478 | 1.085146 | 0 | 4.512096 | 0
2018-03-15 22:00 | 194450 | 960.0009 | 2 | 36 | 4.200289 | 3.459189 | 1.206045 | 0 | 5.019907 | 0
2018-03-15 22:01 | 194526.7 | 1036.6863 | 2 | 36 | 4.200248 | 3.259994 | 1.277581 | 0 | 5.32038 | 0
2018-03-15 22:03 | 194646.7 | 120.001 | 3 | 36 | 4.22262 | 3.259971 | 1.385865 | 0 | 5.776308 | 0
2018-03-15 22:05 | 194766.7 | 240.0004 | 3 | 36 | 4.247821 | 3.259971 | 1.494503 | 0 | 6.236385 | 0
2018-03-15 22:07 | 194886.7 | 360.0007 | 3 | 36 | 4.276803 | 3.259969 | 1.603174 | 0 | 6.69953 | 0
2018-03-15 22:09 | 195006.7 | 480.0002 | 3 | 36 | 4.308419 | 3.259965 | 1.711833 | 0 | 7.165947 | 0
2018-03-15 22:11 | 195126.7 | 600.0011 | 3 | 36 | 4.341351 | 3.260001 | 1.820515 | 0 | 7.635974 | 0
2018-03-15 22:13 | 195246.7 | 720.001 | 3 | 36 | 4.37543 | 3.259994 | 1.929168 | 0 | 8.109522 | 0
2018-03-15 22:15 | 195366.7 | 840.001 | 3 | 36 | 4.400272 | 3.086732 | 2.036857 | 0 | 8.582456 | 0
2018-03-15 22:17 | 195486.7 | 960.0003 | 3 | 36 | 4.400281 | 2.677661 | 2.132718 | 0 | 9.004272 | 0
2018-03-15 22:19 | 195606.7 | 1080.0004 | 3 | 36 | 4.400298 | 2.340514 | 2.216205 | 0 | 9.371636 | 0
2018-03-15 22:21 | 195726.7 | 1200.0012 | 3 | 36 | 4.400245 | 2.053617 | 2.289294 | 0 | 9.69325 | 0
2018-03-15 22:23 | 195846.7 | 1320.0011 | 3 | 36 | 4.400263 | 1.813287 | 2.353681 | 0 | 9.976568 | 0
2018-03-15 22:25 | 195966.7 | 1440.0003 | 3 | 36 | 4.400255 | 1.591707 | 2.41038 | 0 | 10.22606 | 0
2018-03-15 22:27 | 196086.7 | 1560.0019 | 3 | 36 | 4.400215 | 1.398365 | 2.460104 | 0 | 10.44486 | 0
2018-03-15 22:29 | 196206.7 | 1680.0019 | 3 | 36 | 4.400226 | 1.239782 | 2.504003 | 0 | 10.63802 | 0
2018-03-15 22:31 | 196326.7 | 1800.0011 | 3 | 36 | 4.400213 | 1.10739 | 2.543034 | 0 | 10.80977 | 0
2018-03-15 22:33 | 196446.7 | 1920.0019 | 3 | 36 | 4.400234 | 0.9884205 | 2.577929 | 0 | 10.96331 | 0
2018-03-15 22:35 | 196566.7 | 2040.0028 | 3 | 36 | 4.400239 | 0.8768444 | 2.608971 | 0 | 11.0999 | 0
2018-03-15 22:37 | 196686.7 | 2160.0012 | 3 | 36 | 4.400173 | 0.7844048 | 2.636611 | 0 | 11.22153 | 0
2018-03-15 22:39 | 196806.7 | 2280.0003 | 3 | 36 | 4.400204 | 0.7079964 | 2.661445 | 0 | 11.3308 | 0
2018-03-15 22:40 | 196908.6 | 2381.8184 | 3 | 36 | 4.400201 | 0.6519938 | 2.680671 | 0 | 11.4154 | 0
2018-03-15 22:42 | 197028.6 | 120.0002 | 4 | 36 | 4.333763 | 0 | 2.680671 | 0 | 11.4154 | 0
2018-03-15 22:44 | 197148.6 | 240.0002 | 4 | 36 | 4.327954 | 0 | 2.680671 | 0 | 11.4154 | 0
2018-03-15 22:45 | 197208.6 | 300.0024 | 4 | 36 | 4.326342 | 0 | 2.680671 | 0 | 11.4154 | 0
2018-03-15 22:47 | 197328.7 | 120.001 | 5 | 36 | 3.731746 | -6.519911 | 2.680671 | 0.2173133 | 11.4154 | 0.8246475
2018-03-15 22:49 | 197448.7 | 240.0002 | 5 | 36 | 3.662876 | -6.519905 | 2.680671 | 0.4346189 | 11.4154 | 1.628169
2018-03-15 22:51 | 197568.7 | 360.0003 | 5 | 36 | 3.591764 | -6.519896 | 2.680671 | 0.6519347 | 11.4154 | 2.416473
2018-03-15 22:53 | 197688.7 | 480.001 | 5 | 36 | 3.522264 | -6.519931 | 2.680671 | 0.8692828 | 11.4154 | 3.189479
2018-03-15 22:55 | 197808.7 | 600.001 | 5 | 36 | 3.460415 | -6.519903 | 2.680671 | 1.086629 | 11.4154 | 3.948153
2018-03-15 22:57 | 197928.7 | 720.0003 | 5 | 36 | 3.40824 | -6.519873 | 2.680671 | 1.303951 | 11.4154 | 4.6943
2018-03-15 22:59 | 198048.7 | 840.0003 | 5 | 36 | 3.363203 | -6.519947 | 2.680671 | 1.521272 | 11.4154 | 5.430034
2018-03-15 23:01 | 198168.7 | 960.0011 | 5 | 36 | 3.318478 | -6.519925 | 2.680671 | 1.738595 | 11.4154 | 6.15613
2018-03-15 23:03 | 198288.7 | 1080.0003 | 5 | 36 | 3.274165 | -6.519984 | 2.680671 | 1.955916 | 11.4154 | 6.872479
2018-03-15 23:05 | 198408.7 | 1200.0002 | 5 | 36 | 3.227098 | -6.519901 | 2.680671 | 2.17322 | 11.4154 | 7.578931
2018-03-15 23:07 | 198528.7 | 1320.0007 | 5 | 36 | 3.170955 | -6.519874 | 2.680671 | 2.390567 | 11.4154 | 8.274562
2018-03-15 23:09 | 198648.7 | 1440.0011 | 5 | 36 | 3.070086 | -6.519969 | 2.680671 | 2.607889 | 11.4154 | 8.954327
2018-03-15 23:10 | 198688.8 | 1480.1681 | 5 | 36 | 2.999997 | -6.519953 | 2.680671 | 2.680644 | 11.4154 | 9.175362
2018-03-15 23:12 | 198808.9 | 120.0009 | 6 | 36 | 3.649294 | 0 | 2.680671 | 2.680644 | 11.4154 | 9.175362
2018-03-15 23:14 | 198928.9 | 240.001 | 6 | 36 | 3.671804 | 0 | 2.680671 | 2.680644 | 11.4154 | 9.175362
2018-03-15 23:15 | 198988.9 | 300.0031 | 6 | 36 | 3.677167 | 0 | 2.680671 | 2.680644 | 11.4154 | 9.175362
2018-03-15 23:15 | 198988.9 | 0.0024 | 7 | 37 | 3.677141 | 0 | 0 | 0 | 0 | 0
2018-03-15 23:17 | 199109 | 120.0009 | 2 | 37 | 4.093307 | 4.890103 | 0.1623834 | 0 | 0.6567078 | 0
2018-03-15 23:19 | 199229 | 240.0017 | 2 | 37 | 4.146536 | 4.890052 | 0.3253872 | 0 | 1.32858 | 0
2018-03-15 23:21 | 199349 | 360.001 | 2 | 37 | 4.17713 | 4.890124 | 0.4883733 | 0 | 2.007166 | 0
2018-03-15 23:23 | 199469 | 480.0009 | 2 | 37 | 4.200319 | 4.888268 | 0.651363 | 0 | 2.689887 | 0
2018-03-15 23:25 | 199589 | 600.0002 | 2 | 37 | 4.200298 | 4.53765 | 0.8082753 | 0 | 3.348963 | 0
2018-03-15 23:27 | 199709 | 720.0001 | 2 | 37 | 4.200315 | 4.171676 | 0.9534705 | 0 | 3.958824 | 0
2018-03-15 23:29 | 199829 | 840.0001 | 2 | 37 | 4.2003 | 3.794618 | 1.086123 | 0 | 4.516002 | 0
2018-03-15 23:31 | 199949 | 960 | 2 | 37 | 4.200306 | 3.460944 | 1.206914 | 0 | 5.023357 | 0
2018-03-15 23:32 | 200027.9 | 1038.9486 | 2 | 37 | 4.200271 | 3.259999 | 1.280596 | 0 | 5.332841 | 0
2018-03-15 23:34 | 200147.9 | 120.0001 | 3 | 37 | 4.221806 | 3.259995 | 1.388874 | 2.61e-09 | 5.788698 | 1.0577e-08
2018-03-15 23:36 | 200267.9 | 240.0002 | 3 | 37 | 4.248158 | 3.259961 | 1.497535 | 2.61e-09 | 6.248839 | 1.0577e-08
2018-03-15 23:38 | 200387.9 | 360.0009 | 3 | 37 | 4.27818 | 3.259898 | 1.606199 | 2.61e-09 | 6.712076 | 1.0577e-08
2018-03-15 23:40 | 200507.9 | 480.0018 | 3 | 37 | 4.309131 | 3.259946 | 1.714869 | 2.61e-09 | 7.178658 | 1.0577e-08
2018-03-15 23:42 | 200627.9 | 600.0001 | 3 | 37 | 4.341366 | 3.259912 | 1.823523 | 2.61e-09 | 7.64861 | 1.0577e-08
2018-03-15 23:44 | 200747.9 | 720 | 3 | 37 | 4.375642 | 3.259963 | 1.932187 | 2.61e-09 | 8.122187 | 1.0577e-08
2018-03-15 23:46 | 200867.9 | 840.0026 | 3 | 37 | 4.400276 | 3.062152 | 2.039612 | 2.61e-09 | 8.594002 | 1.0577e-08
2018-03-15 23:48 | 200987.9 | 960.001 | 3 | 37 | 4.400285 | 2.664237 | 2.134763 | 2.61e-09 | 9.012692 | 1.0577e-08
2018-03-15 23:50 | 201107.9 | 1080.0018 | 3 | 37 | 4.400297 | 2.332223 | 2.21788 | 2.61e-09 | 9.378433 | 1.0577e-08
2018-03-15 23:52 | 201227.9 | 1200.0018 | 3 | 37 | 4.400276 | 2.053287 | 2.290833 | 2.61e-09 | 9.699445 | 1.0577e-08
2018-03-15 23:54 | 201347.9 | 1320.0003 | 3 | 37 | 4.400278 | 1.803712 | 2.355034 | 2.61e-09 | 9.981947 | 1.0577e-08
2018-03-15 23:56 | 201467.9 | 1440.0011 | 3 | 37 | 4.400254 | 1.578178 | 2.411269 | 2.61e-09 | 10.22939 | 1.0577e-08
2018-03-15 23:58 | 201587.9 | 1560.001 | 3 | 37 | 4.400265 | 1.393353 | 2.460687 | 2.61e-09 | 10.44685 | 1.0577e-08
2018-03-16 | 201707.9 | 1680.001 | 3 | 37 | 4.400224 | 1.237316 | 2.504435 | 2.61e-09 | 10.63935 | 1.0577e-08
2018-03-16 00:02 | 201827.9 | 1800.0003 | 3 | 37 | 4.400223 | 1.104501 | 2.543456 | 2.61e-09 | 10.81105 | 1.0577e-08
2018-03-16 00:04 | 201947.9 | 1920.0002 | 3 | 37 | 4.400191 | 0.9789333 | 2.578178 | 2.61e-09 | 10.96383 | 1.0577e-08
2018-03-16 00:06 | 202067.9 | 2040.0002 | 3 | 37 | 4.400191 | 0.8718996 | 2.608973 | 2.61e-09 | 11.09934 | 1.0577e-08
2018-03-16 00:08 | 202187.9 | 2160.0002 | 3 | 37 | 4.400201 | 0.782177 | 2.636511 | 2.61e-09 | 11.22051 | 1.0577e-08
2018-03-16 00:10 | 202307.9 | 2280.001 | 3 | 37 | 4.400246 | 0.7091036 | 2.661314 | 2.61e-09 | 11.32965 | 1.0577e-08
2018-03-16 00:12 | 202407.4 | 2379.4751 | 3 | 37 | 4.400218 | 0.6519985 | 2.680102 | 2.61e-09 | 11.41232 | 1.0577e-08
2018-03-16 00:14 | 202527.5 | 120 | 4 | 37 | 4.333669 | 0 | 2.680102 | 2.61e-09 | 11.41232 | 1.0577e-08
2018-03-16 00:16 | 202647.5 | 240 | 4 | 37 | 4.327872 | 0 | 2.680102 | 2.61e-09 | 11.41232 | 1.0577e-08
2018-03-16 00:17 | 202707.5 | 300.0013 | 4 | 37 | 4.326206 | 0 | 2.680102 | 2.61e-09 | 11.41232 | 1.0577e-08
2018-03-16 00:19 | 202827.6 | 120.0002 | 5 | 37 | 3.731288 | -6.519952 | 2.680102 | 0.2173132 | 11.41232 | 0.824376
2018-03-16 00:21 | 202947.6 | 240.0009 | 5 | 37 | 3.661486 | -6.519913 | 2.680102 | 0.4346355 | 11.41232 | 1.62777
2018-03-16 00:23 | 203067.6 | 360.0002 | 5 | 37 | 3.588461 | -6.519984 | 2.680102 | 0.6519768 | 11.41232 | 2.415607
2018-03-16 00:25 | 203187.6 | 480.0001 | 5 | 37 | 3.52013 | -6.51993 | 2.680102 | 0.8692644 | 11.41232 | 3.187825
2018-03-16 00:27 | 203307.6 | 600.001 | 5 | 37 | 3.458715 | -6.519938 | 2.680102 | 1.08662 | 11.41232 | 3.946101
2018-03-16 00:29 | 203427.6 | 720.0002 | 5 | 37 | 3.407511 | -6.51998 | 2.680102 | 1.30395 | 11.41232 | 4.692078
2018-03-16 00:31 | 203547.6 | 840.001 | 5 | 37 | 3.360937 | -6.519945 | 2.680102 | 1.521276 | 11.41232 | 5.427562
2018-03-16 00:33 | 203667.6 | 960.0009 | 5 | 37 | 3.316591 | -6.519987 | 2.680102 | 1.738595 | 11.41232 | 6.1531
2018-03-16 00:35 | 203787.6 | 1080.0002 | 5 | 37 | 3.272376 | -6.520006 | 2.680102 | 1.95592 | 11.41232 | 6.869108
2018-03-16 00:37 | 203907.6 | 1200.0009 | 5 | 37 | 3.226765 | -6.51998 | 2.680102 | 2.173221 | 11.41232 | 7.575274
2018-03-16 00:39 | 204027.6 | 1320.0002 | 5 | 37 | 3.170123 | -6.519982 | 2.680102 | 2.390546 | 11.41232 | 8.270749
2018-03-16 00:41 | 204147.6 | 1440.0001 | 5 | 37 | 3.064725 | -6.519938 | 2.680102 | 2.60787 | 11.41232 | 8.949824
2018-03-16 00:42 | 204185.2 | 1477.6127 | 5 | 37 | 2.999993 | -6.519958 | 2.680102 | 2.67602 | 11.41232 | 9.156649
2018-03-16 00:44 | 204305.2 | 120.0009 | 6 | 37 | 3.651062 | 0 | 2.680102 | 2.67602 | 11.41232 | 9.156649
2018-03-16 00:46 | 204425.2 | 240.001 | 6 | 37 | 3.673043 | 0 | 2.680102 | 2.67602 | 11.41232 | 9.156649
2018-03-16 00:47 | 204485.2 | 300.0007 | 6 | 37 | 3.678291 | 0 | 2.680102 | 2.67602 | 11.41232 | 9.156649
2018-03-16 00:47 | 204485.2 | 0.0025 | 7 | 38 | 3.678219 | 0 | 0 | 0 | 0 | 0
2018-03-16 00:49 | 204605.3 | 120.001 | 2 | 38 | 4.094937 | 4.890105 | 0.1624055 | 0 | 0.6569082 | 0
2018-03-16 00:51 | 204725.3 | 240.0001 | 2 | 38 | 4.148843 | 4.890117 | 0.3253956 | 0 | 1.329131 | 0
2018-03-16 00:53 | 204845.3 | 360.0002 | 2 | 38 | 4.178018 | 4.890128 | 0.4883974 | 0 | 2.007995 | 0
2018-03-16 00:55 | 204965.3 | 480.0002 | 2 | 38 | 4.200315 | 4.885119 | 0.6513842 | 0 | 2.690822 | 0
2018-03-16 00:57 | 205085.3 | 600.0018 | 2 | 38 | 4.200259 | 4.531913 | 0.8083519 | 0 | 3.35013 | 0
2018-03-16 00:59 | 205205.3 | 720.0002 | 2 | 38 | 4.200256 | 4.143041 | 0.9530095 | 0 | 3.957732 | 0
2018-03-16 01:01 | 205325.3 | 840.001 | 2 | 38 | 4.200274 | 3.78073 | 1.084959 | 0 | 4.511957 | 0
2018-03-16 01:03 | 205445.3 | 960.001 | 2 | 38 | 4.200263 | 3.450715 | 1.205386 | 0 | 5.017783 | 0
2018-03-16 01:04 | 205523.4 | 1038.0807 | 2 | 38 | 4.200221 | 3.259999 | 1.278121 | 0 | 5.323293 | 0
2018-03-16 01:06 | 205643.4 | 120.0009 | 3 | 38 | 4.222035 | 3.259919 | 1.386417 | 0 | 5.779213 | 0
2018-03-16 01:08 | 205763.4 | 240.001 | 3 | 38 | 4.249935 | 3.259967 | 1.495076 | 0 | 6.239457 | 0
2018-03-16 01:10 | 205883.4 | 360.0009 | 3 | 38 | 4.279248 | 3.259961 | 1.603728 | 0 | 6.702807 | 0
2018-03-16 01:12 | 206003.4 | 480.0002 | 3 | 38 | 4.309912 | 3.260005 | 1.712394 | 0 | 7.169469 | 0
2018-03-16 01:14 | 206123.4 | 600.0027 | 3 | 38 | 4.341188 | 3.259971 | 1.82107 | 0 | 7.639535 | 0
2018-03-16 01:16 | 206243.4 | 720.0002 | 3 | 38 | 4.376509 | 3.259961 | 1.92973 | 0 | 8.113118 | 0
2018-03-16 01:18 | 206363.4 | 840.0003 | 3 | 38 | 4.40031 | 3.046924 | 2.036879 | 0 | 8.583813 | 0
2018-03-16 01:20 | 206483.4 | 960.0003 | 3 | 38 | 4.400289 | 2.655173 | 2.131663 | 0 | 9.000891 | 0
2018-03-16 01:22 | 206603.4 | 1080.0004 | 3 | 38 | 4.400272 | 2.33084 | 2.214548 | 0 | 9.365609 | 0
2018-03-16 01:24 | 206723.4 | 1200.0003 | 3 | 38 | 4.400281 | 2.050231 | 2.287474 | 0 | 9.686502 | 0
2018-03-16 01:26 | 206843.4 | 1320.001 | 3 | 38 | 4.400305 | 1.791487 | 2.351413 | 0 | 9.967849 | 0
2018-03-16 01:28 | 206963.4 | 1440.0003 | 3 | 38 | 4.400242 | 1.574419 | 2.407376 | 0 | 10.2141 | 0
2018-03-16 01:30 | 207083.4 | 1560.001 | 3 | 38 | 4.400221 | 1.391784 | 2.456729 | 0 | 10.43126 | 0
2018-03-16 01:32 | 207203.4 | 1680.0002 | 3 | 38 | 4.400248 | 1.241285 | 2.500554 | 0 | 10.6241 | 0
2018-03-16 01:34 | 207323.4 | 1800.0003 | 3 | 38 | 4.400192 | 1.101923 | 2.539595 | 0 | 10.7959 | 0
2018-03-16 01:36 | 207443.4 | 1920.0009 | 3 | 38 | 4.40021 | 0.9763784 | 2.574168 | 0 | 10.94802 | 0
2018-03-16 01:38 | 207563.4 | 2040.001 | 3 | 38 | 4.400172 | 0.8718843 | 2.604939 | 0 | 11.08343 | 0
2018-03-16 01:40 | 207683.4 | 2160.001 | 3 | 38 | 4.400207 | 0.7854652 | 2.632521 | 0 | 11.20479 | 0
2018-03-16 01:42 | 207803.4 | 2280.001 | 3 | 38 | 4.400221 | 0.7105894 | 2.657444 | 0 | 11.31446 | 0
2018-03-16 01:44 | 207897.4 | 2374.0576 | 3 | 38 | 4.400179 | 0.6519899 | 2.67525 | 0 | 11.39281 | 0
2018-03-16 01:46 | 208017.5 | 120.0003 | 4 | 38 | 4.333459 | 0 | 2.67525 | 0 | 11.39281 | 0
2018-03-16 01:48 | 208137.5 | 240.0011 | 4 | 38 | 4.327604 | 0 | 2.67525 | 0 | 11.39281 | 0
2018-03-16 01:49 | 208197.5 | 300.0009 | 4 | 38 | 4.325942 | 0 | 2.67525 | 0 | 11.39281 | 0
2018-03-16 01:51 | 208317.6 | 120.0002 | 5 | 38 | 3.73251 | -6.520017 | 2.67525 | 0.2173093 | 11.39281 | 0.8247393
2018-03-16 01:53 | 208437.6 | 240.0009 | 5 | 38 | 3.660197 | -6.519947 | 2.67525 | 0.4346078 | 11.39281 | 1.628064
2018-03-16 01:55 | 208557.6 | 360.001 | 5 | 38 | 3.587911 | -6.519974 | 2.67525 | 0.6519777 | 11.39281 | 2.415738
2018-03-16 01:57 | 208677.6 | 480.0019 | 5 | 38 | 3.51984 | -6.519969 | 2.67525 | 0.869307 | 11.39281 | 3.187994
2018-03-16 01:59 | 208797.6 | 600.001 | 5 | 38 | 3.459802 | -6.519941 | 2.67525 | 1.086628 | 11.39281 | 3.946205
2018-03-16 02:01 | 208917.6 | 720.0002 | 5 | 38 | 3.40747 | -6.519992 | 2.67525 | 1.303959 | 11.39281 | 4.692318
2018-03-16 02:03 | 209037.6 | 840.0002 | 5 | 38 | 3.360398 | -6.519982 | 2.67525 | 1.521244 | 11.39281 | 5.427499
2018-03-16 02:05 | 209157.6 | 960.001 | 5 | 38 | 3.316139 | -6.519931 | 2.67525 | 1.738579 | 11.39281 | 6.152998
2018-03-16 02:07 | 209277.6 | 1080.0002 | 5 | 38 | 3.272323 | -6.519955 | 2.67525 | 1.955922 | 11.39281 | 6.868969
2018-03-16 02:09 | 209397.6 | 1200.001 | 5 | 38 | 3.226791 | -6.519953 | 2.67525 | 2.173206 | 11.39281 | 7.575187
2018-03-16 02:11 | 209517.6 | 1320.0019 | 5 | 38 | 3.167566 | -6.520054 | 2.67525 | 2.390587 | 11.39281 | 8.270652
2018-03-16 02:13 | 209637.6 | 1440.001 | 5 | 38 | 3.061934 | -6.519906 | 2.67525 | 2.607881 | 11.39281 | 8.949052
2018-03-16 02:13 | 209673.7 | 1476.1143 | 5 | 38 | 2.999986 | -6.519967 | 2.67525 | 2.673296 | 11.39281 | 9.147463
2018-03-16 02:15 | 209793.7 | 120.0011 | 6 | 38 | 3.651655 | 0 | 2.67525 | 2.673296 | 11.39281 | 9.147463
2018-03-16 02:17 | 209913.7 | 240.0014 | 6 | 38 | 3.673515 | 0 | 2.67525 | 2.673296 | 11.39281 | 9.147463
2018-03-16 02:18 | 209973.7 | 300.0024 | 6 | 38 | 3.678779 | 0 | 2.67525 | 2.673296 | 11.39281 | 9.147463
2018-03-16 02:18 | 209973.7 | 0.0024 | 7 | 39 | 3.67868 | 0 | 0 | 0 | 0 | 0
2018-03-16 02:20 | 210093.8 | 120.0028 | 2 | 39 | 4.097141 | 4.890174 | 0.1623871 | 0 | 0.6570575 | 0
2018-03-16 02:22 | 210213.8 | 240.0011 | 2 | 39 | 4.149869 | 4.890157 | 0.3253849 | 0 | 1.329581 | 0
2018-03-16 02:24 | 210333.8 | 360.001 | 2 | 39 | 4.178247 | 4.890063 | 0.4883813 | 0 | 2.008523 | 0
2018-03-16 02:26 | 210453.8 | 480.0011 | 2 | 39 | 4.199491 | 4.890029 | 0.6513747 | 0 | 2.691254 | 0
2018-03-16 02:28 | 210573.8 | 600.001 | 2 | 39 | 4.200292 | 4.519483 | 0.8084242 | 0 | 3.350905 | 0
2018-03-16 02:30 | 210693.8 | 720.0003 | 2 | 39 | 4.200274 | 4.132527 | 0.9525067 | 0 | 3.956093 | 0
2018-03-16 02:32 | 210813.8 | 840.0011 | 2 | 39 | 4.200281 | 3.778993 | 1.08426 | 0 | 4.509494 | 0
2018-03-16 02:34 | 210933.8 | 960.0002 | 2 | 39 | 4.200252 | 3.459859 | 1.204746 | 0 | 5.01557 | 0
2018-03-16 02:36 | 211015.3 | 1041.46 | 2 | 39 | 4.20027 | 3.259999 | 1.280783 | 0 | 5.334942 | 0
2018-03-16 02:38 | 211135.3 | 120.0001 | 3 | 39 | 4.223443 | 3.259965 | 1.389068 | 0 | 5.790891 | 0
2018-03-16 02:40 | 211255.3 | 240.0002 | 3 | 39 | 4.251441 | 3.259969 | 1.497736 | 0 | 6.251364 | 0
2018-03-16 02:42 | 211375.3 | 360.0009 | 3 | 39 | 4.280334 | 3.259963 | 1.6064 | 0 | 6.714898 | 0
2018-03-16 02:44 | 211495.3 | 480.0002 | 3 | 39 | 4.31018 | 3.260003 | 1.715055 | 0 | 7.181599 | 0
2018-03-16 02:46 | 211615.3 | 600.0002 | 3 | 39 | 4.342295 | 3.259976 | 1.823711 | 0 | 7.651639 | 0
2018-03-16 02:48 | 211735.3 | 720.0009 | 3 | 39 | 4.379176 | 3.260032 | 1.932378 | 0 | 8.125468 | 0
2018-03-16 02:50 | 211855.3 | 840.0003 | 3 | 39 | 4.400297 | 3.022996 | 2.039097 | 0 | 8.594431 | 0
2018-03-16 02:52 | 211975.3 | 960.0002 | 3 | 39 | 4.400285 | 2.639411 | 2.133245 | 0 | 9.008708 | 0
2018-03-16 02:54 | 212095.3 | 1080.0002 | 3 | 39 | 4.400253 | 2.322116 | 2.215842 | 0 | 9.372159 | 0
2018-03-16 02:56 | 212215.3 | 1200.0002 | 3 | 39 | 4.400253 | 2.031711 | 2.288363 | 0 | 9.69127 | 0
2018-03-16 02:58 | 212335.3 | 1320.001 | 3 | 39 | 4.400172 | 1.774981 | 2.351679 | 0 | 9.969876 | 0
2018-03-16 03:00 | 212455.3 | 1440.0011 | 3 | 39 | 4.400223 | 1.565148 | 2.407275 | 0 | 10.21451 | 0
2018-03-16 03:02 | 212575.3 | 1560.0011 | 3 | 39 | 4.400249 | 1.390507 | 2.456412 | 0 | 10.43073 | 0
2018-03-16 03:04 | 212695.3 | 1680.001 | 3 | 39 | 4.400253 | 1.235111 | 2.500118 | 0 | 10.62305 | 0
2018-03-16 03:06 | 212815.3 | 1800.0002 | 3 | 39 | 4.40022 | 1.090506 | 2.538833 | 0 | 10.7934 | 0
2018-03-16 03:08 | 212935.3 | 1920.0018 | 3 | 39 | 4.400208 | 0.9717445 | 2.573137 | 0 | 10.94434 | 0
2018-03-16 03:10 | 213055.3 | 2040.0002 | 3 | 39 | 4.400214 | 0.8705549 | 2.60378 | 0 | 11.07918 | 0
2018-03-16 03:12 | 213175.3 | 2160.0009 | 3 | 39 | 4.400184 | 0.7856903 | 2.631371 | 0 | 11.20058 | 0
2018-03-16 03:14 | 213295.3 | 2280.001 | 3 | 39 | 4.400174 | 0.706212 | 2.656244 | 0 | 11.31003 | 0
2018-03-16 03:15 | 213382.8 | 2367.5504 | 3 | 39 | 4.400213 | 0.6519976 | 2.672741 | 0 | 11.38262 | 0
2018-03-16 03:17 | 213502.9 | 120.0002 | 4 | 39 | 4.333264 | 0 | 2.672741 | 0 | 11.38262 | 0
2018-03-16 03:19 | 213622.9 | 240.0002 | 4 | 39 | 4.327375 | 0 | 2.672741 | 0 | 11.38262 | 0
2018-03-16 03:20 | 213682.9 | 300.0025 | 4 | 39 | 4.325707 | 0 | 2.672741 | 0 | 11.38262 | 0
2018-03-16 03:22 | 213802.9 | 120.0011 | 5 | 39 | 3.732179 | -6.520022 | 2.672741 | 0.2172992 | 11.38262 | 0.8247949
2018-03-16 03:24 | 213922.9 | 240.0003 | 5 | 39 | 3.659278 | -6.519938 | 2.672741 | 0.4346358 | 11.38262 | 1.628026
2018-03-16 03:26 | 214042.9 | 360.0003 | 5 | 39 | 3.587306 | -6.519925 | 2.672741 | 0.6519413 | 11.38262 | 2.415337
2018-03-16 03:28 | 214162.9 | 480.0002 | 5 | 39 | 3.519759 | -6.519977 | 2.672741 | 0.8692444 | 11.38262 | 3.187393
2018-03-16 03:30 | 214282.9 | 600.0011 | 5 | 39 | 3.460064 | -6.519891 | 2.672741 | 1.086565 | 11.38262 | 3.945718
2018-03-16 03:32 | 214402.9 | 720.0011 | 5 | 39 | 3.406962 | -6.519948 | 2.672741 | 1.303903 | 11.38262 | 4.691878
2018-03-16 03:34 | 214522.9 | 840.0011 | 5 | 39 | 3.359923 | -6.519877 | 2.672741 | 1.521242 | 11.38262 | 5.427107
2018-03-16 03:36 | 214642.9 | 960.001 | 5 | 39 | 3.315779 | -6.520009 | 2.672741 | 1.738566 | 11.38262 | 6.152493
2018-03-16 03:38 | 214762.9 | 1080.0011 | 5 | 39 | 3.273351 | -6.519915 | 2.672741 | 1.955902 | 11.38262 | 6.86848
2018-03-16 03:40 | 214882.9 | 1200.0002 | 5 | 39 | 3.227027 | -6.52 | 2.672741 | 2.173232 | 11.38262 | 7.57497
2018-03-16 03:42 | 215002.9 | 1320.0011 | 5 | 39 | 3.166666 | -6.519995 | 2.672741 | 2.390545 | 11.38262 | 8.270066
2018-03-16 03:44 | 215122.9 | 1440.0003 | 5 | 39 | 3.061132 | -6.519877 | 2.672741 | 2.607891 | 11.38262 | 8.948511
2018-03-16 03:45 | 215158.7 | 1475.7896 | 5 | 39 | 2.999997 | -6.51994 | 2.672741 | 2.672679 | 11.38262 | 9.144989
2018-03-16 03:47 | 215278.8 | 119.9999 | 6 | 39 | 3.651375 | 0 | 2.672741 | 2.672679 | 11.38262 | 9.144989
2018-03-16 03:49 | 215398.8 | 240 | 6 | 39 | 3.673341 | 0 | 2.672741 | 2.672679 | 11.38262 | 9.144989
2018-03-16 03:50 | 215458.8 | 300.0022 | 6 | 39 | 3.678746 | 0 | 2.672741 | 2.672679 | 11.38262 | 9.144989
2018-03-16 03:50 | 215458.8 | 0.0023 | 7 | 40 | 3.678708 | 0 | 0 | 0 | 0 | 0
2018-03-16 03:52 | 215578.9 | 120.0019 | 2 | 40 | 4.097142 | 4.890073 | 0.1624043 | 3.113e-09 | 0.6572033 | 1.1453e-08
2018-03-16 03:54 | 215698.9 | 240.0019 | 2 | 40 | 4.149091 | 4.890096 | 0.3253999 | 3.113e-09 | 1.329634 | 1.1453e-08
2018-03-16 03:56 | 215818.9 | 360.0003 | 2 | 40 | 4.17628 | 4.890117 | 0.4883963 | 3.113e-09 | 2.008396 | 1.1453e-08
2018-03-16 03:58 | 215938.9 | 480.0011 | 2 | 40 | 4.198245 | 4.890101 | 0.6513785 | 3.113e-09 | 2.690789 | 1.1453e-08
2018-03-16 04:00 | 216058.9 | 600.0003 | 2 | 40 | 4.200278 | 4.515466 | 0.8085526 | 3.113e-09 | 3.350951 | 1.1453e-08
2018-03-16 04:02 | 216178.9 | 720.0002 | 2 | 40 | 4.200291 | 4.143321 | 0.952806 | 3.113e-09 | 3.956856 | 1.1453e-08
2018-03-16 04:04 | 216298.9 | 840.0011 | 2 | 40 | 4.200288 | 3.792603 | 1.084986 | 3.113e-09 | 4.512048 | 1.1453e-08
2018-03-16 04:06 | 216418.9 | 960.0011 | 2 | 40 | 4.200263 | 3.48062 | 1.20617 | 3.113e-09 | 5.021055 | 1.1453e-08
2018-03-16 04:07 | 216504.8 | 1045.9288 | 2 | 40 | 4.200316 | 3.259999 | 1.286594 | 3.113e-09 | 5.358859 | 1.1453e-08
2018-03-16 04:09 | 216624.8 | 120.001 | 3 | 40 | 4.224607 | 3.260011 | 1.394878 | 3.113e-09 | 5.814887 | 1.1453e-08
2018-03-16 04:11 | 216744.8 | 240.0003 | 3 | 40 | 4.251885 | 3.259982 | 1.503544 | 3.113e-09 | 6.275432 | 1.1453e-08
2018-03-16 04:13 | 216864.8 | 360.0002 | 3 | 40 | 4.280651 | 3.259965 | 1.612212 | 3.113e-09 | 6.739029 | 1.1453e-08
2018-03-16 04:15 | 216984.8 | 480.0019 | 3 | 40 | 4.31021 | 3.259957 | 1.72088 | 3.113e-09 | 7.205778 | 1.1453e-08
2018-03-16 04:17 | 217104.8 | 600.0003 | 3 | 40 | 4.343863 | 3.259959 | 1.829532 | 3.113e-09 | 7.675862 | 1.1453e-08
2018-03-16 04:19 | 217224.8 | 720.0011 | 3 | 40 | 4.380861 | 3.259952 | 1.938201 | 3.113e-09 | 8.149904 | 1.1453e-08
2018-03-16 04:21 | 217344.8 | 840.0003 | 3 | 40 | 4.400272 | 3.004607 | 2.044574 | 3.113e-09 | 8.617445 | 1.1453e-08
2018-03-16 04:23 | 217464.8 | 960.0019 | 3 | 40 | 4.400279 | 2.632424 | 2.138268 | 3.113e-09 | 9.029724 | 1.1453e-08
2018-03-16 04:25 | 217584.8 | 1080.0014 | 3 | 40 | 4.40029 | 2.307126 | 2.22048 | 3.113e-09 | 9.391478 | 1.1453e-08
2018-03-16 04:27 | 217704.8 | 1200.002 | 3 | 40 | 4.400285 | 2.009236 | 2.292257 | 3.113e-09 | 9.707316 | 1.1453e-08
2018-03-16 04:29 | 217824.8 | 1320.0012 | 3 | 40 | 4.40027 | 1.763276 | 2.354989 | 3.113e-09 | 9.983356 | 1.1453e-08
2018-03-16 04:31 | 217944.8 | 1440.0003 | 3 | 40 | 4.400237 | 1.555271 | 2.410182 | 3.113e-09 | 10.22622 | 1.1453e-08
2018-03-16 04:33 | 218064.8 | 1560.0006 | 3 | 40 | 4.400217 | 1.381445 | 2.459091 | 3.113e-09 | 10.44143 | 1.1453e-08
2018-03-16 04:35 | 218184.8 | 1680.0012 | 3 | 40 | 4.400267 | 1.221006 | 2.502449 | 3.113e-09 | 10.63221 | 1.1453e-08
2018-03-16 04:37 | 218304.8 | 1800.0003 | 3 | 40 | 4.400237 | 1.080199 | 2.540706 | 3.113e-09 | 10.80055 | 1.1453e-08
2018-03-16 04:39 | 218424.8 | 1920.001 | 3 | 40 | 4.400183 | 0.9638948 | 2.574729 | 3.113e-09 | 10.95026 | 1.1453e-08
2018-03-16 04:41 | 218544.8 | 2040.0011 | 3 | 40 | 4.400187 | 0.8676147 | 2.605202 | 3.113e-09 | 11.08435 | 1.1453e-08
2018-03-16 04:43 | 218664.8 | 2160.001 | 3 | 40 | 4.400197 | 0.7806358 | 2.632661 | 3.113e-09 | 11.20518 | 1.1453e-08
2018-03-16 04:45 | 218784.8 | 2280.0002 | 3 | 40 | 4.400187 | 0.6978607 | 2.657278 | 3.113e-09 | 11.31349 | 1.1453e-08
2018-03-16 04:46 | 218863.1 | 2358.3113 | 3 | 40 | 4.400202 | 0.6519938 | 2.671954 | 3.113e-09 | 11.37807 | 1.1453e-08
2018-03-16 04:48 | 218983.2 | 120.0001 | 4 | 40 | 4.333056 | 0 | 2.671954 | 3.113e-09 | 11.37807 | 1.1453e-08
2018-03-16 04:50 | 219103.2 | 240.0002 | 4 | 40 | 4.327139 | 0 | 2.671954 | 3.113e-09 | 11.37807 | 1.1453e-08
2018-03-16 04:51 | 219163.2 | 300.0015 | 4 | 40 | 4.325412 | 0 | 2.671954 | 3.113e-09 | 11.37807 | 1.1453e-08
2018-03-16 04:53 | 219283.2 | 120.0003 | 5 | 40 | 3.729609 | -6.520031 | 2.671954 | 0.2172737 | 11.37807 | 0.8244105
2018-03-16 04:55 | 219403.2 | 240.0003 | 5 | 40 | 3.657669 | -6.519911 | 2.671954 | 0.4346313 | 11.37807 | 1.627226
2018-03-16 04:57 | 219523.2 | 360.0003 | 5 | 40 | 3.586534 | -6.519915 | 2.671954 | 0.6519562 | 11.37807 | 2.414369
2018-03-16 04:59 | 219643.2 | 480.0012 | 5 | 40 | 3.520539 | -6.520036 | 2.671954 | 0.8692656 | 11.37807 | 3.186468
2018-03-16 05:01 | 219763.2 | 600.001 | 5 | 40 | 3.4599 | -6.519955 | 2.671954 | 1.086598 | 11.37807 | 3.944896
2018-03-16 05:03 | 219883.2 | 720.0011 | 5 | 40 | 3.40536 | -6.519947 | 2.671954 | 1.30393 | 11.37807 | 4.690753
2018-03-16 05:05 | 220003.2 | 840.001 | 5 | 40 | 3.358586 | -6.519937 | 2.671954 | 1.521253 | 11.37807 | 5.425646
2018-03-16 05:07 | 220123.2 | 960.0003 | 5 | 40 | 3.315262 | -6.519941 | 2.671954 | 1.738577 | 11.37807 | 6.150788
2018-03-16 05:09 | 220243.2 | 1080.0003 | 5 | 40 | 3.27308 | -6.519992 | 2.671954 | 1.955919 | 11.37807 | 6.866784
2018-03-16 05:11 | 220363.2 | 1200.0003 | 5 | 40 | 3.225417 | -6.52001 | 2.671954 | 2.173227 | 11.37807 | 7.57305
2018-03-16 05:13 | 220483.2 | 1320.002 | 5 | 40 | 3.165081 | -6.519945 | 2.671954 | 2.390584 | 11.37807 | 8.26791
2018-03-16 05:15 | 220603.2 | 1440.0002 | 5 | 40 | 3.059053 | -6.51995 | 2.671954 | 2.607892 | 11.37807 | 8.945824
2018-03-16 05:16 | 220637.8 | 1474.5969 | 5 | 40 | 2.999999 | -6.520026 | 2.671954 | 2.67056 | 11.37807 | 9.135803
2018-03-16 05:18 | 220757.9 | 120.0003 | 6 | 40 | 3.65193 | 0 | 2.671954 | 2.67056 | 11.37807 | 9.135803
2018-03-16 05:20 | 220877.9 | 240.0011 | 6 | 40 | 3.673823 | 0 | 2.671954 | 2.67056 | 11.37807 | 9.135803
2018-03-16 05:21 | 220937.9 | 300.0025 | 6 | 40 | 3.679214 | 0 | 2.671954 | 2.67056 | 11.37807 | 9.135803
2018-03-16 05:21 | 220937.9 | 0.0023 | 7 | 41 | 3.679369 | 0 | 0 | 0 | 0 | 0
2018-03-16 05:23 | 221058 | 120.0008 | 2 | 41 | 4.098008 | 4.890086 | 0.1623943 | 0 | 0.6573181 | 0
2018-03-16 05:25 | 221178 | 240.0001 | 2 | 41 | 4.149582 | 4.890182 | 0.3253918 | 0 | 1.329878 | 0
2018-03-16 05:27 | 221298 | 360.0001 | 2 | 41 | 4.175896 | 4.89013 | 0.4883999 | 0 | 2.00863 | 0
2018-03-16 05:29 | 221418 | 480.0017 | 2 | 41 | 4.199245 | 4.890159 | 0.6513777 | 0 | 2.691053 | 0
2018-03-16 05:31 | 221538 | 600.0008 | 2 | 41 | 4.20024 | 4.508435 | 0.8080416 | 0 | 3.349083 | 0
2018-03-16 05:33 | 221658 | 720.0008 | 2 | 41 | 4.200272 | 4.141471 | 0.9522039 | 0 | 3.954605 | 0
2018-03-16 05:35 | 221778 | 840.0008 | 2 | 41 | 4.200291 | 3.803132 | 1.084439 | 0 | 4.51003 | 0
2018-03-16 05:37 | 221898 | 960.0008 | 2 | 41 | 4.20029 | 3.481484 | 1.205835 | 0 | 5.019925 | 0
2018-03-16 05:38 | 221978.7 | 1040.6967 | 2 | 41 | 4.200218 | 3.259986 | 1.281387 | 0 | 5.337265 | 0
2018-03-16 05:40 | 222098.7 | 120.0009 | 3 | 41 | 4.223978 | 3.259925 | 1.389668 | 0 | 5.793255 | 0
2018-03-16 05:42 | 222218.7 | 240.0009 | 3 | 41 | 4.250821 | 3.259864 | 1.49832 | 0 | 6.253641 | 0
2018-03-16 05:44 | 222338.7 | 360.0001 | 3 | 41 | 4.278643 | 3.259933 | 1.606998 | 0 | 6.717123 | 0
2018-03-16 05:46 | 222458.7 | 480.0002 | 3 | 41 | 4.308727 | 3.259892 | 1.715662 | 0 | 7.183664 | 0
2018-03-16 05:48 | 222578.7 | 600.001 | 3 | 41 | 4.343056 | 3.259995 | 1.824326 | 0 | 7.6537 | 0
2018-03-16 05:50 | 222698.7 | 720.0002 | 3 | 41 | 4.379519 | 3.259879 | 1.932988 | 0 | 8.127585 | 0
2018-03-16 05:52 | 222818.7 | 840.0003 | 3 | 41 | 4.400315 | 3.024646 | 2.039686 | 0 | 8.596473 | 0
2018-03-16 05:54 | 222938.7 | 960.001 | 3 | 41 | 4.40027 | 2.64915 | 2.134094 | 0 | 9.011898 | 0
2018-03-16 05:56 | 223058.7 | 1080.0019 | 3 | 41 | 4.400281 | 2.310128 | 2.216666 | 0 | 9.375237 | 0
2018-03-16 05:58 | 223178.7 | 1200.0002 | 3 | 41 | 4.400295 | 2.015025 | 2.288553 | 0 | 9.691555 | 0
2018-03-16 06:00 | 223298.7 | 1320.0007 | 3 | 41 | 4.400238 | 1.769492 | 2.351504 | 0 | 9.968558 | 0
2018-03-16 06:02 | 223418.7 | 1440.0003 | 3 | 41 | 4.400248 | 1.566583 | 2.406969 | 0 | 10.21262 | 0
2018-03-16 06:04 | 223538.7 | 1560.0018 | 3 | 41 | 4.40022 | 1.386695 | 2.456153 | 0 | 10.42904 | 0
2018-03-16 06:06 | 223658.7 | 1680.0019 | 3 | 41 | 4.400235 | 1.221328 | 2.499568 | 0 | 10.62008 | 0
2018-03-16 06:08 | 223778.7 | 1800.001 | 3 | 41 | 4.400215 | 1.08382 | 2.537913 | 0 | 10.7888 | 0
2018-03-16 06:10 | 223898.7 | 1920.0009 | 3 | 41 | 4.400208 | 0.9688892 | 2.572075 | 0 | 10.93912 | 0
2018-03-16 06:12 | 224018.7 | 2040.0009 | 3 | 41 | 4.40022 | 0.8729038 | 2.60275 | 0 | 11.0741 | 0
2018-03-16 06:14 | 224138.7 | 2160.0001 | 3 | 41 | 4.400215 | 0.7820454 | 2.630317 | 0 | 11.1954 | 0
2018-03-16 06:16 | 224258.7 | 2280.0002 | 3 | 41 | 4.400184 | 0.699626 | 2.654965 | 0 | 11.30386 | 0
2018-03-16 06:18 | 224343.2 | 2364.4495 | 3 | 41 | 4.400222 | 0.6519938 | 2.670812 | 0 | 11.37359 | 0
2018-03-16 06:20 | 224463.2 | 120.0002 | 4 | 41 | 4.333091 | 0 | 2.670815 | 0 | 11.3736 | 0
2018-03-16 06:22 | 224583.2 | 240.001 | 4 | 41 | 4.327147 | 0 | 2.670815 | 0 | 11.3736 | 0
2018-03-16 06:23 | 224643.2 | 300.0041 | 4 | 41 | 4.325439 | 0 | 2.670815 | 0 | 11.3736 | 0
2018-03-16 06:25 | 224763.3 | 120.0011 | 5 | 41 | 3.728936 | -6.519979 | 2.670815 | 0.2173138 | 11.3736 | 0.8243781
2018-03-16 06:27 | 224883.3 | 240.0009 | 5 | 41 | 3.657883 | -6.519999 | 2.670815 | 0.4346296 | 11.3736 | 1.62705
2018-03-16 06:29 | 225003.3 | 360.001 | 5 | 41 | 3.587486 | -6.519941 | 2.670815 | 0.6519734 | 11.3736 | 2.41435
2018-03-16 06:31 | 225123.3 | 480.001 | 5 | 41 | 3.521688 | -6.51996 | 2.670815 | 0.8692884 | 11.3736 | 3.186769
2018-03-16 06:33 | 225243.3 | 600 | 5 | 41 | 3.45941 | -6.519992 | 2.670815 | 1.086608 | 11.3736 | 3.945263
2018-03-16 06:35 | 225363.3 | 720.0002 | 5 | 41 | 3.405752 | -6.519947 | 2.670815 | 1.303949 | 11.3736 | 4.691135
2018-03-16 06:37 | 225483.3 | 840.0001 | 5 | 41 | 3.359231 | -6.519989 | 2.670815 | 1.521245 | 11.3736 | 5.426047
2018-03-16 06:39 | 225603.3 | 960.0001 | 5 | 41 | 3.316798 | -6.519982 | 2.670815 | 1.738606 | 11.3736 | 6.151549
2018-03-16 06:41 | 225723.3 | 1080.001 | 5 | 41 | 3.273652 | -6.519909 | 2.670815 | 1.955931 | 11.3736 | 6.867752
2018-03-16 06:43 | 225843.3 | 1200.0003 | 5 | 41 | 3.224538 | -6.519911 | 2.670815 | 2.173255 | 11.3736 | 7.573962
2018-03-16 06:45 | 225963.3 | 1320.0002 | 5 | 41 | 3.164327 | -6.519962 | 2.670815 | 2.390561 | 11.3736 | 8.26849
2018-03-16 06:47 | 226083.3 | 1440.0011 | 5 | 41 | 3.059079 | -6.520007 | 2.670815 | 2.607909 | 11.3736 | 8.946377
2018-03-16 06:47 | 226118.5 | 1475.2327 | 5 | 41 | 2.999993 | -6.52001 | 2.670815 | 2.67171 | 11.3736 | 9.139797
2018-03-16 06:49 | 226238.5 | 120.0001 | 6 | 41 | 3.65144 | 0 | 2.670815 | 2.67171 | 11.3736 | 9.139797
2018-03-16 06:51 | 226358.5 | 240.0001 | 6 | 41 | 3.673627 | 0 | 2.670815 | 2.67171 | 11.3736 | 9.139797
2018-03-16 06:52 | 226418.6 | 300.0022 | 6 | 41 | 3.678895 | 0 | 2.670815 | 2.67171 | 11.3736 | 9.139797
2018-03-16 06:52 | 226418.6 | 0.0025 | 7 | 42 | 3.678961 | 0 | 0 | 0 | 0 | 0
2018-03-16 06:54 | 226538.7 | 120.001 | 2 | 42 | 4.097936 | 4.890134 | 0.1623921 | 2.74e-09 | 0.6573048 | 1.0079e-08
2018-03-16 06:56 | 226658.7 | 240.0001 | 2 | 42 | 4.148471 | 4.890029 | 0.3253846 | 2.74e-09 | 1.329784 | 1.0079e-08
2018-03-16 06:58 | 226778.7 | 360.0018 | 2 | 42 | 4.175435 | 4.890132 | 0.4883886 | 2.74e-09 | 2.008367 | 1.0079e-08
2018-03-16 07:00 | 226898.7 | 480.001 | 2 | 42 | 4.200288 | 4.885972 | 0.6513799 | 2.74e-09 | 2.690924 | 1.0079e-08
2018-03-16 07:02 | 227018.7 | 600.001 | 2 | 42 | 4.200274 | 4.502339 | 0.8076563 | 2.74e-09 | 3.347329 | 1.0079e-08
2018-03-16 07:04 | 227138.7 | 720.001 | 2 | 42 | 4.200279 | 4.139232 | 0.9516668 | 2.74e-09 | 3.952214 | 1.0079e-08
2018-03-16 07:06 | 227258.7 | 840.001 | 2 | 42 | 4.200263 | 3.809867 | 1.084104 | 2.74e-09 | 4.508486 | 1.0079e-08
2018-03-16 07:08 | 227378.7 | 960.0002 | 2 | 42 | 4.200274 | 3.475272 | 1.205557 | 2.74e-09 | 5.018622 | 1.0079e-08
2018-03-16 07:10 | 227456.6 | 1037.9896 | 2 | 42 | 4.200299 | 3.259997 | 1.278481 | 2.74e-09 | 5.324922 | 1.0079e-08
2018-03-16 07:12 | 227576.7 | 120.0003 | 3 | 42 | 4.223473 | 3.259995 | 1.386768 | 2.74e-09 | 5.780909 | 1.0079e-08
2018-03-16 07:14 | 227696.7 | 240.0011 | 3 | 42 | 4.249904 | 3.259944 | 1.495422 | 2.74e-09 | 6.241228 | 1.0079e-08
2018-03-16 07:16 | 227816.7 | 360.001 | 3 | 42 | 4.277317 | 3.259967 | 1.604086 | 2.74e-09 | 6.704504 | 1.0079e-08
2018-03-16 07:18 | 227936.7 | 480.0011 | 3 | 42 | 4.308401 | 3.25994 | 1.712746 | 2.74e-09 | 7.17092 | 1.0079e-08
2018-03-16 07:20 | 228056.7 | 600.0003 | 3 | 42 | 4.342478 | 3.259894 | 1.821418 | 2.74e-09 | 7.640966 | 1.0079e-08
2018-03-16 07:22 | 228176.7 | 720.0002 | 3 | 42 | 4.378502 | 3.259933 | 1.930075 | 2.74e-09 | 8.114741 | 1.0079e-08
2018-03-16 07:24 | 228296.7 | 840.0012 | 3 | 42 | 4.400266 | 3.046039 | 2.037111 | 2.74e-09 | 8.585045 | 1.0079e-08
2018-03-16 07:26 | 228416.7 | 960.0003 | 3 | 42 | 4.400282 | 2.658685 | 2.132024 | 2.74e-09 | 9.002691 | 1.0079e-08
2018-03-16 07:28 | 228536.7 | 1080.0004 | 3 | 42 | 4.400309 | 2.313218 | 2.214734 | 2.74e-09 | 9.366638 | 1.0079e-08
2018-03-16 07:30 | 228656.7 | 1200.002 | 3 | 42 | 4.400285 | 2.023627 | 2.286854 | 2.74e-09 | 9.683986 | 1.0079e-08
2018-03-16 07:32 | 228776.7 | 1320.0011 | 3 | 42 | 4.400287 | 1.78002 | 2.350116 | 2.74e-09 | 9.962355 | 1.0079e-08
2018-03-16 07:34 | 228896.7 | 1440.0012 | 3 | 42 | 4.400233 | 1.576028 | 2.405988 | 2.74e-09 | 10.20821 | 1.0079e-08
2018-03-16 07:36 | 229016.7 | 1560.0003 | 3 | 42 | 4.400279 | 1.389745 | 2.455377 | 2.74e-09 | 10.42553 | 1.0079e-08
2018-03-16 07:38 | 229136.7 | 1680.0012 | 3 | 42 | 4.400265 | 1.225261 | 2.498833 | 2.74e-09 | 10.61675 | 1.0079e-08
2018-03-16 07:40 | 229256.7 | 1800.0003 | 3 | 42 | 4.4002 | 1.08902 | 2.537338 | 2.74e-09 | 10.78618 | 1.0079e-08
2018-03-16 07:42 | 229376.7 | 1920.0012 | 3 | 42 | 4.400223 | 0.9774914 | 2.571715 | 2.74e-09 | 10.93744 | 1.0079e-08
2018-03-16 07:44 | 229496.7 | 2040.0003 | 3 | 42 | 4.400245 | 0.8768435 | 2.602591 | 2.74e-09 | 11.0733 | 1.0079e-08
2018-03-16 07:46 | 229616.7 | 2160.0002 | 3 | 42 | 4.400253 | 0.7819567 | 2.630192 | 2.74e-09 | 11.19476 | 1.0079e-08
2018-03-16 07:48 | 229736.7 | 2280.0002 | 3 | 42 | 4.400229 | 0.7037048 | 2.654896 | 2.74e-09 | 11.30346 | 1.0079e-08
2018-03-16 07:49 | 229825.7 | 2369.0697 | 3 | 42 | 4.400165 | 0.6519938 | 2.671653 | 2.74e-09 | 11.37719 | 1.0079e-08
2018-03-16 07:51 | 229945.8 | 120.001 | 4 | 42 | 4.333 | 0 | 2.671653 | 2.74e-09 | 11.37719 | 1.0079e-08
2018-03-16 07:53 | 230065.8 | 240.0002 | 4 | 42 | 4.327065 | 0 | 2.671653 | 2.74e-09 | 11.37719 | 1.0079e-08
2018-03-16 07:54 | 230125.8 | 300.0024 | 4 | 42 | 4.325383 | 0 | 2.671653 | 2.74e-09 | 11.37719 | 1.0079e-08
2018-03-16 07:56 | 230245.8 | 120.0018 | 5 | 42 | 3.728227 | -6.519948 | 2.671653 | 0.2173164 | 11.37719 | 0.8241001
2018-03-16 07:58 | 230365.8 | 240.0009 | 5 | 42 | 3.657834 | -6.519984 | 2.671653 | 0.434625 | 11.37719 | 1.62667
2018-03-16 08:00 | 230485.8 | 360.0009 | 5 | 42 | 3.588341 | -6.519903 | 2.671653 | 0.6519573 | 11.37719 | 2.414021
2018-03-16 08:02 | 230605.8 | 480.0018 | 5 | 42 | 3.521169 | -6.519933 | 2.671653 | 0.8692462 | 11.37719 | 3.186388
2018-03-16 08:04 | 230725.8 | 600.0002 | 5 | 42 | 3.45858 | -6.519957 | 2.671653 | 1.086589 | 11.37719 | 3.944742
2018-03-16 08:06 | 230845.8 | 720.0009 | 5 | 42 | 3.405561 | -6.52001 | 2.671653 | 1.303945 | 11.37719 | 4.690585
2018-03-16 08:08 | 230965.8 | 840.0002 | 5 | 42 | 3.359802 | -6.519955 | 2.671653 | 1.521237 | 11.37719 | 5.425508
2018-03-16 08:10 | 231085.8 | 960.001 | 5 | 42 | 3.317329 | -6.51997 | 2.671653 | 1.738592 | 11.37719 | 6.151181
2018-03-16 08:12 | 231205.8 | 1080.0002 | 5 | 42 | 3.273223 | -6.519958 | 2.671653 | 1.955899 | 11.37719 | 6.867322
2018-03-16 08:14 | 231325.8 | 1200.0002 | 5 | 42 | 3.225124 | -6.519921 | 2.671653 | 2.17325 | 11.37719 | 7.573642
2018-03-16 08:16 | 231445.8 | 1320.0009 | 5 | 42 | 3.165421 | -6.519935 | 2.671653 | 2.390557 | 11.37719 | 8.268334
2018-03-16 08:18 | 231565.8 | 1440.001 | 5 | 42 | 3.062551 | -6.519982 | 2.671653 | 2.607907 | 11.37719 | 8.946689
2018-03-16 08:19 | 231602.4 | 1476.5648 | 5 | 42 | 2.999986 | -6.519927 | 2.671653 | 2.674111 | 11.37719 | 9.147526
2018-03-16 08:21 | 231722.5 | 120.001 | 6 | 42 | 3.650453 | 0 | 2.671653 | 2.674111 | 11.37719 | 9.147526
2018-03-16 08:23 | 231842.5 | 240.0002 | 6 | 42 | 3.672734 | 0 | 2.671653 | 2.674111 | 11.37719 | 9.147526
2018-03-16 08:24 | 231902.5 | 300.0032 | 6 | 42 | 3.678093 | 0 | 2.671653 | 2.674111 | 11.37719 | 9.147526
2018-03-16 08:24 | 231902.5 | 0.0055 | 7 | 43 | 3.678158 | 0 | 0 | 0 | 0 | 0
2018-03-16 08:26 | 232022.5 | 120.001 | 2 | 43 | 4.097132 | 4.890096 | 0.162384 | 0 | 0.6572223 | 0
2018-03-16 08:28 | 232142.5 | 240.0011 | 2 | 43 | 4.146787 | 4.890143 | 0.3253863 | 0 | 1.329474 | 0
2018-03-16 08:30 | 232262.5 | 360.0002 | 2 | 43 | 4.175954 | 4.890121 | 0.4883755 | 0 | 2.00789 | 0
2018-03-16 08:32 | 232382.5 | 480.001 | 2 | 43 | 4.200295 | 4.886577 | 0.6513638 | 0 | 2.690531 | 0
2018-03-16 08:34 | 232502.5 | 600.0011 | 2 | 43 | 4.200324 | 4.51475 | 0.8078921 | 0 | 3.347994 | 0
2018-03-16 08:36 | 232622.5 | 720.0002 | 2 | 43 | 4.200255 | 4.166427 | 0.952459 | 0 | 3.955215 | 0
2018-03-16 08:38 | 232742.5 | 840.0011 | 2 | 43 | 4.200263 | 3.820775 | 1.0856 | 0 | 4.514444 | 0
2018-03-16 08:40 | 232862.5 | 960.0005 | 2 | 43 | 4.20026 | 3.469798 | 1.207081 | 0 | 5.024699 | 0
2018-03-16 08:41 | 232942.5 | 1040.0001 | 2 | 43 | 4.20027 | 3.259988 | 1.281817 | 0 | 5.338611 | 0
2018-03-16 08:43 | 233062.6 | 120.0002 | 3 | 43 | 4.223121 | 3.260024 | 1.390099 | 0 | 5.794551 | 0
2018-03-16 08:45 | 233182.6 | 240.0011 | 3 | 43 | 4.248684 | 3.259934 | 1.498769 | 0 | 6.254867 | 0
2018-03-16 08:47 | 233302.6 | 360.0011 | 3 | 43 | 4.276711 | 3.259959 | 1.607432 | 0 | 6.718037 | 0
2018-03-16 08:49 | 233422.6 | 480.001 | 3 | 43 | 4.308663 | 3.259929 | 1.716091 | 0 | 7.184447 | 0
2018-03-16 08:51 | 233542.6 | 600.0019 | 3 | 43 | 4.34215 | 3.259934 | 1.824758 | 0 | 7.65446 | 0
2018-03-16 08:53 | 233662.6 | 720.001 | 3 | 43 | 4.378018 | 3.259953 | 1.933411 | 0 | 8.128181 | 0
2018-03-16 08:55 | 233782.6 | 840.0011 | 3 | 43 | 4.400283 | 3.052592 | 2.040622 | 0 | 8.599195 | 0
2018-03-16 08:57 | 233902.6 | 960.0003 | 3 | 43 | 4.400324 | 2.654 | 2.135568 | 0 | 9.016984 | 0
2018-03-16 08:59 | 234022.6 | 1080.0004 | 3 | 43 | 4.400266 | 2.309745 | 2.218071 | 0 | 9.380024 | 0
2018-03-16 09:01 | 234142.6 | 1200.0004 | 3 | 43 | 4.400267 | 2.024577 | 2.290171 | 0 | 9.697279 | 0
2018-03-16 09:03 | 234262.6 | 1320.0004 | 3 | 43 | 4.400283 | 1.78741 | 2.353537 | 0 | 9.976106 | 0
2018-03-16 09:05 | 234382.6 | 1440.0013 | 3 | 43 | 4.400226 | 1.575725 | 2.409534 | 0 | 10.22251 | 0
2018-03-16 09:07 | 234502.6 | 1560.0014 | 3 | 43 | 4.400244 | 1.383461 | 2.458762 | 0 | 10.43912 | 0
2018-03-16 09:09 | 234622.6 | 1680.0012 | 3 | 43 | 4.400262 | 1.224889 | 2.502131 | 0 | 10.62996 | 0
2018-03-16 09:11 | 234742.6 | 1800.0003 | 3 | 43 | 4.400213 | 1.090671 | 2.540642 | 0 | 10.79941 | 0
2018-03-16 09:13 | 234862.6 | 1920.001 | 3 | 43 | 4.400192 | 0.9779539 | 2.575105 | 0 | 10.95106 | 0
2018-03-16 09:15 | 234982.6 | 2040.0011 | 3 | 43 | 4.40023 | 0.8726425 | 2.605942 | 0 | 11.08675 | 0
2018-03-16 09:17 | 235102.6 | 2160.0003 | 3 | 43 | 4.400176 | 0.7785234 | 2.633402 | 0 | 11.20758 | 0
2018-03-16 09:19 | 235222.6 | 2280.0004 | 3 | 43 | 4.400199 | 0.7021132 | 2.658045 | 0 | 11.31601 | 0
2018-03-16 09:21 | 235314.4 | 2371.8104 | 3 | 43 | 4.400189 | 0.6519976 | 2.675283 | 0 | 11.39186 | 0
2018-03-16 09:23 | 235434.4 | 120.0002 | 4 | 43 | 4.333291 | 0 | 2.675283 | 0 | 11.39186 | 0
2018-03-16 09:25 | 235554.4 | 240.0001 | 4 | 43 | 4.327391 | 0 | 2.675283 | 0 | 11.39186 | 0
2018-03-16 09:26 | 235614.4 | 300.0015 | 4 | 43 | 4.325764 | 0 | 2.675283 | 0 | 11.39186 | 0
2018-03-16 09:28 | 235734.5 | 120.0009 | 5 | 43 | 3.728738 | -6.519972 | 2.675283 | 0.2172814 | 11.39186 | 0.8239909
2018-03-16 09:30 | 235854.5 | 240.0002 | 5 | 43 | 3.659167 | -6.519943 | 2.675283 | 0.4346123 | 11.39186 | 1.626787
2018-03-16 09:32 | 235974.5 | 360.001 | 5 | 43 | 3.589422 | -6.520081 | 2.675283 | 0.6519626 | 11.39186 | 2.414554
2018-03-16 09:34 | 236094.5 | 480.0002 | 5 | 43 | 3.520197 | -6.519975 | 2.675283 | 0.8692504 | 11.39186 | 3.186946
2018-03-16 09:36 | 236214.5 | 600.0002 | 5 | 43 | 3.457759 | -6.520009 | 2.675283 | 1.086619 | 11.39186 | 3.945179
2018-03-16 09:38 | 236334.5 | 720.0002 | 5 | 43 | 3.404652 | -6.519906 | 2.675283 | 1.303914 | 11.39186 | 4.690591
2018-03-16 09:40 | 236454.5 | 840.0002 | 5 | 43 | 3.359904 | -6.519937 | 2.675283 | 1.521256 | 11.39186 | 5.425619
2018-03-16 09:42 | 236574.5 | 960.001 | 5 | 43 | 3.316689 | -6.519901 | 2.675283 | 1.738566 | 11.39186 | 6.151113
2018-03-16 09:44 | 236694.5 | 1080.0001 | 5 | 43 | 3.27109 | -6.519957 | 2.675283 | 1.955914 | 11.39186 | 6.867071
2018-03-16 09:46 | 236814.5 | 1200.0002 | 5 | 43 | 3.223309 | -6.519888 | 2.675283 | 2.173242 | 11.39186 | 7.572882
2018-03-16 09:48 | 236934.5 | 1320.0002 | 5 | 43 | 3.164864 | -6.519883 | 2.675283 | 2.390531 | 11.39186 | 8.267199
2018-03-16 09:50 | 237054.5 | 1440.001 | 5 | 43 | 3.063076 | -6.519985 | 2.675283 | 2.607874 | 11.39186 | 8.945671
2018-03-16 09:50 | 237091.7 | 1477.2191 | 5 | 43 | 3 | -6.519989 | 2.675283 | 2.67529 | 11.39186 | 9.150212
2018-03-16 09:52 | 237211.8 | 120.0001 | 6 | 43 | 3.650395 | 0 | 2.675283 | 2.67529 | 11.39186 | 9.150212
2018-03-16 09:54 | 237331.8 | 240.0009 | 6 | 43 | 3.672665 | 0 | 2.675283 | 2.67529 | 11.39186 | 9.150212
2018-03-16 09:55 | 237391.8 | 300.004 | 6 | 43 | 3.677986 | 0 | 2.675283 | 2.67529 | 11.39186 | 9.150212
2018-03-16 09:55 | 237391.8 | 0.0024 | 7 | 44 | 3.67798 | 0 | 0 | 0 | 0 | 0
2018-03-16 09:57 | 237511.9 | 120.0003 | 2 | 44 | 4.095541 | 4.890203 | 0.1623931 | 0 | 0.6571525 | 0
2018-03-16 09:59 | 237631.9 | 240.0002 | 2 | 44 | 4.146399 | 4.890161 | 0.3253814 | 0 | 1.329164 | 0
2018-03-16 10:01 | 237751.9 | 360.001 | 2 | 44 | 4.176711 | 4.890182 | 0.4883762 | 0 | 2.007672 | 0
2018-03-16 10:03 | 237871.9 | 480.001 | 2 | 44 | 4.200138 | 4.890115 | 0.6513615 | 0 | 2.690316 | 0
2018-03-16 10:05 | 237991.9 | 600.001 | 2 | 44 | 4.2003 | 4.526021 | 0.808124 | 0 | 3.348763 | 0
2018-03-16 10:07 | 238111.9 | 720.0003 | 2 | 44 | 4.200308 | 4.180057 | 0.9533123 | 0 | 3.958594 | 0
2018-03-16 10:09 | 238231.9 | 840.0003 | 2 | 44 | 4.200275 | 3.811345 | 1.086542 | 0 | 4.518195 | 0
2018-03-16 10:11 | 238351.9 | 960.0003 | 2 | 44 | 4.200229 | 3.465056 | 1.207701 | 0 | 5.027098 | 0
2018-03-16 10:13 | 238431.2 | 1039.3112 | 2 | 44 | 4.200246 | 3.259995 | 1.281766 | 0 | 5.338192 | 0
2018-03-16 10:15 | 238551.2 | 120.0001 | 3 | 44 | 4.222521 | 3.259999 | 1.390044 | 0 | 5.794094 | 0
2018-03-16 10:17 | 238671.2 | 240.001 | 3 | 44 | 4.24798 | 3.26002 | 1.498711 | 0 | 6.254293 | 0
2018-03-16 10:19 | 238791.2 | 360.001 | 3 | 44 | 4.277384 | 3.260001 | 1.607374 | 0 | 6.717443 | 0
2018-03-16 10:21 | 238911.2 | 480.0013 | 3 | 44 | 4.309273 | 3.259978 | 1.716045 | 0 | 7.184001 | 0
2018-03-16 10:23 | 239031.2 | 600.0001 | 3 | 44 | 4.342501 | 3.259934 | 1.824705 | 0 | 7.654026 | 0
2018-03-16 10:25 | 239151.2 | 720.0001 | 3 | 44 | 4.377445 | 3.259955 | 1.933363 | 0 | 8.127766 | 0
2018-03-16 10:27 | 239271.2 | 840.001 | 3 | 44 | 4.400304 | 3.049172 | 2.040559 | 0 | 8.59869 | 0
2018-03-16 10:29 | 239391.2 | 960.0001 | 3 | 44 | 4.400284 | 2.637855 | 2.135069 | 0 | 9.014563 | 0
2018-03-16 10:31 | 239511.2 | 1080.001 | 3 | 44 | 4.400256 | 2.305463 | 2.217311 | 0 | 9.376451 | 0
2018-03-16 10:33 | 239631.2 | 1200.0011 | 3 | 44 | 4.400252 | 2.025582 | 2.289347 | 0 | 9.693426 | 0
2018-03-16 10:35 | 239751.2 | 1320.001 | 3 | 44 | 4.400271 | 1.788337 | 2.352849 | 0 | 9.972853 | 0
2018-03-16 10:37 | 239871.2 | 1440.001 | 3 | 44 | 4.400246 | 1.568575 | 2.408756 | 0 | 10.21886 | 0
2018-03-16 10:39 | 239991.2 | 1560.001 | 3 | 44 | 4.40021 | 1.380144 | 2.457784 | 0 | 10.43459 | 0
2018-03-16 10:41 | 240111.2 | 1680.0018 | 3 | 44 | 4.400253 | 1.225368 | 2.501136 | 0 | 10.62535 | 0
2018-03-16 10:43 | 240231.2 | 1800.0019 | 3 | 44 | 4.400217 | 1.09668 | 2.539755 | 0 | 10.79529 | 0
2018-03-16 10:45 | 240351.2 | 1920.0009 | 3 | 44 | 4.400224 | 0.979063 | 2.574327 | 0 | 10.94741 | 0
2018-03-16 10:47 | 240471.2 | 2040.0001 | 3 | 44 | 4.400176 | 0.8692408 | 2.60509 | 0 | 11.08277 | 0
2018-03-16 10:49 | 240591.2 | 2160.0001 | 3 | 44 | 4.400195 | 0.7798395 | 2.632541 | 0 | 11.20356 | 0
2018-03-16 10:51 | 240711.2 | 2280.0011 | 3 | 44 | 4.400167 | 0.7043209 | 2.657245 | 0 | 11.31227 | 0
2018-03-16 10:52 | 240810.1 | 2378.9192 | 3 | 44 | 4.400224 | 0.6519957 | 2.675876 | 0 | 11.39425 | 0
2018-03-16 10:54 | 240930.1 | 120.001 | 4 | 44 | 4.33342 | 0 | 2.675876 | 0 | 11.39425 | 0
2018-03-16 10:56 | 241050.1 | 240.0002 | 4 | 44 | 4.327575 | 0 | 2.675876 | 0 | 11.39425 | 0
2018-03-16 10:57 | 241110.1 | 300.0023 | 4 | 44 | 4.325929 | 0 | 2.675876 | 0 | 11.39425 | 0
2018-03-16 10:59 | 241230.2 | 120.001 | 5 | 44 | 3.728521 | -6.519975 | 2.675876 | 0.2172962 | 11.39425 | 0.8239568
2018-03-16 11:01 | 241350.2 | 240.001 | 5 | 44 | 3.660027 | -6.519967 | 2.675876 | 0.4346405 | 11.39425 | 1.626974
2018-03-16 11:03 | 241470.2 | 360.001 | 5 | 44 | 3.588682 | -6.519969 | 2.675876 | 0.6519239 | 11.39425 | 2.414507
2018-03-16 11:05 | 241590.2 | 480.001 | 5 | 44 | 3.519121 | -6.519891 | 2.675876 | 0.8692677 | 11.39425 | 3.186802
2018-03-16 11:07 | 241710.2 | 600.0002 | 5 | 44 | 3.457455 | -6.519992 | 2.675876 | 1.086624 | 11.39425 | 3.944842
2018-03-16 11:09 | 241830.2 | 720.001 | 5 | 44 | 3.40553 | -6.519915 | 2.675876 | 1.303958 | 11.39425 | 4.690411
2018-03-16 11:11 | 241950.2 | 840.001 | 5 | 44 | 3.360459 | -6.519923 | 2.675876 | 1.52128 | 11.39425 | 5.425555
2018-03-16 11:13 | 242070.2 | 960.0002 | 5 | 44 | 3.315328 | -6.519911 | 2.675876 | 1.738567 | 11.39425 | 6.150883
2018-03-16 11:15 | 242190.2 | 1080.0018 | 5 | 44 | 3.270836 | -6.519861 | 2.675876 | 1.955923 | 11.39425 | 6.86669
2018-03-16 11:17 | 242310.2 | 1200.0002 | 5 | 44 | 3.223249 | -6.519909 | 2.675876 | 2.173222 | 11.39425 | 7.572337
2018-03-16 11:19 | 242430.2 | 1320.0002 | 5 | 44 | 3.167031 | -6.519923 | 2.675876 | 2.390574 | 11.39425 | 8.267167
2018-03-16 11:21 | 242550.2 | 1440.0002 | 5 | 44 | 3.064206 | -6.51993 | 2.675876 | 2.607887 | 11.39425 | 8.945875
2018-03-16 11:22 | 242587 | 1476.8128 | 5 | 44 | 2.999997 | -6.519931 | 2.675876 | 2.674564 | 11.39425 | 9.148206
2018-03-16 11:24 | 242707.1 | 120.0008 | 6 | 44 | 3.650722 | 0 | 2.675876 | 2.674564 | 11.39425 | 9.148206
2018-03-16 11:26 | 242827.1 | 240.0009 | 6 | 44 | 3.672812 | 0 | 2.675876 | 2.674564 | 11.39425 | 9.148206
2018-03-16 11:27 | 242887.1 | 300.003 | 6 | 44 | 3.678077 | 0 | 2.675876 | 2.674564 | 11.39425 | 9.148206
2018-03-16 11:27 | 242887.1 | 0.0025 | 7 | 45 | 3.677851 | 0 | 0 | 0 | 0 | 0
2018-03-16 11:29 | 243007.2 | 120.001 | 2 | 45 | 4.094483 | 4.890128 | 0.1624074 | 0 | 0.6569908 | 0
2018-03-16 11:31 | 243127.2 | 240.0012 | 2 | 45 | 4.14717 | 4.890113 | 0.3253995 | 0 | 1.328975 | 0
2018-03-16 11:33 | 243247.2 | 360.0002 | 2 | 45 | 4.176429 | 4.890121 | 0.4883857 | 0 | 2.007538 | 0
2018-03-16 11:35 | 243367.2 | 480.0011 | 2 | 45 | 4.199436 | 4.890121 | 0.6513732 | 0 | 2.690098 | 0
2018-03-16 11:37 | 243487.2 | 600.0003 | 2 | 45 | 4.200305 | 4.551612 | 0.808767 | 0 | 3.351193 | 0
2018-03-16 11:39 | 243607.2 | 720.001 | 2 | 45 | 4.200283 | 4.184157 | 0.9544138 | 0 | 3.96295 | 0
2018-03-16 11:41 | 243727.2 | 840.0003 | 2 | 45 | 4.200267 | 3.801457 | 1.087386 | 0 | 4.521471 | 0
2018-03-16 11:43 | 243847.2 | 960.0011 | 2 | 45 | 4.200269 | 3.468266 | 1.208459 | 0 | 5.030012 | 0
2018-03-16 11:44 | 243928.5 | 1041.3424 | 2 | 45 | 4.200274 | 3.259986 | 1.284439 | 0 | 5.349148 | 0
2018-03-16 11:46 | 244048.5 | 120.0001 | 3 | 45 | 4.221749 | 3.259927 | 1.392727 | 0 | 5.80504 | 0
2018-03-16 11:48 | 244168.5 | 240.0002 | 3 | 45 | 4.248315 | 3.259931 | 1.501378 | 0 | 6.265144 | 0
2018-03-16 11:50 | 244288.5 | 360.0002 | 3 | 45 | 4.278628 | 3.259969 | 1.610046 | 0 | 6.728442 | 0
2018-03-16 11:52 | 244408.5 | 480.0018 | 3 | 45 | 4.309683 | 3.259894 | 1.718714 | 0 | 7.195072 | 0
2018-03-16 11:54 | 244528.5 | 600.0001 | 3 | 45 | 4.342498 | 3.25991 | 1.827368 | 0 | 7.665113 | 0
2018-03-16 11:56 | 244648.5 | 720.001 | 3 | 45 | 4.377878 | 3.259913 | 1.93603 | 0 | 8.138865 | 0
2018-03-16 11:58 | 244768.5 | 840.0011 | 3 | 45 | 4.400275 | 3.023028 | 2.042849 | 0 | 8.608189 | 0
2018-03-16 12:00 | 244888.5 | 960.001 | 3 | 45 | 4.400298 | 2.628524 | 2.136754 | 0 | 9.021399 | 0
2018-03-16 12:02 | 245008.5 | 1080.0019 | 3 | 45 | 4.400268 | 2.29993 | 2.218731 | 0 | 9.382119 | 0
2018-03-16 12:04 | 245128.5 | 1200.001 | 3 | 45 | 4.40022 | 2.023723 | 2.290698 | 0 | 9.698793 | 0
2018-03-16 12:06 | 245248.5 | 1320.0011 | 3 | 45 | 4.400284 | 1.776708 | 2.353981 | 0 | 9.977257 | 0
2018-03-16 12:08 | 245368.5 | 1440.0002 | 3 | 45 | 4.400253 | 1.555498 | 2.409371 | 0 | 10.22099 | 0
2018-03-16 12:10 | 245488.5 | 1560.0014 | 3 | 45 | 4.400199 | 1.373846 | 2.458118 | 0 | 10.43548 | 0
2018-03-16 12:12 | 245608.5 | 1680.0011 | 3 | 45 | 4.400204 | 1.223894 | 2.501328 | 0 | 10.62562 | 0
2018-03-16 12:14 | 245728.5 | 1800.0019 | 3 | 45 | 4.400208 | 1.092804 | 2.539905 | 0 | 10.79537 | 0
2018-03-16 12:16 | 245848.5 | 1920.0003 | 3 | 45 | 4.400201 | 0.9692135 | 2.574256 | 0 | 10.94652 | 0
2018-03-16 12:18 | 245968.5 | 2040.0002 | 3 | 45 | 4.400172 | 0.8646431 | 2.604772 | 0 | 11.08079 | 0
2018-03-16 12:20 | 246088.5 | 2160.001 | 3 | 45 | 4.400207 | 0.7775021 | 2.632113 | 0 | 11.2011 | 0
2018-03-16 12:22 | 246208.5 | 2280.0002 | 3 | 45 | 4.400192 | 0.7047195 | 2.656795 | 0 | 11.30971 | 0
2018-03-16 12:24 | 246300.5 | 2371.9744 | 3 | 45 | 4.400156 | 0.6519976 | 2.674135 | 0 | 11.38601 | 0
2018-03-16 12:26 | 246420.5 | 120 | 4 | 45 | 4.333315 | 0 | 2.674135 | 0 | 11.38601 | 0
2018-03-16 12:28 | 246540.5 | 240.0008 | 4 | 45 | 4.327444 | 0 | 2.674135 | 0 | 11.38601 | 0
2018-03-16 12:29 | 246600.5 | 300.0006 | 4 | 45 | 4.325808 | 0 | 2.674135 | 0 | 11.38601 | 0
2018-03-16 12:31 | 246720.6 | 120.0003 | 5 | 45 | 3.729785 | -6.519869 | 2.674135 | 0.2172863 | 11.38601 | 0.8239639
2018-03-16 12:33 | 246840.6 | 240.0002 | 5 | 45 | 3.659831 | -6.520108 | 2.674135 | 0.4346257 | 11.38601 | 1.62707
2018-03-16 12:35 | 246960.6 | 360.0003 | 5 | 45 | 3.586882 | -6.519837 | 2.674135 | 0.6519114 | 11.38601 | 2.414351
2018-03-16 12:37 | 247080.6 | 480.0002 | 5 | 45 | 3.518577 | -6.519827 | 2.674135 | 0.8692456 | 11.38601 | 3.186412
2018-03-16 12:39 | 247200.6 | 600.001 | 5 | 45 | 3.457317 | -6.519822 | 2.674135 | 1.086576 | 11.38601 | 3.944276
2018-03-16 12:41 | 247320.6 | 720.0011 | 5 | 45 | 3.406069 | -6.519874 | 2.674135 | 1.303904 | 11.38601 | 4.689966
2018-03-16 12:43 | 247440.6 | 840.001 | 5 | 45 | 3.359202 | -6.519905 | 2.674135 | 1.521245 | 11.38601 | 5.425126
2018-03-16 12:45 | 247560.6 | 960.0003 | 5 | 45 | 3.314266 | -6.519805 | 2.674135 | 1.738586 | 11.38601 | 6.150283
2018-03-16 12:47 | 247680.6 | 1080.0011 | 5 | 45 | 3.270179 | -6.519822 | 2.674135 | 1.955879 | 11.38601 | 6.865676
2018-03-16 12:49 | 247800.6 | 1200.001 | 5 | 45 | 3.224051 | -6.520155 | 2.674135 | 2.173202 | 11.38601 | 7.571386
2018-03-16 12:51 | 247920.6 | 1320.001 | 5 | 45 | 3.166018 | -6.520192 | 2.674135 | 2.390526 | 11.38601 | 8.266116
2018-03-16 12:53 | 248040.6 | 1440.001 | 5 | 45 | 3.059934 | -6.519841 | 2.674135 | 2.607878 | 11.38601 | 8.944364
2018-03-16 12:53 | 248075.5 | 1474.8472 | 5 | 45 | 2.999994 | -6.519889 | 2.674135 | 2.67098 | 11.38601 | 9.135704
2018-03-16 12:55 | 248195.5 | 120.0008 | 6 | 45 | 3.651879 | 0 | 2.674135 | 2.67098 | 11.38601 | 9.135704
2018-03-16 12:57 | 248315.5 | 240 | 6 | 45 | 3.673592 | 0 | 2.674135 | 2.67098 | 11.38601 | 9.135704
2018-03-16 12:58 | 248375.5 | 300.0014 | 6 | 45 | 3.678793 | 0 | 2.674135 | 2.67098 | 11.38601 | 9.135704
2018-03-16 12:58 | 248375.5 | 0.0024 | 7 | 46 | 3.67884 | 0 | 0 | 0 | 0 | 0
2018-03-16 13:00 | 248495.6 | 120.001 | 2 | 46 | 4.095647 | 4.890023 | 0.1624024 | 5.049e-09 | 0.6570295 | 1.8577e-08
2018-03-16 13:02 | 248615.6 | 240.0003 | 2 | 46 | 4.148579 | 4.890082 | 0.3253897 | 5.049e-09 | 1.329286 | 1.8577e-08
2018-03-16 13:04 | 248735.6 | 360.0011 | 2 | 46 | 4.176736 | 4.890019 | 0.488377 | 5.049e-09 | 2.00796 | 1.8577e-08
2018-03-16 13:06 | 248855.6 | 480.0002 | 2 | 46 | 4.19872 | 4.889918 | 0.6513735 | 5.049e-09 | 2.690555 | 1.8577e-08
2018-03-16 13:08 | 248975.6 | 600.0002 | 2 | 46 | 4.200316 | 4.553269 | 0.8090984 | 5.049e-09 | 3.353034 | 1.8577e-08
2018-03-16 13:10 | 249095.6 | 720.001 | 2 | 46 | 4.200294 | 4.164243 | 0.9544538 | 5.049e-09 | 3.963568 | 1.8577e-08
2018-03-16 13:12 | 249215.6 | 840.0002 | 2 | 46 | 4.200276 | 3.800786 | 1.087055 | 5.049e-09 | 4.520532 | 1.8577e-08
2018-03-16 13:14 | 249335.6 | 960.0011 | 2 | 46 | 4.200278 | 3.470929 | 1.208173 | 5.049e-09 | 5.02926 | 1.8577e-08
2018-03-16 13:16 | 249421.6 | 1046.0289 | 2 | 46 | 4.200276 | 3.259999 | 1.288557 | 5.049e-09 | 5.366893 | 1.8577e-08
2018-03-16 13:18 | 249541.7 | 120.0003 | 3 | 46 | 4.222723 | 3.259891 | 1.396822 | 5.049e-09 | 5.822738 | 1.8577e-08
2018-03-16 13:20 | 249661.7 | 240.0003 | 3 | 46 | 4.250868 | 3.25983 | 1.50548 | 5.049e-09 | 6.283064 | 1.8577e-08
2018-03-16 13:22 | 249781.7 | 360.0012 | 3 | 46 | 4.280311 | 3.259967 | 1.614144 | 5.049e-09 | 6.746572 | 1.8577e-08
2018-03-16 13:24 | 249901.7 | 480.0011 | 3 | 46 | 4.311429 | 3.259852 | 1.722797 | 5.049e-09 | 7.213315 | 1.8577e-08
2018-03-16 13:26 | 250021.7 | 600.0004 | 3 | 46 | 4.344048 | 3.259891 | 1.831457 | 5.049e-09 | 7.683538 | 1.8577e-08
2018-03-16 13:28 | 250141.7 | 720.0003 | 3 | 46 | 4.380801 | 3.260001 | 1.940106 | 5.049e-09 | 8.157464 | 1.8577e-08
2018-03-16 13:30 | 250261.7 | 840.0004 | 3 | 46 | 4.400304 | 2.986388 | 2.046206 | 5.049e-09 | 8.623819 | 1.8577e-08
2018-03-16 13:32 | 250381.7 | 960.0011 | 3 | 46 | 4.400231 | 2.601491 | 2.139144 | 5.049e-09 | 9.032773 | 1.8577e-08
2018-03-16 13:34 | 250501.7 | 1080.0004 | 3 | 46 | 4.400293 | 2.284938 | 2.220402 | 5.049e-09 | 9.390328 | 1.8577e-08
2018-03-16 13:36 | 250621.7 | 1200.0013 | 3 | 46 | 4.400262 | 2.006036 | 2.29182 | 5.049e-09 | 9.704587 | 1.8577e-08
2018-03-16 13:38 | 250741.7 | 1320.0005 | 3 | 46 | 4.400235 | 1.752074 | 2.354371 | 5.049e-09 | 9.979832 | 1.8577e-08
2018-03-16 13:40 | 250861.7 | 1440.0006 | 3 | 46 | 4.40026 | 1.541384 | 2.409132 | 5.049e-09 | 10.22079 | 1.8577e-08
2018-03-16 13:42 | 250981.7 | 1560.0005 | 3 | 46 | 4.400229 | 1.364335 | 2.457463 | 5.049e-09 | 10.43346 | 1.8577e-08
2018-03-16 13:44 | 251101.7 | 1680.0013 | 3 | 46 | 4.400214 | 1.217534 | 2.500458 | 5.049e-09 | 10.62265 | 1.8577e-08
2018-03-16 13:46 | 251221.7 | 1800.0021 | 3 | 46 | 4.400246 | 1.082654 | 2.538762 | 5.049e-09 | 10.7912 | 1.8577e-08
2018-03-16 13:48 | 251341.7 | 1920.0012 | 3 | 46 | 4.400176 | 0.9598112 | 2.572736 | 5.049e-09 | 10.94069 | 1.8577e-08
2018-03-16 13:50 | 251461.7 | 2040.0012 | 3 | 46 | 4.400256 | 0.8613825 | 2.603037 | 5.049e-09 | 11.07402 | 1.8577e-08
2018-03-16 13:52 | 251581.7 | 2160.0012 | 3 | 46 | 4.400202 | 0.7771521 | 2.630271 | 5.049e-09 | 11.19385 | 1.8577e-08
2018-03-16 13:54 | 251701.7 | 2280.0005 | 3 | 46 | 4.400195 | 0.7029009 | 2.654914 | 5.049e-09 | 11.30229 | 1.8577e-08
2018-03-16 13:55 | 251785.4 | 2363.7362 | 3 | 46 | 4.400202 | 0.6519976 | 2.670668 | 5.049e-09 | 11.37161 | 1.8577e-08
2018-03-16 13:57 | 251905.4 | 120 | 4 | 46 | 4.333252 | 0 | 2.670668 | 5.049e-09 | 11.37161 | 1.8577e-08
2018-03-16 13:59 | 252025.4 | 240.0017 | 4 | 46 | 4.327331 | 0 | 2.670668 | 5.049e-09 | 11.37161 | 1.8577e-08
2018-03-16 14:00 | 252085.4 | 300.0022 | 4 | 46 | 4.325674 | 0 | 2.670668 | 5.049e-09 | 11.37161 | 1.8577e-08
2018-03-16 14:02 | 252205.5 | 120.0002 | 5 | 46 | 3.731173 | -6.520187 | 2.670668 | 0.2173078 | 11.37161 | 0.8244397
2018-03-16 14:04 | 252325.5 | 240.0003 | 5 | 46 | 3.65888 | -6.520048 | 2.670668 | 0.434635 | 11.37161 | 1.627589
2018-03-16 14:06 | 252445.5 | 360.0011 | 5 | 46 | 3.586167 | -6.520144 | 2.670668 | 0.6519406 | 11.37161 | 2.414693
2018-03-16 14:08 | 252565.5 | 480.0003 | 5 | 46 | 3.518337 | -6.520207 | 2.670668 | 0.8692811 | 11.37161 | 3.186624
2018-03-16 14:10 | 252685.5 | 600.0003 | 5 | 46 | 3.458746 | -6.520149 | 2.670668 | 1.086599 | 11.37161 | 3.944553
2018-03-16 14:12 | 252805.5 | 720.0011 | 5 | 46 | 3.406438 | -6.520004 | 2.670668 | 1.303932 | 11.37161 | 4.690467
2018-03-16 14:14 | 252925.5 | 840.0003 | 5 | 46 | 3.35871 | -6.519881 | 2.670668 | 1.521269 | 11.37161 | 5.425522
2018-03-16 14:16 | 253045.5 | 960.0003 | 5 | 46 | 3.314718 | -6.519857 | 2.670668 | 1.738586 | 11.37161 | 6.150626
2018-03-16 14:18 | 253165.5 | 1080.001 | 5 | 46 | 3.271078 | -6.520187 | 2.670668 | 1.955903 | 11.37161 | 6.866245
2018-03-16 14:20 | 253285.5 | 1200.0006 | 5 | 46 | 3.225584 | -6.519873 | 2.670668 | 2.173245 | 11.37161 | 7.572343
2018-03-16 14:22 | 253405.5 | 1320.0003 | 5 | 46 | 3.165907 | -6.519827 | 2.670668 | 2.390573 | 11.37161 | 8.267286
2018-03-16 14:24 | 253525.5 | 1440.001 | 5 | 46 | 3.058289 | -6.519885 | 2.670668 | 2.607882 | 11.37161 | 8.945151
2018-03-16 14:25 | 253559.8 | 1474.2512 | 5 | 46 | 2.999991 | -6.519839 | 2.670668 | 2.669881 | 11.37161 | 9.133071
2018-03-16 14:27 | 253679.8 | 119.9999 | 6 | 46 | 3.651919 | 0 | 2.670668 | 2.669881 | 11.37161 | 9.133071
2018-03-16 14:29 | 253799.8 | 240 | 6 | 46 | 3.673642 | 0 | 2.670668 | 2.669881 | 11.37161 | 9.133071
2018-03-16 14:30 | 253859.8 | 300.0021 | 6 | 46 | 3.67888 | 0 | 2.670668 | 2.669881 | 11.37161 | 9.133071
2018-03-16 14:30 | 253859.8 | 0.0025 | 7 | 47 | 3.679042 | 0 | 0 | 0 | 0 | 0
2018-03-16 14:32 | 253979.9 | 120.001 | 2 | 47 | 4.096675 | 4.889987 | 0.1623869 | 7.37e-10 | 0.6570349 | 2.712e-09
2018-03-16 14:34 | 254099.9 | 240.0002 | 2 | 47 | 4.148781 | 4.889995 | 0.3253929 | 7.37e-10 | 1.329486 | 2.712e-09
2018-03-16 14:36 | 254219.9 | 360.0002 | 2 | 47 | 4.17646 | 4.890037 | 0.4883668 | 7.37e-10 | 2.008093 | 2.712e-09
2018-03-16 14:38 | 254339.9 | 480.0002 | 2 | 47 | 4.197762 | 4.890067 | 0.6513817 | 7.37e-10 | 2.690619 | 2.712e-09
2018-03-16 14:40 | 254459.9 | 600.0002 | 2 | 47 | 4.200274 | 4.546769 | 0.8092287 | 7.37e-10 | 3.3536 | 2.712e-09
2018-03-16 14:42 | 254579.9 | 720.001 | 2 | 47 | 4.200267 | 4.154359 | 0.9541804 | 7.37e-10 | 3.962438 | 2.712e-09
2018-03-16 14:44 | 254699.9 | 840.0001 | 2 | 47 | 4.200276 | 3.801227 | 1.086708 | 7.37e-10 | 4.51909 | 2.712e-09
2018-03-16 14:46 | 254819.9 | 960.0001 | 2 | 47 | 4.200273 | 3.481635 | 1.207926 | 7.37e-10 | 5.028236 | 2.712e-09
2018-03-16 14:47 | 254907.5 | 1047.6111 | 2 | 47 | 4.200276 | 3.259986 | 1.289939 | 7.37e-10 | 5.372714 | 2.712e-09
2018-03-16 14:49 | 255027.5 | 120.0011 | 3 | 47 | 4.223598 | 3.259864 | 1.398201 | 7.37e-10 | 5.828575 | 2.712e-09
2018-03-16 14:51 | 255147.5 | 240.001 | 3 | 47 | 4.251827 | 3.259871 | 1.506863 | 7.37e-10 | 6.289044 | 2.712e-09
2018-03-16 14:53 | 255267.5 | 360.0003 | 3 | 47 | 4.280828 | 3.25991 | 1.615537 | 7.37e-10 | 6.752673 | 2.712e-09
2018-03-16 14:55 | 255387.5 | 480.001 | 3 | 47 | 4.31132 | 3.259896 | 1.724198 | 7.37e-10 | 7.219481 | 2.712e-09
2018-03-16 14:57 | 255507.5 | 600.0003 | 3 | 47 | 4.344777 | 3.259854 | 1.832846 | 7.37e-10 | 7.689684 | 2.712e-09
2018-03-16 14:59 | 255627.5 | 720.001 | 3 | 47 | 4.382753 | 3.259879 | 1.941509 | 7.37e-10 | 8.163833 | 2.712e-09
2018-03-16 15:01 | 255747.5 | 840.0011 | 3 | 47 | 4.400301 | 2.974858 | 2.047272 | 7.37e-10 | 8.628801 | 2.712e-09
2018-03-16 15:03 | 255867.5 | 960.0002 | 3 | 47 | 4.400256 | 2.598357 | 2.139949 | 7.37e-10 | 9.036605 | 2.712e-09
2018-03-16 15:05 | 255987.5 | 1080.001 | 3 | 47 | 4.40026 | 2.281854 | 2.221199 | 7.37e-10 | 9.394128 | 2.712e-09
2018-03-16 15:07 | 256107.5 | 1200.0019 | 3 | 47 | 4.400279 | 1.995654 | 2.292424 | 7.37e-10 | 9.707539 | 2.712e-09
2018-03-16 15:09 | 256227.5 | 1320.0002 | 3 | 47 | 4.400265 | 1.744906 | 2.354597 | 7.37e-10 | 9.981115 | 2.712e-09
2018-03-16 15:11 | 256347.5 | 1440.002 | 3 | 47 | 4.400233 | 1.538744 | 2.409216 | 7.37e-10 | 10.22145 | 2.712e-09
2018-03-16 15:13 | 256467.5 | 1560.0012 | 3 | 47 | 4.400175 | 1.366811 | 2.457559 | 7.37e-10 | 10.43417 | 2.712e-09
2018-03-16 15:15 | 256587.5 | 1680.0021 | 3 | 47 | 4.400259 | 1.215738 | 2.500561 | 7.37e-10 | 10.62339 | 2.712e-09
2018-03-16 15:17 | 256707.5 | 1800.0002 | 3 | 47 | 4.400231 | 1.074688 | 2.538685 | 7.37e-10 | 10.79115 | 2.712e-09
2018-03-16 15:19 | 256827.5 | 1920.0003 | 3 | 47 | 4.400221 | 0.9580355 | 2.572502 | 7.37e-10 | 10.93995 | 2.712e-09
2018-03-16 15:21 | 256947.5 | 2040.0011 | 3 | 47 | 4.400163 | 0.8597803 | 2.602767 | 7.37e-10 | 11.07312 | 2.712e-09
2018-03-16 15:23 | 257067.5 | 2160.0003 | 3 | 47 | 4.400189 | 0.7771053 | 2.63006 | 7.37e-10 | 11.19322 | 2.712e-09
2018-03-16 15:25 | 257187.5 | 2280.001 | 3 | 47 | 4.400224 | 0.6996517 | 2.654656 | 7.37e-10 | 11.30144 | 2.712e-09
2018-03-16 15:26 | 257263.4 | 2355.8568 | 3 | 47 | 4.400181 | 0.6519985 | 2.668886 | 7.37e-10 | 11.36406 | 2.712e-09
2018-03-16 15:28 | 257383.4 | 120.0002 | 4 | 47 | 4.332932 | 0 | 2.668891 | 7.37e-10 | 11.36408 | 2.712e-09
2018-03-16 15:30 | 257503.4 | 240.0002 | 4 | 47 | 4.327027 | 0 | 2.668891 | 7.37e-10 | 11.36408 | 2.712e-09
2018-03-16 15:31 | 257563.4 | 300.0024 | 4 | 47 | 4.325303 | 0 | 2.668891 | 7.37e-10 | 11.36408 | 2.712e-09
2018-03-16 15:33 | 257683.5 | 120.0003 | 5 | 47 | 3.730741 | -6.520135 | 2.668891 | 0.2173045 | 11.36408 | 0.8245032
2018-03-16 15:35 | 257803.5 | 240.0011 | 5 | 47 | 3.657808 | -6.520217 | 2.668891 | 0.4346279 | 11.36408 | 1.62739
2018-03-16 15:37 | 257923.5 | 360.001 | 5 | 47 | 3.586272 | -6.519866 | 2.668891 | 0.651953 | 11.36408 | 2.414505
2018-03-16 15:39 | 258043.5 | 480.0011 | 5 | 47 | 3.518762 | -6.519861 | 2.668891 | 0.8692927 | 11.36408 | 3.186496
2018-03-16 15:41 | 258163.5 | 600.0011 | 5 | 47 | 3.458936 | -6.519834 | 2.668891 | 1.086588 | 11.36408 | 3.944501
2018-03-16 15:43 | 258283.5 | 720.0011 | 5 | 47 | 3.405671 | -6.519819 | 2.668891 | 1.303907 | 11.36408 | 4.6903
2018-03-16 15:45 | 258403.5 | 840.0019 | 5 | 47 | 3.358354 | -6.520209 | 2.668891 | 1.521268 | 11.36408 | 5.425308
2018-03-16 15:47 | 258523.5 | 960.001 | 5 | 47 | 3.314458 | -6.519871 | 2.668891 | 1.738571 | 11.36408 | 6.150281
2018-03-16 15:49 | 258643.5 | 1080.0002 | 5 | 47 | 3.271648 | -6.519877 | 2.668891 | 1.9559 | 11.36408 | 6.865953
2018-03-16 15:51 | 258763.5 | 1200.0019 | 5 | 47 | 3.225596 | -6.519905 | 2.668891 | 2.173226 | 11.36408 | 7.572085
2018-03-16 15:53 | 258883.5 | 1320.0011 | 5 | 47 | 3.164677 | -6.519856 | 2.668891 | 2.390558 | 11.36408 | 8.266921
2018-03-16 15:55 | 259003.5 | 1440.001 | 5 | 47 | 3.057184 | -6.519877 | 2.668891 | 2.607875 | 11.36408 | 8.944599
2018-03-16 15:56 | 259036.8 | 1473.2912 | 5 | 47 | 3 | -6.519873 | 2.668891 | 2.668142 | 11.36408 | 9.127234
2018-03-16 15:58 | 259156.8 | 120.0001 | 6 | 47 | 3.651978 | 0 | 2.668891 | 2.668142 | 11.36408 | 9.127234
2018-03-16 16:00 | 259276.8 | 240.001 | 6 | 47 | 3.67377 | 0 | 2.668891 | 2.668142 | 11.36408 | 9.127234
2018-03-16 16:01 | 259336.8 | 300.0032 | 6 | 47 | 3.679063 | 0 | 2.668891 | 2.668142 | 11.36408 | 9.127234
2018-03-16 16:01 | 259336.8 | 0.0023 | 7 | 48 | 3.67905 | 0 | 0 | 0 | 0 | 0
2018-03-16 16:03 | 259456.9 | 120.0003 | 2 | 48 | 4.09853 | 4.890042 | 0.162377 | 0 | 0.6572695 | 0
2018-03-16 16:05 | 259576.9 | 240.0002 | 2 | 48 | 4.149246 | 4.889979 | 0.3253807 | 0 | 1.329875 | 0
2018-03-16 16:07 | 259696.9 | 360.0003 | 2 | 48 | 4.175938 | 4.890046 | 0.4883949 | 0 | 2.008677 | 0
2018-03-16 16:09 | 259816.9 | 480.0003 | 2 | 48 | 4.197906 | 4.890077 | 0.6513793 | 0 | 2.691043 | 0
2018-03-16 16:11 | 259936.9 | 600.0011 | 2 | 48 | 4.200295 | 4.527204 | 0.8088741 | 0 | 3.352547 | 0
2018-03-16 16:13 | 260056.9 | 720.0003 | 2 | 48 | 4.200282 | 4.152562 | 0.9534369 | 0 | 3.959752 | 0
2018-03-16 16:15 | 260176.9 | 840.001 | 2 | 48 | 4.200273 | 3.802737 | 1.08598 | 0 | 4.516469 | 0
2018-03-16 16:17 | 260296.9 | 960.0012 | 2 | 48 | 4.200272 | 3.484448 | 1.207379 | 0 | 5.026376 | 0
2018-03-16 16:18 | 260383.9 | 1046.9385 | 2 | 48 | 4.200256 | 3.25999 | 1.28881 | 0 | 5.368409 | 0
2018-03-16 16:20 | 260503.9 | 120.0002 | 3 | 48 | 4.224343 | 3.259873 | 1.397079 | 3.106e-09 | 5.824347 | 1.2593e-08
2018-03-16 16:22 | 260623.9 | 240.0002 | 3 | 48 | 4.25182 | 3.259881 | 1.505734 | 3.106e-09 | 6.284827 | 1.2593e-08
2018-03-16 16:24 | 260743.9 | 360.0001 | 3 | 48 | 4.280549 | 3.259881 | 1.614389 | 3.106e-09 | 6.748355 | 1.2593e-08
2018-03-16 16:26 | 260863.9 | 480.001 | 3 | 48 | 4.310945 | 3.259913 | 1.723061 | 3.106e-09 | 7.215148 | 1.2593e-08
2018-03-16 16:28 | 260983.9 | 600.001 | 3 | 48 | 4.345198 | 3.260098 | 1.831705 | 3.106e-09 | 7.68532 | 1.2593e-08
2018-03-16 16:30 | 261103.9 | 720.0007 | 3 | 48 | 4.383223 | 3.259873 | 1.940371 | 3.106e-09 | 8.159554 | 1.2593e-08
2018-03-16 16:32 | 261223.9 | 840.0002 | 3 | 48 | 4.400281 | 2.976226 | 2.046136 | 3.106e-09 | 8.624545 | 1.2593e-08
2018-03-16 16:34 | 261343.9 | 960.0017 | 3 | 48 | 4.400268 | 2.605447 | 2.138942 | 3.106e-09 | 9.032918 | 1.2593e-08
2018-03-16 16:36 | 261463.9 | 1080.001 | 3 | 48 | 4.40025 | 2.281709 | 2.22029 | 3.106e-09 | 9.390869 | 1.2593e-08
2018-03-16 16:38 | 261583.9 | 1200.0002 | 3 | 48 | 4.400256 | 1.987521 | 2.291334 | 3.106e-09 | 9.703483 | 1.2593e-08
2018-03-16 16:40 | 261703.9 | 1320.0011 | 3 | 48 | 4.400262 | 1.743198 | 2.353369 | 3.106e-09 | 9.97645 | 1.2593e-08
2018-03-16 16:42 | 261823.9 | 1440.0012 | 3 | 48 | 4.400245 | 1.539334 | 2.40797 | 3.106e-09 | 10.21671 | 1.2593e-08
2018-03-16 16:44 | 261943.9 | 1560.0011 | 3 | 48 | 4.400202 | 1.366419 | 2.45636 | 3.106e-09 | 10.42964 | 1.2593e-08
2018-03-16 16:46 | 262063.9 | 1680.0003 | 3 | 48 | 4.400245 | 1.209973 | 2.499282 | 3.106e-09 | 10.6185 | 1.2593e-08
2018-03-16 16:48 | 262183.9 | 1800.001 | 3 | 48 | 4.400212 | 1.069872 | 2.537189 | 3.106e-09 | 10.7853 | 1.2593e-08
2018-03-16 16:50 | 262303.9 | 1920.0018 | 3 | 48 | 4.400244 | 0.9568644 | 2.570913 | 3.106e-09 | 10.9337 | 1.2593e-08
2018-03-16 16:52 | 262423.9 | 2040.0001 | 3 | 48 | 4.400214 | 0.8617697 | 2.601169 | 3.106e-09 | 11.06683 | 1.2593e-08
2018-03-16 16:54 | 262543.9 | 2160.0026 | 3 | 48 | 4.400186 | 0.7758551 | 2.628445 | 3.106e-09 | 11.18685 | 1.2593e-08
2018-03-16 16:56 | 262663.9 | 2280.001 | 3 | 48 | 4.400228 | 0.6944857 | 2.652936 | 3.106e-09 | 11.29462 | 1.2593e-08
2018-03-16 16:58 | 262735.4 | 2351.5111 | 3 | 48 | 4.400192 | 0.6519957 | 2.6663 | 3.106e-09 | 11.35342 | 1.2593e-08
2018-03-16 17:00 | 262855.4 | 120.0011 | 4 | 48 | 4.332808 | 0 | 2.6663 | 3.106e-09 | 11.35342 | 1.2593e-08
2018-03-16 17:02 | 262975.4 | 240.001 | 4 | 48 | 4.326843 | 0 | 2.6663 | 3.106e-09 | 11.35342 | 1.2593e-08
2018-03-16 17:03 | 263035.4 | 300.0032 | 4 | 48 | 4.325134 | 0 | 2.6663 | 3.106e-09 | 11.35342 | 1.2593e-08
2018-03-16 17:05 | 263155.5 | 120.0011 | 5 | 48 | 3.728658 | -6.519927 | 2.6663 | 0.217277 | 11.35342 | 0.8241295
2018-03-16 17:07 | 263275.5 | 240.0011 | 5 | 48 | 3.656171 | -6.519873 | 2.6663 | 0.4346401 | 11.35342 | 1.626713
2018-03-16 17:09 | 263395.5 | 360.0002 | 5 | 48 | 3.584923 | -6.520223 | 2.6663 | 0.6519482 | 11.35342 | 2.413454
2018-03-16 17:11 | 263515.5 | 480.001 | 5 | 48 | 3.518653 | -6.520027 | 2.6663 | 0.8692389 | 11.35342 | 3.185101
2018-03-16 17:13 | 263635.5 | 600.001 | 5 | 48 | 3.458054 | -6.519851 | 2.6663 | 1.0866 | 11.35342 | 3.943202
2018-03-16 17:15 | 263755.5 | 720.0011 | 5 | 48 | 3.403338 | -6.519854 | 2.6663 | 1.303914 | 11.35342 | 4.688585
2018-03-16 17:17 | 263875.5 | 840.0003 | 5 | 48 | 3.356837 | -6.519841 | 2.6663 | 1.521257 | 11.35342 | 5.423126
2018-03-16 17:19 | 263995.5 | 960.0003 | 5 | 48 | 3.313209 | -6.519837 | 2.6663 | 1.738555 | 11.35342 | 6.147794
2018-03-16 17:21 | 264115.5 | 1080.0002 | 5 | 48 | 3.270844 | -6.520066 | 2.6663 | 1.955887 | 11.35342 | 6.863301
2018-03-16 17:23 | 264235.5 | 1200.0002 | 5 | 48 | 3.224081 | -6.520061 | 2.6663 | 2.173208 | 11.35342 | 7.569197
2018-03-16 17:25 | 264355.5 | 1320.0011 | 5 | 48 | 3.162881 | -6.519877 | 2.6663 | 2.390539 | 11.35342 | 8.263621
2018-03-16 17:27 | 264475.5 | 1440.001 | 5 | 48 | 3.055333 | -6.519849 | 2.6663 | 2.607879 | 11.35342 | 8.941001
2018-03-16 17:27 | 264507.9 | 1472.3208 | 5 | 48 | 2.999988 | -6.519785 | 2.6663 | 2.66639 | 11.35342 | 9.118262
2018-03-16 17:29 | 264627.9 | 120.0011 | 6 | 48 | 3.65258 | 0 | 2.6663 | 2.66639 | 11.35342 | 9.118262
2018-03-16 17:31 | 264747.9 | 240.0011 | 6 | 48 | 3.67426 | 0 | 2.6663 | 2.66639 | 11.35342 | 9.118262
2018-03-16 17:32 | 264807.9 | 300.0017 | 6 | 48 | 3.679532 | 0 | 2.6663 | 2.66639 | 11.35342 | 9.118262
2018-03-16 17:32 | 264807.9 | 0.0025 | 7 | 49 | 3.679594 | 0 | 0 | 0 | 0 | 0
2018-03-16 17:34 | 264928 | 120.0001 | 2 | 49 | 4.098184 | 4.890077 | 0.1623829 | 3.29e-09 | 0.6573346 | 1.2107e-08
2018-03-16 17:36 | 265048 | 240.0002 | 2 | 49 | 4.14895 | 4.890038 | 0.3253964 | 3.29e-09 | 1.329918 | 1.2107e-08
2018-03-16 17:38 | 265168 | 360.0002 | 2 | 49 | 4.175132 | 4.89005 | 0.4883918 | 3.29e-09 | 2.00852 | 1.2107e-08
2018-03-16 17:40 | 265288 | 480.0001 | 2 | 49 | 4.197842 | 4.890035 | 0.6513936 | 3.29e-09 | 2.690869 | 1.2107e-08
2018-03-16 17:42 | 265408 | 600.0001 | 2 | 49 | 4.200314 | 4.523473 | 0.8086736 | 3.29e-09 | 3.351471 | 1.2107e-08
2018-03-16 17:44 | 265528 | 720.0001 | 2 | 49 | 4.200285 | 4.154983 | 0.9532781 | 3.29e-09 | 3.95885 | 1.2107e-08
2018-03-16 17:46 | 265648 | 840.0009 | 2 | 49 | 4.200237 | 3.809855 | 1.085909 | 3.29e-09 | 4.515935 | 1.2107e-08
2018-03-16 17:48 | 265768 | 960.0001 | 2 | 49 | 4.200291 | 3.486573 | 1.207506 | 3.29e-09 | 5.026678 | 1.2107e-08
2018-03-16 17:50 | 265852.1 | 1044.1583 | 2 | 49 | 4.200273 | 3.259978 | 1.286369 | 3.29e-09 | 5.357925 | 1.2107e-08
2018-03-16 17:52 | 265972.2 | 120.0011 | 3 | 49 | 4.22434 | 3.259896 | 1.394658 | 3.684e-09 | 5.813964 | 1.3703e-08
2018-03-16 17:54 | 266092.2 | 240.0003 | 3 | 49 | 4.251264 | 3.259873 | 1.503328 | 3.684e-09 | 6.274473 | 1.3703e-08
2018-03-16 17:56 | 266212.2 | 360.0011 | 3 | 49 | 4.279571 | 3.259885 | 1.611984 | 3.684e-09 | 6.737935 | 1.3703e-08
2018-03-16 17:58 | 266332.2 | 480.0002 | 3 | 49 | 4.310283 | 3.259955 | 1.720639 | 3.684e-09 | 7.204566 | 1.3703e-08
2018-03-16 18:00 | 266452.2 | 600.0011 | 3 | 49 | 4.345408 | 3.259818 | 1.829304 | 3.684e-09 | 7.674811 | 1.3703e-08
2018-03-16 18:02 | 266572.2 | 720.0003 | 3 | 49 | 4.382902 | 3.259851 | 1.937961 | 3.684e-09 | 8.148996 | 1.3703e-08
2018-03-16 18:04 | 266692.2 | 840.0011 | 3 | 49 | 4.400285 | 2.981544 | 2.043846 | 3.684e-09 | 8.614493 | 1.3703e-08
2018-03-16 18:06 | 266812.2 | 960.0001 | 3 | 49 | 4.400256 | 2.611005 | 2.136899 | 3.684e-09 | 9.023952 | 1.3703e-08
2018-03-16 18:08 | 266932.2 | 1080.0019 | 3 | 49 | 4.400298 | 2.280736 | 2.218344 | 3.684e-09 | 9.382337 | 1.3703e-08
2018-03-16 18:10 | 267052.2 | 1200.002 | 3 | 49 | 4.400276 | 1.98702 | 2.289286 | 3.684e-09 | 9.6945 | 1.3703e-08
2018-03-16 18:12 | 267172.2 | 1320.002 | 3 | 49 | 4.400269 | 1.745675 | 2.351372 | 3.684e-09 | 9.967691 | 1.3703e-08
2018-03-16 18:14 | 267292.2 | 1440.0028 | 3 | 49 | 4.400243 | 1.545495 | 2.40609 | 3.684e-09 | 10.20847 | 1.3703e-08
2018-03-16 18:16 | 267412.2 | 1560.0012 | 3 | 49 | 4.400222 | 1.370496 | 2.45464 | 3.684e-09 | 10.4221 | 1.3703e-08
2018-03-16 18:18 | 267532.2 | 1680.0027 | 3 | 49 | 4.400219 | 1.209455 | 2.497608 | 3.684e-09 | 10.61117 | 1.3703e-08
2018-03-16 18:20 | 267652.2 | 1800.001 | 3 | 49 | 4.400236 | 1.074286 | 2.535577 | 3.684e-09 | 10.77824 | 1.3703e-08
2018-03-16 18:22 | 267772.2 | 1920.0002 | 3 | 49 | 4.400217 | 0.9603844 | 2.569443 | 3.684e-09 | 10.92726 | 1.3703e-08
2018-03-16 18:24 | 267892.2 | 2040.0011 | 3 | 49 | 4.400226 | 0.8660555 | 2.599856 | 3.684e-09 | 11.06108 | 1.3703e-08
2018-03-16 18:26 | 268012.2 | 2160.0003 | 3 | 49 | 4.40019 | 0.7767 | 2.627228 | 3.684e-09 | 11.18152 | 1.3703e-08
2018-03-16 18:28 | 268132.2 | 2280.0011 | 3 | 49 | 4.400189 | 0.6956682 | 2.65173 | 3.684e-09 | 11.28934 | 1.3703e-08
2018-03-16 18:29 | 268207.1 | 2354.9544 | 3 | 49 | 4.400133 | 0.6519899 | 2.665762 | 3.684e-09 | 11.35108 | 1.3703e-08
2018-03-16 18:31 | 268327.1 | 120.0002 | 4 | 49 | 4.332604 | 0 | 2.665762 | 3.684e-09 | 11.35108 | 1.3703e-08
2018-03-16 18:33 | 268447.1 | 240.001 | 4 | 49 | 4.326625 | 0 | 2.665762 | 3.684e-09 | 11.35108 | 1.3703e-08
2018-03-16 18:34 | 268507.1 | 300.0032 | 4 | 49 | 4.324933 | 0 | 2.665762 | 3.684e-09 | 11.35108 | 1.3703e-08
2018-03-16 18:36 | 268627.2 | 120.0019 | 5 | 49 | 3.726715 | -6.519854 | 2.665762 | 0.2173091 | 11.35108 | 0.8239322
2018-03-16 18:38 | 268747.2 | 240.0002 | 5 | 49 | 3.655514 | -6.519804 | 2.665762 | 0.4346229 | 11.35108 | 1.626069
2018-03-16 18:40 | 268867.2 | 360.001 | 5 | 49 | 3.584631 | -6.519989 | 2.665762 | 0.6519573 | 11.35108 | 2.412788
2018-03-16 18:42 | 268987.2 | 480.0009 | 5 | 49 | 3.518555 | -6.519834 | 2.665762 | 0.8692502 | 11.35108 | 3.184466
2018-03-16 18:44 | 269107.2 | 600.0002 | 5 | 49 | 3.457587 | -6.519885 | 2.665762 | 1.086604 | 11.35108 | 3.942516
2018-03-16 18:46 | 269227.2 | 720.0001 | 5 | 49 | 3.403592 | -6.519874 | 2.665762 | 1.30392 | 11.35108 | 4.687891
2018-03-16 18:48 | 269347.2 | 840.001 | 5 | 49 | 3.356887 | -6.519861 | 2.665762 | 1.52126 | 11.35108 | 5.422463
2018-03-16 18:50 | 269467.2 | 960.0001 | 5 | 49 | 3.314206 | -6.519899 | 2.665762 | 1.738582 | 11.35108 | 6.147286
2018-03-16 18:52 | 269587.2 | 1080.0002 | 5 | 49 | 3.271713 | -6.519898 | 2.665762 | 1.955906 | 11.35108 | 6.862964
2018-03-16 18:54 | 269707.2 | 1200.0001 | 5 | 49 | 3.22342 | -6.519909 | 2.665762 | 2.173202 | 11.35108 | 7.568796
2018-03-16 18:56 | 269827.2 | 1320.0009 | 5 | 49 | 3.163001 | -6.519859 | 2.665762 | 2.390537 | 11.35108 | 8.263101
2018-03-16 18:58 | 269947.2 | 1440.001 | 5 | 49 | 3.056071 | -6.519817 | 2.665762 | 2.607872 | 11.35108 | 8.94055
2018-03-16 18:58 | 269980.1 | 1472.8911 | 5 | 49 | 2.999995 | -6.519859 | 2.665762 | 2.667443 | 11.35108 | 9.121037
2018-03-16 19:00 | 270100.2 | 120.0001 | 6 | 49 | 3.651826 | 0 | 2.665762 | 2.667443 | 11.35108 | 9.121037
2018-03-16 19:02 | 270220.2 | 240.0001 | 6 | 49 | 3.673775 | 0 | 2.665762 | 2.667443 | 11.35108 | 9.121037
2018-03-16 19:03 | 270280.2 | 300.0047 | 6 | 49 | 3.679074 | 0 | 2.665762 | 2.667443 | 11.35108 | 9.121037
2018-03-16 19:03 | 270280.2 | 0.0026 | 7 | 50 | 3.679179 | 0 | 0 | 0 | 0 | 0
2018-03-16 19:05 | 270400.2 | 120.0011 | 2 | 50 | 4.097248 | 4.890105 | 0.1623995 | 0 | 0.657307 | 0
2018-03-16 19:07 | 270520.2 | 240.0012 | 2 | 50 | 4.147556 | 4.889993 | 0.3253909 | 0 | 1.32963 | 0
2018-03-16 19:09 | 270640.2 | 360.0012 | 2 | 50 | 4.174134 | 4.89013 | 0.4883968 | 0 | 2.008043 | 0
2018-03-16 19:11 | 270760.2 | 480.0003 | 2 | 50 | 4.198277 | 4.890067 | 0.6513642 | 0 | 2.690192 | 0
2018-03-16 19:13 | 270880.2 | 600.0012 | 2 | 50 | 4.200278 | 4.528522 | 0.8085506 | 0 | 3.350407 | 0
2018-03-16 19:15 | 271000.2 | 720.0004 | 2 | 50 | 4.200291 | 4.162797 | 0.9534056 | 0 | 3.958838 | 0
2018-03-16 19:17 | 271120.2 | 840.0011 | 2 | 50 | 4.200269 | 3.825948 | 1.08645 | 0 | 4.517662 | 0
2018-03-16 19:19 | 271240.2 | 960.0004 | 2 | 50 | 4.200291 | 3.493087 | 1.20844 | 0 | 5.030055 | 0
2018-03-16 19:21 | 271323.8 | 1043.5354 | 2 | 50 | 4.200285 | 3.259995 | 1.286772 | 0 | 5.359067 | 0
2018-03-16 19:23 | 271443.8 | 120.001 | 3 | 50 | 4.223866 | 3.259936 | 1.395052 | 5e-10 | 5.815053 | 2.025e-09
2018-03-16 19:25 | 271563.8 | 240.0012 | 3 | 50 | 4.25068 | 3.2599 | 1.503717 | 5e-10 | 6.275484 | 2.025e-09
2018-03-16 19:27 | 271683.8 | 360.0002 | 3 | 50 | 4.278691 | 3.259946 | 1.612366 | 5e-10 | 6.738812 | 2.025e-09
2018-03-16 19:29 | 271803.8 | 480.0003 | 3 | 50 | 4.31028 | 3.259892 | 1.721033 | 5e-10 | 7.20544 | 2.025e-09
2018-03-16 19:31 | 271923.8 | 600.0002 | 3 | 50 | 4.345938 | 3.259919 | 1.82969 | 5e-10 | 7.675706 | 2.025e-09
2018-03-16 19:33 | 272043.8 | 720.001 | 3 | 50 | 4.383153 | 3.259864 | 1.93835 | 5e-10 | 8.149941 | 2.025e-09
2018-03-16 19:35 | 272163.8 | 840.0003 | 3 | 50 | 4.400298 | 2.986569 | 2.04424 | 5e-10 | 8.615472 | 2.025e-09
2018-03-16 19:37 | 272283.8 | 960.0002 | 3 | 50 | 4.40023 | 2.610976 | 2.137397 | 5e-10 | 9.025390625 | 2.025e-09
2018-03-16 19:39 | 272403.8 | 1080.0004 | 3 | 50 | 4.400278 | 2.27057 | 2.218689 | 5e-10 | 9.383099 | 2.025e-09
2018-03-16 19:41 | 272523.8 | 1200.001 | 3 | 50 | 4.400231 | 1.983453 | 2.289416 | 5e-10 | 9.694319 | 2.025e-09
2018-03-16 19:43 | 272643.8 | 1320.0019 | 3 | 50 | 4.40027 | 1.74544 | 2.351449 | 5e-10 | 9.967278 | 2.025e-09
2018-03-16 19:45 | 272763.8 | 1440.002 | 3 | 50 | 4.400277 | 1.546762 | 2.406234 | 5e-10 | 10.20835 | 2.025e-09
2018-03-16 19:47 | 272883.8 | 1560.0011 | 3 | 50 | 4.400265 | 1.367366 | 2.454763 | 5e-10 | 10.42189 | 2.025e-09
2018-03-16 19:49 | 273003.8 | 1680.0011 | 3 | 50 | 4.400236 | 1.20526 | 2.497556 | 5e-10 | 10.61018 | 2.025e-09
2018-03-16 19:51 | 273123.8 | 1800.0002 | 3 | 50 | 4.400219 | 1.073886 | 2.535466 | 5e-10 | 10.777 | 2.025e-09
2018-03-16 19:53 | 273243.8 | 1920.001 | 3 | 50 | 4.400223 | 0.9636679 | 2.569349 | 5e-10 | 10.92609 | 2.025e-09
2018-03-16 19:55 | 273363.8 | 2040.001 | 3 | 50 | 4.400153 | 0.8664322 | 2.599849 | 5e-10 | 11.0603 | 2.025e-09
2018-03-16 19:57 | 273483.8 | 2160.001 | 3 | 50 | 4.400169 | 0.7746706 | 2.627212 | 5e-10 | 11.1807 | 2.025e-09
2018-03-16 19:59 | 273603.8 | 2280.0015 | 3 | 50 | 4.400128 | 0.6953821 | 2.651692 | 5e-10 | 11.28842 | 2.025e-09
2018-03-16 20:00 | 273683.4 | 2359.5656 | 3 | 50 | 4.400203 | 0.6519985 | 2.666591 | 5e-10 | 11.35397 | 2.025e-09
2018-03-16 20:02 | 273803.4 | 120.0008 | 4 | 50 | 4.332422 | 0 | 2.666591 | 5e-10 | 11.35397 | 2.025e-09
2018-03-16 20:04 | 273923.4 | 240.0003 | 4 | 50 | 4.326381 | 0 | 2.666591 | 5e-10 | 11.35397 | 2.025e-09
2018-03-16 20:05 | 273983.4 | 300.0014 | 4 | 50 | 4.324688 | 0 | 2.666591 | 5e-10 | 11.35397 | 2.025e-09
2018-03-16 20:07 | 274103.5 | 120.0012 | 5 | 50 | 3.723654 | -6.519889 | 2.666591 | 0.2172957 | 11.35397 | 0.8231342
2018-03-16 20:09 | 274223.5 | 240.0006 | 5 | 50 | 3.653658 | -6.519861 | 2.666591 | 0.4345866 | 11.35397 | 1.624694
2018-03-16 20:11 | 274343.5 | 360.0015 | 5 | 50 | 3.584128 | -6.519871 | 2.666591 | 0.6519035 | 11.35397 | 2.411043
2018-03-16 20:13 | 274463.5 | 480.0014 | 5 | 50 | 3.517527 | -6.519898 | 2.666591 | 0.8692175 | 11.35397 | 3.182624
2018-03-16 20:15 | 274583.5 | 600.0001 | 5 | 50 | 3.454769 | -6.519925 | 2.666591 | 1.086532 | 11.35397 | 3.940094
2018-03-16 20:17 | 274703.5 | 720.001 | 5 | 50 | 3.401368 | -6.519885 | 2.666591 | 1.30385 | 11.35397 | 4.68488
2018-03-16 20:19 | 274823.5 | 840.0006 | 5 | 50 | 3.355175 | -6.519913 | 2.666591 | 1.521154 | 11.35397 | 5.418896
2018-03-16 20:21 | 274943.5 | 960.0005 | 5 | 50 | 3.313263 | -6.519918 | 2.666591 | 1.738461 | 11.35397 | 6.143445
2018-03-16 20:23 | 275063.5 | 1080.0009 | 5 | 50 | 3.269745 | -6.519925 | 2.666591 | 1.955758 | 11.35397 | 6.858787
2018-03-16 20:25 | 275183.5 | 1200.0002 | 5 | 50 | 3.220936 | -6.519886 | 2.666591 | 2.173064 | 11.35397 | 7.564119
2018-03-16 20:27 | 275303.5 | 1320.0002 | 5 | 50 | 3.160247 | -6.519984 | 2.666591 | 2.390367 | 11.35397 | 8.257854
2018-03-16 20:29 | 275423.5 | 1440.0001 | 5 | 50 | 3.05538 | -6.519913 | 2.666591 | 2.607678 | 11.35397 | 8.934731
2018-03-16 20:30 | 275456.2 | 1472.7304 | 5 | 50 | 2.999991 | -6.519881 | 2.666591 | 2.666953 | 11.35397 | 9.114314
2018-03-16 20:32 | 275576.3 | 120.0008 | 6 | 50 | 3.651887 | 0 | 2.666591 | 2.666953 | 11.35397 | 9.114314
2018-03-16 20:34 | 275696.3 | 240.0005 | 6 | 50 | 3.673817 | 0 | 2.666591 | 2.666953 | 11.35397 | 9.114314
2018-03-16 20:35 | 275756.3 | 300.0023 | 6 | 50 | 3.679077 | 0 | 2.666591 | 2.666953 | 11.35397 | 9.114314
2018-03-16 20:35 | 275756.3 | 0.0033 | 7 | 51 | 3.67916 | 0 | 0 | 0 | 0 | 0
2018-03-16 20:37 | 275876.4 | 120.0001 | 8 | 51 | 3.966543 | 3.259866 | 0.1086433 | 0 | 0.4271882 | 0
2018-03-16 20:39 | 275996.4 | 240.0001 | 8 | 51 | 4.007661 | 3.259868 | 0.2172938 | 0 | 0.8605017 | 0
2018-03-16 20:41 | 276116.4 | 360.0008 | 8 | 51 | 4.040572 | 3.2599 | 0.3259448 | 0 | 1.297777 | 0
2018-03-16 20:43 | 276236.4 | 480.0008 | 8 | 51 | 4.066145 | 3.259816 | 0.4346005 | 0 | 1.738299 | 0
2018-03-16 20:45 | 276356.4 | 600.0009 | 8 | 51 | 4.081903 | 3.259912 | 0.5432539 | 0 | 2.181009 | 0
2018-03-16 20:47 | 276476.4 | 720.0019 | 8 | 51 | 4.09488 | 3.259927 | 0.6519068 | 0 | 2.625234 | 0
2018-03-16 20:49 | 276596.4 | 840.0001 | 8 | 51 | 4.108405 | 3.259915 | 0.7605623 | 0 | 3.070864 | 0
2018-03-16 20:51 | 276716.4 | 960.0013 | 8 | 51 | 4.125741 | 3.259898 | 0.8692133 | 0 | 3.51815 | 0
2018-03-16 20:53 | 276836.4 | 1080.0005 | 8 | 51 | 4.144563 | 3.259925 | 0.9778599 | 0 | 3.967428 | 0
2018-03-16 20:55 | 276956.4 | 1200.0008 | 8 | 51 | 4.163674 | 3.259927 | 1.086513 | 0 | 4.418774 | 0
2018-03-16 20:57 | 277076.4 | 1320.0008 | 8 | 51 | 4.183529 | 3.259952 | 1.195162 | 0 | 4.872227 | 0
2018-03-16 20:58 | 277164.9 | 1408.5215 | 8 | 51 | 4.200002 | 3.259936 | 1.275311 | 0 | 5.208181 | 0

## Statistics_100
Date_Time | Test_Time(s) | Step_Time(s) | Step_Index | Cycle_Index | Voltage(V) | Current(A) | Charge_Capacity(Ah) | Discharge_Capacity(Ah) | Charge_Energy(Wh) | Discharge_Energy(Wh) | ACR(Ohm) | Internal Resistance(Ohm)
2018-03-13 17:34 | 5732.251792 | 300.0005 | 6 | 1 | 3.678443 | 0 | 2.907529 | 2.685173 | 12.36513 | 9.191588
2018-03-13 19:05 | 11179.70172 | 300.0039 | 6 | 2 | 3.677425 | 0 | 2.689154 | 2.688583 | 11.42614 | 9.212551
2018-03-13 20:36 | 16623.52 | 300.0016 | 6 | 3 | 3.677062 | 0 | 2.687196 | 2.6884 | 11.41702 | 9.209753
2018-03-13 22:06 | 22064.2 | 300.0023 | 6 | 4 | 3.676515 | 0 | 2.689655 | 2.689524 | 11.42666 | 9.216946
2018-03-13 23:37 | 27510.14 | 300.003 | 6 | 5 | 3.675712 | 0 | 2.688906 | 2.690196 | 11.4241 | 9.2182
2018-03-14 01:08 | 32952.1 | 300.0014 | 6 | 6 | 3.676073 | 0 | 2.691025 | 2.688793 | 11.43162 | 9.212332
2018-03-14 02:39 | 38397.78 | 300.0022 | 6 | 7 | 3.675565 | 0 | 2.690081 | 2.690409 | 11.42895 | 9.219967
2018-03-14 04:09 | 43840.66722 | 300.003 | 6 | 8 | 3.675593 | 0 | 2.68959 | 2.688592 | 11.42618 | 9.210328
2018-03-14 05:40 | 49279.33 | 300.0032 | 6 | 9 | 3.675593 | 0 | 2.689847 | 2.688774 | 11.42645 | 9.21226
2018-03-14 07:11 | 54723.65 | 300.0039 | 6 | 10 | 3.675219 | 0 | 2.688855 | 2.688799 | 11.42383 | 9.212883
2018-03-14 08:41 | 60164.67 | 300.0013 | 6 | 11 | 3.676121 | 0 | 2.68916 | 2.685454 | 11.42435 | 9.198153
2018-03-14 10:12 | 65605.45 | 300.0016 | 6 | 12 | 3.675714 | 0 | 2.685666 | 2.686633 | 11.41135 | 9.205451
2018-03-14 11:43 | 71048.24 | 300.0013 | 6 | 13 | 3.675945 | 0 | 2.686492 | 2.684775 | 11.41444 | 9.19665
2018-03-14 13:13 | 76486.11 | 300.0038 | 6 | 14 | 3.676083 | 0 | 2.68603 | 2.684489 | 11.4116 | 9.197405
2018-03-14 14:44 | 81929.99 | 300.0038 | 6 | 15 | 3.676146 | 0 | 2.684606 | 2.683098 | 11.40745 | 9.194136
2018-03-14 16:15 | 87368.9 | 300.004 | 6 | 16 | 3.676937 | 0 | 2.683471 | 2.679843 | 11.40244 | 9.183125
2018-03-14 17:45 | 92804.77 | 300.0032 | 6 | 17 | 3.677015 | 0 | 2.681409 | 2.679875 | 11.39452 | 9.185132
2018-03-14 19:16 | 98241.5 | 300.0016 | 6 | 18 | 3.677062 | 0 | 2.678855 | 2.677952 | 11.3847 | 9.176106
2018-03-14 20:47 | 103673.7 | 300.0032 | 6 | 19 | 3.677377 | 0 | 2.679087 | 2.676998 | 11.38505 | 9.174273
2018-03-14 22:17 | 109111.9 | 300.003 | 6 | 20 | 3.676453 | 0 | 2.677569 | 2.679334 | 11.38049 | 9.184825
2018-03-14 23:48 | 114544.6 | 300.0024 | 6 | 21 | 3.677372 | 0 | 2.678322 | 2.675578 | 11.38288 | 9.169299
2018-03-15 01:18 | 119975.9 | 300.0024 | 6 | 22 | 3.676998 | 0 | 2.676578 | 2.676549 | 11.37698 | 9.175571
2018-03-15 02:49 | 125411.5 | 300.0016 | 6 | 23 | 3.676429 | 0 | 2.676686 | 2.677535 | 11.37788 | 9.178745
2018-03-15 04:19 | 130840.1 | 300.0029 | 6 | 24 | 3.677433 | 0 | 2.677727 | 2.673668 | 11.38134 | 9.164992
2018-03-15 05:50 | 136271.9 | 300.003 | 6 | 25 | 3.676454 | 0 | 2.674395 | 2.67637 | 11.36964 | 9.17704
2018-03-15 07:20 | 141700.2 | 300.004 | 6 | 26 | 3.677154 | 0 | 2.676025 | 2.673232 | 11.37557 | 9.162821
2018-03-15 08:51 | 147126.5 | 300.0023 | 6 | 27 | 3.67755 | 0 | 2.674083 | 2.671691 | 11.36853 | 9.158411
2018-03-15 10:21 | 152554.4 | 300.0036 | 6 | 28 | 3.676866 | 0 | 2.671701 | 2.672813 | 11.35929 | 9.163934
2018-03-15 11:52 | 157976.8 | 300.0029 | 6 | 29 | 3.67803 | 0 | 2.673022 | 2.668918 | 11.3638 | 9.147482
2018-03-15 13:22 | 163404.8 | 300.0039 | 6 | 30 | 3.67717 | 0 | 2.669425 | 2.671302 | 11.35118 | 9.16061
2018-03-15 14:53 | 168830.2 | 300.0031 | 6 | 31 | 3.677534 | 0 | 2.670258 | 2.668847 | 11.354 | 9.147131
2018-03-15 16:23 | 174257.7 | 300.0005 | 6 | 32 | 3.677322 | 0 | 2.670268 | 2.66986 | 11.35491 | 9.153366
2018-03-15 17:53 | 179684.6 | 300.0023 | 6 | 33 | 3.677621 | 0 | 2.669877 | 2.668085 | 11.35298 | 9.147311
2018-03-15 19:24 | 185110.7 | 300.0029 | 6 | 34 | 3.677831 | 0 | 2.668453 | 2.667337 | 11.3469 | 9.143581
2018-03-15 20:54 | 190541.7 | 300.0023 | 6 | 35 | 3.677241 | 0 | 2.668391 | 2.669321 | 11.34774 | 9.153022
2018-03-15 22:25 | 195972.9 | 300.003 | 6 | 36 | 3.677569 | 0 | 2.66907 | 2.667501 | 11.35032 | 9.145252
2018-03-15 23:55 | 201403.9 | 300.0024 | 6 | 37 | 3.677392 | 0 | 2.668616 | 2.668431 | 11.34861 | 9.149659
2018-03-16 01:26 | 206837.7 | 300.0037 | 6 | 38 | 3.678229 | 0 | 2.667876 | 2.664818 | 11.34622 | 9.134948
2018-03-16 02:56 | 212269 | 300.0025 | 6 | 39 | 3.678359 | 0 | 2.665069 | 2.66423 | 11.33447 | 9.132792
2018-03-16 04:27 | 217703.6 | 300.003 | 6 | 40 | 3.678007 | 0 | 2.664834 | 2.665097 | 11.33394 | 9.137959
2018-03-16 05:58 | 223142 | 300.003 | 6 | 41 | 3.677948 | 0 | 2.665417 | 2.665274 | 11.3366 | 9.137289
2018-03-16 07:28 | 228576.6 | 300.003 | 6 | 42 | 3.678121 | 0 | 2.665186 | 2.663966 | 11.33554 | 9.131659
2018-03-16 08:59 | 234015.9 | 300.0038 | 6 | 43 | 3.677696 | 0 | 2.664749 | 2.665598 | 11.33389 | 9.138066
2018-03-16 10:30 | 239453.6 | 300.003 | 6 | 44 | 3.678524 | 0 | 2.665689 | 2.662333 | 11.33712 | 9.126636
2018-03-16 12:00 | 244895.6 | 300.0022 | 6 | 45 | 3.677558 | 0 | 2.66289 | 2.665123 | 11.32668 | 9.137671
2018-03-16 13:31 | 250341 | 300.003 | 6 | 46 | 3.677225 | 0 | 2.665062 | 2.6657 | 11.33497 | 9.139003
2018-03-16 15:02 | 255792.7 | 300.0024 | 6 | 47 | 3.67734 | 0 | 2.667102 | 2.666054 | 11.34372 | 9.141354
2018-03-16 16:33 | 261243.9 | 300.0024 | 6 | 48 | 3.676777 | 0 | 2.665859 | 2.667012 | 11.3384 | 9.144166
2018-03-16 18:04 | 266698.8 | 300.0023 | 6 | 49 | 3.677213 | 0 | 2.667238 | 2.665382 | 11.34387 | 9.138433
2018-03-16 19:35 | 272154.4 | 300.0014 | 6 | 50 | 3.677803 | 0 | 2.665912 | 2.662847 | 11.33942 | 9.131728
2018-03-16 19:59 | 273605.6 | 1451.1264 | 8 | 51 | 4.2 | 3.25996 | 1.313975 | 0 | 5.354899 | 0

## Channel_100_1
Date_Time | Test_Time(s) | Step_Time(s) | Step_Index | Cycle_Index | Voltage(V) | Current(A) | Charge_Capacity(Ah) | Discharge_Capacity(Ah) | Charge_Energy(Wh) | Discharge_Energy(Wh) | ACR(Ohm) | Internal Resistance(Ohm) | dV/dt(V/s) | dI/dt(A/s)
2018-03-13 15:59 | 10.0001 | 9.9999 | 1 | 1 | 3.431751 | 0 | 0 | 0 | 0 | 0
2018-03-13 15:59 | 10.0015 | 10.0013 | 1 | 1 | 3.43175 | 0 | 0 | 0 | 0 | 0
2018-03-13 16:01 | 130.0834 | 120.0009 | 2 | 1 | 4.108913 | 4.890116 | 0.1623936 | 7.53e-10 | 0.6501454 | 2.586e-09
2018-03-13 16:03 | 250.0834 | 240.0009 | 2 | 1 | 4.136958 | 4.890179 | 0.3253839 | 7.53e-10 | 1.321876 | 2.586e-09
2018-03-13 16:05 | 370.0842 | 360.0017 | 2 | 1 | 4.171301 | 4.890127 | 0.4883955 | 7.53e-10 | 1.999107 | 2.586e-09
2018-03-13 16:07 | 490.0834 | 480.0009 | 2 | 1 | 4.197823 | 4.890123 | 0.6513987 | 7.53e-10 | 2.681329 | 2.586e-09
2018-03-13 16:09 | 610.0843 | 600.0018 | 2 | 1 | 4.200264 | 4.599615 | 0.8099203 | 7.53e-10 | 3.347142 | 2.586e-09
2018-03-13 16:11 | 730.0835 | 720.001 | 2 | 1 | 4.200282 | 4.306692 | 0.9583272 | 7.53e-10 | 3.97049 | 2.586e-09
2018-03-13 16:13 | 850.0827 | 840.0002 | 2 | 1 | 4.200273 | 4.0063 | 1.096868 | 7.53e-10 | 4.5524 | 2.586e-09
2018-03-13 16:15 | 970.0835 | 960.001 | 2 | 1 | 4.200289 | 3.704678 | 1.22525 | 7.53e-10 | 5.09164 | 2.586e-09
2018-03-13 16:17 | 1090.0835 | 1080.001 | 2 | 1 | 4.200253 | 3.442301 | 1.344283 | 7.53e-10 | 5.591606 | 2.586e-09
2018-03-13 16:18 | 1180.1073 | 1170.0248 | 2 | 1 | 4.200276 | 3.259991 | 1.428042 | 7.53e-10 | 5.943416 | 2.586e-09
2018-03-13 16:20 | 1300.120988 | 120.0002 | 3 | 1 | 4.217953 | 3.259943 | 1.536309 | 7.53e-10 | 6.399015 | 2.586e-09
2018-03-13 16:22 | 1420.122588 | 240.0018 | 3 | 1 | 4.240442 | 3.259968 | 1.644959 | 7.53e-10 | 6.858474 | 2.586e-09
2018-03-13 16:24 | 1540.120888 | 360.0001 | 3 | 1 | 4.266459 | 3.259918 | 1.753633 | 7.53e-10 | 7.320702 | 2.586e-09
2018-03-13 16:26 | 1660.120888 | 480.0001 | 3 | 1 | 4.293849 | 3.259951 | 1.862284 | 7.53e-10 | 7.785728 | 2.586e-09
2018-03-13 16:28 | 1780.120888 | 600.0001 | 3 | 1 | 4.322769 | 3.260015 | 1.970953 | 7.53e-10 | 8.253903 | 2.586e-09
2018-03-13 16:30 | 1900.121888 | 720.0011 | 3 | 1 | 4.354293 | 3.259996 | 2.079618 | 7.53e-10 | 8.725317 | 2.586e-09
2018-03-13 16:32 | 2020.121088 | 840.0003 | 3 | 1 | 4.390446 | 3.259935 | 2.188287 | 7.53e-10 | 9.200418 | 2.586e-09
2018-03-13 16:34 | 2140.122088 | 960.0013 | 3 | 1 | 4.4003 | 2.91128 | 2.292259 | 7.53e-10 | 9.657784 | 2.586e-09
2018-03-13 16:36 | 2260.121188 | 1080.0004 | 3 | 1 | 4.400262 | 2.553936 | 2.383176 | 7.53e-10 | 10.05785 | 2.586e-09
2018-03-13 16:38 | 2380.121988 | 1200.0012 | 3 | 1 | 4.400286 | 2.253328 | 2.463196 | 7.53e-10 | 10.40996 | 2.586e-09
2018-03-13 16:40 | 2500.121188 | 1320.0004 | 3 | 1 | 4.400257 | 1.979924 | 2.533681 | 7.53e-10 | 10.72011 | 2.586e-09
2018-03-13 16:42 | 2620.122788 | 1440.002 | 3 | 1 | 4.400239 | 1.736602 | 2.595492 | 7.53e-10 | 10.99209 | 2.586e-09
2018-03-13 16:44 | 2740.122788 | 1560.002 | 3 | 1 | 4.400244 | 1.533336 | 2.649901 | 7.53e-10 | 11.23151 | 2.586e-09
2018-03-13 16:46 | 2860.121988 | 1680.0012 | 3 | 1 | 4.400243 | 1.362818 | 2.698059 | 7.53e-10 | 11.44341 | 2.586e-09
2018-03-13 16:48 | 2980.122088 | 1800.0013 | 3 | 1 | 4.400227 | 1.212302 | 2.740934 | 7.53e-10 | 11.63207 | 2.586e-09
2018-03-13 16:50 | 3100.121188 | 1920.0004 | 3 | 1 | 4.400256 | 1.074868 | 2.779009 | 7.53e-10 | 11.79961 | 2.586e-09
2018-03-13 16:52 | 3220.121988 | 2040.0012 | 3 | 1 | 4.400227 | 0.9568443 | 2.812799 | 7.53e-10 | 11.9483 | 2.586e-09
2018-03-13 16:54 | 3340.121188 | 2160.0004 | 3 | 1 | 4.400201 | 0.8567696 | 2.84298 | 7.53e-10 | 12.0811 | 2.586e-09
2018-03-13 16:56 | 3460.122788 | 2280.002 | 3 | 1 | 4.400212 | 0.773035 | 2.870124 | 7.53e-10 | 12.20054 | 2.586e-09
2018-03-13 16:58 | 3580.122088 | 2400.0013 | 3 | 1 | 4.400209 | 0.6950064 | 2.89458 | 7.53e-10 | 12.30815 | 2.586e-09
2018-03-13 16:59 | 3649.396088 | 2469.2753 | 3 | 1 | 4.400207 | 0.6519957 | 2.907529 | 7.53e-10 | 12.36513 | 2.586e-09
2018-03-13 17:01 | 3769.444084 | 120.0007 | 4 | 1 | 4.333461 | 0 | 2.907529 | 7.53e-10 | 12.36513 | 2.586e-09
2018-03-13 17:03 | 3889.443384 | 240 | 4 | 1 | 4.327662 | 0 | 2.907529 | 7.53e-10 | 12.36513 | 2.586e-09
2018-03-13 17:04 | 3949.447084 | 300.0037 | 4 | 1 | 4.325964 | 0 | 2.907529 | 7.53e-10 | 12.36513 | 2.586e-09
2018-03-13 17:06 | 4069.527328 | 120.0012 | 5 | 1 | 3.720197 | -6.519919 | 2.907529 | 0.2173014 | 12.36513 | 0.8222824
2018-03-13 17:08 | 4189.527228 | 240.0011 | 5 | 1 | 3.650314 | -6.519923 | 2.907529 | 0.4346269 | 12.36513 | 1.623261
2018-03-13 17:10 | 4309.526528 | 360.0004 | 5 | 1 | 3.582333 | -6.519911 | 2.907529 | 0.6519504 | 12.36513 | 2.409081
2018-03-13 17:12 | 4429.527228 | 480.0011 | 5 | 1 | 3.518878 | -6.519884 | 2.907529 | 0.8692839 | 12.36513 | 3.180647
2018-03-13 17:14 | 4549.527328 | 600.0012 | 5 | 1 | 3.462677 | -6.519878 | 2.907529 | 1.086601 | 12.36513 | 3.939129
2018-03-13 17:16 | 4669.526428 | 720.0003 | 5 | 1 | 3.412878 | -6.519907 | 2.907529 | 1.303918 | 12.36513 | 4.686135
2018-03-13 17:18 | 4789.527228 | 840.0011 | 5 | 1 | 3.367002 | -6.519978 | 2.907529 | 1.521259 | 12.36513 | 5.422813
2018-03-13 17:20 | 4909.526428 | 960.0003 | 5 | 1 | 3.325097 | -6.519891 | 2.907529 | 1.738587 | 12.36513 | 6.149976
2018-03-13 17:22 | 5029.526428 | 1080.0003 | 5 | 1 | 3.283823 | -6.519886 | 2.907529 | 1.955896 | 12.36513 | 6.868043
2018-03-13 17:24 | 5149.526528 | 1200.0004 | 5 | 1 | 3.23977 | -6.519836 | 2.907529 | 2.173233 | 12.36513 | 7.577048
2018-03-13 17:26 | 5269.527228 | 1320.0011 | 5 | 1 | 3.181289 | -6.519821 | 2.907529 | 2.390531 | 12.36513 | 8.27511
2018-03-13 17:28 | 5389.527328 | 1440.0012 | 5 | 1 | 3.074516 | -6.519859 | 2.907529 | 2.607878 | 12.36513 | 8.956604
2018-03-13 17:29 | 5432.208628 | 1482.6825 | 5 | 1 | 2.999993 | -6.519849 | 2.907529 | 2.685173 | 12.36513 | 9.191588
2018-03-13 17:31 | 5552.251292 | 120 | 6 | 1 | 3.651924 | 0 | 2.907529 | 2.685173 | 12.36513 | 9.191588
2018-03-13 17:33 | 5672.251992 | 240.0007 | 6 | 1 | 3.673238 | 0 | 2.907529 | 2.685173 | 12.36513 | 9.191588
2018-03-13 17:34 | 5732.251792 | 300.0005 | 6 | 1 | 3.678443 | 0 | 2.907529 | 2.685173 | 12.36513 | 9.191588
2018-03-13 17:34 | 5732.260916 | 0.0025 | 7 | 2 | 3.678282 | 0 | 0 | 0 | 0 | 0
2018-03-13 17:36 | 5852.341024 | 120.0011 | 2 | 2 | 4.072626 | 4.890123 | 0.1623684 | 6.62e-10 | 0.6536633 | 2.437e-09
2018-03-13 17:38 | 5972.341024 | 240.0011 | 2 | 2 | 4.12434 | 4.890066 | 0.3254022 | 6.62e-10 | 1.322205 | 2.437e-09
2018-03-13 17:40 | 6092.340224 | 360.0003 | 2 | 2 | 4.153612 | 4.890079 | 0.4883924 | 6.62e-10 | 1.997062 | 2.437e-09
2018-03-13 17:42 | 6212.341024 | 480.0011 | 2 | 2 | 4.176504 | 4.890106 | 0.6513914 | 6.62e-10 | 2.675938 | 2.437e-09
2018-03-13 17:44 | 6332.339924 | 600 | 2 | 2 | 4.200312 | 4.835629 | 0.8142976 | 6.62e-10 | 3.35839 | 2.437e-09
2018-03-13 17:46 | 6452.341124 | 720.0012 | 2 | 2 | 4.200267 | 4.406715 | 0.9681454 | 6.62e-10 | 4.004595 | 2.437e-09
2018-03-13 17:48 | 6572.340324 | 840.0004 | 2 | 2 | 4.20027 | 4.008532 | 1.10835 | 6.62e-10 | 4.593495 | 2.437e-09
2018-03-13 17:50 | 6692.342724 | 960.0028 | 2 | 2 | 4.200302 | 3.645 | 1.235813 | 6.62e-10 | 5.128875 | 2.437e-09
2018-03-13 17:52 | 6812.340324 | 1080.0004 | 2 | 2 | 4.200286 | 3.29673 | 1.35147 | 6.62e-10 | 5.614666 | 2.437e-09
2018-03-13 17:52 | 6825.121624 | 1092.7817 | 2 | 2 | 4.200265 | 3.259987 | 1.363107 | 6.62e-10 | 5.663545 | 2.437e-09
2018-03-13 17:54 | 6945.136852 | 120.0001 | 3 | 2 | 4.22573 | 3.259951 | 1.47138 | 6.62e-10 | 6.119583 | 2.437e-09
2018-03-13 17:56 | 7065.137752 | 240.001 | 3 | 2 | 4.254944 | 3.259983 | 1.58004 | 6.62e-10 | 6.580316 | 2.437e-09
2018-03-13 17:58 | 7185.137752 | 360.001 | 3 | 2 | 4.285827 | 3.259974 | 1.688705 | 6.62e-10 | 7.044355 | 2.437e-09
2018-03-13 18:00 | 7305.136852 | 480.0001 | 3 | 2 | 4.318473 | 3.25997 | 1.797367 | 6.62e-10 | 7.511813 | 2.437e-09
2018-03-13 18:02 | 7425.137752 | 600.001 | 3 | 2 | 4.355176 | 3.259951 | 1.906025 | 6.62e-10 | 7.982997 | 2.437e-09
2018-03-13 18:04 | 7545.136952 | 720.0002 | 3 | 2 | 4.394395 | 3.259884 | 2.014678 | 6.62e-10 | 8.458319 | 2.437e-09
2018-03-13 18:06 | 7665.138552 | 840.0018 | 3 | 2 | 4.400253 | 2.845005 | 2.11691 | 6.62e-10 | 8.908121 | 2.437e-09
2018-03-13 18:08 | 7785.136952 | 960.0002 | 3 | 2 | 4.40025 | 2.483734 | 2.205587 | 6.62e-10 | 9.298326 | 2.437e-09
2018-03-13 18:10 | 7905.137852 | 1080.0011 | 3 | 2 | 4.400259 | 2.166502 | 2.283012 | 6.62e-10 | 9.639021 | 2.437e-09
2018-03-13 18:12 | 8025.137052 | 1200.0003 | 3 | 2 | 4.400233 | 1.884951 | 2.350411 | 6.62e-10 | 9.935595 | 2.437e-09
2018-03-13 18:14 | 8145.138652 | 1320.0019 | 3 | 2 | 4.400233 | 1.651933 | 2.409253 | 6.62e-10 | 10.19451 | 2.437e-09
2018-03-13 18:16 | 8265.137852 | 1440.0011 | 3 | 2 | 4.400261 | 1.457516 | 2.460955 | 6.62e-10 | 10.42201 | 2.437e-09
2018-03-13 18:18 | 8385.137052 | 1560.0003 | 3 | 2 | 4.400259 | 1.289907 | 2.506676 | 6.62e-10 | 10.6232 | 2.437e-09
2018-03-13 18:20 | 8505.139452 | 1680.0027 | 3 | 2 | 4.400218 | 1.136203 | 2.54707 | 6.62e-10 | 10.80094 | 2.437e-09
2018-03-13 18:22 | 8625.136952 | 1800.0002 | 3 | 2 | 4.400193 | 1.005981 | 2.582703 | 6.62e-10 | 10.95773 | 2.437e-09
2018-03-13 18:24 | 8745.137752 | 1920.001 | 3 | 2 | 4.400239 | 0.8977041 | 2.614381 | 6.62e-10 | 11.09712 | 2.437e-09
2018-03-13 18:26 | 8865.137052 | 2040.0003 | 3 | 2 | 4.400208 | 0.806119 | 2.642731 | 6.62e-10 | 11.22187 | 2.437e-09
2018-03-13 18:28 | 8985.136952 | 2160.0002 | 3 | 2 | 4.400267 | 0.7240982 | 2.668194 | 6.62e-10 | 11.33391 | 2.437e-09
2018-03-13 18:30 | 9095.003152 | 2269.8664 | 3 | 2 | 4.400178 | 0.6519957 | 2.689154 | 6.62e-10 | 11.42614 | 2.437e-09
2018-03-13 18:32 | 9215.046644 | 120.0007 | 4 | 2 | 4.334297 | 0 | 2.689154 | 6.62e-10 | 11.42614 | 2.437e-09
2018-03-13 18:34 | 9335.047444 | 240.0015 | 4 | 2 | 4.328568 | 0 | 2.689154 | 6.62e-10 | 11.42614 | 2.437e-09
2018-03-13 18:35 | 9395.046444 | 300.0005 | 4 | 2 | 4.326917 | 0 | 2.689154 | 6.62e-10 | 11.42614 | 2.437e-09
2018-03-13 18:37 | 9515.125248 | 120.0003 | 5 | 2 | 3.728331 | -6.519891 | 2.689154 | 0.2172781 | 11.42614 | 0.824177
2018-03-13 18:39 | 9635.125148 | 240.0002 | 5 | 2 | 3.656358 | -6.520133 | 2.689154 | 0.4346214 | 11.42614 | 1.626652
2018-03-13 18:41 | 9755.127148 | 360.0022 | 5 | 2 | 3.587467 | -6.52012 | 2.689154 | 0.6519694 | 11.42614 | 2.413831
2018-03-13 18:43 | 9875.125948 | 480.001 | 5 | 2 | 3.523 | -6.520074 | 2.689154 | 0.8692814 | 11.42614 | 3.186302
2018-03-13 18:45 | 9995.125148 | 600.0002 | 5 | 2 | 3.465901 | -6.52017 | 2.689154 | 1.086626 | 11.42614 | 3.945661
2018-03-13 18:47 | 10115.13 | 720.0003 | 5 | 2 | 3.414892 | -6.519794 | 2.689154 | 1.303955 | 11.42614 | 4.693253
2018-03-13 18:49 | 10235.13 | 840.0002 | 5 | 2 | 3.36975 | -6.520145 | 2.689154 | 1.52128 | 11.42614 | 5.430395
2018-03-13 18:51 | 10355.13 | 960.0003 | 5 | 2 | 3.327754 | -6.520109 | 2.689154 | 1.738609 | 11.42614 | 6.158133
2018-03-13 18:53 | 10475.13 | 1080.0011 | 5 | 2 | 3.286475 | -6.520122 | 2.689154 | 1.955938 | 11.42614 | 6.876862
2018-03-13 18:55 | 10595.13 | 1200.001 | 5 | 2 | 3.242455 | -6.520168 | 2.689154 | 2.173256 | 11.42614 | 7.586423
2018-03-13 18:57 | 10715.13 | 1320.0002 | 5 | 2 | 3.183894 | -6.520123 | 2.689154 | 2.390608 | 11.42614 | 8.285185
2018-03-13 18:59 | 10835.13 | 1440.0002 | 5 | 2 | 3.07784 | -6.520091 | 2.689154 | 2.607931 | 11.42614 | 8.967203
2018-03-13 19:00 | 10879.65 | 1484.5297 | 5 | 2 | 2.999989 | -6.520107 | 2.689154 | 2.688583 | 11.42614 | 9.212551
2018-03-13 19:02 | 10999.69862 | 120.0008 | 6 | 2 | 3.650237 | 0 | 2.689154 | 2.688583 | 11.42614 | 9.212551
2018-03-13 19:04 | 11119.69792 | 240.0001 | 6 | 2 | 3.672026 | 0 | 2.689154 | 2.688583 | 11.42614 | 9.212551
2018-03-13 19:05 | 11179.70172 | 300.0039 | 6 | 2 | 3.677425 | 0 | 2.689154 | 2.688583 | 11.42614 | 9.212551
2018-03-13 19:05 | 11179.71144 | 0.0024 | 7 | 3 | 3.677401 | 0 | 0 | 0 | 0 | 0
2018-03-13 19:07 | 11299.79 | 120.0002 | 2 | 3 | 4.071811 | 4.89007 | 0.1624062 | 6.01e-10 | 0.6537131 | 2.209e-09
2018-03-13 19:09 | 11419.79 | 240.0011 | 2 | 3 | 4.123517 | 4.890141 | 0.3253724 | 6.01e-10 | 1.321826 | 2.209e-09
2018-03-13 19:11 | 11539.79 | 360.0011 | 2 | 3 | 4.152837 | 4.890066 | 0.4883845 | 6.01e-10 | 1.996634 | 2.209e-09
2018-03-13 19:13 | 11659.79 | 480.0003 | 2 | 3 | 4.175983 | 4.890059 | 0.6513878 | 6.01e-10 | 2.675414 | 2.209e-09
2018-03-13 19:15 | 11779.79 | 600.0003 | 2 | 3 | 4.20031 | 4.83392 | 0.8142712 | 6.01e-10 | 3.357758 | 2.209e-09
2018-03-13 19:17 | 11899.79 | 720.0001 | 2 | 3 | 4.200308 | 4.406755 | 0.9680964 | 6.01e-10 | 4.003869 | 2.209e-09
2018-03-13 19:19 | 12019.79 | 840.002 | 2 | 3 | 4.200279 | 4.008631 | 1.108266 | 6.01e-10 | 4.592623 | 2.209e-09
2018-03-13 19:21 | 12139.79 | 960.0004 | 2 | 3 | 4.200264 | 3.643507 | 1.235762 | 6.01e-10 | 5.12814 | 2.209e-09
2018-03-13 19:23 | 12259.79 | 1080.0013 | 2 | 3 | 4.200276 | 3.292583 | 1.351339 | 6.01e-10 | 5.613596 | 2.209e-09
2018-03-13 19:23 | 12271.07 | 1091.2794 | 2 | 3 | 4.20031 | 3.259995 | 1.361602 | 6.01e-10 | 5.656702 | 2.209e-09
2018-03-13 19:25 | 12391.08 | 120.0012 | 3 | 3 | 4.225458 | 3.259924 | 1.469871 | 6.01e-10 | 6.11271 | 2.209e-09
2018-03-13 19:27 | 12511.08 | 240.0004 | 3 | 3 | 4.254588 | 3.259893 | 1.578532 | 6.01e-10 | 6.573411 | 2.209e-09
2018-03-13 19:29 | 12631.08 | 360.0012 | 3 | 3 | 4.285105 | 3.259918 | 1.687186 | 6.01e-10 | 7.03734 | 2.209e-09
2018-03-13 19:31 | 12751.08 | 480.002 | 3 | 3 | 4.317973 | 3.25993 | 1.795859 | 6.01e-10 | 7.504774 | 2.209e-09
2018-03-13 19:33 | 12871.08 | 600.0003 | 3 | 3 | 4.354839 | 3.259899 | 1.904508 | 6.01e-10 | 7.97588 | 2.209e-09
2018-03-13 19:35 | 12991.08 | 720.0013 | 3 | 3 | 4.393901 | 3.259918 | 2.013181 | 6.01e-10 | 8.451244 | 2.209e-09
2018-03-13 19:37 | 13111.08 | 840.0029 | 3 | 3 | 4.400249 | 2.85144 | 2.115569 | 6.01e-10 | 8.901725 | 2.209e-09
2018-03-13 19:39 | 13231.08 | 960.0013 | 3 | 3 | 4.400268 | 2.488556 | 2.204445 | 6.01e-10 | 9.292804 | 2.209e-09
2018-03-13 19:41 | 13351.08 | 1080.0014 | 3 | 3 | 4.400269 | 2.165445 | 2.281934 | 6.01e-10 | 9.633778 | 2.209e-09
2018-03-13 19:43 | 13471.08 | 1200.0013 | 3 | 3 | 4.400247 | 1.884749 | 2.34927 | 6.01e-10 | 9.930075 | 2.209e-09
2018-03-13 19:45 | 13591.08 | 1320.0013 | 3 | 3 | 4.400241 | 1.651525 | 2.408094 | 6.01e-10 | 10.18891 | 2.209e-09
2018-03-13 19:47 | 13711.08 | 1440.0021 | 3 | 3 | 4.400252 | 1.457827 | 2.459812 | 6.01e-10 | 10.41649 | 2.209e-09
2018-03-13 19:49 | 13831.08 | 1560.0021 | 3 | 3 | 4.400246 | 1.288082 | 2.505513 | 6.01e-10 | 10.61758 | 2.209e-09
2018-03-13 19:51 | 13951.08 | 1680.0022 | 3 | 3 | 4.400222 | 1.133238 | 2.545806 | 6.01e-10 | 10.79488 | 2.209e-09
2018-03-13 19:53 | 14071.08 | 1800.0013 | 3 | 3 | 4.400183 | 1.003881 | 2.58136 | 6.01e-10 | 10.95132 | 2.209e-09
2018-03-13 19:55 | 14191.08 | 1920.0021 | 3 | 3 | 4.400219 | 0.8963079 | 2.612984 | 6.01e-10 | 11.09048 | 2.209e-09
2018-03-13 19:57 | 14311.08 | 2040.0021 | 3 | 3 | 4.400214 | 0.8041143 | 2.641308 | 6.01e-10 | 11.21511 | 2.209e-09
2018-03-13 19:59 | 14431.08 | 2160.0013 | 3 | 3 | 4.400161 | 0.7193089 | 2.666704 | 6.01e-10 | 11.32686 | 2.209e-09
2018-03-13 20:01 | 14538.88 | 2267.7938 | 3 | 3 | 4.400244 | 0.6519976 | 2.687196 | 6.01e-10 | 11.41702 | 2.209e-09
2018-03-13 20:03 | 14658.92146 | 120.0007 | 4 | 3 | 4.334366 | 0 | 2.687196 | 6.01e-10 | 11.41702 | 2.209e-09
2018-03-13 20:05 | 14778.92066 | 239.9999 | 4 | 3 | 4.328604 | 0 | 2.687196 | 6.01e-10 | 11.41702 | 2.209e-09
2018-03-13 20:06 | 14838.92206 | 300.0013 | 4 | 3 | 4.326978 | 0 | 2.687196 | 6.01e-10 | 11.41702 | 2.209e-09
2018-03-13 20:08 | 14958.99904 | 120.0003 | 5 | 3 | 3.728362 | -6.519951 | 2.687196 | 0.217302 | 11.41702 | 0.8244243
2018-03-13 20:10 | 15078.99974 | 240.001 | 5 | 3 | 3.656195 | -6.519891 | 2.687196 | 0.43461 | 11.41702 | 1.626735
2018-03-13 20:12 | 15198.99904 | 360.0003 | 5 | 3 | 3.586584 | -6.519851 | 2.687196 | 0.6519325 | 11.41702 | 2.413677
2018-03-13 20:14 | 15318.99894 | 480.0002 | 5 | 3 | 3.522463 | -6.519891 | 2.687196 | 0.8692701 | 11.41702 | 3.186055
2018-03-13 20:16 | 15438.99904 | 600.0003 | 5 | 3 | 3.465231 | -6.519893 | 2.687196 | 1.086604 | 11.41702 | 3.945255
2018-03-13 20:18 | 15558.99904 | 720.0003 | 5 | 3 | 3.413157 | -6.519887 | 2.687196 | 1.303925 | 11.41702 | 4.692583
2018-03-13 20:20 | 15678.99974 | 840.001 | 5 | 3 | 3.368064 | -6.519873 | 2.687196 | 1.52124 | 11.41702 | 5.429327
2018-03-13 20:22 | 15798.99984 | 960.0011 | 5 | 3 | 3.32613 | -6.519906 | 2.687196 | 1.738578 | 11.41702 | 6.15676
2018-03-13 20:24 | 15918.99894 | 1080.0002 | 5 | 3 | 3.285309 | -6.519929 | 2.687196 | 1.955889 | 11.41702 | 6.875159
2018-03-13 20:26 | 16038.99984 | 1200.0011 | 5 | 3 | 3.240522 | -6.519869 | 2.687196 | 2.173228 | 11.41702 | 7.584489
2018-03-13 20:28 | 16158.99974 | 1320.001 | 5 | 3 | 3.183062 | -6.519881 | 2.687196 | 2.390532 | 11.41702 | 8.282733
2018-03-13 20:30 | 16278.99974 | 1440.001 | 5 | 3 | 3.078201 | -6.519899 | 2.687196 | 2.607851 | 11.41702 | 8.964697
2018-03-13 20:31 | 16323.47324 | 1484.4745 | 5 | 3 | 3 | -6.519944 | 2.687196 | 2.6884 | 11.41702 | 9.209753
2018-03-13 20:33 | 16443.52 | 120.0002 | 6 | 3 | 3.649695 | 0 | 2.687196 | 2.6884 | 11.41702 | 9.209753
2018-03-13 20:35 | 16563.52 | 240.001 | 6 | 3 | 3.671637 | 0 | 2.687196 | 2.6884 | 11.41702 | 9.209753
2018-03-13 20:36 | 16623.52 | 300.0016 | 6 | 3 | 3.677062 | 0 | 2.687196 | 2.6884 | 11.41702 | 9.209753
2018-03-13 20:36 | 16623.52584 | 0.0024 | 7 | 4 | 3.67714 | 0 | 0 | 0 | 0 | 0
2018-03-13 20:38 | 16743.6 | 120.0002 | 2 | 4 | 4.07196 | 4.890131 | 0.1623778 | 2.217e-09 | 0.6536551 | 8.151e-09
2018-03-13 20:40 | 16863.6 | 240.0011 | 2 | 4 | 4.123436 | 4.890114 | 0.325385 | 2.217e-09 | 1.321943 | 8.151e-09
2018-03-13 20:42 | 16983.61 | 360.0019 | 2 | 4 | 4.152221 | 4.89012 | 0.4883938 | 2.217e-09 | 1.99667 | 8.151e-09
2018-03-13 20:44 | 17103.6 | 480.0011 | 2 | 4 | 4.175663 | 4.890097 | 0.6513909 | 2.217e-09 | 2.675345 | 8.151e-09
2018-03-13 20:46 | 17223.6 | 600.0003 | 2 | 4 | 4.200275 | 4.841194 | 0.8142856 | 2.217e-09 | 3.357701 | 8.151e-09
2018-03-13 20:48 | 17343.6 | 720.0004 | 2 | 4 | 4.200292 | 4.419413 | 0.9684931 | 2.217e-09 | 4.005417 | 8.151e-09
2018-03-13 20:50 | 17463.6 | 840.0004 | 2 | 4 | 4.200266 | 4.026114 | 1.10914 | 2.217e-09 | 4.596175 | 8.151e-09
2018-03-13 20:52 | 17583.6 | 960.0004 | 2 | 4 | 4.200278 | 3.657269 | 1.237153 | 2.217e-09 | 5.133865 | 8.151e-09
2018-03-13 20:54 | 17703.6 | 1080.0012 | 2 | 4 | 4.200263 | 3.298975 | 1.353096 | 2.217e-09 | 5.620857 | 8.151e-09
2018-03-13 20:54 | 17717.28 | 1093.6785 | 2 | 4 | 4.200293 | 3.259995 | 1.36554 | 2.217e-09 | 5.673125 | 8.151e-09
2018-03-13 20:56 | 17837.3 | 120.0012 | 3 | 4 | 4.225327 | 3.259907 | 1.47382 | 2.217e-09 | 6.129179 | 8.151e-09
2018-03-13 20:58 | 17957.3 | 240.0003 | 3 | 4 | 4.25413 | 3.259901 | 1.582488 | 2.217e-09 | 6.58988 | 8.151e-09
2018-03-13 21:00 | 18077.3 | 360.0012 | 3 | 4 | 4.284416 | 3.259926 | 1.691136 | 2.217e-09 | 7.053715 | 8.151e-09
2018-03-13 21:02 | 18197.3 | 480.0011 | 3 | 4 | 4.317531 | 3.259993 | 1.799806 | 2.217e-09 | 7.521065 | 8.151e-09
2018-03-13 21:04 | 18317.3 | 600.0003 | 3 | 4 | 4.354353 | 3.25993 | 1.908467 | 2.217e-09 | 7.99219 | 8.151e-09
2018-03-13 21:06 | 18437.3 | 720.0004 | 3 | 4 | 4.393301 | 3.259996 | 2.017125 | 2.217e-09 | 8.467424 | 8.151e-09
2018-03-13 21:08 | 18557.3 | 840.0004 | 3 | 4 | 4.400304 | 2.859352 | 2.119703 | 2.217e-09 | 8.918731 | 8.151e-09
2018-03-13 21:10 | 18677.3 | 960.0021 | 3 | 4 | 4.400254 | 2.490179 | 2.208734 | 2.217e-09 | 9.310492 | 8.151e-09
2018-03-13 21:12 | 18797.3 | 1080.0021 | 3 | 4 | 4.400266 | 2.162575 | 2.286191 | 2.217e-09 | 9.651325 | 8.151e-09
2018-03-13 21:14 | 18917.3 | 1200.0022 | 3 | 4 | 4.400259 | 1.884342 | 2.353474 | 2.217e-09 | 9.947387 | 8.151e-09
2018-03-13 21:16 | 19037.3 | 1320.0013 | 3 | 4 | 4.400258 | 1.650695 | 2.412282 | 2.217e-09 | 10.20616 | 8.151e-09
2018-03-13 21:18 | 19157.3 | 1440.0022 | 3 | 4 | 4.40025 | 1.456783 | 2.463999 | 2.217e-09 | 10.43373 | 8.151e-09
2018-03-13 21:20 | 19277.3 | 1560.0013 | 3 | 4 | 4.400259 | 1.284761 | 2.509636 | 2.217e-09 | 10.63454 | 8.151e-09
2018-03-13 21:22 | 19397.3 | 1680.0013 | 3 | 4 | 4.400243 | 1.129837 | 2.549799 | 2.217e-09 | 10.81127 | 8.151e-09
2018-03-13 21:24 | 19517.3 | 1800.0005 | 3 | 4 | 4.400231 | 1.002459 | 2.585271 | 2.217e-09 | 10.96735 | 8.151e-09
2018-03-13 21:26 | 19637.3 | 1920.0013 | 3 | 4 | 4.400187 | 0.8950043 | 2.616829 | 2.217e-09 | 11.10621 | 8.151e-09
2018-03-13 21:28 | 19757.3 | 2040.0022 | 3 | 4 | 4.400183 | 0.8018675 | 2.645087 | 2.217e-09 | 11.23055 | 8.151e-09
2018-03-13 21:30 | 19877.3 | 2160.0029 | 3 | 4 | 4.400247 | 0.7161283 | 2.670377 | 2.217e-09 | 11.34183 | 8.151e-09
2018-03-13 21:32 | 19978.95 | 2261.6514 | 3 | 4 | 4.400193 | 0.6519957 | 2.689652 | 2.217e-09 | 11.42665 | 8.151e-09
2018-03-13 21:34 | 20098.99 | 120.0001 | 4 | 4 | 4.334641 | 0 | 2.689655 | 2.217e-09 | 11.42666 | 8.151e-09
2018-03-13 21:36 | 20218.99 | 240.0001 | 4 | 4 | 4.328924 | 0 | 2.689655 | 2.217e-09 | 11.42666 | 8.151e-09
2018-03-13 21:37 | 20278.99 | 300.0039 | 4 | 4 | 4.327233 | 0 | 2.689655 | 2.217e-09 | 11.42666 | 8.151e-09
2018-03-13 21:39 | 20399.07 | 120.0001 | 5 | 4 | 3.730854 | -6.519923 | 2.689655 | 0.2173106 | 11.42666 | 0.8251014
2018-03-13 21:41 | 20519.07 | 240.0002 | 5 | 4 | 3.658137 | -6.519871 | 2.689655 | 0.4346283 | 11.42666 | 1.627924
2018-03-13 21:43 | 20639.07 | 360.0002 | 5 | 4 | 3.588443 | -6.519893 | 2.689655 | 0.6519214 | 11.42666 | 2.415166
2018-03-13 21:45 | 20759.07 | 480.0001 | 5 | 4 | 3.524307 | -6.519803 | 2.689655 | 0.8692753 | 11.42666 | 3.188052
2018-03-13 21:47 | 20879.07 | 600.001 | 5 | 4 | 3.466168 | -6.52014 | 2.689655 | 1.086606 | 11.42666 | 3.947577
2018-03-13 21:49 | 20999.07 | 720.0002 | 5 | 4 | 3.414451 | -6.520159 | 2.689655 | 1.303943 | 11.42666 | 4.695144
2018-03-13 21:51 | 21119.07 | 840.0002 | 5 | 4 | 3.369112 | -6.520123 | 2.689655 | 1.521248 | 11.42666 | 5.432106
2018-03-13 21:53 | 21239.07 | 960.0009 | 5 | 4 | 3.327002 | -6.520119 | 2.689655 | 1.738596 | 11.42666 | 6.159775
2018-03-13 21:55 | 21359.07 | 1080.0001 | 5 | 4 | 3.285976 | -6.520062 | 2.689655 | 1.955934 | 11.42666 | 6.878423
2018-03-13 21:57 | 21479.07 | 1200.001 | 5 | 4 | 3.241077 | -6.520129 | 2.689655 | 2.17325 | 11.42666 | 7.587818
2018-03-13 21:59 | 21599.07 | 1320.0001 | 5 | 4 | 3.183841 | -6.520164 | 2.689655 | 2.390574 | 11.42666 | 8.2863
2018-03-13 22:01 | 21719.07 | 1440.001 | 5 | 4 | 3.07943 | -6.520164 | 2.689655 | 2.607926 | 11.42666 | 8.968641
2018-03-13 22:01 | 21764.15 | 1485.0767 | 5 | 4 | 2.999994 | -6.52016 | 2.689655 | 2.689524 | 11.42666 | 9.216946
2018-03-13 22:03 | 21884.19 | 120.0009 | 6 | 4 | 3.648887 | 0 | 2.689655 | 2.689524 | 11.42666 | 9.216946
2018-03-13 22:05 | 22004.19 | 240.0002 | 6 | 4 | 3.671034 | 0 | 2.689655 | 2.689524 | 11.42666 | 9.216946
2018-03-13 22:06 | 22064.2 | 300.0023 | 6 | 4 | 3.676515 | 0 | 2.689655 | 2.689524 | 11.42666 | 9.216946
2018-03-13 22:06 | 22064.2 | 0.0025 | 7 | 5 | 3.676573 | 0 | 0 | 0 | 0 | 0
2018-03-13 22:08 | 22184.2816 | 120.0003 | 2 | 5 | 4.071577 | 4.890102 | 0.1623954 | 7.7e-11 | 0.6536884 | 2.84e-10
2018-03-13 22:10 | 22304.2815 | 240.0002 | 2 | 5 | 4.123059 | 4.8901 | 0.3253905 | 7.7e-11 | 1.321858 | 2.84e-10
2018-03-13 22:12 | 22424.2816 | 360.0003 | 2 | 5 | 4.152107 | 4.890108 | 0.4883862 | 7.7e-11 | 1.996471 | 2.84e-10
2018-03-13 22:14 | 22544.2816 | 480.0003 | 2 | 5 | 4.176039 | 4.890068 | 0.6513891 | 7.7e-11 | 2.675177 | 2.84e-10
2018-03-13 22:16 | 22664.2817 | 600.0004 | 2 | 5 | 4.200314 | 4.832882 | 0.8142789 | 7.7e-11 | 3.357588 | 2.84e-10
2018-03-13 22:18 | 22784.2817 | 720.0004 | 2 | 5 | 4.200271 | 4.408899 | 0.968177 | 7.7e-11 | 4.004004 | 2.84e-10
2018-03-13 22:20 | 22904.2818 | 840.0005 | 2 | 5 | 4.200287 | 4.020609 | 1.108524 | 7.7e-11 | 4.593501 | 2.84e-10
2018-03-13 22:22 | 23024.2818 | 960.0005 | 2 | 5 | 4.200266 | 3.650583 | 1.236309 | 7.7e-11 | 5.130234 | 2.84e-10
2018-03-13 22:24 | 23144.2825 | 1080.0012 | 2 | 5 | 4.200271 | 3.288624 | 1.351918 | 7.7e-11 | 5.615823 | 2.84e-10
2018-03-13 22:25 | 23154.2854 | 1090.0041 | 2 | 5 | 4.200282 | 3.259993 | 1.361015 | 7.7e-11 | 5.654033 | 2.84e-10
2018-03-13 22:27 | 23274.3 | 120.0003 | 3 | 5 | 4.225049 | 3.259892 | 1.469286 | 7.7e-11 | 6.110025 | 2.84e-10
2018-03-13 22:29 | 23394.3 | 240.0002 | 3 | 5 | 4.253987 | 3.25996 | 1.577929 | 7.7e-11 | 6.570607 | 2.84e-10
2018-03-13 22:31 | 23514.3 | 360.0009 | 3 | 5 | 4.284249 | 3.259941 | 1.686602 | 7.7e-11 | 7.034526 | 2.84e-10
2018-03-13 22:33 | 23634.3 | 480.0003 | 3 | 5 | 4.317501 | 3.259905 | 1.795265 | 7.7e-11 | 7.501832 | 2.84e-10
2018-03-13 22:35 | 23754.3 | 600.0002 | 3 | 5 | 4.354325 | 3.259949 | 1.90393 | 7.7e-11 | 7.97298 | 2.84e-10
2018-03-13 22:37 | 23874.3 | 720.0008 | 3 | 5 | 4.393091 | 3.259937 | 2.012586 | 7.7e-11 | 8.448195 | 2.84e-10
2018-03-13 22:39 | 23994.3 | 840.0003 | 3 | 5 | 4.400268 | 2.864511 | 2.115315 | 7.7e-11 | 8.900161 | 2.84e-10
2018-03-13 22:41 | 24114.3 | 960.0003 | 3 | 5 | 4.400258 | 2.496092 | 2.20451 | 7.7e-11 | 9.292644 | 2.84e-10
2018-03-13 22:43 | 24234.3 | 1080.0011 | 3 | 5 | 4.400283 | 2.165897 | 2.282104 | 7.7e-11 | 9.634076 | 2.84e-10
2018-03-13 22:45 | 24354.3 | 1200.0003 | 3 | 5 | 4.400254 | 1.88883 | 2.349515 | 7.7e-11 | 9.930704 | 2.84e-10
2018-03-13 22:47 | 24474.3 | 1320.0012 | 3 | 5 | 4.400248 | 1.656669 | 2.4085 | 7.7e-11 | 10.19025 | 2.84e-10
2018-03-13 22:49 | 24594.3 | 1440.0003 | 3 | 5 | 4.400259 | 1.463935 | 2.460442 | 7.7e-11 | 10.41881 | 2.84e-10
2018-03-13 22:51 | 24714.3 | 1560.0011 | 3 | 5 | 4.400234 | 1.289252 | 2.506292 | 7.7e-11 | 10.62056 | 2.84e-10
2018-03-13 22:53 | 24834.3 | 1680.0019 | 3 | 5 | 4.400216 | 1.135245 | 2.546622 | 7.7e-11 | 10.79802 | 2.84e-10
2018-03-13 22:55 | 24954.3 | 1800.0011 | 3 | 5 | 4.400225 | 1.008135 | 2.582288 | 7.7e-11 | 10.95496 | 2.84e-10
2018-03-13 22:57 | 25074.3 | 1920.0003 | 3 | 5 | 4.400242 | 0.9020472 | 2.614048 | 7.7e-11 | 11.09471 | 2.84e-10
2018-03-13 22:59 | 25194.3 | 2040.0003 | 3 | 5 | 4.400258 | 0.8085756 | 2.642507 | 7.7e-11 | 11.21994 | 2.84e-10
2018-03-13 23:01 | 25314.3 | 2160.0019 | 3 | 5 | 4.40019 | 0.7195683 | 2.667944 | 7.7e-11 | 11.33187 | 2.84e-10
2018-03-13 23:02 | 25424.51 | 2270.2072 | 3 | 5 | 4.400234 | 0.651988 | 2.688906 | 7.7e-11 | 11.4241 | 2.84e-10
2018-03-13 23:04 | 25544.55 | 120.0008 | 4 | 5 | 4.334466 | 0 | 2.688906 | 7.7e-11 | 11.4241 | 2.84e-10
2018-03-13 23:06 | 25664.55 | 240 | 4 | 5 | 4.328711 | 0 | 2.688906 | 7.7e-11 | 11.4241 | 2.84e-10
2018-03-13 23:07 | 25724.55 | 300.0029 | 4 | 5 | 4.327068 | 0 | 2.688906 | 7.7e-11 | 11.4241 | 2.84e-10
2018-03-13 23:09 | 25844.64 | 120.001 | 5 | 5 | 3.729928 | -6.519924 | 2.688906 | 0.2173038 | 11.4241 | 0.8249089
2018-03-13 23:11 | 25964.64 | 240.0002 | 5 | 5 | 3.657833 | -6.519901 | 2.688906 | 0.434615 | 11.4241 | 1.62759
2018-03-13 23:13 | 26084.64 | 360.0002 | 5 | 5 | 3.587982 | -6.519924 | 2.688906 | 0.6519392 | 11.4241 | 2.414875
2018-03-13 23:15 | 26204.64 | 480.001 | 5 | 5 | 3.524051 | -6.519838 | 2.688906 | 0.8692555 | 11.4241 | 3.187536
2018-03-13 23:17 | 26324.64 | 600.0002 | 5 | 5 | 3.465842 | -6.520204 | 2.688906 | 1.086587 | 11.4241 | 3.946998
2018-03-13 23:19 | 26444.64 | 720.001 | 5 | 5 | 3.413914 | -6.520159 | 2.688906 | 1.303906 | 11.4241 | 4.694383
2018-03-13 23:21 | 26564.64 | 840.0011 | 5 | 5 | 3.368599 | -6.519851 | 2.688906 | 1.521227 | 11.4241 | 5.431306
2018-03-13 23:23 | 26684.64 | 960.0002 | 5 | 5 | 3.326657 | -6.519863 | 2.688906 | 1.738571 | 11.4241 | 6.158845
2018-03-13 23:25 | 26804.64 | 1080.0002 | 5 | 5 | 3.286178 | -6.519828 | 2.688906 | 1.955873 | 11.4241 | 6.877331
2018-03-13 23:27 | 26924.64 | 1200.001 | 5 | 5 | 3.241091 | -6.520145 | 2.688906 | 2.173214 | 11.4241 | 7.58681
2018-03-13 23:29 | 27044.64 | 1320.0002 | 5 | 5 | 3.184138 | -6.519853 | 2.688906 | 2.390541 | 11.4241 | 8.285339
2018-03-13 23:31 | 27164.64 | 1440.0011 | 5 | 5 | 3.080004 | -6.519816 | 2.688906 | 2.607839 | 11.4241 | 8.967549
2018-03-13 23:32 | 27210.09 | 1485.4569 | 5 | 5 | 2.999987 | -6.519909 | 2.688906 | 2.690196 | 11.4241 | 9.2182
2018-03-13 23:34 | 27330.14 | 120.0008 | 6 | 5 | 3.647766 | 0 | 2.688906 | 2.690196 | 11.4241 | 9.2182
2018-03-13 23:36 | 27450.14 | 240.0008 | 6 | 5 | 3.670255 | 0 | 2.688906 | 2.690196 | 11.4241 | 9.2182
2018-03-13 23:37 | 27510.14 | 300.003 | 6 | 5 | 3.675712 | 0 | 2.688906 | 2.690196 | 11.4241 | 9.2182
2018-03-13 23:37 | 27510.15 | 0.0024 | 7 | 6 | 3.675645 | 0 | 0 | 0 | 0 | 0
2018-03-13 23:39 | 27630.22 | 120.0002 | 2 | 6 | 4.070458 | 4.890154 | 0.1623963 | 0 | 0.6535511 | 0
2018-03-13 23:41 | 27750.23 | 240.001 | 2 | 6 | 4.121533 | 4.889791 | 0.3254014 | 0 | 1.321559 | 0
2018-03-13 23:43 | 27870.22 | 360.0003 | 2 | 6 | 4.150795 | 4.890152 | 0.4883792 | 0 | 1.995864 | 0
2018-03-13 23:45 | 27990.23 | 480.0019 | 2 | 6 | 4.175187 | 4.890074 | 0.6513813 | 0 | 2.674391 | 0
2018-03-13 23:47 | 28110.23 | 600.0011 | 2 | 6 | 4.200291 | 4.851978 | 0.8143404 | 0 | 3.35695 | 0
2018-03-13 23:49 | 28230.22 | 720.0003 | 2 | 6 | 4.200297 | 4.427958 | 0.9688426 | 0 | 4.005904 | 0
2018-03-13 23:51 | 28350.22 | 840.0003 | 2 | 6 | 4.200287 | 4.038387 | 1.10985 | 0 | 4.598175 | 0
2018-03-13 23:53 | 28470.23 | 960.0013 | 2 | 6 | 4.200294 | 3.662868 | 1.238158 | 0 | 5.137106 | 0
2018-03-13 23:55 | 28590.23 | 1080.0011 | 2 | 6 | 4.20028 | 3.296141 | 1.35403 | 0 | 5.623799 | 0
2018-03-13 23:55 | 28603.15 | 1092.9241 | 2 | 6 | 4.200304 | 3.259975 | 1.365794 | 0 | 5.673212 | 0
2018-03-13 23:57 | 28723.16 | 120.0003 | 3 | 6 | 4.225017 | 3.259981 | 1.474061 | 0 | 6.129188 | 0
2018-03-13 23:59 | 28843.16 | 240.0003 | 3 | 6 | 4.253688 | 3.25997 | 1.582714 | 0 | 6.589793 | 0
2018-03-14 00:01 | 28963.16 | 360.0002 | 3 | 6 | 4.284058 | 3.259975 | 1.691386 | 0 | 7.053671 | 0
2018-03-14 00:03 | 29083.17 | 480.0018 | 3 | 6 | 4.317955 | 3.259933 | 1.800049 | 0 | 7.520992 | 0
2018-03-14 00:05 | 29203.16 | 600.0002 | 3 | 6 | 4.354682 | 3.259993 | 1.908714 | 0 | 7.992193 | 0
2018-03-14 00:07 | 29323.17 | 720.001 | 3 | 6 | 4.39327 | 3.259962 | 2.017372 | 0 | 8.467445 | 0
2018-03-14 00:09 | 29443.16 | 840.0002 | 3 | 6 | 4.40029 | 2.86342 | 2.120068 | 0 | 8.919271 | 0
2018-03-14 00:11 | 29563.16 | 960.0002 | 3 | 6 | 4.400244 | 2.490431 | 2.209136 | 0 | 9.311193 | 0
2018-03-14 00:13 | 29683.16 | 1080.0003 | 3 | 6 | 4.400276 | 2.159431 | 2.286504 | 0 | 9.651635 | 0
2018-03-14 00:15 | 29803.16 | 1200.0003 | 3 | 6 | 4.400251 | 1.885827 | 2.353783 | 0 | 9.94768 | 0
2018-03-14 00:17 | 29923.17 | 1320.0011 | 3 | 6 | 4.400244 | 1.655448 | 2.412679 | 0 | 10.20684 | 0
2018-03-14 00:19 | 30043.17 | 1440.0013 | 3 | 6 | 4.400224 | 1.46003 | 2.464557 | 0 | 10.43511 | 0
2018-03-14 00:21 | 30163.16 | 1560.0003 | 3 | 6 | 4.400219 | 1.283974 | 2.510247 | 0 | 10.63616 | 0
2018-03-14 00:23 | 30283.16 | 1680.0004 | 3 | 6 | 4.400235 | 1.131412 | 2.550407 | 0 | 10.81288 | 0
2018-03-14 00:25 | 30403.16 | 1800.0003 | 3 | 6 | 4.40024 | 1.005063 | 2.585953 | 0 | 10.96929 | 0
2018-03-14 00:27 | 30523.17 | 1920.0012 | 3 | 6 | 4.400215 | 0.8991795 | 2.617629 | 0 | 11.10867 | 0
2018-03-14 00:29 | 30643.16 | 2040.0003 | 3 | 6 | 4.400211 | 0.8033133 | 2.645981 | 0 | 11.23342 | 0
2018-03-14 00:31 | 30763.16 | 2160.0004 | 3 | 6 | 4.40024 | 0.7161398 | 2.671269 | 0 | 11.3447 | 0
2018-03-14 00:33 | 30867.25 | 2264.088 | 3 | 6 | 4.400192 | 0.6519995 | 2.691025 | 0 | 11.43162 | 0
2018-03-14 00:35 | 30987.3 | 120.0011 | 4 | 6 | 4.334632 | 0 | 2.691025 | 0 | 11.43162 | 0
2018-03-14 00:37 | 31107.3 | 240.0002 | 4 | 6 | 4.328867 | 0 | 2.691025 | 0 | 11.43162 | 0
2018-03-14 00:38 | 31167.3 | 300.0024 | 4 | 6 | 4.327264 | 0 | 2.691025 | 0 | 11.43162 | 0
2018-03-14 00:40 | 31287.38 | 120.0009 | 5 | 6 | 3.730928 | -6.520051 | 2.691025 | 0.2173214 | 11.43162 | 0.825208
2018-03-14 00:42 | 31407.38 | 240.0001 | 5 | 6 | 3.658379 | -6.520061 | 2.691025 | 0.4346401 | 11.43162 | 1.628117
2018-03-14 00:44 | 31527.38 | 360.0001 | 5 | 6 | 3.588311 | -6.520009 | 2.691025 | 0.6519623 | 11.43162 | 2.415476
2018-03-14 00:46 | 31647.38 | 480.0001 | 5 | 6 | 3.524048 | -6.519982 | 2.691025 | 0.8692543 | 11.43162 | 3.188118
2018-03-14 00:48 | 31767.38 | 600.0011 | 5 | 6 | 3.465127 | -6.519913 | 2.691025 | 1.086602 | 11.43162 | 3.947564
2018-03-14 00:50 | 31887.38 | 720.0001 | 5 | 6 | 3.41292 | -6.519923 | 2.691025 | 1.303923 | 11.43162 | 4.694765
2018-03-14 00:52 | 32007.38 | 840.0009 | 5 | 6 | 3.367795 | -6.519914 | 2.691025 | 1.521262 | 11.43162 | 5.431549
2018-03-14 00:54 | 32127.38 | 960.001 | 5 | 6 | 3.326313 | -6.519934 | 2.691025 | 1.738585 | 11.43162 | 6.15888
2018-03-14 00:56 | 32247.38 | 1080.0009 | 5 | 6 | 3.285112 | -6.519931 | 2.691025 | 1.95588 | 11.43162 | 6.877215
2018-03-14 00:58 | 32367.38 | 1200.0001 | 5 | 6 | 3.23891 | -6.519851 | 2.691025 | 2.173208 | 11.43162 | 7.586292
2018-03-14 01:00 | 32487.38 | 1320.0001 | 5 | 6 | 3.181611 | -6.519931 | 2.691025 | 2.39056 | 11.43162 | 8.284393
2018-03-14 01:02 | 32607.38 | 1440.001 | 5 | 6 | 3.07794 | -6.519926 | 2.691025 | 2.607851 | 11.43162 | 8.966081
2018-03-14 01:03 | 32652.05 | 1484.6775 | 5 | 6 | 2.999992 | -6.519942 | 2.691025 | 2.688793 | 11.43162 | 9.212332
2018-03-14 01:05 | 32772.1 | 120.0009 | 6 | 6 | 3.648304 | 0 | 2.691025 | 2.688793 | 11.43162 | 9.212332
2018-03-14 01:07 | 32892.1 | 240.0009 | 6 | 6 | 3.670702 | 0 | 2.691025 | 2.688793 | 11.43162 | 9.212332
2018-03-14 01:08 | 32952.1 | 300.0014 | 6 | 6 | 3.676073 | 0 | 2.691025 | 2.688793 | 11.43162 | 9.212332
2018-03-14 01:08 | 32952.10706 | 0.0025 | 7 | 7 | 3.676137 | 0 | 0 | 0 | 0 | 0
2018-03-14 01:10 | 33072.18758 | 120.001 | 2 | 7 | 4.071537 | 4.890154 | 0.1624137 | 0 | 0.653813 | 0
2018-03-14 01:12 | 33192.18758 | 240.001 | 2 | 7 | 4.122056 | 4.890158 | 0.3254071 | 0 | 1.321912 | 0
2018-03-14 01:14 | 33312.18748 | 360.0009 | 2 | 7 | 4.15147 | 4.889843 | 0.4883971 | 0 | 1.996368 | 0
2018-03-14 01:16 | 33432.18758 | 480.001 | 2 | 7 | 4.176257 | 4.890005 | 0.6514009 | 0 | 2.675056 | 0
2018-03-14 01:18 | 33552.18748 | 600.0009 | 2 | 7 | 4.200274 | 4.83606 | 0.8142957 | 0 | 3.357488 | 0
2018-03-14 01:20 | 33672.18688 | 720.0003 | 2 | 7 | 4.200294 | 4.418776 | 0.9683963 | 0 | 4.004755 | 0
2018-03-14 01:22 | 33792.18678 | 840.0002 | 2 | 7 | 4.200275 | 4.030718 | 1.109161 | 0 | 4.596007 | 0
2018-03-14 01:24 | 33912.18698 | 960.0004 | 2 | 7 | 4.200288 | 3.653965 | 1.23724 | 0 | 5.133973 | 0
2018-03-14 01:26 | 34032.18848 | 1080.0019 | 2 | 7 | 4.20028 | 3.287121 | 1.352795 | 0 | 5.619336 | 0
2018-03-14 01:26 | 34041.73298 | 1089.5464 | 2 | 7 | 4.200289 | 3.259985 | 1.361466 | 0 | 5.655757 | 0
2018-03-14 01:28 | 34161.75 | 120.001 | 3 | 7 | 4.224937 | 3.259981 | 1.469742 | 0 | 6.111763 | 0
2018-03-14 01:30 | 34281.75 | 240.0002 | 3 | 7 | 4.253347 | 3.259949 | 1.578403 | 0 | 6.572386 | 0
2018-03-14 01:32 | 34401.75 | 360.001 | 3 | 7 | 4.283913 | 3.259989 | 1.687055 | 0 | 7.03616 | 0
2018-03-14 01:34 | 34521.75 | 480.0009 | 3 | 7 | 4.318019 | 3.259947 | 1.795713 | 0 | 7.503452 | 0
2018-03-14 01:36 | 34641.75 | 600.001 | 3 | 7 | 4.354468 | 3.259947 | 1.904384 | 0 | 7.974659 | 0
2018-03-14 01:38 | 34761.75 | 720.001 | 3 | 7 | 4.392965 | 3.259987 | 2.013046 | 0 | 8.449902 | 0
2018-03-14 01:40 | 34881.75 | 840.0002 | 3 | 7 | 4.400283 | 2.86899 | 2.115945 | 0 | 8.902614 | 0
2018-03-14 01:42 | 35001.75 | 960.001 | 3 | 7 | 4.400309 | 2.495106 | 2.205201 | 0 | 9.295362 | 0
2018-03-14 01:44 | 35121.75 | 1080.0019 | 3 | 7 | 4.40028 | 2.165117 | 2.282693 | 0 | 9.636348 | 0
2018-03-14 01:46 | 35241.75 | 1200.0019 | 3 | 7 | 4.400264 | 1.891779 | 2.350172 | 0 | 9.933274 | 0
2018-03-14 01:48 | 35361.75 | 1320.0011 | 3 | 7 | 4.400214 | 1.661963 | 2.409274 | 0 | 10.19334 | 0
2018-03-14 01:50 | 35481.75 | 1440.002 | 3 | 7 | 4.400244 | 1.466674 | 2.461366 | 0 | 10.42256 | 0
2018-03-14 01:52 | 35601.75 | 1560.0019 | 3 | 7 | 4.400257 | 1.288582 | 2.507225 | 0 | 10.62435 | 0
2018-03-14 01:54 | 35721.75 | 1680.0019 | 3 | 7 | 4.400247 | 1.137692 | 2.547563 | 0 | 10.80184 | 0
2018-03-14 01:56 | 35841.75 | 1800.0002 | 3 | 7 | 4.400192 | 1.010124 | 2.5833 | 0 | 10.95909 | 0
2018-03-14 01:58 | 35961.75 | 1920.0019 | 3 | 7 | 4.400229 | 0.9041729 | 2.615174 | 0 | 11.09935 | 0
2018-03-14 02:00 | 36081.75 | 2040.0003 | 3 | 7 | 4.400214 | 0.8076582 | 2.643684 | 0 | 11.2248 | 0
2018-03-14 02:02 | 36201.75 | 2160.0012 | 3 | 7 | 4.400217 | 0.7201405 | 2.669098 | 0 | 11.33662 | 0
2018-03-14 02:04 | 36312.03 | 2270.2824 | 3 | 7 | 4.400195 | 0.6519909 | 2.690081 | 0 | 11.42895 | 0
2018-03-14 02:06 | 36432.07 | 120.0009 | 4 | 7 | 4.334881 | 0 | 2.690081 | 0 | 11.42895 | 0
2018-03-14 02:08 | 36552.07 | 240.0001 | 4 | 7 | 4.329119 | 0 | 2.690081 | 0 | 11.42895 | 0
2018-03-14 02:09 | 36612.08 | 300.0039 | 4 | 7 | 4.327507 | 0 | 2.690081 | 0 | 11.42895 | 0
2018-03-14 02:11 | 36732.17 | 120.001 | 5 | 7 | 3.732533 | -6.519929 | 2.690081 | 0.2173161 | 11.42895 | 0.8255295
2018-03-14 02:13 | 36852.17 | 240.0001 | 5 | 7 | 3.660177 | -6.519901 | 2.690081 | 0.4346231 | 11.42895 | 1.628745
2018-03-14 02:15 | 36972.17 | 360.0009 | 5 | 7 | 3.590445 | -6.519851 | 2.690081 | 0.6519601 | 11.42895 | 2.416566
2018-03-14 02:17 | 37092.17 | 480.0001 | 5 | 7 | 3.526001 | -6.519833 | 2.690081 | 0.8692454 | 11.42895 | 3.189614
2018-03-14 02:19 | 37212.17 | 600.0009 | 5 | 7 | 3.465946 | -6.51982 | 2.690081 | 1.086587 | 11.42895 | 3.949354
2018-03-14 02:21 | 37332.17 | 720.001 | 5 | 7 | 3.413336 | -6.519871 | 2.690081 | 1.303911 | 11.42895 | 4.696699
2018-03-14 02:23 | 37452.17 | 840.001 | 5 | 7 | 3.368057 | -6.520197 | 2.690081 | 1.521224 | 11.42895 | 5.433448
2018-03-14 02:25 | 37572.17 | 960.0002 | 5 | 7 | 3.326576 | -6.520205 | 2.690081 | 1.738535 | 11.42895 | 6.160827
2018-03-14 02:27 | 37692.17 | 1080.0001 | 5 | 7 | 3.28519 | -6.519825 | 2.690081 | 1.955868 | 11.42895 | 6.879366
2018-03-14 02:29 | 37812.17 | 1200.0002 | 5 | 7 | 3.239413 | -6.519887 | 2.690081 | 2.173196 | 11.42895 | 7.588442
2018-03-14 02:31 | 37932.17 | 1320.0001 | 5 | 7 | 3.182445 | -6.519846 | 2.690081 | 2.390532 | 11.42895 | 8.286645
2018-03-14 02:33 | 38052.17 | 1440.0017 | 5 | 7 | 3.079799 | -6.519906 | 2.690081 | 2.607856 | 11.42895 | 8.96872
2018-03-14 02:34 | 38097.74 | 1485.5768 | 5 | 7 | 3 | -6.519843 | 2.690081 | 2.690409 | 11.42895 | 9.219967
2018-03-14 02:36 | 38217.78 | 120.0001 | 6 | 7 | 3.64754 | 0 | 2.690081 | 2.690409 | 11.42895 | 9.219967
2018-03-14 02:38 | 38337.78 | 240.0008 | 6 | 7 | 3.6701 | 0 | 2.690081 | 2.690409 | 11.42895 | 9.219967
2018-03-14 02:39 | 38397.78 | 300.0022 | 6 | 7 | 3.675565 | 0 | 2.690081 | 2.690409 | 11.42895 | 9.219967
2018-03-14 02:39 | 38397.79 | 0.0025 | 7 | 8 | 3.67568 | 0 | 0 | 0 | 0 | 0
2018-03-14 02:41 | 38517.86998 | 120.0002 | 2 | 8 | 4.071174 | 4.89016 | 0.1623927 | 7.22e-10 | 0.6536751 | 2.655e-09
2018-03-14 02:43 | 38637.87088 | 240.0011 | 2 | 8 | 4.121293 | 4.890144 | 0.3254028 | 7.22e-10 | 1.321749 | 2.655e-09
2018-03-14 02:45 | 38757.87088 | 360.0011 | 2 | 8 | 4.150891 | 4.890182 | 0.4883919 | 7.22e-10 | 1.996093 | 2.655e-09
2018-03-14 02:47 | 38877.87078 | 480.001 | 2 | 8 | 4.175935 | 4.890154 | 0.6513938 | 7.22e-10 | 2.674713 | 2.655e-09
2018-03-14 02:49 | 38997.87008 | 600.0003 | 2 | 8 | 4.20032 | 4.845249 | 0.8142871 | 7.22e-10 | 3.357071 | 2.655e-09
2018-03-14 02:51 | 39117.87088 | 720.0011 | 2 | 8 | 4.20029 | 4.425125 | 0.9686661 | 7.22e-10 | 4.005508 | 2.655e-09
2018-03-14 02:53 | 39237.87088 | 840.0011 | 2 | 8 | 4.200277 | 4.036594 | 1.109693 | 7.22e-10 | 4.597859 | 2.655e-09
2018-03-14 02:55 | 39357.87098 | 960.0012 | 2 | 8 | 4.200288 | 3.652107 | 1.237855 | 7.22e-10 | 5.136176 | 2.655e-09
2018-03-14 02:57 | 39477.87258 | 1080.0028 | 2 | 8 | 4.200287 | 3.290293 | 1.353424 | 7.22e-10 | 5.6216 | 2.655e-09
2018-03-14 02:57 | 39488.32918 | 1090.4594 | 2 | 8 | 4.200283 | 3.259985 | 1.362935 | 7.22e-10 | 5.661548 | 2.655e-09
2018-03-14 02:59 | 39608.35 | 120.002 | 3 | 8 | 4.224942 | 3.259998 | 1.471203 | 7.22e-10 | 6.117524 | 2.655e-09
2018-03-14 03:01 | 39728.35 | 240.0018 | 3 | 8 | 4.253192 | 3.260038 | 1.579863 | 7.22e-10 | 6.578132 | 2.655e-09
2018-03-14 03:03 | 39848.34 | 360.0002 | 3 | 8 | 4.283944 | 3.259962 | 1.688512 | 7.22e-10 | 7.041881 | 2.655e-09
2018-03-14 03:05 | 39968.34 | 480.0002 | 3 | 8 | 4.318301 | 3.259939 | 1.797182 | 7.22e-10 | 7.509256 | 2.655e-09
2018-03-14 03:07 | 40088.34 | 600.0009 | 3 | 8 | 4.354724 | 3.260019 | 1.905843 | 7.22e-10 | 7.980452 | 2.655e-09
2018-03-14 03:09 | 40208.34 | 720.0001 | 3 | 8 | 4.393074 | 3.259979 | 2.014503 | 7.22e-10 | 8.455704 | 2.655e-09
2018-03-14 03:11 | 40328.34 | 840.0011 | 3 | 8 | 4.400264 | 2.86738 | 2.117385 | 7.22e-10 | 8.908342 | 2.655e-09
2018-03-14 03:13 | 40448.34 | 960.0011 | 3 | 8 | 4.400292 | 2.487125 | 2.2065 | 7.22e-10 | 9.300471 | 2.655e-09
2018-03-14 03:15 | 40568.34 | 1080.0003 | 3 | 8 | 4.40025 | 2.159899 | 2.283782 | 7.22e-10 | 9.640534 | 2.655e-09
2018-03-14 03:17 | 40688.35 | 1200.0027 | 3 | 8 | 4.400258 | 1.88707 | 2.351108 | 7.22e-10 | 9.936787 | 2.655e-09
2018-03-14 03:19 | 40808.35 | 1320.0028 | 3 | 8 | 4.40022 | 1.660413 | 2.410114 | 7.22e-10 | 10.19643 | 2.655e-09
2018-03-14 03:21 | 40928.34 | 1440.0005 | 3 | 8 | 4.400228 | 1.462007 | 2.462107 | 7.22e-10 | 10.42521 | 2.655e-09
2018-03-14 03:23 | 41048.35 | 1560.0021 | 3 | 8 | 4.400239 | 1.282634 | 2.50778 | 7.22e-10 | 10.62618 | 2.655e-09
2018-03-14 03:25 | 41168.35 | 1680.002 | 3 | 8 | 4.400269 | 1.133862 | 2.547968 | 7.22e-10 | 10.80302 | 2.655e-09
2018-03-14 03:27 | 41288.34 | 1800.0003 | 3 | 8 | 4.400187 | 1.007383 | 2.583596 | 7.22e-10 | 10.95979 | 2.655e-09
2018-03-14 03:29 | 41408.34 | 1920.0004 | 3 | 8 | 4.400202 | 0.9017248 | 2.615413 | 7.22e-10 | 11.09979 | 2.655e-09
2018-03-14 03:31 | 41528.35 | 2040.002 | 3 | 8 | 4.400187 | 0.8038921 | 2.643839 | 7.22e-10 | 11.22487 | 2.655e-09
2018-03-14 03:33 | 41648.34 | 2160.0004 | 3 | 8 | 4.400211 | 0.7176123 | 2.669146 | 7.22e-10 | 11.33623 | 2.655e-09
2018-03-14 03:35 | 41755.93 | 2267.5841 | 3 | 8 | 4.400189 | 0.6519995 | 2.68959 | 7.22e-10 | 11.42618 | 2.655e-09
2018-03-14 03:37 | 41875.97608 | 120.0006 | 4 | 8 | 4.334645 | 0 | 2.68959 | 7.22e-10 | 11.42618 | 2.655e-09
2018-03-14 03:39 | 41995.97618 | 240.0007 | 4 | 8 | 4.328928 | 0 | 2.68959 | 7.22e-10 | 11.42618 | 2.655e-09
2018-03-14 03:40 | 42055.97758 | 300.0021 | 4 | 8 | 4.327269 | 0 | 2.68959 | 7.22e-10 | 11.42618 | 2.655e-09
2018-03-14 03:42 | 42176.06 | 120.0003 | 5 | 8 | 3.731054 | -6.520105 | 2.68959 | 0.2173157 | 11.42618 | 0.825122
2018-03-14 03:44 | 42296.06 | 240.0006 | 5 | 8 | 3.658942 | -6.520077 | 2.68959 | 0.4346411 | 11.42618 | 1.628123
2018-03-14 03:46 | 42416.06 | 360.0001 | 5 | 8 | 3.58916 | -6.520047 | 2.68959 | 0.6519458 | 11.42618 | 2.415546
2018-03-14 03:48 | 42536.06 | 480.0001 | 5 | 8 | 3.524278 | -6.520064 | 2.68959 | 0.8692803 | 11.42618 | 3.188452
2018-03-14 03:50 | 42656.06 | 600.0001 | 5 | 8 | 3.464255 | -6.52 | 2.68959 | 1.08662 | 11.42618 | 3.947794
2018-03-14 03:52 | 42776.06 | 720.0009 | 5 | 8 | 3.411933 | -6.519954 | 2.68959 | 1.303942 | 11.42618 | 4.694826
2018-03-14 03:54 | 42896.06 | 840.0009 | 5 | 8 | 3.366813 | -6.519907 | 2.68959 | 1.521266 | 11.42618 | 5.431317
2018-03-14 03:56 | 43016.06 | 960.0009 | 5 | 8 | 3.325639 | -6.519988 | 2.68959 | 1.738582 | 11.42618 | 6.158473
2018-03-14 03:58 | 43136.06 | 1080.0009 | 5 | 8 | 3.283538 | -6.519989 | 2.68959 | 1.955917 | 11.42618 | 6.876745
2018-03-14 04:00 | 43256.06 | 1200.0001 | 5 | 8 | 3.237581 | -6.519951 | 2.68959 | 2.173237 | 11.42618 | 7.585425
2018-03-14 04:02 | 43376.06 | 1320.0009 | 5 | 8 | 3.18061 | -6.519976 | 2.68959 | 2.390541 | 11.42618 | 8.283108
2018-03-14 04:04 | 43496.06 | 1440.0001 | 5 | 8 | 3.077916 | -6.519949 | 2.68959 | 2.607893 | 11.42618 | 8.964819
2018-03-14 04:04 | 43540.62 | 1484.5616 | 5 | 8 | 2.999993 | -6.519941 | 2.68959 | 2.688592 | 11.42618 | 9.210328
2018-03-14 04:06 | 43660.66422 | 120 | 6 | 8 | 3.647746 | 0 | 2.68959 | 2.688592 | 11.42618 | 9.210328
2018-03-14 04:08 | 43780.66512 | 240.0009 | 6 | 8 | 3.67016 | 0 | 2.68959 | 2.688592 | 11.42618 | 9.210328
2018-03-14 04:09 | 43840.66722 | 300.003 | 6 | 8 | 3.675593 | 0 | 2.68959 | 2.688592 | 11.42618 | 9.210328
2018-03-14 04:09 | 43840.67804 | 0.0026 | 7 | 9 | 3.675702 | 0 | 0 | 0 | 0 | 0
2018-03-14 04:11 | 43960.75 | 120.0001 | 2 | 9 | 4.071479 | 4.89011 | 0.1624096 | 1.977e-09 | 0.6538103 | 7.267e-09
2018-03-14 04:13 | 44080.75 | 240.0009 | 2 | 9 | 4.120968 | 4.890127 | 0.3253952 | 1.977e-09 | 1.321756 | 7.267e-09
2018-03-14 04:15 | 44200.75 | 360.0001 | 2 | 9 | 4.150787 | 4.890116 | 0.4883952 | 1.977e-09 | 1.996089 | 7.267e-09
2018-03-14 04:17 | 44320.75 | 480.0009 | 2 | 9 | 4.175743 | 4.8901 | 0.6513848 | 1.977e-09 | 2.674655 | 7.267e-09
2018-03-14 04:19 | 44440.75 | 600.0002 | 2 | 9 | 4.200298 | 4.857862 | 0.8143365 | 1.977e-09 | 3.357189 | 7.267e-09
2018-03-14 04:21 | 44560.76 | 720.0019 | 2 | 9 | 4.200264 | 4.440447 | 0.9690932 | 1.977e-09 | 4.007212 | 7.267e-09
2018-03-14 04:23 | 44680.75 | 840.0001 | 2 | 9 | 4.200291 | 4.050009 | 1.110585 | 1.977e-09 | 4.601518 | 7.267e-09
2018-03-14 04:25 | 44800.75 | 960.0011 | 2 | 9 | 4.200268 | 3.658508 | 1.239085 | 1.977e-09 | 5.141254 | 7.267e-09
2018-03-14 04:27 | 44920.75 | 1080.0002 | 2 | 9 | 4.200299 | 3.297325 | 1.354866 | 1.977e-09 | 5.627567 | 7.267e-09
2018-03-14 04:28 | 44933.93 | 1093.176 | 2 | 9 | 4.200295 | 3.259987 | 1.366861 | 1.977e-09 | 5.677951 | 7.267e-09
2018-03-14 04:30 | 45053.94 | 120.0011 | 3 | 9 | 4.224773 | 3.259924 | 1.475132 | 1.977e-09 | 6.133929 | 7.267e-09
2018-03-14 04:32 | 45173.94 | 240.0011 | 3 | 9 | 4.25293 | 3.25996 | 1.583781 | 1.977e-09 | 6.594459 | 7.267e-09
2018-03-14 04:34 | 45293.94 | 360.0003 | 3 | 9 | 4.284085 | 3.259993 | 1.692452 | 1.977e-09 | 7.058285 | 7.267e-09
2018-03-14 04:36 | 45413.94 | 480.0003 | 3 | 9 | 4.31853 | 3.259951 | 1.80111 | 1.977e-09 | 7.525636 | 7.267e-09
2018-03-14 04:38 | 45533.94 | 600.0011 | 3 | 9 | 4.354847 | 3.260014 | 1.909776 | 1.977e-09 | 7.99687 | 7.267e-09
2018-03-14 04:40 | 45653.94 | 720.0015 | 3 | 9 | 4.393018 | 3.259989 | 2.018425 | 1.977e-09 | 8.472087 | 7.267e-09
2018-03-14 04:42 | 45773.94 | 840.0011 | 3 | 9 | 4.400276 | 2.862604 | 2.121228 | 1.977e-09 | 8.924375 | 7.267e-09
2018-03-14 04:44 | 45893.94 | 960.0019 | 3 | 9 | 4.400292 | 2.477861 | 2.210114 | 1.977e-09 | 9.315498 | 7.267e-09
2018-03-14 04:46 | 46013.94 | 1080.0011 | 3 | 9 | 4.400303 | 2.15414 | 2.287105 | 1.977e-09 | 9.65428 | 7.267e-09
2018-03-14 04:48 | 46133.94 | 1200.0003 | 3 | 9 | 4.400267 | 1.881984 | 2.354248 | 1.977e-09 | 9.949729 | 7.267e-09
2018-03-14 04:50 | 46253.94 | 1320.0004 | 3 | 9 | 4.400256 | 1.655643 | 2.413105 | 1.977e-09 | 10.20872 | 7.267e-09
2018-03-14 04:52 | 46373.94 | 1440.002 | 3 | 9 | 4.400202 | 1.454168 | 2.464891 | 1.977e-09 | 10.43658 | 7.267e-09
2018-03-14 04:54 | 46493.94 | 1560.0019 | 3 | 9 | 4.400213 | 1.275023 | 2.510302 | 1.977e-09 | 10.6364 | 7.267e-09
2018-03-14 04:56 | 46613.94 | 1680.0004 | 3 | 9 | 4.400253 | 1.128128 | 2.550291 | 1.977e-09 | 10.81237 | 7.267e-09
2018-03-14 04:58 | 46733.94 | 1800.0003 | 3 | 9 | 4.40022 | 1.004993 | 2.585759 | 1.977e-09 | 10.96843 | 7.267e-09
2018-03-14 05:00 | 46853.94 | 1920.0004 | 3 | 9 | 4.400232 | 0.8977118 | 2.617427 | 1.977e-09 | 11.10778 | 7.267e-09
2018-03-14 05:02 | 46973.94 | 2040.0004 | 3 | 9 | 4.4002 | 0.7981491 | 2.645667 | 1.977e-09 | 11.23204 | 7.267e-09
2018-03-14 05:04 | 47093.94 | 2160.0013 | 3 | 9 | 4.40024 | 0.7136345 | 2.670801 | 1.977e-09 | 11.34264 | 7.267e-09
2018-03-14 05:05 | 47194.49 | 2260.5449 | 3 | 9 | 4.400173 | 0.6519928 | 2.689847 | 1.977e-09 | 11.42645 | 7.267e-09
2018-03-14 05:07 | 47314.53 | 120 | 4 | 9 | 4.334883 | 0 | 2.689847 | 1.977e-09 | 11.42645 | 7.267e-09
2018-03-14 05:09 | 47434.53 | 240.0004 | 4 | 9 | 4.329166 | 0 | 2.689847 | 1.977e-09 | 11.42645 | 7.267e-09
2018-03-14 05:10 | 47494.53 | 300.0047 | 4 | 9 | 4.327546 | 0 | 2.689847 | 1.977e-09 | 11.42645 | 7.267e-09
2018-03-14 05:12 | 47614.62 | 120.0001 | 5 | 9 | 3.73278 | -6.519986 | 2.689847 | 0.2173152 | 11.42645 | 0.8254411
2018-03-14 05:14 | 47734.62 | 240.0001 | 5 | 9 | 3.660428 | -6.519974 | 2.689847 | 0.4346302 | 11.42645 | 1.628747
2018-03-14 05:16 | 47854.62 | 360.0009 | 5 | 9 | 3.590893 | -6.519979 | 2.689847 | 0.6519568 | 11.42645 | 2.416607
2018-03-14 05:18 | 47974.62 | 480.0009 | 5 | 9 | 3.525545 | -6.519981 | 2.689847 | 0.8692803 | 11.42645 | 3.189795
2018-03-14 05:20 | 48094.62 | 600.001 | 5 | 9 | 3.464708 | -6.520004 | 2.689847 | 1.086579 | 11.42645 | 3.949142
2018-03-14 05:22 | 48214.62 | 720.0009 | 5 | 9 | 3.412414 | -6.519876 | 2.689847 | 1.303904 | 11.42645 | 4.696283
2018-03-14 05:24 | 48334.62 | 840.0001 | 5 | 9 | 3.367134 | -6.519941 | 2.689847 | 1.521221 | 11.42645 | 5.432833
2018-03-14 05:26 | 48454.62 | 960.0001 | 5 | 9 | 3.325661 | -6.519994 | 2.689847 | 1.738554 | 11.42645 | 6.160106
2018-03-14 05:28 | 48574.62 | 1080.0001 | 5 | 9 | 3.283538 | -6.519928 | 2.689847 | 1.955874 | 11.42645 | 6.878315
2018-03-14 05:30 | 48694.62 | 1200.001 | 5 | 9 | 3.236921 | -6.519906 | 2.689847 | 2.173183 | 11.42645 | 7.586878
2018-03-14 05:32 | 48814.62 | 1320.0001 | 5 | 9 | 3.180063 | -6.519976 | 2.689847 | 2.390538 | 11.42645 | 8.284605
2018-03-14 05:34 | 48934.62 | 1440.0018 | 5 | 9 | 3.077373 | -6.519946 | 2.689847 | 2.607872 | 11.42645 | 8.966156
2018-03-14 05:35 | 48979.28 | 1484.6656 | 5 | 9 | 3 | -6.519914 | 2.689847 | 2.688745 | 11.42645 | 9.212173
2018-03-14 05:37 | 49099.33 | 120.0002 | 6 | 9 | 3.647722 | 0 | 2.689847 | 2.688774 | 11.42645 | 9.21226
2018-03-14 05:39 | 49219.33 | 240.0011 | 6 | 9 | 3.670153 | 0 | 2.689847 | 2.688774 | 11.42645 | 9.21226
2018-03-14 05:40 | 49279.33 | 300.0032 | 6 | 9 | 3.675593 | 0 | 2.689847 | 2.688774 | 11.42645 | 9.21226
2018-03-14 05:40 | 49279.34 | 0.0025 | 7 | 10 | 3.675562 | 0 | 0 | 0 | 0 | 0
2018-03-14 05:42 | 49399.42 | 120.0001 | 2 | 10 | 4.072508 | 4.890028 | 0.1623976 | 0 | 0.6539075 | 0
2018-03-14 05:44 | 49519.42 | 240.0009 | 2 | 10 | 4.122009 | 4.890198 | 0.3253842 | 0 | 1.322012 | 0
2018-03-14 05:46 | 49639.42 | 360.001 | 2 | 10 | 4.152002 | 4.890127 | 0.4883857 | 0 | 1.996539 | 0
2018-03-14 05:48 | 49759.42 | 480.0001 | 2 | 10 | 4.176812 | 4.890131 | 0.6513852 | 0 | 2.675337 | 0
2018-03-14 05:50 | 49879.42 | 600.001 | 2 | 10 | 4.200313 | 4.841423 | 0.814285 | 0 | 3.357802 | 0
2018-03-14 05:52 | 49999.42 | 720.0002 | 2 | 10 | 4.200263 | 4.431789 | 0.9686331 | 0 | 4.006109 | 0
2018-03-14 05:54 | 50119.42 | 840.0018 | 2 | 10 | 4.200295 | 4.039383 | 1.109793 | 0 | 4.599021 | 0
2018-03-14 05:56 | 50239.42 | 960.001 | 2 | 10 | 4.200307 | 3.644604 | 1.237833 | 0 | 5.136824 | 0
2018-03-14 05:58 | 50359.42 | 1080.0003 | 2 | 10 | 4.200265 | 3.287054 | 1.35324 | 0 | 5.621565 | 0
2018-03-14 05:58 | 50369.09 | 1089.6712 | 2 | 10 | 4.20026 | 3.259989 | 1.362023 | 0 | 5.658456 | 0
2018-03-14 06:00 | 50489.10742 | 120.0019 | 3 | 10 | 4.224754 | 3.259962 | 1.470309 | 0 | 6.114501 | 0
2018-03-14 06:02 | 50609.10742 | 240.0019 | 3 | 10 | 4.252821 | 3.259943 | 1.57897 | 0 | 6.575067 | 0
2018-03-14 06:04 | 50729.10832 | 360.0028 | 3 | 10 | 4.284063 | 3.260021 | 1.687626 | 0 | 7.038822 | 0
2018-03-14 06:06 | 50849.10652 | 480.001 | 3 | 10 | 4.31867 | 3.259966 | 1.796283 | 0 | 7.506186 | 0
2018-03-14 06:08 | 50969.10662 | 600.0011 | 3 | 10 | 4.354783 | 3.259991 | 1.904941 | 0 | 7.977383 | 0
2018-03-14 06:10 | 51089.10662 | 720.0011 | 3 | 10 | 4.392587 | 3.259888 | 2.0136 | 0 | 8.452615 | 0
2018-03-14 06:12 | 51209.10662 | 840.0011 | 3 | 10 | 4.400295 | 2.867573 | 2.116539 | 0 | 8.905497 | 0
2018-03-14 06:14 | 51329.10662 | 960.0011 | 3 | 10 | 4.400292 | 2.482098 | 2.205549 | 0 | 9.297161 | 0
2018-03-14 06:16 | 51449.10572 | 1080.0002 | 3 | 10 | 4.400278 | 2.159428 | 2.282726 | 0 | 9.636763 | 0
2018-03-14 06:18 | 51569.10582 | 1200.0003 | 3 | 10 | 4.400273 | 1.888436 | 2.350045 | 0 | 9.932986 | 0
2018-03-14 06:20 | 51689.10692 | 1320.0014 | 3 | 10 | 4.400217 | 1.66149 | 2.40912 | 0 | 10.19293 | 0
2018-03-14 06:22 | 51809.10672 | 1440.0012 | 3 | 10 | 4.400207 | 1.459055 | 2.461088 | 0 | 10.4216 | 0
2018-03-14 06:24 | 51929.10752 | 1560.002 | 3 | 10 | 4.400177 | 1.280421 | 2.506662 | 0 | 10.62214 | 0
2018-03-14 06:26 | 52049.10822 | 1680.0027 | 3 | 10 | 4.400189 | 1.133209 | 2.546851 | 0 | 10.79898 | 0
2018-03-14 06:28 | 52169.10592 | 1800.0004 | 3 | 10 | 4.400177 | 1.010236 | 2.582515 | 0 | 10.95591 | 0
2018-03-14 06:30 | 52289.10592 | 1920.0004 | 3 | 10 | 4.400223 | 0.9024258 | 2.614368 | 0 | 11.09607 | 0
2018-03-14 06:32 | 52409.10592 | 2040.0004 | 3 | 10 | 4.400231 | 0.8022242 | 2.642745 | 0 | 11.22093 | 0
2018-03-14 06:34 | 52529.10752 | 2160.002 | 3 | 10 | 4.400208 | 0.717597 | 2.66802 | 0 | 11.33215 | 0
2018-03-14 06:36 | 52638.78792 | 2269.6824 | 3 | 10 | 4.400209 | 0.6519947 | 2.688855 | 0 | 11.42383 | 0
2018-03-14 06:38 | 52758.83 | 120.0008 | 4 | 10 | 4.334845 | 0 | 2.688855 | 0 | 11.42383 | 0
2018-03-14 06:40 | 52878.83 | 240.0007 | 4 | 10 | 4.329146 | 0 | 2.688855 | 0 | 11.42383 | 0
2018-03-14 06:41 | 52938.83 | 300.003 | 4 | 10 | 4.327524 | 0 | 2.688855 | 0 | 11.42383 | 0
2018-03-14 06:43 | 53058.92 | 120.0002 | 5 | 10 | 3.732749 | -6.519988 | 2.688855 | 0.217301 | 11.42383 | 0.8253117
2018-03-14 06:45 | 53178.92 | 240.001 | 5 | 10 | 3.660492 | -6.519926 | 2.688855 | 0.4346102 | 11.42383 | 1.628628
2018-03-14 06:47 | 53298.92 | 360.001 | 5 | 10 | 3.591527 | -6.519961 | 2.688855 | 0.6519374 | 11.42383 | 2.416585
2018-03-14 06:49 | 53418.92 | 480.0009 | 5 | 10 | 3.52595 | -6.519972 | 2.688855 | 0.8692634 | 11.42383 | 3.189927
2018-03-14 06:51 | 53538.92 | 600.0009 | 5 | 10 | 3.46469 | -6.52001 | 2.688855 | 1.086596 | 11.42383 | 3.94942
2018-03-14 06:53 | 53658.92 | 720.001 | 5 | 10 | 3.41263 | -6.519951 | 2.688855 | 1.303898 | 11.42383 | 4.696506
2018-03-14 06:55 | 53778.92 | 840.0009 | 5 | 10 | 3.367603 | -6.519843 | 2.688855 | 1.521224 | 11.42383 | 5.433147
2018-03-14 06:57 | 53898.92 | 960.0001 | 5 | 10 | 3.326443 | -6.519911 | 2.688855 | 1.73854 | 11.42383 | 6.160501
2018-03-14 06:59 | 54018.92 | 1080.0009 | 5 | 10 | 3.283131 | -6.519896 | 2.688855 | 1.955854 | 11.42383 | 6.878761
2018-03-14 07:01 | 54138.92 | 1200.0001 | 5 | 10 | 3.23729 | -6.519835 | 2.688855 | 2.173208 | 11.42383 | 7.587481
2018-03-14 07:03 | 54258.92 | 1320.0001 | 5 | 10 | 3.17945 | -6.519921 | 2.688855 | 2.390536 | 11.42383 | 8.285112
2018-03-14 07:05 | 54378.92 | 1440.0001 | 5 | 10 | 3.078013 | -6.519928 | 2.688855 | 2.607829 | 11.42383 | 8.96653
2018-03-14 07:06 | 54423.61 | 1484.6951 | 5 | 10 | 2.999993 | -6.519974 | 2.688855 | 2.688799 | 11.42383 | 9.212883
2018-03-14 07:08 | 54543.65 | 120 | 6 | 10 | 3.647263 | 0 | 2.688855 | 2.688799 | 11.42383 | 9.212883
2018-03-14 07:10 | 54663.65 | 240.0005 | 6 | 10 | 3.66975 | 0 | 2.688855 | 2.688799 | 11.42383 | 9.212883
2018-03-14 07:11 | 54723.65 | 300.0039 | 6 | 10 | 3.675219 | 0 | 2.688855 | 2.688799 | 11.42383 | 9.212883
2018-03-14 07:11 | 54723.66802 | 0.0025 | 7 | 11 | 3.675108 | 0 | 0 | 0 | 0 | 0
2018-03-14 07:13 | 54843.74774 | 120.0002 | 2 | 11 | 4.07165 | 4.889824 | 0.1623846 | 2.512e-09 | 0.6537734 | 9.233e-09
2018-03-14 07:15 | 54963.74864 | 240.0011 | 2 | 11 | 4.121485 | 4.890162 | 0.3254083 | 2.512e-09 | 1.321903 | 9.233e-09
2018-03-14 07:17 | 55083.74774 | 360.0002 | 2 | 11 | 4.151956 | 4.889814 | 0.4883915 | 2.512e-09 | 1.996305 | 9.233e-09
2018-03-14 07:19 | 55203.74854 | 480.001 | 2 | 11 | 4.176293 | 4.890182 | 0.6513974 | 2.512e-09 | 2.675101 | 9.233e-09
2018-03-14 07:21 | 55323.74774 | 600.0002 | 2 | 11 | 4.200287 | 4.851999 | 0.814319 | 2.512e-09 | 3.357571 | 9.233e-09
2018-03-14 07:23 | 55443.74774 | 720.0002 | 2 | 11 | 4.200242 | 4.443834 | 0.9690873 | 2.512e-09 | 4.007642 | 9.233e-09
2018-03-14 07:25 | 55563.74864 | 840.0011 | 2 | 11 | 4.200303 | 4.047628 | 1.110609 | 2.512e-09 | 4.602075 | 9.233e-09
2018-03-14 07:27 | 55683.74804 | 960.0005 | 2 | 11 | 4.200279 | 3.649387 | 1.238858 | 2.512e-09 | 5.140758 | 9.233e-09
2018-03-14 07:29 | 55803.74884 | 1080.0013 | 2 | 11 | 4.200296 | 3.292406 | 1.354441 | 2.512e-09 | 5.626237 | 9.233e-09
2018-03-14 07:29 | 55815.05014 | 1091.3026 | 2 | 11 | 4.200256 | 3.259998 | 1.364729 | 2.512e-09 | 5.66945 | 9.233e-09
2018-03-14 07:31 | 55935.0654 | 120.0002 | 3 | 11 | 4.22464 | 3.260006 | 1.472998 | 2.512e-09 | 6.125418 | 9.233e-09
2018-03-14 07:33 | 56055.0655 | 240.0003 | 3 | 11 | 4.25281 | 3.259941 | 1.581662 | 2.512e-09 | 6.585982 | 9.233e-09
2018-03-14 07:35 | 56175.0655 | 360.0003 | 3 | 11 | 4.284651 | 3.259924 | 1.690324 | 2.512e-09 | 7.049788 | 9.233e-09
2018-03-14 07:37 | 56295.067 | 480.0018 | 3 | 11 | 4.318912 | 3.260061 | 1.798982 | 2.512e-09 | 7.517201 | 9.233e-09
2018-03-14 07:39 | 56415.0662 | 600.001 | 3 | 11 | 4.354973 | 3.259947 | 1.907644 | 2.512e-09 | 7.988439 | 9.233e-09
2018-03-14 07:41 | 56535.0662 | 720.001 | 3 | 11 | 4.392768 | 3.259964 | 2.016286 | 2.512e-09 | 8.463616 | 9.233e-09
2018-03-14 07:43 | 56655.0662 | 840.001 | 3 | 11 | 4.400332 | 2.861374 | 2.119141 | 2.512e-09 | 8.916129 | 9.233e-09
2018-03-14 07:45 | 56775.0654 | 960.0002 | 3 | 11 | 4.400286 | 2.47419 | 2.207859 | 2.512e-09 | 9.306515 | 9.233e-09
2018-03-14 07:47 | 56895.0654 | 1080.0002 | 3 | 11 | 4.400243 | 2.152773 | 2.284832 | 2.512e-09 | 9.645217 | 9.233e-09
2018-03-14 07:49 | 57015.0654 | 1200.0002 | 3 | 11 | 4.400269 | 1.884883 | 2.351976 | 2.512e-09 | 9.940667 | 9.233e-09
2018-03-14 07:51 | 57135.0664 | 1320.0012 | 3 | 11 | 4.400269 | 1.657814 | 2.410952 | 2.512e-09 | 10.20017 | 9.233e-09
2018-03-14 07:53 | 57255.0672 | 1440.002 | 3 | 11 | 4.400239 | 1.453372 | 2.462755 | 2.512e-09 | 10.42812 | 9.233e-09
2018-03-14 07:55 | 57375.0656 | 1560.0004 | 3 | 11 | 4.400239 | 1.277016 | 2.508158 | 2.512e-09 | 10.62791 | 9.233e-09
2018-03-14 07:57 | 57495.0665 | 1680.0013 | 3 | 11 | 4.400214 | 1.130065 | 2.54821 | 2.512e-09 | 10.80414 | 9.233e-09
2018-03-14 07:59 | 57615.0656 | 1800.0004 | 3 | 11 | 4.400182 | 1.007539 | 2.583777 | 2.512e-09 | 10.96065 | 9.233e-09
2018-03-14 08:01 | 57735.0672 | 1920.002 | 3 | 11 | 4.400198 | 0.8983402 | 2.615529 | 2.512e-09 | 11.10036 | 9.233e-09
2018-03-14 08:03 | 57855.0672 | 2040.002 | 3 | 11 | 4.400199 | 0.7983503 | 2.643776 | 2.512e-09 | 11.22466 | 9.233e-09
2018-03-14 08:05 | 57975.0672 | 2160.002 | 3 | 11 | 4.4002 | 0.7151127 | 2.668957 | 2.512e-09 | 11.33546 | 9.233e-09
2018-03-14 08:07 | 58081.6653 | 2266.6001 | 3 | 11 | 4.400231 | 0.6519995 | 2.68916 | 2.512e-09 | 11.42435 | 9.233e-09
2018-03-14 08:09 | 58201.71 | 120.0009 | 4 | 11 | 4.334855 | 0 | 2.68916 | 2.512e-09 | 11.42435 | 9.233e-09
2018-03-14 08:11 | 58321.71 | 240 | 4 | 11 | 4.329163 | 0 | 2.68916 | 2.512e-09 | 11.42435 | 9.233e-09
2018-03-14 08:12 | 58381.71 | 300.0038 | 4 | 11 | 4.327535 | 0 | 2.68916 | 2.512e-09 | 11.42435 | 9.233e-09
2018-03-14 08:14 | 58501.79 | 120.0003 | 5 | 11 | 3.731978 | -6.519946 | 2.68916 | 0.2173156 | 11.42435 | 0.8252178
2018-03-14 08:16 | 58621.79 | 240.0008 | 5 | 11 | 3.659855 | -6.519926 | 2.68916 | 0.4346327 | 11.42435 | 1.628374
2018-03-14 08:18 | 58741.79 | 360.0008 | 5 | 11 | 3.590758 | -6.519887 | 2.68916 | 0.6519337 | 11.42435 | 2.416105
2018-03-14 08:20 | 58861.79 | 480.0009 | 5 | 11 | 3.524374 | -6.519848 | 2.68916 | 0.8692527 | 11.42435 | 3.189178
2018-03-14 08:22 | 58981.79 | 600.0016 | 5 | 11 | 3.463456 | -6.519876 | 2.68916 | 1.08659 | 11.42435 | 3.948366
2018-03-14 08:24 | 59101.79 | 720.0008 | 5 | 11 | 3.411043 | -6.519893 | 2.68916 | 1.303912 | 11.42435 | 4.69523
2018-03-14 08:26 | 59221.79 | 840.0008 | 5 | 11 | 3.366091 | -6.519851 | 2.68916 | 1.521215 | 11.42435 | 5.431458
2018-03-14 08:28 | 59341.79 | 960 | 5 | 11 | 3.324486 | -6.519917 | 2.68916 | 1.738547 | 11.42435 | 6.158477
2018-03-14 08:30 | 59461.79 | 1080.0008 | 5 | 11 | 3.2809 | -6.519972 | 2.68916 | 1.955881 | 11.42435 | 6.876373
2018-03-14 08:32 | 59581.79 | 1200.0016 | 5 | 11 | 3.233989 | -6.519876 | 2.68916 | 2.173209 | 11.42435 | 7.584409
2018-03-14 08:34 | 59701.79 | 1320.0017 | 5 | 11 | 3.176761 | -6.520019 | 2.68916 | 2.390525 | 11.42435 | 8.281377
2018-03-14 08:36 | 59821.79 | 1440.0016 | 5 | 11 | 3.074195 | -6.519868 | 2.68916 | 2.607854 | 11.42435 | 8.962224
2018-03-14 08:36 | 59864.63 | 1482.839 | 5 | 11 | 2.99999 | -6.51981 | 2.68916 | 2.685435 | 11.42435 | 9.198098
2018-03-14 08:38 | 59984.67 | 120.0007 | 6 | 11 | 3.648662 | 0 | 2.68916 | 2.685454 | 11.42435 | 9.198153
2018-03-14 08:40 | 60104.67 | 240.0007 | 6 | 11 | 3.670754 | 0 | 2.68916 | 2.685454 | 11.42435 | 9.198153
2018-03-14 08:41 | 60164.67 | 300.0013 | 6 | 11 | 3.676121 | 0 | 2.68916 | 2.685454 | 11.42435 | 9.198153
2018-03-14 08:41 | 60164.68 | 0.0024 | 7 | 12 | 3.676217 | 0 | 0 | 0 | 0 | 0
2018-03-14 08:43 | 60284.77 | 120.0027 | 2 | 12 | 4.07321 | 4.890079 | 0.162414 | 0 | 0.6541296 | 0
2018-03-14 08:45 | 60404.76 | 240.001 | 2 | 12 | 4.123127 | 4.890116 | 0.3254032 | 0 | 1.322391 | 0
2018-03-14 08:47 | 60524.76 | 360.0002 | 2 | 12 | 4.153809 | 4.890091 | 0.4884061 | 0 | 1.997161 | 0
2018-03-14 08:49 | 60644.76 | 480.0002 | 2 | 12 | 4.177745 | 4.890118 | 0.6514034 | 0 | 2.676188 | 0
2018-03-14 08:51 | 60764.76 | 600.001 | 2 | 12 | 4.200305 | 4.834316 | 0.8142898 | 0 | 3.358692 | 0
2018-03-14 08:53 | 60884.76 | 720.0003 | 2 | 12 | 4.200309 | 4.432129 | 0.9685832 | 0 | 4.006768 | 0
2018-03-14 08:55 | 61004.76 | 840.0011 | 2 | 12 | 4.200279 | 4.030006 | 1.109639 | 0 | 4.599242 | 0
2018-03-14 08:57 | 61124.76 | 960.0007 | 2 | 12 | 4.200309 | 3.631861 | 1.237287 | 0 | 5.135403 | 0
2018-03-14 08:59 | 61244.76 | 1080.0002 | 2 | 12 | 4.200261 | 3.278606 | 1.35237 | 0 | 5.618782 | 0
2018-03-14 09:00 | 61251.6 | 1086.8384 | 2 | 12 | 4.200274 | 3.259996 | 1.358585 | 0 | 5.644888 | 0
2018-03-14 09:02 | 61371.61 | 120.0003 | 3 | 12 | 4.224408 | 3.259916 | 1.466874 | 0 | 6.100933 | 0
2018-03-14 09:04 | 61491.61 | 240.0002 | 3 | 12 | 4.252651 | 3.25992 | 1.57554 | 0 | 6.561485 | 0
2018-03-14 09:06 | 61611.61 | 360.0011 | 3 | 12 | 4.284641 | 3.259964 | 1.684197 | 0 | 7.02526 | 0
2018-03-14 09:08 | 61731.61 | 480.0003 | 3 | 12 | 4.318878 | 3.259958 | 1.792856 | 0 | 7.492678 | 0
2018-03-14 09:10 | 61851.61 | 600.0011 | 3 | 12 | 4.354789 | 3.259928 | 1.901506 | 0 | 7.963854 | 0
2018-03-14 09:12 | 61971.61 | 720.0011 | 3 | 12 | 4.392251 | 3.259935 | 2.010164 | 0 | 8.439054 | 0
2018-03-14 09:14 | 62091.61 | 840.0011 | 3 | 12 | 4.400271 | 2.865915 | 2.113174 | 0 | 8.892241 | 0
2018-03-14 09:16 | 62211.61 | 960.0011 | 3 | 12 | 4.400237 | 2.479027 | 2.202063 | 0 | 9.283378 | 0
2018-03-14 09:18 | 62331.61 | 1080.0011 | 3 | 12 | 4.400256 | 2.159672 | 2.279247 | 0 | 9.62301 | 0
2018-03-14 09:20 | 62451.61 | 1200.0002 | 3 | 12 | 4.40025 | 1.892426 | 2.346631 | 0 | 9.919517 | 0
2018-03-14 09:22 | 62571.61 | 1320.0011 | 3 | 12 | 4.400242 | 1.663037 | 2.405819 | 0 | 10.17996 | 0
2018-03-14 09:24 | 62691.61 | 1440.0003 | 3 | 12 | 4.400268 | 1.4569 | 2.457763 | 0 | 10.40852 | 0
2018-03-14 09:26 | 62811.61 | 1560.002 | 3 | 12 | 4.400218 | 1.281547 | 2.503295 | 0 | 10.60888 | 0
2018-03-14 09:28 | 62931.61 | 1680.002 | 3 | 12 | 4.400203 | 1.134554 | 2.543503 | 0 | 10.7858 | 0
2018-03-14 09:30 | 63051.61 | 1800.0004 | 3 | 12 | 4.400264 | 1.013724 | 2.579246 | 0 | 10.94308 | 0
2018-03-14 09:32 | 63171.61 | 1920.002 | 3 | 12 | 4.400241 | 0.902195 | 2.61113 | 0 | 11.08337 | 0
2018-03-14 09:34 | 63291.61 | 2040.0012 | 3 | 12 | 4.400225 | 0.8016844 | 2.639464 | 0 | 11.20805 | 0
2018-03-14 09:36 | 63411.61 | 2160.0004 | 3 | 12 | 4.400181 | 0.7172565 | 2.664736 | 0 | 11.31925 | 0
2018-03-14 09:37 | 63521.8 | 2270.1841 | 3 | 12 | 4.400194 | 0.6519995 | 2.685666 | 0 | 11.41135 | 0
2018-03-14 09:39 | 63641.84 | 120.0002 | 4 | 12 | 4.335048 | 0 | 2.685666 | 0 | 11.41135 | 0
2018-03-14 09:41 | 63761.84 | 240.0001 | 4 | 12 | 4.329392 | 0 | 2.685666 | 0 | 11.41135 | 0
2018-03-14 09:42 | 63821.84 | 300.0039 | 4 | 12 | 4.32779 | 0 | 2.685666 | 0 | 11.41135 | 0
2018-03-14 09:44 | 63941.927 | 120.0009 | 5 | 12 | 3.733941 | -6.519887 | 2.685666 | 0.217301 | 11.41135 | 0.8255583
2018-03-14 09:46 | 64061.927 | 240.0009 | 5 | 12 | 3.66174 | -6.519976 | 2.685666 | 0.4346251 | 11.41135 | 1.629162
2018-03-14 09:48 | 64181.927 | 360.0009 | 5 | 12 | 3.592445 | -6.519871 | 2.685666 | 0.6519317 | 11.41135 | 2.417297
2018-03-14 09:50 | 64301.9269 | 480.0008 | 5 | 12 | 3.526029 | -6.520194 | 2.685666 | 0.869275 | 11.41135 | 3.19086
2018-03-14 09:52 | 64421.9269 | 600.0008 | 5 | 12 | 3.465267 | -6.519904 | 2.685666 | 1.086594 | 11.41135 | 3.950382
2018-03-14 09:54 | 64541.9278 | 720.0017 | 5 | 12 | 3.412736 | -6.520039 | 2.685666 | 1.303913 | 11.41135 | 4.697591
2018-03-14 09:56 | 64661.9277 | 840.0016 | 5 | 12 | 3.367537 | -6.519914 | 2.685666 | 1.521234 | 11.41135 | 5.434226
2018-03-14 09:58 | 64781.9278 | 960.0017 | 5 | 12 | 3.325408 | -6.51982 | 2.685666 | 1.738563 | 11.41135 | 6.161501
2018-03-14 10:00 | 64901.9269 | 1080.0008 | 5 | 12 | 3.281808 | -6.520145 | 2.685666 | 1.95588 | 11.41135 | 6.879436
2018-03-14 10:02 | 65021.9269 | 1200.0008 | 5 | 12 | 3.235147 | -6.52017 | 2.685666 | 2.173206 | 11.41135 | 7.587675
2018-03-14 10:04 | 65141.9269 | 1320.0008 | 5 | 12 | 3.177441 | -6.520125 | 2.685666 | 2.390523 | 11.41135 | 8.284793
2018-03-14 10:06 | 65261.9262 | 1440.0001 | 5 | 12 | 3.075493 | -6.520155 | 2.685666 | 2.607882 | 11.41135 | 8.965965
2018-03-14 10:07 | 65305.4099 | 1483.4838 | 5 | 12 | 2.999991 | -6.5202 | 2.685666 | 2.686633 | 11.41135 | 9.205451
2018-03-14 10:09 | 65425.45 | 120.001 | 6 | 12 | 3.648008 | 0 | 2.685666 | 2.686633 | 11.41135 | 9.205451
2018-03-14 10:11 | 65545.45 | 240.0003 | 6 | 12 | 3.670284 | 0 | 2.685666 | 2.686633 | 11.41135 | 9.205451
2018-03-14 10:12 | 65605.45 | 300.0016 | 6 | 12 | 3.675714 | 0 | 2.685666 | 2.686633 | 11.41135 | 9.205451
2018-03-14 10:12 | 65605.46 | 0.0026 | 7 | 13 | 3.675823 | 0 | 0 | 0 | 0 | 0
2018-03-14 10:14 | 65725.55 | 120.0011 | 2 | 13 | 4.072577 | 4.890064 | 0.1624139 | 1.193e-09 | 0.6540599 | 4.385e-09
2018-03-14 10:16 | 65845.55 | 240.001 | 2 | 13 | 4.122781 | 4.890076 | 0.3254063 | 1.193e-09 | 1.322264 | 4.385e-09
2018-03-14 10:18 | 65965.55 | 360.0003 | 2 | 13 | 4.153832 | 4.890158 | 0.4883853 | 1.193e-09 | 1.996924 | 4.385e-09
2018-03-14 10:20 | 66085.55 | 480.001 | 2 | 13 | 4.177508 | 4.890133 | 0.6513979 | 1.193e-09 | 2.675983 | 4.385e-09
2018-03-14 10:22 | 66205.55 | 600.001 | 2 | 13 | 4.200299 | 4.843122 | 0.8143118 | 1.193e-09 | 3.358568 | 4.385e-09
2018-03-14 10:24 | 66325.55 | 720.0011 | 2 | 13 | 4.20029 | 4.440083 | 0.9689842 | 1.193e-09 | 4.008236 | 4.385e-09
2018-03-14 10:26 | 66445.55 | 840.0011 | 2 | 13 | 4.200253 | 4.032644 | 1.110306 | 1.193e-09 | 4.60183 | 4.385e-09
2018-03-14 10:28 | 66565.55 | 960.0008 | 2 | 13 | 4.200305 | 3.635248 | 1.2379 | 1.193e-09 | 5.13776 | 4.385e-09
2018-03-14 10:30 | 66685.55 | 1080.0011 | 2 | 13 | 4.200264 | 3.282166 | 1.353125 | 1.193e-09 | 5.621738 | 4.385e-09
2018-03-14 10:30 | 66693.68 | 1088.1352 | 2 | 13 | 4.200256 | 3.259983 | 1.360521 | 1.193e-09 | 5.652804 | 4.385e-09
2018-03-14 10:32 | 66813.69374 | 120.0006 | 3 | 13 | 4.224154 | 3.25993 | 1.468796 | 1.193e-09 | 6.108774 | 4.385e-09
2018-03-14 10:34 | 66933.69424 | 240.0011 | 3 | 13 | 4.252633 | 3.259945 | 1.577444 | 1.193e-09 | 6.569236 | 4.385e-09
2018-03-14 10:36 | 67053.69344 | 360.0003 | 3 | 13 | 4.285071 | 3.259975 | 1.686117 | 1.193e-09 | 7.033117 | 4.385e-09
2018-03-14 10:38 | 67173.69514 | 480.002 | 3 | 13 | 4.319033 | 3.259935 | 1.794776 | 1.193e-09 | 7.500563 | 4.385e-09
2018-03-14 10:40 | 67293.69314 | 600 | 3 | 13 | 4.354877 | 3.25993 | 1.903427 | 1.193e-09 | 7.971763 | 4.385e-09
2018-03-14 10:42 | 67413.69444 | 720.0013 | 3 | 13 | 4.392443 | 3.259968 | 2.012087 | 1.193e-09 | 8.446974 | 4.385e-09
2018-03-14 10:44 | 67533.69354 | 840.0004 | 3 | 13 | 4.400269 | 2.858242 | 2.114938 | 1.193e-09 | 8.899462 | 4.385e-09
2018-03-14 10:46 | 67653.69344 | 960.0003 | 3 | 13 | 4.400292 | 2.474796 | 2.203582 | 1.193e-09 | 9.28952 | 4.385e-09
2018-03-14 10:48 | 67773.69424 | 1080.0011 | 3 | 13 | 4.400286 | 2.155401 | 2.280565 | 1.193e-09 | 9.628267 | 4.385e-09
2018-03-14 10:50 | 67893.69344 | 1200.0003 | 3 | 13 | 4.400262 | 1.890021 | 2.347851 | 1.193e-09 | 9.924343 | 4.385e-09
2018-03-14 10:52 | 68013.69424 | 1320.0011 | 3 | 13 | 4.400218 | 1.658954 | 2.406927 | 1.193e-09 | 10.18429 | 4.385e-09
2018-03-14 10:54 | 68133.69344 | 1440.0003 | 3 | 13 | 4.400234 | 1.450968 | 2.458686 | 1.193e-09 | 10.41205 | 4.385e-09
2018-03-14 10:56 | 68253.69514 | 1560.002 | 3 | 13 | 4.400236 | 1.278237 | 2.504085 | 1.193e-09 | 10.61181 | 4.385e-09
2018-03-14 10:58 | 68373.69354 | 1680.0004 | 3 | 13 | 4.400229 | 1.133318 | 2.544202 | 1.193e-09 | 10.78834 | 4.385e-09
2018-03-14 11:00 | 68493.69434 | 1800.0012 | 3 | 13 | 4.400232 | 1.011147 | 2.579912 | 1.193e-09 | 10.94547 | 4.385e-09
2018-03-14 11:02 | 68613.69424 | 1920.0011 | 3 | 13 | 4.400224 | 0.8996449 | 2.611734 | 1.193e-09 | 11.08549 | 4.385e-09
2018-03-14 11:04 | 68733.69434 | 2040.0012 | 3 | 13 | 4.400192 | 0.7997646 | 2.639996 | 1.193e-09 | 11.20985 | 4.385e-09
2018-03-14 11:06 | 68853.69504 | 2160.0019 | 3 | 13 | 4.400212 | 0.7176437 | 2.665244 | 1.193e-09 | 11.32095 | 4.385e-09
2018-03-14 11:08 | 68965.60364 | 2271.9105 | 3 | 13 | 4.400174 | 0.6519957 | 2.686492 | 1.193e-09 | 11.41444 | 4.385e-09
2018-03-14 11:10 | 69085.65 | 120.0002 | 4 | 13 | 4.335006 | 0 | 2.686492 | 1.193e-09 | 11.41444 | 4.385e-09
2018-03-14 11:12 | 69205.65 | 240.0008 | 4 | 13 | 4.329347 | 0 | 2.686492 | 1.193e-09 | 11.41444 | 4.385e-09
2018-03-14 11:13 | 69265.65 | 300.0016 | 4 | 13 | 4.327735 | 0 | 2.686492 | 1.193e-09 | 11.41444 | 4.385e-09
2018-03-14 11:15 | 69385.73 | 120.0002 | 5 | 13 | 3.732831 | -6.519921 | 2.686492 | 0.2172899 | 11.41444 | 0.8252818
2018-03-14 11:17 | 69505.73 | 240.001 | 5 | 13 | 3.661345 | -6.519897 | 2.686492 | 0.4346224 | 11.41444 | 1.628715
2018-03-14 11:19 | 69625.73 | 360.0003 | 5 | 13 | 3.592048 | -6.519954 | 2.686492 | 0.6519248 | 11.41444 | 2.416755
2018-03-14 11:21 | 69745.73 | 480.0003 | 5 | 13 | 3.524635 | -6.519896 | 2.686492 | 0.8692536 | 11.41444 | 3.190035
2018-03-14 11:23 | 69865.73 | 600.0002 | 5 | 13 | 3.463695 | -6.519871 | 2.686492 | 1.086582 | 11.41444 | 3.949275
2018-03-14 11:25 | 69985.73 | 720.0002 | 5 | 13 | 3.411171 | -6.519866 | 2.686492 | 1.303897 | 11.41444 | 4.696125
2018-03-14 11:27 | 70105.73 | 840.0011 | 5 | 13 | 3.366183 | -6.519833 | 2.686492 | 1.521224 | 11.41444 | 5.432483
2018-03-14 11:29 | 70225.73 | 960.0002 | 5 | 13 | 3.323816 | -6.519871 | 2.686492 | 1.738556 | 11.41444 | 6.15949
2018-03-14 11:31 | 70345.73 | 1080.0002 | 5 | 13 | 3.280161 | -6.520034 | 2.686492 | 1.955888 | 11.41444 | 6.877087
2018-03-14 11:33 | 70465.73 | 1200.001 | 5 | 13 | 3.234038 | -6.520075 | 2.686492 | 2.173215 | 11.41444 | 7.58506
2018-03-14 11:35 | 70585.73 | 1320.0002 | 5 | 13 | 3.17665 | -6.520094 | 2.686492 | 2.390537 | 11.41444 | 8.28197
2018-03-14 11:37 | 70705.73 | 1440.0002 | 5 | 13 | 3.074352 | -6.520089 | 2.686492 | 2.607857 | 11.41444 | 8.962794
2018-03-14 11:38 | 70748.19 | 1482.4609 | 5 | 13 | 2.999999 | -6.520172 | 2.686492 | 2.684775 | 11.41444 | 9.19665
2018-03-14 11:40 | 70868.23 | 119.9999 | 6 | 13 | 3.648479 | 0 | 2.686492 | 2.684775 | 11.41444 | 9.19665
2018-03-14 11:42 | 70988.23 | 240.0008 | 6 | 13 | 3.670557 | 0 | 2.686492 | 2.684775 | 11.41444 | 9.19665
2018-03-14 11:43 | 71048.24 | 300.0013 | 6 | 13 | 3.675945 | 0 | 2.686492 | 2.684775 | 11.41444 | 9.19665
2018-03-14 11:43 | 71048.24 | 0.0025 | 7 | 14 | 3.676074 | 0 | 0 | 0 | 0 | 0
2018-03-14 11:45 | 71168.32 | 120.0009 | 2 | 14 | 4.072516 | 4.89003 | 0.1623917 | 0 | 0.6539544 | 0
2018-03-14 11:47 | 71288.32 | 240.0009 | 2 | 14 | 4.122964 | 4.890011 | 0.3253964 | 0 | 1.322223 | 0
2018-03-14 11:49 | 71408.32 | 360.0009 | 2 | 14 | 4.154026 | 4.890015 | 0.4883841 | 0 | 1.996969 | 0
2018-03-14 11:51 | 71528.32 | 480.0009 | 2 | 14 | 4.177253 | 4.890038 | 0.6513839 | 0 | 2.675969 | 0
2018-03-14 11:53 | 71648.32 | 600.0009 | 2 | 14 | 4.200249 | 4.85148 | 0.8143319 | 0 | 3.358645 | 0
2018-03-14 11:55 | 71768.32 | 720.0001 | 2 | 14 | 4.200304 | 4.452171 | 0.9693329 | 0 | 4.009693 | 0
2018-03-14 11:57 | 71888.32 | 840.0002 | 2 | 14 | 4.20027 | 4.040575 | 1.110937 | 0 | 4.60447 | 0
2018-03-14 11:59 | 72008.32 | 960.0002 | 2 | 14 | 4.200282 | 3.647078 | 1.238939 | 0 | 5.142118 | 0
2018-03-14 12:01 | 72128.32 | 1080.001 | 2 | 14 | 4.200295 | 3.294271 | 1.354495 | 0 | 5.627482 | 0
2018-03-14 12:01 | 72140.42 | 1092.0999 | 2 | 14 | 4.200272 | 3.259989 | 1.365513 | 0 | 5.673764 | 0
2018-03-14 12:03 | 72260.44 | 120.001 | 3 | 14 | 4.224101 | 3.259884 | 1.473809 | 0 | 6.129813 | 0
2018-03-14 12:05 | 72380.44 | 240.0002 | 3 | 14 | 4.25295 | 3.259943 | 1.582467 | 0 | 6.590326 | 0
2018-03-14 12:07 | 72500.44 | 360.001 | 3 | 14 | 4.28542 | 3.259846 | 1.691115 | 0 | 7.054149 | 0
2018-03-14 12:09 | 72620.44 | 480.0019 | 3 | 14 | 4.319442 | 3.259951 | 1.799782 | 0 | 7.52167 | 0
2018-03-14 12:11 | 72740.44 | 600.001 | 3 | 14 | 4.355217 | 3.259932 | 1.90844 | 0 | 7.992947 | 0
2018-03-14 12:13 | 72860.44 | 720.0001 | 3 | 14 | 4.393083 | 3.259853 | 2.017084 | 0 | 8.468143 | 0
2018-03-14 12:15 | 72980.44 | 840.0002 | 3 | 14 | 4.400261 | 2.84411 | 2.119589 | 0 | 8.919126 | 0
2018-03-14 12:17 | 73100.44 | 960.0002 | 3 | 14 | 4.400287 | 2.462639 | 2.207802 | 0 | 9.307288 | 0
2018-03-14 12:19 | 73220.44 | 1080.001 | 3 | 14 | 4.400273 | 2.144896 | 2.284458 | 0 | 9.644593 | 0
2018-03-14 12:21 | 73340.44 | 1200.001 | 3 | 14 | 4.400291 | 1.881192 | 2.351424 | 0 | 9.93926 | 0
2018-03-14 12:23 | 73460.44 | 1320.0002 | 3 | 14 | 4.400259 | 1.64829 | 2.410159 | 0 | 10.19771 | 0
2018-03-14 12:25 | 73580.44 | 1440.0018 | 3 | 14 | 4.400211 | 1.440107 | 2.461528 | 0 | 10.42375 | 0
2018-03-14 12:27 | 73700.44 | 1560.0011 | 3 | 14 | 4.400248 | 1.269645 | 2.506611 | 0 | 10.62212 | 0
2018-03-14 12:29 | 73820.44 | 1680.001 | 3 | 14 | 4.400208 | 1.126472 | 2.546462 | 0 | 10.79748 | 0
2018-03-14 12:31 | 73940.44 | 1800.0003 | 3 | 14 | 4.40024 | 1.004026 | 2.581925 | 0 | 10.95352 | 0
2018-03-14 12:33 | 74060.44 | 1920.002 | 3 | 14 | 4.400227 | 0.8907566 | 2.613467 | 0 | 11.09232 | 0
2018-03-14 12:35 | 74180.44 | 2040.0012 | 3 | 14 | 4.400206 | 0.7932358 | 2.641471 | 0 | 11.21554 | 0
2018-03-14 12:37 | 74300.44 | 2160.001 | 3 | 14 | 4.400225 | 0.7116022 | 2.666512 | 0 | 11.32572 | 0
2018-03-14 12:39 | 74403.63 | 2263.1888 | 3 | 14 | 4.400191 | 0.6519909 | 2.686028 | 0 | 11.4116 | 0
2018-03-14 12:41 | 74523.67 | 120.0009 | 4 | 14 | 4.335221 | 0 | 2.68603 | 0 | 11.4116 | 0
2018-03-14 12:43 | 74643.67 | 240.0001 | 4 | 14 | 4.329611 | 0 | 2.68603 | 0 | 11.4116 | 0
2018-03-14 12:44 | 74703.67 | 300.0016 | 4 | 14 | 4.328001 | 0 | 2.68603 | 0 | 11.4116 | 0
2018-03-14 12:46 | 74823.76 | 120.0003 | 5 | 14 | 3.734129 | -6.519887 | 2.68603 | 0.2173077 | 11.4116 | 0.8255892
2018-03-14 12:48 | 74943.76 | 240.0004 | 5 | 14 | 3.662783 | -6.519906 | 2.68603 | 0.4346164 | 11.4116 | 1.629248
2018-03-14 12:50 | 75063.76 | 360.002 | 5 | 14 | 3.592513 | -6.519944 | 2.68603 | 0.6519378 | 11.4116 | 2.417575
2018-03-14 12:52 | 75183.76 | 480.0013 | 5 | 14 | 3.52496 | -6.519839 | 2.68603 | 0.8692514 | 11.4116 | 3.190844
2018-03-14 12:54 | 75303.76 | 600.001 | 5 | 14 | 3.464217 | -6.519873 | 2.68603 | 1.086559 | 11.4116 | 3.950102
2018-03-14 12:56 | 75423.76 | 720.0002 | 5 | 14 | 3.412137 | -6.519856 | 2.68603 | 1.303895 | 11.4116 | 4.697197
2018-03-14 12:58 | 75543.76 | 840.0002 | 5 | 14 | 3.367204 | -6.519838 | 2.68603 | 1.521218 | 11.4116 | 5.433766
2018-03-14 13:00 | 75663.76 | 960.002 | 5 | 14 | 3.324495 | -6.519891 | 2.68603 | 1.738534 | 11.4116 | 6.160894
2018-03-14 13:02 | 75783.76 | 1080.0004 | 5 | 14 | 3.280644 | -6.519876 | 2.68603 | 1.955858 | 11.4116 | 6.878632
2018-03-14 13:04 | 75903.76 | 1200.0003 | 5 | 14 | 3.233745 | -6.520102 | 2.68603 | 2.173181 | 11.4116 | 7.586593
2018-03-14 13:06 | 76023.76 | 1320.0004 | 5 | 14 | 3.176725 | -6.520127 | 2.68603 | 2.390504 | 11.4116 | 8.283485
2018-03-14 13:08 | 76143.76 | 1440.0003 | 5 | 14 | 3.074664 | -6.520139 | 2.68603 | 2.607843 | 11.4116 | 8.964362
2018-03-14 13:08 | 76186.07 | 1482.3105 | 5 | 14 | 2.999997 | -6.520029 | 2.68603 | 2.684464 | 11.4116 | 9.197327
2018-03-14 13:10 | 76306.11 | 120.0007 | 6 | 14 | 3.648584 | 0 | 2.68603 | 2.684489 | 11.4116 | 9.197405
2018-03-14 13:12 | 76426.11 | 240.0007 | 6 | 14 | 3.67071 | 0 | 2.68603 | 2.684489 | 11.4116 | 9.197405
2018-03-14 13:13 | 76486.11 | 300.0038 | 6 | 14 | 3.676083 | 0 | 2.68603 | 2.684489 | 11.4116 | 9.197405
2018-03-14 13:13 | 76486.12 | 0.0024 | 7 | 15 | 3.675867 | 0 | 0 | 0 | 0 | 0
2018-03-14 13:15 | 76606.20604 | 120.0009 | 2 | 15 | 4.073602 | 4.890114 | 0.1623848 | 1.627e-09 | 0.6540519 | 5.98e-09
2018-03-14 13:17 | 76726.20524 | 240.0001 | 2 | 15 | 4.124432 | 4.890055 | 0.3253716 | 1.627e-09 | 1.322433 | 5.98e-09
2018-03-14 13:19 | 76846.20614 | 360.001 | 2 | 15 | 4.155464 | 4.890051 | 0.4883847 | 1.627e-09 | 1.997538 | 5.98e-09
2018-03-14 13:21 | 76966.20604 | 480.0009 | 2 | 15 | 4.178835 | 4.890051 | 0.6513946 | 1.627e-09 | 2.676824 | 5.98e-09
2018-03-14 13:23 | 77086.20614 | 600.001 | 2 | 15 | 4.200305 | 4.828407 | 0.8142492 | 1.627e-09 | 3.359333 | 5.98e-09
2018-03-14 13:25 | 77206.20614 | 720.001 | 2 | 15 | 4.200271 | 4.428459 | 0.9684552 | 1.627e-09 | 4.007042 | 5.98e-09
2018-03-14 13:27 | 77326.20604 | 840.0009 | 2 | 15 | 4.200279 | 4.019117 | 1.109282 | 1.627e-09 | 4.598554 | 5.98e-09
2018-03-14 13:29 | 77446.20614 | 960.001 | 2 | 15 | 4.200299 | 3.632942 | 1.236686 | 1.627e-09 | 5.133687 | 5.98e-09
2018-03-14 13:31 | 77566.20614 | 1080.001 | 2 | 15 | 4.200267 | 3.28233 | 1.351845 | 1.627e-09 | 5.617389 | 5.98e-09
2018-03-14 13:32 | 77574.30344 | 1088.0983 | 2 | 15 | 4.200271 | 3.259993 | 1.359202 | 1.627e-09 | 5.648291 | 5.98e-09
2018-03-14 13:34 | 77694.32 | 120.0009 | 3 | 15 | 4.223985 | 3.259916 | 1.46747 | 1.627e-09 | 6.10421 | 5.98e-09
2018-03-14 13:36 | 77814.32 | 240.001 | 3 | 15 | 4.252849 | 3.259886 | 1.57613 | 1.627e-09 | 6.564718 | 5.98e-09
2018-03-14 13:38 | 77934.32 | 360.0001 | 3 | 15 | 4.285241 | 3.259886 | 1.684786 | 1.627e-09 | 7.028556 | 5.98e-09
2018-03-14 13:40 | 78054.32 | 480.0018 | 3 | 15 | 4.319166 | 3.259911 | 1.79345 | 1.627e-09 | 7.496037 | 5.98e-09
2018-03-14 13:42 | 78174.32 | 600.001 | 3 | 15 | 4.354675 | 3.259941 | 1.902111 | 1.627e-09 | 7.967284 | 5.98e-09
2018-03-14 13:44 | 78294.32 | 720.0019 | 3 | 15 | 4.392562 | 3.259895 | 2.010767 | 1.627e-09 | 8.442472 | 5.98e-09
2018-03-14 13:46 | 78414.32 | 840.0002 | 3 | 15 | 4.400295 | 2.848898 | 2.113426 | 1.627e-09 | 8.894122 | 5.98e-09
2018-03-14 13:48 | 78534.32 | 960.0002 | 3 | 15 | 4.400279 | 2.469837 | 2.201854 | 1.627e-09 | 9.283228 | 5.98e-09
2018-03-14 13:50 | 78654.32 | 1080.0009 | 3 | 15 | 4.400254 | 2.152248 | 2.278742 | 1.627e-09 | 9.621558 | 5.98e-09
2018-03-14 13:52 | 78774.32 | 1200.0002 | 3 | 15 | 4.40026 | 1.888797 | 2.345973 | 1.627e-09 | 9.917393 | 5.98e-09
2018-03-14 13:54 | 78894.32 | 1320.0009 | 3 | 15 | 4.40022 | 1.654165 | 2.404976 | 1.627e-09 | 10.17702 | 5.98e-09
2018-03-14 13:56 | 79014.32 | 1440.0002 | 3 | 15 | 4.400254 | 1.448749 | 2.456586 | 1.627e-09 | 10.40412 | 5.98e-09
2018-03-14 13:58 | 79134.32 | 1560.0002 | 3 | 15 | 4.400227 | 1.277363 | 2.501939 | 1.627e-09 | 10.60368 | 5.98e-09
2018-03-14 14:00 | 79254.32 | 1680.0019 | 3 | 15 | 4.400207 | 1.133939 | 2.542042 | 1.627e-09 | 10.78014 | 5.98e-09
2018-03-14 14:02 | 79374.32 | 1800.0002 | 3 | 15 | 4.40022 | 1.010862 | 2.577754 | 1.627e-09 | 10.93729 | 5.98e-09
2018-03-14 14:04 | 79494.32 | 1920.0012 | 3 | 15 | 4.400235 | 0.896595 | 2.60951 | 1.627e-09 | 11.07702 | 5.98e-09
2018-03-14 14:06 | 79614.32 | 2040.0011 | 3 | 15 | 4.400234 | 0.7997017 | 2.637717 | 1.627e-09 | 11.20114 | 5.98e-09
2018-03-14 14:08 | 79734.32 | 2160.0002 | 3 | 15 | 4.400191 | 0.7168808 | 2.662957 | 1.627e-09 | 11.31219 | 5.98e-09
2018-03-14 14:09 | 79848.29 | 2273.9728 | 3 | 15 | 4.400239 | 0.6519976 | 2.684606 | 1.627e-09 | 11.40745 | 5.98e-09
2018-03-14 14:11 | 79968.33 | 120.0007 | 4 | 15 | 4.335196 | 0 | 2.684606 | 1.627e-09 | 11.40745 | 5.98e-09
2018-03-14 14:13 | 80088.33 | 240.0016 | 4 | 15 | 4.329589 | 0 | 2.684606 | 1.627e-09 | 11.40745 | 5.98e-09
2018-03-14 14:14 | 80148.34 | 300.0021 | 4 | 15 | 4.327964 | 0 | 2.684606 | 1.627e-09 | 11.40745 | 5.98e-09
2018-03-14 14:16 | 80268.42 | 120.0011 | 5 | 15 | 3.734354 | -6.519841 | 2.684606 | 0.2173057 | 11.40745 | 0.8256124
2018-03-14 14:18 | 80388.42 | 240.0011 | 5 | 15 | 3.663323 | -6.519843 | 2.684606 | 0.4346044 | 11.40745 | 1.629339
2018-03-14 14:20 | 80508.42 | 360.0003 | 5 | 15 | 3.593 | -6.52016 | 2.684606 | 0.6519597 | 11.40745 | 2.417917
2018-03-14 14:22 | 80628.42 | 480.0002 | 5 | 15 | 3.525218 | -6.520081 | 2.684606 | 0.8692657 | 11.40745 | 3.191227
2018-03-14 14:24 | 80748.42 | 600.0003 | 5 | 15 | 3.464528 | -6.520175 | 2.684606 | 1.086599 | 11.40745 | 3.950641
2018-03-14 14:26 | 80868.42 | 720.001 | 5 | 15 | 3.412542 | -6.519828 | 2.684606 | 1.303913 | 11.40745 | 4.697725
2018-03-14 14:28 | 80988.42 | 840.0002 | 5 | 15 | 3.368024 | -6.519829 | 2.684606 | 1.52125 | 11.40745 | 5.43447
2018-03-14 14:30 | 81108.42 | 960.001 | 5 | 15 | 3.324667 | -6.520172 | 2.684606 | 1.738569 | 11.40745 | 6.161698
2018-03-14 14:32 | 81228.42 | 1080.0002 | 5 | 15 | 3.281049 | -6.520135 | 2.684606 | 1.955877 | 11.40745 | 6.879457
2018-03-14 14:34 | 81348.42 | 1200.0011 | 5 | 15 | 3.234203 | -6.520145 | 2.684606 | 2.173213 | 11.40745 | 7.587578
2018-03-14 14:36 | 81468.42 | 1320.001 | 5 | 15 | 3.177029 | -6.520129 | 2.684606 | 2.390551 | 11.40745 | 8.284605
2018-03-14 14:38 | 81588.42 | 1440.001 | 5 | 15 | 3.073758 | -6.52012 | 2.684606 | 2.60787 | 11.40745 | 8.965447
2018-03-14 14:39 | 81629.94 | 1481.52 | 5 | 15 | 2.999995 | -6.520132 | 2.684606 | 2.683073 | 11.40745 | 9.194057
2018-03-14 14:41 | 81749.99 | 120.0008 | 6 | 15 | 3.648695 | 0 | 2.684606 | 2.683098 | 11.40745 | 9.194136
2018-03-14 14:43 | 81869.99 | 240 | 6 | 15 | 3.670822 | 0 | 2.684606 | 2.683098 | 11.40745 | 9.194136
2018-03-14 14:44 | 81929.99 | 300.0038 | 6 | 15 | 3.676146 | 0 | 2.684606 | 2.683098 | 11.40745 | 9.194136
2018-03-14 14:44 | 81929.99624 | 0.0023 | 7 | 16 | 3.676132 | 0 | 0 | 0 | 0 | 0
2018-03-14 14:46 | 82050.07 | 120.001 | 2 | 16 | 4.073829 | 4.890007 | 0.16239 | 4.327e-09 | 0.6541051 | 1.5906e-08
2018-03-14 14:48 | 82170.07 | 240.0011 | 2 | 16 | 4.125208 | 4.890053 | 0.3253845 | 4.327e-09 | 1.322591 | 1.5906e-08
2018-03-14 14:50 | 82290.07 | 360.0011 | 2 | 16 | 4.155785 | 4.890053 | 0.488391 | 4.327e-09 | 1.997755 | 1.5906e-08
2018-03-14 14:52 | 82410.07 | 480.0011 | 2 | 16 | 4.179056 | 4.890066 | 0.6513942 | 4.327e-09 | 2.677054 | 1.5906e-08
2018-03-14 14:54 | 82530.07 | 600.0011 | 2 | 16 | 4.200322 | 4.82918 | 0.8142563 | 4.327e-09 | 3.359606 | 1.5906e-08
2018-03-14 14:56 | 82650.07 | 720.001 | 2 | 16 | 4.200271 | 4.425385 | 0.9684581 | 4.327e-09 | 4.007298 | 1.5906e-08
2018-03-14 14:58 | 82770.07 | 840.0011 | 2 | 16 | 4.200294 | 4.011124 | 1.109014 | 4.327e-09 | 4.597672 | 1.5906e-08
2018-03-14 15:00 | 82890.07 | 960.001 | 2 | 16 | 4.200301 | 3.634708 | 1.236342 | 4.327e-09 | 5.132487 | 1.5906e-08
2018-03-14 15:02 | 83010.07 | 1080.0003 | 2 | 16 | 4.200256 | 3.28566 | 1.351566 | 4.327e-09 | 5.616461 | 1.5906e-08
2018-03-14 15:02 | 83019.82 | 1089.752 | 2 | 16 | 4.200266 | 3.259981 | 1.360424 | 4.327e-09 | 5.653665 | 1.5906e-08
2018-03-14 15:04 | 83139.83 | 120.0003 | 3 | 16 | 4.223854 | 3.259937 | 1.468702 | 4.327e-09 | 6.109618 | 1.5906e-08
2018-03-14 15:06 | 83259.83 | 240.001 | 3 | 16 | 4.253037 | 3.259888 | 1.577358 | 4.327e-09 | 6.570106 | 1.5906e-08
2018-03-14 15:08 | 83379.83 | 360.0019 | 3 | 16 | 4.285376 | 3.259888 | 1.686032 | 4.327e-09 | 7.034042 | 1.5906e-08
2018-03-14 15:10 | 83499.83 | 480.0002 | 3 | 16 | 4.319124 | 3.259926 | 1.794692 | 4.327e-09 | 7.501507 | 1.5906e-08
2018-03-14 15:12 | 83619.83 | 600.0011 | 3 | 16 | 4.354453 | 3.259886 | 1.903346 | 4.327e-09 | 7.972705 | 1.5906e-08
2018-03-14 15:14 | 83739.83 | 720.0012 | 3 | 16 | 4.39251 | 3.259897 | 2.012004 | 4.327e-09 | 8.447894 | 1.5906e-08
2018-03-14 15:16 | 83859.83 | 840.0003 | 3 | 16 | 4.400281 | 2.845562 | 2.114585 | 4.327e-09 | 8.8992 | 1.5906e-08
2018-03-14 15:18 | 83979.83 | 960.0004 | 3 | 16 | 4.400307 | 2.467283 | 2.202923 | 4.327e-09 | 9.287914 | 1.5906e-08
2018-03-14 15:20 | 84099.83 | 1080.0004 | 3 | 16 | 4.400286 | 2.150442 | 2.279696 | 4.327e-09 | 9.625733 | 1.5906e-08
2018-03-14 15:22 | 84219.83 | 1200.0011 | 3 | 16 | 4.400272 | 1.885232 | 2.346857 | 4.327e-09 | 9.921261 | 1.5906e-08
2018-03-14 15:24 | 84339.83 | 1320.0011 | 3 | 16 | 4.400253 | 1.648952 | 2.405687 | 4.327e-09 | 10.18013 | 1.5906e-08
2018-03-14 15:26 | 84459.83 | 1440.0002 | 3 | 16 | 4.400272 | 1.443985 | 2.457112 | 4.327e-09 | 10.40641 | 1.5906e-08
2018-03-14 15:28 | 84579.83 | 1560.0012 | 3 | 16 | 4.400252 | 1.273941 | 2.502319 | 4.327e-09 | 10.60533 | 1.5906e-08
2018-03-14 15:30 | 84699.83 | 1680.0008 | 3 | 16 | 4.400208 | 1.132137 | 2.542334 | 4.327e-09 | 10.78141 | 1.5906e-08
2018-03-14 15:32 | 84819.83 | 1800.0012 | 3 | 16 | 4.400256 | 1.007309 | 2.577938 | 4.327e-09 | 10.93807 | 1.5906e-08
2018-03-14 15:34 | 84939.83 | 1920.0013 | 3 | 16 | 4.400205 | 0.8914223 | 2.609535 | 4.327e-09 | 11.0771 | 1.5906e-08
2018-03-14 15:36 | 85059.83 | 2040.0005 | 3 | 16 | 4.400202 | 0.7960968 | 2.637609 | 4.327e-09 | 11.20064 | 1.5906e-08
2018-03-14 15:38 | 85179.83 | 2160.0012 | 3 | 16 | 4.400172 | 0.7145824 | 2.662753 | 4.327e-09 | 11.31128 | 1.5906e-08
2018-03-14 15:40 | 85288.96 | 2269.1289 | 3 | 16 | 4.4002 | 0.6519947 | 2.683471 | 4.327e-09 | 11.40244 | 1.5906e-08
2018-03-14 15:42 | 85409.01 | 120.0002 | 4 | 16 | 4.335215 | 0 | 2.683471 | 4.327e-09 | 11.40244 | 1.5906e-08
2018-03-14 15:44 | 85529.01 | 240.0003 | 4 | 16 | 4.32964 | 0 | 2.683471 | 4.327e-09 | 11.40244 | 1.5906e-08
2018-03-14 15:45 | 85589.01 | 300.0032 | 4 | 16 | 4.328038 | 0 | 2.683471 | 4.327e-09 | 11.40244 | 1.5906e-08
2018-03-14 15:47 | 85709.09 | 120.0011 | 5 | 16 | 3.734549 | -6.519884 | 2.683471 | 0.2173159 | 11.40244 | 0.8256603
2018-03-14 15:49 | 85829.09 | 240.0001 | 5 | 16 | 3.663278 | -6.519887 | 2.683471 | 0.4346244 | 11.40244 | 1.629478
2018-03-14 15:51 | 85949.09 | 360.0002 | 5 | 16 | 3.592575 | -6.519969 | 2.683471 | 0.6519506 | 11.40244 | 2.417912
2018-03-14 15:53 | 86069.09 | 480.001 | 5 | 16 | 3.524648 | -6.519968 | 2.683471 | 0.8692436 | 11.40244 | 3.191037
2018-03-14 15:55 | 86189.09 | 600.0002 | 5 | 16 | 3.46419 | -6.519939 | 2.683471 | 1.086591 | 11.40244 | 3.95037
2018-03-14 15:57 | 86309.09 | 720.001 | 5 | 16 | 3.412308 | -6.519981 | 2.683471 | 1.303896 | 11.40244 | 4.697346
2018-03-14 15:59 | 86429.09 | 840.0009 | 5 | 16 | 3.36764 | -6.519911 | 2.683471 | 1.521218 | 11.40244 | 5.433997
2018-03-14 16:01 | 86549.09 | 960.0009 | 5 | 16 | 3.324799 | -6.519954 | 2.683471 | 1.738534 | 11.40244 | 6.16119
2018-03-14 16:03 | 86669.09 | 1080.0009 | 5 | 16 | 3.280539 | -6.519934 | 2.683471 | 1.955871 | 11.40244 | 6.878991
2018-03-14 16:05 | 86789.09 | 1200.0009 | 5 | 16 | 3.233766 | -6.519881 | 2.683471 | 2.173195 | 11.40244 | 7.586963
2018-03-14 16:07 | 86909.09 | 1320.0002 | 5 | 16 | 3.176118 | -6.519839 | 2.683471 | 2.390502 | 11.40244 | 8.28379
2018-03-14 16:09 | 87029.09 | 1440.0009 | 5 | 16 | 3.070796 | -6.519846 | 2.683471 | 2.607833 | 11.40244 | 8.964349
2018-03-14 16:10 | 87068.84 | 1479.7519 | 5 | 16 | 2.999989 | -6.519883 | 2.683471 | 2.67982 | 11.40244 | 9.183058
2018-03-14 16:12 | 87188.89 | 120.0009 | 6 | 16 | 3.649841 | 0 | 2.683471 | 2.679843 | 11.40244 | 9.183125
2018-03-14 16:14 | 87308.89 | 240.0001 | 6 | 16 | 3.671666 | 0 | 2.683471 | 2.679843 | 11.40244 | 9.183125
2018-03-14 16:15 | 87368.9 | 300.004 | 6 | 16 | 3.676937 | 0 | 2.683471 | 2.679843 | 11.40244 | 9.183125
2018-03-14 16:15 | 87368.9 | 0.0024 | 7 | 17 | 3.677143 | 0 | 0 | 0 | 0 | 0
2018-03-14 16:17 | 87488.98 | 120.001 | 2 | 17 | 4.07513 | 4.890106 | 0.1624056 | 0 | 0.6543269 | 0
2018-03-14 16:19 | 87608.98 | 240.0003 | 2 | 17 | 4.126616 | 4.890078 | 0.3253936 | 0 | 1.323015 | 0
2018-03-14 16:21 | 87728.98 | 360.001 | 2 | 17 | 4.15692 | 4.890142 | 0.4884101 | 0 | 1.998438 | 0
2018-03-14 16:23 | 87848.98 | 480.0002 | 2 | 17 | 4.179891 | 4.890137 | 0.6514185 | 0 | 2.677918 | 0
2018-03-14 16:25 | 87968.98 | 600.0002 | 2 | 17 | 4.200291 | 4.819017 | 0.8142314 | 0 | 3.360348 | 0
2018-03-14 16:27 | 88088.98 | 720.0003 | 2 | 17 | 4.200302 | 4.413321 | 0.9680908 | 0 | 4.006602 | 0
2018-03-14 16:29 | 88208.98 | 840.0003 | 2 | 17 | 4.200284 | 4.000231 | 1.108218 | 0 | 4.595175 | 0
2018-03-14 16:31 | 88328.98 | 960.001 | 2 | 17 | 4.200222 | 3.624807 | 1.235205 | 0 | 5.128557 | 0
2018-03-14 16:33 | 88448.98 | 1080.0002 | 2 | 17 | 4.200243 | 3.285933 | 1.350304 | 0 | 5.612007 | 0
2018-03-14 16:33 | 88458.89 | 1089.9096 | 2 | 17 | 4.200276 | 3.259989 | 1.359305 | 0 | 5.649813 | 0
2018-03-14 16:35 | 88578.9 | 120.0011 | 3 | 17 | 4.224098 | 3.259909 | 1.467587 | 0 | 6.105794 | 0
2018-03-14 16:37 | 88698.9 | 240.001 | 3 | 17 | 4.253651 | 3.25989 | 1.576248 | 0 | 6.566351 | 0
2018-03-14 16:39 | 88818.9 | 360.0003 | 3 | 17 | 4.285588 | 3.259871 | 1.684905 | 0 | 7.030263 | 0
2018-03-14 16:41 | 88938.9 | 480.0003 | 3 | 17 | 4.319115 | 3.259905 | 1.793572 | 0 | 7.497767 | 0
2018-03-14 16:43 | 89058.9 | 600.0011 | 3 | 17 | 4.354182 | 3.259926 | 1.902234 | 0 | 7.968977 | 0
2018-03-14 16:45 | 89178.9 | 720.0003 | 3 | 17 | 4.392674 | 3.259947 | 2.010892 | 0 | 8.444148 | 0
2018-03-14 16:47 | 89298.9 | 840.0004 | 3 | 17 | 4.400293 | 2.84236 | 2.113328 | 0 | 8.89482 | 0
2018-03-14 16:49 | 89418.9 | 960.0003 | 3 | 17 | 4.40028 | 2.466885 | 2.201621 | 0 | 9.283336 | 0
2018-03-14 16:51 | 89538.9 | 1080.0011 | 3 | 17 | 4.400253 | 2.154032 | 2.27847 | 0 | 9.621491 | 0
2018-03-14 16:53 | 89658.9 | 1200.0003 | 3 | 17 | 4.400258 | 1.886432 | 2.345714 | 0 | 9.917382 | 0
2018-03-14 16:55 | 89778.9 | 1320.0011 | 3 | 17 | 4.40026 | 1.647388 | 2.40454 | 0 | 10.17623 | 0
2018-03-14 16:57 | 89898.9 | 1440.0011 | 3 | 17 | 4.400259 | 1.443274 | 2.455925 | 0 | 10.40234 | 0
2018-03-14 16:59 | 90018.9 | 1560.0003 | 3 | 17 | 4.400195 | 1.272796 | 2.501131 | 0 | 10.60126 | 0
2018-03-14 17:01 | 90138.91 | 1680.002 | 3 | 17 | 4.400227 | 1.131925 | 2.541152 | 0 | 10.77736 | 0
2018-03-14 17:03 | 90258.9 | 1800.0015 | 3 | 17 | 4.400201 | 1.004492 | 2.576718 | 0 | 10.93386 | 0
2018-03-14 17:05 | 90378.9 | 1920.0015 | 3 | 17 | 4.400231 | 0.8897057 | 2.608236 | 0 | 11.07254 | 0
2018-03-14 17:07 | 90498.91 | 2040.0019 | 3 | 17 | 4.400194 | 0.7939358 | 2.636252 | 0 | 11.19582 | 0
2018-03-14 17:09 | 90618.9 | 2160.0003 | 3 | 17 | 4.400203 | 0.7137995 | 2.66133 | 0 | 11.30617 | 0
2018-03-14 17:11 | 90724.81 | 2265.9065 | 3 | 17 | 4.400217 | 0.6519976 | 2.681409 | 0 | 11.39452 | 0
2018-03-14 17:13 | 90844.85 | 119.9999 | 4 | 17 | 4.335552 | 0 | 2.681409 | 0 | 11.39452 | 0
2018-03-14 17:15 | 90964.85 | 240.0008 | 4 | 17 | 4.329948 | 0 | 2.681409 | 0 | 11.39452 | 0
2018-03-14 17:16 | 91024.85 | 300.0014 | 4 | 17 | 4.328358 | 0 | 2.681409 | 0 | 11.39452 | 0
2018-03-14 17:18 | 91144.94 | 120.0011 | 5 | 17 | 3.736294 | -6.519923 | 2.681409 | 0.2173151 | 11.39452 | 0.8260204
2018-03-14 17:20 | 91264.94 | 240.0002 | 5 | 17 | 3.664822 | -6.519942 | 2.681409 | 0.4346203 | 11.39452 | 1.630186
2018-03-14 17:22 | 91384.94 | 360.0011 | 5 | 17 | 3.59342 | -6.519941 | 2.681409 | 0.651946 | 11.39452 | 2.418891
2018-03-14 17:24 | 91504.94 | 480.001 | 5 | 17 | 3.525421 | -6.519917 | 2.681409 | 0.8692639 | 11.39452 | 3.192286
2018-03-14 17:26 | 91624.94 | 600.0002 | 5 | 17 | 3.465007 | -6.519904 | 2.681409 | 1.086585 | 11.39452 | 3.951722
2018-03-14 17:28 | 91744.94 | 720.001 | 5 | 17 | 3.413439 | -6.520016 | 2.681409 | 1.303905 | 11.39452 | 4.69898
2018-03-14 17:30 | 91864.94 | 840.0009 | 5 | 17 | 3.367947 | -6.519958 | 2.681409 | 1.521203 | 11.39452 | 5.435715
2018-03-14 17:32 | 91984.94 | 960.0001 | 5 | 17 | 3.324175 | -6.519946 | 2.681409 | 1.738545 | 11.39452 | 6.162962
2018-03-14 17:34 | 92104.94 | 1080.0001 | 5 | 17 | 3.281068 | -6.519944 | 2.681409 | 1.955841 | 11.39452 | 6.880643
2018-03-14 17:36 | 92224.94 | 1200.0002 | 5 | 17 | 3.233837 | -6.519966 | 2.681409 | 2.173181 | 11.39452 | 7.588709
2018-03-14 17:38 | 92344.94 | 1320.0001 | 5 | 17 | 3.176449 | -6.519944 | 2.681409 | 2.39051 | 11.39452 | 8.28563
2018-03-14 17:40 | 92464.94 | 1440.0002 | 5 | 17 | 3.071224 | -6.519896 | 2.681409 | 2.607833 | 11.39452 | 8.966242
2018-03-14 17:40 | 92504.73 | 1479.7887 | 5 | 17 | 2.999999 | -6.519881 | 2.681409 | 2.679875 | 11.39452 | 9.185132
2018-03-14 17:42 | 92624.77 | 120.0009 | 6 | 17 | 3.649927 | 0 | 2.681409 | 2.679875 | 11.39452 | 9.185132
2018-03-14 17:44 | 92744.77 | 240.0001 | 6 | 17 | 3.671805 | 0 | 2.681409 | 2.679875 | 11.39452 | 9.185132
2018-03-14 17:45 | 92804.77 | 300.0032 | 6 | 17 | 3.677015 | 0 | 2.681409 | 2.679875 | 11.39452 | 9.185132
2018-03-14 17:45 | 92804.78 | 0.0024 | 7 | 18 | 3.676905 | 0 | 0 | 0 | 0 | 0
2018-03-14 17:47 | 92924.86 | 120.0002 | 2 | 18 | 4.075812 | 4.889839 | 0.1624084 | 5.288e-09 | 0.6544536 | 1.9445e-08
2018-03-14 17:49 | 93044.86 | 240.001 | 2 | 18 | 4.127941 | 4.890144 | 0.3253921 | 5.288e-09 | 1.323305 | 1.9445e-08
2018-03-14 17:51 | 93164.86 | 360.0009 | 2 | 18 | 4.157926 | 4.890186 | 0.4883913 | 5.288e-09 | 1.998835 | 1.9445e-08
2018-03-14 17:53 | 93284.86 | 480.001 | 2 | 18 | 4.181008 | 4.890135 | 0.6513959 | 5.288e-09 | 2.678468 | 1.9445e-08
2018-03-14 17:55 | 93404.86 | 600.001 | 2 | 18 | 4.200254 | 4.801718 | 0.8141111 | 5.288e-09 | 3.360628 | 1.9445e-08
2018-03-14 17:57 | 93524.86 | 720.0009 | 2 | 18 | 4.200277 | 4.395264 | 0.9674389 | 5.288e-09 | 4.004649 | 1.9445e-08
2018-03-14 17:59 | 93644.86 | 840.0002 | 2 | 18 | 4.200282 | 3.987242 | 1.107055 | 5.288e-09 | 4.591075 | 1.9445e-08
2018-03-14 18:01 | 93764.86 | 960.0009 | 2 | 18 | 4.200282 | 3.615202 | 1.233708 | 5.288e-09 | 5.123054 | 1.9445e-08
2018-03-14 18:03 | 93884.86 | 1080.0002 | 2 | 18 | 4.200247 | 3.27903 | 1.348459 | 5.288e-09 | 5.605041 | 1.9445e-08
2018-03-14 18:04 | 93892.45 | 1087.5936 | 2 | 18 | 4.200272 | 3.259991 | 1.355361 | 5.288e-09 | 5.634028 | 1.9445e-08
2018-03-14 18:06 | 94012.46 | 120.0001 | 3 | 18 | 4.223891 | 3.259918 | 1.463638 | 5.288e-09 | 6.089978 | 1.9445e-08
2018-03-14 18:08 | 94132.46 | 240.0002 | 3 | 18 | 4.253492 | 3.259924 | 1.572295 | 5.288e-09 | 6.550506 | 1.9445e-08
2018-03-14 18:10 | 94252.46 | 360.0002 | 3 | 18 | 4.285285 | 3.25996 | 1.680964 | 5.288e-09 | 7.014443 | 1.9445e-08
2018-03-14 18:12 | 94372.46 | 480.0002 | 3 | 18 | 4.318776 | 3.259914 | 1.789615 | 5.288e-09 | 7.481846 | 1.9445e-08
2018-03-14 18:14 | 94492.46 | 600.001 | 3 | 18 | 4.3539 | 3.259943 | 1.89828 | 5.288e-09 | 7.953028 | 1.9445e-08
2018-03-14 18:16 | 94612.46 | 720.0011 | 3 | 18 | 4.392539 | 3.259977 | 2.006937 | 5.288e-09 | 8.428167 | 1.9445e-08
2018-03-14 18:18 | 94732.46 | 840.0004 | 3 | 18 | 4.400282 | 2.845343 | 2.109426 | 5.288e-09 | 8.879072 | 1.9445e-08
2018-03-14 18:20 | 94852.46 | 960.0003 | 3 | 18 | 4.400272 | 2.468437 | 2.197792 | 5.288e-09 | 9.267906 | 1.9445e-08
2018-03-14 18:22 | 94972.46 | 1080.001 | 3 | 18 | 4.400268 | 2.1565 | 2.274685 | 5.288e-09 | 9.606255 | 1.9445e-08
2018-03-14 18:24 | 95092.46 | 1200.0019 | 3 | 18 | 4.400259 | 1.88754 | 2.341983 | 5.288e-09 | 9.902383 | 1.9445e-08
2018-03-14 18:26 | 95212.46 | 1320.0027 | 3 | 18 | 4.40026 | 1.647104 | 2.400822 | 5.288e-09 | 10.16129 | 1.9445e-08
2018-03-14 18:28 | 95332.46 | 1440.001 | 3 | 18 | 4.400219 | 1.44402 | 2.452207 | 5.288e-09 | 10.3874 | 1.9445e-08
2018-03-14 18:30 | 95452.46 | 1560.0002 | 3 | 18 | 4.400237 | 1.274315 | 2.497434 | 5.288e-09 | 10.58641 | 1.9445e-08
2018-03-14 18:32 | 95572.46 | 1680.0019 | 3 | 18 | 4.400252 | 1.133415 | 2.537512 | 5.288e-09 | 10.76276 | 1.9445e-08
2018-03-14 18:34 | 95692.46 | 1800.0002 | 3 | 18 | 4.400239 | 1.006164 | 2.573133 | 5.288e-09 | 10.9195 | 1.9445e-08
2018-03-14 18:36 | 95812.46 | 1920.0018 | 3 | 18 | 4.400215 | 0.8912086 | 2.604689 | 5.288e-09 | 11.05835 | 1.9445e-08
2018-03-14 18:38 | 95932.46 | 2040.0019 | 3 | 18 | 4.400208 | 0.7961845 | 2.632765 | 5.288e-09 | 11.18189 | 1.9445e-08
2018-03-14 18:40 | 96052.46 | 2160.0001 | 3 | 18 | 4.400202 | 0.7166948 | 2.657925 | 5.288e-09 | 11.2926 | 1.9445e-08
2018-03-14 18:41 | 96162.61 | 2270.1512 | 3 | 18 | 4.400193 | 0.6519995 | 2.678852 | 5.288e-09 | 11.38469 | 1.9445e-08
2018-03-14 18:43 | 96282.65276 | 120.001 | 4 | 18 | 4.335233 | 0 | 2.678855 | 5.288e-09 | 11.3847 | 1.9445e-08
2018-03-14 18:45 | 96402.65196 | 240.0002 | 4 | 18 | 4.329608 | 0 | 2.678855 | 5.288e-09 | 11.3847 | 1.9445e-08
2018-03-14 18:46 | 96462.65256 | 300.0008 | 4 | 18 | 4.328008 | 0 | 2.678855 | 5.288e-09 | 11.3847 | 1.9445e-08
2018-03-14 18:48 | 96582.74 | 120.0016 | 5 | 18 | 3.735008 | -6.519939 | 2.678855 | 0.2173122 | 11.3847 | 0.8256608
2018-03-14 18:50 | 96702.74 | 240.0008 | 5 | 18 | 3.663509 | -6.519938 | 2.678855 | 0.434628 | 11.3847 | 1.629602
2018-03-14 18:52 | 96822.74 | 360.0017 | 5 | 18 | 3.591923 | -6.519921 | 2.678855 | 0.6519676 | 11.3847 | 2.418043
2018-03-14 18:54 | 96942.74 | 480 | 5 | 18 | 3.524086 | -6.519893 | 2.678855 | 0.8692672 | 11.3847 | 3.191094
2018-03-14 18:56 | 97062.74 | 600.0009 | 5 | 18 | 3.463811 | -6.519959 | 2.678855 | 1.08659 | 11.3847 | 3.950268
2018-03-14 18:58 | 97182.74 | 720.0001 | 5 | 18 | 3.412536 | -6.519881 | 2.678855 | 1.30391 | 11.3847 | 4.697314
2018-03-14 19:00 | 97302.74 | 840.0008 | 5 | 18 | 3.367558 | -6.519952 | 2.678855 | 1.521248 | 11.3847 | 5.434029
2018-03-14 19:02 | 97422.74 | 960.0017 | 5 | 18 | 3.323345 | -6.519958 | 2.678855 | 1.738558 | 11.3847 | 6.161008
2018-03-14 19:04 | 97542.74 | 1080.0008 | 5 | 18 | 3.279388 | -6.519992 | 2.678855 | 1.955897 | 11.3847 | 6.878557
2018-03-14 19:06 | 97662.74 | 1200 | 5 | 18 | 3.233173 | -6.519825 | 2.678855 | 2.173213 | 11.3847 | 7.586289
2018-03-14 19:08 | 97782.74 | 1320 | 5 | 18 | 3.175533 | -6.519959 | 2.678855 | 2.390523 | 11.3847 | 8.282992
2018-03-14 19:10 | 97902.74 | 1440.0008 | 5 | 18 | 3.068717 | -6.519858 | 2.678855 | 2.607843 | 11.3847 | 8.963181
2018-03-14 19:11 | 97941.45 | 1478.7095 | 5 | 18 | 2.999996 | -6.519907 | 2.678855 | 2.677952 | 11.3847 | 9.176106
2018-03-14 19:13 | 98061.5 | 120.001 | 6 | 18 | 3.650086 | 0 | 2.678855 | 2.677952 | 11.3847 | 9.176106
2018-03-14 19:15 | 98181.5 | 240.0002 | 6 | 18 | 3.67184 | 0 | 2.678855 | 2.677952 | 11.3847 | 9.176106
2018-03-14 19:16 | 98241.5 | 300.0016 | 6 | 18 | 3.677062 | 0 | 2.678855 | 2.677952 | 11.3847 | 9.176106
2018-03-14 19:16 | 98241.51 | 0.0025 | 7 | 19 | 3.677081 | 0 | 0 | 0 | 0 | 0
2018-03-14 19:18 | 98361.57676 | 120.0001 | 2 | 19 | 4.075963 | 4.890123 | 0.1623987 | 7.4e-11 | 0.6544018 | 2.72e-10
2018-03-14 19:20 | 98481.57676 | 240.0001 | 2 | 19 | 4.128053 | 4.89012 | 0.3254022 | 7.4e-11 | 1.323352 | 2.72e-10
2018-03-14 19:22 | 98601.57766 | 360.001 | 2 | 19 | 4.157803 | 4.890055 | 0.4884081 | 7.4e-11 | 1.99891 | 2.72e-10
2018-03-14 19:24 | 98721.57756 | 480.0009 | 2 | 19 | 4.180596 | 4.890144 | 0.6514242 | 7.4e-11 | 2.678554 | 2.72e-10
2018-03-14 19:26 | 98841.57686 | 600.0002 | 2 | 19 | 4.20033 | 4.812143 | 0.8141769 | 7.4e-11 | 3.360795 | 2.72e-10
2018-03-14 19:28 | 98961.57766 | 720.001 | 2 | 19 | 4.200305 | 4.402161 | 0.9677789 | 7.4e-11 | 4.005968 | 2.72e-10
2018-03-14 19:30 | 99081.57676 | 840.0001 | 2 | 19 | 4.200269 | 3.993467 | 1.107601 | 7.4e-11 | 4.59326 | 2.72e-10
2018-03-14 19:32 | 99201.57766 | 960.001 | 2 | 19 | 4.200265 | 3.621834 | 1.234454 | 7.4e-11 | 5.126078 | 2.72e-10
2018-03-14 19:34 | 99321.57686 | 1080.0002 | 2 | 19 | 4.200309 | 3.286236 | 1.349433 | 7.4e-11 | 5.609022 | 2.72e-10
2018-03-14 19:34 | 99331.30856 | 1089.7319 | 2 | 19 | 4.20026 | 3.259993 | 1.358271 | 7.4e-11 | 5.646145 | 2.72e-10
2018-03-14 19:36 | 99451.33 | 120.0002 | 3 | 19 | 4.22393 | 3.259884 | 1.466556 | 7.4e-11 | 6.102133 | 2.72e-10
2018-03-14 19:38 | 99571.33 | 240.0002 | 3 | 19 | 4.253655 | 3.259876 | 1.5752 | 7.4e-11 | 6.562626 | 2.72e-10
2018-03-14 19:40 | 99691.33 | 360.0003 | 3 | 19 | 4.285316 | 3.259924 | 1.683874 | 7.4e-11 | 7.02659 | 2.72e-10
2018-03-14 19:42 | 99811.33 | 480.0018 | 3 | 19 | 4.318727 | 3.259974 | 1.792541 | 7.4e-11 | 7.494061 | 2.72e-10
2018-03-14 19:44 | 99931.33 | 600.002 | 3 | 19 | 4.3538 | 3.259851 | 1.9012 | 7.4e-11 | 7.965204 | 2.72e-10
2018-03-14 19:46 | 100051.3 | 720.0011 | 3 | 19 | 4.392642 | 3.259937 | 2.009856 | 7.4e-11 | 8.440336 | 2.72e-10
2018-03-14 19:48 | 100171.3 | 840.0012 | 3 | 19 | 4.400317 | 2.844318 | 2.112296 | 7.4e-11 | 8.891028 | 2.72e-10
2018-03-14 19:50 | 100291.3 | 960.0012 | 3 | 19 | 4.400298 | 2.467031 | 2.200601 | 7.4e-11 | 9.279593 | 2.72e-10
2018-03-14 19:52 | 100411.3 | 1080.0003 | 3 | 19 | 4.400261 | 2.153658 | 2.27743 | 7.4e-11 | 9.617663 | 2.72e-10
2018-03-14 19:54 | 100531.3 | 1200.0004 | 3 | 19 | 4.400281 | 1.883691 | 2.344611 | 7.4e-11 | 9.913277 | 2.72e-10
2018-03-14 19:56 | 100651.3 | 1320.0004 | 3 | 19 | 4.400228 | 1.640092 | 2.403255 | 7.4e-11 | 10.17133 | 2.72e-10
2018-03-14 19:58 | 100771.3 | 1440.0004 | 3 | 19 | 4.400223 | 1.439154 | 2.454478 | 7.4e-11 | 10.39672 | 2.72e-10
2018-03-14 20:00 | 100891.3 | 1560.002 | 3 | 19 | 4.400213 | 1.270354 | 2.499556 | 7.4e-11 | 10.59507 | 2.72e-10
2018-03-14 20:02 | 101011.3 | 1680.0003 | 3 | 19 | 4.400222 | 1.128777 | 2.539515 | 7.4e-11 | 10.7709 | 2.72e-10
2018-03-14 20:04 | 101131.3 | 1800.0012 | 3 | 19 | 4.400203 | 1.000368 | 2.57498 | 7.4e-11 | 10.92696 | 2.72e-10
2018-03-14 20:06 | 101251.3 | 1920.0011 | 3 | 19 | 4.400248 | 0.8875198 | 2.606364 | 7.4e-11 | 11.06506 | 2.72e-10
2018-03-14 20:08 | 101371.3 | 2040.0005 | 3 | 19 | 4.400192 | 0.7917385 | 2.634309 | 7.4e-11 | 11.18802 | 2.72e-10
2018-03-14 20:10 | 101491.3 | 2160.0011 | 3 | 19 | 4.400229 | 0.7143326 | 2.659364 | 7.4e-11 | 11.29827 | 2.72e-10
2018-03-14 20:12 | 101595.3 | 2264.0129 | 3 | 19 | 4.400174 | 0.6519928 | 2.679087 | 7.4e-11 | 11.38505 | 2.72e-10
2018-03-14 20:14 | 101715.4 | 120.0009 | 4 | 19 | 4.335425 | 0 | 2.679087 | 7.4e-11 | 11.38505 | 2.72e-10
2018-03-14 20:16 | 101835.4 | 240.0009 | 4 | 19 | 4.329834 | 0 | 2.679087 | 7.4e-11 | 11.38505 | 2.72e-10
2018-03-14 20:17 | 101895.4 | 300.0055 | 4 | 19 | 4.328218 | 0 | 2.679087 | 7.4e-11 | 11.38505 | 2.72e-10
2018-03-14 20:19 | 102015.5 | 120.001 | 5 | 19 | 3.736812 | -6.520002 | 2.679087 | 0.2173024 | 11.38505 | 0.8259639
2018-03-14 20:21 | 102135.5 | 240.001 | 5 | 19 | 3.664714 | -6.519968 | 2.679087 | 0.4346257 | 11.38505 | 1.630238
2018-03-14 20:23 | 102255.5 | 360.0003 | 5 | 19 | 3.592606 | -6.519926 | 2.679087 | 0.6519449 | 11.38505 | 2.418814
2018-03-14 20:25 | 102375.5 | 480.0002 | 5 | 19 | 3.525099 | -6.519984 | 2.679087 | 0.8692715 | 11.38505 | 3.192136
2018-03-14 20:27 | 102495.5 | 600.0012 | 5 | 19 | 3.464691 | -6.519911 | 2.679087 | 1.086589 | 11.38505 | 3.951495
2018-03-14 20:29 | 102615.5 | 720.0018 | 5 | 19 | 3.413152 | -6.519923 | 2.679087 | 1.303907 | 11.38505 | 4.698683
2018-03-14 20:31 | 102735.5 | 840.0003 | 5 | 19 | 3.36745 | -6.519948 | 2.679087 | 1.521226 | 11.38505 | 5.435397
2018-03-14 20:33 | 102855.5 | 960.0009 | 5 | 19 | 3.323091 | -6.519979 | 2.679087 | 1.738542 | 11.38505 | 6.162355
2018-03-14 20:35 | 102975.5 | 1080.0001 | 5 | 19 | 3.279307 | -6.519984 | 2.679087 | 1.955846 | 11.38505 | 6.879739
2018-03-14 20:37 | 103095.5 | 1200.0001 | 5 | 19 | 3.232566 | -6.519942 | 2.679087 | 2.173174 | 11.38505 | 7.58742
2018-03-14 20:39 | 103215.5 | 1320.0009 | 5 | 19 | 3.175608 | -6.519906 | 2.679087 | 2.39051 | 11.38505 | 8.284101
2018-03-14 20:41 | 103335.5 | 1440.001 | 5 | 19 | 3.067991 | -6.519984 | 2.679087 | 2.607819 | 11.38505 | 8.96423
2018-03-14 20:42 | 103373.7 | 1478.1968 | 5 | 19 | 2.99999 | -6.519873 | 2.679087 | 2.676998 | 11.38505 | 9.174273
2018-03-14 20:44 | 103493.7 | 120.001 | 6 | 19 | 3.650468 | 0 | 2.679087 | 2.676998 | 11.38505 | 9.174273
2018-03-14 20:46 | 103613.7 | 240.0002 | 6 | 19 | 3.672165 | 0 | 2.679087 | 2.676998 | 11.38505 | 9.174273
2018-03-14 20:47 | 103673.7 | 300.0032 | 6 | 19 | 3.677377 | 0 | 2.679087 | 2.676998 | 11.38505 | 9.174273
2018-03-14 20:47 | 103673.7 | 0.0025 | 7 | 20 | 3.67743 | 0 | 0 | 0 | 0 | 0
2018-03-14 20:49 | 103793.8 | 120.0002 | 2 | 20 | 4.077297 | 4.890144 | 0.1624028 | 1.141e-09 | 0.6545682 | 4.197e-09
2018-03-14 20:51 | 103913.8 | 240.0002 | 2 | 20 | 4.129601 | 4.88998 | 0.3253972 | 1.141e-09 | 1.323733 | 4.197e-09
2018-03-14 20:53 | 104033.8 | 360.0011 | 2 | 20 | 4.159386 | 4.890194 | 0.4883851 | 1.141e-09 | 1.999459 | 4.197e-09
2018-03-14 20:55 | 104153.8 | 480.001 | 2 | 20 | 4.181946 | 4.889814 | 0.6513901 | 1.141e-09 | 2.679302 | 4.197e-09
2018-03-14 20:57 | 104273.8 | 600.0002 | 2 | 20 | 4.20028 | 4.783432 | 0.8139586 | 1.141e-09 | 3.360965 | 4.197e-09
2018-03-14 20:59 | 104393.8 | 720.0003 | 2 | 20 | 4.200265 | 4.372763 | 0.9666319 | 1.141e-09 | 4.002236 | 4.197e-09
2018-03-14 21:01 | 104513.8 | 840.0011 | 2 | 20 | 4.200257 | 3.969847 | 1.105568 | 1.141e-09 | 4.585809 | 4.197e-09
2018-03-14 21:03 | 104633.8 | 960.0011 | 2 | 20 | 4.200317 | 3.604006 | 1.231714 | 1.141e-09 | 5.115656 | 4.197e-09
2018-03-14 21:05 | 104753.8 | 1080.0011 | 2 | 20 | 4.200254 | 3.273613 | 1.346235 | 1.141e-09 | 5.596675 | 4.197e-09
2018-03-14 21:05 | 104758.7 | 1084.8824 | 2 | 20 | 4.200248 | 3.259987 | 1.350654 | 1.141e-09 | 5.615236 | 4.197e-09
2018-03-14 21:07 | 104878.7 | 120.001 | 3 | 20 | 4.223872 | 3.25993 | 1.458944 | 1.141e-09 | 6.071239 | 4.197e-09
2018-03-14 21:09 | 104998.7 | 240.0002 | 3 | 20 | 4.253369 | 3.260015 | 1.56761 | 1.141e-09 | 6.531802 | 4.197e-09
2018-03-14 21:11 | 105118.7 | 360.001 | 3 | 20 | 4.284666 | 3.259972 | 1.676264 | 1.141e-09 | 6.995635 | 4.197e-09
2018-03-14 21:13 | 105238.7 | 480.0002 | 3 | 20 | 4.317618 | 3.259981 | 1.784933 | 1.141e-09 | 7.463021 | 4.197e-09
2018-03-14 21:15 | 105358.7 | 600.0003 | 3 | 20 | 4.352519 | 3.259953 | 1.893585 | 1.141e-09 | 7.934001 | 4.197e-09
2018-03-14 21:17 | 105478.7 | 720.0003 | 3 | 20 | 4.391272 | 3.25997 | 2.002247 | 1.141e-09 | 8.409012 | 4.197e-09
2018-03-14 21:19 | 105598.7 | 840.0011 | 3 | 20 | 4.400294 | 2.861158 | 2.105201 | 1.141e-09 | 8.861935 | 4.197e-09
2018-03-14 21:21 | 105718.7 | 960.0019 | 3 | 20 | 4.400281 | 2.483559 | 2.19407 | 1.141e-09 | 9.252982 | 4.197e-09
2018-03-14 21:23 | 105838.7 | 1080.002 | 3 | 20 | 4.400259 | 2.169645 | 2.271473 | 1.141e-09 | 9.593575 | 4.197e-09
2018-03-14 21:25 | 105958.7 | 1200.0003 | 3 | 20 | 4.400259 | 1.895644 | 2.339126 | 1.141e-09 | 9.891265 | 4.197e-09
2018-03-14 21:27 | 106078.7 | 1320.0011 | 3 | 20 | 4.400245 | 1.651207 | 2.398133 | 1.141e-09 | 10.15091 | 4.197e-09
2018-03-14 21:29 | 106198.7 | 1440.0003 | 3 | 20 | 4.400241 | 1.449008 | 2.449696 | 1.141e-09 | 10.3778 | 4.197e-09
2018-03-14 21:31 | 106318.7 | 1560.0011 | 3 | 20 | 4.400231 | 1.278799 | 2.495066 | 1.141e-09 | 10.57744 | 4.197e-09
2018-03-14 21:33 | 106438.7 | 1680.0011 | 3 | 20 | 4.400246 | 1.136997 | 2.535286 | 1.141e-09 | 10.75442 | 4.197e-09
2018-03-14 21:35 | 106558.7 | 1800.001 | 3 | 20 | 4.400265 | 1.007327 | 2.570978 | 1.141e-09 | 10.91147 | 4.197e-09
2018-03-14 21:37 | 106678.7 | 1920.0003 | 3 | 20 | 4.400227 | 0.8931541 | 2.602581 | 1.141e-09 | 11.05053 | 4.197e-09
2018-03-14 21:39 | 106798.7 | 2040.0011 | 3 | 20 | 4.400162 | 0.7979908 | 2.630723 | 1.141e-09 | 11.17436 | 4.197e-09
2018-03-14 21:41 | 106918.7 | 2160.0011 | 3 | 20 | 4.400177 | 0.7188339 | 2.655965 | 1.141e-09 | 11.28543 | 4.197e-09
2018-03-14 21:43 | 107032.2 | 2273.5105 | 3 | 20 | 4.400216 | 0.6519976 | 2.677569 | 1.141e-09 | 11.38049 | 4.197e-09
2018-03-14 21:45 | 107152.2 | 120.0009 | 4 | 20 | 4.335462 | 0 | 2.677569 | 1.141e-09 | 11.38049 | 4.197e-09
2018-03-14 21:47 | 107272.2 | 240 | 4 | 20 | 4.329895 | 0 | 2.677569 | 1.141e-09 | 11.38049 | 4.197e-09
2018-03-14 21:48 | 107332.3 | 300.0023 | 4 | 20 | 4.32826 | 0 | 2.677569 | 1.141e-09 | 11.38049 | 4.197e-09
2018-03-14 21:50 | 107452.3 | 120.0002 | 5 | 20 | 3.737731 | -6.519928 | 2.677569 | 0.217315 | 11.38049 | 0.8261801
2018-03-14 21:52 | 107572.3 | 240.0011 | 5 | 20 | 3.665574 | -6.519904 | 2.677569 | 0.4346329 | 11.38049 | 1.630625
2018-03-14 21:54 | 107692.3 | 360.0001 | 5 | 20 | 3.593219 | -6.519921 | 2.677569 | 0.6519386 | 11.38049 | 2.419273
2018-03-14 21:56 | 107812.3 | 480.0034 | 5 | 20 | 3.525993 | -6.519901 | 2.677569 | 0.8692684 | 11.38049 | 3.192768
2018-03-14 21:58 | 107932.3 | 600.0001 | 5 | 20 | 3.465742 | -6.519933 | 2.677569 | 1.086573 | 11.38049 | 3.952272
2018-03-14 22:00 | 108052.3 | 720.0009 | 5 | 20 | 3.414099 | -6.519906 | 2.677569 | 1.303875 | 11.38049 | 4.699643
2018-03-14 22:02 | 108172.3 | 840.0009 | 5 | 20 | 3.368471 | -6.519873 | 2.677569 | 1.521205 | 11.38049 | 5.436644
2018-03-14 22:04 | 108292.3 | 960.0009 | 5 | 20 | 3.324567 | -6.519944 | 2.677569 | 1.738532 | 11.38049 | 6.163882
2018-03-14 22:06 | 108412.3 | 1080.0017 | 5 | 20 | 3.280866 | -6.519944 | 2.677569 | 1.955864 | 11.38049 | 6.881673
2018-03-14 22:08 | 108532.3 | 1200.0001 | 5 | 20 | 3.23492 | -6.519904 | 2.677569 | 2.173186 | 11.38049 | 7.589757
2018-03-14 22:10 | 108652.3 | 1320.0009 | 5 | 20 | 3.178123 | -6.519956 | 2.677569 | 2.390506 | 11.38049 | 8.286958
2018-03-14 22:12 | 108772.3 | 1440.0009 | 5 | 20 | 3.070258 | -6.519906 | 2.677569 | 2.607817 | 11.38049 | 8.967578
2018-03-14 22:12 | 108811.8 | 1479.4791 | 5 | 20 | 2.999989 | -6.519913 | 2.677569 | 2.679305 | 11.38049 | 9.184739
2018-03-14 22:14 | 108931.9 | 120.0008 | 6 | 20 | 3.649044 | 0 | 2.677569 | 2.679334 | 11.38049 | 9.184825
2018-03-14 22:16 | 109051.9 | 240.0001 | 6 | 20 | 3.671117 | 0 | 2.677569 | 2.679334 | 11.38049 | 9.184825
2018-03-14 22:17 | 109111.9 | 300.003 | 6 | 20 | 3.676453 | 0 | 2.677569 | 2.679334 | 11.38049 | 9.184825
2018-03-14 22:17 | 109111.9 | 0.0025 | 7 | 21 | 3.676364 | 0 | 0 | 0 | 0 | 0
2018-03-14 22:19 | 109231.9 | 120.0002 | 2 | 21 | 4.076589 | 4.890064 | 0.1624039 | 3.41e-10 | 0.6544667 | 1.254e-09
2018-03-14 22:21 | 109351.9 | 240.0011 | 2 | 21 | 4.129068 | 4.890116 | 0.32541 | 3.41e-10 | 1.3236 | 1.254e-09
2018-03-14 22:23 | 109471.9 | 360.001 | 2 | 21 | 4.158751 | 4.890123 | 0.4884031 | 3.41e-10 | 1.999258 | 1.254e-09
2018-03-14 22:25 | 109591.9 | 480.001 | 2 | 21 | 4.18153 | 4.89011 | 0.6513951 | 3.41e-10 | 2.678969 | 1.254e-09
2018-03-14 22:27 | 109711.9 | 600.0002 | 2 | 21 | 4.200276 | 4.789371 | 0.8140212 | 3.41e-10 | 3.360826 | 1.254e-09
2018-03-14 22:29 | 109831.9 | 720.0012 | 2 | 21 | 4.200265 | 4.374702 | 0.9667865 | 3.41e-10 | 4.002484 | 1.254e-09
2018-03-14 22:31 | 109951.9 | 840.0004 | 2 | 21 | 4.200293 | 3.975866 | 1.105868 | 3.41e-10 | 4.586665 | 1.254e-09
2018-03-14 22:33 | 110071.9 | 960.0003 | 2 | 21 | 4.200282 | 3.609236 | 1.232182 | 3.41e-10 | 5.117222 | 1.254e-09
2018-03-14 22:35 | 110191.9 | 1080.0012 | 2 | 21 | 4.200266 | 3.278305 | 1.346902 | 3.41e-10 | 5.599073 | 1.254e-09
2018-03-14 22:35 | 110199.1 | 1087.1201 | 2 | 21 | 4.20029 | 3.259985 | 1.353351 | 3.41e-10 | 5.626162 | 1.254e-09
2018-03-14 22:37 | 110319.1 | 120.0002 | 3 | 21 | 4.22419 | 3.259981 | 1.461644 | 3.41e-10 | 6.082192 | 1.254e-09
2018-03-14 22:39 | 110439.1 | 240.0002 | 3 | 21 | 4.25366 | 3.259933 | 1.570315 | 3.41e-10 | 6.542819 | 1.254e-09
2018-03-14 22:41 | 110559.1 | 360.0011 | 3 | 21 | 4.284525 | 3.25996 | 1.678978 | 3.41e-10 | 7.006696 | 1.254e-09
2018-03-14 22:43 | 110679.1 | 480.0003 | 3 | 21 | 4.317379 | 3.260006 | 1.787637 | 3.41e-10 | 7.474015 | 1.254e-09
2018-03-14 22:45 | 110799.1 | 600.0003 | 3 | 21 | 4.352324 | 3.259962 | 1.896298 | 3.41e-10 | 7.945012 | 1.254e-09
2018-03-14 22:47 | 110919.1 | 720.0011 | 3 | 21 | 4.391244 | 3.259892 | 2.004949 | 3.41e-10 | 8.419972 | 1.254e-09
2018-03-14 22:49 | 111039.1 | 840.0019 | 3 | 21 | 4.40027 | 2.861717 | 2.107934 | 3.41e-10 | 8.873034 | 1.254e-09
2018-03-14 22:51 | 111159.1 | 960.0029 | 3 | 21 | 4.400299 | 2.483337 | 2.196838 | 3.41e-10 | 9.264235 | 1.254e-09
2018-03-14 22:53 | 111279.1 | 1080.002 | 3 | 21 | 4.400296 | 2.168167 | 2.274221 | 3.41e-10 | 9.604741 | 1.254e-09
2018-03-14 22:55 | 111399.1 | 1200.0004 | 3 | 21 | 4.400259 | 1.891909 | 2.341791 | 3.41e-10 | 9.902067 | 1.254e-09
2018-03-14 22:57 | 111519.1 | 1320.0012 | 3 | 21 | 4.400273 | 1.647836 | 2.400655 | 3.41e-10 | 10.16108 | 1.254e-09
2018-03-14 22:59 | 111639.1 | 1440.0004 | 3 | 21 | 4.40027 | 1.446272 | 2.45211 | 3.41e-10 | 10.3875 | 1.254e-09
2018-03-14 23:01 | 111759.1 | 1560.0012 | 3 | 21 | 4.400237 | 1.277669 | 2.497404 | 3.41e-10 | 10.5868 | 1.254e-09
2018-03-14 23:03 | 111879.1 | 1680.0019 | 3 | 21 | 4.400218 | 1.133818 | 2.537556 | 3.41e-10 | 10.76348 | 1.254e-09
2018-03-14 23:05 | 111999.1 | 1800.0003 | 3 | 21 | 4.400217 | 1.002239 | 2.573131 | 3.41e-10 | 10.92002 | 1.254e-09
2018-03-14 23:07 | 112119.1 | 1920.0002 | 3 | 21 | 4.400212 | 0.8898516 | 2.604599 | 3.41e-10 | 11.05848 | 1.254e-09
2018-03-14 23:09 | 112239.1 | 2040.0003 | 3 | 21 | 4.400253 | 0.7962713 | 2.632643 | 3.41e-10 | 11.18188 | 1.254e-09
2018-03-14 23:11 | 112359.1 | 2160.0003 | 3 | 21 | 4.400163 | 0.7158756 | 2.657822 | 3.41e-10 | 11.29268 | 1.254e-09
2018-03-14 23:13 | 112467 | 2267.9385 | 3 | 21 | 4.400237 | 0.6519957 | 2.67832 | 3.41e-10 | 11.38287 | 1.254e-09
2018-03-14 23:15 | 112587.1 | 120.0027 | 4 | 21 | 4.335372 | 0 | 2.678322 | 3.41e-10 | 11.38288 | 1.254e-09
2018-03-14 23:17 | 112707.1 | 240.0011 | 4 | 21 | 4.329797 | 0 | 2.678322 | 3.41e-10 | 11.38288 | 1.254e-09
2018-03-14 23:18 | 112767.1 | 300.0016 | 4 | 21 | 4.328158 | 0 | 2.678322 | 3.41e-10 | 11.38288 | 1.254e-09
2018-03-14 23:20 | 112887.1 | 120.0019 | 5 | 21 | 3.736863 | -6.519859 | 2.678322 | 0.2173064 | 11.38288 | 0.8259888
2018-03-14 23:22 | 113007.1 | 240.0004 | 5 | 21 | 3.664204 | -6.519897 | 2.678322 | 0.4346157 | 11.38288 | 1.630174
2018-03-14 23:24 | 113127.1 | 360.0003 | 5 | 21 | 3.591697 | -6.519919 | 2.678322 | 0.6519299 | 11.38288 | 2.418523
2018-03-14 23:26 | 113247.1 | 480.0011 | 5 | 21 | 3.524618 | -6.519917 | 2.678322 | 0.8692458 | 11.38288 | 3.191654
2018-03-14 23:28 | 113367.1 | 600.002 | 5 | 21 | 3.464573 | -6.519887 | 2.678322 | 1.086548 | 11.38288 | 3.950886
2018-03-14 23:30 | 113487.1 | 720.0004 | 5 | 21 | 3.41321 | -6.519956 | 2.678322 | 1.303872 | 11.38288 | 4.698117
2018-03-14 23:32 | 113607.1 | 840.0019 | 5 | 21 | 3.366805 | -6.519946 | 2.678322 | 1.521189 | 11.38288 | 5.434818
2018-03-14 23:34 | 113727.1 | 960.001 | 5 | 21 | 3.323094 | -6.519997 | 2.678322 | 1.738507 | 11.38288 | 6.161663
2018-03-14 23:36 | 113847.1 | 1080.0003 | 5 | 21 | 3.279418 | -6.519916 | 2.678322 | 1.955821 | 11.38288 | 6.879093
2018-03-14 23:38 | 113967.1 | 1200.0003 | 5 | 21 | 3.232996 | -6.519889 | 2.678322 | 2.173164 | 11.38288 | 7.58693
2018-03-14 23:40 | 114087.1 | 1320.001 | 5 | 21 | 3.175395 | -6.519881 | 2.678322 | 2.390487 | 11.38288 | 8.283649
2018-03-14 23:42 | 114207.1 | 1440.0003 | 5 | 21 | 3.066313 | -6.519906 | 2.678322 | 2.607813 | 11.38288 | 8.963587
2018-03-14 23:43 | 114244.6 | 1477.4313 | 5 | 21 | 2.999997 | -6.519893 | 2.678322 | 2.675578 | 11.38288 | 9.169299
2018-03-14 23:45 | 114364.6 | 120.001 | 6 | 21 | 3.650396 | 0 | 2.678322 | 2.675578 | 11.38288 | 9.169299
2018-03-14 23:47 | 114484.6 | 240.0002 | 6 | 21 | 3.672093 | 0 | 2.678322 | 2.675578 | 11.38288 | 9.169299
2018-03-14 23:48 | 114544.6 | 300.0024 | 6 | 21 | 3.677372 | 0 | 2.678322 | 2.675578 | 11.38288 | 9.169299
2018-03-14 23:48 | 114544.6 | 0.0025 | 7 | 22 | 3.677465 | 0 | 0 | 0 | 0 | 0
2018-03-14 23:50 | 114664.7 | 120.0002 | 2 | 22 | 4.078414 | 4.890163 | 0.1623962 | 6.46e-10 | 0.6546531 | 2.376e-09
2018-03-14 23:52 | 114784.7 | 240.0009 | 2 | 22 | 4.130743 | 4.890081 | 0.3254116 | 6.46e-10 | 1.324116 | 2.376e-09
2018-03-14 23:54 | 114904.7 | 360.0009 | 2 | 22 | 4.160031 | 4.890106 | 0.488393 | 6.46e-10 | 1.999963 | 2.376e-09
2018-03-14 23:56 | 115024.7 | 480.0009 | 2 | 22 | 4.182524 | 4.890112 | 0.6513909 | 6.46e-10 | 2.67989 | 2.376e-09
2018-03-14 23:58 | 115144.7 | 600.0002 | 2 | 22 | 4.200291 | 4.770218 | 0.8138476 | 6.46e-10 | 3.361176 | 2.376e-09
2018-03-15 | 115264.7 | 720.0002 | 2 | 22 | 4.20029 | 4.354467 | 0.965967 | 6.46e-10 | 4.000121 | 2.376e-09
2018-03-15 00:02 | 115384.7 | 840.0009 | 2 | 22 | 4.200268 | 3.960718 | 1.104419 | 6.46e-10 | 4.581659 | 2.376e-09
2018-03-15 00:04 | 115504.7 | 960.0009 | 2 | 22 | 4.200293 | 3.598829 | 1.230343 | 6.46e-10 | 5.110573 | 2.376e-09
2018-03-15 00:06 | 115624.7 | 1080.0018 | 2 | 22 | 4.200265 | 3.269749 | 1.344795 | 6.46e-10 | 5.591304 | 2.376e-09
2018-03-15 00:06 | 115628.4 | 1083.6887 | 2 | 22 | 4.200262 | 3.259998 | 1.34814 | 6.46e-10 | 5.605353 | 2.376e-09
2018-03-15 00:08 | 115748.4 | 120.0011 | 3 | 22 | 4.224248 | 3.259953 | 1.456419 | 6.46e-10 | 6.061324 | 2.376e-09
2018-03-15 00:10 | 115868.4 | 240.0003 | 3 | 22 | 4.253572 | 3.259977 | 1.565078 | 6.46e-10 | 6.521907 | 2.376e-09
2018-03-15 00:12 | 115988.4 | 360.0003 | 3 | 22 | 4.284286 | 3.259975 | 1.673746 | 6.46e-10 | 6.985787 | 2.376e-09
2018-03-15 00:14 | 116108.4 | 480.001 | 3 | 22 | 4.316316 | 3.259897 | 1.782401 | 6.46e-10 | 7.453034 | 2.376e-09
2018-03-15 00:16 | 116228.4 | 600.0003 | 3 | 22 | 4.351065 | 3.25992 | 1.891065 | 6.46e-10 | 7.923921 | 2.376e-09
2018-03-15 00:18 | 116348.4 | 720.0011 | 3 | 22 | 4.390205 | 3.259974 | 1.99973 | 6.46e-10 | 8.398809 | 2.376e-09
2018-03-15 00:20 | 116468.4 | 840.002 | 3 | 22 | 4.400302 | 2.875921 | 2.103104 | 6.46e-10 | 8.853552 | 2.376e-09
2018-03-15 00:22 | 116588.4 | 960.0013 | 3 | 22 | 4.40026 | 2.495707 | 2.192439 | 6.46e-10 | 9.24665 | 2.376e-09
2018-03-15 00:24 | 116708.4 | 1080.002 | 3 | 22 | 4.400299 | 2.180429 | 2.270248 | 6.46e-10 | 9.589033 | 2.376e-09
2018-03-15 00:26 | 116828.4 | 1200.0012 | 3 | 22 | 4.400262 | 1.900701 | 2.338173 | 6.46e-10 | 9.887921 | 2.376e-09
2018-03-15 00:28 | 116948.4 | 1320.0011 | 3 | 22 | 4.40028 | 1.656412 | 2.397311 | 6.46e-10 | 10.14814 | 2.376e-09
2018-03-15 00:30 | 117068.4 | 1440.0014 | 3 | 22 | 4.40027 | 1.454613 | 2.44905 | 6.46e-10 | 10.3758 | 2.376e-09
2018-03-15 00:32 | 117188.4 | 1560.0011 | 3 | 22 | 4.400207 | 1.285098 | 2.494613 | 6.46e-10 | 10.57629 | 2.376e-09
2018-03-15 00:34 | 117308.4 | 1680.001 | 3 | 22 | 4.400204 | 1.139406 | 2.534988 | 6.46e-10 | 10.75395 | 2.376e-09
2018-03-15 00:36 | 117428.4 | 1800.0003 | 3 | 22 | 4.400224 | 1.006498 | 2.570716 | 6.46e-10 | 10.91116 | 2.376e-09
2018-03-15 00:38 | 117548.4 | 1920.0003 | 3 | 22 | 4.400194 | 0.8934336 | 2.602324 | 6.46e-10 | 11.05025 | 2.376e-09
2018-03-15 00:40 | 117668.4 | 2040.0012 | 3 | 22 | 4.400196 | 0.7989321 | 2.630484 | 6.46e-10 | 11.17416 | 2.376e-09
2018-03-15 00:42 | 117788.4 | 2160.0002 | 3 | 22 | 4.400214 | 0.7195206 | 2.655757 | 6.46e-10 | 11.28537 | 2.376e-09
2018-03-15 00:44 | 117897.8 | 2269.3616 | 3 | 22 | 4.400161 | 0.6519947 | 2.676578 | 6.46e-10 | 11.37698 | 2.376e-09
2018-03-15 00:46 | 118017.8 | 120.0001 | 4 | 22 | 4.335529 | 0 | 2.676578 | 6.46e-10 | 11.37698 | 2.376e-09
2018-03-15 00:48 | 118137.8 | 240.0025 | 4 | 22 | 4.329948 | 0 | 2.676578 | 6.46e-10 | 11.37698 | 2.376e-09
2018-03-15 00:49 | 118197.8 | 300.003 | 4 | 22 | 4.328335 | 0 | 2.676578 | 6.46e-10 | 11.37698 | 2.376e-09
2018-03-15 00:51 | 118317.9 | 120.0002 | 5 | 22 | 3.738769 | -6.519938 | 2.676578 | 0.2172968 | 11.37698 | 0.8263574
2018-03-15 00:53 | 118437.9 | 240.0009 | 5 | 22 | 3.665732 | -6.519909 | 2.676578 | 0.4346215 | 11.37698 | 1.630973
2018-03-15 00:55 | 118557.9 | 360.002 | 5 | 22 | 3.59323 | -6.519939 | 2.676578 | 0.6519346 | 11.37698 | 2.419646
2018-03-15 00:57 | 118677.9 | 480.001 | 5 | 22 | 3.52568 | -6.519846 | 2.676578 | 0.869252 | 11.37698 | 3.19307
2018-03-15 00:59 | 118797.9 | 600.0011 | 5 | 22 | 3.465432 | -6.519896 | 2.676578 | 1.086563 | 11.37698 | 3.952534
2018-03-15 01:01 | 118917.9 | 720.001 | 5 | 22 | 3.413934 | -6.519926 | 2.676578 | 1.303883 | 11.37698 | 4.69992
2018-03-15 01:03 | 119037.9 | 840.0019 | 5 | 22 | 3.368113 | -6.519841 | 2.676578 | 1.521188 | 11.37698 | 5.436741
2018-03-15 01:05 | 119157.9 | 960.0002 | 5 | 22 | 3.324176 | -6.519814 | 2.676578 | 1.738511 | 11.37698 | 6.163929
2018-03-15 01:07 | 119277.9 | 1080.0001 | 5 | 22 | 3.280571 | -6.519941 | 2.676578 | 1.955823 | 11.37698 | 6.881578
2018-03-15 01:09 | 119397.9 | 1200.0001 | 5 | 22 | 3.23467 | -6.519861 | 2.676578 | 2.173144 | 11.37698 | 7.589617
2018-03-15 01:11 | 119517.9 | 1320.0002 | 5 | 22 | 3.176591 | -6.519861 | 2.676578 | 2.390457 | 11.37698 | 8.286644
2018-03-15 01:13 | 119637.9 | 1440.0009 | 5 | 22 | 3.06705 | -6.519899 | 2.676578 | 2.607769 | 11.37698 | 8.966761
2018-03-15 01:13 | 119675.9 | 1477.984 | 5 | 22 | 2.999989 | -6.519914 | 2.676578 | 2.676549 | 11.37698 | 9.175571
2018-03-15 01:15 | 119795.9 | 120.0002 | 6 | 22 | 3.649796 | 0 | 2.676578 | 2.676549 | 11.37698 | 9.175571
2018-03-15 01:17 | 119915.9 | 240.0011 | 6 | 22 | 3.671655 | 0 | 2.676578 | 2.676549 | 11.37698 | 9.175571
2018-03-15 01:18 | 119975.9 | 300.0024 | 6 | 22 | 3.676998 | 0 | 2.676578 | 2.676549 | 11.37698 | 9.175571
2018-03-15 01:18 | 119975.9381 | 0.0025 | 7 | 23 | 3.676884 | 0 | 0 | 0 | 0 | 0
2018-03-15 01:20 | 120096 | 120.001 | 2 | 23 | 4.078278 | 4.890152 | 0.1624017 | 9.4e-11 | 0.6546185 | 3.45e-10
2018-03-15 01:22 | 120216 | 240.0001 | 2 | 23 | 4.130861 | 4.890097 | 0.3253951 | 9.4e-11 | 1.323997 | 3.45e-10
2018-03-15 01:24 | 120336 | 360.0002 | 2 | 23 | 4.160196 | 4.890114 | 0.4884129 | 9.4e-11 | 2.000009 | 3.45e-10
2018-03-15 01:26 | 120456 | 480.0002 | 2 | 23 | 4.182594 | 4.890074 | 0.6513929 | 9.4e-11 | 2.679877 | 3.45e-10
2018-03-15 01:28 | 120576 | 600.001 | 2 | 23 | 4.200302 | 4.764496 | 0.8137839 | 9.4e-11 | 3.360904 | 3.45e-10
2018-03-15 01:30 | 120696 | 720.0002 | 2 | 23 | 4.200286 | 4.350496 | 0.9656796 | 9.4e-11 | 3.998909 | 3.45e-10
2018-03-15 01:32 | 120816 | 840.0002 | 2 | 23 | 4.200279 | 3.956766 | 1.104031 | 9.4e-11 | 4.580024 | 3.45e-10
2018-03-15 01:34 | 120936 | 960.0002 | 2 | 23 | 4.200297 | 3.59462 | 1.2298 | 9.4e-11 | 5.108288 | 3.45e-10
2018-03-15 01:36 | 121056 | 1080.0009 | 2 | 23 | 4.200278 | 3.266077 | 1.34409 | 9.4e-11 | 5.588338 | 3.45e-10
2018-03-15 01:36 | 121058 | 1082.0256 | 2 | 23 | 4.200246 | 3.259989 | 1.345928 | 9.4e-11 | 5.596059 | 3.45e-10
2018-03-15 01:38 | 121178.1 | 120.0009 | 3 | 23 | 4.224277 | 3.259935 | 1.454197 | 9.4e-11 | 6.051984 | 3.45e-10
2018-03-15 01:40 | 121298.1 | 240.0009 | 3 | 23 | 4.253623 | 3.259954 | 1.562864 | 9.4e-11 | 6.512607 | 3.45e-10
2018-03-15 01:42 | 121418.1 | 360.0001 | 3 | 23 | 4.284344 | 3.259926 | 1.671528 | 9.4e-11 | 6.976476 | 3.45e-10
2018-03-15 01:44 | 121538.1 | 480.0009 | 3 | 23 | 4.316353 | 3.259901 | 1.780189 | 9.4e-11 | 7.443751 | 3.45e-10
2018-03-15 01:46 | 121658.1 | 600.0011 | 3 | 23 | 4.35087 | 3.259928 | 1.888847 | 9.4e-11 | 7.914599 | 3.45e-10
2018-03-15 01:48 | 121778.1 | 720.001 | 3 | 23 | 4.390027 | 3.259937 | 1.997501 | 9.4e-11 | 8.389432 | 3.45e-10
2018-03-15 01:50 | 121898.1 | 840.0006 | 3 | 23 | 4.400283 | 2.880177 | 2.100998 | 9.4e-11 | 8.844709 | 3.45e-10
2018-03-15 01:52 | 122018.1 | 960.0021 | 3 | 23 | 4.400261 | 2.501204 | 2.190487 | 9.4e-11 | 9.238483 | 3.45e-10
2018-03-15 01:54 | 122138.1 | 1080.0004 | 3 | 23 | 4.400284 | 2.184624 | 2.268464 | 9.4e-11 | 9.581604 | 3.45e-10
2018-03-15 01:56 | 122258.1 | 1200.0012 | 3 | 23 | 4.400279 | 1.904484 | 2.336524 | 9.4e-11 | 9.881085 | 3.45e-10
2018-03-15 01:58 | 122378.1 | 1320.0011 | 3 | 23 | 4.400203 | 1.658546 | 2.395762 | 9.4e-11 | 10.14175 | 3.45e-10
2018-03-15 02:00 | 122498.1 | 1440.0009 | 3 | 23 | 4.400256 | 1.457117 | 2.447607 | 9.4e-11 | 10.36988 | 3.45e-10
2018-03-15 02:02 | 122618.1 | 1560.0011 | 3 | 23 | 4.400226 | 1.288923 | 2.493268 | 9.4e-11 | 10.5708 | 3.45e-10
2018-03-15 02:04 | 122738.1 | 1680.0011 | 3 | 23 | 4.400259 | 1.142105 | 2.533732 | 9.4e-11 | 10.74885 | 3.45e-10
2018-03-15 02:06 | 122858.1 | 1800.0011 | 3 | 23 | 4.400243 | 1.007949 | 2.569518 | 9.4e-11 | 10.90632 | 3.45e-10
2018-03-15 02:08 | 122978.1 | 1920.0011 | 3 | 23 | 4.400185 | 0.8951826 | 2.601185 | 9.4e-11 | 11.04566 | 3.45e-10
2018-03-15 02:10 | 123098.1 | 2040.0004 | 3 | 23 | 4.400177 | 0.8009329 | 2.629429 | 9.4e-11 | 11.16994 | 3.45e-10
2018-03-15 02:12 | 123218.1 | 2160.001 | 3 | 23 | 4.400156 | 0.7209253 | 2.6548 | 9.4e-11 | 11.28158 | 3.45e-10
2018-03-15 02:14 | 123332.9 | 2274.8136 | 3 | 23 | 4.400238 | 0.6519957 | 2.676686 | 9.4e-11 | 11.37788 | 3.45e-10
2018-03-15 02:16 | 123452.9 | 120.0002 | 4 | 23 | 4.335495 | 0 | 2.676686 | 9.4e-11 | 11.37788 | 3.45e-10
2018-03-15 02:18 | 123572.9 | 240.001 | 4 | 23 | 4.329891 | 0 | 2.676686 | 9.4e-11 | 11.37788 | 3.45e-10
2018-03-15 02:19 | 123632.9 | 300.0023 | 4 | 23 | 4.328267 | 0 | 2.676686 | 9.4e-11 | 11.37788 | 3.45e-10
2018-03-15 02:21 | 123753 | 120.0003 | 5 | 23 | 3.738394 | -6.519942 | 2.676686 | 0.2173157 | 11.37788 | 0.8263538
2018-03-15 02:23 | 123873 | 240.0003 | 5 | 23 | 3.665258 | -6.519968 | 2.676686 | 0.4346116 | 11.37788 | 1.630783
2018-03-15 02:25 | 123993 | 360.001 | 5 | 23 | 3.592745 | -6.519966 | 2.676686 | 0.6519411 | 11.37788 | 2.419382
2018-03-15 02:27 | 124113 | 480.0003 | 5 | 23 | 3.525596 | -6.519981 | 2.676686 | 0.8692645 | 11.37788 | 3.192767
2018-03-15 02:29 | 124233 | 600.0003 | 5 | 23 | 3.465697 | -6.519936 | 2.676686 | 1.086602 | 11.37788 | 3.952331
2018-03-15 02:31 | 124353 | 720.0011 | 5 | 23 | 3.414608 | -6.519948 | 2.676686 | 1.303922 | 11.37788 | 4.69978
2018-03-15 02:33 | 124473 | 840.002 | 5 | 23 | 3.367922 | -6.519979 | 2.676686 | 1.521249 | 11.37788 | 5.436762
2018-03-15 02:35 | 124593 | 960.0011 | 5 | 23 | 3.324054 | -6.519884 | 2.676686 | 1.738563 | 11.37788 | 6.163889
2018-03-15 02:37 | 124713 | 1080.0002 | 5 | 23 | 3.280522 | -6.519939 | 2.676686 | 1.955889 | 11.37788 | 6.881566
2018-03-15 02:39 | 124833 | 1200.0011 | 5 | 23 | 3.235031 | -6.519926 | 2.676686 | 2.173213 | 11.37788 | 7.589641
2018-03-15 02:41 | 124953 | 1320.0003 | 5 | 23 | 3.177079 | -6.520007 | 2.676686 | 2.390529 | 11.37788 | 8.28678
2018-03-15 02:43 | 125073 | 1440.001 | 5 | 23 | 3.068584 | -6.519916 | 2.676686 | 2.607845 | 11.37788 | 8.967103
2018-03-15 02:44 | 125111.5 | 1478.4696 | 5 | 23 | 2.999989 | -6.519938 | 2.676686 | 2.677512 | 11.37788 | 9.178677
2018-03-15 02:46 | 125231.5 | 120.0002 | 6 | 23 | 3.648992 | 0 | 2.676686 | 2.677535 | 11.37788 | 9.178745
2018-03-15 02:48 | 125351.5 | 240.0003 | 6 | 23 | 3.671065 | 0 | 2.676686 | 2.677535 | 11.37788 | 9.178745
2018-03-15 02:49 | 125411.5 | 300.0016 | 6 | 23 | 3.676429 | 0 | 2.676686 | 2.677535 | 11.37788 | 9.178745
2018-03-15 02:49 | 125411.5 | 0.0025 | 7 | 24 | 3.67664 | 0 | 0 | 0 | 0 | 0
2018-03-15 02:51 | 125531.6 | 120.0002 | 2 | 24 | 4.077526 | 4.890097 | 0.1624005 | 6.193e-09 | 0.6544873 | 2.2768e-08
2018-03-15 02:53 | 125651.6 | 240.0009 | 2 | 24 | 4.129683 | 4.890154 | 0.3253784 | 6.193e-09 | 1.323633 | 2.2768e-08
2018-03-15 02:55 | 125771.6 | 360.0009 | 2 | 24 | 4.159564 | 4.890175 | 0.4883943 | 6.193e-09 | 1.999503 | 2.2768e-08
2018-03-15 02:57 | 125891.6 | 480.0009 | 2 | 24 | 4.181979 | 4.890093 | 0.6513906 | 6.193e-09 | 2.679328 | 2.2768e-08
2018-03-15 02:59 | 126011.6 | 600.001 | 2 | 24 | 4.200244 | 4.769997 | 0.8138465 | 6.193e-09 | 3.360563 | 2.2768e-08
2018-03-15 03:01 | 126131.6 | 720.001 | 2 | 24 | 4.200296 | 4.351055 | 0.965844 | 6.193e-09 | 3.998996 | 2.2768e-08
2018-03-15 03:03 | 126251.6 | 840.0001 | 2 | 24 | 4.200274 | 3.963236 | 1.104339 | 6.193e-09 | 4.580714 | 2.2768e-08
2018-03-15 03:05 | 126371.6 | 960.001 | 2 | 24 | 4.200243 | 3.601913 | 1.230322 | 6.193e-09 | 5.109879 | 2.2768e-08
2018-03-15 03:07 | 126491.6 | 1080.0001 | 2 | 24 | 4.200281 | 3.272552 | 1.344859 | 6.193e-09 | 5.590967 | 2.2768e-08
2018-03-15 03:07 | 126496.4 | 1084.8432 | 2 | 24 | 4.200297 | 3.259989 | 1.349255 | 6.193e-09 | 5.609429 | 2.2768e-08
2018-03-15 03:09 | 126616.5 | 120.0001 | 3 | 24 | 4.224617 | 3.259933 | 1.457544 | 6.193e-09 | 6.06546 | 2.2768e-08
2018-03-15 03:11 | 126736.5 | 240.0009 | 3 | 24 | 4.253873 | 3.259989 | 1.566204 | 6.193e-09 | 6.526084 | 2.2768e-08
2018-03-15 03:13 | 126856.5 | 360.001 | 3 | 24 | 4.284536 | 3.259972 | 1.674856 | 6.193e-09 | 6.989927 | 2.2768e-08
2018-03-15 03:15 | 126976.5 | 480.0009 | 3 | 24 | 4.316495 | 3.259989 | 1.783519 | 6.193e-09 | 7.457222 | 2.2768e-08
2018-03-15 03:17 | 127096.5 | 600.001 | 3 | 24 | 4.351246 | 3.259962 | 1.892195 | 6.193e-09 | 7.92818 | 2.2768e-08
2018-03-15 03:19 | 127216.5 | 720.0003 | 3 | 24 | 4.390213 | 3.25989 | 2.000859 | 6.193e-09 | 8.403087 | 2.2768e-08
2018-03-15 03:21 | 127336.5 | 840.0001 | 3 | 24 | 4.400272 | 2.879557 | 2.104322 | 6.193e-09 | 8.858216 | 2.2768e-08
2018-03-15 03:23 | 127456.5 | 960.001 | 3 | 24 | 4.400242 | 2.501816 | 2.193812 | 6.193e-09 | 9.251999 | 2.2768e-08
2018-03-15 03:25 | 127576.5 | 1080.0002 | 3 | 24 | 4.400278 | 2.184603 | 2.271809 | 6.193e-09 | 9.595206 | 2.2768e-08
2018-03-15 03:27 | 127696.5 | 1200.0003 | 3 | 24 | 4.400271 | 1.900504 | 2.339813 | 6.193e-09 | 9.894443 | 2.2768e-08
2018-03-15 03:29 | 127816.5 | 1320.0001 | 3 | 24 | 4.40026 | 1.657116 | 2.398956 | 6.193e-09 | 10.15469 | 2.2768e-08
2018-03-15 03:31 | 127936.5 | 1440.0003 | 3 | 24 | 4.400194 | 1.454233 | 2.450726 | 6.193e-09 | 10.38249 | 2.2768e-08
2018-03-15 03:33 | 128056.5 | 1560.0003 | 3 | 24 | 4.40025 | 1.287442 | 2.496333 | 6.193e-09 | 10.58317 | 2.2768e-08
2018-03-15 03:35 | 128176.5 | 1680.0011 | 3 | 24 | 4.400184 | 1.13798 | 2.536707 | 6.193e-09 | 10.76083 | 2.2768e-08
2018-03-15 03:37 | 128296.5 | 1800.0011 | 3 | 24 | 4.400251 | 1.004407 | 2.572354 | 6.193e-09 | 10.91768 | 2.2768e-08
2018-03-15 03:39 | 128416.5 | 1920.0019 | 3 | 24 | 4.400215 | 0.8924084 | 2.603904 | 6.193e-09 | 11.05651 | 2.2768e-08
2018-03-15 03:41 | 128536.5 | 2040.001 | 3 | 24 | 4.400245 | 0.799346 | 2.632048 | 6.193e-09 | 11.18035 | 2.2768e-08
2018-03-15 03:43 | 128656.5 | 2160.001 | 3 | 24 | 4.400189 | 0.7184286 | 2.657332 | 6.193e-09 | 11.2916 | 2.2768e-08
2018-03-15 03:45 | 128763.6 | 2267.1544 | 3 | 24 | 4.400192 | 0.6519957 | 2.677727 | 6.193e-09 | 11.38134 | 2.2768e-08
2018-03-15 03:47 | 128883.7 | 120.0008 | 4 | 24 | 4.33546 | 0 | 2.677727 | 6.193e-09 | 11.38134 | 2.2768e-08
2018-03-15 03:49 | 129003.6 | 240 | 4 | 24 | 4.329846 | 0 | 2.677727 | 6.193e-09 | 11.38134 | 2.2768e-08
2018-03-15 03:50 | 129063.7 | 300.0038 | 4 | 24 | 4.328221 | 0 | 2.677727 | 6.193e-09 | 11.38134 | 2.2768e-08
2018-03-15 03:52 | 129183.7311 | 120.0003 | 5 | 24 | 3.738348 | -6.519988 | 2.677727 | 0.2173086 | 11.38134 | 0.826375
2018-03-15 03:54 | 129303.7318 | 240.001 | 5 | 24 | 3.665026 | -6.519979 | 2.677727 | 0.4346313 | 11.38134 | 1.630858
2018-03-15 03:56 | 129423.7319 | 360.0011 | 5 | 24 | 3.59248 | -6.519926 | 2.677727 | 0.6519494 | 11.38134 | 2.419365
2018-03-15 03:58 | 129543.7312 | 480.0004 | 5 | 24 | 3.525158 | -6.520029 | 2.677727 | 0.8692746 | 11.38134 | 3.192682
2018-03-15 04:00 | 129663.7311 | 600.0003 | 5 | 24 | 3.465404 | -6.519992 | 2.677727 | 1.086592 | 11.38134 | 3.952089
2018-03-15 04:02 | 129783.7312 | 720.0004 | 5 | 24 | 3.413915 | -6.519992 | 2.677727 | 1.303906 | 11.38134 | 4.69944
2018-03-15 04:04 | 129903.732 | 840.0012 | 5 | 24 | 3.367342 | -6.519978 | 2.677727 | 1.521226 | 11.38134 | 5.436195
2018-03-15 04:06 | 130023.7312 | 960.0004 | 5 | 24 | 3.323449 | -6.519988 | 2.677727 | 1.738533 | 11.38134 | 6.163133
2018-03-15 04:08 | 130143.7319 | 1080.0011 | 5 | 24 | 3.279843 | -6.519946 | 2.677727 | 1.955852 | 11.38134 | 6.880652
2018-03-15 04:10 | 130263.7311 | 1200.0003 | 5 | 24 | 3.234273 | -6.519981 | 2.677727 | 2.173176 | 11.38134 | 7.588594
2018-03-15 04:12 | 130383.7311 | 1320.0003 | 5 | 24 | 3.175024 | -6.520014 | 2.677727 | 2.390497 | 11.38134 | 8.285503
2018-03-15 04:14 | 130503.7311 | 1440.0003 | 5 | 24 | 3.0646 | -6.519988 | 2.677727 | 2.607795 | 11.38134 | 8.965096
2018-03-15 04:14 | 130540.0876 | 1476.3568 | 5 | 24 | 2.999995 | -6.519996 | 2.677727 | 2.673645 | 11.38134 | 9.164923
2018-03-15 04:16 | 130660.1 | 120.0008 | 6 | 24 | 3.650436 | 0 | 2.677727 | 2.673668 | 11.38134 | 9.164992
2018-03-15 04:18 | 130780.1 | 240.0008 | 6 | 24 | 3.672143 | 0 | 2.677727 | 2.673668 | 11.38134 | 9.164992
2018-03-15 04:19 | 130840.1 | 300.0029 | 6 | 24 | 3.677433 | 0 | 2.677727 | 2.673668 | 11.38134 | 9.164992
2018-03-15 04:19 | 130840.2 | 0.0024 | 7 | 25 | 3.677616 | 0 | 0 | 0 | 0 | 0
2018-03-15 04:21 | 130960.2 | 120.0002 | 2 | 25 | 4.07925 | 4.890167 | 0.1623805 | 0 | 0.6546465 | 0
2018-03-15 04:23 | 131080.2 | 240.0011 | 2 | 25 | 4.131561 | 4.889822 | 0.3253774 | 0 | 1.324177 | 0
2018-03-15 04:25 | 131200.2 | 360.001 | 2 | 25 | 4.161394 | 4.8901 | 0.4883871 | 0 | 2.000312 | 0
2018-03-15 04:27 | 131320.2 | 480.001 | 2 | 25 | 4.183768 | 4.889841 | 0.6513853 | 0 | 2.680442 | 0
2018-03-15 04:29 | 131440.2 | 600.001 | 2 | 25 | 4.200261 | 4.740704 | 0.8135053 | 0 | 3.360478 | 0
2018-03-15 04:31 | 131560.2 | 720.0003 | 2 | 25 | 4.200282 | 4.323231 | 0.964501 | 0 | 3.994703 | 0
2018-03-15 04:33 | 131680.2 | 840.0003 | 2 | 25 | 4.200265 | 3.936897 | 1.102134 | 0 | 4.572803 | 0
2018-03-15 04:35 | 131800.2 | 960.001 | 2 | 25 | 4.20027 | 3.581266 | 1.227317 | 0 | 5.098604 | 0
2018-03-15 04:37 | 131918.1 | 1077.9176 | 2 | 25 | 4.200284 | 3.259989 | 1.339335 | 0 | 5.56911 | 0
2018-03-15 04:39 | 132038.2 | 120.0002 | 3 | 25 | 4.224695 | 3.260029 | 1.447612 | 0 | 6.025093 | 0
2018-03-15 04:41 | 132158.2 | 240.0002 | 3 | 25 | 4.253585 | 3.259995 | 1.556271 | 0 | 6.485707 | 0
2018-03-15 04:43 | 132278.2 | 360.0002 | 3 | 25 | 4.284036 | 3.259975 | 1.664945 | 0 | 6.9496 | 0
2018-03-15 04:45 | 132398.2 | 480.0011 | 3 | 25 | 4.315678 | 3.260027 | 1.773594 | 0 | 7.416765 | 0
2018-03-15 04:47 | 132518.2 | 600.0011 | 3 | 25 | 4.350167 | 3.259995 | 1.882269 | 0 | 7.887615 | 0
2018-03-15 04:49 | 132638.2 | 720.0011 | 3 | 25 | 4.389017 | 3.259953 | 1.990922 | 0 | 8.362357 | 0
2018-03-15 04:51 | 132758.2 | 840.0011 | 3 | 25 | 4.400306 | 2.899424 | 2.094885 | 0 | 8.819651 | 0
2018-03-15 04:53 | 132878.2 | 960.0011 | 3 | 25 | 4.400286 | 2.522041 | 2.185041 | 0 | 9.216365 | 0
2018-03-15 04:55 | 132998.2 | 1080.0005 | 3 | 25 | 4.400297 | 2.202112 | 2.263678 | 0 | 9.562388 | 0
2018-03-15 04:57 | 133118.2 | 1200.0003 | 3 | 25 | 4.400303 | 1.91579 | 2.33222 | 0 | 9.863992 | 0
2018-03-15 04:59 | 133238.2 | 1320.0012 | 3 | 25 | 4.400231 | 1.669667 | 2.391829 | 0 | 10.12629 | 0
2018-03-15 05:01 | 133358.2 | 1440.0002 | 3 | 25 | 4.400218 | 1.466176 | 2.444 | 0 | 10.35585 | 0
2018-03-15 05:03 | 133478.2 | 1560.0014 | 3 | 25 | 4.400237 | 1.297621 | 2.489979 | 0 | 10.55817 | 0
2018-03-15 05:05 | 133598.2 | 1680.0003 | 3 | 25 | 4.40024 | 1.147741 | 2.530679 | 0 | 10.73726 | 0
2018-03-15 05:07 | 133718.2 | 1800.0011 | 3 | 25 | 4.400277 | 1.012509 | 2.566613 | 0 | 10.89538 | 0
2018-03-15 05:09 | 133838.2 | 1920.0011 | 3 | 25 | 4.400217 | 0.8999805 | 2.598415 | 0 | 11.03531 | 0
2018-03-15 05:11 | 133958.2 | 2040.0011 | 3 | 25 | 4.400189 | 0.8051414 | 2.626786 | 0 | 11.16015 | 0
2018-03-15 05:13 | 134078.2 | 2160.0003 | 3 | 25 | 4.400202 | 0.7246666 | 2.652275 | 0 | 11.27231 | 0
2018-03-15 05:15 | 134193.9 | 2275.7152 | 3 | 25 | 4.400213 | 0.6519957 | 2.674395 | 0 | 11.36964 | 0
2018-03-15 05:17 | 134313.9 | 119.9999 | 4 | 25 | 4.335537 | 0 | 2.674395 | 0 | 11.36964 | 0
2018-03-15 05:19 | 134433.9 | 240.0015 | 4 | 25 | 4.329955 | 0 | 2.674395 | 0 | 11.36964 | 0
2018-03-15 05:20 | 134493.9 | 300.0038 | 4 | 25 | 4.328328 | 0 | 2.674395 | 0 | 11.36964 | 0
2018-03-15 05:22 | 134614.0032 | 120.0003 | 5 | 25 | 3.739848 | -6.519991 | 2.674395 | 0.2173135 | 11.36964 | 0.8267196
2018-03-15 05:24 | 134734.0048 | 240.0019 | 5 | 25 | 3.665985 | -6.519928 | 2.674395 | 0.4346411 | 11.36964 | 1.631514
2018-03-15 05:26 | 134854.0031 | 360.0002 | 5 | 25 | 3.593695 | -6.519978 | 2.674395 | 0.6519609 | 11.36964 | 2.420237
2018-03-15 05:28 | 134974.004 | 480.0011 | 5 | 25 | 3.526621 | -6.519948 | 2.674395 | 0.869288 | 11.36964 | 3.193857
2018-03-15 05:30 | 135094.0031 | 600.0002 | 5 | 25 | 3.466826 | -6.519929 | 2.674395 | 1.086598 | 11.36964 | 3.953572
2018-03-15 05:32 | 135214.0048 | 720.0019 | 5 | 25 | 3.41532 | -6.519991 | 2.674395 | 1.303933 | 11.36964 | 4.70129
2018-03-15 05:34 | 135334.0032 | 840.0003 | 5 | 25 | 3.368289 | -6.519951 | 2.674395 | 1.521251 | 11.36964 | 5.438341
2018-03-15 05:36 | 135454.004 | 960.0011 | 5 | 25 | 3.324725 | -6.519951 | 2.674395 | 1.738576 | 11.36964 | 6.165604
2018-03-15 05:38 | 135574.0033 | 1080.0004 | 5 | 25 | 3.281268 | -6.519999 | 2.674395 | 1.955892 | 11.36964 | 6.883407
2018-03-15 05:40 | 135694.0047 | 1200.0018 | 5 | 25 | 3.235712 | -6.52002 | 2.674395 | 2.17322 | 11.36964 | 7.591683
2018-03-15 05:42 | 135814.004 | 1320.0011 | 5 | 25 | 3.176515 | -6.520042 | 2.674395 | 2.390531 | 11.36964 | 8.288874
2018-03-15 05:44 | 135934.0039 | 1440.001 | 5 | 25 | 3.067117 | -6.520069 | 2.674395 | 2.607851 | 11.36964 | 8.969005
2018-03-15 05:45 | 135971.8341 | 1477.8312 | 5 | 25 | 2.999989 | -6.520057 | 2.674395 | 2.67637 | 11.36964 | 9.17704
2018-03-15 05:47 | 136091.9 | 120 | 6 | 25 | 3.648983 | 0 | 2.674395 | 2.67637 | 11.36964 | 9.17704
2018-03-15 05:49 | 136211.9 | 240.0007 | 6 | 25 | 3.671069 | 0 | 2.674395 | 2.67637 | 11.36964 | 9.17704
2018-03-15 05:50 | 136271.9 | 300.003 | 6 | 25 | 3.676454 | 0 | 2.674395 | 2.67637 | 11.36964 | 9.17704
2018-03-15 05:50 | 136271.9 | 0.0023 | 7 | 26 | 3.676509 | 0 | 0 | 0 | 0 | 0
2018-03-15 05:52 | 136392 | 120.0011 | 2 | 26 | 4.077999 | 4.890024 | 0.1623978 | 1.68e-10 | 0.654527 | 6.19e-10
2018-03-15 05:54 | 136512 | 240.001 | 2 | 26 | 4.130352 | 4.8902 | 0.3253944 | 1.68e-10 | 1.323843 | 6.19e-10
2018-03-15 05:56 | 136632 | 360.0003 | 2 | 26 | 4.160265 | 4.889824 | 0.4883836 | 1.68e-10 | 1.999706 | 6.19e-10
2018-03-15 05:58 | 136752 | 480.0011 | 2 | 26 | 4.18296 | 4.889874 | 0.6513683 | 1.68e-10 | 2.679595 | 6.19e-10
2018-03-15 06:00 | 136872 | 600.0011 | 2 | 26 | 4.200305 | 4.74729 | 0.8136011 | 1.68e-10 | 3.36002 | 6.19e-10
2018-03-15 06:02 | 136992 | 720.0011 | 2 | 26 | 4.200296 | 4.333307 | 0.9648246 | 1.68e-10 | 3.995202 | 6.19e-10
2018-03-15 06:04 | 137112 | 840.0011 | 2 | 26 | 4.200286 | 3.944948 | 1.102741 | 1.68e-10 | 4.57449 | 6.19e-10
2018-03-15 06:06 | 137232 | 960.0011 | 2 | 26 | 4.200275 | 3.58984375 | 1.228184 | 1.68e-10 | 5.101386 | 6.19e-10
2018-03-15 06:08 | 137351.9 | 1079.9033 | 2 | 26 | 4.200254 | 3.259998 | 1.342215 | 1.68e-10 | 5.580346 | 6.19e-10
2018-03-15 06:10 | 137471.9 | 120.0011 | 3 | 26 | 4.224925 | 3.259985 | 1.45049 | 1.68e-10 | 6.036331 | 6.19e-10
2018-03-15 06:12 | 137591.9 | 240.0002 | 3 | 26 | 4.253798 | 3.259937 | 1.559137 | 1.68e-10 | 6.496915 | 6.19e-10
2018-03-15 06:14 | 137711.9 | 360.0011 | 3 | 26 | 4.284282 | 3.259928 | 1.667806 | 1.68e-10 | 6.96081 | 6.19e-10
2018-03-15 06:16 | 137831.9 | 480.0003 | 3 | 26 | 4.315906 | 3.259945 | 1.776463 | 1.68e-10 | 7.428029 | 6.19e-10
2018-03-15 06:18 | 137951.9 | 600.0003 | 3 | 26 | 4.350686 | 3.259922 | 1.885115 | 1.68e-10 | 7.898818 | 6.19e-10
2018-03-15 06:20 | 138071.9 | 720.0003 | 3 | 26 | 4.389531 | 3.259975 | 1.993783 | 1.68e-10 | 8.373688 | 6.19e-10
2018-03-15 06:22 | 138191.9 | 840.0002 | 3 | 26 | 4.40027 | 2.89645 | 2.097627 | 1.68e-10 | 8.830472 | 6.19e-10
2018-03-15 06:24 | 138311.9 | 960.0003 | 3 | 26 | 4.400297 | 2.521835 | 2.187705 | 1.68e-10 | 9.226839 | 6.19e-10
2018-03-15 06:26 | 138431.9 | 1080.0004 | 3 | 26 | 4.400279 | 2.201628 | 2.266308 | 1.68e-10 | 9.572715 | 6.19e-10
2018-03-15 06:28 | 138551.9 | 1200.0004 | 3 | 26 | 4.400303 | 1.915003 | 2.334832 | 1.68e-10 | 9.874238 | 6.19e-10
2018-03-15 06:30 | 138671.9 | 1320.0003 | 3 | 26 | 4.400212 | 1.669425 | 2.394432 | 1.68e-10 | 10.13649 | 6.19e-10
2018-03-15 06:32 | 138791.9 | 1440.0019 | 3 | 26 | 4.400242 | 1.466201 | 2.446607 | 1.68e-10 | 10.36608 | 6.19e-10
2018-03-15 06:34 | 138911.9 | 1560.0004 | 3 | 26 | 4.400226 | 1.296617 | 2.492577 | 1.68e-10 | 10.56835 | 6.19e-10
2018-03-15 06:36 | 139031.9 | 1680.002 | 3 | 26 | 4.400239 | 1.14583 | 2.53324 | 1.68e-10 | 10.74728 | 6.19e-10
2018-03-15 06:38 | 139151.9 | 1800.0004 | 3 | 26 | 4.400169 | 1.009564 | 2.569108 | 1.68e-10 | 10.90511 | 6.19e-10
2018-03-15 06:40 | 139271.9 | 1920.0004 | 3 | 26 | 4.400194 | 0.8983803 | 2.600867 | 1.68e-10 | 11.04486 | 6.19e-10
2018-03-15 06:42 | 139391.9 | 2040.001 | 3 | 26 | 4.400177 | 0.8042736 | 2.629199 | 1.68e-10 | 11.16952 | 6.19e-10
2018-03-15 06:44 | 139511.9 | 2160.0004 | 3 | 26 | 4.400183 | 0.7231302 | 2.654638 | 1.68e-10 | 11.28146 | 6.19e-10
2018-03-15 06:46 | 139623.9 | 2272.0273 | 3 | 26 | 4.400221 | 0.6519842 | 2.676025 | 1.68e-10 | 11.37557 | 6.19e-10
2018-03-15 06:48 | 139744 | 120 | 4 | 26 | 4.335384 | 0 | 2.676025 | 1.68e-10 | 11.37557 | 6.19e-10
2018-03-15 06:50 | 139864 | 239.9999 | 4 | 26 | 4.32977 | 0 | 2.676025 | 1.68e-10 | 11.37557 | 6.19e-10
2018-03-15 06:51 | 139924 | 300.0029 | 4 | 26 | 4.328166 | 0 | 2.676025 | 1.68e-10 | 11.37557 | 6.19e-10
2018-03-15 06:53 | 140044 | 120.0019 | 5 | 26 | 3.738245 | -6.519979 | 2.676025 | 0.2173241 | 11.37557 | 0.8264201
2018-03-15 06:55 | 140164 | 240.0012 | 5 | 26 | 3.664105 | -6.519933 | 2.676025 | 0.4346311 | 11.37557 | 1.630771
2018-03-15 06:57 | 140284 | 360.0011 | 5 | 26 | 3.59188 | -6.519991 | 2.676025 | 0.6519574 | 11.37557 | 2.419117
2018-03-15 06:59 | 140404 | 480.0003 | 5 | 26 | 3.524675 | -6.519999 | 2.676025 | 0.8692721 | 11.37557 | 3.192295
2018-03-15 07:01 | 140524 | 600.0011 | 5 | 26 | 3.465312 | -6.520017 | 2.676025 | 1.086591 | 11.37557 | 3.951641
2018-03-15 07:03 | 140644 | 720.0003 | 5 | 26 | 3.413608 | -6.519986 | 2.676025 | 1.303922 | 11.37557 | 4.699023
2018-03-15 07:05 | 140764 | 840.0003 | 5 | 26 | 3.366551 | -6.519966 | 2.676025 | 1.521254 | 11.37557 | 5.435727
2018-03-15 07:07 | 140884 | 960.0011 | 5 | 26 | 3.322612 | -6.519984 | 2.676025 | 1.738558 | 11.37557 | 6.162516
2018-03-15 07:09 | 141004 | 1080.0012 | 5 | 26 | 3.279516 | -6.519999 | 2.676025 | 1.955878 | 11.37557 | 6.879892
2018-03-15 07:11 | 141124 | 1200.0002 | 5 | 26 | 3.234022 | -6.519952 | 2.676025 | 2.173215 | 11.37557 | 7.587804
2018-03-15 07:13 | 141244 | 1320.002 | 5 | 26 | 3.175324 | -6.520049 | 2.676025 | 2.390554 | 11.37557 | 8.284746
2018-03-15 07:15 | 141364 | 1440.0011 | 5 | 26 | 3.06465 | -6.520024 | 2.676025 | 2.607854 | 11.37557 | 8.964423
2018-03-15 07:15 | 141400.1 | 1476.0897 | 5 | 26 | 2.999995 | -6.520009 | 2.676025 | 2.673232 | 11.37557 | 9.162821
2018-03-15 07:17 | 141520.2 | 120.001 | 6 | 26 | 3.650036 | 0 | 2.676025 | 2.673232 | 11.37557 | 9.162821
2018-03-15 07:19 | 141640.2 | 240.001 | 6 | 26 | 3.671823 | 0 | 2.676025 | 2.673232 | 11.37557 | 9.162821
2018-03-15 07:20 | 141700.2 | 300.004 | 6 | 26 | 3.677154 | 0 | 2.676025 | 2.673232 | 11.37557 | 9.162821
2018-03-15 07:20 | 141700.2 | 0.0025 | 7 | 27 | 3.677099 | 0 | 0 | 0 | 0 | 0
2018-03-15 07:22 | 141820.3 | 120.0019 | 2 | 27 | 4.079365 | 4.889845 | 0.1623853 | 3.979e-09 | 0.6546638 | 1.4632e-08
2018-03-15 07:24 | 141940.3 | 240.0011 | 2 | 27 | 4.131262 | 4.889833 | 0.3253943 | 3.979e-09 | 1.324216 | 1.4632e-08
2018-03-15 07:26 | 142060.3 | 360.0003 | 2 | 27 | 4.161034 | 4.889866 | 0.4883726 | 3.979e-09 | 2.00017 | 1.4632e-08
2018-03-15 07:28 | 142180.3 | 480.001 | 2 | 27 | 4.183743 | 4.889822 | 0.6513757 | 3.979e-09 | 2.680261 | 1.4632e-08
2018-03-15 07:30 | 142300.3 | 600.0011 | 2 | 27 | 4.200257 | 4.731386 | 0.8134288 | 3.979e-09 | 3.360026 | 1.4632e-08
2018-03-15 07:32 | 142420.3 | 720.001 | 2 | 27 | 4.200282 | 4.319258 | 0.9642213 | 3.979e-09 | 3.993398 | 1.4632e-08
2018-03-15 07:34 | 142540.3 | 840.0003 | 2 | 27 | 4.200297 | 3.932417 | 1.101682 | 3.979e-09 | 4.570772 | 1.4632e-08
2018-03-15 07:36 | 142660.3 | 960.0002 | 2 | 27 | 4.200266 | 3.579729 | 1.226738 | 3.979e-09 | 5.09604 | 1.4632e-08
2018-03-15 07:38 | 142776.3 | 1076.0473 | 2 | 27 | 4.200227 | 3.259996 | 1.336947 | 3.979e-09 | 5.558951 | 1.4632e-08
2018-03-15 07:40 | 142896.3206 | 120.0009 | 3 | 27 | 4.224772 | 3.259981 | 1.445231 | 3.979e-09 | 6.014968 | 1.4632e-08
2018-03-15 07:42 | 143016.3206 | 240.0009 | 3 | 27 | 4.253541 | 3.260044 | 1.553891 | 3.979e-09 | 6.475581 | 1.4632e-08
2018-03-15 07:44 | 143136.3215 | 360.0018 | 3 | 27 | 4.283905 | 3.259968 | 1.662551 | 3.979e-09 | 6.939406 | 1.4632e-08
2018-03-15 07:46 | 143256.3207 | 480.001 | 3 | 27 | 4.315411 | 3.25996 | 1.771208 | 3.979e-09 | 7.406573 | 1.4632e-08
2018-03-15 07:48 | 143376.3207 | 600.001 | 3 | 27 | 4.35017 | 3.259966 | 1.879873 | 3.979e-09 | 7.877356 | 1.4632e-08
2018-03-15 07:50 | 143496.3199 | 720.0002 | 3 | 27 | 4.388706 | 3.26001 | 1.988527 | 3.979e-09 | 8.352089 | 1.4632e-08
2018-03-15 07:52 | 143616.3199 | 840.0002 | 3 | 27 | 4.400292 | 2.905081 | 2.092619 | 3.979e-09 | 8.80994 | 1.4632e-08
2018-03-15 07:54 | 143736.3199 | 960.0002 | 3 | 27 | 4.400273 | 2.532562 | 2.18302 | 3.979e-09 | 9.207732 | 1.4632e-08
2018-03-15 07:56 | 143856.3199 | 1080.0002 | 3 | 27 | 4.400276 | 2.211685 | 2.261994 | 3.979e-09 | 9.555241 | 1.4632e-08
2018-03-15 07:58 | 143976.3199 | 1200.0002 | 3 | 27 | 4.400259 | 1.922778 | 2.330808 | 3.979e-09 | 9.858041 | 1.4632e-08
2018-03-15 08:00 | 144096.32 | 1320.0003 | 3 | 27 | 4.400254 | 1.678764 | 2.390707 | 3.979e-09 | 10.12161 | 1.4632e-08
2018-03-15 08:02 | 144216.3201 | 1440.0004 | 3 | 27 | 4.400267 | 1.474258 | 2.443154 | 3.979e-09 | 10.35239 | 1.4632e-08
2018-03-15 08:04 | 144336.3207 | 1560.001 | 3 | 27 | 4.400205 | 1.303494 | 2.489381 | 3.979e-09 | 10.5558 | 1.4632e-08
2018-03-15 08:06 | 144456.3216 | 1680.0019 | 3 | 27 | 4.400214 | 1.150677 | 2.530261 | 3.979e-09 | 10.73568 | 1.4632e-08
2018-03-15 08:08 | 144576.32 | 1800.0003 | 3 | 27 | 4.400213 | 1.014686 | 2.566284 | 3.979e-09 | 10.89419 | 1.4632e-08
2018-03-15 08:10 | 144696.3206 | 1920.0009 | 3 | 27 | 4.400265 | 0.9028826 | 2.59817 | 3.979e-09 | 11.0345 | 1.4632e-08
2018-03-15 08:12 | 144816.3199 | 2040.0002 | 3 | 27 | 4.400174 | 0.8073769 | 2.626603 | 3.979e-09 | 11.15961 | 1.4632e-08
2018-03-15 08:14 | 144936.3206 | 2160.0009 | 3 | 27 | 4.400175 | 0.7254229 | 2.652132 | 3.979e-09 | 11.27194 | 1.4632e-08
2018-03-15 08:16 | 145051.058 | 2274.7383 | 3 | 27 | 4.400182 | 0.6519976 | 2.674078 | 3.979e-09 | 11.36851 | 1.4632e-08
2018-03-15 08:18 | 145171.1 | 120.0001 | 4 | 27 | 4.335478 | 0 | 2.674083 | 3.979e-09 | 11.36853 | 1.4632e-08
2018-03-15 08:20 | 145291.1 | 240.0001 | 4 | 27 | 4.329909 | 0 | 2.674083 | 3.979e-09 | 11.36853 | 1.4632e-08
2018-03-15 08:21 | 145351.1 | 300.0022 | 4 | 27 | 4.328271 | 0 | 2.674083 | 3.979e-09 | 11.36853 | 1.4632e-08
2018-03-15 08:23 | 145471.2 | 120.0018 | 5 | 27 | 3.739292 | -6.519964 | 2.674083 | 0.2173262 | 11.36853 | 0.8266579
2018-03-15 08:25 | 145591.2 | 240.001 | 5 | 27 | 3.664475 | -6.519897 | 2.674083 | 0.4346432 | 11.36853 | 1.63118
2018-03-15 08:27 | 145711.2 | 360.0005 | 5 | 27 | 3.592429 | -6.519891 | 2.674083 | 0.6519528 | 11.36853 | 2.419584
2018-03-15 08:29 | 145831.2 | 480.0003 | 5 | 27 | 3.525005 | -6.519904 | 2.674083 | 0.8692672 | 11.36853 | 3.19283
2018-03-15 08:31 | 145951.2 | 600.0003 | 5 | 27 | 3.465498 | -6.519889 | 2.674083 | 1.08658 | 11.36853 | 3.952254
2018-03-15 08:33 | 146071.2 | 720.001 | 5 | 27 | 3.413719 | -6.519897 | 2.674083 | 1.303902 | 11.36853 | 4.699636
2018-03-15 08:35 | 146191.2 | 840.0019 | 5 | 27 | 3.36679 | -6.519906 | 2.674083 | 1.521217 | 11.36853 | 5.436306
2018-03-15 08:37 | 146311.2 | 960.001 | 5 | 27 | 3.322847 | -6.519893 | 2.674083 | 1.738532 | 11.36853 | 6.163162
2018-03-15 08:39 | 146431.2 | 1080.0011 | 5 | 27 | 3.27966 | -6.519894 | 2.674083 | 1.955856 | 11.36853 | 6.880589
2018-03-15 08:41 | 146551.2 | 1200.0002 | 5 | 27 | 3.234036 | -6.519923 | 2.674083 | 2.173165 | 11.36853 | 7.58847
2018-03-15 08:43 | 146671.2 | 1320.001 | 5 | 27 | 3.173749 | -6.519931 | 2.674083 | 2.390485 | 11.36853 | 8.28524
2018-03-15 08:45 | 146791.2 | 1440.0009 | 5 | 27 | 3.062992 | -6.519923 | 2.674083 | 2.607792 | 11.36853 | 8.964563
2018-03-15 08:46 | 146826.5 | 1475.2736 | 5 | 27 | 2.999989 | -6.519897 | 2.674083 | 2.671691 | 11.36853 | 9.158411
2018-03-15 08:48 | 146946.5 | 120.0001 | 6 | 27 | 3.650647 | 0 | 2.674083 | 2.671691 | 11.36853 | 9.158411
2018-03-15 08:50 | 147066.5 | 240.0001 | 6 | 27 | 3.672274 | 0 | 2.674083 | 2.671691 | 11.36853 | 9.158411
2018-03-15 08:51 | 147126.5 | 300.0023 | 6 | 27 | 3.67755 | 0 | 2.674083 | 2.671691 | 11.36853 | 9.158411
2018-03-15 08:51 | 147126.5 | 0.004 | 7 | 28 | 3.677536 | 0 | 0 | 0 | 0 | 0
2018-03-15 08:53 | 147246.6 | 120.0011 | 2 | 28 | 4.07963 | 4.890078 | 0.1624009 | 1.49e-10 | 0.6547508 | 5.5e-10
2018-03-15 08:55 | 147366.6 | 240.0002 | 2 | 28 | 4.131687 | 4.890158 | 0.3253824 | 1.49e-10 | 1.324252 | 5.5e-10
2018-03-15 08:57 | 147486.6 | 360.0002 | 2 | 28 | 4.161279 | 4.890182 | 0.4883929 | 1.49e-10 | 2.000392 | 5.5e-10
2018-03-15 08:59 | 147606.6 | 480.0011 | 2 | 28 | 4.184187 | 4.890186 | 0.6513765 | 1.49e-10 | 2.680451 | 5.5e-10
2018-03-15 09:01 | 147726.6 | 600.0002 | 2 | 28 | 4.200318 | 4.721199 | 0.8133153 | 1.49e-10 | 3.359792 | 5.5e-10
2018-03-15 09:03 | 147846.6 | 720.0011 | 2 | 28 | 4.200278 | 4.307253 | 0.9636892 | 1.49e-10 | 3.991406 | 5.5e-10
2018-03-15 09:05 | 147966.6 | 840.0003 | 2 | 28 | 4.200284 | 3.921633 | 1.100755 | 1.49e-10 | 4.567122 | 5.5e-10
2018-03-15 09:07 | 148086.6 | 960.0011 | 2 | 28 | 4.200278 | 3.569391 | 1.22546 | 1.49e-10 | 5.090917 | 5.5e-10
2018-03-15 09:09 | 148199.5 | 1072.8688 | 2 | 28 | 4.20027 | 3.259983 | 1.332484 | 1.49e-10 | 5.540449 | 5.5e-10
2018-03-15 09:11 | 148319.5 | 120.001 | 3 | 28 | 4.225009 | 3.260002 | 1.440766 | 1.49e-10 | 5.996469 | 5.5e-10
2018-03-15 09:13 | 148439.5 | 240.0011 | 3 | 28 | 4.253751 | 3.259951 | 1.549435 | 1.49e-10 | 6.457146 | 5.5e-10
2018-03-15 09:15 | 148559.5 | 360.001 | 3 | 28 | 4.284048 | 3.25993 | 1.658096 | 1.49e-10 | 6.920996 | 5.5e-10
2018-03-15 09:17 | 148679.5 | 480.0011 | 3 | 28 | 4.315538 | 3.260008 | 1.766756 | 1.49e-10 | 7.388192 | 5.5e-10
2018-03-15 09:19 | 148799.5 | 600.0004 | 3 | 28 | 4.350278 | 3.259899 | 1.875419 | 1.49e-10 | 7.858981 | 5.5e-10
2018-03-15 09:21 | 148919.5 | 720.0011 | 3 | 28 | 4.388834 | 3.259945 | 1.984081 | 1.49e-10 | 8.333772 | 5.5e-10
2018-03-15 09:23 | 149039.5 | 840.0011 | 3 | 28 | 4.400279 | 2.905125 | 2.088151 | 1.49e-10 | 8.791531 | 5.5e-10
2018-03-15 09:25 | 149159.5 | 960.0003 | 3 | 28 | 4.400278 | 2.534601 | 2.178593 | 1.49e-10 | 9.189498 | 5.5e-10
2018-03-15 09:27 | 149279.5 | 1080.0011 | 3 | 28 | 4.400291 | 2.216326 | 2.257667 | 1.49e-10 | 9.537445 | 5.5e-10
2018-03-15 09:29 | 149399.5 | 1200.0011 | 3 | 28 | 4.400261 | 1.926819 | 2.326627 | 1.49e-10 | 9.84089 | 5.5e-10
2018-03-15 09:31 | 149519.5 | 1320.0011 | 3 | 28 | 4.400267 | 1.682915 | 2.386642 | 1.49e-10 | 10.10497 | 5.5e-10
2018-03-15 09:33 | 149639.5 | 1440.0003 | 3 | 28 | 4.400256 | 1.478071 | 2.43921 | 1.49e-10 | 10.33628 | 5.5e-10
2018-03-15 09:35 | 149759.5 | 1560.0005 | 3 | 28 | 4.400256 | 1.307522 | 2.485574 | 1.49e-10 | 10.5403 | 5.5e-10
2018-03-15 09:37 | 149879.5 | 1680.001 | 3 | 28 | 4.400259 | 1.15473 | 2.526565 | 1.49e-10 | 10.72066 | 5.5e-10
2018-03-15 09:39 | 149999.5 | 1800.0019 | 3 | 28 | 4.400222 | 1.018397 | 2.562702 | 1.49e-10 | 10.87968 | 5.5e-10
2018-03-15 09:41 | 150119.5 | 1920.0021 | 3 | 28 | 4.400208 | 0.9059381 | 2.594718 | 1.49e-10 | 11.02055 | 5.5e-10
2018-03-15 09:43 | 150239.5 | 2040.0003 | 3 | 28 | 4.400158 | 0.8105936 | 2.623275 | 1.49e-10 | 11.14621 | 5.5e-10
2018-03-15 09:45 | 150359.5 | 2160.0011 | 3 | 28 | 4.400221 | 0.7288628 | 2.648925 | 1.49e-10 | 11.25907 | 5.5e-10
2018-03-15 09:47 | 150478.3 | 2278.8185 | 3 | 28 | 4.400202 | 0.651988 | 2.671698 | 1.49e-10 | 11.35928 | 5.5e-10
2018-03-15 09:49 | 150598.3 | 119.9999 | 4 | 28 | 4.335408 | 0 | 2.671701 | 1.49e-10 | 11.35929 | 5.5e-10
2018-03-15 09:51 | 150718.3 | 240 | 4 | 28 | 4.329789 | 0 | 2.671701 | 1.49e-10 | 11.35929 | 5.5e-10
2018-03-15 09:52 | 150778.3 | 300.0013 | 4 | 28 | 4.328159 | 0 | 2.671701 | 1.49e-10 | 11.35929 | 5.5e-10
2018-03-15 09:54 | 150898.4 | 120.0003 | 5 | 28 | 3.739344 | -6.519956 | 2.671701 | 0.2173095 | 11.35929 | 0.8266215
2018-03-15 09:56 | 151018.4 | 240.0002 | 5 | 28 | 3.664835 | -6.519914 | 2.671701 | 0.434634 | 11.35929 | 1.63118
2018-03-15 09:58 | 151138.4 | 360.0003 | 5 | 28 | 3.592872 | -6.519879 | 2.671701 | 0.6519697 | 11.35929 | 2.419768
2018-03-15 10:00 | 151258.4 | 480.0004 | 5 | 28 | 3.525346 | -6.519916 | 2.671701 | 0.8692732 | 11.35929 | 3.19307
2018-03-15 10:02 | 151378.4 | 600.0003 | 5 | 28 | 3.466047 | -6.519903 | 2.671701 | 1.086598 | 11.35929 | 3.952613
2018-03-15 10:04 | 151498.4 | 720.0004 | 5 | 28 | 3.414358 | -6.519956 | 2.671701 | 1.303931 | 11.35929 | 4.70017
2018-03-15 10:06 | 151618.4 | 840.001 | 5 | 28 | 3.367592 | -6.519871 | 2.671701 | 1.521223 | 11.35929 | 5.436915
2018-03-15 10:08 | 151738.4 | 960.002 | 5 | 28 | 3.323891 | -6.519896 | 2.671701 | 1.738565 | 11.35929 | 6.164074
2018-03-15 10:10 | 151858.4 | 1080.0002 | 5 | 28 | 3.280985 | -6.519897 | 2.671701 | 1.955868 | 11.35929 | 6.881676
2018-03-15 10:12 | 151978.4 | 1200.0011 | 5 | 28 | 3.235347 | -6.519909 | 2.671701 | 2.173201 | 11.35929 | 7.589899
2018-03-15 10:14 | 152098.4 | 1320.0021 | 5 | 28 | 3.175526 | -6.519907 | 2.671701 | 2.390515 | 11.35929 | 8.286942
2018-03-15 10:16 | 152218.4 | 1440.001 | 5 | 28 | 3.064626 | -6.519909 | 2.671701 | 2.607826 | 11.35929 | 8.966726
2018-03-15 10:16 | 152254.3 | 1475.8881 | 5 | 28 | 2.999993 | -6.519934 | 2.671701 | 2.672813 | 11.35929 | 9.163934
2018-03-15 10:18 | 152374.4 | 120.0006 | 6 | 28 | 3.649578 | 0 | 2.671701 | 2.672813 | 11.35929 | 9.163934
2018-03-15 10:20 | 152494.4 | 240.0015 | 6 | 28 | 3.671498 | 0 | 2.671701 | 2.672813 | 11.35929 | 9.163934
2018-03-15 10:21 | 152554.4 | 300.0036 | 6 | 28 | 3.676866 | 0 | 2.671701 | 2.672813 | 11.35929 | 9.163934
2018-03-15 10:21 | 152554.4 | 0.0025 | 7 | 29 | 3.676748 | 0 | 0 | 0 | 0 | 0
2018-03-15 10:23 | 152674.4 | 120.001 | 2 | 29 | 4.078969 | 4.890059 | 0.1623976 | 0 | 0.6546283 | 0
2018-03-15 10:25 | 152794.4 | 240.0011 | 2 | 29 | 4.130776 | 4.890081 | 0.3253958 | 0 | 1.324064 | 0
2018-03-15 10:27 | 152914.4 | 360.0011 | 2 | 29 | 4.160243 | 4.890112 | 0.4883922 | 0 | 1.999992 | 0
2018-03-15 10:29 | 153034.4 | 480.0002 | 2 | 29 | 4.183128 | 4.890121 | 0.6513802 | 0 | 2.679899 | 0
2018-03-15 10:31 | 153154.4 | 600.0002 | 2 | 29 | 4.200286 | 4.737385 | 0.813525 | 0 | 3.359987 | 0
2018-03-15 10:33 | 153274.4 | 720.0011 | 2 | 29 | 4.200279 | 4.32077 | 0.9643764 | 0 | 3.993606 | 0
2018-03-15 10:35 | 153394.4 | 840.0012 | 2 | 29 | 4.200257 | 3.930525 | 1.101833 | 0 | 4.570961 | 0
2018-03-15 10:37 | 153514.4 | 960.0019 | 2 | 29 | 4.200272 | 3.577896 | 1.226872 | 0 | 5.096162 | 0
2018-03-15 10:39 | 153629.9 | 1075.4601 | 2 | 29 | 4.200307 | 3.259996 | 1.336467 | 0 | 5.556489 | 0
2018-03-15 10:41 | 153749.9006 | 120.0001 | 3 | 29 | 4.225304 | 3.259947 | 1.444744 | 0 | 6.012514 | 0
2018-03-15 10:43 | 153869.901 | 240.0005 | 3 | 29 | 4.253949 | 3.259918 | 1.553398 | 0 | 6.473157 | 0
2018-03-15 10:45 | 153989.9015 | 360.001 | 3 | 29 | 4.284188 | 3.259975 | 1.662067 | 0 | 6.937057 | 0
2018-03-15 10:47 | 154109.9007 | 480.0002 | 3 | 29 | 4.315768 | 3.259974 | 1.77073 | 0 | 7.404284 | 0
2018-03-15 10:49 | 154229.9007 | 600.0002 | 3 | 29 | 4.3506 | 3.259958 | 1.879381 | 0 | 7.875049 | 0
2018-03-15 10:51 | 154349.9006 | 720.0001 | 3 | 29 | 4.389288 | 3.259966 | 1.98804 | 0 | 8.349869 | 0
2018-03-15 10:53 | 154469.9006 | 840.0001 | 3 | 29 | 4.400289 | 2.899952 | 2.091972 | 0 | 8.807035 | 0
2018-03-15 10:55 | 154589.9007 | 960.0002 | 3 | 29 | 4.400295 | 2.530928 | 2.182274 | 0 | 9.204386 | 0
2018-03-15 10:57 | 154709.9007 | 1080.0002 | 3 | 29 | 4.400283 | 2.210131 | 2.261168 | 0 | 9.551545 | 0
2018-03-15 10:59 | 154829.9015 | 1200.001 | 3 | 29 | 4.40026 | 1.920923 | 2.329917 | 0 | 9.854056 | 0
2018-03-15 11:01 | 154949.9016 | 1320.0011 | 3 | 29 | 4.400247 | 1.678683 | 2.389783 | 0 | 10.11748 | 0
2018-03-15 11:03 | 155069.9016 | 1440.0011 | 3 | 29 | 4.400267 | 1.47609 | 2.442271 | 0 | 10.34844 | 0
2018-03-15 11:05 | 155189.9008 | 1560.0003 | 3 | 29 | 4.400224 | 1.3047 | 2.488567 | 0 | 10.55216 | 0
2018-03-15 11:07 | 155309.9023 | 1680.0018 | 3 | 29 | 4.400203 | 1.150683 | 2.52948 | 0 | 10.73218 | 0
2018-03-15 11:09 | 155429.9024 | 1800.0019 | 3 | 29 | 4.400215 | 1.015335 | 2.565516 | 0 | 10.89075 | 0
2018-03-15 11:11 | 155549.9007 | 1920.0002 | 3 | 29 | 4.400171 | 0.9017954 | 2.597423 | 0 | 11.03115 | 0
2018-03-15 11:13 | 155669.9006 | 2040.0001 | 3 | 29 | 4.4002 | 0.8086319 | 2.625876 | 0 | 11.15635 | 0
2018-03-15 11:15 | 155789.9016 | 2160.0011 | 3 | 29 | 4.400242 | 0.726141 | 2.651417 | 0 | 11.26873 | 0
2018-03-15 11:17 | 155902.8453 | 2272.9448 | 3 | 29 | 4.400187 | 0.6519995 | 2.673022 | 0 | 11.3638 | 0
2018-03-15 11:19 | 156022.9 | 120 | 4 | 29 | 4.335411 | 0 | 2.673022 | 0 | 11.3638 | 0
2018-03-15 11:21 | 156142.9 | 240.0017 | 4 | 29 | 4.329794 | 0 | 2.673022 | 0 | 11.3638 | 0
2018-03-15 11:22 | 156202.9 | 300.0023 | 4 | 29 | 4.328148 | 0 | 2.673022 | 0 | 11.3638 | 0
2018-03-15 11:24 | 156323 | 120.0001 | 5 | 29 | 3.738485 | -6.52002 | 2.673022 | 0.2173049 | 11.3638 | 0.826426
2018-03-15 11:26 | 156443 | 240.0011 | 5 | 29 | 3.66356 | -6.519949 | 2.673022 | 0.4346293 | 11.3638 | 1.630752
2018-03-15 11:28 | 156563 | 360.0003 | 5 | 29 | 3.591391 | -6.519966 | 2.673022 | 0.6519719 | 11.3638 | 2.419078
2018-03-15 11:30 | 156683 | 480.0002 | 5 | 29 | 3.524222 | -6.519924 | 2.673022 | 0.8692883 | 11.3638 | 3.19215
2018-03-15 11:32 | 156803 | 600.0003 | 5 | 29 | 3.464982 | -6.519954 | 2.673022 | 1.086605 | 11.3638 | 3.951423
2018-03-15 11:34 | 156923 | 720.001 | 5 | 29 | 3.41304 | -6.519959 | 2.673022 | 1.303928 | 11.3638 | 4.698704
2018-03-15 11:36 | 157043 | 840.0019 | 5 | 29 | 3.366053 | -6.519952 | 2.673022 | 1.521246 | 11.3638 | 5.435198
2018-03-15 11:38 | 157163 | 960.0001 | 5 | 29 | 3.322214 | -6.519944 | 2.673022 | 1.738566 | 11.3638 | 6.161931
2018-03-15 11:40 | 157283 | 1080.0011 | 5 | 29 | 3.278828 | -6.519984 | 2.673022 | 1.955886 | 11.3638 | 6.879185
2018-03-15 11:42 | 157403 | 1200.0011 | 5 | 29 | 3.233084 | -6.520029 | 2.673022 | 2.173208 | 11.3638 | 7.58691
2018-03-15 11:44 | 157523 | 1320.001 | 5 | 29 | 3.171867 | -6.519974 | 2.673022 | 2.390506 | 11.3638 | 8.28326
2018-03-15 11:46 | 157643 | 1440.0019 | 5 | 29 | 3.060225 | -6.52 | 2.673022 | 2.607832 | 11.3638 | 8.962266
2018-03-15 11:47 | 157676.7 | 1473.7312 | 5 | 29 | 2.999997 | -6.520016 | 2.673022 | 2.668918 | 11.3638 | 9.147482
2018-03-15 11:49 | 157796.8 | 119.9999 | 6 | 29 | 3.651315 | 0 | 2.673022 | 2.668918 | 11.3638 | 9.147482
2018-03-15 11:51 | 157916.8 | 240 | 6 | 29 | 3.672761 | 0 | 2.673022 | 2.668918 | 11.3638 | 9.147482
2018-03-15 11:52 | 157976.8 | 300.0029 | 6 | 29 | 3.67803 | 0 | 2.673022 | 2.668918 | 11.3638 | 9.147482
2018-03-15 11:52 | 157976.8 | 0.0023 | 7 | 30 | 3.678173 | 0 | 0 | 0 | 0 | 0
2018-03-15 11:54 | 158096.8 | 120.0018 | 2 | 30 | 4.080872 | 4.889879 | 0.1623905 | 9.59e-10 | 0.6548886 | 3.526e-09
2018-03-15 11:56 | 158216.8 | 240.001 | 2 | 30 | 4.132715 | 4.889893 | 0.3253716 | 9.59e-10 | 1.324565 | 3.526e-09
2018-03-15 11:58 | 158336.8 | 360.001 | 2 | 30 | 4.162095 | 4.889795 | 0.4883585 | 9.59e-10 | 2.000752 | 3.526e-09
2018-03-15 12:00 | 158456.8 | 480.0002 | 2 | 30 | 4.184701 | 4.889883 | 0.6513764 | 9.59e-10 | 2.681071 | 3.526e-09
2018-03-15 12:02 | 158576.8 | 600.001 | 2 | 30 | 4.200282 | 4.707777 | 0.8131371 | 9.59e-10 | 3.359722 | 3.526e-09
2018-03-15 12:04 | 158696.8 | 720.001 | 2 | 30 | 4.200293 | 4.29369 | 0.9630114 | 9.59e-10 | 3.989238 | 3.526e-09
2018-03-15 12:06 | 158816.8 | 840.0001 | 2 | 30 | 4.200265 | 3.904581 | 1.099582 | 9.59e-10 | 4.562871 | 3.526e-09
2018-03-15 12:08 | 158936.8 | 960.0001 | 2 | 30 | 4.200246 | 3.553822 | 1.223746 | 9.59e-10 | 5.084395 | 3.526e-09
2018-03-15 12:09 | 159043.9 | 1067.0423 | 2 | 30 | 4.200271 | 3.259983 | 1.325032 | 9.59e-10 | 5.509824 | 3.526e-09
2018-03-15 12:11 | 159163.9 | 120.001 | 3 | 30 | 4.225026 | 3.260017 | 1.433322 | 9.59e-10 | 5.965885 | 3.526e-09
2018-03-15 12:13 | 159283.9 | 240.001 | 3 | 30 | 4.253645 | 3.260048 | 1.541989 | 9.59e-10 | 6.426548 | 3.526e-09
2018-03-15 12:15 | 159403.9 | 360.001 | 3 | 30 | 4.283893 | 3.260027 | 1.650646 | 9.59e-10 | 6.890366 | 3.526e-09
2018-03-15 12:17 | 159523.9 | 480.001 | 3 | 30 | 4.314979 | 3.260027 | 1.759314 | 9.59e-10 | 7.357553 | 3.526e-09
2018-03-15 12:19 | 159643.9 | 600.0003 | 3 | 30 | 4.34951 | 3.259987 | 1.867985 | 9.59e-10 | 7.828302 | 3.526e-09
2018-03-15 12:21 | 159763.9 | 720.0011 | 3 | 30 | 4.387874 | 3.260067 | 1.976646 | 9.59e-10 | 8.302989 | 3.526e-09
2018-03-15 12:23 | 159883.9 | 840.0002 | 3 | 30 | 4.400291 | 2.916449 | 2.081026 | 9.59e-10 | 8.762076 | 3.526e-09
2018-03-15 12:25 | 160003.9 | 960.0002 | 3 | 30 | 4.400242 | 2.546465 | 2.171841 | 9.59e-10 | 9.161689 | 3.526e-09
2018-03-15 12:27 | 160123.9 | 1080.0003 | 3 | 30 | 4.400249 | 2.227394 | 2.251313 | 9.59e-10 | 9.511391 | 3.526e-09
2018-03-15 12:29 | 160243.9 | 1200.0004 | 3 | 30 | 4.400237 | 1.93678 | 2.320683 | 9.59e-10 | 9.816636 | 3.526e-09
2018-03-15 12:31 | 160363.9 | 1320.0003 | 3 | 30 | 4.400248 | 1.694215 | 2.381093 | 9.59e-10 | 10.08245 | 3.526e-09
2018-03-15 12:33 | 160483.9 | 1440.0004 | 3 | 30 | 4.400228 | 1.489038 | 2.43406 | 9.59e-10 | 10.31552 | 3.526e-09
2018-03-15 12:35 | 160603.9 | 1560.0004 | 3 | 30 | 4.400262 | 1.318005 | 2.480788 | 9.59e-10 | 10.52114 | 3.526e-09
2018-03-15 12:37 | 160723.9 | 1680.0012 | 3 | 30 | 4.400239 | 1.162971 | 2.522097 | 9.59e-10 | 10.70291 | 3.526e-09
2018-03-15 12:39 | 160843.9 | 1800.0013 | 3 | 30 | 4.400198 | 1.024914 | 2.5585 | 9.59e-10 | 10.86309 | 3.526e-09
2018-03-15 12:41 | 160963.9 | 1920.0013 | 3 | 30 | 4.400203 | 0.9114561 | 2.590732 | 9.59e-10 | 11.00492 | 3.526e-09
2018-03-15 12:43 | 161083.9 | 2040.0004 | 3 | 30 | 4.400215 | 0.8167877 | 2.619471 | 9.59e-10 | 11.13137 | 3.526e-09
2018-03-15 12:45 | 161203.9 | 2160.002 | 3 | 30 | 4.400174 | 0.7324915 | 2.645277 | 9.59e-10 | 11.24493 | 3.526e-09
2018-03-15 12:47 | 161323.9 | 2280.0012 | 3 | 30 | 4.400199 | 0.6542912 | 2.668389 | 9.59e-10 | 11.34662 | 3.526e-09
2018-03-15 12:48 | 161329.6 | 2285.7074 | 3 | 30 | 4.400251 | 0.6519976 | 2.669425 | 9.59e-10 | 11.35118 | 3.526e-09
2018-03-15 12:50 | 161449.7 | 120.0001 | 4 | 30 | 4.335559 | 0 | 2.669425 | 9.59e-10 | 11.35118 | 3.526e-09
2018-03-15 12:52 | 161569.7 | 240.0001 | 4 | 30 | 4.329959 | 0 | 2.669425 | 9.59e-10 | 11.35118 | 3.526e-09
2018-03-15 12:53 | 161629.7 | 300.0024 | 4 | 30 | 4.328336 | 0 | 2.669425 | 9.59e-10 | 11.35118 | 3.526e-09
2018-03-15 12:55 | 161749.7 | 120.001 | 5 | 30 | 3.740519 | -6.520087 | 2.669425 | 0.2173273 | 11.35118 | 0.8269473
2018-03-15 12:57 | 161869.7 | 240.001 | 5 | 30 | 3.665444 | -6.519996 | 2.669425 | 0.434638 | 11.35118 | 1.631647
2018-03-15 12:59 | 161989.7 | 360.001 | 5 | 30 | 3.593452 | -6.519997 | 2.669425 | 0.6519743 | 11.35118 | 2.420386
2018-03-15 13:01 | 162109.7 | 480.0012 | 5 | 30 | 3.526368 | -6.519996 | 2.669425 | 0.8693067 | 11.35118 | 3.193959
2018-03-15 13:03 | 162229.7 | 600.0002 | 5 | 30 | 3.467074 | -6.520019 | 2.669425 | 1.086613 | 11.35118 | 3.953669
2018-03-15 13:05 | 162349.7 | 720.0004 | 5 | 30 | 3.414895 | -6.52002 | 2.669425 | 1.303946 | 11.35118 | 4.7014
2018-03-15 13:07 | 162469.7 | 840.0012 | 5 | 30 | 3.367694 | -6.519994 | 2.669425 | 1.521261 | 11.35118 | 5.438255
2018-03-15 13:09 | 162589.7 | 960.0011 | 5 | 30 | 3.324035 | -6.520059 | 2.669425 | 1.738575 | 11.35118 | 6.16532
2018-03-15 13:11 | 162709.7 | 1080.0012 | 5 | 30 | 3.281168 | -6.520002 | 2.669425 | 1.955894 | 11.35118 | 6.883005
2018-03-15 13:13 | 162829.7 | 1200.001 | 5 | 30 | 3.235977 | -6.520019 | 2.669425 | 2.173206 | 11.35118 | 7.59124
2018-03-15 13:15 | 162949.7 | 1320.002 | 5 | 30 | 3.175769 | -6.520074 | 2.669425 | 2.390538 | 11.35118 | 8.288464
2018-03-15 13:17 | 163069.7 | 1440.0021 | 5 | 30 | 3.063292 | -6.520077 | 2.669425 | 2.607852 | 11.35118 | 8.968108
2018-03-15 13:17 | 163104.8 | 1475.0401 | 5 | 30 | 2.999996 | -6.520104 | 2.669425 | 2.671302 | 11.35118 | 9.16061
2018-03-15 13:19 | 163224.8 | 120.001 | 6 | 30 | 3.649919 | 0 | 2.669425 | 2.671302 | 11.35118 | 9.16061
2018-03-15 13:21 | 163344.8 | 240.0001 | 6 | 30 | 3.671789 | 0 | 2.669425 | 2.671302 | 11.35118 | 9.16061
2018-03-15 13:22 | 163404.8 | 300.0039 | 6 | 30 | 3.67717 | 0 | 2.669425 | 2.671302 | 11.35118 | 9.16061
2018-03-15 13:22 | 163404.8 | 0.0025 | 7 | 31 | 3.67738 | 0 | 0 | 0 | 0 | 0
2018-03-15 13:24 | 163524.9 | 120.0011 | 2 | 31 | 4.079633 | 4.890198 | 0.1623979 | 6.661e-09 | 0.6547422 | 2.4492e-08
2018-03-15 13:26 | 163644.9 | 240.0011 | 2 | 31 | 4.131544 | 4.889889 | 0.3253674 | 6.661e-09 | 1.324155 | 2.4492e-08
2018-03-15 13:28 | 163764.9 | 360.0003 | 2 | 31 | 4.161387 | 4.889915 | 0.4883644 | 6.661e-09 | 2.000254 | 2.4492e-08
2018-03-15 13:30 | 163884.9 | 480.0011 | 2 | 31 | 4.183945 | 4.889874 | 0.6513645 | 6.661e-09 | 2.680369 | 2.4492e-08
2018-03-15 13:32 | 164004.9 | 600.0003 | 2 | 31 | 4.200312 | 4.71739 | 0.8132581 | 6.661e-09 | 3.359504 | 2.4492e-08
2018-03-15 13:34 | 164124.9 | 720.0003 | 2 | 31 | 4.200274 | 4.302967 | 0.9634399 | 6.661e-09 | 3.990311 | 2.4492e-08
2018-03-15 13:36 | 164244.9 | 840.0003 | 2 | 31 | 4.200279 | 3.911552 | 1.100296 | 6.661e-09 | 4.565146 | 2.4492e-08
2018-03-15 13:38 | 164364.9 | 960.001 | 2 | 31 | 4.200314 | 3.56004 | 1.224669 | 6.661e-09 | 5.087549 | 2.4492e-08
2018-03-15 13:40 | 164474 | 1069.08 | 2 | 31 | 4.20028 | 3.259977 | 1.327964 | 6.661e-09 | 5.521415 | 2.4492e-08
2018-03-15 13:42 | 164594 | 120.0001 | 3 | 31 | 4.225434 | 3.260048 | 1.436261 | 6.661e-09 | 5.977526 | 2.4492e-08
2018-03-15 13:44 | 164714 | 240.0009 | 3 | 31 | 4.254079 | 3.259998 | 1.544925 | 6.661e-09 | 6.438226 | 2.4492e-08
2018-03-15 13:46 | 164834 | 360.001 | 3 | 31 | 4.284461 | 3.260004 | 1.65357 | 6.661e-09 | 6.902047 | 2.4492e-08
2018-03-15 13:48 | 164954 | 480.0009 | 3 | 31 | 4.315775 | 3.259981 | 1.762239 | 6.661e-09 | 7.369314 | 2.4492e-08
2018-03-15 13:50 | 165074 | 600.0002 | 3 | 31 | 4.350596 | 3.260073 | 1.870913 | 6.661e-09 | 7.84018 | 2.4492e-08
2018-03-15 13:52 | 165194 | 720.0011 | 3 | 31 | 4.388981 | 3.260048 | 1.979579 | 6.661e-09 | 8.315008 | 2.4492e-08
2018-03-15 13:54 | 165314 | 840.0009 | 3 | 31 | 4.400286 | 2.906034 | 2.083663 | 6.661e-09 | 8.772833 | 2.4492e-08
2018-03-15 13:56 | 165434 | 960.0002 | 3 | 31 | 4.400279 | 2.538124 | 2.174148 | 6.661e-09 | 9.170993 | 2.4492e-08
2018-03-15 13:58 | 165554 | 1080.001 | 3 | 31 | 4.400266 | 2.218901 | 2.253336 | 6.661e-09 | 9.519441 | 2.4492e-08
2018-03-15 14:00 | 165674 | 1200.0002 | 3 | 31 | 4.400232 | 1.931207 | 2.32242 | 6.661e-09 | 9.823431 | 2.4492e-08
2018-03-15 14:02 | 165794 | 1320.001 | 3 | 31 | 4.400276 | 1.692315 | 2.382701 | 6.661e-09 | 10.08868 | 2.4492e-08
2018-03-15 14:04 | 165914 | 1440.0019 | 3 | 31 | 4.400259 | 1.487977 | 2.435607 | 6.661e-09 | 10.32148 | 2.4492e-08
2018-03-15 14:06 | 166034 | 1560.002 | 3 | 31 | 4.400267 | 1.317958 | 2.482314 | 6.661e-09 | 10.527 | 2.4492e-08
2018-03-15 14:08 | 166154 | 1680.0001 | 3 | 31 | 4.40022 | 1.161806 | 2.523606 | 6.661e-09 | 10.7087 | 2.4492e-08
2018-03-15 14:10 | 166274 | 1800.0003 | 3 | 31 | 4.400274 | 1.026227 | 2.559986 | 6.661e-09 | 10.86878 | 2.4492e-08
2018-03-15 14:12 | 166394 | 1920.0003 | 3 | 31 | 4.400161 | 0.9104691 | 2.592216 | 6.661e-09 | 11.0106 | 2.4492e-08
2018-03-15 14:14 | 166514 | 2040.0011 | 3 | 31 | 4.400174 | 0.8157206 | 2.620943 | 6.661e-09 | 11.137 | 2.4492e-08
2018-03-15 14:16 | 166634 | 2160.0002 | 3 | 31 | 4.400191 | 0.7325296 | 2.64674 | 6.661e-09 | 11.25051 | 2.4492e-08
2018-03-15 14:18 | 166754 | 2280.0003 | 3 | 31 | 4.400177 | 0.6532373 | 2.669828 | 6.661e-09 | 11.35211 | 2.4492e-08
2018-03-15 14:18 | 166756.4 | 2282.38 | 3 | 31 | 4.400179 | 0.6519976 | 2.670258 | 6.661e-09 | 11.354 | 2.4492e-08
2018-03-15 14:20 | 166876.4 | 120.0007 | 4 | 31 | 4.335198 | 0 | 2.670258 | 6.661e-09 | 11.354 | 2.4492e-08
2018-03-15 14:22 | 166996.4 | 239.9999 | 4 | 31 | 4.32959 | 0 | 2.670258 | 6.661e-09 | 11.354 | 2.4492e-08
2018-03-15 14:23 | 167056.4 | 300.0013 | 4 | 31 | 4.327949 | 0 | 2.670258 | 6.661e-09 | 11.354 | 2.4492e-08
2018-03-15 14:25 | 167176.5 | 120.001 | 5 | 31 | 3.738167 | -6.520085 | 2.670258 | 0.2173225 | 11.354 | 0.8264594
2018-03-15 14:27 | 167296.5 | 240.0003 | 5 | 31 | 3.663216 | -6.520014 | 2.670258 | 0.4346395 | 11.354 | 1.630687
2018-03-15 14:29 | 167416.5 | 360.0018 | 5 | 31 | 3.591069 | -6.520091 | 2.670258 | 0.651987 | 11.354 | 2.418975
2018-03-15 14:31 | 167536.5 | 480.0001 | 5 | 31 | 3.523997 | -6.520032 | 2.670258 | 0.8692986 | 11.354 | 3.191958
2018-03-15 14:33 | 167656.5 | 600.001 | 5 | 31 | 3.464884 | -6.520054 | 2.670258 | 1.086637 | 11.354 | 3.951301
2018-03-15 14:35 | 167776.5 | 720.0009 | 5 | 31 | 3.412858 | -6.520032 | 2.670258 | 1.303947 | 11.354 | 4.698499
2018-03-15 14:37 | 167896.5 | 840.0002 | 5 | 31 | 3.36586 | -6.520049 | 2.670258 | 1.52128 | 11.354 | 5.435015
2018-03-15 14:39 | 168016.5 | 960.0003 | 5 | 31 | 3.322006 | -6.520009 | 2.670258 | 1.738608 | 11.354 | 6.161719
2018-03-15 14:41 | 168136.5 | 1080.001 | 5 | 31 | 3.278908 | -6.519928 | 2.670258 | 1.955921 | 11.354 | 6.878901
2018-03-15 14:43 | 168256.5 | 1200.001 | 5 | 31 | 3.23343 | -6.52002 | 2.670258 | 2.173237 | 11.354 | 7.586644
2018-03-15 14:45 | 168376.5 | 1320.0002 | 5 | 31 | 3.172836 | -6.519962 | 2.670258 | 2.390579 | 11.354 | 8.283206
2018-03-15 14:47 | 168496.5 | 1440.0019 | 5 | 31 | 3.060434 | -6.519972 | 2.670258 | 2.607901 | 11.354 | 8.962332
2018-03-15 14:48 | 168530.2 | 1473.6543 | 5 | 31 | 2.999995 | -6.520007 | 2.670258 | 2.668847 | 11.354 | 9.147131
2018-03-15 14:50 | 168650.2 | 120.0001 | 6 | 31 | 3.650523 | 0 | 2.670258 | 2.668847 | 11.354 | 9.147131
2018-03-15 14:52 | 168770.2 | 240.0008 | 6 | 31 | 3.672163 | 0 | 2.670258 | 2.668847 | 11.354 | 9.147131
2018-03-15 14:53 | 168830.2 | 300.0031 | 6 | 31 | 3.677534 | 0 | 2.670258 | 2.668847 | 11.354 | 9.147131
2018-03-15 14:53 | 168830.2 | 0.0025 | 7 | 32 | 3.677468 | 0 | 0 | 0 | 0 | 0
2018-03-15 14:55 | 168950.3 | 120.0002 | 2 | 32 | 4.080131 | 4.889797 | 0.1623893 | 4.432e-09 | 0.6547909 | 1.6298e-08
2018-03-15 14:57 | 169070.3 | 240.0011 | 2 | 32 | 4.13196 | 4.890154 | 0.3253823 | 4.432e-09 | 1.324386 | 1.6298e-08
2018-03-15 14:59 | 169190.3 | 360.0002 | 2 | 32 | 4.161667 | 4.889862 | 0.4883422 | 4.432e-09 | 2.00039 | 1.6298e-08
2018-03-15 15:01 | 169310.3 | 480.0009 | 2 | 32 | 4.184514 | 4.890055 | 0.6513693 | 4.432e-09 | 2.680686 | 1.6298e-08
2018-03-15 15:03 | 169430.3 | 600.0006 | 2 | 32 | 4.20031 | 4.709383 | 0.8131317 | 4.432e-09 | 3.359334 | 1.6298e-08
2018-03-15 15:05 | 169550.3 | 720.0002 | 2 | 32 | 4.200273 | 4.293709 | 0.9630911 | 4.432e-09 | 3.989207 | 1.6298e-08
2018-03-15 15:07 | 169670.3 | 840.001 | 2 | 32 | 4.200325 | 3.904261 | 1.09963 | 4.432e-09 | 4.562708 | 1.6298e-08
2018-03-15 15:09 | 169790.3 | 960.0009 | 2 | 32 | 4.200302 | 3.552134 | 1.223767 | 4.432e-09 | 5.084118 | 1.6298e-08
2018-03-15 15:10 | 169896.5 | 1066.1696 | 2 | 32 | 4.200293 | 3.259989 | 1.324175 | 4.432e-09 | 5.50586 | 1.6298e-08
2018-03-15 15:12 | 170016.5 | 120.0003 | 3 | 32 | 4.225304 | 3.259989 | 1.432465 | 4.432e-09 | 5.961945 | 1.6298e-08
2018-03-15 15:14 | 170136.5 | 240.0001 | 3 | 32 | 4.253931 | 3.259916 | 1.541142 | 4.432e-09 | 6.42268 | 1.6298e-08
2018-03-15 15:16 | 170256.5 | 360.0001 | 3 | 32 | 4.284138 | 3.259964 | 1.649795 | 4.432e-09 | 6.886512 | 1.6298e-08
2018-03-15 15:18 | 170376.5 | 480.0001 | 3 | 32 | 4.315263 | 3.260023 | 1.75846 | 4.432e-09 | 7.353717 | 1.6298e-08
2018-03-15 15:20 | 170496.5 | 600.001 | 3 | 32 | 4.350015 | 3.259989 | 1.867126 | 4.432e-09 | 7.824483 | 1.6298e-08
2018-03-15 15:22 | 170616.5 | 720.0001 | 3 | 32 | 4.388177 | 3.259933 | 1.975784 | 4.432e-09 | 8.299204 | 1.6298e-08
2018-03-15 15:24 | 170736.5 | 840.0001 | 3 | 32 | 4.400247 | 2.915152 | 2.080127 | 4.432e-09 | 8.75814 | 1.6298e-08
2018-03-15 15:26 | 170856.5 | 960.0002 | 3 | 32 | 4.400295 | 2.548361 | 2.170972 | 4.432e-09 | 9.157884 | 1.6298e-08
2018-03-15 15:28 | 170976.5 | 1080.0002 | 3 | 32 | 4.400315 | 2.229235 | 2.250478 | 4.432e-09 | 9.507733 | 1.6298e-08
2018-03-15 15:30 | 171096.5 | 1200.0001 | 3 | 32 | 4.400266 | 1.940187 | 2.319832 | 4.432e-09 | 9.812911 | 1.6298e-08
2018-03-15 15:32 | 171216.5 | 1320.0002 | 3 | 32 | 4.400265 | 1.699883 | 2.380377 | 4.432e-09 | 10.07932 | 1.6298e-08
2018-03-15 15:34 | 171336.5 | 1440.001 | 3 | 32 | 4.400265 | 1.496511 | 2.43355 | 4.432e-09 | 10.3133 | 1.6298e-08
2018-03-15 15:36 | 171456.5 | 1560.0009 | 3 | 32 | 4.400231 | 1.325066 | 2.480517 | 4.432e-09 | 10.51996 | 1.6298e-08
2018-03-15 15:38 | 171576.5 | 1680.001 | 3 | 32 | 4.400206 | 1.168242 | 2.522044 | 4.432e-09 | 10.70269 | 1.6298e-08
2018-03-15 15:40 | 171696.5 | 1800.0019 | 3 | 32 | 4.400175 | 1.030628 | 2.558634 | 4.432e-09 | 10.8637 | 1.6298e-08
2018-03-15 15:42 | 171816.5 | 1920.0011 | 3 | 32 | 4.400232 | 0.9165354 | 2.591044 | 4.432e-09 | 11.00631 | 1.6298e-08
2018-03-15 15:44 | 171936.5 | 2040.001 | 3 | 32 | 4.400177 | 0.8200808 | 2.619933 | 4.432e-09 | 11.13343 | 1.6298e-08
2018-03-15 15:46 | 172056.5 | 2160.0002 | 3 | 32 | 4.400233 | 0.7360229 | 2.64585 | 4.432e-09 | 11.24747 | 1.6298e-08
2018-03-15 15:48 | 172176.5 | 2280.0005 | 3 | 32 | 4.400182 | 0.6561699 | 2.669032 | 4.432e-09 | 11.34947 | 1.6298e-08
2018-03-15 15:48 | 172183.3 | 2286.7984 | 3 | 32 | 4.400177 | 0.6519957 | 2.670268 | 4.432e-09 | 11.35491 | 1.6298e-08
2018-03-15 15:50 | 172303.3 | 120 | 4 | 32 | 4.335451 | 0 | 2.670268 | 4.432e-09 | 11.35491 | 1.6298e-08
2018-03-15 15:52 | 172423.3 | 240.0009 | 4 | 32 | 4.329884 | 0 | 2.670268 | 4.432e-09 | 11.35491 | 1.6298e-08
2018-03-15 15:53 | 172483.3 | 300.0023 | 4 | 32 | 4.328247 | 0 | 2.670268 | 4.432e-09 | 11.35491 | 1.6298e-08
2018-03-15 15:55 | 172603.4 | 120.001 | 5 | 32 | 3.739757 | -6.519858 | 2.670268 | 0.2173157 | 11.35491 | 0.8268048
2018-03-15 15:57 | 172723.4 | 240.0018 | 5 | 32 | 3.664203 | -6.519829 | 2.670268 | 0.4346478 | 11.35491 | 1.631361
2018-03-15 15:59 | 172843.4 | 360.0019 | 5 | 32 | 3.592142 | -6.519808 | 2.670268 | 0.6519536 | 11.35491 | 2.419705
2018-03-15 16:01 | 172963.4 | 480.001 | 5 | 32 | 3.525504 | -6.519881 | 2.670268 | 0.8692911 | 11.35491 | 3.193046
2018-03-15 16:03 | 173083.4 | 600.0001 | 5 | 32 | 3.465955 | -6.519845 | 2.670268 | 1.086597 | 11.35491 | 3.952551
2018-03-15 16:05 | 173203.4 | 720.0002 | 5 | 32 | 3.413286 | -6.519909 | 2.670268 | 1.303921 | 11.35491 | 4.699968
2018-03-15 16:07 | 173323.4 | 840.0003 | 5 | 32 | 3.366647 | -6.519863 | 2.670268 | 1.521236 | 11.35491 | 5.436578
2018-03-15 16:09 | 173443.4 | 960.001 | 5 | 32 | 3.323062 | -6.519928 | 2.670268 | 1.738557 | 11.35491 | 6.163467
2018-03-15 16:11 | 173563.4 | 1080.0018 | 5 | 32 | 3.280455 | -6.519878 | 2.670268 | 1.955878 | 11.35491 | 6.88098
2018-03-15 16:13 | 173683.4 | 1200.0011 | 5 | 32 | 3.234785 | -6.519841 | 2.670268 | 2.173161 | 11.35491 | 7.588927
2018-03-15 16:15 | 173803.4 | 1320.001 | 5 | 32 | 3.174088 | -6.519907 | 2.670268 | 2.390498 | 11.35491 | 8.285796
2018-03-15 16:17 | 173923.4 | 1440.0003 | 5 | 32 | 3.061965 | -6.519889 | 2.670268 | 2.607812 | 11.35491 | 8.96517
2018-03-15 16:18 | 173957.7 | 1474.2656 | 5 | 32 | 2.999986 | -6.519871 | 2.670268 | 2.66986 | 11.35491 | 9.153366
2018-03-15 16:20 | 174077.7 | 120.0007 | 6 | 32 | 3.65013 | 0 | 2.670268 | 2.66986 | 11.35491 | 9.153366
2018-03-15 16:22 | 174197.7 | 240 | 6 | 32 | 3.671916 | 0 | 2.670268 | 2.66986 | 11.35491 | 9.153366
2018-03-15 16:23 | 174257.7 | 300.0005 | 6 | 32 | 3.677322 | 0 | 2.670268 | 2.66986 | 11.35491 | 9.153366
2018-03-15 16:23 | 174257.7 | 0.0025 | 7 | 33 | 3.677358 | 0 | 0 | 0 | 0 | 0
2018-03-15 16:25 | 174377.8 | 120.0002 | 2 | 33 | 4.079804 | 4.890127 | 0.1623899 | 2.786e-09 | 0.6547608 | 1.0244e-08
2018-03-15 16:27 | 174497.8 | 240.001 | 2 | 33 | 4.131426 | 4.890078 | 0.32538 | 2.786e-09 | 1.324284 | 1.0244e-08
2018-03-15 16:29 | 174617.8 | 360.0002 | 2 | 33 | 4.160721 | 4.890087 | 0.4883768 | 2.786e-09 | 2.000316 | 1.0244e-08
2018-03-15 16:31 | 174737.8 | 480.0002 | 2 | 33 | 4.183955 | 4.890158 | 0.6513585 | 2.786e-09 | 2.680314 | 1.0244e-08
2018-03-15 16:33 | 174857.8 | 600.0003 | 2 | 33 | 4.200305 | 4.712212 | 0.8132126 | 2.786e-09 | 3.3593 | 1.0244e-08
2018-03-15 16:35 | 174977.8 | 720.001 | 2 | 33 | 4.200254 | 4.297804 | 0.9632669 | 2.786e-09 | 3.989571 | 1.0244e-08
2018-03-15 16:37 | 175097.8 | 840.0002 | 2 | 33 | 4.200274 | 3.908619 | 1.099973 | 2.786e-09 | 4.563776 | 1.0244e-08
2018-03-15 16:39 | 175217.8 | 960.0002 | 2 | 33 | 4.200297 | 3.555603 | 1.224297 | 2.786e-09 | 5.085972 | 1.0244e-08
2018-03-15 16:41 | 175323.3 | 1065.528 | 2 | 33 | 4.20025 | 3.259983 | 1.32418 | 2.786e-09 | 5.505506 | 1.0244e-08
2018-03-15 16:43 | 175443.4 | 120.0002 | 3 | 33 | 4.225406 | 3.259968 | 1.432456 | 2.786e-09 | 5.961534 | 1.0244e-08
2018-03-15 16:45 | 175563.4 | 240.001 | 3 | 33 | 4.254035 | 3.259932 | 1.541119 | 2.786e-09 | 6.422221 | 1.0244e-08
2018-03-15 16:47 | 175683.4 | 360.0011 | 3 | 33 | 4.28409 | 3.259972 | 1.64978 | 2.786e-09 | 6.886092 | 1.0244e-08
2018-03-15 16:49 | 175803.4 | 480.001 | 3 | 33 | 4.315589 | 3.260002 | 1.75844 | 2.786e-09 | 7.353288 | 1.0244e-08
2018-03-15 16:51 | 175923.4 | 600.001 | 3 | 33 | 4.350578 | 3.259975 | 1.867113 | 2.786e-09 | 7.824128 | 1.0244e-08
2018-03-15 16:53 | 176043.4 | 720.0003 | 3 | 33 | 4.388764 | 3.259985 | 1.975763 | 2.786e-09 | 8.298882 | 1.0244e-08
2018-03-15 16:55 | 176163.4 | 840.0002 | 3 | 33 | 4.400267 | 2.910343 | 2.079947 | 2.786e-09 | 8.757135 | 1.0244e-08
2018-03-15 16:57 | 176283.4 | 960.0011 | 3 | 33 | 4.40026 | 2.543861 | 2.170643 | 2.786e-09 | 9.156224 | 1.0244e-08
2018-03-15 16:59 | 176403.4 | 1080.0011 | 3 | 33 | 4.400279 | 2.223564 | 2.250002 | 2.786e-09 | 9.505428 | 1.0244e-08
2018-03-15 17:01 | 176523.4 | 1200.0003 | 3 | 33 | 4.400306 | 1.937076 | 2.319202 | 2.786e-09 | 9.809924 | 1.0244e-08
2018-03-15 17:03 | 176643.4 | 1320.0003 | 3 | 33 | 4.400242 | 1.697385 | 2.379641 | 2.786e-09 | 10.07587 | 1.0244e-08
2018-03-15 17:05 | 176763.4 | 1440.0002 | 3 | 33 | 4.400278 | 1.497285 | 2.432783 | 2.786e-09 | 10.30971 | 1.0244e-08
2018-03-15 17:07 | 176883.4 | 1560.0011 | 3 | 33 | 4.400244 | 1.325574 | 2.479784 | 2.786e-09 | 10.51653 | 1.0244e-08
2018-03-15 17:09 | 177003.4 | 1680.0011 | 3 | 33 | 4.400199 | 1.168373 | 2.521322 | 2.786e-09 | 10.6993 | 1.0244e-08
2018-03-15 17:11 | 177123.4 | 1800.0004 | 3 | 33 | 4.400245 | 1.032125 | 2.557924 | 2.786e-09 | 10.86036 | 1.0244e-08
2018-03-15 17:13 | 177243.4 | 1920.0012 | 3 | 33 | 4.400231 | 0.9178486 | 2.590362 | 2.786e-09 | 11.00309 | 1.0244e-08
2018-03-15 17:15 | 177363.4 | 2040.0004 | 3 | 33 | 4.400189 | 0.8218641 | 2.619303 | 2.786e-09 | 11.13044 | 1.0244e-08
2018-03-15 17:17 | 177483.4 | 2160.0011 | 3 | 33 | 4.400212 | 0.736475 | 2.645265 | 2.786e-09 | 11.24468 | 1.0244e-08
2018-03-15 17:19 | 177603.4 | 2280.0004 | 3 | 33 | 4.400149 | 0.656868 | 2.66847 | 2.786e-09 | 11.34679 | 1.0244e-08
2018-03-15 17:19 | 177611.1 | 2287.7385 | 3 | 33 | 4.400188 | 0.6519976 | 2.669877 | 2.786e-09 | 11.35298 | 1.0244e-08
2018-03-15 17:21 | 177731.1 | 120.0002 | 4 | 33 | 4.335387 | 0 | 2.669877 | 2.786e-09 | 11.35298 | 1.0244e-08
2018-03-15 17:23 | 177851.1 | 240.0003 | 4 | 33 | 4.329806 | 0 | 2.669877 | 2.786e-09 | 11.35298 | 1.0244e-08
2018-03-15 17:24 | 177911.1 | 300.0017 | 4 | 33 | 4.328162 | 0 | 2.669877 | 2.786e-09 | 11.35298 | 1.0244e-08
2018-03-15 17:26 | 178031.2 | 120.0001 | 5 | 33 | 3.739351 | -6.519962 | 2.669877 | 0.2173002 | 11.35298 | 0.8266831
2018-03-15 17:28 | 178151.2 | 240.0001 | 5 | 33 | 3.664006 | -6.519919 | 2.669877 | 0.4346194 | 11.35298 | 1.631103
2018-03-15 17:30 | 178271.2 | 360.0002 | 5 | 33 | 3.592265 | -6.519944 | 2.669877 | 0.6519588 | 11.35298 | 2.419547
2018-03-15 17:32 | 178391.2 | 480.001 | 5 | 33 | 3.525312 | -6.519938 | 2.669877 | 0.8692855 | 11.35298 | 3.192854
2018-03-15 17:34 | 178511.2 | 600.0002 | 5 | 33 | 3.465909 | -6.519829 | 2.669877 | 1.086612 | 11.35298 | 3.952413
2018-03-15 17:36 | 178631.2 | 720.001 | 5 | 33 | 3.412984 | -6.519878 | 2.669877 | 1.303935 | 11.35298 | 4.699803
2018-03-15 17:38 | 178751.2 | 840.0018 | 5 | 33 | 3.366322 | -6.519814 | 2.669877 | 1.521259 | 11.35298 | 5.436321
2018-03-15 17:40 | 178871.2 | 960.0001 | 5 | 33 | 3.322814 | -6.519863 | 2.669877 | 1.738562 | 11.35298 | 6.163088
2018-03-15 17:42 | 178991.2 | 1080.001 | 5 | 33 | 3.280198 | -6.519823 | 2.669877 | 1.955863 | 11.35298 | 6.88049
2018-03-15 17:44 | 179111.2 | 1200.0001 | 5 | 33 | 3.23456 | -6.519901 | 2.669877 | 2.17321 | 11.35298 | 7.5886
2018-03-15 17:46 | 179231.2 | 1320.001 | 5 | 33 | 3.173859 | -6.519942 | 2.669877 | 2.390533 | 11.35298 | 8.285386
2018-03-15 17:48 | 179351.2 | 1440.0018 | 5 | 33 | 3.060587 | -6.519924 | 2.669877 | 2.607854 | 11.35298 | 8.964671
2018-03-15 17:48 | 179384.5 | 1473.2768 | 5 | 33 | 3 | -6.519926 | 2.669877 | 2.668085 | 11.35298 | 9.147311
2018-03-15 17:50 | 179504.6 | 120.0016 | 6 | 33 | 3.650568 | 0 | 2.669877 | 2.668085 | 11.35298 | 9.147311
2018-03-15 17:52 | 179624.6 | 240.0009 | 6 | 33 | 3.672273 | 0 | 2.669877 | 2.668085 | 11.35298 | 9.147311
2018-03-15 17:53 | 179684.6 | 300.0023 | 6 | 33 | 3.677621 | 0 | 2.669877 | 2.668085 | 11.35298 | 9.147311
2018-03-15 17:53 | 179684.5 | 0.0024 | 7 | 34 | 3.677687 | 0 | 0 | 0 | 0 | 0
2018-03-15 17:55 | 179804.6 | 120.0002 | 2 | 34 | 4.079498 | 4.890141 | 0.1623687 | 6.09e-09 | 0.6546394 | 2.2395e-08
2018-03-15 17:57 | 179924.6 | 240.0009 | 2 | 34 | 4.13139 | 4.890102 | 0.3253791 | 6.09e-09 | 1.32422 | 2.2395e-08
2018-03-15 17:59 | 180044.6 | 360.0009 | 2 | 34 | 4.160519 | 4.890177 | 0.4883659 | 6.09e-09 | 2.000198 | 2.2395e-08
2018-03-15 18:01 | 180164.6 | 480.0002 | 2 | 34 | 4.183743 | 4.890081 | 0.6513745 | 6.09e-09 | 2.680268 | 2.2395e-08
2018-03-15 18:03 | 180284.6 | 600.0001 | 2 | 34 | 4.200314 | 4.710367 | 0.8131655 | 6.09e-09 | 3.358977 | 2.2395e-08
2018-03-15 18:05 | 180404.6 | 720.0018 | 2 | 34 | 4.200276 | 4.299856 | 0.963262 | 6.09e-09 | 3.989425 | 2.2395e-08
2018-03-15 18:07 | 180524.6 | 840.0009 | 2 | 34 | 4.200258 | 3.908937 | 1.1 | 6.09e-09 | 4.563763 | 2.2395e-08
2018-03-15 18:09 | 180644.6 | 960.0001 | 2 | 34 | 4.200279 | 3.55617 | 1.22436 | 6.09e-09 | 5.086112 | 2.2395e-08
2018-03-15 18:11 | 180749.5 | 1064.8582 | 2 | 34 | 4.200276 | 3.259991 | 1.323586 | 6.09e-09 | 5.502886 | 2.2395e-08
2018-03-15 18:13 | 180869.5166 | 120.0001 | 3 | 34 | 4.225523 | 3.259947 | 1.431889 | 6.09e-09 | 5.959038 | 2.2395e-08
2018-03-15 18:15 | 180989.5174 | 240.0009 | 3 | 34 | 4.254218 | 3.259974 | 1.540552 | 6.09e-09 | 6.419738 | 2.2395e-08
2018-03-15 18:17 | 181109.5168 | 360.0003 | 3 | 34 | 4.284408 | 3.259935 | 1.64921 | 6.09e-09 | 6.883625 | 2.2395e-08
2018-03-15 18:19 | 181229.5176 | 480.0011 | 3 | 34 | 4.315901 | 3.259985 | 1.757873 | 6.09e-09 | 7.350865 | 2.2395e-08
2018-03-15 18:21 | 181349.5168 | 600.0003 | 3 | 34 | 4.351079 | 3.260002 | 1.86652 | 6.09e-09 | 7.821647 | 2.2395e-08
2018-03-15 18:23 | 181469.5168 | 720.0003 | 3 | 34 | 4.389186 | 3.259979 | 1.975176 | 6.09e-09 | 8.296479 | 2.2395e-08
2018-03-15 18:25 | 181589.5168 | 840.0003 | 3 | 34 | 4.400281 | 2.90642 | 2.079242 | 6.09e-09 | 8.754227 | 2.2395e-08
2018-03-15 18:27 | 181709.5168 | 960.0003 | 3 | 34 | 4.400298 | 2.541204 | 2.16984 | 6.09e-09 | 9.152881 | 2.2395e-08
2018-03-15 18:29 | 181829.5175 | 1080.001 | 3 | 34 | 4.400245 | 2.219364 | 2.249077 | 6.09e-09 | 9.501547 | 2.2395e-08
2018-03-15 18:31 | 181949.5169 | 1200.0004 | 3 | 34 | 4.400234 | 1.931665 | 2.318139 | 6.09e-09 | 9.805439 | 2.2395e-08
2018-03-15 18:33 | 182069.5168 | 1320.0003 | 3 | 34 | 4.400238 | 1.694241 | 2.378465 | 6.09e-09 | 10.07089 | 2.2395e-08
2018-03-15 18:35 | 182189.5168 | 1440.0003 | 3 | 34 | 4.400234 | 1.494251 | 2.431509 | 6.09e-09 | 10.3043 | 2.2395e-08
2018-03-15 18:37 | 182309.5175 | 1560.001 | 3 | 34 | 4.400219 | 1.323677 | 2.47844 | 6.09e-09 | 10.5108 | 2.2395e-08
2018-03-15 18:39 | 182429.5185 | 1680.002 | 3 | 34 | 4.400245 | 1.167281 | 2.519938 | 6.09e-09 | 10.69341 | 2.2395e-08
2018-03-15 18:41 | 182549.5185 | 1800.002 | 3 | 34 | 4.400218 | 1.030993 | 2.556492 | 6.09e-09 | 10.85425 | 2.2395e-08
2018-03-15 18:43 | 182669.517 | 1920.0005 | 3 | 34 | 4.400257 | 0.9181042 | 2.58891 | 6.09e-09 | 10.9969 | 2.2395e-08
2018-03-15 18:45 | 182789.5168 | 2040.0003 | 3 | 34 | 4.40022 | 0.8221979 | 2.61784 | 6.09e-09 | 11.12419 | 2.2395e-08
2018-03-15 18:47 | 182909.5175 | 2160.001 | 3 | 34 | 4.400175 | 0.7357588 | 2.643788 | 6.09e-09 | 11.23837 | 2.2395e-08
2018-03-15 18:49 | 183029.5168 | 2280.0003 | 3 | 34 | 4.400212 | 0.656662 | 2.666973 | 6.09e-09 | 11.34039 | 2.2395e-08
2018-03-15 18:49 | 183037.6534 | 2288.1369 | 3 | 34 | 4.400221 | 0.6519957 | 2.668453 | 6.09e-09 | 11.3469 | 2.2395e-08
2018-03-15 18:51 | 183157.7 | 120.0008 | 4 | 34 | 4.335439 | 0 | 2.668453 | 6.09e-09 | 11.3469 | 2.2395e-08
2018-03-15 18:53 | 183277.7 | 240.0008 | 4 | 34 | 4.329845 | 0 | 2.668453 | 6.09e-09 | 11.3469 | 2.2395e-08
2018-03-15 18:54 | 183337.7 | 300.0046 | 4 | 34 | 4.328201 | 0 | 2.668453 | 6.09e-09 | 11.3469 | 2.2395e-08
2018-03-15 18:56 | 183457.7799 | 120.001 | 5 | 34 | 3.739052 | -6.519962 | 2.668453 | 0.2173007 | 11.3469 | 0.8266532
2018-03-15 18:58 | 183577.7799 | 240.001 | 5 | 34 | 3.663726 | -6.519923 | 2.668453 | 0.4345902 | 11.3469 | 1.630888
2018-03-15 19:00 | 183697.7798 | 360.0009 | 5 | 34 | 3.591822 | -6.519914 | 2.668453 | 0.6519453 | 11.3469 | 2.419338
2018-03-15 19:02 | 183817.78 | 480.0011 | 5 | 34 | 3.525011 | -6.519948 | 2.668453 | 0.8692921 | 11.3469 | 3.192638
2018-03-15 19:04 | 183937.779 | 600.0001 | 5 | 34 | 3.465889 | -6.519962 | 2.668453 | 1.086612 | 11.3469 | 3.952136
2018-03-15 19:06 | 184057.7791 | 720.0002 | 5 | 34 | 3.413037 | -6.519897 | 2.668453 | 1.303922 | 11.3469 | 4.699451
2018-03-15 19:08 | 184177.78 | 840.0011 | 5 | 34 | 3.365782 | -6.519948 | 2.668453 | 1.521263 | 11.3469 | 5.436019
2018-03-15 19:10 | 184297.7791 | 960.0002 | 5 | 34 | 3.322057 | -6.519904 | 2.668453 | 1.73858 | 11.3469 | 6.162694
2018-03-15 19:12 | 184417.7798 | 1080.0009 | 5 | 34 | 3.279385 | -6.519916 | 2.668453 | 1.955887 | 11.3469 | 6.879951
2018-03-15 19:14 | 184537.7798 | 1200.0009 | 5 | 34 | 3.233533 | -6.520017 | 2.668453 | 2.173219 | 11.3469 | 7.587813
2018-03-15 19:16 | 184657.7798 | 1320.0009 | 5 | 34 | 3.17265 | -6.519917 | 2.668453 | 2.39053 | 11.3469 | 8.284292
2018-03-15 19:18 | 184777.7791 | 1440.0002 | 5 | 34 | 3.059341 | -6.519971 | 2.668453 | 2.607857 | 11.3469 | 8.963264
2018-03-15 19:19 | 184810.6205 | 1472.8416 | 5 | 34 | 2.999993 | -6.519909 | 2.668453 | 2.667337 | 11.3469 | 9.143581
2018-03-15 19:21 | 184930.7 | 119.9999 | 6 | 34 | 3.650841 | 0 | 2.668453 | 2.667337 | 11.3469 | 9.143581
2018-03-15 19:23 | 185050.7 | 239.9999 | 6 | 34 | 3.672463 | 0 | 2.668453 | 2.667337 | 11.3469 | 9.143581
2018-03-15 19:24 | 185110.7 | 300.0029 | 6 | 34 | 3.677831 | 0 | 2.668453 | 2.667337 | 11.3469 | 9.143581
2018-03-15 19:24 | 185110.7 | 0.0048 | 7 | 35 | 3.677773 | 0 | 0 | 0 | 0 | 0
2018-03-15 19:26 | 185230.8 | 120.0017 | 2 | 35 | 4.080137 | 4.889784 | 0.162411 | 0 | 0.6549212 | 0
2018-03-15 19:28 | 185350.8 | 240.0008 | 2 | 35 | 4.132121 | 4.889858 | 0.3253991 | 0 | 1.324524 | 0
2018-03-15 19:30 | 185470.8 | 360.0017 | 2 | 35 | 4.161212 | 4.89015 | 0.4883949 | 0 | 2.000658 | 0
2018-03-15 19:32 | 185590.8 | 480.0008 | 2 | 35 | 4.18446 | 4.890032 | 0.6513744 | 0 | 2.680718 | 0
2018-03-15 19:34 | 185710.8 | 600.0001 | 2 | 35 | 4.200299 | 4.699181 | 0.8130435 | 0 | 3.358988 | 0
2018-03-15 19:36 | 185830.8 | 720.0008 | 2 | 35 | 4.200329 | 4.292358 | 0.9628296 | 0 | 3.988132 | 0
2018-03-15 19:38 | 185950.8 | 840.0008 | 2 | 35 | 4.20029 | 3.903849 | 1.099321 | 0 | 4.561437 | 0
2018-03-15 19:40 | 186070.8 | 960.0009 | 2 | 35 | 4.200279 | 3.551638 | 1.223498 | 0 | 5.083013 | 0
2018-03-15 19:42 | 186174 | 1063.2374 | 2 | 35 | 4.200281 | 3.259998 | 1.321176 | 0 | 5.493289 | 0
2018-03-15 19:44 | 186294 | 120.0003 | 3 | 35 | 4.225743 | 3.260015 | 1.429453 | 0 | 5.949347 | 0
2018-03-15 19:46 | 186414 | 240.0002 | 3 | 35 | 4.254429 | 3.260029 | 1.53812 | 0 | 6.410089 | 0
2018-03-15 19:48 | 186534 | 360.001 | 3 | 35 | 4.284523 | 3.260044 | 1.646794 | 0 | 6.874061 | 0
2018-03-15 19:50 | 186654 | 480.0011 | 3 | 35 | 4.315993 | 3.260025 | 1.755442 | 0 | 7.341244 | 0
2018-03-15 19:52 | 186774 | 600.0011 | 3 | 35 | 4.351285 | 3.259987 | 1.864119 | 0 | 7.812168 | 0
2018-03-15 19:54 | 186894 | 720.0011 | 3 | 35 | 4.38931 | 3.26009 | 1.972769 | 0 | 8.286988 | 0
2018-03-15 19:56 | 187014 | 840.0011 | 3 | 35 | 4.40029 | 2.906067 | 2.0768 | 0 | 8.744591 | 0
2018-03-15 19:58 | 187134 | 960.0002 | 3 | 35 | 4.40027 | 2.542952 | 2.167453 | 0 | 9.143486 | 0
2018-03-15 20:00 | 187254 | 1080.0003 | 3 | 35 | 4.400284 | 2.222248 | 2.246776 | 0 | 9.492529 | 0
2018-03-15 20:02 | 187374 | 1200.0002 | 3 | 35 | 4.400261 | 1.93527 | 2.315932 | 0 | 9.796833 | 0
2018-03-15 20:04 | 187494 | 1320.002 | 3 | 35 | 4.400259 | 1.69853 | 2.376381 | 0 | 10.06283 | 0
2018-03-15 20:06 | 187614 | 1440.0011 | 3 | 35 | 4.400242 | 1.498939 | 2.429546 | 0 | 10.29677 | 0
2018-03-15 20:08 | 187734 | 1560.0003 | 3 | 35 | 4.400261 | 1.329051 | 2.476635 | 0 | 10.50397 | 0
2018-03-15 20:10 | 187854 | 1680.0011 | 3 | 35 | 4.400232 | 1.170663 | 2.518269 | 0 | 10.68717 | 0
2018-03-15 20:12 | 187974 | 1800.0003 | 3 | 35 | 4.40024 | 1.035699 | 2.554957 | 0 | 10.8486 | 0
2018-03-15 20:14 | 188094 | 1920.0011 | 3 | 35 | 4.400214 | 0.9206791 | 2.587505 | 0 | 10.99182 | 0
2018-03-15 20:16 | 188214 | 2040.0003 | 3 | 35 | 4.400198 | 0.8259144 | 2.616568 | 0 | 11.11971 | 0
2018-03-15 20:18 | 188334 | 2160.0012 | 3 | 35 | 4.400197 | 0.7393522 | 2.642639 | 0 | 11.23442 | 0
2018-03-15 20:20 | 188454 | 2280.0002 | 3 | 35 | 4.400203 | 0.6594801 | 2.665925 | 0 | 11.33688 | 0
2018-03-15 20:20 | 188467.5 | 2293.5497 | 3 | 35 | 4.400237 | 0.6519947 | 2.668391 | 0 | 11.34774 | 0
2018-03-15 20:22 | 188587.6 | 120.0012 | 4 | 35 | 4.335582 | 0 | 2.668391 | 0 | 11.34774 | 0
2018-03-15 20:24 | 188707.6 | 240.0003 | 4 | 35 | 4.330024 | 0 | 2.668391 | 0 | 11.34774 | 0
2018-03-15 20:25 | 188767.6 | 300.0016 | 4 | 35 | 4.328393 | 0 | 2.668391 | 0 | 11.34774 | 0
2018-03-15 20:27 | 188887.7 | 120.001 | 5 | 35 | 3.740512 | -6.52 | 2.668391 | 0.2172882 | 11.34774 | 0.8269482
2018-03-15 20:29 | 189007.7 | 240.0018 | 5 | 35 | 3.664727 | -6.519942 | 2.668391 | 0.4346538 | 11.34774 | 1.631719
2018-03-15 20:31 | 189127.7 | 360.001 | 5 | 35 | 3.592739 | -6.519956 | 2.668391 | 0.6519415 | 11.34774 | 2.420132
2018-03-15 20:33 | 189247.7 | 480.0009 | 5 | 35 | 3.526304 | -6.519907 | 2.668391 | 0.8692829 | 11.34774 | 3.193632
2018-03-15 20:35 | 189367.7 | 600.0011 | 5 | 35 | 3.466968 | -6.519968 | 2.668391 | 1.086628 | 11.34774 | 3.953495
2018-03-15 20:37 | 189487.7 | 720.0009 | 5 | 35 | 3.413623 | -6.52001 | 2.668391 | 1.303932 | 11.34774 | 4.700996
2018-03-15 20:39 | 189607.7 | 840.0003 | 5 | 35 | 3.36682 | -6.519956 | 2.668391 | 1.521267 | 11.34774 | 5.437716
2018-03-15 20:41 | 189727.7 | 960.0009 | 5 | 35 | 3.323084 | -6.519988 | 2.668391 | 1.738597 | 11.34774 | 6.164649
2018-03-15 20:43 | 189847.7 | 1080.001 | 5 | 35 | 3.280614 | -6.519958 | 2.668391 | 1.955915 | 11.34774 | 6.882213
2018-03-15 20:45 | 189967.7 | 1200.0001 | 5 | 35 | 3.234725 | -6.519979 | 2.668391 | 2.173234 | 11.34774 | 7.590319
2018-03-15 20:47 | 190087.7 | 1320.0002 | 5 | 35 | 3.174829 | -6.519979 | 2.668391 | 2.390557 | 11.34774 | 8.287168
2018-03-15 20:49 | 190207.7 | 1440.0011 | 5 | 35 | 3.061993 | -6.520041 | 2.668391 | 2.607859 | 11.34774 | 8.966603
2018-03-15 20:49 | 190241.6 | 1473.9328 | 5 | 35 | 2.999995 | -6.520006 | 2.668391 | 2.669321 | 11.34774 | 9.153022
2018-03-15 20:51 | 190361.7 | 120.0003 | 6 | 35 | 3.649942 | 0 | 2.668391 | 2.669321 | 11.34774 | 9.153022
2018-03-15 20:53 | 190481.7 | 240.0012 | 6 | 35 | 3.671815 | 0 | 2.668391 | 2.669321 | 11.34774 | 9.153022
2018-03-15 20:54 | 190541.7 | 300.0023 | 6 | 35 | 3.677241 | 0 | 2.668391 | 2.669321 | 11.34774 | 9.153022
2018-03-15 20:54 | 190541.7 | 0.0024 | 7 | 36 | 3.677294 | 0 | 0 | 0 | 0 | 0
2018-03-15 20:56 | 190661.7 | 120.0012 | 2 | 36 | 4.079422 | 4.88986 | 0.1623878 | 8.366e-09 | 0.6547275 | 3.0765e-08
2018-03-15 20:58 | 190781.7 | 240.0002 | 2 | 36 | 4.131393 | 4.889881 | 0.3253677 | 8.366e-09 | 1.32417 | 3.0765e-08
2018-03-15 21:00 | 190901.7 | 360.0003 | 2 | 36 | 4.16048 | 4.889893 | 0.4883544 | 8.366e-09 | 2.00015 | 3.0765e-08
2018-03-15 21:02 | 191021.7 | 480.001 | 2 | 36 | 4.183959 | 4.889883 | 0.6513525 | 8.366e-09 | 2.680192 | 3.0765e-08
2018-03-15 21:04 | 191141.7 | 600.001 | 2 | 36 | 4.200301 | 4.699499 | 0.8129774 | 8.366e-09 | 3.358255 | 3.0765e-08
2018-03-15 21:06 | 191261.7 | 720.0019 | 2 | 36 | 4.200263 | 4.29228 | 0.9628241 | 8.366e-09 | 3.987653 | 3.0765e-08
2018-03-15 21:08 | 191381.7 | 840.0002 | 2 | 36 | 4.200305 | 3.906664 | 1.099381 | 8.366e-09 | 4.561233 | 3.0765e-08
2018-03-15 21:10 | 191501.7 | 960.001 | 2 | 36 | 4.200251 | 3.553785 | 1.223683 | 8.366e-09 | 5.083335 | 3.0765e-08
2018-03-15 21:12 | 191604.2 | 1062.4992 | 2 | 36 | 4.200263 | 3.259987 | 1.320696 | 8.366e-09 | 5.490816 | 3.0765e-08
2018-03-15 21:14 | 191724.3 | 120.0002 | 3 | 36 | 4.225571 | 3.260059 | 1.428967 | 8.366e-09 | 5.946836 | 3.0765e-08
2018-03-15 21:16 | 191844.3 | 240.0001 | 3 | 36 | 4.254271 | 3.260038 | 1.53764 | 8.366e-09 | 6.407588 | 3.0765e-08
2018-03-15 21:18 | 191964.3 | 360.0002 | 3 | 36 | 4.28425 | 3.260036 | 1.646293 | 8.366e-09 | 6.871458 | 3.0765e-08
2018-03-15 21:20 | 192084.3 | 480.0009 | 3 | 36 | 4.315922 | 3.260082 | 1.754965 | 8.366e-09 | 7.338728 | 3.0765e-08
2018-03-15 21:22 | 192204.3 | 600.0002 | 3 | 36 | 4.351377 | 3.260002 | 1.863634 | 8.366e-09 | 7.809623 | 3.0765e-08
2018-03-15 21:24 | 192324.3 | 720.001 | 3 | 36 | 4.389224 | 3.260035 | 1.972295 | 8.366e-09 | 8.284492 | 3.0765e-08
2018-03-15 21:26 | 192444.3 | 840.001 | 3 | 36 | 4.400284 | 2.906406 | 2.076355 | 8.366e-09 | 8.742218 | 3.0765e-08
2018-03-15 21:28 | 192564.3 | 960.001 | 3 | 36 | 4.400261 | 2.545057 | 2.167031 | 8.366e-09 | 9.141216 | 3.0765e-08
2018-03-15 21:30 | 192684.3 | 1080.0002 | 3 | 36 | 4.400267 | 2.222876 | 2.246406 | 8.366e-09 | 9.490489 | 3.0765e-08
2018-03-15 21:32 | 192804.3 | 1200.001 | 3 | 36 | 4.400255 | 1.936133 | 2.315578 | 8.366e-09 | 9.794867 | 3.0765e-08
2018-03-15 21:34 | 192924.3 | 1320.0002 | 3 | 36 | 4.400226 | 1.699462 | 2.37607 | 8.366e-09 | 10.06105 | 3.0765e-08
2018-03-15 21:36 | 193044.3 | 1440.001 | 3 | 36 | 4.400259 | 1.501836 | 2.429308 | 8.366e-09 | 10.29531 | 3.0765e-08
2018-03-15 21:38 | 193164.3 | 1560.0009 | 3 | 36 | 4.400261 | 1.33108 | 2.476475 | 8.366e-09 | 10.50285 | 3.0765e-08
2018-03-15 21:40 | 193284.3 | 1680.0002 | 3 | 36 | 4.400222 | 1.17241 | 2.518164 | 8.366e-09 | 10.68629 | 3.0765e-08
2018-03-15 21:42 | 193404.3 | 1800.001 | 3 | 36 | 4.400231 | 1.038352 | 2.55494 | 8.366e-09 | 10.84812 | 3.0765e-08
2018-03-15 21:44 | 193524.3 | 1920.001 | 3 | 36 | 4.400197 | 0.9233618 | 2.58758 | 8.366e-09 | 10.99174 | 3.0765e-08
2018-03-15 21:46 | 193644.3 | 2040.001 | 3 | 36 | 4.400231 | 0.8285875 | 2.616743 | 8.366e-09 | 11.12006 | 3.0765e-08
2018-03-15 21:48 | 193764.3 | 2160.001 | 3 | 36 | 4.400175 | 0.7405806 | 2.642889 | 8.366e-09 | 11.23511 | 3.0765e-08
2018-03-15 21:50 | 193884.3 | 2280.0009 | 3 | 36 | 4.400175 | 0.6612968 | 2.666223 | 8.366e-09 | 11.33778 | 3.0765e-08
2018-03-15 21:50 | 193899.9 | 2295.6024 | 3 | 36 | 4.40021 | 0.6519947 | 2.66907 | 8.366e-09 | 11.35032 | 3.0765e-08
2018-03-15 21:52 | 194019.9 | 120.0009 | 4 | 36 | 4.335468 | 0 | 2.66907 | 8.366e-09 | 11.35032 | 3.0765e-08
2018-03-15 21:54 | 194139.9 | 240.0009 | 4 | 36 | 4.329852 | 0 | 2.66907 | 8.366e-09 | 11.35032 | 3.0765e-08
2018-03-15 21:55 | 194199.9 | 300.0032 | 4 | 36 | 4.328219 | 0 | 2.66907 | 8.366e-09 | 11.35032 | 3.0765e-08
2018-03-15 21:57 | 194320 | 120.0002 | 5 | 36 | 3.739124 | -6.520077 | 2.66907 | 0.2172983 | 11.35032 | 0.826744
2018-03-15 21:59 | 194440 | 240.0009 | 5 | 36 | 3.663799 | -6.520037 | 2.66907 | 0.4346291 | 11.35032 | 1.631089
2018-03-15 22:01 | 194560 | 360.0002 | 5 | 36 | 3.592036 | -6.520041 | 2.66907 | 0.651987 | 11.35032 | 2.41957
2018-03-15 22:03 | 194680 | 480.001 | 5 | 36 | 3.525594 | -6.520022 | 2.66907 | 0.8693175 | 11.35032 | 3.192871
2018-03-15 22:05 | 194800 | 600.001 | 5 | 36 | 3.466329 | -6.519994 | 2.66907 | 1.086634 | 11.35032 | 3.952456
2018-03-15 22:07 | 194920 | 720.0001 | 5 | 36 | 3.413177 | -6.520041 | 2.66907 | 1.303945 | 11.35032 | 4.699825
2018-03-15 22:09 | 195040 | 840.0018 | 5 | 36 | 3.366335 | -6.520014 | 2.66907 | 1.521303 | 11.35032 | 5.436528
2018-03-15 22:11 | 195160 | 960.0009 | 5 | 36 | 3.322357 | -6.520019 | 2.66907 | 1.738613 | 11.35032 | 6.16327
2018-03-15 22:13 | 195280 | 1080.001 | 5 | 36 | 3.28016 | -6.520019 | 2.66907 | 1.955943 | 11.35032 | 6.880755
2018-03-15 22:15 | 195400 | 1200.0001 | 5 | 36 | 3.234528 | -6.520007 | 2.66907 | 2.173261 | 11.35032 | 7.588763
2018-03-15 22:17 | 195520 | 1320.0002 | 5 | 36 | 3.173565 | -6.519954 | 2.66907 | 2.390586 | 11.35032 | 8.285469
2018-03-15 22:19 | 195640 | 1440.0002 | 5 | 36 | 3.059566 | -6.520039 | 2.66907 | 2.607904 | 11.35032 | 8.964574
2018-03-15 22:20 | 195672.9 | 1472.9 | 5 | 36 | 2.999992 | -6.520022 | 2.66907 | 2.667501 | 11.35032 | 9.145252
2018-03-15 22:22 | 195792.9 | 120 | 6 | 36 | 3.650383 | 0 | 2.66907 | 2.667501 | 11.35032 | 9.145252
2018-03-15 22:24 | 195912.9 | 240.0016 | 6 | 36 | 3.672154 | 0 | 2.66907 | 2.667501 | 11.35032 | 9.145252
2018-03-15 22:25 | 195972.9 | 300.003 | 6 | 36 | 3.677569 | 0 | 2.66907 | 2.667501 | 11.35032 | 9.145252
2018-03-15 22:25 | 195972.9 | 0.0024 | 7 | 37 | 3.677444 | 0 | 0 | 0 | 0 | 0
2018-03-15 22:27 | 196093 | 120.0003 | 2 | 37 | 4.079725 | 4.889854 | 0.1623883 | 5.978e-09 | 0.6547738 | 2.1984e-08
2018-03-15 22:29 | 196213 | 240.0003 | 2 | 37 | 4.131567 | 4.89019 | 0.3253816 | 5.978e-09 | 1.324307 | 2.1984e-08
2018-03-15 22:31 | 196333 | 360.0002 | 2 | 37 | 4.1604 | 4.890081 | 0.4883503 | 5.978e-09 | 2.000212 | 2.1984e-08
2018-03-15 22:33 | 196453 | 480.0002 | 2 | 37 | 4.184059 | 4.890158 | 0.6513423 | 5.978e-09 | 2.680224 | 2.1984e-08
2018-03-15 22:35 | 196573 | 600.0011 | 2 | 37 | 4.200258 | 4.699207 | 0.8129991 | 5.978e-09 | 3.35842 | 2.1984e-08
2018-03-15 22:37 | 196693 | 720.001 | 2 | 37 | 4.200313 | 4.291565 | 0.962786 | 5.978e-09 | 3.987568 | 2.1984e-08
2018-03-15 22:39 | 196813 | 840.0002 | 2 | 37 | 4.200269 | 3.905535 | 1.099298 | 5.978e-09 | 4.560958 | 2.1984e-08
2018-03-15 22:41 | 196933 | 960.001 | 2 | 37 | 4.200291 | 3.552389 | 1.223564 | 5.978e-09 | 5.082909 | 2.1984e-08
2018-03-15 22:43 | 197034.7 | 1061.6424 | 2 | 37 | 4.200284 | 3.259998 | 1.319731 | 5.978e-09 | 5.486835 | 2.1984e-08
2018-03-15 22:45 | 197154.7 | 120.0001 | 3 | 37 | 4.225638 | 3.260054 | 1.428001 | 5.978e-09 | 5.942867 | 2.1984e-08
2018-03-15 22:47 | 197274.7 | 240.0001 | 3 | 37 | 4.254391 | 3.260014 | 1.536673 | 5.978e-09 | 6.403624 | 2.1984e-08
2018-03-15 22:49 | 197394.7 | 360.0001 | 3 | 37 | 4.284134 | 3.259981 | 1.64533 | 5.978e-09 | 6.867507 | 2.1984e-08
2018-03-15 22:51 | 197514.7 | 480.0002 | 3 | 37 | 4.315938 | 3.260054 | 1.754007 | 5.978e-09 | 7.334795 | 2.1984e-08
2018-03-15 22:53 | 197634.7 | 600.0002 | 3 | 37 | 4.351444 | 3.260006 | 1.862656 | 5.978e-09 | 7.805612 | 2.1984e-08
2018-03-15 22:55 | 197754.7 | 720.0009 | 3 | 37 | 4.389337 | 3.260023 | 1.971341 | 5.978e-09 | 8.280595 | 2.1984e-08
2018-03-15 22:57 | 197874.7 | 840.0009 | 3 | 37 | 4.400317 | 2.909906 | 2.075406 | 5.978e-09 | 8.73834 | 2.1984e-08
2018-03-15 22:59 | 197994.7 | 960.0002 | 3 | 37 | 4.400292 | 2.546329 | 2.166197 | 5.978e-09 | 9.137847 | 2.1984e-08
2018-03-15 23:01 | 198114.7 | 1080.0002 | 3 | 37 | 4.400258 | 2.223064 | 2.245601 | 5.978e-09 | 9.487247 | 2.1984e-08
2018-03-15 23:03 | 198234.7 | 1200.0002 | 3 | 37 | 4.400239 | 1.937797 | 2.314815 | 5.978e-09 | 9.791807 | 2.1984e-08
2018-03-15 23:05 | 198354.7 | 1320.0002 | 3 | 37 | 4.400239 | 1.701299 | 2.375352 | 5.978e-09 | 10.05819 | 2.1984e-08
2018-03-15 23:07 | 198474.7 | 1440.0002 | 3 | 37 | 4.400237 | 1.504089 | 2.428664 | 5.978e-09 | 10.29277 | 2.1984e-08
2018-03-15 23:09 | 198594.7 | 1560.0011 | 3 | 37 | 4.400208 | 1.331674 | 2.475887 | 5.978e-09 | 10.50057 | 2.1984e-08
2018-03-15 23:11 | 198714.7 | 1680.0002 | 3 | 37 | 4.400247 | 1.173497 | 2.517598 | 5.978e-09 | 10.6841 | 2.1984e-08
2018-03-15 23:13 | 198834.7 | 1800.001 | 3 | 37 | 4.4002 | 1.038382 | 2.554399 | 5.978e-09 | 10.84604 | 2.1984e-08
2018-03-15 23:15 | 198954.7 | 1920.001 | 3 | 37 | 4.400168 | 0.9239998 | 2.587085 | 5.978e-09 | 10.98986 | 2.1984e-08
2018-03-15 23:17 | 199074.7 | 2040.001 | 3 | 37 | 4.400198 | 0.8291569 | 2.616291 | 5.978e-09 | 11.11837 | 2.1984e-08
2018-03-15 23:19 | 199194.7 | 2160.0018 | 3 | 37 | 4.400234 | 0.7414265 | 2.642453 | 5.978e-09 | 11.23349 | 2.1984e-08
2018-03-15 23:21 | 199314.7 | 2280.0003 | 3 | 37 | 4.400169 | 0.6610165 | 2.665777 | 5.978e-09 | 11.33612 | 2.1984e-08
2018-03-15 23:21 | 199330.3 | 2295.5696 | 3 | 37 | 4.400195 | 0.6519995 | 2.668616 | 5.978e-09 | 11.34861 | 2.1984e-08
2018-03-15 23:23 | 199450.3 | 120.0012 | 4 | 37 | 4.335649 | 0 | 2.668616 | 5.978e-09 | 11.34861 | 2.1984e-08
2018-03-15 23:25 | 199570.3 | 239.9999 | 4 | 37 | 4.330048 | 0 | 2.668616 | 5.978e-09 | 11.34861 | 2.1984e-08
2018-03-15 23:26 | 199630.3 | 300.0037 | 4 | 37 | 4.328456 | 0 | 2.668616 | 5.978e-09 | 11.34861 | 2.1984e-08
2018-03-15 23:28 | 199750.4 | 120.0011 | 5 | 37 | 3.740043 | -6.519893 | 2.668616 | 0.2172988 | 11.34861 | 0.8269845
2018-03-15 23:30 | 199870.4 | 240.0003 | 5 | 37 | 3.6645 | -6.519881 | 2.668616 | 0.4346158 | 11.34861 | 1.631475
2018-03-15 23:32 | 199990.4 | 360.0003 | 5 | 37 | 3.59307 | -6.519873 | 2.668616 | 0.6519171 | 11.34861 | 2.419954
2018-03-15 23:34 | 200110.4 | 480.0011 | 5 | 37 | 3.526664 | -6.519903 | 2.668616 | 0.869265 | 11.34861 | 3.193561
2018-03-15 23:36 | 200230.4 | 600.001 | 5 | 37 | 3.466904 | -6.519928 | 2.668616 | 1.086591 | 11.34861 | 3.953363
2018-03-15 23:38 | 200350.4 | 720.0019 | 5 | 37 | 3.413341 | -6.519909 | 2.668616 | 1.303937 | 11.34861 | 4.700959
2018-03-15 23:40 | 200470.4 | 840.0002 | 5 | 37 | 3.366709 | -6.519876 | 2.668616 | 1.521231 | 11.34861 | 5.437506
2018-03-15 23:42 | 200590.4 | 960.0003 | 5 | 37 | 3.323034 | -6.519934 | 2.668616 | 1.738571 | 11.34861 | 6.16445
2018-03-15 23:44 | 200710.4 | 1080.0012 | 5 | 37 | 3.280802 | -6.519914 | 2.668616 | 1.955884 | 11.34861 | 6.882003
2018-03-15 23:46 | 200830.4 | 1200.0004 | 5 | 37 | 3.234158 | -6.519845 | 2.668616 | 2.173211 | 11.34861 | 7.590114
2018-03-15 23:48 | 200950.4 | 1320.0004 | 5 | 37 | 3.173694 | -6.519954 | 2.668616 | 2.390519 | 11.34861 | 8.286717
2018-03-15 23:50 | 201070.4 | 1440.001 | 5 | 37 | 3.06085 | -6.519913 | 2.668616 | 2.607837 | 11.34861 | 8.965915
2018-03-15 23:50 | 201103.8 | 1473.4569 | 5 | 37 | 2.99999 | -6.519958 | 2.668616 | 2.668431 | 11.34861 | 9.149659
2018-03-15 23:52 | 201223.9 | 120.0003 | 6 | 37 | 3.650136 | 0 | 2.668616 | 2.668431 | 11.34861 | 9.149659
2018-03-15 23:54 | 201343.9 | 240.0019 | 6 | 37 | 3.671973 | 0 | 2.668616 | 2.668431 | 11.34861 | 9.149659
2018-03-15 23:55 | 201403.9 | 300.0024 | 6 | 37 | 3.677392 | 0 | 2.668616 | 2.668431 | 11.34861 | 9.149659
2018-03-15 23:55 | 201403.9 | 0.004 | 7 | 38 | 3.677339 | 0 | 0 | 0 | 0 | 0
2018-03-15 23:57 | 201524 | 120.0018 | 2 | 38 | 4.079784 | 4.889812 | 0.1623758 | 6.501e-09 | 0.6547477 | 2.3907e-08
2018-03-15 23:59 | 201644 | 240.002 | 2 | 38 | 4.131546 | 4.889853 | 0.3253663 | 6.501e-09 | 1.324279 | 2.3907e-08
2018-03-16 00:01 | 201764 | 360.0002 | 2 | 38 | 4.160418 | 4.889803 | 0.4883342 | 6.501e-09 | 2.000172 | 2.3907e-08
2018-03-16 00:03 | 201884 | 480.0019 | 2 | 38 | 4.184327 | 4.8899 | 0.6513342 | 6.501e-09 | 2.68024 | 2.3907e-08
2018-03-16 00:05 | 202004 | 600.0002 | 2 | 38 | 4.200297 | 4.699005 | 0.8129238 | 6.501e-09 | 3.358198 | 2.3907e-08
2018-03-16 00:07 | 202124 | 720.001 | 2 | 38 | 4.200297 | 4.289526 | 0.9626856 | 6.501e-09 | 3.98724 | 2.3907e-08
2018-03-16 00:09 | 202244 | 840.0002 | 2 | 38 | 4.200297 | 3.902252 | 1.099093 | 6.501e-09 | 4.560189 | 2.3907e-08
2018-03-16 00:11 | 202364 | 960.001 | 2 | 38 | 4.200282 | 3.547752 | 1.223242 | 6.501e-09 | 5.081653 | 2.3907e-08
2018-03-16 00:13 | 202464.1 | 1060.1271 | 2 | 38 | 4.200265 | 3.259995 | 1.317915 | 6.501e-09 | 5.479305 | 2.3907e-08
2018-03-16 00:15 | 202584.1 | 120.001 | 3 | 38 | 4.225719 | 3.260035 | 1.426216 | 6.501e-09 | 5.935467 | 2.3907e-08
2018-03-16 00:17 | 202704.1 | 240.0011 | 3 | 38 | 4.254803 | 3.260048 | 1.534882 | 6.501e-09 | 6.396224 | 2.3907e-08
2018-03-16 00:19 | 202824.1 | 360.001 | 3 | 38 | 4.284891 | 3.260054 | 1.643531 | 6.501e-09 | 6.860141 | 2.3907e-08
2018-03-16 00:21 | 202944.1 | 480.0011 | 3 | 38 | 4.316727 | 3.260027 | 1.7522 | 6.501e-09 | 7.327477 | 2.3907e-08
2018-03-16 00:23 | 203064.1 | 600.0011 | 3 | 38 | 4.35245 | 3.259981 | 1.860875 | 6.501e-09 | 7.798506 | 2.3907e-08
2018-03-16 00:25 | 203184.1 | 720.0011 | 3 | 38 | 4.390197 | 3.260025 | 1.969526 | 6.501e-09 | 8.2734375 | 2.3907e-08
2018-03-16 00:27 | 203304.1 | 840.0011 | 3 | 38 | 4.400323 | 2.901327 | 2.073343 | 6.501e-09 | 8.730119 | 2.3907e-08
2018-03-16 00:29 | 203424.1 | 960.0011 | 3 | 38 | 4.400295 | 2.540884 | 2.1639 | 6.501e-09 | 9.128596 | 2.3907e-08
2018-03-16 00:31 | 203544.1 | 1080.0011 | 3 | 38 | 4.400264 | 2.218317 | 2.243158 | 6.501e-09 | 9.477354 | 2.3907e-08
2018-03-16 00:33 | 203664.1 | 1200.0002 | 3 | 38 | 4.400262 | 1.936004 | 2.312241 | 6.501e-09 | 9.781339 | 2.3907e-08
2018-03-16 00:35 | 203784.1 | 1320.0002 | 3 | 38 | 4.400253 | 1.700712 | 2.372756 | 6.501e-09 | 10.04762 | 2.3907e-08
2018-03-16 00:37 | 203904.1 | 1440.0011 | 3 | 38 | 4.400284 | 1.504879 | 2.426043 | 6.501e-09 | 10.28209 | 2.3907e-08
2018-03-16 00:39 | 204024.1 | 1560.0011 | 3 | 38 | 4.400238 | 1.332719 | 2.473281 | 6.501e-09 | 10.48995 | 2.3907e-08
2018-03-16 00:41 | 204144.1 | 1680.0011 | 3 | 38 | 4.400244 | 1.174791 | 2.515014 | 6.501e-09 | 10.67359 | 2.3907e-08
2018-03-16 00:43 | 204264.1 | 1800.0011 | 3 | 38 | 4.400239 | 1.04327 | 2.551917 | 6.501e-09 | 10.83597 | 2.3907e-08
2018-03-16 00:45 | 204384.1 | 1920.0012 | 3 | 38 | 4.400237 | 0.9297609 | 2.58474 | 6.501e-09 | 10.9804 | 2.3907e-08
2018-03-16 00:47 | 204504.1 | 2040.0011 | 3 | 38 | 4.400252 | 0.8344812 | 2.6141 | 6.501e-09 | 11.10959 | 2.3907e-08
2018-03-16 00:49 | 204624.1 | 2160.0019 | 3 | 38 | 4.400206 | 0.7448874 | 2.640406 | 6.501e-09 | 11.22534 | 2.3907e-08
2018-03-16 00:51 | 204744.1 | 2280.0003 | 3 | 38 | 4.400238 | 0.6658449 | 2.663863 | 6.501e-09 | 11.32856 | 2.3907e-08
2018-03-16 00:51 | 204766.1 | 2301.9274 | 3 | 38 | 4.400207 | 0.6519928 | 2.667876 | 6.501e-09 | 11.34622 | 2.3907e-08
2018-03-16 00:53 | 204886.1 | 120 | 4 | 38 | 4.335457 | 0 | 2.667876 | 6.501e-09 | 11.34622 | 2.3907e-08
2018-03-16 00:55 | 205006.1 | 240.0008 | 4 | 38 | 4.329846 | 0 | 2.667876 | 6.501e-09 | 11.34622 | 2.3907e-08
2018-03-16 00:56 | 205066.1 | 300.0014 | 4 | 38 | 4.328238 | 0 | 2.667876 | 6.501e-09 | 11.34622 | 2.3907e-08
2018-03-16 00:58 | 205186.2 | 120.0002 | 5 | 38 | 3.738392 | -6.519933 | 2.667876 | 0.2173183 | 11.34622 | 0.8267456
2018-03-16 01:00 | 205306.2 | 240.0009 | 5 | 38 | 3.663467 | -6.519916 | 2.667876 | 0.4346307 | 11.34622 | 1.630945
2018-03-16 01:02 | 205426.2 | 360.0009 | 5 | 38 | 3.591609 | -6.519946 | 2.667876 | 0.6519355 | 11.34622 | 2.419159
2018-03-16 01:04 | 205546.2 | 480.0009 | 5 | 38 | 3.525395 | -6.519856 | 2.667876 | 0.8692784 | 11.34622 | 3.192437
2018-03-16 01:06 | 205666.2 | 600.0001 | 5 | 38 | 3.46568 | -6.519942 | 2.667876 | 1.086599 | 11.34622 | 3.951978
2018-03-16 01:08 | 205786.2 | 720.0002 | 5 | 38 | 3.411942 | -6.519994 | 2.667876 | 1.303939 | 11.34622 | 4.699234
2018-03-16 01:10 | 205906.2 | 840.001 | 5 | 38 | 3.365438 | -6.519926 | 2.667876 | 1.52125 | 11.34622 | 5.435571
2018-03-16 01:12 | 206026.2 | 960.001 | 5 | 38 | 3.321949 | -6.519917 | 2.667876 | 1.738587 | 11.34622 | 6.16224
2018-03-16 01:14 | 206146.2 | 1080.001 | 5 | 38 | 3.279962 | -6.519986 | 2.667876 | 1.955917 | 11.34622 | 6.879653
2018-03-16 01:16 | 206266.2 | 1200.0009 | 5 | 38 | 3.232995 | -6.519982 | 2.667876 | 2.17325 | 11.34622 | 7.587567
2018-03-16 01:18 | 206386.2 | 1320.0009 | 5 | 38 | 3.17122 | -6.519974 | 2.667876 | 2.390558 | 11.34622 | 8.283842
2018-03-16 01:20 | 206506.2 | 1440.0002 | 5 | 38 | 3.057067 | -6.520014 | 2.667876 | 2.607881 | 11.34622 | 8.962414
2018-03-16 01:21 | 206537.6 | 1471.4384 | 5 | 38 | 2.999985 | -6.520022 | 2.667876 | 2.664818 | 11.34622 | 9.134948
2018-03-16 01:23 | 206657.7 | 120.0016 | 6 | 38 | 3.651271 | 0 | 2.667876 | 2.664818 | 11.34622 | 9.134948
2018-03-16 01:25 | 206777.7 | 240.0016 | 6 | 38 | 3.672875 | 0 | 2.667876 | 2.664818 | 11.34622 | 9.134948
2018-03-16 01:26 | 206837.7 | 300.0037 | 6 | 38 | 3.678229 | 0 | 2.667876 | 2.664818 | 11.34622 | 9.134948
2018-03-16 01:26 | 206837.7 | 0.0024 | 7 | 39 | 3.678156 | 0 | 0 | 0 | 0 | 0
2018-03-16 01:28 | 206957.7 | 120.0018 | 2 | 39 | 4.080661 | 4.889874 | 0.1623894 | 3.215e-09 | 0.654924 | 1.1827e-08
2018-03-16 01:30 | 207077.7 | 240.001 | 2 | 39 | 4.132164 | 4.889864 | 0.3253697 | 3.215e-09 | 1.324537 | 1.1827e-08
2018-03-16 01:32 | 207197.7 | 360.0004 | 2 | 39 | 4.160539 | 4.889849 | 0.4883549 | 3.215e-09 | 2.000547 | 1.1827e-08
2018-03-16 01:34 | 207317.7 | 480.0019 | 2 | 39 | 4.184544 | 4.890068 | 0.6513405 | 3.215e-09 | 2.680568 | 1.1827e-08
2018-03-16 01:36 | 207437.7 | 600.001 | 2 | 39 | 4.200305 | 4.696949 | 0.8128807 | 3.215e-09 | 3.358338 | 1.1827e-08
2018-03-16 01:38 | 207557.7 | 720.0002 | 2 | 39 | 4.200268 | 4.286554 | 0.9625807 | 3.215e-09 | 3.987122 | 1.1827e-08
2018-03-16 01:40 | 207677.7 | 840.001 | 2 | 39 | 4.200271 | 3.900785 | 1.098892 | 3.215e-09 | 4.559669 | 1.1827e-08
2018-03-16 01:42 | 207797.7 | 960.0002 | 2 | 39 | 4.200246 | 3.545591 | 1.222987 | 3.215e-09 | 5.080902 | 1.1827e-08
2018-03-16 01:44 | 207896.2 | 1058.4191 | 2 | 39 | 4.20029 | 3.259995 | 1.316 | 3.215e-09 | 5.471583 | 1.1827e-08
2018-03-16 01:46 | 208016.2 | 120.0002 | 3 | 39 | 4.225363 | 3.260015 | 1.424275 | 3.215e-09 | 5.927618 | 1.1827e-08
2018-03-16 01:48 | 208136.2 | 240.0003 | 3 | 39 | 4.254294 | 3.26 | 1.532948 | 3.215e-09 | 6.388358 | 1.1827e-08
2018-03-16 01:50 | 208256.2 | 360.0011 | 3 | 39 | 4.284473 | 3.260048 | 1.641598 | 3.215e-09 | 6.852226 | 1.1827e-08
2018-03-16 01:52 | 208376.2 | 480.0011 | 3 | 39 | 4.316638 | 3.260031 | 1.750253 | 3.215e-09 | 7.319479 | 1.1827e-08
2018-03-16 01:54 | 208496.2 | 600.0003 | 3 | 39 | 4.352612 | 3.260044 | 1.85892 | 3.215e-09 | 7.790483 | 1.1827e-08
2018-03-16 01:56 | 208616.2 | 720.0011 | 3 | 39 | 4.390446 | 3.260029 | 1.967606 | 3.215e-09 | 8.265589 | 1.1827e-08
2018-03-16 01:58 | 208736.2 | 840.0011 | 3 | 39 | 4.400263 | 2.898031 | 2.071341 | 3.215e-09 | 8.721916 | 1.1827e-08
2018-03-16 02:00 | 208856.2 | 960.0003 | 3 | 39 | 4.400281 | 2.538025 | 2.161824 | 3.215e-09 | 9.12007 | 1.1827e-08
2018-03-16 02:02 | 208976.2 | 1080.0002 | 3 | 39 | 4.400275 | 2.213646 | 2.240929 | 3.215e-09 | 9.468152 | 1.1827e-08
2018-03-16 02:04 | 209096.2 | 1200.0003 | 3 | 39 | 4.400226 | 1.933883 | 2.30991 | 3.215e-09 | 9.771688 | 1.1827e-08
2018-03-16 02:06 | 209216.2 | 1320.0011 | 3 | 39 | 4.400261 | 1.699795 | 2.370373 | 3.215e-09 | 10.03774 | 1.1827e-08
2018-03-16 02:08 | 209336.2 | 1440.0011 | 3 | 39 | 4.400222 | 1.50397 | 2.423657 | 3.215e-09 | 10.2722 | 1.1827e-08
2018-03-16 02:10 | 209456.2 | 1560.0011 | 3 | 39 | 4.400192 | 1.330193 | 2.470858 | 3.215e-09 | 10.4799 | 1.1827e-08
2018-03-16 02:12 | 209576.2 | 1680.0019 | 3 | 39 | 4.400218 | 1.172227 | 2.512519 | 3.215e-09 | 10.66322 | 1.1827e-08
2018-03-16 02:14 | 209696.2 | 1800.0003 | 3 | 39 | 4.400219 | 1.041091 | 2.549347 | 3.215e-09 | 10.82527 | 1.1827e-08
2018-03-16 02:16 | 209816.2 | 1920.0011 | 3 | 39 | 4.400228 | 0.9282532 | 2.582128 | 3.215e-09 | 10.96951 | 1.1827e-08
2018-03-16 02:18 | 209936.2 | 2040.0011 | 3 | 39 | 4.400222 | 0.8324947 | 2.611459 | 3.215e-09 | 11.09857 | 1.1827e-08
2018-03-16 02:20 | 210056.2 | 2160.0013 | 3 | 39 | 4.400244 | 0.7439384 | 2.637723 | 3.215e-09 | 11.21414 | 1.1827e-08
2018-03-16 02:22 | 210176.2 | 2280.0012 | 3 | 39 | 4.400188 | 0.6641989 | 2.661139 | 3.215e-09 | 11.31718 | 1.1827e-08
2018-03-16 02:22 | 210197.7 | 2301.4977 | 3 | 39 | 4.400188 | 0.6519976 | 2.665067 | 3.215e-09 | 11.33446 | 1.1827e-08
2018-03-16 02:24 | 210317.7 | 120.0008 | 4 | 39 | 4.335532 | 0 | 2.665069 | 3.215e-09 | 11.33447 | 1.1827e-08
2018-03-16 02:26 | 210437.7 | 239.9999 | 4 | 39 | 4.329906 | 0 | 2.665069 | 3.215e-09 | 11.33447 | 1.1827e-08
2018-03-16 02:27 | 210497.7 | 300.0014 | 4 | 39 | 4.328284 | 0 | 2.665069 | 3.215e-09 | 11.33447 | 1.1827e-08
2018-03-16 02:29 | 210617.8 | 120.0002 | 5 | 39 | 3.738075 | -6.519992 | 2.665069 | 0.2173053 | 11.33447 | 0.8266864
2018-03-16 02:31 | 210737.8 | 240.0009 | 5 | 39 | 3.663377 | -6.520012 | 2.665069 | 0.4346361 | 11.33447 | 1.630897
2018-03-16 02:33 | 210857.8 | 360.0018 | 5 | 39 | 3.591701 | -6.519886 | 2.665069 | 0.6519647 | 11.33447 | 2.419196
2018-03-16 02:35 | 210977.8 | 480.0001 | 5 | 39 | 3.525503 | -6.519879 | 2.665069 | 0.8692653 | 11.33447 | 3.192363
2018-03-16 02:37 | 211097.8 | 600.0002 | 5 | 39 | 3.465773 | -6.519906 | 2.665069 | 1.086591 | 11.33447 | 3.951941
2018-03-16 02:39 | 211217.8 | 720.0009 | 5 | 39 | 3.412011 | -6.519876 | 2.665069 | 1.303932 | 11.33447 | 4.699201
2018-03-16 02:41 | 211337.8 | 840.0009 | 5 | 39 | 3.365248 | -6.519929 | 2.665069 | 1.52125 | 11.33447 | 5.435512
2018-03-16 02:43 | 211457.8 | 960.0009 | 5 | 39 | 3.322038 | -6.519951 | 2.665069 | 1.738565 | 11.33447 | 6.162094
2018-03-16 02:45 | 211577.8 | 1080.0009 | 5 | 39 | 3.279494 | -6.519923 | 2.665069 | 1.955884 | 11.33447 | 6.879451
2018-03-16 02:47 | 211697.8 | 1200.0001 | 5 | 39 | 3.232379 | -6.519928 | 2.665069 | 2.173238 | 11.33447 | 7.587358
2018-03-16 02:49 | 211817.8 | 1320.0018 | 5 | 39 | 3.171009 | -6.519931 | 2.665069 | 2.390538 | 11.33447 | 8.283488
2018-03-16 02:51 | 211937.8 | 1440.001 | 5 | 39 | 3.05627 | -6.519897 | 2.665069 | 2.607866 | 11.33447 | 8.962026
2018-03-16 02:51 | 211968.9 | 1471.1191 | 5 | 39 | 2.999997 | -6.519933 | 2.665069 | 2.66423 | 11.33447 | 9.132792
2018-03-16 02:53 | 212089 | 120.0011 | 6 | 39 | 3.651443 | 0 | 2.665069 | 2.66423 | 11.33447 | 9.132792
2018-03-16 02:55 | 212209 | 240.0003 | 6 | 39 | 3.673016 | 0 | 2.665069 | 2.66423 | 11.33447 | 9.132792
2018-03-16 02:56 | 212269 | 300.0025 | 6 | 39 | 3.678359 | 0 | 2.665069 | 2.66423 | 11.33447 | 9.132792
2018-03-16 02:56 | 212269 | 0.004 | 7 | 40 | 3.678369 | 0 | 0 | 0 | 0 | 0
2018-03-16 02:58 | 212389.0576 | 120.0019 | 2 | 40 | 4.080736 | 4.890179 | 0.1623943 | 0 | 0.6549585 | 0
2018-03-16 03:00 | 212509.0576 | 240.0019 | 2 | 40 | 4.132267 | 4.890114 | 0.3253871 | 0 | 1.324641 | 0
2018-03-16 03:02 | 212629.0557 | 360 | 2 | 40 | 4.160812 | 4.890129 | 0.4883756 | 0 | 2.000681 | 0
2018-03-16 03:04 | 212749.0568 | 480.0011 | 2 | 40 | 4.185096 | 4.890219 | 0.651365 | 0 | 2.68079 | 0
2018-03-16 03:06 | 212869.056 | 600.0003 | 2 | 40 | 4.200268 | 4.688114 | 0.8127713 | 0 | 3.35805 | 0
2018-03-16 03:08 | 212989.056 | 720.0003 | 2 | 40 | 4.200288 | 4.28545 | 0.9623277 | 0 | 3.98623 | 0
2018-03-16 03:10 | 213109.0568 | 840.0011 | 2 | 40 | 4.200252 | 3.902828 | 1.098653 | 0 | 4.558836 | 0
2018-03-16 03:12 | 213229.0569 | 960.0012 | 2 | 40 | 4.200287 | 3.544548 | 1.222733 | 0 | 5.080007 | 0
2018-03-16 03:14 | 213325.6213 | 1056.5656 | 2 | 40 | 4.200265 | 3.259993 | 1.313976 | 0 | 5.463253 | 0
2018-03-16 03:16 | 213445.6 | 120.0009 | 3 | 40 | 4.225307 | 3.259977 | 1.422262 | 0 | 5.91933 | 0
2018-03-16 03:18 | 213565.6 | 240.0001 | 3 | 40 | 4.254265 | 3.259968 | 1.530936 | 0 | 6.38007 | 0
2018-03-16 03:20 | 213685.6 | 360.0009 | 3 | 40 | 4.284321 | 3.260012 | 1.639588 | 0 | 6.843927 | 0
2018-03-16 03:22 | 213805.6 | 480.0001 | 3 | 40 | 4.316554 | 3.26 | 1.748251 | 0 | 7.311199 | 0
2018-03-16 03:24 | 213925.6 | 600.0001 | 3 | 40 | 4.352509 | 3.260027 | 1.856904 | 0 | 7.78213 | 0
2018-03-16 03:26 | 214045.6 | 720.0001 | 3 | 40 | 4.390343 | 3.260033 | 1.96559 | 0 | 8.257224 | 0
2018-03-16 03:28 | 214165.6 | 840.0002 | 3 | 40 | 4.400262 | 2.900326 | 2.069346 | 0 | 8.713644 | 0
2018-03-16 03:30 | 214285.6 | 960.0002 | 3 | 40 | 4.400302 | 2.540318 | 2.159902 | 0 | 9.112116 | 0
2018-03-16 03:32 | 214405.6 | 1080.0011 | 3 | 40 | 4.400264 | 2.21443 | 2.239047 | 0 | 9.460375 | 0
2018-03-16 03:34 | 214525.6 | 1200.0002 | 3 | 40 | 4.400239 | 1.936035 | 2.308058 | 0 | 9.764041 | 0
2018-03-16 03:36 | 214645.6 | 1320.0002 | 3 | 40 | 4.400261 | 1.702464 | 2.368606 | 0 | 10.03047 | 0
2018-03-16 03:38 | 214765.6 | 1440.0001 | 3 | 40 | 4.400234 | 1.506066 | 2.421973 | 0 | 10.2653 | 0
2018-03-16 03:40 | 214885.6 | 1560.0001 | 3 | 40 | 4.400248 | 1.331906 | 2.469228 | 0 | 10.47323 | 0
2018-03-16 03:42 | 215005.6 | 1680.0002 | 3 | 40 | 4.40023 | 1.174046 | 2.510926 | 0 | 10.65671 | 0
2018-03-16 03:44 | 215125.6 | 1800.0002 | 3 | 40 | 4.400222 | 1.042964 | 2.547808 | 0 | 10.819 | 0
2018-03-16 03:46 | 215245.6 | 1920.0001 | 3 | 40 | 4.400222 | 0.9322386 | 2.580672 | 0 | 10.96361 | 0
2018-03-16 03:48 | 215365.6 | 2040.0018 | 3 | 40 | 4.400241 | 0.8370371 | 2.610138 | 0 | 11.09327 | 0
2018-03-16 03:50 | 215485.6 | 2160.0002 | 3 | 40 | 4.400191 | 0.7465115 | 2.63651 | 0 | 11.20931 | 0
2018-03-16 03:52 | 215605.6 | 2280.0002 | 3 | 40 | 4.40015 | 0.6670933 | 2.660032 | 0 | 11.31281 | 0
2018-03-16 03:53 | 215631.8 | 2306.1855 | 3 | 40 | 4.400174 | 0.6519957 | 2.664833 | 0 | 11.33393 | 0
2018-03-16 03:55 | 215751.8725 | 120.0007 | 4 | 40 | 4.335611 | 0 | 2.664834 | 0 | 11.33394 | 0
2018-03-16 03:57 | 215871.8734 | 240.0016 | 4 | 40 | 4.329981 | 0 | 2.664834 | 0 | 11.33394 | 0
2018-03-16 03:58 | 215931.8748 | 300.003 | 4 | 40 | 4.32837 | 0 | 2.664834 | 0 | 11.33394 | 0
2018-03-16 04:00 | 216051.9 | 120.0012 | 5 | 40 | 3.738853 | -6.519946 | 2.664834 | 0.2172983 | 11.33394 | 0.8268698
2018-03-16 04:02 | 216171.9 | 240.0003 | 5 | 40 | 3.66436 | -6.519942 | 2.664834 | 0.4346456 | 11.33394 | 1.631348
2018-03-16 04:04 | 216291.9 | 360.0003 | 5 | 40 | 3.592762 | -6.520012 | 2.664834 | 0.6519626 | 11.33394 | 2.419827
2018-03-16 04:06 | 216411.9 | 480.001 | 5 | 40 | 3.526802 | -6.519984 | 2.664834 | 0.869267 | 11.33394 | 3.193273
2018-03-16 04:08 | 216531.9 | 600.0011 | 5 | 40 | 3.466409 | -6.519923 | 2.664834 | 1.086611 | 11.33394 | 3.95316
2018-03-16 04:10 | 216651.9 | 720.0002 | 5 | 40 | 3.412873 | -6.519942 | 2.664834 | 1.303923 | 11.33394 | 4.700474
2018-03-16 04:12 | 216771.9 | 840.0002 | 5 | 40 | 3.366254 | -6.519929 | 2.664834 | 1.521258 | 11.33394 | 5.437054
2018-03-16 04:14 | 216891.9 | 960.0002 | 5 | 40 | 3.322888 | -6.519926 | 2.664834 | 1.73859 | 11.33394 | 6.163885
2018-03-16 04:16 | 217011.9 | 1080.0003 | 5 | 40 | 3.280748 | -6.519894 | 2.664834 | 1.955914 | 11.33394 | 6.881465
2018-03-16 04:18 | 217131.9 | 1200.0003 | 5 | 40 | 3.233215 | -6.519886 | 2.664834 | 2.17323 | 11.33394 | 7.589423
2018-03-16 04:20 | 217251.9 | 1320.0011 | 5 | 40 | 3.171834 | -6.520029 | 2.664834 | 2.39055 | 11.33394 | 8.285834
2018-03-16 04:22 | 217371.9 | 1440.0019 | 5 | 40 | 3.057356 | -6.520004 | 2.664834 | 2.60786 | 11.33394 | 8.964504
2018-03-16 04:22 | 217403.6 | 1471.6113 | 5 | 40 | 3 | -6.519938 | 2.664834 | 2.665097 | 11.33394 | 9.137959
2018-03-16 04:24 | 217523.6 | 120.0016 | 6 | 40 | 3.650916 | 0 | 2.664834 | 2.665097 | 11.33394 | 9.137959
2018-03-16 04:26 | 217643.6 | 240.0001 | 6 | 40 | 3.672665 | 0 | 2.664834 | 2.665097 | 11.33394 | 9.137959
2018-03-16 04:27 | 217703.6 | 300.003 | 6 | 40 | 3.678007 | 0 | 2.664834 | 2.665097 | 11.33394 | 9.137959
2018-03-16 04:27 | 217703.6 | 0.0024 | 7 | 41 | 3.67815 | 0 | 0 | 0 | 0 | 0
2018-03-16 04:29 | 217823.7 | 120.0003 | 2 | 41 | 4.080476 | 4.890158 | 0.1623925 | 0 | 0.6549184 | 0
2018-03-16 04:31 | 217943.7 | 240.0003 | 2 | 41 | 4.132108 | 4.890137 | 0.3253783 | 0 | 1.324546 | 0
2018-03-16 04:33 | 218063.7 | 360.0003 | 2 | 41 | 4.160696 | 4.889822 | 0.4883617 | 0 | 2.000535 | 0
2018-03-16 04:35 | 218183.7 | 480.0019 | 2 | 41 | 4.185592 | 4.890162 | 0.6513543 | 0 | 2.680666 | 0
2018-03-16 04:37 | 218303.7 | 600.001 | 2 | 41 | 4.200306 | 4.683975 | 0.812652 | 0 | 3.357518 | 0
2018-03-16 04:39 | 218423.7 | 720.0009 | 2 | 41 | 4.200277 | 4.280411 | 0.9620262 | 0 | 3.984932 | 0
2018-03-16 04:41 | 218543.7 | 840.0002 | 2 | 41 | 4.200271 | 3.902023 | 1.098275 | 0 | 4.557217 | 0
2018-03-16 04:43 | 218663.7 | 960.0001 | 2 | 41 | 4.200305 | 3.543631 | 1.222334 | 0 | 5.078298 | 0
2018-03-16 04:45 | 218759.8 | 1056.0679 | 2 | 41 | 4.20031 | 3.259974 | 1.313087 | 0 | 5.459488 | 0
2018-03-16 04:47 | 218879.8 | 120.0001 | 3 | 41 | 4.225193 | 3.260015 | 1.421371 | 0 | 5.915546 | 0
2018-03-16 04:49 | 218999.8 | 240.0002 | 3 | 41 | 4.25406 | 3.260048 | 1.530036 | 0 | 6.37623 | 0
2018-03-16 04:51 | 219119.8 | 360.001 | 3 | 41 | 4.284008 | 3.260029 | 1.6387 | 0 | 6.840102 | 0
2018-03-16 04:53 | 219239.8 | 480.0002 | 3 | 41 | 4.316611 | 3.259975 | 1.74736 | 0 | 7.307344 | 0
2018-03-16 04:55 | 219359.8 | 600.001 | 3 | 41 | 4.352685 | 3.26 | 1.856014 | 0 | 7.778303 | 0
2018-03-16 04:57 | 219479.8 | 720.001 | 3 | 41 | 4.390305 | 3.259987 | 1.964672 | 0 | 8.253285 | 0
2018-03-16 04:59 | 219599.8 | 840.0002 | 3 | 41 | 4.400315 | 2.90514 | 2.068506 | 0 | 8.710043 | 0
2018-03-16 05:01 | 219719.8 | 960.0011 | 3 | 41 | 4.400298 | 2.541431 | 2.159147 | 0 | 9.108891 | 0
2018-03-16 05:03 | 219839.8 | 1080.0002 | 3 | 41 | 4.400263 | 2.2129 | 2.238303 | 0 | 9.457197 | 0
2018-03-16 05:05 | 219959.8 | 1200.001 | 3 | 41 | 4.40025 | 1.936356 | 2.3073 | 0 | 9.760805 | 0
2018-03-16 05:07 | 220079.8 | 1320.0001 | 3 | 41 | 4.400248 | 1.703773 | 2.367865 | 0 | 10.0273 | 0
2018-03-16 05:09 | 220199.8 | 1440.001 | 3 | 41 | 4.400243 | 1.508929 | 2.421323 | 0 | 10.26253 | 0
2018-03-16 05:11 | 220319.8 | 1560.001 | 3 | 41 | 4.400269 | 1.333045 | 2.468647 | 0 | 10.47077 | 0
2018-03-16 05:13 | 220439.8 | 1680.001 | 3 | 41 | 4.400223 | 1.175513 | 2.510361 | 0 | 10.65432 | 0
2018-03-16 05:15 | 220559.8 | 1800.001 | 3 | 41 | 4.400218 | 1.044767 | 2.547306 | 0 | 10.81689 | 0
2018-03-16 05:17 | 220679.8 | 1920.0009 | 3 | 41 | 4.400228 | 0.9363871 | 2.580265 | 0 | 10.96192 | 0
2018-03-16 05:19 | 220799.8 | 2040.0001 | 3 | 41 | 4.400156 | 0.8383102 | 2.609831 | 0 | 11.09201 | 0
2018-03-16 05:21 | 220919.8 | 2160.001 | 3 | 41 | 4.400255 | 0.7482367 | 2.636265 | 0 | 11.20833 | 0
2018-03-16 05:23 | 221039.8 | 2280.0011 | 3 | 41 | 4.400192 | 0.6692085 | 2.659844 | 0 | 11.31208 | 0
2018-03-16 05:23 | 221070.2 | 2310.3768 | 3 | 41 | 4.400228 | 0.6519861 | 2.665417 | 0 | 11.3366 | 0
2018-03-16 05:25 | 221190.2 | 120 | 4 | 41 | 4.335632 | 0 | 2.665417 | 0 | 11.3366 | 0
2018-03-16 05:27 | 221310.2 | 240.0001 | 4 | 41 | 4.330011 | 0 | 2.665417 | 0 | 11.3366 | 0
2018-03-16 05:28 | 221370.2 | 300.0039 | 4 | 41 | 4.328399 | 0 | 2.665417 | 0 | 11.3366 | 0
2018-03-16 05:30 | 221490.3 | 120.0003 | 5 | 41 | 3.73833 | -6.519969 | 2.665417 | 0.2172922 | 11.3366 | 0.8266649
2018-03-16 05:32 | 221610.3 | 240.0011 | 5 | 41 | 3.664107 | -6.519931 | 2.665417 | 0.4346521 | 11.3366 | 1.631117
2018-03-16 05:34 | 221730.3 | 360.0011 | 5 | 41 | 3.592466 | -6.520002 | 2.665417 | 0.6519354 | 11.3366 | 2.419399
2018-03-16 05:36 | 221850.3 | 480.0002 | 5 | 41 | 3.52655 | -6.519942 | 2.665417 | 0.8692915 | 11.3366 | 3.192993
2018-03-16 05:38 | 221970.3 | 600.001 | 5 | 41 | 3.465675 | -6.519928 | 2.665417 | 1.0866 | 11.3366 | 3.952627
2018-03-16 05:40 | 222090.3 | 720.001 | 5 | 41 | 3.412046 | -6.519889 | 2.665417 | 1.303939 | 11.3366 | 4.699849
2018-03-16 05:42 | 222210.3 | 840.0003 | 5 | 41 | 3.365489 | -6.519941 | 2.665417 | 1.521242 | 11.3366 | 5.436161
2018-03-16 05:44 | 222330.3 | 960.001 | 5 | 41 | 3.322657 | -6.519906 | 2.665417 | 1.738586 | 11.3366 | 6.162901
2018-03-16 05:46 | 222450.3 | 1080.0002 | 5 | 41 | 3.280299 | -6.519964 | 2.665417 | 1.955902 | 11.3366 | 6.880371
2018-03-16 05:48 | 222570.3 | 1200.0011 | 5 | 41 | 3.233374 | -6.519913 | 2.665417 | 2.173214 | 11.3366 | 7.588277
2018-03-16 05:50 | 222690.3 | 1320.001 | 5 | 41 | 3.172002 | -6.519884 | 2.665417 | 2.39058 | 11.3366 | 8.284853
2018-03-16 05:52 | 222810.3 | 1440.0012 | 5 | 41 | 3.056746 | -6.519936 | 2.665417 | 2.607879 | 11.3366 | 8.963377
2018-03-16 05:53 | 222842 | 1471.6801 | 5 | 41 | 2.999998 | -6.520009 | 2.665417 | 2.665256 | 11.3366 | 9.137233
2018-03-16 05:55 | 222962 | 120.0007 | 6 | 41 | 3.650798 | 0 | 2.665417 | 2.665274 | 11.3366 | 9.137289
2018-03-16 05:57 | 223082 | 240.0017 | 6 | 41 | 3.672617 | 0 | 2.665417 | 2.665274 | 11.3366 | 9.137289
2018-03-16 05:58 | 223142 | 300.003 | 6 | 41 | 3.677948 | 0 | 2.665417 | 2.665274 | 11.3366 | 9.137289
2018-03-16 05:58 | 223142 | 0.0023 | 7 | 42 | 3.677989 | 0 | 0 | 0 | 0 | 0
2018-03-16 06:00 | 223262.1 | 120.0002 | 2 | 42 | 4.080636 | 4.889845 | 0.1623766 | 7.3e-11 | 0.6548889 | 2.69e-10
2018-03-16 06:02 | 223382.1 | 240.001 | 2 | 42 | 4.131914 | 4.890196 | 0.3253735 | 7.3e-11 | 1.324563 | 2.69e-10
2018-03-16 06:04 | 223502.1 | 360.0011 | 2 | 42 | 4.160726 | 4.890125 | 0.4883802 | 7.3e-11 | 2.000629 | 2.69e-10
2018-03-16 06:06 | 223622.1 | 480.001 | 2 | 42 | 4.185721 | 4.890171 | 0.6513663 | 7.3e-11 | 2.680749 | 2.69e-10
2018-03-16 06:08 | 223742.1 | 600.0002 | 2 | 42 | 4.200297 | 4.683132 | 0.8126878 | 7.3e-11 | 3.357705 | 2.69e-10
2018-03-16 06:10 | 223862.1 | 720.0002 | 2 | 42 | 4.200242 | 4.27939 | 0.9620079 | 7.3e-11 | 3.984892 | 2.69e-10
2018-03-16 06:12 | 223982.1 | 840.001 | 2 | 42 | 4.200269 | 3.904879 | 1.098338 | 7.3e-11 | 4.557515 | 2.69e-10
2018-03-16 06:14 | 224102.1 | 960.0003 | 2 | 42 | 4.200291 | 3.543764 | 1.222491 | 7.3e-11 | 5.078993 | 2.69e-10
2018-03-16 06:15 | 224197.2 | 1055.088 | 2 | 42 | 4.200275 | 3.259985 | 1.312306 | 7.3e-11 | 5.456243 | 2.69e-10
2018-03-16 06:17 | 224317.2 | 120.0003 | 3 | 42 | 4.225018 | 3.260056 | 1.420581 | 7.3e-11 | 5.912251 | 2.69e-10
2018-03-16 06:19 | 224437.2 | 240.001 | 3 | 42 | 4.253734 | 3.260023 | 1.529238 | 7.3e-11 | 6.372875 | 2.69e-10
2018-03-16 06:21 | 224557.2 | 360.0003 | 3 | 42 | 4.283468 | 3.260019 | 1.637909 | 7.3e-11 | 6.836728 | 2.69e-10
2018-03-16 06:23 | 224677.2 | 480.0002 | 3 | 42 | 4.316315 | 3.260002 | 1.746572 | 7.3e-11 | 7.303929 | 2.69e-10
2018-03-16 06:25 | 224797.2 | 600.0003 | 3 | 42 | 4.352218 | 3.259939 | 1.855234 | 7.3e-11 | 7.774886 | 2.69e-10
2018-03-16 06:27 | 224917.2 | 720.001 | 3 | 42 | 4.389823 | 3.260023 | 1.963889 | 7.3e-11 | 8.249802 | 2.69e-10
2018-03-16 06:29 | 225037.2 | 840.001 | 3 | 42 | 4.400292 | 2.912252 | 2.0679 | 7.3e-11 | 8.707328 | 2.69e-10
2018-03-16 06:31 | 225157.2 | 960.0003 | 3 | 42 | 4.400321 | 2.546419 | 2.158756 | 7.3e-11 | 9.107119 | 2.69e-10
2018-03-16 06:33 | 225277.2 | 1080.0003 | 3 | 42 | 4.400289 | 2.215979 | 2.237978 | 7.3e-11 | 9.455718 | 2.69e-10
2018-03-16 06:35 | 225397.2 | 1200.0003 | 3 | 42 | 4.400259 | 1.93971 | 2.307092 | 7.3e-11 | 9.759841 | 2.69e-10
2018-03-16 06:37 | 225517.2 | 1320.0011 | 3 | 42 | 4.400254 | 1.706217 | 2.367742 | 7.3e-11 | 10.02671 | 2.69e-10
2018-03-16 06:39 | 225637.2 | 1440.0006 | 3 | 42 | 4.400225 | 1.510735 | 2.421308 | 7.3e-11 | 10.26242 | 2.69e-10
2018-03-16 06:41 | 225757.2 | 1560.0003 | 3 | 42 | 4.400231 | 1.334245 | 2.468698 | 7.3e-11 | 10.47095 | 2.69e-10
2018-03-16 06:43 | 225877.2 | 1680.0011 | 3 | 42 | 4.400231 | 1.176847 | 2.510463 | 7.3e-11 | 10.65472 | 2.69e-10
2018-03-16 06:45 | 225997.2 | 1800.0011 | 3 | 42 | 4.400252 | 1.046233 | 2.547451 | 7.3e-11 | 10.81748 | 2.69e-10
2018-03-16 06:47 | 226117.2 | 1920.001 | 3 | 42 | 4.40025 | 0.9371719 | 2.58041 | 7.3e-11 | 10.9625 | 2.69e-10
2018-03-16 06:49 | 226237.2 | 2040.0003 | 3 | 42 | 4.400218 | 0.839592 | 2.610002 | 7.3e-11 | 11.09271 | 2.69e-10
2018-03-16 06:51 | 226357.2 | 2160.0003 | 3 | 42 | 4.400165 | 0.7464581 | 2.636421 | 7.3e-11 | 11.20897 | 2.69e-10
2018-03-16 06:53 | 226477.2 | 2280.0004 | 3 | 42 | 4.400181 | 0.6689911 | 2.659993 | 7.3e-11 | 11.31269 | 2.69e-10
2018-03-16 06:54 | 226505.5 | 2308.2689 | 3 | 42 | 4.400158 | 0.6519976 | 2.665186 | 7.3e-11 | 11.33554 | 2.69e-10
2018-03-16 06:56 | 226625.524 | 120.0011 | 4 | 42 | 4.335517 | 0 | 2.665186 | 7.3e-11 | 11.33554 | 2.69e-10
2018-03-16 06:58 | 226745.5241 | 240.0012 | 4 | 42 | 4.329893 | 0 | 2.665186 | 7.3e-11 | 11.33554 | 2.69e-10
2018-03-16 06:59 | 226805.5253 | 300.0024 | 4 | 42 | 4.328279 | 0 | 2.665186 | 7.3e-11 | 11.33554 | 2.69e-10
2018-03-16 07:01 | 226925.6 | 120.001 | 5 | 42 | 3.737849 | -6.519958 | 2.665186 | 0.217304 | 11.33554 | 0.826634
2018-03-16 07:03 | 227045.6 | 240.0002 | 5 | 42 | 3.663367 | -6.519952 | 2.665186 | 0.4346455 | 11.33554 | 1.630895
2018-03-16 07:05 | 227165.6 | 360.0001 | 5 | 42 | 3.591784 | -6.519979 | 2.665186 | 0.6519526 | 11.33554 | 2.419111
2018-03-16 07:07 | 227285.6 | 480.0001 | 5 | 42 | 3.526274 | -6.519959 | 2.665186 | 0.8692864 | 11.33554 | 3.192523
2018-03-16 07:09 | 227405.6 | 600.0001 | 5 | 42 | 3.46544 | -6.519936 | 2.665186 | 1.086609 | 11.33554 | 3.952159
2018-03-16 07:11 | 227525.6 | 720.001 | 5 | 42 | 3.411744 | -6.519928 | 2.665186 | 1.303913 | 11.33554 | 4.69922
2018-03-16 07:13 | 227645.6 | 840.0028 | 5 | 42 | 3.36526 | -6.519944 | 2.665186 | 1.521273 | 11.33554 | 5.435647
2018-03-16 07:15 | 227765.6 | 960.0002 | 5 | 42 | 3.322388 | -6.520004 | 2.665186 | 1.738587 | 11.33554 | 6.162248
2018-03-16 07:17 | 227885.6 | 1080.0002 | 5 | 42 | 3.279359 | -6.519926 | 2.665186 | 1.955911 | 11.33554 | 6.879644
2018-03-16 07:19 | 228005.6 | 1200.0018 | 5 | 42 | 3.231803 | -6.519931 | 2.665186 | 2.173222 | 11.33554 | 7.587269
2018-03-16 07:21 | 228125.6 | 1320.0001 | 5 | 42 | 3.17029 | -6.519921 | 2.665186 | 2.39056 | 11.33554 | 8.283409
2018-03-16 07:23 | 228245.6 | 1440.001 | 5 | 42 | 3.055909 | -6.519949 | 2.665186 | 2.607868 | 11.33554 | 8.961706
2018-03-16 07:23 | 228276.6 | 1470.968 | 5 | 42 | 2.99999 | -6.520064 | 2.665186 | 2.663966 | 11.33554 | 9.131659
2018-03-16 07:25 | 228396.6 | 120 | 6 | 42 | 3.651115 | 0 | 2.665186 | 2.663966 | 11.33554 | 9.131659
2018-03-16 07:27 | 228516.6 | 240.0001 | 6 | 42 | 3.67283 | 0 | 2.665186 | 2.663966 | 11.33554 | 9.131659
2018-03-16 07:28 | 228576.6 | 300.003 | 6 | 42 | 3.678121 | 0 | 2.665186 | 2.663966 | 11.33554 | 9.131659
2018-03-16 07:28 | 228576.6 | 0.0024 | 7 | 43 | 3.678097 | 0 | 0 | 0 | 0 | 0
2018-03-16 07:30 | 228696.7 | 120.0011 | 2 | 43 | 4.080638 | 4.890169 | 0.1624004 | 3.662e-09 | 0.6549737 | 1.3468e-08
2018-03-16 07:32 | 228816.7 | 240.001 | 2 | 43 | 4.131551 | 4.890091 | 0.3253864 | 3.662e-09 | 1.324583 | 1.3468e-08
2018-03-16 07:34 | 228936.7 | 360.0003 | 2 | 43 | 4.160545 | 4.890081 | 0.4883782 | 3.662e-09 | 2.000548 | 1.3468e-08
2018-03-16 07:36 | 229056.7 | 480.001 | 2 | 43 | 4.185964 | 4.890127 | 0.6513655 | 3.662e-09 | 2.680696 | 1.3468e-08
2018-03-16 07:38 | 229176.7 | 600.0003 | 2 | 43 | 4.200271 | 4.683027 | 0.8126936 | 3.662e-09 | 3.357697 | 1.3468e-08
2018-03-16 07:40 | 229296.7 | 720.0002 | 2 | 43 | 4.200282 | 4.27984 | 0.962028 | 3.662e-09 | 3.984944 | 1.3468e-08
2018-03-16 07:42 | 229416.7 | 840.0001 | 2 | 43 | 4.200279 | 3.904907 | 1.098388 | 3.662e-09 | 4.557695 | 1.3468e-08
2018-03-16 07:44 | 229536.7 | 960.001 | 2 | 43 | 4.200271 | 3.537567 | 1.222426 | 3.662e-09 | 5.078689 | 1.3468e-08
2018-03-16 07:46 | 229630.5 | 1053.7744 | 2 | 43 | 4.200291 | 3.259998 | 1.310894 | 3.662e-09 | 5.450279 | 1.3468e-08
2018-03-16 07:48 | 229750.5 | 120.0002 | 3 | 43 | 4.22499 | 3.260036 | 1.419172 | 3.662e-09 | 5.906298 | 1.3468e-08
2018-03-16 07:50 | 229870.5 | 240.0009 | 3 | 43 | 4.253497 | 3.260006 | 1.527828 | 3.662e-09 | 6.366904 | 1.3468e-08
2018-03-16 07:52 | 229990.5 | 360.0009 | 3 | 43 | 4.283319 | 3.260021 | 1.636503 | 3.662e-09 | 6.830748 | 1.3468e-08
2018-03-16 07:54 | 230110.5 | 480.0002 | 3 | 43 | 4.316444 | 3.260006 | 1.74516 | 3.662e-09 | 7.297924 | 1.3468e-08
2018-03-16 07:56 | 230230.5 | 600.0009 | 3 | 43 | 4.352561 | 3.259987 | 1.853812 | 3.662e-09 | 7.768871 | 1.3468e-08
2018-03-16 07:58 | 230350.5 | 720.001 | 3 | 43 | 4.390021 | 3.260027 | 1.962494 | 3.662e-09 | 8.243932 | 1.3468e-08
2018-03-16 08:00 | 230470.5 | 840.0009 | 3 | 43 | 4.400268 | 2.910727 | 2.066468 | 3.662e-09 | 8.7013 | 1.3468e-08
2018-03-16 08:02 | 230590.5 | 960.0002 | 3 | 43 | 4.400309 | 2.54254 | 2.157227 | 3.662e-09 | 9.100665 | 1.3468e-08
2018-03-16 08:04 | 230710.5 | 1080.0002 | 3 | 43 | 4.400274 | 2.213203 | 2.236346 | 3.662e-09 | 9.448811 | 1.3468e-08
2018-03-16 08:06 | 230830.5 | 1200.001 | 3 | 43 | 4.400258 | 1.939672 | 2.30542 | 3.662e-09 | 9.752754 | 1.3468e-08
2018-03-16 08:08 | 230950.5 | 1320.0001 | 3 | 43 | 4.40023 | 1.707834 | 2.366089 | 3.662e-09 | 10.01971 | 1.3468e-08
2018-03-16 08:10 | 231070.5 | 1440.0009 | 3 | 43 | 4.400266 | 1.51297 | 2.419734 | 3.662e-09 | 10.25576 | 1.3468e-08
2018-03-16 08:12 | 231190.5 | 1560.0009 | 3 | 43 | 4.400268 | 1.333736 | 2.467128 | 3.662e-09 | 10.46431 | 1.3468e-08
2018-03-16 08:14 | 231310.5 | 1680.0009 | 3 | 43 | 4.400248 | 1.177243 | 2.508885 | 3.662e-09 | 10.64805 | 1.3468e-08
2018-03-16 08:16 | 231430.5 | 1800.0002 | 3 | 43 | 4.400209 | 1.047009 | 2.545895 | 3.662e-09 | 10.8109 | 1.3468e-08
2018-03-16 08:18 | 231550.5 | 1920.001 | 3 | 43 | 4.400264 | 0.9393406 | 2.578926 | 3.662e-09 | 10.95625 | 1.3468e-08
2018-03-16 08:20 | 231670.5 | 2040.001 | 3 | 43 | 4.40023 | 0.8410177 | 2.608561 | 3.662e-09 | 11.08665 | 1.3468e-08
2018-03-16 08:22 | 231790.5 | 2160.0002 | 3 | 43 | 4.4002 | 0.74827 | 2.635007 | 3.662e-09 | 11.20301 | 1.3468e-08
2018-03-16 08:24 | 231910.5 | 2280.001 | 3 | 43 | 4.400215 | 0.6712618 | 2.658624 | 3.662e-09 | 11.30694 | 1.3468e-08
2018-03-16 08:24 | 231943.8 | 2313.3543 | 3 | 43 | 4.400227 | 0.6519947 | 2.664749 | 3.662e-09 | 11.33389 | 1.3468e-08
2018-03-16 08:26 | 232063.9 | 120.0003 | 4 | 43 | 4.33567 | 0 | 2.664749 | 3.662e-09 | 11.33389 | 1.3468e-08
2018-03-16 08:28 | 232183.9 | 240.0012 | 4 | 43 | 4.330026 | 0 | 2.664749 | 3.662e-09 | 11.33389 | 1.3468e-08
2018-03-16 08:29 | 232243.9 | 300.0017 | 4 | 43 | 4.328431 | 0 | 2.664749 | 3.662e-09 | 11.33389 | 1.3468e-08
2018-03-16 08:31 | 232364 | 120.0002 | 5 | 43 | 3.738193 | -6.520024 | 2.664749 | 0.2173058 | 11.33389 | 0.8266567
2018-03-16 08:33 | 232484 | 240.0009 | 5 | 43 | 3.664065 | -6.519961 | 2.664749 | 0.4346489 | 11.33389 | 1.631047
2018-03-16 08:35 | 232604 | 360.001 | 5 | 43 | 3.592973 | -6.52001 | 2.664749 | 0.6519692 | 11.33389 | 2.419497
2018-03-16 08:37 | 232724 | 480.0018 | 5 | 43 | 3.526797 | -6.519974 | 2.664749 | 0.8693131 | 11.33389 | 3.193136
2018-03-16 08:39 | 232844 | 600.0011 | 5 | 43 | 3.465267 | -6.519969 | 2.664749 | 1.086614 | 11.33389 | 3.95273
2018-03-16 08:41 | 232964 | 720.0017 | 5 | 43 | 3.412012 | -6.519923 | 2.664749 | 1.303962 | 11.33389 | 4.699958
2018-03-16 08:43 | 233084 | 840.001 | 5 | 43 | 3.365457 | -6.519884 | 2.664749 | 1.521271 | 11.33389 | 5.436259
2018-03-16 08:45 | 233204 | 960.0009 | 5 | 43 | 3.322725 | -6.519923 | 2.664749 | 1.738589 | 11.33389 | 6.162953
2018-03-16 08:47 | 233324 | 1080.001 | 5 | 43 | 3.280176 | -6.519916 | 2.664749 | 1.955934 | 11.33389 | 6.880561
2018-03-16 08:49 | 233444 | 1200.0001 | 5 | 43 | 3.232698 | -6.519873 | 2.664749 | 2.173255 | 11.33389 | 7.588377
2018-03-16 08:51 | 233564 | 1320.001 | 5 | 43 | 3.171128 | -6.519917 | 2.664749 | 2.390585 | 11.33389 | 8.284666
2018-03-16 08:53 | 233684 | 1440.001 | 5 | 43 | 3.057432 | -6.519969 | 2.664749 | 2.607908 | 11.33389 | 8.963234
2018-03-16 08:54 | 233715.8 | 1471.856 | 5 | 43 | 2.999992 | -6.519949 | 2.664749 | 2.665598 | 11.33389 | 9.138066
2018-03-16 08:56 | 233835.9 | 120.0009 | 6 | 43 | 3.650418 | 0 | 2.664749 | 2.665598 | 11.33389 | 9.138066
2018-03-16 08:58 | 233955.9 | 240 | 6 | 43 | 3.672364 | 0 | 2.664749 | 2.665598 | 11.33389 | 9.138066
2018-03-16 08:59 | 234015.9 | 300.0038 | 6 | 43 | 3.677696 | 0 | 2.664749 | 2.665598 | 11.33389 | 9.138066
2018-03-16 08:59 | 234015.9 | 0.0024 | 7 | 44 | 3.677763 | 0 | 0 | 0 | 0 | 0
2018-03-16 09:01 | 234136 | 120.0011 | 2 | 44 | 4.079926 | 4.890207 | 0.162392 | 5.486e-09 | 0.6548682 | 2.0178e-08
2018-03-16 09:03 | 234256 | 240.0001 | 2 | 44 | 4.130496 | 4.890089 | 0.3253807 | 5.486e-09 | 1.32435 | 2.0178e-08
2018-03-16 09:05 | 234376 | 360.001 | 2 | 44 | 4.15977 | 4.889816 | 0.488373 | 5.486e-09 | 2.000166 | 2.0178e-08
2018-03-16 09:07 | 234496 | 480.001 | 2 | 44 | 4.185495 | 4.890114 | 0.6513562 | 5.486e-09 | 2.680216 | 2.0178e-08
2018-03-16 09:09 | 234616 | 600.001 | 2 | 44 | 4.200279 | 4.69416 | 0.8128406 | 5.486e-09 | 3.357818 | 2.0178e-08
2018-03-16 09:11 | 234736 | 720.001 | 2 | 44 | 4.200276 | 4.292255 | 0.9625666 | 5.486e-09 | 3.98671 | 2.0178e-08
2018-03-16 09:13 | 234856 | 840.0001 | 2 | 44 | 4.200284 | 3.9142 | 1.09932 | 5.486e-09 | 4.561114 | 2.0178e-08
2018-03-16 09:15 | 234976 | 960.0002 | 2 | 44 | 4.200277 | 3.541317 | 1.223562 | 5.486e-09 | 5.082963 | 2.0178e-08
2018-03-16 09:17 | 235071.1 | 1055.1239 | 2 | 44 | 4.200296 | 3.259989 | 1.313357 | 5.486e-09 | 5.460127 | 2.0178e-08
2018-03-16 09:19 | 235191.1 | 120.0002 | 3 | 44 | 4.22502 | 3.25997 | 1.421622 | 5.486e-09 | 5.9161 | 2.0178e-08
2018-03-16 09:21 | 235311.1 | 240.0002 | 3 | 44 | 4.253439 | 3.259996 | 1.530303 | 5.486e-09 | 6.376819 | 2.0178e-08
2018-03-16 09:23 | 235431.1 | 360.0002 | 3 | 44 | 4.283393 | 3.260027 | 1.638967 | 5.486e-09 | 6.840611 | 2.0178e-08
2018-03-16 09:25 | 235551.1 | 480.0002 | 3 | 44 | 4.316758 | 3.259951 | 1.747616 | 5.486e-09 | 7.307774 | 2.0178e-08
2018-03-16 09:27 | 235671.1 | 600.0002 | 3 | 44 | 4.352697 | 3.260033 | 1.856278 | 5.486e-09 | 7.778782 | 2.0178e-08
2018-03-16 09:29 | 235791.1 | 720.0002 | 3 | 44 | 4.390356 | 3.259987 | 1.964956 | 5.486e-09 | 8.253854 | 2.0178e-08
2018-03-16 09:31 | 235911.1 | 840.0002 | 3 | 44 | 4.400277 | 2.908508 | 2.068871 | 5.486e-09 | 8.710973 | 2.0178e-08
2018-03-16 09:33 | 236031.1 | 960.001 | 3 | 44 | 4.400278 | 2.536066 | 2.159526 | 5.486e-09 | 9.109878 | 2.0178e-08
2018-03-16 09:35 | 236151.1 | 1080.0002 | 3 | 44 | 4.400299 | 2.207968 | 2.238397 | 5.486e-09 | 9.456931 | 2.0178e-08
2018-03-16 09:37 | 236271.1 | 1200.0002 | 3 | 44 | 4.400263 | 1.934641 | 2.307311 | 5.486e-09 | 9.760175 | 2.0178e-08
2018-03-16 09:39 | 236391.1 | 1320.001 | 3 | 44 | 4.400263 | 1.705514 | 2.367839 | 5.486e-09 | 10.02651 | 2.0178e-08
2018-03-16 09:41 | 236511.1 | 1440.0002 | 3 | 44 | 4.40022 | 1.50828 | 2.421355 | 5.486e-09 | 10.262 | 2.0178e-08
2018-03-16 09:43 | 236631.1 | 1560.0009 | 3 | 44 | 4.400239 | 1.328306 | 2.46861 | 5.486e-09 | 10.46993 | 2.0178e-08
2018-03-16 09:45 | 236751.1 | 1680.001 | 3 | 44 | 4.400216 | 1.174667 | 2.510246 | 5.486e-09 | 10.65314 | 2.0178e-08
2018-03-16 09:47 | 236871.1 | 1800.0009 | 3 | 44 | 4.400216 | 1.044859 | 2.547189 | 5.486e-09 | 10.8157 | 2.0178e-08
2018-03-16 09:49 | 236991.1 | 1920.001 | 3 | 44 | 4.400244 | 0.9378185 | 2.580178 | 5.486e-09 | 10.96085 | 2.0178e-08
2018-03-16 09:51 | 237111.1 | 2040.0002 | 3 | 44 | 4.400178 | 0.8382826 | 2.609763 | 5.486e-09 | 11.09104 | 2.0178e-08
2018-03-16 09:53 | 237231.1 | 2160.0009 | 3 | 44 | 4.400206 | 0.7470245 | 2.636157 | 5.486e-09 | 11.20717 | 2.0178e-08
2018-03-16 09:55 | 237351.1 | 2280.0009 | 3 | 44 | 4.400222 | 0.6713314 | 2.659758 | 5.486e-09 | 11.31102 | 2.0178e-08
2018-03-16 09:55 | 237383.4 | 2312.2824 | 3 | 44 | 4.400198 | 0.6519957 | 2.665689 | 5.486e-09 | 11.33712 | 2.0178e-08
2018-03-16 09:57 | 237503.4 | 120.0003 | 4 | 44 | 4.335629 | 0 | 2.665689 | 5.486e-09 | 11.33712 | 2.0178e-08
2018-03-16 09:59 | 237623.4 | 240.0009 | 4 | 44 | 4.330011 | 0 | 2.665689 | 5.486e-09 | 11.33712 | 2.0178e-08
2018-03-16 10:00 | 237683.4 | 300.0039 | 4 | 44 | 4.328391 | 0 | 2.665689 | 5.486e-09 | 11.33712 | 2.0178e-08
2018-03-16 10:02 | 237803.5 | 120.001 | 5 | 44 | 3.738465 | -6.519997 | 2.665689 | 0.2172974 | 11.33712 | 0.8266191
2018-03-16 10:04 | 237923.5 | 240.0009 | 5 | 44 | 3.66436 | -6.520032 | 2.665689 | 0.4346226 | 11.33712 | 1.630998
2018-03-16 10:06 | 238043.5 | 360.001 | 5 | 44 | 3.593666 | -6.519934 | 2.665689 | 0.6519603 | 11.33712 | 2.419609
2018-03-16 10:08 | 238163.5 | 480.0009 | 5 | 44 | 3.527055 | -6.519948 | 2.665689 | 0.8692968 | 11.33712 | 3.193326
2018-03-16 10:10 | 238283.5 | 600.001 | 5 | 44 | 3.464977 | -6.519919 | 2.665689 | 1.086585 | 11.33712 | 3.952839
2018-03-16 10:12 | 238403.5 | 720.0002 | 5 | 44 | 3.411481 | -6.519926 | 2.665689 | 1.303931 | 11.33712 | 4.699956
2018-03-16 10:14 | 238523.5 | 840.001 | 5 | 44 | 3.364872 | -6.519981 | 2.665689 | 1.521278 | 11.33712 | 5.436253
2018-03-16 10:16 | 238643.5 | 960.0009 | 5 | 44 | 3.32255 | -6.519921 | 2.665689 | 1.738586 | 11.33712 | 6.162859
2018-03-16 10:18 | 238763.5 | 1080.0009 | 5 | 44 | 3.279539 | -6.52 | 2.665689 | 1.955924 | 11.33712 | 6.880332
2018-03-16 10:20 | 238883.5 | 1200.001 | 5 | 44 | 3.230662 | -6.520026 | 2.665689 | 2.173251 | 11.33712 | 7.587841
2018-03-16 10:22 | 239003.5 | 1320.0009 | 5 | 44 | 3.169255 | -6.520055 | 2.665689 | 2.390571 | 11.33712 | 8.283694
2018-03-16 10:24 | 239123.5 | 1440.0002 | 5 | 44 | 3.054286 | -6.519954 | 2.665689 | 2.607905 | 11.33712 | 8.961786
2018-03-16 10:25 | 239153.6 | 1470.0504 | 5 | 44 | 2.999998 | -6.520071 | 2.665689 | 2.662333 | 11.33712 | 9.126636
2018-03-16 10:27 | 239273.6 | 120.0009 | 6 | 44 | 3.65174 | 0 | 2.665689 | 2.662333 | 11.33712 | 9.126636
2018-03-16 10:29 | 239393.6 | 240.0009 | 6 | 44 | 3.673335 | 0 | 2.665689 | 2.662333 | 11.33712 | 9.126636
2018-03-16 10:30 | 239453.6 | 300.003 | 6 | 44 | 3.678524 | 0 | 2.665689 | 2.662333 | 11.33712 | 9.126636
2018-03-16 10:30 | 239453.6 | 0.0026 | 7 | 45 | 3.678463 | 0 | 0 | 0 | 0 | 0
2018-03-16 10:32 | 239573.7 | 120.0002 | 2 | 45 | 4.081338 | 4.890184 | 0.162391 | 0 | 0.6550634 | 0
2018-03-16 10:34 | 239693.7 | 240.0003 | 2 | 45 | 4.131489 | 4.89016 | 0.3253596 | 0 | 1.324643 | 0
2018-03-16 10:36 | 239813.7 | 360.0003 | 2 | 45 | 4.1609 | 4.890125 | 0.4883665 | 0 | 2.000673 | 0
2018-03-16 10:38 | 239933.7 | 480.0019 | 2 | 45 | 4.186629 | 4.88982 | 0.6513488 | 0 | 2.680921 | 0
2018-03-16 10:40 | 240053.7 | 600.002 | 2 | 45 | 4.20029 | 4.67696 | 0.8125473 | 0 | 3.357421875 | 0
2018-03-16 10:42 | 240173.7 | 720.0019 | 2 | 45 | 4.200316 | 4.281687 | 0.9617702 | 0 | 3.984201 | 0
2018-03-16 10:44 | 240293.7 | 840.001 | 2 | 45 | 4.20029 | 3.905987 | 1.098197 | 0 | 4.557231 | 0
2018-03-16 10:46 | 240413.7 | 960.0001 | 2 | 45 | 4.200275 | 3.527319 | 1.222091 | 0 | 5.077623 | 0
2018-03-16 10:47 | 240504.7 | 1050.9928 | 2 | 45 | 4.200266 | 3.259996 | 1.307805 | 0 | 5.437646 | 0
2018-03-16 10:49 | 240624.7 | 120.0011 | 3 | 45 | 4.224972 | 3.260004 | 1.416093 | 0 | 5.893709 | 0
2018-03-16 10:51 | 240744.7 | 240.0003 | 3 | 45 | 4.253132 | 3.259977 | 1.524754 | 0 | 6.35433 | 0
2018-03-16 10:53 | 240864.7 | 360.0003 | 3 | 45 | 4.283179 | 3.259989 | 1.633427 | 0 | 6.818132 | 0
2018-03-16 10:55 | 240984.7 | 480.0011 | 3 | 45 | 4.316947 | 3.260019 | 1.742085 | 0 | 7.285334 | 0
2018-03-16 10:57 | 241104.7 | 600.0011 | 3 | 45 | 4.352568 | 3.259987 | 1.850742 | 0 | 7.756321 | 0
2018-03-16 10:59 | 241224.7 | 720.0003 | 3 | 45 | 4.390267 | 3.26009 | 1.959396 | 0 | 8.231277 | 0
2018-03-16 11:01 | 241344.7 | 840.0003 | 3 | 45 | 4.400276 | 2.91054 | 2.063417 | 0 | 8.688855 | 0
2018-03-16 11:03 | 241464.7 | 960.0011 | 3 | 45 | 4.40025 | 2.536886 | 2.154108 | 0 | 9.087921 | 0
2018-03-16 11:05 | 241584.7 | 1080.0002 | 3 | 45 | 4.400262 | 2.208864 | 2.233036 | 0 | 9.435225 | 0
2018-03-16 11:07 | 241704.7 | 1200.0002 | 3 | 45 | 4.400264 | 1.937203 | 2.302006 | 0 | 9.738714 | 0
2018-03-16 11:09 | 241824.7 | 1320.0011 | 3 | 45 | 4.400255 | 1.710203 | 2.362648 | 0 | 10.00555 | 0
2018-03-16 11:11 | 241944.7 | 1440.0011 | 3 | 45 | 4.400195 | 1.512039 | 2.416307 | 0 | 10.24167 | 0
2018-03-16 11:13 | 242064.7 | 1560.0011 | 3 | 45 | 4.400222 | 1.331376 | 2.463663 | 0 | 10.45004 | 0
2018-03-16 11:15 | 242184.7 | 1680.0002 | 3 | 45 | 4.400184 | 1.178417 | 2.505434 | 0 | 10.63384 | 0
2018-03-16 11:17 | 242304.7 | 1800.0003 | 3 | 45 | 4.400219 | 1.050108 | 2.54253 | 0 | 10.79708 | 0
2018-03-16 11:19 | 242424.7 | 1920.0003 | 3 | 45 | 4.400253 | 0.9428511 | 2.5757 | 0 | 10.94303 | 0
2018-03-16 11:21 | 242544.7 | 2040.0011 | 3 | 45 | 4.400217 | 0.8415413 | 2.605418 | 0 | 11.0738 | 0
2018-03-16 11:23 | 242664.7 | 2160.0011 | 3 | 45 | 4.400171 | 0.7506876 | 2.631926 | 0 | 11.19044 | 0
2018-03-16 11:25 | 242784.7 | 2280.0019 | 3 | 45 | 4.40019 | 0.6751308 | 2.655672 | 0 | 11.29492 | 0
2018-03-16 11:26 | 242823.9 | 2319.1497 | 3 | 45 | 4.40017 | 0.6519928 | 2.662889 | 0 | 11.32668 | 0
2018-03-16 11:28 | 242943.9 | 120.0008 | 4 | 45 | 4.335639 | 0 | 2.66289 | 0 | 11.32668 | 0
2018-03-16 11:30 | 243063.9 | 240.001 | 4 | 45 | 4.330024 | 0 | 2.66289 | 0 | 11.32668 | 0
2018-03-16 11:31 | 243123.9 | 300.003 | 4 | 45 | 4.328437 | 0 | 2.66289 | 0 | 11.32668 | 0
2018-03-16 11:33 | 243244 | 120.0011 | 5 | 45 | 3.73946 | -6.519853 | 2.66289 | 0.2173048 | 11.32668 | 0.8267843
2018-03-16 11:35 | 243364 | 240.0003 | 5 | 45 | 3.665027 | -6.519839 | 2.66289 | 0.4346238 | 11.32668 | 1.631345
2018-03-16 11:37 | 243484 | 360.0011 | 5 | 45 | 3.594355 | -6.519878 | 2.66289 | 0.6519623 | 11.32668 | 2.420115
2018-03-16 11:39 | 243604 | 480.0012 | 5 | 45 | 3.527668 | -6.519863 | 2.66289 | 0.8692599 | 11.32668 | 3.193837
2018-03-16 11:41 | 243724 | 600.0003 | 5 | 45 | 3.465125 | -6.519833 | 2.66289 | 1.086597 | 11.32668 | 3.953594
2018-03-16 11:43 | 243844 | 720.0003 | 5 | 45 | 3.411987 | -6.520159 | 2.66289 | 1.303927 | 11.32668 | 4.700751
2018-03-16 11:45 | 243964 | 840.001 | 5 | 45 | 3.365642 | -6.520157 | 2.66289 | 1.521239 | 11.32668 | 5.437083
2018-03-16 11:47 | 244084 | 960.0003 | 5 | 45 | 3.323551 | -6.519853 | 2.66289 | 1.738582 | 11.32668 | 6.163996
2018-03-16 11:49 | 244204 | 1080.0011 | 5 | 45 | 3.280134 | -6.52013 | 2.66289 | 1.955915 | 11.32668 | 6.881675
2018-03-16 11:51 | 244324 | 1200.0019 | 5 | 45 | 3.232626 | -6.519798 | 2.66289 | 2.173223 | 11.32668 | 7.589381
2018-03-16 11:53 | 244444 | 1320.0011 | 5 | 45 | 3.170818 | -6.520165 | 2.66289 | 2.390541 | 11.32668 | 8.285602
2018-03-16 11:55 | 244564 | 1440.0003 | 5 | 45 | 3.057404 | -6.520167 | 2.66289 | 2.607869 | 11.32668 | 8.964164
2018-03-16 11:55 | 244595.6 | 1471.5985 | 5 | 45 | 2.999989 | -6.520194 | 2.66289 | 2.665104 | 11.32668 | 9.137616
2018-03-16 11:57 | 244715.6 | 120.0016 | 6 | 45 | 3.650381 | 0 | 2.66289 | 2.665123 | 11.32668 | 9.137671
2018-03-16 11:59 | 244835.6 | 240.0017 | 6 | 45 | 3.672235 | 0 | 2.66289 | 2.665123 | 11.32668 | 9.137671
2018-03-16 12:00 | 244895.6 | 300.0022 | 6 | 45 | 3.677558 | 0 | 2.66289 | 2.665123 | 11.32668 | 9.137671
2018-03-16 12:00 | 244895.6 | 0.0025 | 7 | 46 | 3.677644 | 0 | 0 | 0 | 0 | 0
2018-03-16 12:02 | 245015.7 | 120.0011 | 2 | 46 | 4.079801 | 4.890066 | 0.1623857 | 2.039e-09 | 0.6548219 | 7.497e-09
2018-03-16 12:04 | 245135.7 | 240.001 | 2 | 46 | 4.130273 | 4.890099 | 0.32537 | 2.039e-09 | 1.324216 | 7.497e-09
2018-03-16 12:06 | 245255.7 | 360.0019 | 2 | 46 | 4.160589 | 4.890104 | 0.4883613 | 2.039e-09 | 2.000062 | 7.497e-09
2018-03-16 12:08 | 245375.7 | 480.0019 | 2 | 46 | 4.18628 | 4.890154 | 0.6513474 | 2.039e-09 | 2.680293 | 7.497e-09
2018-03-16 12:10 | 245495.7 | 600.0004 | 2 | 46 | 4.20031 | 4.68895 | 0.8127367 | 2.039e-09 | 3.357546 | 7.497e-09
2018-03-16 12:12 | 245615.7 | 720.0019 | 2 | 46 | 4.200271 | 4.293802 | 0.9623371 | 2.039e-09 | 3.98591 | 7.497e-09
2018-03-16 12:14 | 245735.7 | 840.001 | 2 | 46 | 4.200275 | 3.912981 | 1.099094 | 2.039e-09 | 4.560328 | 7.497e-09
2018-03-16 12:16 | 245855.7 | 960.0001 | 2 | 46 | 4.200293 | 3.531937 | 1.223122 | 2.039e-09 | 5.08128 | 7.497e-09
2018-03-16 12:18 | 245949 | 1053.3192 | 2 | 46 | 4.200257 | 3.259993 | 1.311101 | 2.039e-09 | 5.450816 | 7.497e-09
2018-03-16 12:20 | 246069.1 | 120.0002 | 3 | 46 | 4.224827 | 3.259979 | 1.419367 | 2.039e-09 | 5.906778 | 7.497e-09
2018-03-16 12:22 | 246189.1 | 240.0002 | 3 | 46 | 4.252844 | 3.259905 | 1.528042 | 2.039e-09 | 6.367431 | 7.497e-09
2018-03-16 12:24 | 246309.1 | 360.0011 | 3 | 46 | 4.2832 | 3.259945 | 1.636708 | 2.039e-09 | 6.831192 | 7.497e-09
2018-03-16 12:26 | 246429.1 | 480.0002 | 3 | 46 | 4.317221 | 3.259987 | 1.745355 | 2.039e-09 | 7.298368 | 7.497e-09
2018-03-16 12:28 | 246549.1 | 600.0002 | 3 | 46 | 4.352978 | 3.259977 | 1.854027 | 2.039e-09 | 7.769458 | 7.497e-09
2018-03-16 12:30 | 246669.1 | 720.001 | 3 | 46 | 4.390507 | 3.260002 | 1.962685 | 2.039e-09 | 8.24447 | 7.497e-09
2018-03-16 12:32 | 246789.1 | 840.0002 | 3 | 46 | 4.400298 | 2.905485 | 2.066586 | 2.039e-09 | 8.701528 | 7.497e-09
2018-03-16 12:34 | 246909.1 | 960.0003 | 3 | 46 | 4.400295 | 2.528721 | 2.157042 | 2.039e-09 | 9.099559 | 7.497e-09
2018-03-16 12:36 | 247029.1 | 1080.0011 | 3 | 46 | 4.400305 | 2.20558 | 2.235757 | 2.039e-09 | 9.445928 | 7.497e-09
2018-03-16 12:38 | 247149.1 | 1200.0003 | 3 | 46 | 4.400267 | 1.934051 | 2.304623 | 2.039e-09 | 9.748955 | 7.497e-09
2018-03-16 12:40 | 247269.1 | 1320.0002 | 3 | 46 | 4.400274 | 1.70934 | 2.365209 | 2.039e-09 | 10.01555 | 7.497e-09
2018-03-16 12:42 | 247389.1 | 1440.001 | 3 | 46 | 4.400253 | 1.509466 | 2.41878 | 2.039e-09 | 10.25128 | 7.497e-09
2018-03-16 12:44 | 247509.1 | 1560.0003 | 3 | 46 | 4.400267 | 1.328427 | 2.465999 | 2.039e-09 | 10.45905 | 7.497e-09
2018-03-16 12:46 | 247629.1 | 1680.0002 | 3 | 46 | 4.400141 | 1.175838 | 2.507682 | 2.039e-09 | 10.64246 | 7.497e-09
2018-03-16 12:48 | 247749.1 | 1800.0003 | 3 | 46 | 4.400239 | 1.049541 | 2.544727 | 2.039e-09 | 10.80547 | 7.497e-09
2018-03-16 12:50 | 247869.1 | 1920.0003 | 3 | 46 | 4.400205 | 0.9404068 | 2.577879 | 2.039e-09 | 10.95135 | 7.497e-09
2018-03-16 12:52 | 247989.1 | 2040.0011 | 3 | 46 | 4.400227 | 0.8401871 | 2.607541 | 2.039e-09 | 11.08187 | 7.497e-09
2018-03-16 12:54 | 248109.1 | 2160.0002 | 3 | 46 | 4.400177 | 0.7501326 | 2.633987 | 2.039e-09 | 11.19824 | 7.497e-09
2018-03-16 12:56 | 248229.1 | 2280.001 | 3 | 46 | 4.400182 | 0.6746807 | 2.657717 | 2.039e-09 | 11.30265 | 7.497e-09
2018-03-16 12:56 | 248268.9 | 2319.8488 | 3 | 46 | 4.400177 | 0.6519957 | 2.665062 | 2.039e-09 | 11.33497 | 7.497e-09
2018-03-16 12:58 | 248388.9 | 120.0008 | 4 | 46 | 4.335572 | 0 | 2.665062 | 2.039e-09 | 11.33497 | 7.497e-09
2018-03-16 13:00 | 248508.9 | 240.0001 | 4 | 46 | 4.329945 | 0 | 2.665062 | 2.039e-09 | 11.33497 | 7.497e-09
2018-03-16 13:01 | 248568.9 | 300.0022 | 4 | 46 | 4.328375 | 0 | 2.665062 | 2.039e-09 | 11.33497 | 7.497e-09
2018-03-16 13:03 | 248689.0368 | 120.0003 | 5 | 46 | 3.738756 | -6.520027 | 2.665062 | 0.217324 | 11.33497 | 0.8266761
2018-03-16 13:05 | 248809.0368 | 240.0003 | 5 | 46 | 3.664672 | -6.520089 | 2.665062 | 0.4346534 | 11.33497 | 1.631132
2018-03-16 13:07 | 248929.0367 | 360.0002 | 5 | 46 | 3.59422 | -6.520034 | 2.665062 | 0.6519576 | 11.33497 | 2.41977
2018-03-16 13:09 | 249049.0376 | 480.0011 | 5 | 46 | 3.527047 | -6.520065 | 2.665062 | 0.8693131 | 11.33497 | 3.193641
2018-03-16 13:11 | 249169.0375 | 600.001 | 5 | 46 | 3.464983 | -6.520047 | 2.665062 | 1.086609 | 11.33497 | 3.95314
2018-03-16 13:13 | 249289.0375 | 720.001 | 5 | 46 | 3.412094 | -6.520059 | 2.665062 | 1.303956 | 11.33497 | 4.700355
2018-03-16 13:15 | 249409.0376 | 840.0011 | 5 | 46 | 3.366272 | -6.520036 | 2.665062 | 1.521277 | 11.33497 | 5.436776
2018-03-16 13:17 | 249529.0368 | 960.0003 | 5 | 46 | 3.323806 | -6.520065 | 2.665062 | 1.738602 | 11.33497 | 6.163703
2018-03-16 13:19 | 249649.0367 | 1080.0002 | 5 | 46 | 3.279467 | -6.520091 | 2.665062 | 1.955954 | 11.33497 | 6.881383
2018-03-16 13:21 | 249769.0367 | 1200.0002 | 5 | 46 | 3.232335 | -6.520039 | 2.665062 | 2.17326 | 11.33497 | 7.589007
2018-03-16 13:23 | 249889.0376 | 1320.0011 | 5 | 46 | 3.170825 | -6.520017 | 2.665062 | 2.390599 | 11.33497 | 8.285283
2018-03-16 13:25 | 250009.0367 | 1440.0002 | 5 | 46 | 3.057788 | -6.520039 | 2.665062 | 2.607925 | 11.33497 | 8.963904
2018-03-16 13:26 | 250040.9317 | 1471.8952 | 5 | 46 | 2.999995 | -6.520049 | 2.665062 | 2.6657 | 11.33497 | 9.139003
2018-03-16 13:28 | 250161 | 120.0007 | 6 | 46 | 3.649886 | 0 | 2.665062 | 2.6657 | 11.33497 | 9.139003
2018-03-16 13:30 | 250281 | 240.0008 | 6 | 46 | 3.67188 | 0 | 2.665062 | 2.6657 | 11.33497 | 9.139003
2018-03-16 13:31 | 250341 | 300.003 | 6 | 46 | 3.677225 | 0 | 2.665062 | 2.6657 | 11.33497 | 9.139003
2018-03-16 13:31 | 250341 | 0.0024 | 7 | 47 | 3.677158 | 0 | 0 | 0 | 0 | 0
2018-03-16 13:33 | 250461.1 | 120.0018 | 2 | 47 | 4.079574 | 4.890057 | 0.1623959 | 1.37e-09 | 0.654851 | 5.039e-09
2018-03-16 13:35 | 250581.1 | 240.0002 | 2 | 47 | 4.130286 | 4.890051 | 0.3253824 | 1.37e-09 | 1.324216 | 5.039e-09
2018-03-16 13:37 | 250701.1 | 360.0003 | 2 | 47 | 4.161058 | 4.88999 | 0.4883647 | 1.37e-09 | 2.000054 | 5.039e-09
2018-03-16 13:39 | 250821.1 | 480.0003 | 2 | 47 | 4.186268 | 4.889957 | 0.6513456 | 1.37e-09 | 2.680285 | 5.039e-09
2018-03-16 13:41 | 250941.1 | 600.0011 | 2 | 47 | 4.200316 | 4.68885 | 0.8127236 | 1.37e-09 | 3.357498 | 5.039e-09
2018-03-16 13:43 | 251061.1 | 720.0019 | 2 | 47 | 4.200284 | 4.296879 | 0.9623892 | 1.37e-09 | 3.986137 | 5.039e-09
2018-03-16 13:45 | 251181.1 | 840.0019 | 2 | 47 | 4.200254 | 3.911087 | 1.099153 | 1.37e-09 | 4.560583 | 5.039e-09
2018-03-16 13:47 | 251301.1 | 960.0009 | 2 | 47 | 4.200308 | 3.530804 | 1.2231 | 1.37e-09 | 5.081197 | 5.039e-09
2018-03-16 13:49 | 251394.6 | 1053.4912 | 2 | 47 | 4.200276 | 3.259995 | 1.31121 | 1.37e-09 | 5.45128 | 5.039e-09
2018-03-16 13:51 | 251514.6 | 120.0019 | 3 | 47 | 4.224799 | 3.259928 | 1.41948 | 1.37e-09 | 5.907261 | 5.039e-09
2018-03-16 13:53 | 251634.6 | 240.0011 | 3 | 47 | 4.252482 | 3.259848 | 1.528131 | 1.37e-09 | 6.367775 | 5.039e-09
2018-03-16 13:55 | 251754.6 | 360.0011 | 3 | 47 | 4.283141 | 3.259876 | 1.63679 | 1.37e-09 | 6.831477 | 5.039e-09
2018-03-16 13:57 | 251874.6 | 480.001 | 3 | 47 | 4.316989 | 3.259808 | 1.745452 | 1.37e-09 | 7.298716 | 5.039e-09
2018-03-16 13:59 | 251994.6 | 600.0019 | 3 | 47 | 4.352356 | 3.259905 | 1.854117 | 1.37e-09 | 7.769723 | 5.039e-09
2018-03-16 14:01 | 252114.6 | 720.0018 | 3 | 47 | 4.389638 | 3.259909 | 1.962761 | 1.37e-09 | 8.244598 | 5.039e-09
2018-03-16 14:03 | 252234.6 | 840.0018 | 3 | 47 | 4.400321 | 2.912891 | 2.066904 | 1.37e-09 | 8.702695 | 5.039e-09
2018-03-16 14:05 | 252354.6 | 960.0019 | 3 | 47 | 4.400281 | 2.529234 | 2.157469 | 1.37e-09 | 9.101207 | 5.039e-09
2018-03-16 14:07 | 252474.6 | 1080.0018 | 3 | 47 | 4.400307 | 2.207853 | 2.236233 | 1.37e-09 | 9.447788 | 5.039e-09
2018-03-16 14:09 | 252594.6 | 1200.0011 | 3 | 47 | 4.400256 | 1.936228 | 2.305174 | 1.37e-09 | 9.751146 | 5.039e-09
2018-03-16 14:11 | 252714.6 | 1320.001 | 3 | 47 | 4.400246 | 1.711929 | 2.365881 | 1.37e-09 | 10.01827 | 5.039e-09
2018-03-16 14:13 | 252834.6 | 1440.001 | 3 | 47 | 4.400277 | 1.509589 | 2.419514 | 1.37e-09 | 10.25427 | 5.039e-09
2018-03-16 14:15 | 252954.6 | 1560.0011 | 3 | 47 | 4.400215 | 1.32818 | 2.466709 | 1.37e-09 | 10.46194 | 5.039e-09
2018-03-16 14:17 | 253074.6 | 1680.0019 | 3 | 47 | 4.400242 | 1.179402 | 2.508438 | 1.37e-09 | 10.64556 | 5.039e-09
2018-03-16 14:19 | 253194.6 | 1800.0019 | 3 | 47 | 4.400276 | 1.053941 | 2.545567 | 1.37e-09 | 10.80893 | 5.039e-09
2018-03-16 14:21 | 253314.6 | 1920.0006 | 3 | 47 | 4.400197 | 0.9418039 | 2.578791 | 1.37e-09 | 10.95513 | 5.039e-09
2018-03-16 14:23 | 253434.6 | 2040.0011 | 3 | 47 | 4.400201 | 0.8385668 | 2.608451 | 1.37e-09 | 11.08564 | 5.039e-09
2018-03-16 14:25 | 253554.6 | 2160.0011 | 3 | 47 | 4.400214 | 0.7509508 | 2.634899 | 1.37e-09 | 11.20201 | 5.039e-09
2018-03-16 14:27 | 253674.6 | 2280.0018 | 3 | 47 | 4.400199 | 0.6765852 | 2.658661 | 1.37e-09 | 11.30657 | 5.039e-09
2018-03-16 14:27 | 253720.4 | 2325.8136 | 3 | 47 | 4.400234 | 0.6519928 | 2.667102 | 1.37e-09 | 11.34372 | 5.039e-09
2018-03-16 14:29 | 253840.4 | 120.0002 | 4 | 47 | 4.335895 | 0 | 2.667102 | 1.37e-09 | 11.34372 | 5.039e-09
2018-03-16 14:31 | 253960.4 | 240.001 | 4 | 47 | 4.330364 | 0 | 2.667102 | 1.37e-09 | 11.34372 | 5.039e-09
2018-03-16 14:32 | 254020.4 | 300.0015 | 4 | 47 | 4.328727 | 0 | 2.667102 | 1.37e-09 | 11.34372 | 5.039e-09
2018-03-16 14:34 | 254140.5 | 120.0011 | 5 | 47 | 3.739535 | -6.520101 | 2.667102 | 0.2173177 | 11.34372 | 0.8267958
2018-03-16 14:36 | 254260.5 | 240.0002 | 5 | 47 | 3.665822 | -6.520059 | 2.667102 | 0.4346343 | 11.34372 | 1.631399
2018-03-16 14:38 | 254380.5 | 360.0002 | 5 | 47 | 3.595109 | -6.520079 | 2.667102 | 0.6519464 | 11.34372 | 2.420316
2018-03-16 14:40 | 254500.5 | 480.0011 | 5 | 47 | 3.527259 | -6.520123 | 2.667102 | 0.8692982 | 11.34372 | 3.194313
2018-03-16 14:42 | 254620.5 | 600.0003 | 5 | 47 | 3.465483 | -6.520049 | 2.667102 | 1.086631 | 11.34372 | 3.954018
2018-03-16 14:44 | 254740.5 | 720.0019 | 5 | 47 | 3.41241 | -6.520064 | 2.667102 | 1.303967 | 11.34372 | 4.701281
2018-03-16 14:46 | 254860.5 | 840.0002 | 5 | 47 | 3.36668 | -6.520047 | 2.667102 | 1.521254 | 11.34372 | 5.437688
2018-03-16 14:48 | 254980.5 | 960.0002 | 5 | 47 | 3.324077 | -6.520006 | 2.667102 | 1.738608 | 11.34372 | 6.16484
2018-03-16 14:50 | 255100.5 | 1080.0003 | 5 | 47 | 3.279628 | -6.520039 | 2.667102 | 1.955947 | 11.34372 | 6.882471
2018-03-16 14:52 | 255220.5 | 1200.001 | 5 | 47 | 3.232161 | -6.520095 | 2.667102 | 2.173255 | 11.34372 | 7.590129
2018-03-16 14:54 | 255340.5 | 1320.0003 | 5 | 47 | 3.171499 | -6.520057 | 2.667102 | 2.390589 | 11.34372 | 8.286405
2018-03-16 14:56 | 255460.5 | 1440.0002 | 5 | 47 | 3.058114 | -6.520149 | 2.667102 | 2.607921 | 11.34372 | 8.965158
2018-03-16 14:57 | 255492.6 | 1472.1073 | 5 | 47 | 2.999995 | -6.520135 | 2.667102 | 2.666054 | 11.34372 | 9.141354
2018-03-16 14:59 | 255612.7 | 120.001 | 6 | 47 | 3.65007 | 0 | 2.667102 | 2.666054 | 11.34372 | 9.141354
2018-03-16 15:01 | 255732.7 | 240.0011 | 6 | 47 | 3.671978 | 0 | 2.667102 | 2.666054 | 11.34372 | 9.141354
2018-03-16 15:02 | 255792.7 | 300.0024 | 6 | 47 | 3.67734 | 0 | 2.667102 | 2.666054 | 11.34372 | 9.141354
2018-03-16 15:02 | 255792.7 | 0.0024 | 7 | 48 | 3.677443 | 0 | 0 | 0 | 0 | 0
2018-03-16 15:04 | 255912.7423 | 120.0002 | 2 | 48 | 4.079204 | 4.890001 | 0.1623828 | 0 | 0.6547909 | 0
2018-03-16 15:06 | 256032.7431 | 240.001 | 2 | 48 | 4.130272 | 4.890013 | 0.325375 | 0 | 1.324166 | 0
2018-03-16 15:08 | 256152.7439 | 360.0018 | 2 | 48 | 4.161547 | 4.89002 | 0.4883625 | 0 | 2.00007 | 0
2018-03-16 15:10 | 256272.744 | 480.0019 | 2 | 48 | 4.186322 | 4.890034 | 0.6513558 | 0 | 2.680397 | 0
2018-03-16 15:12 | 256392.7431 | 600.001 | 2 | 48 | 4.200271 | 4.687887 | 0.8127177 | 0 | 3.357544 | 0
2018-03-16 15:14 | 256512.7424 | 720.0003 | 2 | 48 | 4.200256 | 4.301105 | 0.9625549 | 0 | 3.986902 | 0
2018-03-16 15:16 | 256632.744 | 840.0019 | 2 | 48 | 4.200265 | 3.909937 | 1.099417 | 0 | 4.561761 | 0
2018-03-16 15:18 | 256752.7423 | 960.0002 | 2 | 48 | 4.200271 | 3.52713 | 1.22323 | 0 | 5.081813 | 0
2018-03-16 15:19 | 256846.5492 | 1053.8071 | 2 | 48 | 4.200282 | 3.259987 | 1.311614 | 0 | 5.453049 | 0
2018-03-16 15:21 | 256966.6 | 120.0002 | 3 | 48 | 4.224538 | 3.259865 | 1.419897 | 0 | 5.909075 | 0
2018-03-16 15:23 | 257086.6 | 240.0011 | 3 | 48 | 4.252556 | 3.259943 | 1.528563 | 0 | 6.369632 | 0
2018-03-16 15:25 | 257206.6 | 360.0002 | 3 | 48 | 4.283707 | 3.259895 | 1.637217 | 0 | 6.833345 | 0
2018-03-16 15:27 | 257326.6 | 480.0003 | 3 | 48 | 4.317557 | 3.259926 | 1.745875 | 0 | 7.300633 | 0
2018-03-16 15:29 | 257446.6 | 600.0002 | 3 | 48 | 4.352829 | 3.25989 | 1.854537 | 0 | 7.771687 | 0
2018-03-16 15:31 | 257566.6 | 720.0002 | 3 | 48 | 4.389723 | 3.259941 | 1.963194 | 0 | 8.246647 | 0
2018-03-16 15:33 | 257686.6 | 840.0011 | 3 | 48 | 4.400284 | 2.90428 | 2.067184 | 0 | 8.704074 | 0
2018-03-16 15:35 | 257806.6 | 960.001 | 3 | 48 | 4.400257 | 2.521397 | 2.15745 | 0 | 9.101272 | 0
2018-03-16 15:37 | 257926.6 | 1080.0004 | 3 | 48 | 4.400234 | 2.203215 | 2.236034 | 0 | 9.447063 | 0
2018-03-16 15:39 | 258046.6 | 1200.001 | 3 | 48 | 4.400231 | 1.93563 | 2.304907 | 0 | 9.750121 | 0
2018-03-16 15:41 | 258166.6 | 1320.0003 | 3 | 48 | 4.400239 | 1.708362 | 2.365596 | 0 | 10.01717 | 0
2018-03-16 15:43 | 258286.6 | 1440.0011 | 3 | 48 | 4.400229 | 1.503106 | 2.419097 | 0 | 10.25259 | 0
2018-03-16 15:45 | 258406.6 | 1560.001 | 3 | 48 | 4.400218 | 1.324688 | 2.466136 | 0 | 10.45957 | 0
2018-03-16 15:47 | 258526.6 | 1680.0003 | 3 | 48 | 4.400175 | 1.175834 | 2.507766 | 0 | 10.64275 | 0
2018-03-16 15:49 | 258646.6 | 1800.0002 | 3 | 48 | 4.400239 | 1.051945 | 2.544848 | 0 | 10.80592 | 0
2018-03-16 15:51 | 258766.6 | 1920.0002 | 3 | 48 | 4.400198 | 0.9393177 | 2.577999 | 0 | 10.95179 | 0
2018-03-16 15:53 | 258886.6 | 2040.0003 | 3 | 48 | 4.400192 | 0.8353605 | 2.607537 | 0 | 11.08177 | 0
2018-03-16 15:55 | 259006.6 | 2160.0003 | 3 | 48 | 4.400204 | 0.7493134 | 2.633911 | 0 | 11.19782 | 0
2018-03-16 15:57 | 259126.6 | 2280.001 | 3 | 48 | 4.400203 | 0.6762114 | 2.657639 | 0 | 11.30222 | 0
2018-03-16 15:58 | 259171.1 | 2324.5673 | 3 | 48 | 4.400172 | 0.6519976 | 2.665859 | 0 | 11.3384 | 0
2018-03-16 16:00 | 259291.2 | 120 | 4 | 48 | 4.335769 | 0 | 2.665859 | 0 | 11.3384 | 0
2018-03-16 16:02 | 259411.2 | 240 | 4 | 48 | 4.330194 | 0 | 2.665859 | 0 | 11.3384 | 0
2018-03-16 16:03 | 259471.2 | 300.0023 | 4 | 48 | 4.328607 | 0 | 2.665859 | 0 | 11.3384 | 0
2018-03-16 16:05 | 259591.3 | 120.0002 | 5 | 48 | 3.738814 | -6.520097 | 2.665859 | 0.2173188 | 11.3384 | 0.8266331
2018-03-16 16:07 | 259711.3 | 240.0009 | 5 | 48 | 3.665855 | -6.520081 | 2.665859 | 0.4346347 | 11.3384 | 1.631149
2018-03-16 16:09 | 259831.3 | 360.0009 | 5 | 48 | 3.595092 | -6.520061 | 2.665859 | 0.6519808 | 11.3384 | 2.420174
2018-03-16 16:11 | 259951.3 | 480.001 | 5 | 48 | 3.526487 | -6.520129 | 2.665859 | 0.8692975 | 11.3384 | 3.193928
2018-03-16 16:13 | 260071.3 | 600.0018 | 5 | 48 | 3.465287 | -6.52013 | 2.665859 | 1.08664 | 11.3384 | 3.95358
2018-03-16 16:15 | 260191.3 | 720.0002 | 5 | 48 | 3.412411 | -6.520162 | 2.665859 | 1.30398 | 11.3384 | 4.700841
2018-03-16 16:17 | 260311.3 | 840.0002 | 5 | 48 | 3.366843 | -6.520102 | 2.665859 | 1.521287 | 11.3384 | 5.437346
2018-03-16 16:19 | 260431.3 | 960.0009 | 5 | 48 | 3.323763 | -6.520052 | 2.665859 | 1.738627 | 11.3384 | 6.164428
2018-03-16 16:21 | 260551.3 | 1080.0001 | 5 | 48 | 3.28017 | -6.520087 | 2.665859 | 1.95596 | 11.3384 | 6.882039
2018-03-16 16:23 | 260671.3 | 1200.0009 | 5 | 48 | 3.232119 | -6.520097 | 2.665859 | 2.173282 | 11.3384 | 7.589773
2018-03-16 16:25 | 260791.3 | 1320.0001 | 5 | 48 | 3.172098 | -6.520127 | 2.665859 | 2.39062 | 11.3384 | 8.286095
2018-03-16 16:27 | 260911.3 | 1440.0009 | 5 | 48 | 3.059642 | -6.520157 | 2.665859 | 2.607929 | 11.3384 | 8.96504
2018-03-16 16:28 | 260943.9 | 1472.6088 | 5 | 48 | 2.99999 | -6.520188 | 2.665859 | 2.666991 | 11.3384 | 9.144102
2018-03-16 16:30 | 261063.9 | 120.0001 | 6 | 48 | 3.649355 | 0 | 2.665859 | 2.667012 | 11.3384 | 9.144166
2018-03-16 16:32 | 261183.9 | 240.001 | 6 | 48 | 3.67139 | 0 | 2.665859 | 2.667012 | 11.3384 | 9.144166
2018-03-16 16:33 | 261243.9 | 300.0024 | 6 | 48 | 3.676777 | 0 | 2.665859 | 2.667012 | 11.3384 | 9.144166
2018-03-16 16:33 | 261243.9 | 0.0024 | 7 | 49 | 3.676869 | 0 | 0 | 0 | 0 | 0
2018-03-16 16:35 | 261364 | 120.0002 | 2 | 49 | 4.078136 | 4.890091 | 0.1623892 | 1.723e-09 | 0.6546685 | 6.335e-09
2018-03-16 16:37 | 261484 | 240.002 | 2 | 49 | 4.129492 | 4.890123 | 0.3253797 | 1.723e-09 | 1.323875 | 6.335e-09
2018-03-16 16:39 | 261604 | 360.001 | 2 | 49 | 4.161331 | 4.889996 | 0.4883648 | 1.723e-09 | 1.999732 | 6.335e-09
2018-03-16 16:41 | 261724 | 480.0019 | 2 | 49 | 4.185917 | 4.890036 | 0.6513554 | 1.723e-09 | 2.67999 | 6.335e-09
2018-03-16 16:43 | 261844 | 600.001 | 2 | 49 | 4.200289 | 4.701706 | 0.8128796 | 1.723e-09 | 3.357777 | 6.335e-09
2018-03-16 16:45 | 261964 | 720.0019 | 2 | 49 | 4.200276 | 4.30687 | 0.9630435 | 1.723e-09 | 3.988508 | 6.335e-09
2018-03-16 16:47 | 262084 | 840.0003 | 2 | 49 | 4.200251 | 3.902824 | 1.099901 | 1.723e-09 | 4.563348 | 6.335e-09
2018-03-16 16:49 | 262204 | 960.0009 | 2 | 49 | 4.200295 | 3.524946 | 1.223528 | 1.723e-09 | 5.082616 | 6.335e-09
2018-03-16 16:50 | 262297.6 | 1053.5479 | 2 | 49 | 4.200272 | 3.259995 | 1.311633 | 1.723e-09 | 5.452681 | 6.335e-09
2018-03-16 16:52 | 262417.5999 | 120.0002 | 3 | 49 | 4.224039 | 3.259859 | 1.419903 | 1.723e-09 | 5.908626 | 6.335e-09
2018-03-16 16:54 | 262537.5999 | 240.0002 | 3 | 49 | 4.252126 | 3.259922 | 1.528565 | 1.723e-09 | 6.369122 | 6.335e-09
2018-03-16 16:56 | 262657.6008 | 360.0011 | 3 | 49 | 4.283923 | 3.259897 | 1.637221 | 1.723e-09 | 6.832832 | 6.335e-09
2018-03-16 16:58 | 262777.6 | 480.0003 | 3 | 49 | 4.317452 | 3.259951 | 1.745887 | 1.723e-09 | 7.30016 | 6.335e-09
2018-03-16 17:00 | 262897.6 | 600.0003 | 3 | 49 | 4.352645 | 3.259975 | 1.854538 | 1.723e-09 | 7.771151 | 6.335e-09
2018-03-16 17:02 | 263017.6008 | 720.0011 | 3 | 49 | 4.389437 | 3.259956 | 1.963207 | 1.723e-09 | 8.246123 | 6.335e-09
2018-03-16 17:04 | 263137.6 | 840.0003 | 3 | 49 | 4.400295 | 2.903692 | 2.06725 | 1.723e-09 | 8.703773 | 6.335e-09
2018-03-16 17:06 | 263257.6 | 960.0003 | 3 | 49 | 4.40028 | 2.520891 | 2.157448 | 1.723e-09 | 9.100674 | 6.335e-09
2018-03-16 17:08 | 263377.6 | 1080.0003 | 3 | 49 | 4.400289 | 2.203991 | 2.236042 | 1.723e-09 | 9.446507 | 6.335e-09
2018-03-16 17:10 | 263497.6007 | 1200.001 | 3 | 49 | 4.400286 | 1.940436 | 2.304948 | 1.723e-09 | 9.749711 | 6.335e-09
2018-03-16 17:12 | 263617.6 | 1320.0003 | 3 | 49 | 4.400268 | 1.710868 | 2.365696 | 1.723e-09 | 10.01702 | 6.335e-09
2018-03-16 17:14 | 263737.6008 | 1440.0011 | 3 | 49 | 4.400237 | 1.501279 | 2.419169 | 1.723e-09 | 10.25231 | 6.335e-09
2018-03-16 17:16 | 263857.6 | 1560.0003 | 3 | 49 | 4.400189 | 1.325871 | 2.466215 | 1.723e-09 | 10.45933 | 6.335e-09
2018-03-16 17:18 | 263977.6 | 1680.0003 | 3 | 49 | 4.400241 | 1.179263 | 2.507909 | 1.723e-09 | 10.64279 | 6.335e-09
2018-03-16 17:20 | 264097.6006 | 1800.0009 | 3 | 49 | 4.400211 | 1.054401 | 2.545093 | 1.723e-09 | 10.80641 | 6.335e-09
2018-03-16 17:22 | 264217.6008 | 1920.0011 | 3 | 49 | 4.400189 | 0.9393339 | 2.578311 | 1.723e-09 | 10.95257 | 6.335e-09
2018-03-16 17:24 | 264337.5999 | 2040.0002 | 3 | 49 | 4.400195 | 0.836833 | 2.607875 | 1.723e-09 | 11.08266 | 6.335e-09
2018-03-16 17:26 | 264457.6007 | 2160.001 | 3 | 49 | 4.400198 | 0.7510767 | 2.634311 | 1.723e-09 | 11.19898 | 6.335e-09
2018-03-16 17:28 | 264577.6007 | 2280.001 | 3 | 49 | 4.400165 | 0.6790695 | 2.658109 | 1.723e-09 | 11.3037 | 6.335e-09
2018-03-16 17:29 | 264626.9789 | 2329.3792 | 3 | 49 | 4.400197 | 0.6519957 | 2.667236 | 1.723e-09 | 11.34386 | 6.335e-09
2018-03-16 17:31 | 264746.9951 | 119.9999 | 4 | 49 | 4.335805 | 0 | 2.667238 | 1.723e-09 | 11.34387 | 6.335e-09
2018-03-16 17:33 | 264866.9959 | 240.0007 | 4 | 49 | 4.330263 | 0 | 2.667238 | 1.723e-09 | 11.34387 | 6.335e-09
2018-03-16 17:34 | 264926.9965 | 300.0013 | 4 | 49 | 4.328681 | 0 | 2.667238 | 1.723e-09 | 11.34387 | 6.335e-09
2018-03-16 17:36 | 265047.1 | 120.0019 | 5 | 49 | 3.738467 | -6.52015 | 2.667238 | 0.2173161 | 11.34387 | 0.8265461
2018-03-16 17:38 | 265167.1 | 240.0002 | 5 | 49 | 3.666049 | -6.520162 | 2.667238 | 0.4346527 | 11.34387 | 1.63116
2018-03-16 17:40 | 265287.1 | 360.0011 | 5 | 49 | 3.594877 | -6.520112 | 2.667238 | 0.6519737 | 11.34387 | 2.420119
2018-03-16 17:42 | 265407.1 | 480.0011 | 5 | 49 | 3.526037 | -6.519843 | 2.667238 | 0.8693139 | 11.34387 | 3.193842
2018-03-16 17:44 | 265527.1 | 600.0002 | 5 | 49 | 3.46506 | -6.519899 | 2.667238 | 1.08662 | 11.34387 | 3.953311
2018-03-16 17:46 | 265647.1 | 720.0003 | 5 | 49 | 3.412549 | -6.519946 | 2.667238 | 1.303973 | 11.34387 | 4.700566
2018-03-16 17:48 | 265767.1 | 840.001 | 5 | 49 | 3.366808 | -6.520127 | 2.667238 | 1.521304 | 11.34387 | 5.437181
2018-03-16 17:50 | 265887.1 | 960.0003 | 5 | 49 | 3.32305 | -6.520095 | 2.667238 | 1.738626 | 11.34387 | 6.164117
2018-03-16 17:52 | 266007.1 | 1080.001 | 5 | 49 | 3.278868 | -6.519994 | 2.667238 | 1.955945 | 11.34387 | 6.881469
2018-03-16 17:54 | 266127.1 | 1200.0002 | 5 | 49 | 3.232017 | -6.520187 | 2.667238 | 2.173278 | 11.34387 | 7.589097
2018-03-16 17:56 | 266247.1 | 1320.0003 | 5 | 49 | 3.172036 | -6.520152 | 2.667238 | 2.3906 | 11.34387 | 8.285326
2018-03-16 17:58 | 266367.1 | 1440.0002 | 5 | 49 | 3.058891 | -6.520117 | 2.667238 | 2.607933 | 11.34387 | 8.964278
2018-03-16 17:59 | 266398.8 | 1471.7208 | 5 | 49 | 2.999989 | -6.520225 | 2.667238 | 2.665382 | 11.34387 | 9.138433
2018-03-16 18:01 | 266518.8 | 120.0008 | 6 | 49 | 3.649916 | 0 | 2.667238 | 2.665382 | 11.34387 | 9.138433
2018-03-16 18:03 | 266638.8 | 240.0001 | 6 | 49 | 3.671858 | 0 | 2.667238 | 2.665382 | 11.34387 | 9.138433
2018-03-16 18:04 | 266698.8 | 300.0023 | 6 | 49 | 3.677213 | 0 | 2.667238 | 2.665382 | 11.34387 | 9.138433
2018-03-16 18:04 | 266698.9 | 0.0025 | 7 | 50 | 3.677294 | 0 | 0 | 0 | 0 | 0
2018-03-16 18:06 | 266818.9 | 120.0018 | 2 | 50 | 4.078924 | 4.890024 | 0.1624114 | 0 | 0.6548367 | 0
2018-03-16 18:08 | 266938.9 | 240.0002 | 2 | 50 | 4.130956 | 4.890083 | 0.325391 | 0 | 1.324154 | 0
2018-03-16 18:10 | 267058.9 | 360.0009 | 2 | 50 | 4.162586 | 4.890089 | 0.4883837 | 0 | 2.000296 | 0
2018-03-16 18:12 | 267178.9 | 480.0003 | 2 | 50 | 4.187008 | 4.890068 | 0.651372 | 0 | 2.680731 | 0
2018-03-16 18:14 | 267298.9 | 600.0003 | 2 | 50 | 4.200303 | 4.691637 | 0.8126892 | 0 | 3.357744 | 0
2018-03-16 18:16 | 267418.9 | 720.0004 | 2 | 50 | 4.200302 | 4.298767 | 0.9625147 | 0 | 3.987054 | 0
2018-03-16 18:18 | 267538.9 | 840.0011 | 2 | 50 | 4.200287 | 3.892611 | 1.099022 | 0 | 4.560424 | 0
2018-03-16 18:20 | 267658.9 | 960.001 | 2 | 50 | 4.200294 | 3.520357 | 1.22243 | 0 | 5.078773 | 0
2018-03-16 18:21 | 267750.5 | 1051.5664 | 2 | 50 | 4.200284 | 3.259996 | 1.308612 | 0 | 5.440762 | 0
2018-03-16 18:23 | 267870.5 | 120.001 | 3 | 50 | 4.223959 | 3.259972 | 1.416891 | 0 | 5.896738 | 0
2018-03-16 18:25 | 267990.5 | 240.001 | 3 | 50 | 4.252267 | 3.259912 | 1.52556 | 0 | 6.357262 | 0
2018-03-16 18:27 | 268110.5 | 360.0009 | 3 | 50 | 4.284214 | 3.259968 | 1.634216 | 0 | 6.821012 | 0
2018-03-16 18:29 | 268230.5 | 480.0001 | 3 | 50 | 4.317551 | 3.259935 | 1.742878 | 0 | 7.288341 | 0
2018-03-16 18:31 | 268350.5 | 600.0009 | 3 | 50 | 4.352458 | 3.259987 | 1.851544 | 0 | 7.759394 | 0
2018-03-16 18:33 | 268470.5 | 720.001 | 3 | 50 | 4.389137 | 3.259996 | 1.96021 | 0 | 8.234326 | 0
2018-03-16 18:35 | 268590.5 | 840.0002 | 3 | 50 | 4.400259 | 2.900629 | 2.064259 | 0 | 8.691994 | 0
2018-03-16 18:37 | 268710.5 | 960.0009 | 3 | 50 | 4.400256 | 2.522404 | 2.15441 | 0 | 9.088688 | 0
2018-03-16 18:39 | 268830.5 | 1080.0002 | 3 | 50 | 4.400261 | 2.206348 | 2.233089 | 0 | 9.434897 | 0
2018-03-16 18:41 | 268950.5 | 1200.0002 | 3 | 50 | 4.400241 | 1.944108 | 2.30213 | 0 | 9.738691 | 0
2018-03-16 18:43 | 269070.5 | 1320.0002 | 3 | 50 | 4.400265 | 1.712021 | 2.362988 | 0 | 10.00648 | 0
2018-03-16 18:45 | 269190.5 | 1440.0001 | 3 | 50 | 4.400243 | 1.503062 | 2.416481 | 0 | 10.24187 | 0
2018-03-16 18:47 | 269310.5 | 1560.0002 | 3 | 50 | 4.400233 | 1.329169 | 2.4636 | 0 | 10.4492 | 0
2018-03-16 18:49 | 269430.5 | 1680.0009 | 3 | 50 | 4.400247 | 1.183072 | 2.50539 | 0 | 10.63309 | 0
2018-03-16 18:51 | 269550.5 | 1800.0002 | 3 | 50 | 4.400225 | 1.057725 | 2.542704 | 0 | 10.79728 | 0
2018-03-16 18:53 | 269670.5 | 1920.001 | 3 | 50 | 4.400223 | 0.9412394 | 2.575992 | 0 | 10.94375 | 0
2018-03-16 18:55 | 269790.5 | 2040.0009 | 3 | 50 | 4.400195 | 0.8388338 | 2.605604 | 0 | 11.07405 | 0
2018-03-16 18:57 | 269910.5 | 2160.0019 | 3 | 50 | 4.400186 | 0.7534418 | 2.632118 | 0 | 11.19072 | 0
2018-03-16 18:59 | 270030.5 | 2280.0001 | 3 | 50 | 4.400189 | 0.6826601 | 2.656024 | 0 | 11.29591 | 0
2018-03-16 19:00 | 270083.9 | 2333.3431 | 3 | 50 | 4.400174 | 0.6519995 | 2.665912 | 0 | 11.33942 | 0
2018-03-16 19:02 | 270203.9 | 119.9999 | 4 | 50 | 4.33588 | 0 | 2.665912 | 0 | 11.33942 | 0
2018-03-16 19:04 | 270323.9 | 240.0008 | 4 | 50 | 4.330353 | 0 | 2.665912 | 0 | 11.33942 | 0
2018-03-16 19:05 | 270383.9 | 300.0046 | 4 | 50 | 4.328763 | 0 | 2.665912 | 0 | 11.33942 | 0
2018-03-16 19:07 | 270504 | 120.001 | 5 | 50 | 3.739673 | -6.519863 | 2.665912 | 0.2173026 | 11.33942 | 0.8266991
2018-03-16 19:09 | 270624 | 240.0001 | 5 | 50 | 3.667324 | -6.519846 | 2.665912 | 0.4346237 | 11.33942 | 1.631558
2018-03-16 19:11 | 270744 | 360.0009 | 5 | 50 | 3.594932 | -6.519894 | 2.665912 | 0.6519603 | 11.33942 | 2.420742
2018-03-16 19:13 | 270864 | 480.0002 | 5 | 50 | 3.526507 | -6.519873 | 2.665912 | 0.8692825 | 11.33942 | 3.194426
2018-03-16 19:15 | 270984 | 600.001 | 5 | 50 | 3.465462 | -6.519884 | 2.665912 | 1.086609 | 11.33942 | 3.954078
2018-03-16 19:17 | 271104 | 720.0001 | 5 | 50 | 3.413212 | -6.519843 | 2.665912 | 1.303931 | 11.33942 | 4.701339
2018-03-16 19:19 | 271224 | 840.0002 | 5 | 50 | 3.36776 | -6.519871 | 2.665912 | 1.521236 | 11.33942 | 5.43804
2018-03-16 19:21 | 271344 | 960.0002 | 5 | 50 | 3.322934 | -6.519884 | 2.665912 | 1.73857 | 11.33942 | 6.165124
2018-03-16 19:23 | 271464 | 1080.0009 | 5 | 50 | 3.279069 | -6.519845 | 2.665912 | 1.955901 | 11.33942 | 6.882548
2018-03-16 19:25 | 271584 | 1200.0009 | 5 | 50 | 3.231656 | -6.519883 | 2.665912 | 2.173205 | 11.33942 | 7.590086
2018-03-16 19:27 | 271704 | 1320.001 | 5 | 50 | 3.171795 | -6.519936 | 2.665912 | 2.390543 | 11.33942 | 8.286374
2018-03-16 19:29 | 271824 | 1440.001 | 5 | 50 | 3.05661 | -6.519881 | 2.665912 | 2.607863 | 11.33942 | 8.965126
2018-03-16 19:30 | 271854.4 | 1470.3568 | 5 | 50 | 2.999995 | -6.519843 | 2.665912 | 2.662827 | 11.33942 | 9.131666
2018-03-16 19:32 | 271974.4 | 120 | 6 | 50 | 3.650856 | 0 | 2.665912 | 2.662847 | 11.33942 | 9.131728
2018-03-16 19:34 | 272094.4 | 240 | 6 | 50 | 3.672571 | 0 | 2.665912 | 2.662847 | 11.33942 | 9.131728
2018-03-16 19:35 | 272154.4 | 300.0014 | 6 | 50 | 3.677803 | 0 | 2.665912 | 2.662847 | 11.33942 | 9.131728
2018-03-16 19:35 | 272154.4 | 0.0024 | 7 | 51 | 3.67781 | 0 | 0 | 0 | 0 | 0
2018-03-16 19:37 | 272274.5 | 120.001 | 8 | 51 | 3.952195 | 3.259924 | 0.1086562 | 0 | 0.4259679 | 0
2018-03-16 19:39 | 272394.5 | 240.001 | 8 | 51 | 3.994112 | 3.259941 | 0.2173167 | 0 | 0.8577513 | 0
2018-03-16 19:41 | 272514.5 | 360.0018 | 8 | 51 | 4.028122 | 3.259962 | 0.3259773 | 0 | 1.293682 | 0
2018-03-16 19:43 | 272634.5 | 480.001 | 8 | 51 | 4.05253 | 3.259941 | 0.4346338 | 0 | 1.732785 | 0
2018-03-16 19:45 | 272754.5 | 600.0004 | 8 | 51 | 4.067655 | 3.259949 | 0.5432888 | 0 | 2.173985 | 0
2018-03-16 19:47 | 272874.5 | 720.001 | 8 | 51 | 4.081773 | 3.259935 | 0.6519356 | 0 | 2.616672 | 0
2018-03-16 19:49 | 272994.5 | 840.0003 | 8 | 51 | 4.098438 | 3.259943 | 0.7606055 | 0 | 3.061129 | 0
2018-03-16 19:51 | 273114.5 | 960.001 | 8 | 51 | 4.11548 | 3.260021 | 0.8692619 | 0 | 3.507374 | 0
2018-03-16 19:53 | 273234.5 | 1080.0001 | 8 | 51 | 4.132912 | 3.259975 | 0.9779175 | 0 | 3.955493 | 0
2018-03-16 19:55 | 273354.5 | 1200.0002 | 8 | 51 | 4.151356 | 3.260021 | 1.086582 | 0 | 4.40557 | 0
2018-03-16 19:57 | 273474.5 | 1320.0001 | 8 | 51 | 4.173381 | 3.259975 | 1.195248 | 0 | 4.857837 | 0
2018-03-16 19:59 | 273594.5 | 1440.0008 | 8 | 51 | 4.197662 | 3.259935 | 1.3039 | 0 | 5.312594 | 0
2018-03-16 19:59 | 273605.6 | 1451.1264 | 8 | 51 | 4.2 | 3.25996 | 1.313975 | 0 | 5.354899 | 0

## Statistics_101
Date_Time | Test_Time(s) | Step_Time(s) | Step_Index | Cycle_Index | Voltage(V) | Current(A) | Charge_Capacity(Ah) | Discharge_Capacity(Ah) | Charge_Energy(Wh) | Discharge_Energy(Wh) | ACR(Ohm) | Internal Resistance(Ohm)
2018-03-13 17:34 | 5731.393044 | 300.0016 | 6 | 1 | 3.675383 | 0 | 2.902174 | 2.684335 | 12.34418 | 9.201146
2018-03-13 19:05 | 11181.73 | 300.0013 | 6 | 2 | 3.674364 | 0 | 2.688189 | 2.687669 | 11.42174 | 9.220878
2018-03-13 20:36 | 16626.06328 | 300.0015 | 6 | 3 | 3.673926 | 0 | 2.686213 | 2.687245 | 11.41247 | 9.217762
2018-03-13 22:07 | 22071.43 | 300.0033 | 6 | 4 | 3.673385 | 0 | 2.688494 | 2.688124 | 11.42204 | 9.223586
2018-03-13 23:37 | 27519.66 | 300.0037 | 6 | 5 | 3.673067 | 0 | 2.688111 | 2.687689 | 11.42059 | 9.221175
2018-03-14 01:08 | 32964.36 | 300.0015 | 6 | 6 | 3.672977 | 0 | 2.688216 | 2.68703 | 11.42051 | 9.21812
2018-03-14 02:39 | 38413.37 | 300.003 | 6 | 7 | 3.672404 | 0 | 2.688355 | 2.688579 | 11.42196 | 9.225447
2018-03-14 04:10 | 43859.9 | 300.0021 | 6 | 8 | 3.672575 | 0 | 2.688183 | 2.686374 | 11.4206 | 9.214882
2018-03-14 05:40 | 49303.69 | 300.0015 | 6 | 9 | 3.672427 | 0 | 2.687664 | 2.686751 | 11.41835 | 9.217744
2018-03-14 07:11 | 54750.38 | 300.0038 | 6 | 10 | 3.672065 | 0 | 2.686989 | 2.686612 | 11.41637 | 9.216998
2018-03-14 08:42 | 60198.47 | 300.0031 | 6 | 11 | 3.672725 | 0 | 2.687345 | 2.684129 | 11.41773 | 9.206628
2018-03-14 10:13 | 65644.08312 | 300.0015 | 6 | 12 | 3.672321 | 0 | 2.684055 | 2.684781 | 11.40487 | 9.211867
2018-03-14 11:44 | 71091.33 | 300.0032 | 6 | 13 | 3.672438 | 0 | 2.684773 | 2.683027 | 11.4077 | 9.203994
2018-03-14 13:14 | 76534.23 | 300.0031 | 6 | 14 | 3.672734 | 0 | 2.684282 | 2.682093 | 11.40504 | 9.202536
2018-03-14 14:45 | 81978.28 | 300.0021 | 6 | 15 | 3.672783 | 0 | 2.681808 | 2.680377 | 11.39596 | 9.196212
2018-03-14 16:16 | 87422.26 | 300.0015 | 6 | 16 | 3.673047 | 0 | 2.681552 | 2.679497 | 11.39485 | 9.194246
2018-03-14 17:46 | 92862.0236 | 300.0015 | 6 | 17 | 3.673912 | 0 | 2.680562 | 2.676693 | 11.39097 | 9.185599
2018-03-14 19:17 | 98299.91666 | 300.004 | 6 | 18 | 3.673744 | 0 | 2.676041 | 2.675546 | 11.37296 | 9.179692
2018-03-14 20:48 | 103735.3 | 300.0007 | 6 | 19 | 3.674023 | 0 | 2.676783 | 2.674757 | 11.37562 | 9.178038
2018-03-14 22:18 | 109172.4 | 300.0013 | 6 | 20 | 3.673534 | 0 | 2.674891 | 2.675085 | 11.36869 | 9.180572
2018-03-14 23:49 | 114601.4 | 300.004 | 6 | 21 | 3.674338 | 0 | 2.674254 | 2.671729 | 11.36519 | 9.167685
2018-03-15 01:19 | 120031.6117 | 300.0024 | 6 | 22 | 3.674127 | 0 | 2.6726 | 2.672032 | 11.35956 | 9.170353
2018-03-15 02:50 | 125461.7 | 300.0032 | 6 | 23 | 3.673935 | 0 | 2.672296 | 2.67169 | 11.35828 | 9.169847
2018-03-15 04:20 | 130886.5 | 300.003 | 6 | 24 | 3.674568 | 0 | 2.671968 | 2.669314 | 11.35636 | 9.160361
2018-03-15 05:51 | 136316.5 | 300.0056 | 6 | 25 | 3.67394 | 0 | 2.670514 | 2.671138 | 11.352 | 9.169202
2018-03-15 07:21 | 141741.0254 | 300.0015 | 6 | 26 | 3.674545 | 0 | 2.671004 | 2.668405 | 11.35321 | 9.157019
2018-03-15 08:51 | 147165.6 | 300.0037 | 6 | 27 | 3.674699 | 0 | 2.669081 | 2.667592 | 11.34651 | 9.154691
2018-03-15 10:22 | 152590.8 | 300.0017 | 6 | 28 | 3.674284 | 0 | 2.668071 | 2.668056 | 11.3427 | 9.157896
2018-03-15 11:52 | 158013 | 300.0015 | 6 | 29 | 3.675116 | 0 | 2.668512 | 2.665286 | 11.344 | 9.145706
2018-03-15 13:23 | 163438.5 | 300.0031 | 6 | 30 | 3.674667 | 0 | 2.66568 | 2.666322 | 11.33423 | 9.153089
2018-03-15 14:53 | 168862.7 | 300.0014 | 6 | 31 | 3.674936 | 0 | 2.665972 | 2.66452 | 11.33491 | 9.142677
2018-03-15 16:23 | 174287.8 | 300.0032 | 6 | 32 | 3.674734 | 0 | 2.665592 | 2.665016 | 11.33425 | 9.146794
2018-03-15 17:54 | 179710.6 | 300.0023 | 6 | 33 | 3.674875 | 0 | 2.665298 | 2.664012 | 11.33252 | 9.143386
2018-03-15 19:24 | 185133.3 | 300.0013 | 6 | 34 | 3.67483 | 0 | 2.664268 | 2.663623 | 11.32846 | 9.141139
2018-03-15 20:55 | 190559.6 | 300.0036 | 6 | 35 | 3.674675 | 0 | 2.664762 | 2.664262 | 11.33139 | 9.145276
2018-03-15 22:25 | 195985.2 | 300.0023 | 6 | 36 | 3.674625 | 0 | 2.664231 | 2.6636 | 11.329 | 9.142045
2018-03-15 23:56 | 201410.2 | 300.003 | 6 | 37 | 3.674459 | 0 | 2.664567 | 2.664154 | 11.33048 | 9.14519
2018-03-16 01:26 | 206837.6 | 300.0021 | 6 | 38 | 3.675143 | 0 | 2.66396 | 2.661326 | 11.32851 | 9.132682
2018-03-16 02:56 | 212262.3 | 300.0024 | 6 | 39 | 3.675323 | 0 | 2.661803 | 2.66046 | 11.31981 | 9.130515
2018-03-16 04:27 | 217691.1 | 300.0032 | 6 | 40 | 3.675036 | 0 | 2.661354 | 2.661443 | 11.31829 | 9.13478
2018-03-16 05:57 | 223120.9 | 300.0057 | 6 | 41 | 3.67503 | 0 | 2.661653 | 2.661061 | 11.31978 | 9.1327
2018-03-16 07:28 | 228550.5 | 300.0022 | 6 | 42 | 3.674997 | 0 | 2.661751 | 2.660969 | 11.3201 | 9.131763
2018-03-16 08:58 | 233981.2 | 300.0032 | 6 | 43 | 3.674771 | 0 | 2.661436 | 2.661451 | 11.31883 | 9.133829
2018-03-16 10:29 | 239410 | 300.0048 | 6 | 44 | 3.675603 | 0 | 2.662019 | 2.658612 | 11.3208 | 9.124475
2018-03-16 11:59 | 244841.1 | 300.0041 | 6 | 45 | 3.674788 | 0 | 2.658851 | 2.660429 | 11.30879 | 9.130944
2018-03-16 13:30 | 250274.1 | 300.004 | 6 | 46 | 3.674634 | 0 | 2.660844 | 2.660594 | 11.31618 | 9.131669
2018-03-16 15:00 | 255707.5 | 300.0016 | 6 | 47 | 3.67486 | 0 | 2.661102 | 2.659753 | 11.31723 | 9.128897
2018-03-16 16:31 | 261141 | 300.0016 | 6 | 48 | 3.674544 | 0 | 2.660208 | 2.658784 | 11.31361 | 9.123875
2018-03-16 18:02 | 266574.5 | 300.0015 | 6 | 49 | 3.674655 | 0 | 2.660521 | 2.659673 | 11.31435 | 9.126675
2018-03-16 19:32 | 272013.4 | 300.0046 | 6 | 50 | 3.674884 | 0 | 2.660326 | 2.658771 | 11.31464 | 9.124418
2018-03-16 19:56 | 273459.8 | 1446.3375 | 8 | 51 | 4.200001 | 3.259838 | 1.309694 | 0 | 5.336488 | 0

## Channel_101_1
Date_Time | Test_Time(s) | Step_Time(s) | Step_Index | Cycle_Index | Voltage(V) | Current(A) | Charge_Capacity(Ah) | Discharge_Capacity(Ah) | Charge_Energy(Wh) | Discharge_Energy(Wh) | ACR(Ohm) | Internal Resistance(Ohm) | dV/dt(V/s) | dI/dt(A/s)
2018-03-13 15:59 | 10.0009 | 10.0009 | 1 | 1 | 3.423943 | 0 | 0 | 0 | 0 | 0
2018-03-13 15:59 | 10.0024 | 10.0024 | 1 | 1 | 3.423943 | 0 | 0 | 0 | 0 | 0
2018-03-13 16:01 | 130.0802 | 120.0001 | 2 | 1 | 4.111885 | 4.889931 | 0.162379 | 1.801e-09 | 0.6500938 | 6.166e-09
2018-03-13 16:03 | 250.081 | 240.0009 | 2 | 1 | 4.138636 | 4.890013 | 0.325395 | 1.801e-09 | 1.322305 | 6.166e-09
2018-03-13 16:05 | 370.081 | 360.0009 | 2 | 1 | 4.172412 | 4.88995 | 0.4883777 | 1.801e-09 | 1.999641 | 6.166e-09
2018-03-13 16:07 | 490.081 | 480.0009 | 2 | 1 | 4.198902 | 4.889973 | 0.6513734 | 1.801e-09 | 2.682005 | 6.166e-09
2018-03-13 16:09 | 610.0812 | 600.0011 | 2 | 1 | 4.200242 | 4.582703 | 0.809384 | 1.801e-09 | 3.345686 | 6.166e-09
2018-03-13 16:11 | 730.0803 | 720.0002 | 2 | 1 | 4.200247 | 4.285919 | 0.9571782 | 1.801e-09 | 3.966462 | 6.166e-09
2018-03-13 16:13 | 850.0811 | 840.001 | 2 | 1 | 4.200244 | 3.986935 | 1.095076 | 1.801e-09 | 4.54567 | 6.166e-09
2018-03-13 16:15 | 970.0803 | 960.0002 | 2 | 1 | 4.20027 | 3.689093 | 1.222905 | 1.801e-09 | 5.082585 | 6.166e-09
2018-03-13 16:17 | 1090.0804 | 1080.0003 | 2 | 1 | 4.200269 | 3.427784 | 1.341444 | 1.801e-09 | 5.58048 | 6.166e-09
2018-03-13 16:18 | 1172.9744 | 1162.8943 | 2 | 1 | 4.200287 | 3.259991 | 1.418395 | 1.801e-09 | 5.903695 | 6.166e-09
2018-03-13 16:20 | 1292.98732 | 120.0002 | 3 | 1 | 4.218135 | 3.260105 | 1.526662 | 1.801e-09 | 6.359312 | 6.166e-09
2018-03-13 16:22 | 1412.98732 | 240.0002 | 3 | 1 | 4.240395 | 3.260122 | 1.635339 | 1.801e-09 | 6.818896 | 6.166e-09
2018-03-13 16:24 | 1532.98812 | 360.001 | 3 | 1 | 4.266214 | 3.26005 | 1.743999 | 1.801e-09 | 7.281051 | 6.166e-09
2018-03-13 16:26 | 1652.98812 | 480.001 | 3 | 1 | 4.293614 | 3.260063 | 1.852675 | 1.801e-09 | 7.746156 | 6.166e-09
2018-03-13 16:28 | 1772.98812 | 600.001 | 3 | 1 | 4.322685 | 3.26009 | 1.961338 | 1.801e-09 | 8.21429 | 6.166e-09
2018-03-13 16:30 | 1892.98742 | 720.0003 | 3 | 1 | 4.354127 | 3.260118 | 2.069999 | 1.801e-09 | 8.685673 | 6.166e-09
2018-03-13 16:32 | 2012.98812 | 840.001 | 3 | 1 | 4.38981 | 3.260073 | 2.178665 | 1.801e-09 | 9.160714 | 6.166e-09
2018-03-13 16:34 | 2132.98752 | 960.0004 | 3 | 1 | 4.400292 | 2.919262 | 2.28285 | 1.801e-09 | 9.619 | 6.166e-09
2018-03-13 16:36 | 2252.98762 | 1080.0005 | 3 | 1 | 4.400296 | 2.563463 | 2.374072 | 1.801e-09 | 10.0204 | 6.166e-09
2018-03-13 16:38 | 2372.98842 | 1200.0013 | 3 | 1 | 4.400306 | 2.261703 | 2.454358 | 1.801e-09 | 10.37368 | 6.166e-09
2018-03-13 16:40 | 2492.98752 | 1320.0004 | 3 | 1 | 4.400251 | 1.98958 | 2.525137 | 1.801e-09 | 10.68513 | 6.166e-09
2018-03-13 16:42 | 2612.98922 | 1440.0021 | 3 | 1 | 4.400259 | 1.746735 | 2.587298 | 1.801e-09 | 10.95865 | 6.166e-09
2018-03-13 16:44 | 2732.98832 | 1560.0012 | 3 | 1 | 4.400248 | 1.542201 | 2.642019 | 1.801e-09 | 11.19944 | 6.166e-09
2018-03-13 16:46 | 2852.98912 | 1680.002 | 3 | 1 | 4.400248 | 1.3689 | 2.690433 | 1.801e-09 | 11.41247 | 6.166e-09
2018-03-13 16:48 | 2972.98752 | 1800.0004 | 3 | 1 | 4.400243 | 1.218226 | 2.733502 | 1.801e-09 | 11.60199 | 6.166e-09
2018-03-13 16:50 | 3092.98762 | 1920.0005 | 3 | 1 | 4.400223 | 1.080398 | 2.771779 | 1.801e-09 | 11.77041 | 6.166e-09
2018-03-13 16:52 | 3212.98832 | 2040.0012 | 3 | 1 | 4.40026 | 0.9626255 | 2.805758 | 1.801e-09 | 11.91993 | 6.166e-09
2018-03-13 16:54 | 3332.98912 | 2160.002 | 3 | 1 | 4.400205 | 0.8609209 | 2.836099 | 1.801e-09 | 12.05344 | 6.166e-09
2018-03-13 16:56 | 3452.98922 | 2280.0021 | 3 | 1 | 4.400185 | 0.7758961 | 2.86336 | 1.801e-09 | 12.17339 | 6.166e-09
2018-03-13 16:58 | 3572.98832 | 2400.0012 | 3 | 1 | 4.400213 | 0.6981115 | 2.887923 | 1.801e-09 | 12.28147 | 6.166e-09
2018-03-13 16:59 | 3649.04002 | 2476.0529 | 3 | 1 | 4.400219 | 0.6519909 | 2.902174 | 1.801e-09 | 12.34418 | 6.166e-09
2018-03-13 17:01 | 3769.090448 | 120.0006 | 4 | 1 | 4.333191 | 0 | 2.902174 | 1.801e-09 | 12.34418 | 6.166e-09
2018-03-13 17:03 | 3889.090448 | 240.0006 | 4 | 1 | 4.327353 | 0 | 2.902174 | 1.801e-09 | 12.34418 | 6.166e-09
2018-03-13 17:04 | 3949.094248 | 300.0044 | 4 | 1 | 4.325701 | 0 | 2.902174 | 1.801e-09 | 12.34418 | 6.166e-09
2018-03-13 17:06 | 4069.17366 | 120.0002 | 5 | 1 | 3.721236 | -6.520013 | 2.902174 | 0.2173065 | 12.34418 | 0.822378
2018-03-13 17:08 | 4189.17456 | 240.0011 | 5 | 1 | 3.65307 | -6.520043 | 2.902174 | 0.4346008 | 12.34418 | 1.623659
2018-03-13 17:10 | 4309.17446 | 360.001 | 5 | 1 | 3.585823 | -6.52003 | 2.902174 | 0.6519728 | 12.34418 | 2.410355
2018-03-13 17:12 | 4429.17416 | 480.0007 | 5 | 1 | 3.523057 | -6.52 | 2.902174 | 0.8692757 | 12.34418 | 3.182657
2018-03-13 17:14 | 4549.17366 | 600.0002 | 5 | 1 | 3.467095 | -6.520043 | 2.902174 | 1.086609 | 12.34418 | 3.942128
2018-03-13 17:16 | 4669.17376 | 720.0003 | 5 | 1 | 3.417583 | -6.520061 | 2.902174 | 1.303954 | 12.34418 | 4.690225
2018-03-13 17:18 | 4789.17456 | 840.0011 | 5 | 1 | 3.372201 | -6.52004 | 2.902174 | 1.521298 | 12.34418 | 5.428003
2018-03-13 17:20 | 4909.17446 | 960.001 | 5 | 1 | 3.330583 | -6.520111 | 2.902174 | 1.738591 | 12.34418 | 6.156209
2018-03-13 17:22 | 5029.17456 | 1080.0011 | 5 | 1 | 3.289719 | -6.520017 | 2.902174 | 1.955958 | 12.34418 | 6.875711
2018-03-13 17:24 | 5149.17366 | 1200.0002 | 5 | 1 | 3.246396 | -6.520111 | 2.902174 | 2.173284 | 12.34418 | 7.586039
2018-03-13 17:26 | 5269.17456 | 1320.0011 | 5 | 1 | 3.188893 | -6.520047 | 2.902174 | 2.390613 | 12.34418 | 8.285771
2018-03-13 17:28 | 5389.17456 | 1440.0011 | 5 | 1 | 3.079109 | -6.52002 | 2.902174 | 2.60794 | 12.34418 | 8.968699
2018-03-13 17:29 | 5431.34706 | 1482.1736 | 5 | 1 | 2.999998 | -6.519964 | 2.902174 | 2.684303 | 12.34418 | 9.201053
2018-03-13 17:31 | 5551.391644 | 120.0002 | 6 | 1 | 3.647127 | 0 | 2.902174 | 2.684335 | 12.34418 | 9.201146
2018-03-13 17:33 | 5671.392444 | 240.001 | 6 | 1 | 3.669796 | 0 | 2.902174 | 2.684335 | 12.34418 | 9.201146
2018-03-13 17:34 | 5731.393044 | 300.0016 | 6 | 1 | 3.675383 | 0 | 2.902174 | 2.684335 | 12.34418 | 9.201146
2018-03-13 17:34 | 5731.401268 | 0.0025 | 7 | 2 | 3.675433 | 0 | 0 | 0 | 0 | 0
2018-03-13 17:36 | 5851.480576 | 120.0002 | 2 | 2 | 4.070266 | 4.88994 | 0.1624055 | 9.32e-10 | 0.6534269 | 3.427e-09
2018-03-13 17:38 | 5971.481376 | 240.001 | 2 | 2 | 4.122633 | 4.88998 | 0.3253872 | 9.32e-10 | 1.321411 | 3.427e-09
2018-03-13 17:40 | 6091.481276 | 360.0009 | 2 | 2 | 4.152803 | 4.88999 | 0.4883797 | 9.32e-10 | 1.996066 | 3.427e-09
2018-03-13 17:42 | 6211.481476 | 480.0011 | 2 | 2 | 4.176366 | 4.889997 | 0.6513745 | 9.32e-10 | 2.674846 | 3.427e-09
2018-03-13 17:44 | 6331.482276 | 600.0019 | 2 | 2 | 4.200287 | 4.829056 | 0.8142638 | 9.32e-10 | 3.357243 | 3.427e-09
2018-03-13 17:46 | 6451.482276 | 720.0019 | 2 | 2 | 4.200256 | 4.399359 | 0.9678875 | 9.32e-10 | 4.002507 | 3.427e-09
2018-03-13 17:48 | 6571.480676 | 840.0003 | 2 | 2 | 4.200278 | 3.997007 | 1.10776 | 9.32e-10 | 4.59001 | 3.427e-09
2018-03-13 17:50 | 6691.480776 | 960.0004 | 2 | 2 | 4.200255 | 3.630611 | 1.234802 | 9.32e-10 | 5.123626 | 3.427e-09
2018-03-13 17:52 | 6811.482376 | 1080.002 | 2 | 2 | 4.200255 | 3.285879 | 1.350048 | 9.32e-10 | 5.60769 | 3.427e-09
2018-03-13 17:52 | 6820.685276 | 1089.2049 | 2 | 2 | 4.200291 | 3.259995 | 1.358418 | 9.32e-10 | 5.642843 | 3.427e-09
2018-03-13 17:54 | 6940.699224 | 120.0009 | 3 | 2 | 4.225549 | 3.260077 | 1.466688 | 9.32e-10 | 6.09886 | 3.427e-09
2018-03-13 17:56 | 7060.698324 | 240 | 3 | 2 | 4.254838 | 3.260027 | 1.575347 | 9.32e-10 | 6.559576 | 3.427e-09
2018-03-13 17:58 | 7180.700024 | 360.0017 | 3 | 2 | 4.285875 | 3.260069 | 1.684021 | 9.32e-10 | 7.023644 | 3.427e-09
2018-03-13 18:00 | 7300.698424 | 480.0001 | 3 | 2 | 4.31853 | 3.260061 | 1.79268 | 9.32e-10 | 7.491095 | 3.427e-09
2018-03-13 18:02 | 7420.699224 | 600.0009 | 3 | 2 | 4.354923 | 3.260145 | 1.90134 | 9.32e-10 | 7.962279 | 3.427e-09
2018-03-13 18:04 | 7540.699224 | 720.0009 | 3 | 2 | 4.393992 | 3.26009 | 2.010017 | 9.32e-10 | 8.437667 | 3.427e-09
2018-03-13 18:06 | 7660.698524 | 840.0002 | 3 | 2 | 4.400306 | 2.851046 | 2.112399 | 9.32e-10 | 8.888124 | 3.427e-09
2018-03-13 18:08 | 7780.700124 | 960.0018 | 3 | 2 | 4.400281 | 2.490271 | 2.201259 | 9.32e-10 | 9.279133 | 3.427e-09
2018-03-13 18:10 | 7900.698624 | 1080.0003 | 3 | 2 | 4.400289 | 2.17573 | 2.278915 | 9.32e-10 | 9.62084 | 3.427e-09
2018-03-13 18:12 | 8020.700124 | 1200.0018 | 3 | 2 | 4.400252 | 1.894945 | 2.346617 | 9.32e-10 | 9.918745 | 3.427e-09
2018-03-13 18:14 | 8140.699324 | 1320.001 | 3 | 2 | 4.400252 | 1.660364 | 2.405751 | 9.32e-10 | 10.17895 | 3.427e-09
2018-03-13 18:16 | 8260.700124 | 1440.0018 | 3 | 2 | 4.400248 | 1.46355 | 2.457698 | 9.32e-10 | 10.40753 | 3.427e-09
2018-03-13 18:18 | 8380.699324 | 1560.001 | 3 | 2 | 4.400238 | 1.294474 | 2.503609 | 9.32e-10 | 10.60955 | 3.427e-09
2018-03-13 18:20 | 8500.699424 | 1680.0011 | 3 | 2 | 4.400218 | 1.142261 | 2.544189 | 9.32e-10 | 10.78812 | 3.427e-09
2018-03-13 18:22 | 8620.698524 | 1800.0002 | 3 | 2 | 4.400229 | 1.011443 | 2.580013 | 9.32e-10 | 10.94575 | 3.427e-09
2018-03-13 18:24 | 8740.700024 | 1920.0017 | 3 | 2 | 4.400239 | 0.9017496 | 2.611839 | 9.32e-10 | 11.08579 | 3.427e-09
2018-03-13 18:26 | 8860.700124 | 2040.0018 | 3 | 2 | 4.40022 | 0.8092527 | 2.640305 | 9.32e-10 | 11.21104 | 3.427e-09
2018-03-13 18:28 | 8980.699024 | 2160.0007 | 3 | 2 | 4.400198 | 0.7259722 | 2.665865 | 9.32e-10 | 11.32351 | 3.427e-09
2018-03-13 18:30 | 9097.520624 | 2276.8223 | 3 | 2 | 4.400215 | 0.6519918 | 2.688188 | 9.32e-10 | 11.42174 | 3.427e-09
2018-03-13 18:32 | 9217.565236 | 120.0023 | 4 | 2 | 4.333975 | 0 | 2.688189 | 9.32e-10 | 11.42174 | 3.427e-09
2018-03-13 18:34 | 9337.564436 | 240.0015 | 4 | 2 | 4.328242 | 0 | 2.688189 | 9.32e-10 | 11.42174 | 3.427e-09
2018-03-13 18:35 | 9397.564236 | 300.0013 | 4 | 2 | 4.326592 | 0 | 2.688189 | 9.32e-10 | 11.42174 | 3.427e-09
2018-03-13 18:37 | 9517.645888 | 120.0019 | 5 | 2 | 3.727767 | -6.519946 | 2.688189 | 0.2173198 | 11.42174 | 0.8241662
2018-03-13 18:39 | 9637.645088 | 240.0011 | 5 | 2 | 3.657527 | -6.519973 | 2.688189 | 0.4346243 | 11.42174 | 1.626586
2018-03-13 18:41 | 9757.645788 | 360.0018 | 5 | 2 | 3.589738 | -6.519995 | 2.688189 | 0.6519735 | 11.42174 | 2.414134
2018-03-13 18:43 | 9877.645088 | 480.0011 | 5 | 2 | 3.526303 | -6.519946 | 2.688189 | 0.8692645 | 11.42174 | 3.187158
2018-03-13 18:45 | 9997.644188 | 600.0002 | 5 | 2 | 3.469771 | -6.519966 | 2.688189 | 1.086622 | 11.42174 | 3.947347
2018-03-13 18:47 | 10117.64 | 720.001 | 5 | 2 | 3.419308 | -6.519998 | 2.688189 | 1.30393 | 11.42174 | 4.695776
2018-03-13 18:49 | 10237.64 | 840.0002 | 5 | 2 | 3.37464 | -6.519973 | 2.688189 | 1.521275 | 11.42174 | 5.434013
2018-03-13 18:51 | 10357.64 | 960.001 | 5 | 2 | 3.333213 | -6.519961 | 2.688189 | 1.738596 | 11.42174 | 6.162852
2018-03-13 18:53 | 10477.65 | 1080.0011 | 5 | 2 | 3.292737 | -6.519966 | 2.688189 | 1.955934 | 11.42174 | 6.882874
2018-03-13 18:55 | 10597.64 | 1200.001 | 5 | 2 | 3.249575 | -6.520003 | 2.688189 | 2.173267 | 11.42174 | 7.593923
2018-03-13 18:57 | 10717.64 | 1320.001 | 5 | 2 | 3.192448 | -6.52 | 2.688189 | 2.39057 | 11.42174 | 8.294258
2018-03-13 18:59 | 10837.64 | 1440.001 | 5 | 2 | 3.082806 | -6.5199 | 2.688189 | 2.607898 | 11.42174 | 8.977983
2018-03-13 19:00 | 10881.68 | 1484.0361 | 5 | 2 | 2.999996 | -6.519946 | 2.688189 | 2.687669 | 11.42174 | 9.220878
2018-03-13 19:02 | 11001.72 | 119.9999 | 6 | 2 | 3.645448 | 0 | 2.688189 | 2.687669 | 11.42174 | 9.220878
2018-03-13 19:04 | 11121.73 | 240.0007 | 6 | 2 | 3.668586 | 0 | 2.688189 | 2.687669 | 11.42174 | 9.220878
2018-03-13 19:05 | 11181.73 | 300.0013 | 6 | 2 | 3.674364 | 0 | 2.688189 | 2.687669 | 11.42174 | 9.220878
2018-03-13 19:05 | 11181.74 | 0.0025 | 7 | 3 | 3.674241 | 0 | 0 | 0 | 0 | 0
2018-03-13 19:07 | 11301.81 | 120.0002 | 2 | 3 | 4.069355 | 4.88994 | 0.1623979 | 0 | 0.6532653 | 0
2018-03-13 19:09 | 11421.81 | 240.0002 | 2 | 3 | 4.121676 | 4.889912 | 0.3253981 | 0 | 1.321153 | 0
2018-03-13 19:11 | 11541.82 | 360.001 | 2 | 3 | 4.152125 | 4.889954 | 0.4883856 | 0 | 1.995647 | 0
2018-03-13 19:13 | 11661.82 | 480.0009 | 2 | 3 | 4.175854 | 4.88994 | 0.6513837 | 0 | 2.674344 | 0
2018-03-13 19:15 | 11781.81 | 600.0003 | 2 | 3 | 4.200298 | 4.828032 | 0.8142622 | 0 | 3.356682 | 0
2018-03-13 19:17 | 11901.82 | 720.0011 | 2 | 3 | 4.200276 | 4.39814 | 0.9678433 | 0 | 4.001768 | 0
2018-03-13 19:19 | 12021.81 | 840.0004 | 2 | 3 | 4.20028 | 3.999903 | 1.107738 | 0 | 4.589366 | 0
2018-03-13 19:21 | 12141.81 | 960.0003 | 2 | 3 | 4.200272 | 3.632944 | 1.234892 | 0 | 5.123446 | 0
2018-03-13 19:23 | 12261.81 | 1080.0003 | 2 | 3 | 4.200303 | 3.284613 | 1.350122 | 0 | 5.607446 | 0
2018-03-13 19:23 | 12270.1 | 1088.288 | 2 | 3 | 4.200273 | 3.259987 | 1.35765 | 0 | 5.639066 | 0
2018-03-13 19:25 | 12390.12 | 120.0001 | 3 | 3 | 4.225416 | 3.260098 | 1.465921 | 1.51e-10 | 6.095076 | 6.12e-10
2018-03-13 19:27 | 12510.12 | 240.0001 | 3 | 3 | 4.254575 | 3.26004 | 1.574592 | 1.51e-10 | 6.555819 | 6.12e-10
2018-03-13 19:29 | 12630.12 | 360.0001 | 3 | 3 | 4.285324 | 3.260054 | 1.68326 | 1.51e-10 | 7.019814 | 6.12e-10
2018-03-13 19:31 | 12750.12 | 480.0008 | 3 | 3 | 4.318103 | 3.260042 | 1.791924 | 1.51e-10 | 7.48723 | 6.12e-10
2018-03-13 19:33 | 12870.12 | 600.0008 | 3 | 3 | 4.354758 | 3.260061 | 1.900586 | 1.51e-10 | 7.958404 | 6.12e-10
2018-03-13 19:35 | 12990.12 | 720.0009 | 3 | 3 | 4.393754 | 3.260019 | 2.009255 | 1.51e-10 | 8.433734 | 6.12e-10
2018-03-13 19:37 | 13110.12 | 840.0018 | 3 | 3 | 4.400262 | 2.854586 | 2.111717 | 1.51e-10 | 8.884542 | 6.12e-10
2018-03-13 19:39 | 13230.12 | 960.001 | 3 | 3 | 4.400285 | 2.493288 | 2.2007 | 1.51e-10 | 9.276089 | 6.12e-10
2018-03-13 19:41 | 13350.12 | 1080.0003 | 3 | 3 | 4.400259 | 2.173595 | 2.278386 | 1.51e-10 | 9.617929 | 6.12e-10
2018-03-13 19:43 | 13470.12 | 1200.0002 | 3 | 3 | 4.400266 | 1.893143 | 2.346006 | 1.51e-10 | 9.915478 | 6.12e-10
2018-03-13 19:45 | 13590.12 | 1320.0003 | 3 | 3 | 4.400258 | 1.659205 | 2.405107 | 1.51e-10 | 10.17553 | 6.12e-10
2018-03-13 19:47 | 13710.12 | 1440.0019 | 3 | 3 | 4.400224 | 1.463689 | 2.457047 | 1.51e-10 | 10.40408 | 6.12e-10
2018-03-13 19:49 | 13830.12 | 1560.001 | 3 | 3 | 4.400255 | 1.293851 | 2.502933 | 1.51e-10 | 10.60599 | 6.12e-10
2018-03-13 19:51 | 13950.12 | 1680.0019 | 3 | 3 | 4.400246 | 1.139155 | 2.543413 | 1.51e-10 | 10.78412 | 6.12e-10
2018-03-13 19:53 | 14070.12 | 1800.001 | 3 | 3 | 4.400215 | 1.009051 | 2.57915 | 1.51e-10 | 10.94137 | 6.12e-10
2018-03-13 19:55 | 14190.12 | 1920.0003 | 3 | 3 | 4.400168 | 0.8996897 | 2.610924 | 1.51e-10 | 11.08118 | 6.12e-10
2018-03-13 19:57 | 14310.12 | 2040.001 | 3 | 3 | 4.40021 | 0.807662 | 2.639359 | 1.51e-10 | 11.2063 | 6.12e-10
2018-03-13 19:59 | 14430.12 | 2160.001 | 3 | 3 | 4.400218 | 0.7235575 | 2.664859 | 1.51e-10 | 11.31851 | 6.12e-10
2018-03-13 20:01 | 14542.1 | 2271.9792 | 3 | 3 | 4.400228 | 0.6519957 | 2.686213 | 1.51e-10 | 11.41247 | 6.12e-10
2018-03-13 20:03 | 14662.14 | 120.0009 | 4 | 3 | 4.333974 | 0 | 2.686213 | 1.51e-10 | 11.41247 | 6.12e-10
2018-03-13 20:05 | 14782.14 | 239.9999 | 4 | 3 | 4.328192 | 0 | 2.686213 | 1.51e-10 | 11.41247 | 6.12e-10
2018-03-13 20:06 | 14842.14 | 300.0029 | 4 | 3 | 4.326557 | 0 | 2.686213 | 1.51e-10 | 11.41247 | 6.12e-10
2018-03-13 20:08 | 14962.22 | 120.0003 | 5 | 3 | 3.727974 | -6.52001 | 2.686213 | 0.2173118 | 11.41247 | 0.8243476
2018-03-13 20:10 | 15082.22 | 240.0002 | 5 | 3 | 3.657303 | -6.519975 | 2.686213 | 0.4346389 | 11.41247 | 1.626826
2018-03-13 20:12 | 15202.22 | 360.0003 | 5 | 3 | 3.588958 | -6.520037 | 2.686213 | 0.6519575 | 11.41247 | 2.414131
2018-03-13 20:14 | 15322.22 | 480.0002 | 5 | 3 | 3.52574 | -6.520039 | 2.686213 | 0.8693055 | 11.41247 | 3.187172
2018-03-13 20:16 | 15442.22 | 600.0002 | 5 | 3 | 3.469116 | -6.520023 | 2.686213 | 1.08661 | 11.41247 | 3.947053
2018-03-13 20:18 | 15562.22 | 720.0003 | 5 | 3 | 3.417856 | -6.519995 | 2.686213 | 1.303962 | 11.41247 | 4.695398
2018-03-13 20:20 | 15682.22 | 840.0011 | 5 | 3 | 3.373535 | -6.520039 | 2.686213 | 1.521279 | 11.41247 | 5.43325
2018-03-13 20:22 | 15802.22 | 960.0003 | 5 | 3 | 3.332136 | -6.520052 | 2.686213 | 1.738621 | 11.41247 | 6.161951
2018-03-13 20:24 | 15922.22 | 1080.001 | 5 | 3 | 3.291725 | -6.520081 | 2.686213 | 1.955951 | 11.41247 | 6.881749
2018-03-13 20:26 | 16042.22 | 1200.001 | 5 | 3 | 3.248114 | -6.520054 | 2.686213 | 2.173281 | 11.41247 | 7.592549
2018-03-13 20:28 | 16162.22 | 1320.0002 | 5 | 3 | 3.19157 | -6.519953 | 2.686213 | 2.390602 | 11.41247 | 8.292624
2018-03-13 20:30 | 16282.22 | 1440.001 | 5 | 3 | 3.0828 | -6.519928 | 2.686213 | 2.607906 | 11.41247 | 8.976181
2018-03-13 20:31 | 16326.02 | 1483.796 | 5 | 3 | 2.999992 | -6.519986 | 2.686213 | 2.687245 | 11.41247 | 9.217762
2018-03-13 20:33 | 16446.06188 | 120.0001 | 6 | 3 | 3.64478 | 0 | 2.686213 | 2.687245 | 11.41247 | 9.217762
2018-03-13 20:35 | 16566.06268 | 240.0009 | 6 | 3 | 3.66812 | 0 | 2.686213 | 2.687245 | 11.41247 | 9.217762
2018-03-13 20:36 | 16626.06328 | 300.0015 | 6 | 3 | 3.673926 | 0 | 2.686213 | 2.687245 | 11.41247 | 9.217762
2018-03-13 20:36 | 16626.07 | 0.0023 | 7 | 4 | 3.673891 | 0 | 0 | 0 | 0 | 0
2018-03-13 20:38 | 16746.1511 | 120.001 | 2 | 4 | 4.069524 | 4.890053 | 0.1623932 | 5.065e-09 | 0.6533049 | 1.8609e-08
2018-03-13 20:40 | 16866.1504 | 240.0003 | 2 | 4 | 4.121788 | 4.890003 | 0.3253976 | 5.065e-09 | 1.321238 | 1.8609e-08
2018-03-13 20:42 | 16986.1503 | 360.0002 | 2 | 4 | 4.151851 | 4.890087 | 0.4883873 | 5.065e-09 | 1.995726 | 1.8609e-08
2018-03-13 20:44 | 17106.1504 | 480.0003 | 2 | 4 | 4.175959 | 4.890013 | 0.6513653 | 5.065e-09 | 2.674325 | 1.8609e-08
2018-03-13 20:46 | 17226.1521 | 600.002 | 2 | 4 | 4.200281 | 4.828348 | 0.8142662 | 5.065e-09 | 3.356776 | 1.8609e-08
2018-03-13 20:48 | 17346.1512 | 720.0011 | 2 | 4 | 4.200275 | 4.404205 | 0.9679907 | 5.065e-09 | 4.002464 | 1.8609e-08
2018-03-13 20:50 | 17466.1505 | 840.0004 | 2 | 4 | 4.200254 | 4.007847 | 1.108087 | 5.065e-09 | 4.590908 | 1.8609e-08
2018-03-13 20:52 | 17586.1521 | 960.002 | 2 | 4 | 4.200298 | 3.639658 | 1.235489 | 5.065e-09 | 5.126033 | 1.8609e-08
2018-03-13 20:54 | 17706.1504 | 1080.0003 | 2 | 4 | 4.200308 | 3.286432 | 1.350882 | 5.065e-09 | 5.610716 | 1.8609e-08
2018-03-13 20:54 | 17715.3414 | 1089.1913 | 2 | 4 | 4.200286 | 3.259995 | 1.359252 | 5.065e-09 | 5.645874 | 1.8609e-08
2018-03-13 20:56 | 17835.36 | 120.0002 | 3 | 4 | 4.225266 | 3.26017 | 1.467523 | 5.065e-09 | 6.10188 | 1.8609e-08
2018-03-13 20:58 | 17955.36 | 240.0009 | 3 | 4 | 4.254257 | 3.260065 | 1.576192 | 5.065e-09 | 6.562593 | 1.8609e-08
2018-03-13 21:00 | 18075.36 | 360.0009 | 3 | 4 | 4.28474 | 3.260101 | 1.684859 | 5.065e-09 | 7.026533 | 1.8609e-08
2018-03-13 21:02 | 18195.36 | 480.0001 | 3 | 4 | 4.317756 | 3.260071 | 1.793529 | 5.065e-09 | 7.493918 | 1.8609e-08
2018-03-13 21:04 | 18315.36 | 600.0017 | 3 | 4 | 4.354451 | 3.260096 | 1.902199 | 5.065e-09 | 7.965092 | 1.8609e-08
2018-03-13 21:06 | 18435.36 | 720.0009 | 3 | 4 | 4.393201 | 3.260063 | 2.010845 | 5.065e-09 | 8.440274 | 1.8609e-08
2018-03-13 21:08 | 18555.36 | 840.0001 | 3 | 4 | 4.400302 | 2.862225 | 2.113511 | 5.065e-09 | 8.891968 | 1.8609e-08
2018-03-13 21:10 | 18675.36 | 960.0002 | 3 | 4 | 4.40028 | 2.496803 | 2.202682 | 5.065e-09 | 9.284345 | 1.8609e-08
2018-03-13 21:12 | 18795.36 | 1080.0018 | 3 | 4 | 4.400302 | 2.173565 | 2.280424 | 5.065e-09 | 9.62643 | 1.8609e-08
2018-03-13 21:14 | 18915.36 | 1200.0019 | 3 | 4 | 4.400246 | 1.894915 | 2.348073 | 5.065e-09 | 9.924106 | 1.8609e-08
2018-03-13 21:16 | 19035.36 | 1320.0003 | 3 | 4 | 4.400265 | 1.661712 | 2.407242 | 5.065e-09 | 10.18447 | 1.8609e-08
2018-03-13 21:18 | 19155.36 | 1440.0019 | 3 | 4 | 4.400252 | 1.465946 | 2.459282 | 5.065e-09 | 10.41345 | 1.8609e-08
2018-03-13 21:20 | 19275.36 | 1560.0002 | 3 | 4 | 4.400256 | 1.29401 | 2.50522 | 5.065e-09 | 10.61559 | 1.8609e-08
2018-03-13 21:22 | 19395.36 | 1680.001 | 3 | 4 | 4.400224 | 1.138813 | 2.545695 | 5.065e-09 | 10.79369 | 1.8609e-08
2018-03-13 21:24 | 19515.36 | 1800.001 | 3 | 4 | 4.400234 | 1.010427 | 2.581457 | 5.065e-09 | 10.95105 | 1.8609e-08
2018-03-13 21:26 | 19635.36 | 1920.0003 | 3 | 4 | 4.40022 | 0.9019012 | 2.613265 | 5.065e-09 | 11.09101 | 1.8609e-08
2018-03-13 21:28 | 19755.36 | 2040.0002 | 3 | 4 | 4.400206 | 0.8082876 | 2.641736 | 5.065e-09 | 11.21629 | 1.8609e-08
2018-03-13 21:30 | 19875.36 | 2160.0018 | 3 | 4 | 4.400198 | 0.7222862 | 2.667226 | 5.065e-09 | 11.32845 | 1.8609e-08
2018-03-13 21:32 | 19986.96 | 2271.6023 | 3 | 4 | 4.4002 | 0.6519918 | 2.688492 | 5.065e-09 | 11.42203 | 1.8609e-08
2018-03-13 21:34 | 20107.00694 | 120.0016 | 4 | 4 | 4.334228 | 0 | 2.688494 | 5.065e-09 | 11.42204 | 1.8609e-08
2018-03-13 21:36 | 20227.00604 | 240.0007 | 4 | 4 | 4.328452 | 0 | 2.688494 | 5.065e-09 | 11.42204 | 1.8609e-08
2018-03-13 21:37 | 20287.00744 | 300.0021 | 4 | 4 | 4.326825 | 0 | 2.688494 | 5.065e-09 | 11.42204 | 1.8609e-08
2018-03-13 21:39 | 20407.09 | 120.0007 | 5 | 4 | 3.729865 | -6.520114 | 2.688494 | 0.2173098 | 11.42204 | 0.824856
2018-03-13 21:41 | 20527.09 | 240.0003 | 5 | 4 | 3.658977 | -6.520089 | 2.688494 | 0.4346217 | 11.42204 | 1.627652
2018-03-13 21:43 | 20647.09 | 360.0003 | 5 | 4 | 3.590867 | -6.519951 | 2.688494 | 0.65196 | 11.42204 | 2.415421
2018-03-13 21:45 | 20767.09 | 480.0002 | 5 | 4 | 3.527544 | -6.519978 | 2.688494 | 0.8692623 | 11.42204 | 3.188732
2018-03-13 21:47 | 20887.09 | 600.0003 | 5 | 4 | 3.470073 | -6.519941 | 2.688494 | 1.086606 | 11.42204 | 3.949074
2018-03-13 21:49 | 21007.09 | 720.0002 | 5 | 4 | 3.418866 | -6.520027 | 2.688494 | 1.30394 | 11.42204 | 4.697534
2018-03-13 21:51 | 21127.09 | 840.0002 | 5 | 4 | 3.374293 | -6.519985 | 2.688494 | 1.521281 | 11.42204 | 5.435658
2018-03-13 21:53 | 21247.09 | 960.0011 | 5 | 4 | 3.332798 | -6.519917 | 2.688494 | 1.738594 | 11.42204 | 6.164399
2018-03-13 21:55 | 21367.09 | 1080.0002 | 5 | 4 | 3.292288 | -6.519979 | 2.688494 | 1.955927 | 11.42204 | 6.884346
2018-03-13 21:57 | 21487.09 | 1200.001 | 5 | 4 | 3.248257 | -6.519948 | 2.688494 | 2.173266 | 11.42204 | 7.595265
2018-03-13 21:59 | 21607.09 | 1320.001 | 5 | 4 | 3.192092 | -6.519953 | 2.688494 | 2.390586 | 11.42204 | 8.295439
2018-03-13 22:01 | 21727.09 | 1440.0003 | 5 | 4 | 3.083973 | -6.519874 | 2.688494 | 2.607901 | 11.42204 | 8.979258
2018-03-13 22:02 | 21771.39 | 1484.3009 | 5 | 4 | 2.999994 | -6.519877 | 2.688494 | 2.688124 | 11.42204 | 9.223586
2018-03-13 22:04 | 21891.43 | 120.0002 | 6 | 4 | 3.643982 | 0 | 2.688494 | 2.688124 | 11.42204 | 9.223586
2018-03-13 22:06 | 22011.43 | 240.0002 | 6 | 4 | 3.667569 | 0 | 2.688494 | 2.688124 | 11.42204 | 9.223586
2018-03-13 22:07 | 22071.43 | 300.0033 | 6 | 4 | 3.673385 | 0 | 2.688494 | 2.688124 | 11.42204 | 9.223586
2018-03-13 22:07 | 22071.44146 | 0.0025 | 7 | 5 | 3.673412 | 0 | 0 | 0 | 0 | 0
2018-03-13 22:09 | 22191.52 | 120.0002 | 2 | 5 | 4.069132 | 4.89003 | 0.1624049 | 4.285e-09 | 0.6533028 | 1.5742e-08
2018-03-13 22:11 | 22311.52 | 240.001 | 2 | 5 | 4.121339 | 4.889999 | 0.3253843 | 4.285e-09 | 1.321064 | 1.5742e-08
2018-03-13 22:13 | 22431.52 | 360.0011 | 2 | 5 | 4.151547 | 4.889935 | 0.488377 | 4.285e-09 | 1.99548 | 1.5742e-08
2018-03-13 22:15 | 22551.52 | 480.0011 | 2 | 5 | 4.17615 | 4.889994 | 0.6513646 | 4.285e-09 | 2.674091 | 1.5742e-08
2018-03-13 22:17 | 22671.52 | 600.0019 | 2 | 5 | 4.200297 | 4.825481 | 0.8142365 | 4.285e-09 | 3.356459 | 1.5742e-08
2018-03-13 22:19 | 22791.52 | 720.0029 | 2 | 5 | 4.200268 | 4.398861 | 0.9678356 | 4.285e-09 | 4.00162 | 1.5742e-08
2018-03-13 22:21 | 22911.52 | 840.002 | 2 | 5 | 4.200261 | 4.006369 | 1.107826 | 4.285e-09 | 4.589618 | 1.5742e-08
2018-03-13 22:23 | 23031.52 | 960.0005 | 2 | 5 | 4.200275 | 3.636271 | 1.235149 | 4.285e-09 | 5.124411 | 1.5742e-08
2018-03-13 22:25 | 23151.52 | 1080.0003 | 2 | 5 | 4.200249 | 3.277929 | 1.350351 | 4.285e-09 | 5.608292 | 1.5742e-08
2018-03-13 22:25 | 23158.14 | 1086.625 | 2 | 5 | 4.200279 | 3.259981 | 1.356367 | 4.285e-09 | 5.633561 | 1.5742e-08
2018-03-13 22:27 | 23278.16 | 120.001 | 3 | 5 | 4.225062 | 3.260023 | 1.464646 | 4.285e-09 | 6.089587 | 1.5742e-08
2018-03-13 22:29 | 23398.16 | 240.0002 | 3 | 5 | 4.254011 | 3.260101 | 1.573308 | 4.285e-09 | 6.550253 | 1.5742e-08
2018-03-13 22:31 | 23518.16 | 360.0002 | 3 | 5 | 4.284432 | 3.260061 | 1.681971 | 4.285e-09 | 7.014135 | 1.5742e-08
2018-03-13 22:33 | 23638.16 | 480.001 | 3 | 5 | 4.317613 | 3.260124 | 1.79063 | 4.285e-09 | 7.481444 | 1.5742e-08
2018-03-13 22:35 | 23758.16 | 600.0002 | 3 | 5 | 4.354208 | 3.260092 | 1.899299 | 4.285e-09 | 7.952603 | 1.5742e-08
2018-03-13 22:37 | 23878.16 | 720.0002 | 3 | 5 | 4.392962 | 3.260096 | 2.007961 | 4.285e-09 | 8.427827 | 1.5742e-08
2018-03-13 22:39 | 23998.16 | 840.001 | 3 | 5 | 4.400265 | 2.867693 | 2.110775 | 4.285e-09 | 8.880166 | 1.5742e-08
2018-03-13 22:41 | 24118.16 | 960.001 | 3 | 5 | 4.400252 | 2.501572 | 2.200122 | 4.285e-09 | 9.273314 | 1.5742e-08
2018-03-13 22:43 | 24238.16 | 1080.0012 | 3 | 5 | 4.400301 | 2.174028 | 2.277936 | 4.285e-09 | 9.615722 | 1.5742e-08
2018-03-13 22:45 | 24358.16 | 1200.0012 | 3 | 5 | 4.400279 | 1.898094 | 2.345643 | 4.285e-09 | 9.91365 | 1.5742e-08
2018-03-13 22:47 | 24478.16 | 1320.0011 | 3 | 5 | 4.400201 | 1.665091 | 2.404913 | 4.285e-09 | 10.17445 | 1.5742e-08
2018-03-13 22:49 | 24598.16 | 1440.0004 | 3 | 5 | 4.400249 | 1.470432 | 2.457101 | 4.285e-09 | 10.40409 | 1.5742e-08
2018-03-13 22:51 | 24718.16 | 1560.0003 | 3 | 5 | 4.400264 | 1.296809 | 2.503173 | 4.285e-09 | 10.60682 | 1.5742e-08
2018-03-13 22:53 | 24838.16 | 1680.0018 | 3 | 5 | 4.400243 | 1.14254 | 2.54374 | 4.285e-09 | 10.78532 | 1.5742e-08
2018-03-13 22:55 | 24958.16 | 1800.0011 | 3 | 5 | 4.400238 | 1.014541 | 2.579621 | 4.285e-09 | 10.94321 | 1.5742e-08
2018-03-13 22:57 | 25078.16 | 1920.0019 | 3 | 5 | 4.400181 | 0.9061985 | 2.611562 | 4.285e-09 | 11.08375 | 1.5742e-08
2018-03-13 22:59 | 25198.16 | 2040.0013 | 3 | 5 | 4.400194 | 0.8114252 | 2.640163 | 4.285e-09 | 11.20961 | 1.5742e-08
2018-03-13 23:01 | 25318.16 | 2160.0002 | 3 | 5 | 4.400193 | 0.724164 | 2.665737 | 4.285e-09 | 11.32214 | 1.5742e-08
2018-03-13 23:03 | 25435.43 | 2277.2752 | 3 | 5 | 4.400247 | 0.651989 | 2.688111 | 4.285e-09 | 11.42059 | 1.5742e-08
2018-03-13 23:05 | 25555.48 | 120.0002 | 4 | 5 | 4.334157 | 0 | 2.688111 | 4.285e-09 | 11.42059 | 1.5742e-08
2018-03-13 23:07 | 25675.48 | 240.0011 | 4 | 5 | 4.328404 | 0 | 2.688111 | 4.285e-09 | 11.42059 | 1.5742e-08
2018-03-13 23:08 | 25735.48 | 300.0016 | 4 | 5 | 4.326746 | 0 | 2.688111 | 4.285e-09 | 11.42059 | 1.5742e-08
2018-03-13 23:10 | 25855.56 | 120.0001 | 5 | 5 | 3.72934 | -6.519997 | 2.688111 | 0.2173091 | 11.42059 | 0.8248034
2018-03-13 23:12 | 25975.56 | 240.0009 | 5 | 5 | 3.658785 | -6.519968 | 2.688111 | 0.4346329 | 11.42059 | 1.627587
2018-03-13 23:14 | 26095.56 | 360.0001 | 5 | 5 | 3.590477 | -6.519921 | 2.688111 | 0.6519448 | 11.42059 | 2.415219
2018-03-13 23:16 | 26215.56 | 480.0009 | 5 | 5 | 3.5274 | -6.519924 | 2.688111 | 0.8692566 | 11.42059 | 3.188511
2018-03-13 23:18 | 26335.56 | 600.0018 | 5 | 5 | 3.469531 | -6.519954 | 2.688111 | 1.086619 | 11.42059 | 3.948863
2018-03-13 23:20 | 26455.56 | 720.0009 | 5 | 5 | 3.418485 | -6.519993 | 2.688111 | 1.303951 | 11.42059 | 4.697198
2018-03-13 23:22 | 26575.56 | 840.0009 | 5 | 5 | 3.373739 | -6.519991 | 2.688111 | 1.521272 | 11.42059 | 5.435169
2018-03-13 23:24 | 26695.56 | 960.0009 | 5 | 5 | 3.332201 | -6.519985 | 2.688111 | 1.738587 | 11.42059 | 6.163779
2018-03-13 23:26 | 26815.56 | 1080.0009 | 5 | 5 | 3.292048 | -6.52001 | 2.688111 | 1.955904 | 11.42059 | 6.883549
2018-03-13 23:28 | 26935.56 | 1200.0001 | 5 | 5 | 3.247664 | -6.520018 | 2.688111 | 2.173262 | 11.42059 | 7.594408
2018-03-13 23:30 | 27055.56 | 1320.0001 | 5 | 5 | 3.191583 | -6.52004 | 2.688111 | 2.390582 | 11.42059 | 8.294472
2018-03-13 23:32 | 27175.56 | 1440.001 | 5 | 5 | 3.083616 | -6.520007 | 2.688111 | 2.6079 | 11.42059 | 8.978182
2018-03-13 23:32 | 27219.61 | 1484.056 | 5 | 5 | 2.999995 | -6.519979 | 2.688111 | 2.687689 | 11.42059 | 9.221175
2018-03-13 23:34 | 27339.66 | 119.9998 | 6 | 5 | 3.643486 | 0 | 2.688111 | 2.687689 | 11.42059 | 9.221175
2018-03-13 23:36 | 27459.66 | 239.9998 | 6 | 5 | 3.667239 | 0 | 2.688111 | 2.687689 | 11.42059 | 9.221175
2018-03-13 23:37 | 27519.66 | 300.0037 | 6 | 5 | 3.673067 | 0 | 2.688111 | 2.687689 | 11.42059 | 9.221175
2018-03-13 23:37 | 27519.67 | 0.0024 | 7 | 6 | 3.673022 | 0 | 0 | 0 | 0 | 0
2018-03-13 23:39 | 27639.75 | 120.0002 | 2 | 6 | 4.069124 | 4.890026 | 0.1624084 | 1.5e-09 | 0.6533186 | 5.511e-09
2018-03-13 23:41 | 27759.75 | 240.0009 | 2 | 6 | 4.12087 | 4.88999 | 0.325386 | 1.5e-09 | 1.321038 | 5.511e-09
2018-03-13 23:43 | 27879.75 | 360.001 | 2 | 6 | 4.150958 | 4.889877 | 0.4883985 | 1.5e-09 | 1.995457 | 5.511e-09
2018-03-13 23:45 | 27999.75 | 480.001 | 2 | 6 | 4.176068 | 4.890024 | 0.6513808 | 1.5e-09 | 2.673995 | 5.511e-09
2018-03-13 23:47 | 28119.75 | 600.0002 | 2 | 6 | 4.200281 | 4.831009 | 0.814275 | 1.5e-09 | 3.356428 | 5.511e-09
2018-03-13 23:49 | 28239.75 | 720.0002 | 2 | 6 | 4.200277 | 4.407673 | 0.9681245 | 1.5e-09 | 4.00264 | 5.511e-09
2018-03-13 23:51 | 28359.75 | 840.0011 | 2 | 6 | 4.20027 | 4.015926 | 1.108458 | 1.5e-09 | 4.592083 | 5.511e-09
2018-03-13 23:53 | 28479.75 | 960.002 | 2 | 6 | 4.200314 | 3.64171 | 1.236051 | 1.5e-09 | 5.128007 | 5.511e-09
2018-03-13 23:55 | 28599.75 | 1080.001 | 2 | 6 | 4.200264 | 3.280647 | 1.351315 | 1.5e-09 | 5.612149 | 5.511e-09
2018-03-13 23:55 | 28607.08 | 1087.3305 | 2 | 6 | 4.200278 | 3.259998 | 1.357971 | 1.5e-09 | 5.640106 | 5.511e-09
2018-03-13 23:57 | 28727.1 | 120.0002 | 3 | 6 | 4.224932 | 3.260078 | 1.466242 | 1.5e-09 | 6.096093 | 5.511e-09
2018-03-13 23:59 | 28847.1 | 240.0002 | 3 | 6 | 4.253601 | 3.260113 | 1.574903 | 1.5e-09 | 6.55672 | 5.511e-09
2018-03-14 00:01 | 28967.1 | 360.0002 | 3 | 6 | 4.28408 | 3.260052 | 1.683573 | 1.5e-09 | 7.020597 | 5.511e-09
2018-03-14 00:03 | 29087.1 | 480.0002 | 3 | 6 | 4.317812 | 3.26008 | 1.792231 | 1.5e-09 | 7.487884 | 5.511e-09
2018-03-14 00:05 | 29207.1 | 600.001 | 3 | 6 | 4.354477 | 3.260113 | 1.90091 | 1.5e-09 | 7.959119 | 5.511e-09
2018-03-14 00:07 | 29327.1 | 720.001 | 3 | 6 | 4.39306 | 3.260092 | 2.009572 | 1.5e-09 | 8.434369 | 5.511e-09
2018-03-14 00:09 | 29447.1 | 840.0011 | 3 | 6 | 4.400276 | 2.867157 | 2.112377 | 1.5e-09 | 8.886669 | 5.511e-09
2018-03-14 00:11 | 29567.1 | 960.0002 | 3 | 6 | 4.400285 | 2.498697 | 2.201665 | 1.5e-09 | 9.27956 | 5.511e-09
2018-03-14 00:13 | 29687.1 | 1080.0027 | 3 | 6 | 4.400285 | 2.170681 | 2.279326 | 1.5e-09 | 9.62129 | 5.511e-09
2018-03-14 00:15 | 29807.1 | 1200.0003 | 3 | 6 | 4.400268 | 1.896616 | 2.346975 | 1.5e-09 | 9.918964 | 5.511e-09
2018-03-14 00:17 | 29927.1 | 1320.0012 | 3 | 6 | 4.400232 | 1.665553 | 2.406227 | 1.5e-09 | 10.17969 | 5.511e-09
2018-03-14 00:19 | 30047.1 | 1440.0003 | 3 | 6 | 4.400248 | 1.469526 | 2.458414 | 1.5e-09 | 10.40932 | 5.511e-09
2018-03-14 00:21 | 30167.1 | 1560.0019 | 3 | 6 | 4.400255 | 1.292849 | 2.504401 | 1.5e-09 | 10.61168 | 5.511e-09
2018-03-14 00:23 | 30287.1 | 1680.0012 | 3 | 6 | 4.400238 | 1.140287 | 2.544858 | 1.5e-09 | 10.7897 | 5.511e-09
2018-03-14 00:25 | 30407.1 | 1800.0003 | 3 | 6 | 4.400226 | 1.012342 | 2.580673 | 1.5e-09 | 10.9473 | 5.511e-09
2018-03-14 00:27 | 30527.1 | 1920.0012 | 3 | 6 | 4.400223 | 0.9054861 | 2.612576 | 1.5e-09 | 11.08767 | 5.511e-09
2018-03-14 00:29 | 30647.1 | 2040.0003 | 3 | 6 | 4.400245 | 0.8101616 | 2.641125 | 1.5e-09 | 11.21329 | 5.511e-09
2018-03-14 00:31 | 30767.1 | 2160.0019 | 3 | 6 | 4.400226 | 0.7218971 | 2.666605 | 1.5e-09 | 11.32541 | 5.511e-09
2018-03-14 00:33 | 30880.51 | 2273.4121 | 3 | 6 | 4.40019 | 0.6519909 | 2.688216 | 1.5e-09 | 11.42051 | 5.511e-09
2018-03-14 00:35 | 31000.55366 | 120.001 | 4 | 6 | 4.334236 | 0 | 2.688216 | 1.5e-09 | 11.42051 | 5.511e-09
2018-03-14 00:37 | 31120.55376 | 240.0011 | 4 | 6 | 4.328468 | 0 | 2.688216 | 1.5e-09 | 11.42051 | 5.511e-09
2018-03-14 00:38 | 31180.55496 | 300.0023 | 4 | 6 | 4.326825 | 0 | 2.688216 | 1.5e-09 | 11.42051 | 5.511e-09
2018-03-14 00:40 | 31300.63606 | 120.0002 | 5 | 6 | 3.729803 | -6.52016 | 2.688216 | 0.2173148 | 11.42051 | 0.8248943
2018-03-14 00:42 | 31420.63596 | 240.0001 | 5 | 6 | 3.659054 | -6.520118 | 2.688216 | 0.4346386 | 11.42051 | 1.627763
2018-03-14 00:44 | 31540.63606 | 360.0002 | 5 | 6 | 3.590741 | -6.520126 | 2.688216 | 0.6519477 | 11.42051 | 2.415407
2018-03-14 00:46 | 31660.63596 | 480.0001 | 5 | 6 | 3.527349 | -6.520074 | 2.688216 | 0.8692936 | 11.42051 | 3.188879
2018-03-14 00:48 | 31780.63596 | 600.0001 | 5 | 6 | 3.469003 | -6.520057 | 2.688216 | 1.086595 | 11.42051 | 3.948942
2018-03-14 00:50 | 31900.63686 | 720.001 | 5 | 6 | 3.41771 | -6.520071 | 2.688216 | 1.30394 | 11.42051 | 4.697165
2018-03-14 00:52 | 32020.63676 | 840.0009 | 5 | 6 | 3.373165 | -6.520077 | 2.688216 | 1.52128 | 11.42051 | 5.435044
2018-03-14 00:54 | 32140.63606 | 960.0002 | 5 | 6 | 3.332162 | -6.520067 | 2.688216 | 1.738588 | 11.42051 | 6.163561
2018-03-14 00:56 | 32260.63646 | 1080.0006 | 5 | 6 | 3.291386 | -6.520092 | 2.688216 | 1.955937 | 11.42051 | 6.8834
2018-03-14 00:58 | 32380.63606 | 1200.0002 | 5 | 6 | 3.246226 | -6.520022 | 2.688216 | 2.173269 | 11.42051 | 7.593925
2018-03-14 01:00 | 32500.63596 | 1320.0001 | 5 | 6 | 3.190324 | -6.519973 | 2.688216 | 2.390612 | 11.42051 | 8.293768
2018-03-14 01:02 | 32620.63596 | 1440.0001 | 5 | 6 | 3.082917 | -6.520074 | 2.688216 | 2.607924 | 11.42051 | 8.977244
2018-03-14 01:03 | 32664.31096 | 1483.6751 | 5 | 6 | 2.999998 | -6.519991 | 2.688216 | 2.68703 | 11.42051 | 9.21812
2018-03-14 01:05 | 32784.36 | 120.0009 | 6 | 6 | 3.643397 | 0 | 2.688216 | 2.68703 | 11.42051 | 9.21812
2018-03-14 01:07 | 32904.35 | 240.0001 | 6 | 6 | 3.667147 | 0 | 2.688216 | 2.68703 | 11.42051 | 9.21812
2018-03-14 01:08 | 32964.36 | 300.0015 | 6 | 6 | 3.672977 | 0 | 2.688216 | 2.68703 | 11.42051 | 9.21812
2018-03-14 01:08 | 32964.37 | 0.0024 | 7 | 7 | 3.673051 | 0 | 0 | 0 | 0 | 0
2018-03-14 01:10 | 33084.44 | 120.001 | 2 | 7 | 4.069585 | 4.890112 | 0.1624033 | 0 | 0.6533968 | 0
2018-03-14 01:12 | 33204.44 | 240.0009 | 2 | 7 | 4.121057 | 4.890085 | 0.3254036 | 0 | 1.321269 | 0
2018-03-14 01:14 | 33324.44 | 360.0002 | 2 | 7 | 4.151394 | 4.890085 | 0.4883728 | 0 | 1.995561 | 0
2018-03-14 01:16 | 33444.44 | 480.0002 | 2 | 7 | 4.176627 | 4.890011 | 0.6513793 | 0 | 2.674289 | 0
2018-03-14 01:18 | 33564.44 | 600.0003 | 2 | 7 | 4.200296 | 4.822712 | 0.8142356 | 0 | 3.356637 | 0
2018-03-14 01:20 | 33684.44 | 720.001 | 2 | 7 | 4.200275 | 4.402084 | 0.967848 | 0 | 4.001853 | 0
2018-03-14 01:22 | 33804.44 | 840.0002 | 2 | 7 | 4.200292 | 4.013428 | 1.108081 | 0 | 4.59087 | 0
2018-03-14 01:24 | 33924.44 | 960.0011 | 2 | 7 | 4.200278 | 3.635267 | 1.235548 | 0 | 5.12627 | 0
2018-03-14 01:26 | 34044.44 | 1080.0018 | 2 | 7 | 4.200278 | 3.275297 | 1.350604 | 0 | 5.609538 | 0
2018-03-14 01:26 | 34049.76 | 1085.32 | 2 | 7 | 4.200272 | 3.259998 | 1.355429 | 0 | 5.629803 | 0
2018-03-14 01:28 | 34169.78 | 120.0005 | 3 | 7 | 4.224852 | 3.260061 | 1.463714 | 0 | 6.085841 | 0
2018-03-14 01:30 | 34289.78 | 240.0003 | 3 | 7 | 4.253333 | 3.260153 | 1.572375 | 0 | 6.546459 | 0
2018-03-14 01:32 | 34409.78 | 360.0011 | 3 | 7 | 4.283993 | 3.260118 | 1.681043 | 0 | 7.010303 | 0
2018-03-14 01:34 | 34529.78 | 480.0011 | 3 | 7 | 4.318117 | 3.260139 | 1.789693 | 0 | 7.477579 | 0
2018-03-14 01:36 | 34649.78 | 600.0011 | 3 | 7 | 4.354391 | 3.260124 | 1.898357 | 0 | 7.948747 | 0
2018-03-14 01:38 | 34769.78 | 720.0003 | 3 | 7 | 4.392846 | 3.260166 | 2.007046 | 0 | 8.424094 | 0
2018-03-14 01:40 | 34889.78 | 840.0003 | 3 | 7 | 4.400294 | 2.871927 | 2.109983 | 0 | 8.876973 | 0
2018-03-14 01:42 | 35009.78 | 960.0011 | 3 | 7 | 4.400273 | 2.499887 | 2.19942 | 0 | 9.270522 | 0
2018-03-14 01:44 | 35129.78 | 1080.0003 | 3 | 7 | 4.400288 | 2.173754 | 2.277145 | 0 | 9.612533 | 0
2018-03-14 01:46 | 35249.78 | 1200.0028 | 3 | 7 | 4.400273 | 1.901022 | 2.344937 | 0 | 9.910834 | 0
2018-03-14 01:48 | 35369.78 | 1320.0011 | 3 | 7 | 4.400239 | 1.671481 | 2.404346 | 0 | 10.17225 | 0
2018-03-14 01:50 | 35489.78 | 1440.002 | 3 | 7 | 4.400252 | 1.474245 | 2.4567 | 0 | 10.40262 | 0
2018-03-14 01:52 | 35609.78 | 1560.0003 | 3 | 7 | 4.400235 | 1.29576 | 2.502801 | 0 | 10.60548 | 0
2018-03-14 01:54 | 35729.78 | 1680.002 | 3 | 7 | 4.400215 | 1.144169 | 2.543394 | 0 | 10.7841 | 0
2018-03-14 01:56 | 35849.78 | 1800.0012 | 3 | 7 | 4.4002 | 1.016032 | 2.579354 | 0 | 10.94233 | 0
2018-03-14 01:58 | 35969.78 | 1920.0012 | 3 | 7 | 4.400208 | 0.909235 | 2.611416 | 0 | 11.08341 | 0
2018-03-14 02:00 | 36089.78 | 2040.0012 | 3 | 7 | 4.400184 | 0.8117332 | 2.640085 | 0 | 11.20956 | 0
2018-03-14 02:02 | 36209.78 | 2160.0004 | 3 | 7 | 4.400195 | 0.7244129 | 2.665659 | 0 | 11.32209 | 0
2018-03-14 02:04 | 36328.65 | 2278.8777 | 3 | 7 | 4.400207 | 0.6519985 | 2.688355 | 0 | 11.42196 | 0
2018-03-14 02:06 | 36448.7 | 120.0001 | 4 | 7 | 4.334442 | 0 | 2.688355 | 0 | 11.42196 | 0
2018-03-14 02:08 | 36568.7 | 240.0002 | 4 | 7 | 4.328691 | 0 | 2.688355 | 0 | 11.42196 | 0
2018-03-14 02:09 | 36628.7 | 300.0015 | 4 | 7 | 4.327094 | 0 | 2.688355 | 0 | 11.42196 | 0
2018-03-14 02:11 | 36748.78 | 120.0002 | 5 | 7 | 3.731328 | -6.520037 | 2.688355 | 0.2173205 | 11.42196 | 0.8252255
2018-03-14 02:13 | 36868.78 | 240.0009 | 5 | 7 | 3.660667 | -6.520089 | 2.688355 | 0.4346431 | 11.42196 | 1.628421
2018-03-14 02:15 | 36988.78 | 360.0009 | 5 | 7 | 3.592676 | -6.520023 | 2.688355 | 0.6519658 | 11.42196 | 2.416496
2018-03-14 02:17 | 37108.78 | 480.0001 | 5 | 7 | 3.529097 | -6.520025 | 2.688355 | 0.8692791 | 11.42196 | 3.19024
2018-03-14 02:19 | 37228.78 | 600.001 | 5 | 7 | 3.469682 | -6.520064 | 2.688355 | 1.086618 | 11.42196 | 3.950707
2018-03-14 02:21 | 37348.78 | 720.0009 | 5 | 7 | 3.418027 | -6.520051 | 2.688355 | 1.303948 | 11.42196 | 4.699004
2018-03-14 02:23 | 37468.78 | 840.0009 | 5 | 7 | 3.373375 | -6.520015 | 2.688355 | 1.521277 | 11.42196 | 5.436895
2018-03-14 02:25 | 37588.78 | 960.0009 | 5 | 7 | 3.33249 | -6.520039 | 2.688355 | 1.738588 | 11.42196 | 6.165491
2018-03-14 02:27 | 37708.78 | 1080.0001 | 5 | 7 | 3.291543 | -6.519973 | 2.688355 | 1.955921 | 11.42196 | 6.885354
2018-03-14 02:29 | 37828.78 | 1200.0001 | 5 | 7 | 3.246904 | -6.519993 | 2.688355 | 2.173275 | 11.42196 | 7.595998
2018-03-14 02:31 | 37948.78 | 1320.0001 | 5 | 7 | 3.19145 | -6.519975 | 2.688355 | 2.390583 | 11.42196 | 8.295896
2018-03-14 02:33 | 38068.78 | 1440.0002 | 5 | 7 | 3.084807 | -6.520033 | 2.688355 | 2.607904 | 11.42196 | 8.979697
2018-03-14 02:34 | 38113.33 | 1484.5455 | 5 | 7 | 2.999994 | -6.519973 | 2.688355 | 2.688579 | 11.42196 | 9.225447
2018-03-14 02:36 | 38233.37 | 119.9999 | 6 | 7 | 3.642556 | 0 | 2.688355 | 2.688579 | 11.42196 | 9.225447
2018-03-14 02:38 | 38353.37 | 239.9999 | 6 | 7 | 3.66653 | 0 | 2.688355 | 2.688579 | 11.42196 | 9.225447
2018-03-14 02:39 | 38413.37 | 300.003 | 6 | 7 | 3.672404 | 0 | 2.688355 | 2.688579 | 11.42196 | 9.225447
2018-03-14 02:39 | 38413.38 | 0.0024 | 7 | 8 | 3.672678 | 0 | 0 | 0 | 0 | 0
2018-03-14 02:41 | 38533.45526 | 120.0002 | 2 | 8 | 4.069154 | 4.8901 | 0.1624004 | 0 | 0.6533232 | 0
2018-03-14 02:43 | 38653.45526 | 240.0002 | 2 | 8 | 4.120251 | 4.890085 | 0.3253975 | 0 | 1.321074 | 0
2018-03-14 02:45 | 38773.45606 | 360.001 | 2 | 8 | 4.150996 | 4.889946 | 0.4883819 | 0 | 1.995319 | 0
2018-03-14 02:47 | 38893.45616 | 480.0011 | 2 | 8 | 4.176445 | 4.889965 | 0.6513723 | 0 | 2.673947 | 0
2018-03-14 02:49 | 39013.45626 | 600.0012 | 2 | 8 | 4.200293 | 4.831377 | 0.814271 | 0 | 3.356416 | 0
2018-03-14 02:51 | 39133.45526 | 720.0002 | 2 | 8 | 4.200287 | 4.409925 | 0.9680889 | 0 | 4.002496 | 0
2018-03-14 02:53 | 39253.45536 | 840.0003 | 2 | 8 | 4.200278 | 4.018221 | 1.108544 | 0 | 4.59245 | 0
2018-03-14 02:55 | 39373.45786 | 960.0028 | 2 | 8 | 4.200299 | 3.63382 | 1.236092 | 0 | 5.128188 | 0
2018-03-14 02:57 | 39493.45716 | 1080.0021 | 2 | 8 | 4.200249 | 3.276575 | 1.35113 | 0 | 5.61138 | 0
2018-03-14 02:57 | 39499.23206 | 1085.777 | 2 | 8 | 4.200254 | 3.259977 | 1.356371 | 0 | 5.633393 | 0
2018-03-14 02:59 | 39619.25 | 120.0002 | 3 | 8 | 4.224813 | 3.260099 | 1.464654 | 0 | 6.08942 | 0
2018-03-14 03:01 | 39739.25 | 240.0004 | 3 | 8 | 4.253095 | 3.260096 | 1.573317 | 0 | 6.550021 | 0
2018-03-14 03:03 | 39859.25 | 360.0002 | 3 | 8 | 4.283882 | 3.260115 | 1.68198 | 0 | 7.013823 | 0
2018-03-14 03:05 | 39979.25 | 480.0002 | 3 | 8 | 4.318136 | 3.260048 | 1.790642 | 0 | 7.481161 | 0
2018-03-14 03:07 | 40099.25 | 600.001 | 3 | 8 | 4.354441 | 3.260038 | 1.899311 | 0 | 7.952358 | 0
2018-03-14 03:09 | 40219.25 | 720.0002 | 3 | 8 | 4.39269 | 3.260086 | 2.007958 | 0 | 8.427519 | 0
2018-03-14 03:11 | 40339.25 | 840.0002 | 3 | 8 | 4.400259 | 2.872822 | 2.111002 | 0 | 8.880865 | 0
2018-03-14 03:13 | 40459.25 | 960.0003 | 3 | 8 | 4.400307 | 2.496058 | 2.200365 | 0 | 9.274083 | 0
2018-03-14 03:15 | 40579.25 | 1080.0012 | 3 | 8 | 4.400242 | 2.171164 | 2.278009 | 0 | 9.615741 | 0
2018-03-14 03:17 | 40699.25 | 1200.0021 | 3 | 8 | 4.400262 | 1.898987 | 2.34573 | 0 | 9.913729 | 0
2018-03-14 03:19 | 40819.25 | 1320.0004 | 3 | 8 | 4.400259 | 1.670995 | 2.405108 | 0 | 10.17501 | 0
2018-03-14 03:21 | 40939.25 | 1440.0013 | 3 | 8 | 4.400258 | 1.471204 | 2.45741 | 0 | 10.40515 | 0
2018-03-14 03:23 | 41059.25 | 1560.0012 | 3 | 8 | 4.400269 | 1.291538 | 2.503375 | 0 | 10.60741 | 0
2018-03-14 03:25 | 41179.25 | 1680.0012 | 3 | 8 | 4.400207 | 1.141372 | 2.543852 | 0 | 10.78551 | 0
2018-03-14 03:27 | 41299.25 | 1800.0004 | 3 | 8 | 4.400261 | 1.015757 | 2.579736 | 0 | 10.94342 | 0
2018-03-14 03:29 | 41419.25 | 1920.0005 | 3 | 8 | 4.400191 | 0.9073706 | 2.611764 | 0 | 11.08434 | 0
2018-03-14 03:31 | 41539.25 | 2040.0004 | 3 | 8 | 4.400195 | 0.808897 | 2.640363 | 0 | 11.21019 | 0
2018-03-14 03:33 | 41659.25 | 2160.0014 | 3 | 8 | 4.400201 | 0.722599 | 2.665851 | 0 | 11.32234 | 0
2018-03-14 03:35 | 41776.4 | 2277.1449 | 3 | 8 | 4.400208 | 0.6519918 | 2.688183 | 0 | 11.4206 | 0
2018-03-14 03:37 | 41896.44 | 120.0009 | 4 | 8 | 4.334262 | 0 | 2.688183 | 0 | 11.4206 | 0
2018-03-14 03:39 | 42016.44 | 240.0018 | 4 | 8 | 4.328521 | 0 | 2.688183 | 0 | 11.4206 | 0
2018-03-14 03:40 | 42076.44 | 300.0023 | 4 | 8 | 4.3269 | 0 | 2.688183 | 0 | 11.4206 | 0
2018-03-14 03:42 | 42196.53 | 120.0018 | 5 | 8 | 3.729865 | -6.519856 | 2.688183 | 0.2173175 | 11.4206 | 0.8248435
2018-03-14 03:44 | 42316.53 | 240.0017 | 5 | 8 | 3.659426 | -6.520152 | 2.688183 | 0.4346319 | 11.4206 | 1.627731
2018-03-14 03:46 | 42436.53 | 360.0009 | 5 | 8 | 3.591268 | -6.520111 | 2.688183 | 0.6519469 | 11.4206 | 2.415488
2018-03-14 03:48 | 42556.53 | 480.0009 | 5 | 8 | 3.527494 | -6.520162 | 2.688183 | 0.8692827 | 11.4206 | 3.188986
2018-03-14 03:50 | 42676.53 | 600.0009 | 5 | 8 | 3.468181 | -6.520025 | 2.688183 | 1.086595 | 11.4206 | 3.949004
2018-03-14 03:52 | 42796.52 | 720.0002 | 5 | 8 | 3.416726 | -6.520092 | 2.688183 | 1.303926 | 11.4206 | 4.697012
2018-03-14 03:54 | 42916.53 | 840.0009 | 5 | 8 | 3.372422 | -6.520109 | 2.688183 | 1.521249 | 11.4206 | 5.43464
2018-03-14 03:56 | 43036.52 | 960.0001 | 5 | 8 | 3.33152 | -6.520039 | 2.688183 | 1.738593 | 11.4206 | 6.16315
2018-03-14 03:58 | 43156.53 | 1080.0017 | 5 | 8 | 3.290084 | -6.520023 | 2.688183 | 1.955941 | 11.4206 | 6.88278
2018-03-14 04:00 | 43276.52 | 1200.0002 | 5 | 8 | 3.245246 | -6.519961 | 2.688183 | 2.173236 | 11.4206 | 7.592912
2018-03-14 04:02 | 43396.52 | 1320.0005 | 5 | 8 | 3.1896 | -6.519998 | 2.688183 | 2.39058 | 11.4206 | 8.292572
2018-03-14 04:04 | 43516.52 | 1440.0005 | 5 | 8 | 3.082689 | -6.520086 | 2.688183 | 2.607915 | 11.4206 | 8.975984
2018-03-14 04:05 | 43559.86 | 1483.332 | 5 | 8 | 2.999999 | -6.519983 | 2.688183 | 2.686374 | 11.4206 | 9.214882
2018-03-14 04:07 | 43679.9 | 120.0007 | 6 | 8 | 3.642875 | 0 | 2.688183 | 2.686374 | 11.4206 | 9.214882
2018-03-14 04:09 | 43799.9 | 239.9999 | 6 | 8 | 3.666739 | 0 | 2.688183 | 2.686374 | 11.4206 | 9.214882
2018-03-14 04:10 | 43859.9 | 300.0021 | 6 | 8 | 3.672575 | 0 | 2.688183 | 2.686374 | 11.4206 | 9.214882
2018-03-14 04:10 | 43859.91 | 0.0024 | 7 | 9 | 3.67271 | 0 | 0 | 0 | 0 | 0
2018-03-14 04:12 | 43979.98838 | 120.0001 | 2 | 9 | 4.069755 | 4.889866 | 0.1624057 | 0 | 0.6534498 | 0
2018-03-14 04:14 | 44099.98918 | 240.0009 | 2 | 9 | 4.120488 | 4.890127 | 0.32541 | 0 | 1.321281 | 0
2018-03-14 04:16 | 44219.98838 | 360.0001 | 2 | 9 | 4.151544 | 4.890093 | 0.4884068 | 0 | 1.99563 | 0
2018-03-14 04:18 | 44339.98918 | 480.0009 | 2 | 9 | 4.176844 | 4.890114 | 0.6514108 | 0 | 2.674411 | 0
2018-03-14 04:20 | 44459.98848 | 600.0002 | 2 | 9 | 4.200298 | 4.829372 | 0.8142459 | 0 | 3.356656 | 0
2018-03-14 04:22 | 44579.98848 | 720.0002 | 2 | 9 | 4.200302 | 4.416338 | 0.9681808 | 0 | 4.003227 | 0
2018-03-14 04:24 | 44699.98928 | 840.001 | 2 | 9 | 4.200278 | 4.022943 | 1.108803 | 0 | 4.593879 | 0
2018-03-14 04:26 | 44819.98858 | 960.0003 | 2 | 9 | 4.200275 | 3.63341 | 1.236385 | 0 | 5.129761 | 0
2018-03-14 04:28 | 44939.99008 | 1080.0018 | 2 | 9 | 4.200273 | 3.278673 | 1.351465 | 0 | 5.613131 | 0
2018-03-14 04:28 | 44946.72188 | 1086.7336 | 2 | 9 | 4.200266 | 3.259996 | 1.357577 | 0 | 5.638801 | 0
2018-03-14 04:30 | 45066.7391 | 120.0002 | 3 | 9 | 4.22468 | 3.260069 | 1.465858 | 2.11e-10 | 6.094816 | 8.57e-10
2018-03-14 04:32 | 45186.7407 | 240.0018 | 3 | 9 | 4.252899 | 3.260141 | 1.574525 | 2.11e-10 | 6.55541 | 8.57e-10
2018-03-14 04:34 | 45306.7399 | 360.001 | 3 | 9 | 4.283996 | 3.260088 | 1.683189 | 2.11e-10 | 7.019202 | 8.57e-10
2018-03-14 04:36 | 45426.7407 | 480.0018 | 3 | 9 | 4.318191 | 3.260139 | 1.791847 | 2.11e-10 | 7.48653 | 8.57e-10
2018-03-14 04:38 | 45546.739 | 600.0001 | 3 | 9 | 4.354278 | 3.260086 | 1.90052 | 2.11e-10 | 7.957742 | 8.57e-10
2018-03-14 04:40 | 45666.7391 | 720.0002 | 3 | 9 | 4.392251 | 3.260057 | 2.009185 | 2.11e-10 | 8.432954 | 8.57e-10
2018-03-14 04:42 | 45786.7391 | 840.0002 | 3 | 9 | 4.400282 | 2.873411 | 2.112268 | 2.11e-10 | 8.886458 | 8.57e-10
2018-03-14 04:44 | 45906.7399 | 960.001 | 3 | 9 | 4.400254 | 2.490541 | 2.201541 | 2.11e-10 | 9.279288 | 8.57e-10
2018-03-14 04:46 | 46026.7407 | 1080.0018 | 3 | 9 | 4.400249 | 2.168962 | 2.279051 | 2.11e-10 | 9.620352 | 8.57e-10
2018-03-14 04:48 | 46146.7391 | 1200.0002 | 3 | 9 | 4.400221 | 1.895914 | 2.346693 | 2.11e-10 | 9.917994 | 8.57e-10
2018-03-14 04:50 | 46266.7399 | 1320.001 | 3 | 9 | 4.400246 | 1.669273 | 2.406037 | 2.11e-10 | 10.17912 | 8.57e-10
2018-03-14 04:52 | 46386.7392 | 1440.0003 | 3 | 9 | 4.400266 | 1.466802 | 2.458246 | 2.11e-10 | 10.40886 | 8.57e-10
2018-03-14 04:54 | 46506.74 | 1560.0011 | 3 | 9 | 4.400238 | 1.287497 | 2.504059 | 2.11e-10 | 10.61044 | 8.57e-10
2018-03-14 04:56 | 46626.7393 | 1680.0004 | 3 | 9 | 4.400206 | 1.138762 | 2.544435 | 2.11e-10 | 10.78811 | 8.57e-10
2018-03-14 04:58 | 46746.7417 | 1800.0028 | 3 | 9 | 4.400237 | 1.014663 | 2.580253 | 2.11e-10 | 10.94572 | 8.57e-10
2018-03-14 05:00 | 46866.7401 | 1920.0012 | 3 | 9 | 4.400209 | 0.9056988 | 2.612215 | 2.11e-10 | 11.08636 | 8.57e-10
2018-03-14 05:02 | 46986.7392 | 2040.0003 | 3 | 9 | 4.400223 | 0.8058653 | 2.640712 | 2.11e-10 | 11.21175 | 8.57e-10
2018-03-14 05:04 | 47106.7416 | 2160.0027 | 3 | 9 | 4.400222 | 0.7206945 | 2.666106 | 2.11e-10 | 11.32349 | 8.57e-10
2018-03-14 05:06 | 47219.9845 | 2273.2456 | 3 | 9 | 4.400225 | 0.6519976 | 2.687664 | 2.11e-10 | 11.41835 | 8.57e-10
2018-03-14 05:08 | 47340.03 | 120.0007 | 4 | 9 | 4.334474 | 0 | 2.687664 | 2.11e-10 | 11.41835 | 8.57e-10
2018-03-14 05:10 | 47460.03 | 240 | 4 | 9 | 4.328737 | 0 | 2.687664 | 2.11e-10 | 11.41835 | 8.57e-10
2018-03-14 05:11 | 47520.03 | 300.0022 | 4 | 9 | 4.327132 | 0 | 2.687664 | 2.11e-10 | 11.41835 | 8.57e-10
2018-03-14 05:13 | 47640.11 | 120.0009 | 5 | 9 | 3.731469 | -6.520084 | 2.687664 | 0.2172998 | 11.41835 | 0.8250802
2018-03-14 05:15 | 47760.11 | 240.0018 | 5 | 9 | 3.660728 | -6.520138 | 2.687664 | 0.4346418 | 11.41835 | 1.628382
2018-03-14 05:17 | 47880.11 | 360.0001 | 5 | 9 | 3.592865 | -6.519979 | 2.687664 | 0.6519594 | 11.41835 | 2.41649
2018-03-14 05:19 | 48000.11 | 480.0017 | 5 | 9 | 3.528456 | -6.520086 | 2.687664 | 0.8692989 | 11.41835 | 3.19032
2018-03-14 05:21 | 48120.11 | 600.0002 | 5 | 9 | 3.468855 | -6.520077 | 2.687664 | 1.086616 | 11.41835 | 3.950494
2018-03-14 05:23 | 48240.11 | 720.0009 | 5 | 9 | 3.417514 | -6.52003 | 2.687664 | 1.303917 | 11.41835 | 4.698557
2018-03-14 05:25 | 48360.11 | 840.0001 | 5 | 9 | 3.373007 | -6.520074 | 2.687664 | 1.521263 | 11.41835 | 5.436403
2018-03-14 05:27 | 48480.11 | 960.0018 | 5 | 9 | 3.331938 | -6.520069 | 2.687664 | 1.738588 | 11.41835 | 6.164954
2018-03-14 05:29 | 48600.11 | 1080.0009 | 5 | 9 | 3.289979 | -6.520011 | 2.687664 | 1.955909 | 11.41835 | 6.884557
2018-03-14 05:31 | 48720.11 | 1200.0018 | 5 | 9 | 3.24502 | -6.52004 | 2.687664 | 2.173228 | 11.41835 | 7.594722
2018-03-14 05:33 | 48840.11 | 1320.0009 | 5 | 9 | 3.189065 | -6.520064 | 2.687664 | 2.390595 | 11.41835 | 8.294377
2018-03-14 05:35 | 48960.11 | 1440.0002 | 5 | 9 | 3.082429 | -6.519988 | 2.687664 | 2.607913 | 11.41835 | 8.97769
2018-03-14 05:35 | 49003.65 | 1483.54 | 5 | 9 | 2.999989 | -6.520071 | 2.687664 | 2.686751 | 11.41835 | 9.217744
2018-03-14 05:37 | 49123.69 | 120.0001 | 6 | 9 | 3.642669 | 0 | 2.687664 | 2.686751 | 11.41835 | 9.217744
2018-03-14 05:39 | 49243.69 | 240.001 | 6 | 9 | 3.666591 | 0 | 2.687664 | 2.686751 | 11.41835 | 9.217744
2018-03-14 05:40 | 49303.69 | 300.0015 | 6 | 9 | 3.672427 | 0 | 2.687664 | 2.686751 | 11.41835 | 9.217744
2018-03-14 05:40 | 49303.7 | 0.0024 | 7 | 10 | 3.672676 | 0 | 0 | 0 | 0 | 0
2018-03-14 05:42 | 49423.79 | 120.0002 | 2 | 10 | 4.070219 | 4.890055 | 0.1623998 | 3.155e-09 | 0.6535153 | 1.1586e-08
2018-03-14 05:44 | 49543.79 | 240.0001 | 2 | 10 | 4.121114 | 4.890112 | 0.3254047 | 3.155e-09 | 1.321427 | 1.1586e-08
2018-03-14 05:46 | 49663.79 | 360.0009 | 2 | 10 | 4.152362 | 4.890051 | 0.4883973 | 3.155e-09 | 1.995876 | 1.1586e-08
2018-03-14 05:48 | 49783.79 | 480.0002 | 2 | 10 | 4.177345 | 4.890024 | 0.6513959 | 3.155e-09 | 2.674749 | 1.1586e-08
2018-03-14 05:50 | 49903.79 | 600.0001 | 2 | 10 | 4.200324 | 4.823586 | 0.8142398 | 3.155e-09 | 3.357094 | 1.1586e-08
2018-03-14 05:52 | 50023.79 | 720.0002 | 2 | 10 | 4.200278 | 4.413504 | 0.9680479 | 3.155e-09 | 4.003132 | 1.1586e-08
2018-03-14 05:54 | 50143.79 | 840.001 | 2 | 10 | 4.2003 | 4.018829 | 1.108555 | 3.155e-09 | 4.593302 | 1.1586e-08
2018-03-14 05:56 | 50263.79 | 960.0002 | 2 | 10 | 4.200301 | 3.626564 | 1.235911 | 3.155e-09 | 5.128233 | 1.1586e-08
2018-03-14 05:58 | 50383.79 | 1080.0002 | 2 | 10 | 4.200276 | 3.274231 | 1.350813 | 3.155e-09 | 5.610856 | 1.1586e-08
2018-03-14 05:58 | 50388.82 | 1085.032 | 2 | 10 | 4.20026 | 3.259995 | 1.355374 | 3.155e-09 | 5.630013 | 1.1586e-08
2018-03-14 06:00 | 50508.82976 | 120.0019 | 3 | 10 | 4.224629 | 3.26016 | 1.46366 | 3.155e-09 | 6.086047 | 1.1586e-08
2018-03-14 06:02 | 50628.82906 | 240.0012 | 3 | 10 | 4.252804 | 3.260099 | 1.572312 | 3.155e-09 | 6.546568 | 1.1586e-08
2018-03-14 06:04 | 50748.82896 | 360.0011 | 3 | 10 | 4.284237 | 3.260159 | 1.680981 | 3.155e-09 | 7.010386 | 1.1586e-08
2018-03-14 06:06 | 50868.82826 | 480.0004 | 3 | 10 | 4.318593 | 3.260136 | 1.789647 | 3.155e-09 | 7.477794 | 1.1586e-08
2018-03-14 06:08 | 50988.82896 | 600.0011 | 3 | 10 | 4.354539 | 3.26008 | 1.898305 | 3.155e-09 | 7.948978 | 1.1586e-08
2018-03-14 06:10 | 51108.82896 | 720.0011 | 3 | 10 | 4.392278 | 3.260103 | 2.006977 | 3.155e-09 | 8.424233 | 1.1586e-08
2018-03-14 06:12 | 51228.82816 | 840.0003 | 3 | 10 | 4.400306 | 2.872608 | 2.110044 | 3.155e-09 | 8.87767 | 1.1586e-08
2018-03-14 06:14 | 51348.82896 | 960.0011 | 3 | 10 | 4.400288 | 2.49185 | 2.199272 | 3.155e-09 | 9.270297 | 1.1586e-08
2018-03-14 06:16 | 51468.82816 | 1080.0003 | 3 | 10 | 4.400268 | 2.170162 | 2.276814 | 3.155e-09 | 9.611506 | 1.1586e-08
2018-03-14 06:18 | 51588.82896 | 1200.0011 | 3 | 10 | 4.400293 | 1.900579 | 2.344519 | 3.155e-09 | 9.909423 | 1.1586e-08
2018-03-14 06:20 | 51708.82886 | 1320.001 | 3 | 10 | 4.400238 | 1.67114 | 2.403962 | 3.155e-09 | 10.17099 | 1.1586e-08
2018-03-14 06:22 | 51828.82906 | 1440.0012 | 3 | 10 | 4.400216 | 1.467024 | 2.45623 | 3.155e-09 | 10.40098 | 1.1586e-08
2018-03-14 06:24 | 51948.82986 | 1560.002 | 3 | 10 | 4.400245 | 1.290745 | 2.502099 | 3.155e-09 | 10.60281 | 1.1586e-08
2018-03-14 06:26 | 52068.82786 | 1680 | 3 | 10 | 4.400224 | 1.14137 | 2.542565 | 3.155e-09 | 10.78088 | 1.1586e-08
2018-03-14 06:28 | 52188.82986 | 1800.002 | 3 | 10 | 4.400237 | 1.017059 | 2.578483 | 3.155e-09 | 10.93892 | 1.1586e-08
2018-03-14 06:30 | 52308.82906 | 1920.0012 | 3 | 10 | 4.400195 | 0.9071789 | 2.610532 | 3.155e-09 | 11.07994 | 1.1586e-08
2018-03-14 06:32 | 52428.82816 | 2040.0003 | 3 | 10 | 4.40023 | 0.8070631 | 2.639064 | 3.155e-09 | 11.20549 | 1.1586e-08
2018-03-14 06:34 | 52548.82906 | 2160.0012 | 3 | 10 | 4.40022 | 0.7224169 | 2.664513 | 3.155e-09 | 11.31747 | 1.1586e-08
2018-03-14 06:36 | 52666.75436 | 2277.9265 | 3 | 10 | 4.400199 | 0.6519918 | 2.686989 | 3.155e-09 | 11.41637 | 1.1586e-08
2018-03-14 06:38 | 52786.8 | 119.9998 | 4 | 10 | 4.334428 | 0 | 2.686989 | 3.155e-09 | 11.41637 | 1.1586e-08
2018-03-14 06:40 | 52906.8 | 240.0015 | 4 | 10 | 4.328713 | 0 | 2.686989 | 3.155e-09 | 11.41637 | 1.1586e-08
2018-03-14 06:41 | 52966.81 | 300.0045 | 4 | 10 | 4.327103 | 0 | 2.686989 | 3.155e-09 | 11.41637 | 1.1586e-08
2018-03-14 06:43 | 53086.88 | 120.001 | 5 | 10 | 3.73116 | -6.520134 | 2.686989 | 0.2173128 | 11.41637 | 0.8250213
2018-03-14 06:45 | 53206.88 | 240.0001 | 5 | 10 | 3.660731 | -6.520126 | 2.686989 | 0.4346329 | 11.41637 | 1.628196
2018-03-14 06:47 | 53326.88 | 360.001 | 5 | 10 | 3.59315 | -6.520108 | 2.686989 | 0.6519805 | 11.41637 | 2.416463
2018-03-14 06:49 | 53446.88 | 480.0009 | 5 | 10 | 3.528255 | -6.520042 | 2.686989 | 0.8693008 | 11.41637 | 3.190237
2018-03-14 06:51 | 53566.88 | 600.0017 | 5 | 10 | 3.468288 | -6.520106 | 2.686989 | 1.08662 | 11.41637 | 3.950293
2018-03-14 06:53 | 53686.88 | 720.0001 | 5 | 10 | 3.417025 | -6.520067 | 2.686989 | 1.303945 | 11.41637 | 4.698329
2018-03-14 06:55 | 53806.88 | 840.0017 | 5 | 10 | 3.372838 | -6.520062 | 2.686989 | 1.521264 | 11.41637 | 5.435986
2018-03-14 06:57 | 53926.88 | 960.0001 | 5 | 10 | 3.331992 | -6.520027 | 2.686989 | 1.738593 | 11.41637 | 6.164554
2018-03-14 06:59 | 54046.88 | 1080.0017 | 5 | 10 | 3.289735 | -6.520101 | 2.686989 | 1.95593 | 11.41637 | 6.884152
2018-03-14 07:01 | 54166.88 | 1200.0002 | 5 | 10 | 3.245203 | -6.52001 | 2.686989 | 2.173259 | 11.41637 | 7.594378
2018-03-14 07:03 | 54286.88 | 1320.0014 | 5 | 10 | 3.18912 | -6.52002 | 2.686989 | 2.390566 | 11.41637 | 8.293842
2018-03-14 07:05 | 54406.88 | 1440.0017 | 5 | 10 | 3.083245 | -6.519997 | 2.686989 | 2.607914 | 11.41637 | 8.977342
2018-03-14 07:06 | 54450.33 | 1483.4447 | 5 | 10 | 3 | -6.520042 | 2.686989 | 2.686589 | 11.41637 | 9.216928
2018-03-14 07:08 | 54570.37 | 120.0007 | 6 | 10 | 3.642293 | 0 | 2.686989 | 2.686612 | 11.41637 | 9.216998
2018-03-14 07:10 | 54690.37 | 240.0007 | 6 | 10 | 3.666176 | 0 | 2.686989 | 2.686612 | 11.41637 | 9.216998
2018-03-14 07:11 | 54750.38 | 300.0038 | 6 | 10 | 3.672065 | 0 | 2.686989 | 2.686612 | 11.41637 | 9.216998
2018-03-14 07:11 | 54750.39 | 0.0025 | 7 | 11 | 3.672194 | 0 | 0 | 0 | 0 | 0
2018-03-14 07:13 | 54870.46 | 120.001 | 2 | 11 | 4.069582 | 4.890066 | 0.1624022 | 0 | 0.653468 | 0
2018-03-14 07:15 | 54990.46 | 240.001 | 2 | 11 | 4.120626 | 4.890062 | 0.3254098 | 0 | 1.321305 | 0
2018-03-14 07:17 | 55110.46 | 360.001 | 2 | 11 | 4.152487 | 4.890083 | 0.4884244 | 0 | 1.995816 | 0
2018-03-14 07:19 | 55230.46 | 480.0002 | 2 | 11 | 4.177333 | 4.890053 | 0.6514175 | 0 | 2.674673 | 0
2018-03-14 07:21 | 55350.46 | 600.001 | 2 | 11 | 4.200284 | 4.824255 | 0.814261 | 0 | 3.357006 | 0
2018-03-14 07:23 | 55470.46 | 720.0004 | 2 | 11 | 4.200266 | 4.418005 | 0.9681963 | 0 | 4.003578 | 0
2018-03-14 07:25 | 55590.46 | 840.0012 | 2 | 11 | 4.200256 | 4.01742 | 1.108782 | 0 | 4.594078 | 0
2018-03-14 07:27 | 55710.46 | 960.0014 | 2 | 11 | 4.200301 | 3.625681 | 1.236077 | 0 | 5.128754 | 0
2018-03-14 07:29 | 55830.46 | 1080.0011 | 2 | 11 | 4.200252 | 3.273926 | 1.350971 | 0 | 5.611339 | 0
2018-03-14 07:29 | 55835.74 | 1085.2777 | 2 | 11 | 4.200288 | 3.259998 | 1.355764 | 0 | 5.631471 | 0
2018-03-14 07:31 | 55955.75 | 120.0001 | 3 | 11 | 4.224441 | 3.260073 | 1.464029 | 0 | 6.087419 | 0
2018-03-14 07:33 | 56075.76 | 240.0011 | 3 | 11 | 4.252819 | 3.260113 | 1.572702 | 0 | 6.548017 | 0
2018-03-14 07:35 | 56195.76 | 360.001 | 3 | 11 | 4.284779 | 3.260126 | 1.681368 | 0 | 7.011853 | 0
2018-03-14 07:37 | 56315.75 | 480.0001 | 3 | 11 | 4.318679 | 3.260061 | 1.790029 | 0 | 7.479273 | 0
2018-03-14 07:39 | 56435.76 | 600.0019 | 3 | 11 | 4.354579 | 3.260105 | 1.898702 | 0 | 7.950529 | 0
2018-03-14 07:41 | 56555.76 | 720.001 | 3 | 11 | 4.392235 | 3.260126 | 2.007358 | 0 | 8.425703 | 0
2018-03-14 07:43 | 56675.76 | 840.001 | 3 | 11 | 4.400301 | 2.869518 | 2.110403 | 0 | 8.879043 | 0
2018-03-14 07:45 | 56795.76 | 960.001 | 3 | 11 | 4.400233 | 2.486776 | 2.199467 | 0 | 9.270951 | 0
2018-03-14 07:47 | 56915.75 | 1080.0002 | 3 | 11 | 4.400292 | 2.168875 | 2.276918 | 0 | 9.611756 | 0
2018-03-14 07:49 | 57035.76 | 1200.001 | 3 | 11 | 4.400273 | 1.900452 | 2.344588 | 0 | 9.909519 | 0
2018-03-14 07:51 | 57155.76 | 1320.0012 | 3 | 11 | 4.40024 | 1.671135 | 2.404045 | 0 | 10.17115 | 0
2018-03-14 07:53 | 57275.76 | 1440.0029 | 3 | 11 | 4.40026 | 1.465164 | 2.45626 | 0 | 10.40091 | 0
2018-03-14 07:55 | 57395.76 | 1560.0012 | 3 | 11 | 4.400261 | 1.289649 | 2.50207 | 0 | 10.60248 | 0
2018-03-14 07:57 | 57515.76 | 1680.0021 | 3 | 11 | 4.400273 | 1.141561 | 2.542512 | 0 | 10.78044 | 0
2018-03-14 07:59 | 57635.76 | 1800.002 | 3 | 11 | 4.400216 | 1.017598 | 2.578439 | 0 | 10.93852 | 0
2018-03-14 08:01 | 57755.75 | 1920.0004 | 3 | 11 | 4.400205 | 0.9064417 | 2.61048 | 0 | 11.07951 | 0
2018-03-14 08:03 | 57875.76 | 2040.0021 | 3 | 11 | 4.400218 | 0.8063116 | 2.638978 | 0 | 11.20491 | 0
2018-03-14 08:05 | 57995.76 | 2160.0019 | 3 | 11 | 4.400167 | 0.7217808 | 2.664415 | 0 | 11.31684 | 0
2018-03-14 08:07 | 58115.75 | 2280.0003 | 3 | 11 | 4.400281 | 0.6520395 | 2.687267 | 0 | 11.41739 | 0
2018-03-14 08:07 | 58116.18 | 2280.4289 | 3 | 11 | 4.400264 | 0.6519871 | 2.687345 | 0 | 11.41773 | 0
2018-03-14 08:09 | 58236.23 | 120.0009 | 4 | 11 | 4.334499 | 0 | 2.687345 | 0 | 11.41773 | 0
2018-03-14 08:11 | 58356.23 | 240.0001 | 4 | 11 | 4.32882 | 0 | 2.687345 | 0 | 11.41773 | 0
2018-03-14 08:12 | 58416.23 | 300.0039 | 4 | 11 | 4.327233 | 0 | 2.687345 | 0 | 11.41773 | 0
2018-03-14 08:14 | 58536.32 | 120.0007 | 5 | 11 | 3.730722 | -6.520089 | 2.687345 | 0.2173123 | 11.41773 | 0.8249481
2018-03-14 08:16 | 58656.32 | 240.0002 | 5 | 11 | 3.660667 | -6.520072 | 2.687345 | 0.4346423 | 11.41773 | 1.628095
2018-03-14 08:18 | 58776.32 | 360.0017 | 5 | 11 | 3.592857 | -6.520124 | 2.687345 | 0.6519724 | 11.41773 | 2.41628
2018-03-14 08:20 | 58896.32 | 480.0008 | 5 | 11 | 3.52715 | -6.519993 | 2.687345 | 0.8693005 | 11.41773 | 3.189917
2018-03-14 08:22 | 59016.32 | 600.0008 | 5 | 11 | 3.4676 | -6.520027 | 2.687345 | 1.086606 | 11.41773 | 3.949761
2018-03-14 08:24 | 59136.32 | 720.0009 | 5 | 11 | 3.416066 | -6.520064 | 2.687345 | 1.303944 | 11.41773 | 4.697655
2018-03-14 08:26 | 59256.32 | 840.0008 | 5 | 11 | 3.37222 | -6.520011 | 2.687345 | 1.521248 | 11.41773 | 5.435106
2018-03-14 08:28 | 59376.32 | 960.0009 | 5 | 11 | 3.331056 | -6.519986 | 2.687345 | 1.73857 | 11.41773 | 6.16347
2018-03-14 08:30 | 59496.32 | 1080.0016 | 5 | 11 | 3.287997 | -6.519966 | 2.687345 | 1.9559 | 11.41773 | 6.882739
2018-03-14 08:32 | 59616.32 | 1200.0008 | 5 | 11 | 3.243248 | -6.520018 | 2.687345 | 2.17325 | 11.41773 | 7.592592
2018-03-14 08:34 | 59736.32 | 1320.0008 | 5 | 11 | 3.187226 | -6.519944 | 2.687345 | 2.390569 | 11.41773 | 8.291684
2018-03-14 08:36 | 59856.32 | 1440.0008 | 5 | 11 | 3.080451 | -6.520015 | 2.687345 | 2.607908 | 11.41773 | 8.974634
2018-03-14 08:37 | 59898.42 | 1482.0991 | 5 | 11 | 2.999995 | -6.519968 | 2.687345 | 2.684129 | 11.41773 | 9.206628
2018-03-14 08:39 | 60018.46 | 120.0001 | 6 | 11 | 3.643204 | 0 | 2.687345 | 2.684129 | 11.41773 | 9.206628
2018-03-14 08:41 | 60138.46 | 240.0002 | 6 | 11 | 3.666876 | 0 | 2.687345 | 2.684129 | 11.41773 | 9.206628
2018-03-14 08:42 | 60198.47 | 300.0031 | 6 | 11 | 3.672725 | 0 | 2.687345 | 2.684129 | 11.41773 | 9.206628
2018-03-14 08:42 | 60198.47 | 0.0024 | 7 | 12 | 3.672621 | 0 | 0 | 0 | 0 | 0
2018-03-14 08:44 | 60318.55 | 120.0002 | 2 | 12 | 4.070557 | 4.890139 | 0.1623951 | 7.09e-10 | 0.6535699 | 2.603e-09
2018-03-14 08:46 | 60438.55 | 240.0001 | 2 | 12 | 4.121807 | 4.890085 | 0.3253968 | 7.09e-10 | 1.32156 | 2.603e-09
2018-03-14 08:48 | 60558.55 | 360.0001 | 2 | 12 | 4.153721 | 4.890116 | 0.4883956 | 7.09e-10 | 1.996223 | 2.603e-09
2018-03-14 08:50 | 60678.55 | 480.0001 | 2 | 12 | 4.178036 | 4.890047 | 0.6513851 | 7.09e-10 | 2.675224 | 2.603e-09
2018-03-14 08:52 | 60798.55 | 600.001 | 2 | 12 | 4.20032 | 4.817007 | 0.8141753 | 7.09e-10 | 3.357421 | 2.603e-09
2018-03-14 08:54 | 60918.55 | 720.0001 | 2 | 12 | 4.200328 | 4.411991 | 0.9679328 | 7.09e-10 | 4.003247 | 2.603e-09
2018-03-14 08:56 | 61038.55 | 840.0002 | 2 | 12 | 4.200265 | 4.006233 | 1.108252 | 7.09e-10 | 4.592629 | 2.603e-09
2018-03-14 08:58 | 61158.55 | 960.001 | 2 | 12 | 4.200288 | 3.611965 | 1.235065 | 7.09e-10 | 5.125279 | 2.603e-09
2018-03-14 09:00 | 61278.55 | 1080.0002 | 2 | 12 | 4.200278 | 3.263552 | 1.349555 | 7.09e-10 | 5.606171 | 2.603e-09
2018-03-14 09:00 | 61279.76 | 1081.212 | 2 | 12 | 4.200287 | 3.259985 | 1.350654 | 7.09e-10 | 5.610784 | 2.603e-09
2018-03-14 09:02 | 61399.77 | 120.0018 | 3 | 12 | 4.224219 | 3.260134 | 1.45893 | 7.09e-10 | 6.066765 | 2.603e-09
2018-03-14 09:04 | 61519.77 | 240.0002 | 3 | 12 | 4.252603 | 3.260084 | 1.567588 | 7.09e-10 | 6.527278 | 2.603e-09
2018-03-14 09:06 | 61639.77 | 360.0018 | 3 | 12 | 4.284687 | 3.26008 | 1.676258 | 7.09e-10 | 6.991119 | 2.603e-09
2018-03-14 09:08 | 61759.77 | 480.001 | 3 | 12 | 4.318449 | 3.260118 | 1.784912 | 7.09e-10 | 7.458489 | 2.603e-09
2018-03-14 09:10 | 61879.77 | 600.001 | 3 | 12 | 4.354102 | 3.260086 | 1.893578 | 7.09e-10 | 7.929674 | 2.603e-09
2018-03-14 09:12 | 61999.77 | 720.0003 | 3 | 12 | 4.39161 | 3.260101 | 2.002259 | 7.09e-10 | 8.404893 | 2.603e-09
2018-03-14 09:14 | 62119.77 | 840.0005 | 3 | 12 | 4.400268 | 2.87394 | 2.105494 | 7.09e-10 | 8.859056 | 2.603e-09
2018-03-14 09:16 | 62239.77 | 960.0002 | 3 | 12 | 4.400272 | 2.492533 | 2.194715 | 7.09e-10 | 9.251652 | 2.603e-09
2018-03-14 09:18 | 62359.77 | 1080.001 | 3 | 12 | 4.400333 | 2.175283 | 2.272358 | 7.09e-10 | 9.593304 | 2.603e-09
2018-03-14 09:20 | 62479.77 | 1200.0002 | 3 | 12 | 4.400301 | 1.907627 | 2.340235 | 7.09e-10 | 9.891977 | 2.603e-09
2018-03-14 09:22 | 62599.77 | 1320.001 | 3 | 12 | 4.400268 | 1.67567 | 2.399853 | 7.09e-10 | 10.15431 | 2.603e-09
2018-03-14 09:24 | 62719.77 | 1440.0002 | 3 | 12 | 4.400233 | 1.466949 | 2.452142 | 7.09e-10 | 10.3844 | 2.603e-09
2018-03-14 09:26 | 62839.77 | 1560.0004 | 3 | 12 | 4.400248 | 1.292831 | 2.49805 | 7.09e-10 | 10.5864 | 2.603e-09
2018-03-14 09:28 | 62959.77 | 1680.0003 | 3 | 12 | 4.40024 | 1.14529 | 2.538606 | 7.09e-10 | 10.76486 | 2.603e-09
2018-03-14 09:30 | 63079.77 | 1800.0003 | 3 | 12 | 4.400196 | 1.020229 | 2.574664 | 7.09e-10 | 10.92352 | 2.603e-09
2018-03-14 09:32 | 63199.77 | 1920.0003 | 3 | 12 | 4.40021 | 0.9077597 | 2.606787 | 7.09e-10 | 11.06487 | 2.603e-09
2018-03-14 09:34 | 63319.77 | 2040.0004 | 3 | 12 | 4.40024 | 0.8084307 | 2.635338 | 7.09e-10 | 11.1905 | 2.603e-09
2018-03-14 09:36 | 63439.77 | 2160.0002 | 3 | 12 | 4.400238 | 0.7243996 | 2.660831 | 7.09e-10 | 11.30268 | 2.603e-09
2018-03-14 09:38 | 63559.77 | 2280.0002 | 3 | 12 | 4.400235 | 0.654315 | 2.683748 | 7.09e-10 | 11.40352 | 2.603e-09
2018-03-14 09:38 | 63561.46 | 2281.6856 | 3 | 12 | 4.400177 | 0.6519938 | 2.684054 | 7.09e-10 | 11.40486 | 2.603e-09
2018-03-14 09:40 | 63681.5 | 119.9999 | 4 | 12 | 4.334609 | 0 | 2.684055 | 7.09e-10 | 11.40487 | 2.603e-09
2018-03-14 09:42 | 63801.5 | 240.0009 | 4 | 12 | 4.328953 | 0 | 2.684055 | 7.09e-10 | 11.40487 | 2.603e-09
2018-03-14 09:43 | 63861.5 | 300.0022 | 4 | 12 | 4.327352 | 0 | 2.684055 | 7.09e-10 | 11.40487 | 2.603e-09
2018-03-14 09:45 | 63981.59 | 120.0004 | 5 | 12 | 3.732452 | -6.520094 | 2.684055 | 0.2173066 | 11.40487 | 0.8252428
2018-03-14 09:47 | 64101.59 | 240.001 | 5 | 12 | 3.662251 | -6.520057 | 2.684055 | 0.4346475 | 11.40487 | 1.628781
2018-03-14 09:49 | 64221.59 | 360.0001 | 5 | 12 | 3.594333 | -6.52002 | 2.684055 | 0.6519308 | 11.40487 | 2.417107
2018-03-14 09:51 | 64341.59 | 480.0009 | 5 | 12 | 3.528292 | -6.52 | 2.684055 | 0.869305 | 11.40487 | 3.191175
2018-03-14 09:53 | 64461.59 | 600.0009 | 5 | 12 | 3.468935 | -6.520035 | 2.684055 | 1.086626 | 11.40487 | 3.951355
2018-03-14 09:55 | 64581.59 | 720.0009 | 5 | 12 | 3.417476 | -6.519983 | 2.684055 | 1.303946 | 11.40487 | 4.699486
2018-03-14 09:57 | 64701.59 | 840.0009 | 5 | 12 | 3.373317 | -6.519964 | 2.684055 | 1.521281 | 11.40487 | 5.437325
2018-03-14 09:59 | 64821.59 | 960.0001 | 5 | 12 | 3.331462 | -6.519959 | 2.684055 | 1.73858 | 11.40487 | 6.165825
2018-03-14 10:01 | 64941.59 | 1080.0001 | 5 | 12 | 3.288743 | -6.519928 | 2.684055 | 1.955908 | 11.40487 | 6.885194
2018-03-14 10:03 | 65061.59 | 1200.0009 | 5 | 12 | 3.244202 | -6.519991 | 2.684055 | 2.17323 | 11.40487 | 7.595151
2018-03-14 10:05 | 65181.59 | 1320.0001 | 5 | 12 | 3.188696 | -6.519928 | 2.684055 | 2.390579 | 11.40487 | 8.294564
2018-03-14 10:07 | 65301.59 | 1440.0001 | 5 | 12 | 3.081926 | -6.519956 | 2.684055 | 2.607902 | 11.40487 | 8.977805
2018-03-14 10:08 | 65344.04 | 1482.4512 | 5 | 12 | 2.999989 | -6.519964 | 2.684055 | 2.684781 | 11.40487 | 9.211867
2018-03-14 10:10 | 65464.08252 | 120.0009 | 6 | 12 | 3.64258 | 0 | 2.684055 | 2.684781 | 11.40487 | 9.211867
2018-03-14 10:12 | 65584.08252 | 240.0009 | 6 | 12 | 3.666458 | 0 | 2.684055 | 2.684781 | 11.40487 | 9.211867
2018-03-14 10:13 | 65644.08312 | 300.0015 | 6 | 12 | 3.672321 | 0 | 2.684055 | 2.684781 | 11.40487 | 9.211867
2018-03-14 10:13 | 65644.09 | 0.0025 | 7 | 13 | 3.672248 | 0 | 0 | 0 | 0 | 0
2018-03-14 10:15 | 65764.17 | 120.0011 | 2 | 13 | 4.070054 | 4.89011 | 0.1624094 | 0 | 0.6535482 | 0
2018-03-14 10:17 | 65884.17 | 240.001 | 2 | 13 | 4.121732 | 4.890024 | 0.3254064 | 0 | 1.321458 | 0
2018-03-14 10:19 | 66004.17 | 360.0003 | 2 | 13 | 4.153606 | 4.890099 | 0.4884039 | 0 | 1.996129 | 0
2018-03-14 10:21 | 66124.17 | 480.0002 | 2 | 13 | 4.178007 | 4.890106 | 0.6513909 | 0 | 2.675107 | 0
2018-03-14 10:23 | 66244.17 | 600.001 | 2 | 13 | 4.200265 | 4.826252 | 0.8142341 | 0 | 3.357504 | 0
2018-03-14 10:25 | 66364.17 | 720.0004 | 2 | 13 | 4.200266 | 4.415459 | 0.9682043 | 0 | 4.004223 | 0
2018-03-14 10:27 | 66484.17 | 840.001 | 2 | 13 | 4.200288 | 3.999596 | 1.108502 | 0 | 4.593513 | 0
2018-03-14 10:29 | 66604.17 | 960.0011 | 2 | 13 | 4.200291 | 3.613951 | 1.235256 | 0 | 5.125916 | 0
2018-03-14 10:31 | 66724.17 | 1080.0011 | 2 | 13 | 4.200269 | 3.26527 | 1.349816 | 0 | 5.6071 | 0
2018-03-14 10:31 | 66726.18 | 1082.0137 | 2 | 13 | 4.200274 | 3.259985 | 1.351645 | 0 | 5.61478 | 0
2018-03-14 10:33 | 66846.1959 | 120.001 | 3 | 13 | 4.224068 | 3.260126 | 1.459925 | 0 | 6.070763 | 0
2018-03-14 10:35 | 66966.1959 | 240.001 | 3 | 13 | 4.252791 | 3.260113 | 1.568596 | 0 | 6.53132 | 0
2018-03-14 10:37 | 67086.1959 | 360.001 | 3 | 13 | 4.284912 | 3.260015 | 1.677255 | 0 | 6.995152 | 0
2018-03-14 10:39 | 67206.1951 | 480.0002 | 3 | 13 | 4.318621 | 3.260073 | 1.785918 | 0 | 7.462576 | 0
2018-03-14 10:41 | 67326.196 | 600.0011 | 3 | 13 | 4.354059 | 3.260069 | 1.894574 | 0 | 7.93373 | 0
2018-03-14 10:43 | 67446.1952 | 720.0003 | 3 | 13 | 4.391571 | 3.260132 | 2.003239 | 0 | 8.408874 | 0
2018-03-14 10:45 | 67566.1951 | 840.0002 | 3 | 13 | 4.400303 | 2.867479 | 2.10636 | 0 | 8.862534 | 0
2018-03-14 10:47 | 67686.196 | 960.0011 | 3 | 13 | 4.400271 | 2.489698 | 2.195451 | 0 | 9.25456 | 0
2018-03-14 10:49 | 67806.1959 | 1080.001 | 3 | 13 | 4.400282 | 2.17243 | 2.272988 | 0 | 9.595744 | 0
2018-03-14 10:51 | 67926.1951 | 1200.0002 | 3 | 13 | 4.40024 | 1.906248 | 2.340873 | 0 | 9.894453 | 0
2018-03-14 10:53 | 68046.1951 | 1320.0002 | 3 | 13 | 4.400237 | 1.672039 | 2.400456 | 0 | 10.15664 | 0
2018-03-14 10:55 | 68166.1953 | 1440.0004 | 3 | 13 | 4.400238 | 1.464509 | 2.452637 | 0 | 10.38625 | 0
2018-03-14 10:57 | 68286.1969 | 1560.002 | 3 | 13 | 4.400211 | 1.290923 | 2.498487 | 0 | 10.588 | 0
2018-03-14 10:59 | 68406.1968 | 1680.0019 | 3 | 13 | 4.400243 | 1.145721 | 2.539023 | 0 | 10.76636 | 0
2018-03-14 11:01 | 68526.1961 | 1800.0012 | 3 | 13 | 4.400222 | 1.020771 | 2.57509 | 0 | 10.92507 | 0
2018-03-14 11:03 | 68646.1969 | 1920.002 | 3 | 13 | 4.400249 | 0.9070663 | 2.607181 | 0 | 11.06627 | 0
2018-03-14 11:05 | 68766.196 | 2040.0011 | 3 | 13 | 4.400208 | 0.8075686 | 2.635696 | 0 | 11.19175 | 0
2018-03-14 11:07 | 68886.1951 | 2160.0002 | 3 | 13 | 4.400207 | 0.7240343 | 2.661193 | 0 | 11.30394 | 0
2018-03-14 11:09 | 69006.1967 | 2280.0018 | 3 | 13 | 4.40018 | 0.6538954 | 2.684144 | 0 | 11.40493 | 0
2018-03-14 11:09 | 69009.6661 | 2283.4712 | 3 | 13 | 4.40021 | 0.6519957 | 2.684773 | 0 | 11.4077 | 0
2018-03-14 11:11 | 69129.72 | 120.0003 | 4 | 13 | 4.334548 | 0 | 2.684773 | 0 | 11.4077 | 0
2018-03-14 11:13 | 69249.72 | 240.0009 | 4 | 13 | 4.328881 | 0 | 2.684773 | 0 | 11.4077 | 0
2018-03-14 11:14 | 69309.72 | 300.0016 | 4 | 13 | 4.327279 | 0 | 2.684773 | 0 | 11.4077 | 0
2018-03-14 11:16 | 69429.8 | 120.0017 | 5 | 13 | 3.731378 | -6.520123 | 2.684773 | 0.2173262 | 11.4077 | 0.8251108
2018-03-14 11:18 | 69549.8 | 240.0008 | 5 | 13 | 3.661882 | -6.520013 | 2.684773 | 0.4346297 | 11.4077 | 1.628387
2018-03-14 11:20 | 69669.8 | 360.0017 | 5 | 13 | 3.593565 | -6.520082 | 2.684773 | 0.6519757 | 11.4077 | 2.416858
2018-03-14 11:22 | 69789.8 | 480.0008 | 5 | 13 | 3.527401 | -6.520037 | 2.684773 | 0.8692842 | 11.4077 | 3.190497
2018-03-14 11:24 | 69909.8 | 600 | 5 | 13 | 3.467709 | -6.519989 | 2.684773 | 1.086603 | 11.4077 | 3.950439
2018-03-14 11:26 | 70029.8 | 720.0008 | 5 | 13 | 3.416427 | -6.520087 | 2.684773 | 1.303933 | 11.4077 | 4.69835
2018-03-14 11:28 | 70149.8 | 840.0016 | 5 | 13 | 3.372356 | -6.519973 | 2.684773 | 1.521278 | 11.4077 | 5.436
2018-03-14 11:30 | 70269.8 | 960 | 5 | 13 | 3.329912 | -6.519954 | 2.684773 | 1.738576 | 11.4077 | 6.164222
2018-03-14 11:32 | 70389.8 | 1080.0008 | 5 | 13 | 3.28763 | -6.519961 | 2.684773 | 1.955899 | 11.4077 | 6.883292
2018-03-14 11:34 | 70509.8 | 1200.0008 | 5 | 13 | 3.243244 | -6.51991 | 2.684773 | 2.173228 | 11.4077 | 7.593072
2018-03-14 11:36 | 70629.8 | 1320.0008 | 5 | 13 | 3.187919 | -6.519916 | 2.684773 | 2.390563 | 11.4077 | 8.292251
2018-03-14 11:38 | 70749.8 | 1440.0008 | 5 | 13 | 3.080256 | -6.519934 | 2.684773 | 2.60789 | 11.4077 | 8.97531
2018-03-14 11:39 | 70791.28 | 1481.4798 | 5 | 13 | 2.999999 | -6.519887 | 2.684773 | 2.683027 | 11.4077 | 9.203994
2018-03-14 11:41 | 70911.32 | 120.001 | 6 | 13 | 3.642819 | 0 | 2.684773 | 2.683027 | 11.4077 | 9.203994
2018-03-14 11:43 | 71031.32 | 240.0002 | 6 | 13 | 3.666611 | 0 | 2.684773 | 2.683027 | 11.4077 | 9.203994
2018-03-14 11:44 | 71091.33 | 300.0032 | 6 | 13 | 3.672438 | 0 | 2.684773 | 2.683027 | 11.4077 | 9.203994
2018-03-14 11:44 | 71091.33 | 0.0025 | 7 | 14 | 3.672341 | 0 | 0 | 0 | 0 | 0
2018-03-14 11:46 | 71211.41 | 120.0009 | 2 | 14 | 4.070157 | 4.890032 | 0.1623975 | 3e-12 | 0.6534904 | 1.1e-11
2018-03-14 11:48 | 71331.41 | 240.0001 | 2 | 14 | 4.122118 | 4.890133 | 0.3253967 | 3e-12 | 1.321443 | 1.1e-11
2018-03-14 11:50 | 71451.41 | 360.0001 | 2 | 14 | 4.153892 | 4.890034 | 0.4884067 | 3e-12 | 1.996244 | 1.1e-11
2018-03-14 11:52 | 71571.41 | 480.0002 | 2 | 14 | 4.17792 | 4.890051 | 0.6513829 | 3e-12 | 2.67518 | 1.1e-11
2018-03-14 11:54 | 71691.41 | 600.0002 | 2 | 14 | 4.200304 | 4.833872 | 0.8142744 | 3e-12 | 3.357746 | 1.1e-11
2018-03-14 11:56 | 71811.41 | 720.0001 | 2 | 14 | 4.200285 | 4.424278 | 0.9685071 | 3e-12 | 4.005567 | 1.1e-11
2018-03-14 11:58 | 71931.41 | 840.0001 | 2 | 14 | 4.200319 | 4.004879 | 1.108959 | 3e-12 | 4.595505 | 1.1e-11
2018-03-14 12:00 | 72051.41 | 960.001 | 2 | 14 | 4.200298 | 3.621712 | 1.235977 | 3e-12 | 5.12902 | 1.1e-11
2018-03-14 12:02 | 72171.41 | 1080.0009 | 2 | 14 | 4.200264 | 3.274042 | 1.350788 | 3e-12 | 5.611256 | 1.1e-11
2018-03-14 12:02 | 72176.68 | 1085.2655 | 2 | 14 | 4.200279 | 3.259991 | 1.355564 | 3e-12 | 5.631316 | 1.1e-11
2018-03-14 12:04 | 72296.69 | 120.0019 | 3 | 14 | 4.224167 | 3.260031 | 1.463844 | 3e-12 | 6.087296 | 1.1e-11
2018-03-14 12:06 | 72416.69 | 240.0002 | 3 | 14 | 4.253289 | 3.259998 | 1.572519 | 3e-12 | 6.547901 | 1.1e-11
2018-03-14 12:08 | 72536.69 | 360.0019 | 3 | 14 | 4.285351 | 3.260052 | 1.681185 | 3e-12 | 7.011809 | 1.1e-11
2018-03-14 12:10 | 72656.69 | 480.0004 | 3 | 14 | 4.318964 | 3.260059 | 1.789846 | 3e-12 | 7.479269 | 1.1e-11
2018-03-14 12:12 | 72776.69 | 600.0011 | 3 | 14 | 4.354258 | 3.260084 | 1.8985 | 3e-12 | 7.950449 | 1.1e-11
2018-03-14 12:14 | 72896.69 | 720.0003 | 3 | 14 | 4.392133 | 3.260113 | 2.007152 | 3e-12 | 8.425578 | 1.1e-11
2018-03-14 12:16 | 73016.69 | 840.0003 | 3 | 14 | 4.400291 | 2.856129 | 2.109978 | 3e-12 | 8.877954 | 1.1e-11
2018-03-14 12:18 | 73136.69 | 960.0011 | 3 | 14 | 4.40025 | 2.480629 | 2.198727 | 3e-12 | 9.268476 | 1.1e-11
2018-03-14 12:20 | 73256.69 | 1080.002 | 3 | 14 | 4.400266 | 2.165411 | 2.276024 | 3e-12 | 9.608602 | 1.1e-11
2018-03-14 12:22 | 73376.69 | 1200.0003 | 3 | 14 | 4.400255 | 1.899117 | 2.343665 | 3e-12 | 9.906241 | 1.1e-11
2018-03-14 12:24 | 73496.69 | 1320.0012 | 3 | 14 | 4.400302 | 1.66291 | 2.402968 | 3e-12 | 10.16719 | 1.1e-11
2018-03-14 12:26 | 73616.69 | 1440.0003 | 3 | 14 | 4.400259 | 1.456278 | 2.454827 | 3e-12 | 10.39538 | 1.1e-11
2018-03-14 12:28 | 73736.69 | 1560.0004 | 3 | 14 | 4.400262 | 1.284529 | 2.500419 | 3e-12 | 10.596 | 1.1e-11
2018-03-14 12:30 | 73856.69 | 1680.0012 | 3 | 14 | 4.400238 | 1.140791 | 2.540752 | 3e-12 | 10.77347 | 1.1e-11
2018-03-14 12:32 | 73976.69 | 1800.0004 | 3 | 14 | 4.400232 | 1.014513 | 2.576614 | 3e-12 | 10.93127 | 1.1e-11
2018-03-14 12:34 | 74096.69 | 1920.002 | 3 | 14 | 4.400223 | 0.899107 | 2.608469 | 3e-12 | 11.07144 | 1.1e-11
2018-03-14 12:36 | 74216.69 | 2040.0004 | 3 | 14 | 4.400239 | 0.8027468 | 2.636784 | 3e-12 | 11.19603 | 1.1e-11
2018-03-14 12:38 | 74336.69 | 2160.0012 | 3 | 14 | 4.400159 | 0.7192831 | 2.662119 | 3e-12 | 11.30751 | 1.1e-11
2018-03-14 12:40 | 74453.06 | 2276.3761 | 3 | 14 | 4.400166 | 0.651989 | 2.684282 | 3e-12 | 11.40504 | 1.1e-11
2018-03-14 12:42 | 74573.11 | 120.0007 | 4 | 14 | 4.334789 | 0 | 2.684282 | 3e-12 | 11.40504 | 1.1e-11
2018-03-14 12:44 | 74693.11 | 240.0001 | 4 | 14 | 4.329115 | 0 | 2.684282 | 3e-12 | 11.40504 | 1.1e-11
2018-03-14 12:45 | 74753.11 | 300.0046 | 4 | 14 | 4.327531 | 0 | 2.684282 | 3e-12 | 11.40504 | 1.1e-11
2018-03-14 12:47 | 74873.2 | 120.0002 | 5 | 14 | 3.732818 | -6.52013 | 2.684282 | 0.2173136 | 11.40504 | 0.8253208
2018-03-14 12:49 | 74993.2 | 240.0003 | 5 | 14 | 3.663128 | -6.520116 | 2.684282 | 0.4346211 | 11.40504 | 1.628923
2018-03-14 12:51 | 75113.2 | 360.0009 | 5 | 14 | 3.593848 | -6.520008 | 2.684282 | 0.6519383 | 11.40504 | 2.417449
2018-03-14 12:53 | 75233.2 | 480.0003 | 5 | 14 | 3.527729 | -6.520081 | 2.684282 | 0.8692624 | 11.40504 | 3.191175
2018-03-14 12:55 | 75353.2 | 600.0009 | 5 | 14 | 3.468319 | -6.520091 | 2.684282 | 1.086588 | 11.40504 | 3.951231
2018-03-14 12:57 | 75473.2 | 720.0001 | 5 | 14 | 3.41742 | -6.519968 | 2.684282 | 1.303927 | 11.40504 | 4.699351
2018-03-14 12:59 | 75593.2 | 840.001 | 5 | 14 | 3.37311 | -6.520025 | 2.684282 | 1.52125 | 11.40504 | 5.437126
2018-03-14 13:01 | 75713.2 | 960.001 | 5 | 14 | 3.330312 | -6.520035 | 2.684282 | 1.738554 | 11.40504 | 6.165496
2018-03-14 13:03 | 75833.2 | 1080.001 | 5 | 14 | 3.287718 | -6.519976 | 2.684282 | 1.955902 | 11.40504 | 6.884713
2018-03-14 13:05 | 75953.2 | 1200.001 | 5 | 14 | 3.243191 | -6.520005 | 2.684282 | 2.173245 | 11.40504 | 7.594515
2018-03-14 13:07 | 76073.2 | 1320.001 | 5 | 14 | 3.18804 | -6.519959 | 2.684282 | 2.39053 | 11.40504 | 8.293577
2018-03-14 13:09 | 76193.2 | 1440.001 | 5 | 14 | 3.079703 | -6.519951 | 2.684282 | 2.607893 | 11.40504 | 8.976745
2018-03-14 13:09 | 76234.19 | 1480.9825 | 5 | 14 | 2.999992 | -6.519902 | 2.684282 | 2.682093 | 11.40504 | 9.202536
2018-03-14 13:11 | 76354.23 | 120 | 6 | 14 | 3.643216 | 0 | 2.684282 | 2.682093 | 11.40504 | 9.202536
2018-03-14 13:13 | 76474.23 | 240.0009 | 6 | 14 | 3.666948 | 0 | 2.684282 | 2.682093 | 11.40504 | 9.202536
2018-03-14 13:14 | 76534.23 | 300.0031 | 6 | 14 | 3.672734 | 0 | 2.684282 | 2.682093 | 11.40504 | 9.202536
2018-03-14 13:14 | 76534.24 | 0.0024 | 7 | 15 | 3.672891 | 0 | 0 | 0 | 0 | 0
2018-03-14 13:16 | 76654.31 | 120.001 | 2 | 15 | 4.070763 | 4.890135 | 0.1624094 | 0 | 0.6536233 | 0
2018-03-14 13:18 | 76774.31 | 240.001 | 2 | 15 | 4.12341 | 4.890141 | 0.325412 | 0 | 1.321735 | 0
2018-03-14 13:20 | 76894.31 | 360.001 | 2 | 15 | 4.154924 | 4.890062 | 0.4884178 | 0 | 1.996689 | 0
2018-03-14 13:22 | 77014.31 | 480.0009 | 2 | 15 | 4.179066 | 4.890051 | 0.6514036 | 0 | 2.675855 | 0
2018-03-14 13:24 | 77134.31 | 600.001 | 2 | 15 | 4.200291 | 4.816202 | 0.8142004 | 0 | 3.358163 | 0
2018-03-14 13:26 | 77254.31 | 720.001 | 2 | 15 | 4.200286 | 4.406588 | 0.9679151 | 0 | 4.003809 | 0
2018-03-14 13:28 | 77374.31 | 840.0002 | 2 | 15 | 4.200274 | 3.994314 | 1.107867 | 0 | 4.591647 | 0
2018-03-14 13:30 | 77494.31 | 960.001 | 2 | 15 | 4.200281 | 3.612803 | 1.234561 | 0 | 5.1238 | 0
2018-03-14 13:32 | 77614.31 | 1080.0009 | 2 | 15 | 4.200281 | 3.26646 | 1.34908 | 0 | 5.604809 | 0
2018-03-14 13:32 | 77616.84 | 1082.5311 | 2 | 15 | 4.200278 | 3.259983 | 1.351388 | 0 | 5.614502 | 0
2018-03-14 13:34 | 77736.86 | 120.0009 | 3 | 15 | 4.224272 | 3.260136 | 1.459664 | 0 | 6.07047 | 0
2018-03-14 13:36 | 77856.86 | 240.001 | 3 | 15 | 4.253706 | 3.260103 | 1.568341 | 0 | 6.531113 | 0
2018-03-14 13:38 | 77976.86 | 360.0002 | 3 | 15 | 4.285865 | 3.260132 | 1.676999 | 0 | 6.995046 | 0
2018-03-14 13:40 | 78096.86 | 480.0018 | 3 | 15 | 4.319461 | 3.260115 | 1.785671 | 0 | 7.462608 | 0
2018-03-14 13:42 | 78216.86 | 600.0027 | 3 | 15 | 4.354591 | 3.260107 | 1.894336 | 0 | 7.933874 | 0
2018-03-14 13:44 | 78336.86 | 720.0002 | 3 | 15 | 4.392684 | 3.260109 | 2.002975 | 0 | 8.408992 | 0
2018-03-14 13:46 | 78456.86 | 840.0011 | 3 | 15 | 4.400282 | 2.851984 | 2.105613 | 0 | 8.860551 | 0
2018-03-14 13:48 | 78576.86 | 960.0011 | 3 | 15 | 4.40026 | 2.480011 | 2.194294 | 0 | 9.250772 | 0
2018-03-14 13:50 | 78696.86 | 1080.001 | 3 | 15 | 4.400304 | 2.167837 | 2.271584 | 0 | 9.59087 | 0
2018-03-14 13:52 | 78816.86 | 1200.0002 | 3 | 15 | 4.400274 | 1.901581 | 2.339308 | 0 | 9.888874 | 0
2018-03-14 13:54 | 78936.86 | 1320.0002 | 3 | 15 | 4.400244 | 1.664186 | 2.398669 | 0 | 10.15008 | 0
2018-03-14 13:56 | 79056.86 | 1440.001 | 3 | 15 | 4.400232 | 1.459432 | 2.45062 | 0 | 10.37868 | 0
2018-03-14 13:58 | 79176.86 | 1560.0018 | 3 | 15 | 4.400213 | 1.287286 | 2.49634 | 0 | 10.57986 | 0
2018-03-14 14:00 | 79296.86 | 1680.0003 | 3 | 15 | 4.400235 | 1.144798 | 2.53681 | 0 | 10.75793 | 0
2018-03-14 14:02 | 79416.86 | 1800.0002 | 3 | 15 | 4.40019 | 1.017461 | 2.572812 | 0 | 10.91635 | 0
2018-03-14 14:04 | 79536.86 | 1920.0014 | 3 | 15 | 4.400226 | 0.9029303 | 2.604765 | 0 | 11.05695 | 0
2018-03-14 14:06 | 79656.86 | 2040.0011 | 3 | 15 | 4.400222 | 0.8064165 | 2.633194 | 0 | 11.18204 | 0
2018-03-14 14:08 | 79776.86 | 2160.0018 | 3 | 15 | 4.400212 | 0.7239733 | 2.658647 | 0 | 11.29404 | 0
2018-03-14 14:10 | 79896.86 | 2280.0001 | 3 | 15 | 4.40019 | 0.6537218 | 2.681585 | 0 | 11.39498 | 0
2018-03-14 14:10 | 79898.09 | 2281.2304 | 3 | 15 | 4.400151 | 0.6519976 | 2.681808 | 0 | 11.39596 | 0
2018-03-14 14:12 | 80018.13218 | 120.0001 | 4 | 15 | 4.334593 | 0 | 2.681808 | 0 | 11.39596 | 0
2018-03-14 14:14 | 80138.13308 | 240.001 | 4 | 15 | 4.328907 | 0 | 2.681808 | 0 | 11.39596 | 0
2018-03-14 14:15 | 80198.13528 | 300.0032 | 4 | 15 | 4.32732 | 0 | 2.681808 | 0 | 11.39596 | 0
2018-03-14 14:17 | 80318.22 | 120.0011 | 5 | 15 | 3.732325 | -6.52013 | 2.681808 | 0.2173221 | 11.39596 | 0.8251982
2018-03-14 14:19 | 80438.22 | 240.0011 | 5 | 15 | 3.662751 | -6.520178 | 2.681808 | 0.434644 | 11.39596 | 1.628777
2018-03-14 14:21 | 80558.22 | 360.0003 | 5 | 15 | 3.593255 | -6.520087 | 2.681808 | 0.6519737 | 11.39596 | 2.417259
2018-03-14 14:23 | 80678.22 | 480.0011 | 5 | 15 | 3.527256 | -6.520089 | 2.681808 | 0.8692786 | 11.39596 | 3.190807
2018-03-14 14:25 | 80798.22 | 600.0002 | 5 | 15 | 3.468047 | -6.520045 | 2.681808 | 1.086626 | 11.39596 | 3.950871
2018-03-14 14:27 | 80918.22 | 720.001 | 5 | 15 | 3.41721 | -6.520015 | 2.681808 | 1.303928 | 11.39596 | 4.698815
2018-03-14 14:29 | 81038.22 | 840.0011 | 5 | 15 | 3.372907 | -6.520029 | 2.681808 | 1.52128 | 11.39596 | 5.436672
2018-03-14 14:31 | 81158.22 | 960.001 | 5 | 15 | 3.329813 | -6.519985 | 2.681808 | 1.738593 | 11.39596 | 6.164964
2018-03-14 14:33 | 81278.22 | 1080.001 | 5 | 15 | 3.287546 | -6.519998 | 2.681808 | 1.955926 | 11.39596 | 6.884067
2018-03-14 14:35 | 81398.22 | 1200.001 | 5 | 15 | 3.24285 | -6.520008 | 2.681808 | 2.173235 | 11.39596 | 7.593714
2018-03-14 14:37 | 81518.22 | 1320.0027 | 5 | 15 | 3.187725 | -6.519938 | 2.681808 | 2.390585 | 11.39596 | 8.292908
2018-03-14 14:39 | 81638.22 | 1440.0011 | 5 | 15 | 3.078083 | -6.519941 | 2.681808 | 2.607885 | 11.39596 | 8.975677
2018-03-14 14:40 | 81678.25 | 1480.0264 | 5 | 15 | 2.999989 | -6.519959 | 2.681808 | 2.680377 | 11.39596 | 9.196212
2018-03-14 14:42 | 81798.28 | 120.0007 | 6 | 15 | 3.64326 | 0 | 2.681808 | 2.680377 | 11.39596 | 9.196212
2018-03-14 14:44 | 81918.28 | 240.0008 | 6 | 15 | 3.667018 | 0 | 2.681808 | 2.680377 | 11.39596 | 9.196212
2018-03-14 14:45 | 81978.28 | 300.0021 | 6 | 15 | 3.672783 | 0 | 2.681808 | 2.680377 | 11.39596 | 9.196212
2018-03-14 14:45 | 81978.28828 | 0.0026 | 7 | 16 | 3.672885 | 0 | 0 | 0 | 0 | 0
2018-03-14 14:47 | 82098.38 | 120.0011 | 2 | 16 | 4.071059 | 4.890121 | 0.1624018 | 0 | 0.6536275 | 0
2018-03-14 14:49 | 82218.38 | 240.0002 | 2 | 16 | 4.124013 | 4.890076 | 0.3253874 | 0 | 1.321773 | 0
2018-03-14 14:51 | 82338.38 | 360.0003 | 2 | 16 | 4.155175 | 4.890099 | 0.4884082 | 0 | 1.996844 | 0
2018-03-14 14:53 | 82458.38 | 480.0002 | 2 | 16 | 4.179148 | 4.889997 | 0.651404 | 0 | 2.676075 | 0
2018-03-14 14:55 | 82578.38 | 600.001 | 2 | 16 | 4.200269 | 4.815342 | 0.8141943 | 0 | 3.358355 | 0
2018-03-14 14:57 | 82698.38 | 720.002 | 2 | 16 | 4.200284 | 4.399601 | 0.9678151 | 0 | 4.003606 | 0
2018-03-14 14:59 | 82818.38 | 840.0002 | 2 | 16 | 4.200299 | 3.99052 | 1.107527 | 0 | 4.590437 | 0
2018-03-14 15:01 | 82938.38 | 960.0019 | 2 | 16 | 4.200311 | 3.613632 | 1.234175 | 0 | 5.122393 | 0
2018-03-14 15:03 | 83058.38 | 1080.0002 | 2 | 16 | 4.200264 | 3.270512 | 1.348761 | 0 | 5.603688 | 0
2018-03-14 15:03 | 83062.16 | 1083.7889 | 2 | 16 | 4.200242 | 3.259989 | 1.352201 | 0 | 5.618134 | 0
2018-03-14 15:05 | 83182.1703 | 120.001 | 3 | 16 | 4.224178 | 3.260029 | 1.460482 | 0 | 6.074121 | 0
2018-03-14 15:07 | 83302.1702 | 240.0009 | 3 | 16 | 4.253935 | 3.260065 | 1.569143 | 0 | 6.534709 | 0
2018-03-14 15:09 | 83422.1704 | 360.0011 | 3 | 16 | 4.285805 | 3.260086 | 1.67781 | 0 | 6.998691 | 0
2018-03-14 15:11 | 83542.1711 | 480.0018 | 3 | 16 | 4.319305 | 3.260113 | 1.786479 | 0 | 7.466229 | 0
2018-03-14 15:13 | 83662.1712 | 600.0019 | 3 | 16 | 4.3544 | 3.260078 | 1.895142 | 0 | 7.937465 | 0
2018-03-14 15:15 | 83782.1695 | 720.0002 | 3 | 16 | 4.392628 | 3.260099 | 2.0038 | 0 | 8.412642 | 0
2018-03-14 15:17 | 83902.1711 | 840.0018 | 3 | 16 | 4.400287 | 2.852036 | 2.106408 | 0 | 8.864067 | 0
2018-03-14 15:19 | 84022.1703 | 960.001 | 3 | 16 | 4.400279 | 2.478146 | 2.195055 | 0 | 9.254143 | 0
2018-03-14 15:21 | 84142.1695 | 1080.0002 | 3 | 16 | 4.400259 | 2.166832 | 2.272311 | 0 | 9.59409 | 0
2018-03-14 15:23 | 84262.1703 | 1200.001 | 3 | 16 | 4.400284 | 1.900043 | 2.339976 | 0 | 9.891832 | 0
2018-03-14 15:25 | 84382.1703 | 1320.001 | 3 | 16 | 4.400246 | 1.659012 | 2.399209 | 0 | 10.15247 | 0
2018-03-14 15:27 | 84502.1703 | 1440.001 | 3 | 16 | 4.400249 | 1.456767 | 2.451027 | 0 | 10.38048 | 0
2018-03-14 15:29 | 84622.1704 | 1560.0011 | 3 | 16 | 4.400245 | 1.285885 | 2.496652 | 0 | 10.58125 | 0
2018-03-14 15:31 | 84742.1704 | 1680.0011 | 3 | 16 | 4.400213 | 1.142229 | 2.537076 | 0 | 10.75912 | 0
2018-03-14 15:33 | 84862.1696 | 1800.0003 | 3 | 16 | 4.400228 | 1.014256 | 2.572991 | 0 | 10.91716 | 0
2018-03-14 15:35 | 84982.1704 | 1920.0011 | 3 | 16 | 4.400232 | 0.8998785 | 2.604827 | 0 | 11.05724 | 0
2018-03-14 15:37 | 85102.1697 | 2040.0004 | 3 | 16 | 4.400189 | 0.8037186 | 2.633174 | 0 | 11.18197 | 0
2018-03-14 15:39 | 85222.1695 | 2160.0002 | 3 | 16 | 4.40017 | 0.7227898 | 2.658584 | 0 | 11.29378 | 0
2018-03-14 15:41 | 85342.1711 | 2280.0018 | 3 | 16 | 4.400213 | 0.652297 | 2.681484 | 0 | 11.39455 | 0
2018-03-14 15:41 | 85342.5463 | 2280.377 | 3 | 16 | 4.400204 | 0.6519909 | 2.681552 | 0 | 11.39485 | 0
2018-03-14 15:43 | 85462.59 | 120.0011 | 4 | 16 | 4.334828 | 0 | 2.681552 | 0 | 11.39485 | 0
2018-03-14 15:45 | 85582.59 | 240.0005 | 4 | 16 | 4.329177 | 0 | 2.681552 | 0 | 11.39485 | 0
2018-03-14 15:46 | 85642.59 | 300.001 | 4 | 16 | 4.32759 | 0 | 2.681552 | 0 | 11.39485 | 0
2018-03-14 15:48 | 85762.68 | 120.001 | 5 | 16 | 3.733782 | -6.520113 | 2.681552 | 0.217316 | 11.39485 | 0.8254148
2018-03-14 15:50 | 85882.68 | 240.0003 | 5 | 16 | 3.663728 | -6.520143 | 2.681552 | 0.4346423 | 11.39485 | 1.629241
2018-03-14 15:52 | 86002.68 | 360.0002 | 5 | 16 | 3.593252 | -6.520076 | 2.681552 | 0.6519662 | 11.39485 | 2.4178
2018-03-14 15:54 | 86122.68 | 480.0011 | 5 | 16 | 3.527318 | -6.520146 | 2.681552 | 0.8692727 | 11.39485 | 3.191373
2018-03-14 15:56 | 86242.68 | 600.0017 | 5 | 16 | 3.468196 | -6.520099 | 2.681552 | 1.086612 | 11.39485 | 3.951436
2018-03-14 15:58 | 86362.68 | 720.0011 | 5 | 16 | 3.417705 | -6.520133 | 2.681552 | 1.303921 | 11.39485 | 4.699467
2018-03-14 16:00 | 86482.68 | 840.0001 | 5 | 16 | 3.373211 | -6.520047 | 2.681552 | 1.52126 | 11.39485 | 5.437358
2018-03-14 16:02 | 86602.68 | 960.0001 | 5 | 16 | 3.330202 | -6.520087 | 2.681552 | 1.738574 | 11.39485 | 6.165712
2018-03-14 16:04 | 86722.68 | 1080.0001 | 5 | 16 | 3.287725 | -6.52001 | 2.681552 | 1.955896 | 11.39485 | 6.884806
2018-03-14 16:06 | 86842.68 | 1200.0001 | 5 | 16 | 3.243248 | -6.520027 | 2.681552 | 2.173226 | 11.39485 | 7.594565
2018-03-14 16:08 | 86962.68 | 1320.0017 | 5 | 16 | 3.187818 | -6.520007 | 2.681552 | 2.390574 | 11.39485 | 8.293819
2018-03-14 16:10 | 87082.68 | 1440.0009 | 5 | 16 | 3.076469 | -6.519983 | 2.681552 | 2.607884 | 11.39485 | 8.97645
2018-03-14 16:11 | 87122.22 | 1479.5351 | 5 | 16 | 2.999993 | -6.519946 | 2.681552 | 2.679497 | 11.39485 | 9.194246
2018-03-14 16:13 | 87242.26 | 120.0002 | 6 | 16 | 3.643656 | 0 | 2.681552 | 2.679497 | 11.39485 | 9.194246
2018-03-14 16:15 | 87362.26 | 240.0001 | 6 | 16 | 3.667275 | 0 | 2.681552 | 2.679497 | 11.39485 | 9.194246
2018-03-14 16:16 | 87422.26 | 300.0015 | 6 | 16 | 3.673047 | 0 | 2.681552 | 2.679497 | 11.39485 | 9.194246
2018-03-14 16:16 | 87422.27 | 0.0025 | 7 | 17 | 3.673142 | 0 | 0 | 0 | 0 | 0
2018-03-14 16:18 | 87542.35 | 120.0001 | 2 | 17 | 4.071654 | 4.89015 | 0.1624164 | 0 | 0.6537409 | 0
2018-03-14 16:20 | 87662.35 | 240.0001 | 2 | 17 | 4.12465 | 4.890142 | 0.3253862 | 0 | 1.321923 | 0
2018-03-14 16:22 | 87782.35 | 360.0001 | 2 | 17 | 4.155604 | 4.890186 | 0.488403 | 0 | 1.997069 | 0
2018-03-14 16:24 | 87902.35 | 480.0009 | 2 | 17 | 4.179336 | 4.890171 | 0.6514073 | 0 | 2.676395 | 0
2018-03-14 16:26 | 88022.35 | 600.0001 | 2 | 17 | 4.200305 | 4.813528 | 0.8141577 | 0 | 3.358531 | 0
2018-03-14 16:28 | 88142.35 | 720.001 | 2 | 17 | 4.200287 | 4.391628 | 0.9676285 | 0 | 4.003153 | 0
2018-03-14 16:30 | 88262.35 | 840.0001 | 2 | 17 | 4.200253 | 3.984953 | 1.10716 | 0 | 4.589227 | 0
2018-03-14 16:32 | 88382.35 | 960.001 | 2 | 17 | 4.200284 | 3.611401 | 1.233688 | 0 | 5.120678 | 0
2018-03-14 16:34 | 88502.35 | 1080.0009 | 2 | 17 | 4.200281 | 3.271969 | 1.348314 | 0 | 5.60214 | 0
2018-03-14 16:34 | 88506.94 | 1084.5983 | 2 | 17 | 4.200284 | 3.259996 | 1.352496 | 0 | 5.619707 | 0
2018-03-14 16:36 | 88626.95 | 120.0002 | 3 | 17 | 4.224536 | 3.260118 | 1.460795 | 0 | 6.075782 | 0
2018-03-14 16:38 | 88746.95 | 240.0011 | 3 | 17 | 4.25443 | 3.260073 | 1.569458 | 0 | 6.53643 | 0
2018-03-14 16:40 | 88866.95 | 360.0003 | 3 | 17 | 4.286179 | 3.260061 | 1.678117 | 0 | 7.000419 | 0
2018-03-14 16:42 | 88986.95 | 480.0003 | 3 | 17 | 4.319425 | 3.26004 | 1.786776 | 0 | 7.46795 | 0
2018-03-14 16:44 | 89106.95 | 600.0003 | 3 | 17 | 4.354522 | 3.26005 | 1.895452 | 0 | 7.939244 | 0
2018-03-14 16:46 | 89226.95 | 720.0013 | 3 | 17 | 4.393355 | 3.259979 | 2.004116 | 0 | 8.41449 | 0
2018-03-14 16:48 | 89346.95 | 840.0004 | 3 | 17 | 4.400301 | 2.846247 | 2.106451 | 0 | 8.864731 | 0
2018-03-14 16:50 | 89466.95 | 960.0002 | 3 | 17 | 4.400239 | 2.476685 | 2.194981 | 0 | 9.254289 | 0
2018-03-14 16:52 | 89586.95 | 1080.0011 | 3 | 17 | 4.400219 | 2.168163 | 2.272273 | 0 | 9.594396 | 0
2018-03-14 16:54 | 89706.95 | 1200.0004 | 3 | 17 | 4.400259 | 1.897827 | 2.339954 | 0 | 9.892209 | 0
2018-03-14 16:56 | 89826.95 | 1320.0011 | 3 | 17 | 4.400274 | 1.657884 | 2.399109 | 0 | 10.15251 | 0
2018-03-14 16:58 | 89946.95 | 1440.0011 | 3 | 17 | 4.400259 | 1.456566 | 2.450907 | 0 | 10.38043 | 0
2018-03-14 17:00 | 90066.95 | 1560.002 | 3 | 17 | 4.400274 | 1.287161 | 2.496531 | 0 | 10.58119 | 0
2018-03-14 17:02 | 90186.95 | 1680.0021 | 3 | 17 | 4.400191 | 1.141451 | 2.536958 | 0 | 10.75908 | 0
2018-03-14 17:04 | 90306.95 | 1800.0012 | 3 | 17 | 4.400234 | 1.011892 | 2.572828 | 0 | 10.91691 | 0
2018-03-14 17:06 | 90426.95 | 1920.0001 | 3 | 17 | 4.400229 | 0.8982754 | 2.604602 | 0 | 11.05673 | 0
2018-03-14 17:08 | 90546.95 | 2040.0003 | 3 | 17 | 4.400207 | 0.8025713 | 2.632903 | 0 | 11.18125 | 0
2018-03-14 17:10 | 90666.95 | 2160.0004 | 3 | 17 | 4.400225 | 0.7226038 | 2.658269 | 0 | 11.29287 | 0
2018-03-14 17:12 | 90783.85 | 2276.8969 | 3 | 17 | 4.400181 | 0.6519976 | 2.680561 | 0 | 11.39096 | 0
2018-03-14 17:14 | 90903.9 | 120.0009 | 4 | 17 | 4.334978 | 0 | 2.680562 | 0 | 11.39097 | 0
2018-03-14 17:16 | 91023.9 | 240.0011 | 4 | 17 | 4.329311 | 0 | 2.680562 | 0 | 11.39097 | 0
2018-03-14 17:17 | 91083.9 | 300.0032 | 4 | 17 | 4.327761 | 0 | 2.680562 | 0 | 11.39097 | 0
2018-03-14 17:19 | 91203.9816 | 120.0012 | 5 | 17 | 3.734802 | -6.520057 | 2.680562 | 0.2173216 | 11.39097 | 0.8256561
2018-03-14 17:21 | 91323.9815 | 240.0011 | 5 | 17 | 3.664402 | -6.520111 | 2.680562 | 0.434641 | 11.39097 | 1.62965
2018-03-14 17:23 | 91443.9815 | 360.0011 | 5 | 17 | 3.59346 | -6.520101 | 2.680562 | 0.6519713 | 11.39097 | 2.418296
2018-03-14 17:25 | 91563.9807 | 480.0003 | 5 | 17 | 3.527558 | -6.520133 | 2.680562 | 0.8692946 | 11.39097 | 3.191977
2018-03-14 17:27 | 91683.9823 | 600.0019 | 5 | 17 | 3.468688 | -6.52013 | 2.680562 | 1.086611 | 11.39097 | 3.952033
2018-03-14 17:29 | 91803.9806 | 720.0002 | 5 | 17 | 3.417978 | -6.520033 | 2.680562 | 1.303911 | 11.39097 | 4.700137
2018-03-14 17:31 | 91923.9815 | 840.0011 | 5 | 17 | 3.37273 | -6.52002 | 2.680562 | 1.521275 | 11.39097 | 5.438105
2018-03-14 17:33 | 92043.9815 | 960.0011 | 5 | 17 | 3.329989 | -6.520094 | 2.680562 | 1.738579 | 11.39097 | 6.166332
2018-03-14 17:35 | 92163.9806 | 1080.0002 | 5 | 17 | 3.287301 | -6.520061 | 2.680562 | 1.955927 | 11.39097 | 6.885496
2018-03-14 17:37 | 92283.9815 | 1200.0011 | 5 | 17 | 3.242553 | -6.519978 | 2.680562 | 2.173254 | 11.39097 | 7.595123
2018-03-14 17:39 | 92403.9806 | 1320.0002 | 5 | 17 | 3.187003 | -6.519986 | 2.680562 | 2.39058 | 11.39097 | 8.294141
2018-03-14 17:41 | 92523.9806 | 1440.0002 | 5 | 17 | 3.074016 | -6.520027 | 2.680562 | 2.607883 | 11.39097 | 8.976437
2018-03-14 17:41 | 92561.9764 | 1477.996 | 5 | 17 | 2.999993 | -6.519991 | 2.680562 | 2.676693 | 11.39097 | 9.185599
2018-03-14 17:43 | 92682.0223 | 120.0002 | 6 | 17 | 3.644813 | 0 | 2.680562 | 2.676693 | 11.39097 | 9.185599
2018-03-14 17:45 | 92802.023 | 240.0009 | 6 | 17 | 3.66819 | 0 | 2.680562 | 2.676693 | 11.39097 | 9.185599
2018-03-14 17:46 | 92862.0236 | 300.0015 | 6 | 17 | 3.673912 | 0 | 2.680562 | 2.676693 | 11.39097 | 9.185599
2018-03-14 17:46 | 92862.03 | 0.0026 | 7 | 18 | 3.673825 | 0 | 0 | 0 | 0 | 0
2018-03-14 17:48 | 92982.12 | 120.0009 | 2 | 18 | 4.072901 | 4.890154 | 0.1624204 | 9.409999e-10 | 0.6539112 | 3.456e-09
2018-03-14 17:50 | 93102.12 | 240.0001 | 2 | 18 | 4.125945 | 4.890158 | 0.3254171 | 9.409999e-10 | 1.32243 | 3.456e-09
2018-03-14 17:52 | 93222.12 | 360.0002 | 2 | 18 | 4.156703 | 4.890148 | 0.488407 | 9.409999e-10 | 1.997652 | 3.456e-09
2018-03-14 17:54 | 93342.12 | 480.0002 | 2 | 18 | 4.180233 | 4.890162 | 0.6513859 | 9.409999e-10 | 2.677037 | 3.456e-09
2018-03-14 17:56 | 93462.12 | 600.0001 | 2 | 18 | 4.200281 | 4.794157 | 0.8140876 | 9.409999e-10 | 3.3591 | 3.456e-09
2018-03-14 17:58 | 93582.12 | 720.001 | 2 | 18 | 4.20028 | 4.372162 | 0.9668921 | 9.409999e-10 | 4.000923 | 3.456e-09
2018-03-14 18:00 | 93702.12 | 840.001 | 2 | 18 | 4.200284 | 3.971375 | 1.105835 | 9.409999e-10 | 4.584521 | 3.456e-09
2018-03-14 18:02 | 93822.12 | 960.0009 | 2 | 18 | 4.200278 | 3.597128 | 1.231889 | 9.409999e-10 | 5.113984 | 3.456e-09
2018-03-14 18:04 | 93942.12 | 1080.001 | 2 | 18 | 4.200262 | 3.262283 | 1.346139 | 9.409999e-10 | 5.593868 | 3.456e-09
2018-03-14 18:04 | 93943.05 | 1080.9279 | 2 | 18 | 4.200284 | 3.259998 | 1.346987 | 9.409999e-10 | 5.597427 | 3.456e-09
2018-03-14 18:06 | 94063.05 | 120.0003 | 3 | 18 | 4.224535 | 3.260107 | 1.455282 | 9.409999e-10 | 6.05348 | 3.456e-09
2018-03-14 18:08 | 94183.06 | 240.0026 | 3 | 18 | 4.254426 | 3.260111 | 1.56395 | 9.409999e-10 | 6.514152 | 3.456e-09
2018-03-14 18:10 | 94303.05 | 360.0002 | 3 | 18 | 4.286018 | 3.260084 | 1.6726 | 9.409999e-10 | 6.978095 | 3.456e-09
2018-03-14 18:12 | 94423.05 | 480.0009 | 3 | 18 | 4.319104 | 3.260134 | 1.781267 | 9.409999e-10 | 7.445637 | 3.456e-09
2018-03-14 18:14 | 94543.06 | 600.0012 | 3 | 18 | 4.354365 | 3.260132 | 1.889939 | 9.409999e-10 | 7.916889 | 3.456e-09
2018-03-14 18:16 | 94663.06 | 720.002 | 3 | 18 | 4.393322 | 3.260057 | 1.998606 | 9.409999e-10 | 8.392139 | 3.456e-09
2018-03-14 18:18 | 94783.06 | 840.002 | 3 | 18 | 4.400295 | 2.848188 | 2.101 | 9.409999e-10 | 8.842638 | 3.456e-09
2018-03-14 18:20 | 94903.05 | 960.0003 | 3 | 18 | 4.400252 | 2.478403 | 2.189585 | 9.409999e-10 | 9.232438 | 3.456e-09
2018-03-14 18:22 | 95023.06 | 1080.0012 | 3 | 18 | 4.400284 | 2.169964 | 2.266923 | 9.409999e-10 | 9.572748 | 3.456e-09
2018-03-14 18:24 | 95143.06 | 1200.0012 | 3 | 18 | 4.400282 | 1.898474 | 2.334639 | 9.409999e-10 | 9.870715 | 3.456e-09
2018-03-14 18:26 | 95263.05 | 1320.0003 | 3 | 18 | 4.40025 | 1.657299 | 2.393787 | 9.409999e-10 | 10.13098 | 3.456e-09
2018-03-14 18:28 | 95383.06 | 1440.0011 | 3 | 18 | 4.400224 | 1.456303 | 2.445601 | 9.409999e-10 | 10.35897 | 3.456e-09
2018-03-14 18:30 | 95503.06 | 1560.0011 | 3 | 18 | 4.400207 | 1.287013 | 2.49125 | 9.409999e-10 | 10.55984 | 3.456e-09
2018-03-14 18:32 | 95623.06 | 1680.0011 | 3 | 18 | 4.400228 | 1.14365 | 2.531731 | 9.409999e-10 | 10.73797 | 3.456e-09
2018-03-14 18:34 | 95743.06 | 1800.0011 | 3 | 18 | 4.400245 | 1.013119 | 2.567637 | 9.409999e-10 | 10.89596 | 3.456e-09
2018-03-14 18:36 | 95863.05 | 1920.0004 | 3 | 18 | 4.400213 | 0.899065 | 2.599444 | 9.409999e-10 | 11.03592 | 3.456e-09
2018-03-14 18:38 | 95983.05 | 2040.0003 | 3 | 18 | 4.400182 | 0.8037052 | 2.627796 | 9.409999e-10 | 11.16068 | 3.456e-09
2018-03-14 18:40 | 96103.05 | 2160.0009 | 3 | 18 | 4.400178 | 0.7239141 | 2.653238 | 9.409999e-10 | 11.27262 | 3.456e-09
2018-03-14 18:42 | 96222.39 | 2279.3313 | 3 | 18 | 4.400165 | 0.6519842 | 2.676041 | 9.409999e-10 | 11.37296 | 3.456e-09
2018-03-14 18:44 | 96342.43 | 120.0002 | 4 | 18 | 4.3347 | 0 | 2.676041 | 9.409999e-10 | 11.37296 | 3.456e-09
2018-03-14 18:46 | 96462.43 | 240.0002 | 4 | 18 | 4.329019 | 0 | 2.676041 | 9.409999e-10 | 11.37296 | 3.456e-09
2018-03-14 18:47 | 96522.43 | 300.004 | 4 | 18 | 4.327423 | 0 | 2.676041 | 9.409999e-10 | 11.37296 | 3.456e-09
2018-03-14 18:49 | 96642.52 | 120.0019 | 5 | 18 | 3.734121 | -6.520074 | 2.676041 | 0.2173283 | 11.37296 | 0.825509
2018-03-14 18:51 | 96762.52 | 240.001 | 5 | 18 | 3.66332 | -6.520086 | 2.676041 | 0.4346497 | 11.37296 | 1.629327
2018-03-14 18:53 | 96882.52 | 360.0003 | 5 | 18 | 3.592512 | -6.520072 | 2.676041 | 0.6519502 | 11.37296 | 2.417624
2018-03-14 18:55 | 97002.52 | 480.0012 | 5 | 18 | 3.526678 | -6.520064 | 2.676041 | 0.8693001 | 11.37296 | 3.191191
2018-03-14 18:57 | 97122.52 | 600.0011 | 5 | 18 | 3.467971 | -6.519997 | 2.676041 | 1.086637 | 11.37296 | 3.95113
2018-03-14 18:59 | 97242.52 | 720.0002 | 5 | 18 | 3.417454 | -6.520064 | 2.676041 | 1.303939 | 11.37296 | 4.699109
2018-03-14 19:01 | 97362.52 | 840.0011 | 5 | 18 | 3.372061 | -6.519969 | 2.676041 | 1.52128 | 11.37296 | 5.436907
2018-03-14 19:03 | 97482.52 | 960.0002 | 5 | 18 | 3.328837 | -6.520001 | 2.676041 | 1.738606 | 11.37296 | 6.165006
2018-03-14 19:05 | 97602.52 | 1080.001 | 5 | 18 | 3.286205 | -6.520047 | 2.676041 | 1.955945 | 11.37296 | 6.883863
2018-03-14 19:07 | 97722.52 | 1200.0002 | 5 | 18 | 3.24193 | -6.520069 | 2.676041 | 2.173255 | 11.37296 | 7.593265
2018-03-14 19:09 | 97842.52 | 1320.0002 | 5 | 18 | 3.185526 | -6.520007 | 2.676041 | 2.390578 | 11.37296 | 8.292109
2018-03-14 19:11 | 97962.52 | 1440.0002 | 5 | 18 | 3.072701 | -6.520018 | 2.676041 | 2.607903 | 11.37296 | 8.974116
2018-03-14 19:12 | 97999.88 | 1477.3576 | 5 | 18 | 2.999991 | -6.520018 | 2.676041 | 2.675546 | 11.37296 | 9.179692
2018-03-14 19:14 | 98119.91276 | 120.0001 | 6 | 18 | 3.644571 | 0 | 2.676041 | 2.675546 | 11.37296 | 9.179692
2018-03-14 19:16 | 98239.91356 | 240.0009 | 6 | 18 | 3.667984 | 0 | 2.676041 | 2.675546 | 11.37296 | 9.179692
2018-03-14 19:17 | 98299.91666 | 300.004 | 6 | 18 | 3.673744 | 0 | 2.676041 | 2.675546 | 11.37296 | 9.179692
2018-03-14 19:17 | 98299.93 | 0.0024 | 7 | 19 | 3.673782 | 0 | 0 | 0 | 0 | 0
2018-03-14 19:19 | 98420.01 | 120.001 | 2 | 19 | 4.073083 | 4.890127 | 0.1623951 | 4.99e-10 | 0.6538249 | 1.834e-09
2018-03-14 19:21 | 98540.01 | 240.0009 | 2 | 19 | 4.126044 | 4.890139 | 0.3253995 | 4.99e-10 | 1.322413 | 1.834e-09
2018-03-14 19:23 | 98660.01 | 360.001 | 2 | 19 | 4.156563 | 4.890148 | 0.4884109 | 4.99e-10 | 1.997722 | 1.834e-09
2018-03-14 19:25 | 98780.01 | 480.0009 | 2 | 19 | 4.179745 | 4.890142 | 0.6514172 | 4.99e-10 | 2.677178 | 1.834e-09
2018-03-14 19:27 | 98900.01 | 600.0002 | 2 | 19 | 4.200305 | 4.803013 | 0.8141346 | 4.99e-10 | 3.359241 | 1.834e-09
2018-03-14 19:29 | 99020.01 | 720.0002 | 2 | 19 | 4.200318 | 4.379904 | 0.9671537 | 4.99e-10 | 4.001966 | 1.834e-09
2018-03-14 19:31 | 99140.01 | 840.0009 | 2 | 19 | 4.200279 | 3.98049 | 1.106417 | 4.99e-10 | 4.586912 | 1.834e-09
2018-03-14 19:33 | 99260.01 | 960.0002 | 2 | 19 | 4.200306 | 3.608173 | 1.232791 | 4.99e-10 | 5.117719 | 1.834e-09
2018-03-14 19:35 | 99380.01 | 1080.0009 | 2 | 19 | 4.200275 | 3.271671 | 1.347386 | 4.99e-10 | 5.599049 | 1.834e-09
2018-03-14 19:35 | 99384.47 | 1084.4583 | 2 | 19 | 4.200261 | 3.259972 | 1.351414 | 4.99e-10 | 5.615967 | 1.834e-09
2018-03-14 19:37 | 99504.48 | 120.0009 | 3 | 19 | 4.225001 | 3.26012 | 1.459706 | 4.99e-10 | 6.072027 | 1.834e-09
2018-03-14 19:39 | 99624.48 | 240.001 | 3 | 19 | 4.254851 | 3.260073 | 1.568364 | 4.99e-10 | 6.53271 | 1.834e-09
2018-03-14 19:41 | 99744.48 | 360.001 | 3 | 19 | 4.286485 | 3.260084 | 1.677039 | 4.99e-10 | 6.996806 | 1.834e-09
2018-03-14 19:43 | 99864.48 | 480.0027 | 3 | 19 | 4.31954 | 3.260059 | 1.785711 | 4.99e-10 | 7.464419 | 1.834e-09
2018-03-14 19:45 | 99984.48 | 600.0018 | 3 | 19 | 4.354914 | 3.260113 | 1.894376 | 4.99e-10 | 7.935694 | 1.834e-09
2018-03-14 19:47 | 100104.5 | 720.0003 | 3 | 19 | 4.394331 | 3.260054 | 2.003031 | 4.99e-10 | 8.410985 | 1.834e-09
2018-03-14 19:49 | 100224.5 | 840.0002 | 3 | 19 | 4.400307 | 2.839935 | 2.105145 | 4.99e-10 | 8.860271 | 1.834e-09
2018-03-14 19:51 | 100344.5 | 960.0003 | 3 | 19 | 4.400258 | 2.470779 | 2.193475 | 4.99e-10 | 9.248949 | 1.834e-09
2018-03-14 19:53 | 100464.5 | 1080.0019 | 3 | 19 | 4.400264 | 2.162758 | 2.270597 | 4.99e-10 | 9.588304 | 1.834e-09
2018-03-14 19:55 | 100584.5 | 1200.0002 | 3 | 19 | 4.400259 | 1.890091 | 2.338066 | 4.99e-10 | 9.885188 | 1.834e-09
2018-03-14 19:57 | 100704.5 | 1320.0026 | 3 | 19 | 4.400238 | 1.650091 | 2.396935 | 4.99e-10 | 10.14422 | 1.834e-09
2018-03-14 19:59 | 100824.5 | 1440.001 | 3 | 19 | 4.400257 | 1.450673 | 2.448497 | 4.99e-10 | 10.37111 | 1.834e-09
2018-03-14 20:01 | 100944.5 | 1560.0003 | 3 | 19 | 4.400265 | 1.28359 | 2.493963 | 4.99e-10 | 10.57117 | 1.834e-09
2018-03-14 20:03 | 101064.5 | 1680.001 | 3 | 19 | 4.400248 | 1.138478 | 2.534269 | 4.99e-10 | 10.74853 | 1.834e-09
2018-03-14 20:05 | 101184.5 | 1800.0011 | 3 | 19 | 4.400247 | 1.006291 | 2.569968 | 4.99e-10 | 10.90561 | 1.834e-09
2018-03-14 20:07 | 101304.5 | 1920.0003 | 3 | 19 | 4.400249 | 0.8950548 | 2.601589 | 4.99e-10 | 11.04475 | 1.834e-09
2018-03-14 20:09 | 101424.5 | 2040.0018 | 3 | 19 | 4.400184 | 0.7999783 | 2.629789 | 4.99e-10 | 11.16884 | 1.834e-09
2018-03-14 20:11 | 101544.5 | 2160.002 | 3 | 19 | 4.400235 | 0.7211428 | 2.655115 | 4.99e-10 | 11.28028 | 1.834e-09
2018-03-14 20:13 | 101658.2 | 2273.7544 | 3 | 19 | 4.400238 | 0.6519976 | 2.676783 | 4.99e-10 | 11.37562 | 1.834e-09
2018-03-14 20:15 | 101778.3 | 120.0001 | 4 | 19 | 4.334912 | 0 | 2.676783 | 4.99e-10 | 11.37562 | 1.834e-09
2018-03-14 20:17 | 101898.3 | 240.0018 | 4 | 19 | 4.32927 | 0 | 2.676783 | 4.99e-10 | 11.37562 | 1.834e-09
2018-03-14 20:18 | 101958.3 | 300.004 | 4 | 19 | 4.327652 | 0 | 2.676783 | 4.99e-10 | 11.37562 | 1.834e-09
2018-03-14 20:20 | 102078.4 | 120.0003 | 5 | 19 | 3.735244 | -6.520141 | 2.676783 | 0.2173145 | 11.37562 | 0.82574
2018-03-14 20:22 | 102198.4 | 240.0002 | 5 | 19 | 3.663743 | -6.520116 | 2.676783 | 0.4346414 | 11.37562 | 1.629757
2018-03-14 20:24 | 102318.4 | 360.0003 | 5 | 19 | 3.59297 | -6.520214 | 2.676783 | 0.6519497 | 11.37562 | 2.418146
2018-03-14 20:26 | 102438.4 | 480.0009 | 5 | 19 | 3.527432 | -6.52013 | 2.676783 | 0.8692703 | 11.37562 | 3.191753
2018-03-14 20:28 | 102558.4 | 600.0003 | 5 | 19 | 3.468755 | -6.520091 | 2.676783 | 1.086608 | 11.37562 | 3.951864
2018-03-14 20:30 | 102678.4 | 720.0001 | 5 | 19 | 3.417638 | -6.520108 | 2.676783 | 1.303917 | 11.37562 | 4.699973
2018-03-14 20:32 | 102798.4 | 840.0018 | 5 | 19 | 3.371902 | -6.520082 | 2.676783 | 1.521255 | 11.37562 | 5.437748
2018-03-14 20:34 | 102918.4 | 960.0011 | 5 | 19 | 3.328816 | -6.520035 | 2.676783 | 1.738567 | 11.37562 | 6.165777
2018-03-14 20:36 | 103038.4 | 1080.0009 | 5 | 19 | 3.286259 | -6.520013 | 2.676783 | 1.955912 | 11.37562 | 6.884674
2018-03-14 20:38 | 103158.4 | 1200.001 | 5 | 19 | 3.241883 | -6.520054 | 2.676783 | 2.173231 | 11.37562 | 7.594095
2018-03-14 20:40 | 103278.4 | 1320.0009 | 5 | 19 | 3.185492 | -6.520049 | 2.676783 | 2.390553 | 11.37562 | 8.292949
2018-03-14 20:42 | 103398.4 | 1440.0009 | 5 | 19 | 3.071748 | -6.519985 | 2.676783 | 2.607896 | 11.37562 | 8.974876
2018-03-14 20:43 | 103435.3 | 1476.9256 | 5 | 19 | 2.999995 | -6.52003 | 2.676783 | 2.674757 | 11.37562 | 9.178038
2018-03-14 20:45 | 103555.3 | 120 | 6 | 19 | 3.64493 | 0 | 2.676783 | 2.674757 | 11.37562 | 9.178038
2018-03-14 20:47 | 103675.3 | 240.0001 | 6 | 19 | 3.668273 | 0 | 2.676783 | 2.674757 | 11.37562 | 9.178038
2018-03-14 20:48 | 103735.3 | 300.0007 | 6 | 19 | 3.674023 | 0 | 2.676783 | 2.674757 | 11.37562 | 9.178038
2018-03-14 20:48 | 103735.3 | 0.0024 | 7 | 20 | 3.674269 | 0 | 0 | 0 | 0 | 0
2018-03-14 20:50 | 103855.4 | 120.0001 | 2 | 20 | 4.073874 | 4.890125 | 0.1624177 | 0 | 0.6540055 | 0
2018-03-14 20:52 | 103975.4 | 240.0002 | 2 | 20 | 4.12669 | 4.8902 | 0.3254274 | 0 | 1.322743 | 0
2018-03-14 20:54 | 104095.4 | 360.001 | 2 | 20 | 4.15737 | 4.890158 | 0.4884038 | 0 | 1.998032 | 0
2018-03-14 20:56 | 104215.4 | 480.0001 | 2 | 20 | 4.180646 | 4.890099 | 0.6514126 | 0 | 2.677619 | 0
2018-03-14 20:58 | 104335.4 | 600.001 | 2 | 20 | 4.200313 | 4.783741 | 0.8140127 | 0 | 3.359329 | 0
2018-03-14 21:00 | 104455.4 | 720.001 | 2 | 20 | 4.200262 | 4.355709 | 0.9662867 | 0 | 3.998924 | 0
2018-03-14 21:02 | 104575.4 | 840.0002 | 2 | 20 | 4.200284 | 3.963079 | 1.104879 | 0 | 4.58105 | 0
2018-03-14 21:04 | 104695.4 | 960.0002 | 2 | 20 | 4.200291 | 3.596867 | 1.230782 | 0 | 5.10988 | 0
2018-03-14 21:06 | 104815.4 | 1080.0006 | 2 | 20 | 4.200231 | 3.262556 | 1.345055 | 0 | 5.589857 | 0
2018-03-14 21:06 | 104816.7 | 1081.3007 | 2 | 20 | 4.200292 | 3.259998 | 1.346238 | 0 | 5.594826 | 0
2018-03-14 21:08 | 104936.7 | 120.0001 | 3 | 20 | 4.224854 | 3.260103 | 1.454525 | 0 | 6.05086 | 0
2018-03-14 21:10 | 105056.7 | 240.0009 | 3 | 20 | 4.254601 | 3.260166 | 1.563178 | 0 | 6.511504 | 0
2018-03-14 21:12 | 105176.7 | 360.001 | 3 | 20 | 4.286067 | 3.26016 | 1.671843 | 0 | 6.975521 | 0
2018-03-14 21:14 | 105296.7 | 480.0002 | 3 | 20 | 4.318929 | 3.260166 | 1.780527 | 0 | 7.443126 | 0
2018-03-14 21:16 | 105416.7 | 600.001 | 3 | 20 | 4.354387 | 3.26016 | 1.889185 | 0 | 7.914308 | 0
2018-03-14 21:18 | 105536.7 | 720.001 | 3 | 20 | 4.393829 | 3.260132 | 1.997861 | 0 | 8.389633 | 0
2018-03-14 21:20 | 105656.7 | 840.0004 | 3 | 20 | 4.400299 | 2.847607 | 2.100184 | 0 | 8.83983 | 0
2018-03-14 21:22 | 105776.7 | 960.0002 | 3 | 20 | 4.400255 | 2.481031 | 2.188805 | 0 | 9.22979 | 0
2018-03-14 21:24 | 105896.7 | 1080.0003 | 3 | 20 | 4.400294 | 2.171221 | 2.266237 | 0 | 9.570508 | 0
2018-03-14 21:26 | 106016.7 | 1200.001 | 3 | 20 | 4.400231 | 1.895144 | 2.333943 | 0 | 9.868433 | 0
2018-03-14 21:28 | 106136.7 | 1320.001 | 3 | 20 | 4.400243 | 1.655969 | 2.392995 | 0 | 10.12828 | 0
2018-03-14 21:30 | 106256.7 | 1440.0002 | 3 | 20 | 4.400247 | 1.455498 | 2.444775 | 0 | 10.35612 | 0
2018-03-14 21:32 | 106376.7 | 1560.001 | 3 | 20 | 4.400267 | 1.288805 | 2.490421 | 0 | 10.55698 | 0
2018-03-14 21:34 | 106496.7 | 1680.001 | 3 | 20 | 4.40023 | 1.142181 | 2.530885 | 0 | 10.73503 | 0
2018-03-14 21:36 | 106616.7 | 1800.0002 | 3 | 20 | 4.400224 | 1.01008 | 2.566711 | 0 | 10.89267 | 0
2018-03-14 21:38 | 106736.7 | 1920.001 | 3 | 20 | 4.4002 | 0.8985176 | 2.598479 | 0 | 11.03246 | 0
2018-03-14 21:40 | 106856.7 | 2040.0002 | 3 | 20 | 4.400157 | 0.8035803 | 2.626816 | 0 | 11.15715 | 0
2018-03-14 21:42 | 106976.7 | 2160.0002 | 3 | 20 | 4.40019 | 0.7243891 | 2.652274 | 0 | 11.26917 | 0
2018-03-14 21:44 | 107095.1 | 2278.36 | 3 | 20 | 4.4002 | 0.651989 | 2.674891 | 0 | 11.36869 | 0
2018-03-14 21:46 | 107215.1 | 120.0028 | 4 | 20 | 4.3348 | 0 | 2.674891 | 0 | 11.36869 | 0
2018-03-14 21:48 | 107335.1 | 240.0002 | 4 | 20 | 4.329136 | 0 | 2.674891 | 0 | 11.36869 | 0
2018-03-14 21:49 | 107395.1 | 300.0017 | 4 | 20 | 4.327519 | 0 | 2.674891 | 0 | 11.36869 | 0
2018-03-14 21:51 | 107515.2 | 120.0003 | 5 | 20 | 3.735587 | -6.520094 | 2.674891 | 0.2173177 | 11.36869 | 0.8258241
2018-03-14 21:53 | 107635.2 | 240.0002 | 5 | 20 | 3.663852 | -6.520091 | 2.674891 | 0.4346419 | 11.36869 | 1.62989
2018-03-14 21:55 | 107755.2 | 360.0018 | 5 | 20 | 3.593357 | -6.520074 | 2.674891 | 0.6519631 | 11.36869 | 2.418372
2018-03-14 21:57 | 107875.2 | 480.001 | 5 | 20 | 3.527776 | -6.520114 | 2.674891 | 0.8692914 | 11.36869 | 3.192089
2018-03-14 21:59 | 107995.2 | 600.0002 | 5 | 20 | 3.469173 | -6.520104 | 2.674891 | 1.086596 | 11.36869 | 3.95218
2018-03-14 22:01 | 108115.2 | 720.0009 | 5 | 20 | 3.418381 | -6.520113 | 2.674891 | 1.303917 | 11.36869 | 4.700444
2018-03-14 22:03 | 108235.2 | 840.0001 | 5 | 20 | 3.372318 | -6.520144 | 2.674891 | 1.521263 | 11.36869 | 5.438338
2018-03-14 22:05 | 108355.2 | 960.001 | 5 | 20 | 3.329514 | -6.520097 | 2.674891 | 1.738593 | 11.36869 | 6.166564
2018-03-14 22:07 | 108475.2 | 1080.0001 | 5 | 20 | 3.287066 | -6.520091 | 2.674891 | 1.955919 | 11.36869 | 6.885543
2018-03-14 22:09 | 108595.2 | 1200.001 | 5 | 20 | 3.243105 | -6.520133 | 2.674891 | 2.173234 | 11.36869 | 7.595185
2018-03-14 22:11 | 108715.2 | 1320.001 | 5 | 20 | 3.186213 | -6.520017 | 2.674891 | 2.390574 | 11.36869 | 8.294329
2018-03-14 22:13 | 108835.2 | 1440.0003 | 5 | 20 | 3.072578 | -6.519997 | 2.674891 | 2.607899 | 11.36869 | 8.97639
2018-03-14 22:13 | 108872.3 | 1477.0993 | 5 | 20 | 2.999997 | -6.519932 | 2.674891 | 2.675085 | 11.36869 | 9.180572
2018-03-14 22:15 | 108992.4 | 120.0007 | 6 | 20 | 3.644207 | 0 | 2.674891 | 2.675085 | 11.36869 | 9.180572
2018-03-14 22:17 | 109112.4 | 240 | 6 | 20 | 3.667743 | 0 | 2.674891 | 2.675085 | 11.36869 | 9.180572
2018-03-14 22:18 | 109172.4 | 300.0013 | 6 | 20 | 3.673534 | 0 | 2.674891 | 2.675085 | 11.36869 | 9.180572
2018-03-14 22:18 | 109172.4 | 0.0025 | 7 | 21 | 3.673482 | 0 | 0 | 0 | 0 | 0
2018-03-14 22:20 | 109292.4 | 120.001 | 2 | 21 | 4.073886 | 4.890154 | 0.1624235 | 0 | 0.6539885 | 0
2018-03-14 22:22 | 109412.4 | 240.0002 | 2 | 21 | 4.126493 | 4.89019 | 0.3254194 | 0 | 1.322642 | 0
2018-03-14 22:24 | 109532.5 | 360.0011 | 2 | 21 | 4.157107 | 4.890135 | 0.4884194 | 0 | 1.997978 | 0
2018-03-14 22:26 | 109652.4 | 480.0003 | 2 | 21 | 4.180323 | 4.890165 | 0.6514055 | 0 | 2.677414 | 0
2018-03-14 22:28 | 109772.4 | 600.0003 | 2 | 21 | 4.200285 | 4.789228 | 0.8140272 | 0 | 3.359162 | 0
2018-03-14 22:30 | 109892.5 | 720.0011 | 2 | 21 | 4.200294 | 4.364046 | 0.9664727 | 0 | 3.999477 | 0
2018-03-14 22:32 | 110012.5 | 840.0012 | 2 | 21 | 4.200285 | 3.97035 | 1.105331 | 0 | 4.582724 | 0
2018-03-14 22:34 | 110132.5 | 960.0011 | 2 | 21 | 4.200256 | 3.603729 | 1.231466 | 0 | 5.112525 | 0
2018-03-14 22:36 | 110252.5 | 1080.0012 | 2 | 21 | 4.200254 | 3.268488 | 1.34595 | 0 | 5.593389 | 0
2018-03-14 22:36 | 110256 | 1083.569 | 2 | 21 | 4.200314 | 3.259998 | 1.349176 | 0 | 5.606942 | 0
2018-03-14 22:38 | 110376 | 120.0009 | 3 | 21 | 4.22505 | 3.260056 | 1.457477 | 0 | 6.063046 | 0
2018-03-14 22:40 | 110496 | 240.001 | 3 | 21 | 4.254721 | 3.260098 | 1.566142 | 0 | 6.523762 | 0
2018-03-14 22:42 | 110616 | 360.0002 | 3 | 21 | 4.286103 | 3.26004 | 1.674802 | 0 | 6.987768 | 0
2018-03-14 22:44 | 110736 | 480.0011 | 3 | 21 | 4.319172 | 3.260061 | 1.783475 | 0 | 7.455337 | 0
2018-03-14 22:46 | 110856 | 600.0018 | 3 | 21 | 4.354749 | 3.260098 | 1.892142 | 0 | 7.926583 | 0
2018-03-14 22:48 | 110976 | 720.0018 | 3 | 21 | 4.394187 | 3.260061 | 2.000804 | 0 | 8.401891 | 0
2018-03-14 22:50 | 111096 | 840.0003 | 3 | 21 | 4.400275 | 2.843401 | 2.103004 | 0 | 8.851551 | 0
2018-03-14 22:52 | 111216 | 960.0003 | 3 | 21 | 4.400252 | 2.477036 | 2.191473 | 0 | 9.24084 | 0
2018-03-14 22:54 | 111336 | 1080.0003 | 3 | 21 | 4.40026 | 2.164618 | 2.26872 | 0 | 9.580747 | 0
2018-03-14 22:56 | 111456 | 1200.0002 | 3 | 21 | 4.400279 | 1.887991 | 2.336191 | 0 | 9.877639 | 0
2018-03-14 22:58 | 111576 | 1320.0002 | 3 | 21 | 4.400271 | 1.650536 | 2.395026 | 0 | 10.13653 | 0
2018-03-14 23:00 | 111696 | 1440.0019 | 3 | 21 | 4.400252 | 1.450889 | 2.44662 | 0 | 10.36355 | 0
2018-03-14 23:02 | 111816 | 1560.0019 | 3 | 21 | 4.400251 | 1.284583 | 2.49213 | 0 | 10.56381 | 0
2018-03-14 23:04 | 111936 | 1680.001 | 3 | 21 | 4.40021 | 1.136946 | 2.532441 | 0 | 10.74119 | 0
2018-03-14 23:06 | 112056 | 1800.0001 | 3 | 21 | 4.400265 | 1.005584 | 2.568103 | 0 | 10.89811 | 0
2018-03-14 23:08 | 112176 | 1920.002 | 3 | 21 | 4.400233 | 0.8946781 | 2.599723 | 0 | 11.03724 | 0
2018-03-14 23:10 | 112296 | 2040.0002 | 3 | 21 | 4.400225 | 0.8017111 | 2.627938 | 0 | 11.1614 | 0
2018-03-14 23:12 | 112416 | 2160.0003 | 3 | 21 | 4.400239 | 0.7211275 | 2.653287 | 0 | 11.27294 | 0
2018-03-14 23:14 | 112526 | 2269.9696 | 3 | 21 | 4.400199 | 0.6519985 | 2.674254 | 0 | 11.36519 | 0
2018-03-14 23:16 | 112646 | 120.0005 | 4 | 21 | 4.334716 | 0 | 2.674254 | 0 | 11.36519 | 0
2018-03-14 23:18 | 112766 | 240.0003 | 4 | 21 | 4.329039 | 0 | 2.674254 | 0 | 11.36519 | 0
2018-03-14 23:19 | 112826.1 | 300.0016 | 4 | 21 | 4.327421 | 0 | 2.674254 | 0 | 11.36519 | 0
2018-03-14 23:21 | 112946.1 | 120.001 | 5 | 21 | 3.735165 | -6.520074 | 2.674254 | 0.2173005 | 11.36519 | 0.8257111
2018-03-14 23:23 | 113066.1 | 240.0011 | 5 | 21 | 3.662905 | -6.520043 | 2.674254 | 0.4346438 | 11.36519 | 1.629703
2018-03-14 23:25 | 113186.1 | 360.0002 | 5 | 21 | 3.592496 | -6.520032 | 2.674254 | 0.6519566 | 11.36519 | 2.417955
2018-03-14 23:27 | 113306.1 | 480.0018 | 5 | 21 | 3.527004 | -6.520065 | 2.674254 | 0.8692876 | 11.36519 | 3.191503
2018-03-14 23:29 | 113426.1 | 600.0011 | 5 | 21 | 3.468551 | -6.520089 | 2.674254 | 1.086608 | 11.36519 | 3.951488
2018-03-14 23:31 | 113546.1 | 720.0001 | 5 | 21 | 3.417742 | -6.520138 | 2.674254 | 1.303928 | 11.36519 | 4.69964
2018-03-14 23:33 | 113666.1 | 840.001 | 5 | 21 | 3.371226 | -6.520113 | 2.674254 | 1.521238 | 11.36519 | 5.437212
2018-03-14 23:35 | 113786.1 | 960.0002 | 5 | 21 | 3.328544 | -6.520074 | 2.674254 | 1.738575 | 11.36519 | 6.165244
2018-03-14 23:37 | 113906.1 | 1080.0001 | 5 | 21 | 3.286404 | -6.519949 | 2.674254 | 1.955884 | 11.36519 | 6.883988
2018-03-14 23:39 | 114026.1 | 1200.001 | 5 | 21 | 3.241975 | -6.519936 | 2.674254 | 2.173226 | 11.36519 | 7.593495
2018-03-14 23:41 | 114146.1 | 1320.0002 | 5 | 21 | 3.184276 | -6.519998 | 2.674254 | 2.390547 | 11.36519 | 8.292233
2018-03-14 23:43 | 114266.1 | 1440.0001 | 5 | 21 | 3.069059 | -6.519948 | 2.674254 | 2.607884 | 11.36519 | 8.973788
2018-03-14 23:44 | 114301.4 | 1475.2535 | 5 | 21 | 2.999989 | -6.519887 | 2.674254 | 2.671729 | 11.36519 | 9.167685
2018-03-14 23:46 | 114421.4 | 120.0009 | 6 | 21 | 3.645313 | 0 | 2.674254 | 2.671729 | 11.36519 | 9.167685
2018-03-14 23:48 | 114541.4 | 240.001 | 6 | 21 | 3.668583 | 0 | 2.674254 | 2.671729 | 11.36519 | 9.167685
2018-03-14 23:49 | 114601.4 | 300.004 | 6 | 21 | 3.674338 | 0 | 2.674254 | 2.671729 | 11.36519 | 9.167685
2018-03-14 23:49 | 114601.4 | 0.0024 | 7 | 22 | 3.674264 | 0 | 0 | 0 | 0 | 0
2018-03-14 23:51 | 114721.5 | 120.0002 | 2 | 22 | 4.075458 | 4.890179 | 0.1623995 | 0 | 0.6541076 | 0
2018-03-14 23:53 | 114841.5 | 240.0003 | 2 | 22 | 4.127944 | 4.890121 | 0.3254072 | 0 | 1.323055 | 0
2018-03-14 23:55 | 114961.5 | 360.0003 | 2 | 22 | 4.15815 | 4.890089 | 0.4884015 | 0 | 1.998567 | 0
2018-03-14 23:57 | 115081.5 | 480.001 | 2 | 22 | 4.181326 | 4.890156 | 0.6513876 | 0 | 2.678162 | 0
2018-03-14 23:59 | 115201.5 | 600.0011 | 2 | 22 | 4.200309 | 4.771416 | 0.8138885 | 0 | 3.359524 | 0
2018-03-15 00:01 | 115321.5 | 720.001 | 2 | 22 | 4.200272 | 4.347429 | 0.9657446 | 0 | 3.997364 | 0
2018-03-15 00:03 | 115441.5 | 840.001 | 2 | 22 | 4.200298 | 3.956205 | 1.104063 | 0 | 4.57834 | 0
2018-03-15 00:05 | 115561.5 | 960.001 | 2 | 22 | 4.200265 | 3.594358 | 1.229785 | 0 | 5.106409 | 0
2018-03-15 00:07 | 115681.5 | 1080.0003 | 2 | 22 | 4.200279 | 3.26067 | 1.343978 | 0 | 5.586051 | 0
2018-03-15 00:07 | 115681.8 | 1080.2424 | 2 | 22 | 4.200283 | 3.259987 | 1.344196 | 0 | 5.586967 | 0
2018-03-15 00:09 | 115801.8 | 120.0002 | 3 | 22 | 4.225218 | 3.260109 | 1.452484 | 0 | 6.043027 | 0
2018-03-15 00:11 | 115921.8 | 240.0003 | 3 | 22 | 4.254527 | 3.260063 | 1.561158 | 0 | 6.503778 | 0
2018-03-15 00:13 | 116041.8 | 360.0003 | 3 | 22 | 4.285724 | 3.260054 | 1.669826 | 0 | 6.967788 | 0
2018-03-15 00:15 | 116161.8 | 480.0002 | 3 | 22 | 4.318295 | 3.260109 | 1.778487 | 0 | 7.43523 | 0
2018-03-15 00:17 | 116281.8 | 600.0011 | 3 | 22 | 4.353772 | 3.260056 | 1.887153 | 0 | 7.906369 | 0
2018-03-15 00:19 | 116401.8 | 720.0012 | 3 | 22 | 4.393361 | 3.259996 | 1.995818 | 0 | 8.381607 | 0
2018-03-15 00:21 | 116521.8 | 840.0015 | 3 | 22 | 4.400305 | 2.85302 | 2.098312 | 0 | 8.83255 | 0
2018-03-15 00:23 | 116641.8 | 960.0011 | 3 | 22 | 4.400313 | 2.486647 | 2.18707 | 0 | 9.223108 | 0
2018-03-15 00:25 | 116761.8 | 1080.002 | 3 | 22 | 4.40027 | 2.173264 | 2.264595 | 0 | 9.564241 | 0
2018-03-15 00:27 | 116881.8 | 1200.0009 | 3 | 22 | 4.400272 | 1.893768 | 2.332295 | 0 | 9.862139 | 0
2018-03-15 00:29 | 117001.8 | 1320.0003 | 3 | 22 | 4.400264 | 1.657065 | 2.391351 | 0 | 10.122 | 0
2018-03-15 00:31 | 117121.8 | 1440.0011 | 3 | 22 | 4.400298 | 1.45828 | 2.44317 | 0 | 10.35002 | 0
2018-03-15 00:33 | 117241.8 | 1560.0011 | 3 | 22 | 4.400268 | 1.290914 | 2.488904 | 0 | 10.55126 | 0
2018-03-15 00:35 | 117361.8 | 1680.0003 | 3 | 22 | 4.400194 | 1.141612 | 2.529413 | 0 | 10.72951 | 0
2018-03-15 00:37 | 117481.8 | 1800.0003 | 3 | 22 | 4.400251 | 1.01039 | 2.565217 | 0 | 10.88705 | 0
2018-03-15 00:39 | 117601.8 | 1920.0003 | 3 | 22 | 4.400232 | 0.899065 | 2.596973 | 0 | 11.02678 | 0
2018-03-15 00:41 | 117721.8 | 2040.0012 | 3 | 22 | 4.400198 | 0.8048782 | 2.625324 | 0 | 11.15154 | 0
2018-03-15 00:43 | 117841.8 | 2160.0003 | 3 | 22 | 4.400208 | 0.7238235 | 2.650784 | 0 | 11.26356 | 0
2018-03-15 00:45 | 117956 | 2274.2257 | 3 | 22 | 4.400204 | 0.6519938 | 2.6726 | 0 | 11.35956 | 0
2018-03-15 00:47 | 118076 | 120.0016 | 4 | 22 | 4.3348 | 0 | 2.6726 | 0 | 11.35956 | 0
2018-03-15 00:49 | 118196 | 240.0009 | 4 | 22 | 4.329156 | 0 | 2.6726 | 0 | 11.35956 | 0
2018-03-15 00:50 | 118256 | 300.0038 | 4 | 22 | 4.327538 | 0 | 2.6726 | 0 | 11.35956 | 0
2018-03-15 00:52 | 118376.1 | 120.0011 | 5 | 22 | 3.736228 | -6.52004 | 2.6726 | 0.2173133 | 11.35956 | 0.825983
2018-03-15 00:54 | 118496.1 | 240.0011 | 5 | 22 | 3.66362 | -6.520096 | 2.6726 | 0.4346252 | 11.35956 | 1.63005
2018-03-15 00:56 | 118616.1 | 360.0002 | 5 | 22 | 3.593182 | -6.520099 | 2.6726 | 0.651957 | 11.35956 | 2.418544
2018-03-15 00:58 | 118736.1 | 480.0003 | 5 | 22 | 3.527508 | -6.520118 | 2.6726 | 0.8692812 | 11.35956 | 3.192196
2018-03-15 01:00 | 118856.1 | 600.0003 | 5 | 22 | 3.468965 | -6.520153 | 2.6726 | 1.086587 | 11.35956 | 3.95222
2018-03-15 01:02 | 118976.1 | 720.0011 | 5 | 22 | 3.417848 | -6.520118 | 2.6726 | 1.303928 | 11.35956 | 4.700488
2018-03-15 01:04 | 119096.1 | 840.0027 | 5 | 22 | 3.372259 | -6.520136 | 2.6726 | 1.52124 | 11.35956 | 5.438199
2018-03-15 01:06 | 119216.1 | 960.0011 | 5 | 22 | 3.329413 | -6.520126 | 2.6726 | 1.738577 | 11.35956 | 6.166426
2018-03-15 01:08 | 119336.1 | 1080.0001 | 5 | 22 | 3.287221 | -6.520118 | 2.6726 | 1.955899 | 11.35956 | 6.885383
2018-03-15 01:10 | 119456.1 | 1200.001 | 5 | 22 | 3.242777 | -6.520039 | 2.6726 | 2.173215 | 11.35956 | 7.595024
2018-03-15 01:12 | 119576.1 | 1320.0002 | 5 | 22 | 3.184573 | -6.520051 | 2.6726 | 2.390541 | 11.35956 | 8.293911
2018-03-15 01:14 | 119696.1 | 1440.0001 | 5 | 22 | 3.06952 | -6.520013 | 2.6726 | 2.607867 | 11.35956 | 8.975464
2018-03-15 01:14 | 119731.6 | 1475.4335 | 5 | 22 | 2.99999 | -6.519959 | 2.6726 | 2.672032 | 11.35956 | 9.170353
2018-03-15 01:16 | 119851.6111 | 120.0018 | 6 | 22 | 3.644958 | 0 | 2.6726 | 2.672032 | 11.35956 | 9.170353
2018-03-15 01:18 | 119971.6103 | 240.001 | 6 | 22 | 3.668371 | 0 | 2.6726 | 2.672032 | 11.35956 | 9.170353
2018-03-15 01:19 | 120031.6117 | 300.0024 | 6 | 22 | 3.674127 | 0 | 2.6726 | 2.672032 | 11.35956 | 9.170353
2018-03-15 01:19 | 120031.6 | 0.0024 | 7 | 23 | 3.674331 | 0 | 0 | 0 | 0 | 0
2018-03-15 01:21 | 120151.7 | 120.001 | 2 | 23 | 4.075653 | 4.890194 | 0.162409 | 0 | 0.6541706 | 0
2018-03-15 01:23 | 120271.7 | 240.0009 | 2 | 23 | 4.127945 | 4.890135 | 0.3253861 | 0 | 1.323009 | 0
2018-03-15 01:25 | 120391.7 | 360.001 | 2 | 23 | 4.157985 | 4.890078 | 0.4884053 | 0 | 1.998612 | 0
2018-03-15 01:27 | 120511.7 | 480.001 | 2 | 23 | 4.181073 | 4.890112 | 0.6513911 | 0 | 2.678168 | 0
2018-03-15 01:29 | 120631.7 | 600.0009 | 2 | 23 | 4.200303 | 4.768726 | 0.8138741 | 0 | 3.359447 | 0
2018-03-15 01:31 | 120751.7 | 720.0002 | 2 | 23 | 4.200301 | 4.348061 | 0.9657143 | 0 | 3.99722 | 0
2018-03-15 01:33 | 120871.7 | 840.0009 | 2 | 23 | 4.200284 | 3.955936 | 1.104038 | 0 | 4.578218 | 0
2018-03-15 01:35 | 120991.7 | 960.0002 | 2 | 23 | 4.200295 | 3.593491 | 1.229744 | 0 | 5.106219 | 0
2018-03-15 01:37 | 121111 | 1079.3431 | 2 | 23 | 4.200252 | 3.259998 | 1.343279 | 0 | 5.583098 | 0
2018-03-15 01:39 | 121231.1 | 120.0009 | 3 | 23 | 4.225154 | 3.26016 | 1.451555 | 0 | 6.039099 | 0
2018-03-15 01:41 | 121351.1 | 240.0001 | 3 | 23 | 4.25443 | 3.260157 | 1.560231 | 0 | 6.499851 | 0
2018-03-15 01:43 | 121471.1 | 360.0001 | 3 | 23 | 4.28555 | 3.260094 | 1.668884 | 0 | 6.963778 | 0
2018-03-15 01:45 | 121591.1 | 480.0011 | 3 | 23 | 4.318005 | 3.260033 | 1.777552 | 0 | 7.431228 | 0
2018-03-15 01:47 | 121711.1 | 600.0002 | 3 | 23 | 4.353674 | 3.260071 | 1.886219 | 0 | 7.902345 | 0
2018-03-15 01:49 | 121831.1 | 720.0003 | 3 | 23 | 4.393178 | 3.260046 | 1.99489 | 0 | 8.377591 | 0
2018-03-15 01:51 | 121951.1 | 840.0003 | 3 | 23 | 4.400319 | 2.854212 | 2.097451 | 0 | 8.828821 | 0
2018-03-15 01:53 | 122071.1 | 960.0019 | 3 | 23 | 4.40026 | 2.487366 | 2.18627 | 0 | 9.219649 | 0
2018-03-15 01:55 | 122191.1 | 1080.0012 | 3 | 23 | 4.40026 | 2.174387 | 2.263849 | 0 | 9.561018 | 0
2018-03-15 01:57 | 122311.1 | 1200.0028 | 3 | 23 | 4.400244 | 1.893826 | 2.331566 | 0 | 9.858991 | 0
2018-03-15 01:59 | 122431.1 | 1320.0019 | 3 | 23 | 4.400249 | 1.658231 | 2.390649 | 0 | 10.11897 | 0
2018-03-15 02:01 | 122551.1 | 1440.0003 | 3 | 23 | 4.40024 | 1.458974 | 2.442499 | 0 | 10.34713 | 0
2018-03-15 02:03 | 122671.1 | 1560.0011 | 3 | 23 | 4.400236 | 1.291287 | 2.488265 | 0 | 10.54851 | 0
2018-03-15 02:05 | 122791.1 | 1680.0019 | 3 | 23 | 4.400214 | 1.142731 | 2.528798 | 0 | 10.72686 | 0
2018-03-15 02:07 | 122911.1 | 1800.002 | 3 | 23 | 4.400281 | 1.010362 | 2.56461 | 0 | 10.88444 | 0
2018-03-15 02:09 | 123031.1 | 1920.0002 | 3 | 23 | 4.400217 | 0.8994236 | 2.596382 | 0 | 11.02425 | 0
2018-03-15 02:11 | 123151.1 | 2040.0019 | 3 | 23 | 4.400196 | 0.8064079 | 2.624762 | 0 | 11.14913 | 0
2018-03-15 02:13 | 123271.1 | 2160.0009 | 3 | 23 | 4.400194 | 0.7248154 | 2.650265 | 0 | 11.26134 | 0
2018-03-15 02:15 | 123386.3 | 2275.2817 | 3 | 23 | 4.400214 | 0.6519985 | 2.672296 | 0 | 11.35828 | 0
2018-03-15 02:17 | 123506.4 | 120.0002 | 4 | 23 | 4.334747 | 0 | 2.672296 | 0 | 11.35828 | 0
2018-03-15 02:19 | 123626.4 | 240.0008 | 4 | 23 | 4.329068 | 0 | 2.672296 | 0 | 11.35828 | 0
2018-03-15 02:20 | 123686.4 | 300.0021 | 4 | 23 | 4.327459 | 0 | 2.672296 | 0 | 11.35828 | 0
2018-03-15 02:22 | 123806.5 | 120.0004 | 5 | 23 | 3.736246 | -6.520096 | 2.672296 | 0.2173064 | 11.35828 | 0.8259569
2018-03-15 02:24 | 123926.5 | 240.0012 | 5 | 23 | 3.663475 | -6.520051 | 2.672296 | 0.434645 | 11.35828 | 1.63011
2018-03-15 02:26 | 124046.5 | 360.0004 | 5 | 23 | 3.593338 | -6.519998 | 2.672296 | 0.6519759 | 11.35828 | 2.418595
2018-03-15 02:28 | 124166.5 | 480.0004 | 5 | 23 | 3.527737 | -6.520121 | 2.672296 | 0.8692925 | 11.35828 | 3.192256
2018-03-15 02:30 | 124286.5 | 600.0012 | 5 | 23 | 3.469307 | -6.520106 | 2.672296 | 1.086624 | 11.35828 | 3.952449
2018-03-15 02:32 | 124406.5 | 720.0004 | 5 | 23 | 3.418358 | -6.520022 | 2.672296 | 1.303957 | 11.35828 | 4.700813
2018-03-15 02:34 | 124526.5 | 840.0004 | 5 | 23 | 3.372189 | -6.520123 | 2.672296 | 1.52128 | 11.35828 | 5.438588
2018-03-15 02:36 | 124646.5 | 960.0011 | 5 | 23 | 3.329322 | -6.52017 | 2.672296 | 1.738594 | 11.35828 | 6.166729
2018-03-15 02:38 | 124766.5 | 1080.0012 | 5 | 23 | 3.287226 | -6.520071 | 2.672296 | 1.955932 | 11.35828 | 6.885733
2018-03-15 02:40 | 124886.5 | 1200.0012 | 5 | 23 | 3.243237 | -6.52 | 2.672296 | 2.173264 | 11.35828 | 7.595482
2018-03-15 02:42 | 125006.5 | 1320.0003 | 5 | 23 | 3.18535 | -6.520096 | 2.672296 | 2.390589 | 11.35828 | 8.294466
2018-03-15 02:44 | 125126.5 | 1440.0012 | 5 | 23 | 3.069715 | -6.520025 | 2.672296 | 2.607903 | 11.35828 | 8.976105
2018-03-15 02:45 | 125161.7 | 1475.217 | 5 | 23 | 2.999995 | -6.520082 | 2.672296 | 2.67169 | 11.35828 | 9.169847
2018-03-15 02:47 | 125281.7 | 120.0009 | 6 | 23 | 3.644713 | 0 | 2.672296 | 2.67169 | 11.35828 | 9.169847
2018-03-15 02:49 | 125401.7 | 240.0002 | 6 | 23 | 3.668172 | 0 | 2.672296 | 2.67169 | 11.35828 | 9.169847
2018-03-15 02:50 | 125461.7 | 300.0032 | 6 | 23 | 3.673935 | 0 | 2.672296 | 2.67169 | 11.35828 | 9.169847
2018-03-15 02:50 | 125461.7 | 0.0039 | 7 | 24 | 3.673954 | 0 | 0 | 0 | 0 | 0
2018-03-15 02:52 | 125581.8 | 120.001 | 2 | 24 | 4.075227 | 4.890102 | 0.1623751 | 0 | 0.6539888 | 0
2018-03-15 02:54 | 125701.8 | 240.0004 | 2 | 24 | 4.127563 | 4.890156 | 0.3253804 | 0 | 1.322868 | 0
2018-03-15 02:56 | 125821.8 | 360.0003 | 2 | 24 | 4.157753 | 4.890108 | 0.4883905 | 0 | 1.998395 | 0
2018-03-15 02:58 | 125941.8 | 480.001 | 2 | 24 | 4.180903 | 4.89015 | 0.6513944 | 0 | 2.677988 | 0
2018-03-15 03:00 | 126061.8 | 600.0003 | 2 | 24 | 4.200336 | 4.768354 | 0.813854 | 0 | 3.35915 | 0
2018-03-15 03:02 | 126181.8 | 720.0011 | 2 | 24 | 4.200269 | 4.34869 | 0.9656897 | 0 | 3.996904 | 0
2018-03-15 03:04 | 126301.8 | 840.0003 | 2 | 24 | 4.200284 | 3.957634 | 1.104073 | 0 | 4.578153 | 0
2018-03-15 03:06 | 126421.8 | 960.0003 | 2 | 24 | 4.20026 | 3.596642 | 1.22987 | 0 | 5.106534 | 0
2018-03-15 03:08 | 126541.8 | 1079.9729 | 2 | 24 | 4.200256 | 3.259991 | 1.344057 | 0 | 5.586152 | 0
2018-03-15 03:10 | 126661.8 | 120.001 | 3 | 24 | 4.225235 | 3.260178 | 1.452349 | 0 | 6.042228 | 0
2018-03-15 03:12 | 126781.8 | 240.0009 | 3 | 24 | 4.254293 | 3.260176 | 1.561012 | 0 | 6.502916 | 0
2018-03-15 03:14 | 126901.8 | 360.001 | 3 | 24 | 4.285216 | 3.260084 | 1.669684 | 0 | 6.9669 | 0
2018-03-15 03:16 | 127021.8 | 480.0009 | 3 | 24 | 4.317713 | 3.260105 | 1.778328 | 0 | 7.434205 | 0
2018-03-15 03:18 | 127141.8 | 600.0002 | 3 | 24 | 4.353527 | 3.260015 | 1.887014 | 0 | 7.905387 | 0
2018-03-15 03:20 | 127261.8 | 720.0002 | 3 | 24 | 4.392906 | 3.260052 | 1.995682 | 0 | 8.380595 | 0
2018-03-15 03:22 | 127381.8 | 840.0014 | 3 | 24 | 4.400291 | 2.856674 | 2.098338 | 0 | 8.832243 | 0
2018-03-15 03:24 | 127501.8 | 960.002 | 3 | 24 | 4.400258 | 2.490221 | 2.18724 | 0 | 9.223433 | 0
2018-03-15 03:26 | 127621.8 | 1080.0001 | 3 | 24 | 4.400282 | 2.174644 | 2.264868 | 0 | 9.565021 | 0
2018-03-15 03:28 | 127741.8 | 1200.0013 | 3 | 24 | 4.400271 | 1.893202 | 2.332556 | 0 | 9.862864 | 0
2018-03-15 03:30 | 127861.8 | 1320.0002 | 3 | 24 | 4.400274 | 1.65769 | 2.391606 | 0 | 10.1227 | 0
2018-03-15 03:32 | 127981.8 | 1440.0018 | 3 | 24 | 4.400204 | 1.457039 | 2.443422 | 0 | 10.3507 | 0
2018-03-15 03:34 | 128101.8 | 1560.0003 | 3 | 24 | 4.400244 | 1.290511 | 2.489168 | 0 | 10.552 | 0
2018-03-15 03:36 | 128221.8 | 1680.0011 | 3 | 24 | 4.40019 | 1.139747 | 2.529643 | 0 | 10.7301 | 0
2018-03-15 03:38 | 128341.8 | 1800.0019 | 3 | 24 | 4.400272 | 1.008849 | 2.565378 | 0 | 10.88734 | 0
2018-03-15 03:40 | 128461.8 | 1920.0002 | 3 | 24 | 4.400229 | 0.8980885 | 2.597088 | 0 | 11.02687 | 0
2018-03-15 03:42 | 128581.8 | 2040.0003 | 3 | 24 | 4.400183 | 0.8045197 | 2.625414 | 0 | 11.15151 | 0
2018-03-15 03:44 | 128701.8 | 2160.0001 | 3 | 24 | 4.400225 | 0.7233229 | 2.650857 | 0 | 11.26346 | 0
2018-03-15 03:46 | 128812.4 | 2270.5991 | 3 | 24 | 4.400181 | 0.6519957 | 2.671968 | 0 | 11.35636 | 0
2018-03-15 03:48 | 128932.4 | 120 | 4 | 24 | 4.33468 | 0 | 2.671968 | 0 | 11.35636 | 0
2018-03-15 03:50 | 129052.4 | 240.0001 | 4 | 24 | 4.329024 | 0 | 2.671968 | 0 | 11.35636 | 0
2018-03-15 03:51 | 129112.4 | 300.003 | 4 | 24 | 4.327404 | 0 | 2.671968 | 0 | 11.35636 | 0
2018-03-15 03:53 | 129232.5 | 120.0001 | 5 | 24 | 3.735873 | -6.520124 | 2.671968 | 0.2173192 | 11.35636 | 0.8259499
2018-03-15 03:55 | 129352.5 | 240.0018 | 5 | 24 | 3.663207 | -6.520096 | 2.671968 | 0.4346443 | 11.35636 | 1.629964
2018-03-15 03:57 | 129472.5 | 360.0001 | 5 | 24 | 3.592951 | -6.52016 | 2.671968 | 0.6519668 | 11.35636 | 2.418348
2018-03-15 03:59 | 129592.5 | 480.0018 | 5 | 24 | 3.527207 | -6.520064 | 2.671968 | 0.8692908 | 11.35636 | 3.191931
2018-03-15 04:01 | 129712.5 | 600.0011 | 5 | 24 | 3.468879 | -6.520133 | 2.671968 | 1.086611 | 11.35636 | 3.951976
2018-03-15 04:03 | 129832.5 | 720.0019 | 5 | 24 | 3.417449 | -6.520168 | 2.671968 | 1.303938 | 11.35636 | 4.700169
2018-03-15 04:05 | 129952.5 | 840.0018 | 5 | 24 | 3.371336 | -6.520057 | 2.671968 | 1.521262 | 11.35636 | 5.437774
2018-03-15 04:07 | 130072.5 | 960.0002 | 5 | 24 | 3.328455 | -6.52014 | 2.671968 | 1.738577 | 11.35636 | 6.165735
2018-03-15 04:09 | 130192.5 | 1080.001 | 5 | 24 | 3.286521 | -6.520128 | 2.671968 | 1.955899 | 11.35636 | 6.884509
2018-03-15 04:11 | 130312.5 | 1200.0002 | 5 | 24 | 3.242256 | -6.520104 | 2.671968 | 2.173227 | 11.35636 | 7.594055
2018-03-15 04:13 | 130432.5 | 1320.0017 | 5 | 24 | 3.183083 | -6.519993 | 2.671968 | 2.390541 | 11.35636 | 8.292687
2018-03-15 04:15 | 130552.5 | 1440.001 | 5 | 24 | 3.066914 | -6.520025 | 2.671968 | 2.607849 | 11.35636 | 8.973773
2018-03-15 04:15 | 130586.5 | 1473.9304 | 5 | 24 | 2.999992 | -6.520067 | 2.671968 | 2.669314 | 11.35636 | 9.160361
2018-03-15 04:17 | 130706.5 | 120.0009 | 6 | 24 | 3.645523 | 0 | 2.671968 | 2.669314 | 11.35636 | 9.160361
2018-03-15 04:19 | 130826.5 | 240.0001 | 6 | 24 | 3.668808 | 0 | 2.671968 | 2.669314 | 11.35636 | 9.160361
2018-03-15 04:20 | 130886.5 | 300.003 | 6 | 24 | 3.674568 | 0 | 2.671968 | 2.669314 | 11.35636 | 9.160361
2018-03-15 04:20 | 130886.5 | 0.0024 | 7 | 25 | 3.674298 | 0 | 0 | 0 | 0 | 0
2018-03-15 04:22 | 131006.6 | 120.0003 | 2 | 25 | 4.076668 | 4.890141 | 0.1624096 | 3.468e-09 | 0.6543253 | 1.2742e-08
2018-03-15 04:24 | 131126.6 | 240.0001 | 2 | 25 | 4.128987 | 4.89011 | 0.3254001 | 3.468e-09 | 1.323382 | 1.2742e-08
2018-03-15 04:26 | 131246.6 | 360.001 | 2 | 25 | 4.159151 | 4.890173 | 0.4884072 | 3.468e-09 | 1.999128 | 1.2742e-08
2018-03-15 04:28 | 131366.6 | 480.0009 | 2 | 25 | 4.182217 | 4.890184 | 0.6513851 | 3.468e-09 | 2.678838 | 1.2742e-08
2018-03-15 04:30 | 131486.6 | 600.0009 | 2 | 25 | 4.2003 | 4.744684 | 0.8136215 | 3.468e-09 | 3.359223 | 1.2742e-08
2018-03-15 04:32 | 131606.6 | 720.001 | 2 | 25 | 4.200326 | 4.331234 | 0.96473 | 3.468e-09 | 3.993923 | 1.2742e-08
2018-03-15 04:34 | 131726.6 | 840.0001 | 2 | 25 | 4.200305 | 3.940641 | 1.102514 | 3.468e-09 | 4.572653 | 1.2742e-08
2018-03-15 04:36 | 131846.6 | 960.0009 | 2 | 25 | 4.200275 | 3.581635 | 1.227757 | 3.468e-09 | 5.098708 | 1.2742e-08
2018-03-15 04:38 | 131962.1 | 1075.484 | 2 | 25 | 4.20029 | 3.259989 | 1.337451 | 3.468e-09 | 5.559457 | 1.2742e-08
2018-03-15 04:40 | 132082.1 | 120.0002 | 3 | 25 | 4.225221 | 3.259842 | 1.445744 | 3.468e-09 | 6.015541 | 1.2742e-08
2018-03-15 04:42 | 132202.1 | 240.001 | 3 | 25 | 4.2541 | 3.259842 | 1.554396 | 3.468e-09 | 6.476169 | 1.2742e-08
2018-03-15 04:44 | 132322.1 | 360.0003 | 3 | 25 | 4.28479 | 3.260216 | 1.663052 | 3.468e-09 | 6.940055 | 1.2742e-08
2018-03-15 04:46 | 132442.1 | 480.0002 | 3 | 25 | 4.317032 | 3.260185 | 1.771724 | 3.468e-09 | 7.407422 | 1.2742e-08
2018-03-15 04:48 | 132562.1 | 600.001 | 3 | 25 | 4.352576 | 3.260181 | 1.880388 | 3.468e-09 | 7.878414 | 1.2742e-08
2018-03-15 04:50 | 132682.1 | 720.0003 | 3 | 25 | 4.391683 | 3.26017 | 1.989059 | 3.468e-09 | 8.353525 | 1.2742e-08
2018-03-15 04:52 | 132802.1 | 840.001 | 3 | 25 | 4.400321 | 2.87215 | 2.092165 | 3.468e-09 | 8.807122 | 1.2742e-08
2018-03-15 04:54 | 132922.1 | 960.0011 | 3 | 25 | 4.400289 | 2.504173 | 2.181552 | 3.468e-09 | 9.200452 | 1.2742e-08
2018-03-15 04:56 | 133042.1 | 1080.0011 | 3 | 25 | 4.400301 | 2.186394 | 2.259615 | 3.468e-09 | 9.543949 | 1.2742e-08
2018-03-15 04:58 | 133162.1 | 1200.0012 | 3 | 25 | 4.400297 | 1.90279 | 2.327639 | 3.468e-09 | 9.843274 | 1.2742e-08
2018-03-15 05:00 | 133282.1 | 1320.0004 | 3 | 25 | 4.400216 | 1.665041 | 2.386974 | 3.468e-09 | 10.10436 | 1.2742e-08
2018-03-15 05:02 | 133402.1 | 1440.002 | 3 | 25 | 4.400254 | 1.465331 | 2.439049 | 3.468e-09 | 10.33351 | 1.2742e-08
2018-03-15 05:04 | 133522.1 | 1560.002 | 3 | 25 | 4.400278 | 1.29783 | 2.485034 | 3.468e-09 | 10.53585 | 1.2742e-08
2018-03-15 05:06 | 133642.1 | 1680.0011 | 3 | 25 | 4.400232 | 1.146882 | 2.525739 | 3.468e-09 | 10.71496 | 1.2742e-08
2018-03-15 05:08 | 133762.1 | 1800.0011 | 3 | 25 | 4.400271 | 1.014832 | 2.561674 | 3.468e-09 | 10.87309 | 1.2742e-08
2018-03-15 05:10 | 133882.1 | 1920.0003 | 3 | 25 | 4.400178 | 0.9026842 | 2.593582 | 3.468e-09 | 11.01349 | 1.2742e-08
2018-03-15 05:12 | 134002.1 | 2040.0011 | 3 | 25 | 4.400201 | 0.809742 | 2.622085 | 3.468e-09 | 11.13891 | 1.2742e-08
2018-03-15 05:14 | 134122.1 | 2160.0011 | 3 | 25 | 4.400198 | 0.7273083 | 2.647689 | 3.468e-09 | 11.25157 | 1.2742e-08
2018-03-15 05:16 | 134241.4 | 2279.2993 | 3 | 25 | 4.400274 | 0.6519976 | 2.670514 | 3.468e-09 | 11.352 | 1.2742e-08
2018-03-15 05:18 | 134361.4 | 120.0008 | 4 | 25 | 4.334879 | 0 | 2.670514 | 3.468e-09 | 11.352 | 1.2742e-08
2018-03-15 05:20 | 134481.4 | 240.0007 | 4 | 25 | 4.3292 | 0 | 2.670514 | 3.468e-09 | 11.352 | 1.2742e-08
2018-03-15 05:21 | 134541.4 | 300.0014 | 4 | 25 | 4.327593 | 0 | 2.670514 | 3.468e-09 | 11.352 | 1.2742e-08
2018-03-15 05:23 | 134661.5 | 120.0001 | 5 | 25 | 3.737257 | -6.52018 | 2.670514 | 0.2173173 | 11.352 | 0.8262355
2018-03-15 05:25 | 134781.5 | 240.0008 | 5 | 25 | 3.664081 | -6.520188 | 2.670514 | 0.4346447 | 11.352 | 1.630482
2018-03-15 05:27 | 134901.5 | 360.0009 | 5 | 25 | 3.594132 | -6.520226 | 2.670514 | 0.6519476 | 11.352 | 2.419019
2018-03-15 05:29 | 135021.5 | 480.0008 | 5 | 25 | 3.52863 | -6.519848 | 2.670514 | 0.8692703 | 11.352 | 3.192878
2018-03-15 05:31 | 135141.5 | 600.0009 | 5 | 25 | 3.469987 | -6.520172 | 2.670514 | 1.086613 | 11.352 | 3.95329
2018-03-15 05:33 | 135261.5 | 720.0001 | 5 | 25 | 3.418738 | -6.52017 | 2.670514 | 1.303929 | 11.352 | 4.701706
2018-03-15 05:35 | 135381.5 | 840.0001 | 5 | 25 | 3.372508 | -6.520084 | 2.670514 | 1.521254 | 11.352 | 5.439562
2018-03-15 05:37 | 135501.5 | 960.0002 | 5 | 25 | 3.329559 | -6.520168 | 2.670514 | 1.738577 | 11.352 | 6.167799
2018-03-15 05:39 | 135621.5 | 1080.0008 | 5 | 25 | 3.287705 | -6.520163 | 2.670514 | 1.955913 | 11.352 | 6.886872
2018-03-15 05:41 | 135741.5 | 1200.0001 | 5 | 25 | 3.243345 | -6.520143 | 2.670514 | 2.173229 | 11.352 | 7.596627
2018-03-15 05:43 | 135861.5 | 1320.0001 | 5 | 25 | 3.184606 | -6.520037 | 2.670514 | 2.39054 | 11.352 | 8.295504
2018-03-15 05:45 | 135981.5 | 1440.0009 | 5 | 25 | 3.069061 | -6.520057 | 2.670514 | 2.607888 | 11.352 | 8.977111
2018-03-15 05:46 | 136016.4 | 1474.9206 | 5 | 25 | 2.999988 | -6.520067 | 2.670514 | 2.671112 | 11.352 | 9.169123
2018-03-15 05:48 | 136136.5 | 120.0009 | 6 | 25 | 3.64458 | 0 | 2.670514 | 2.671138 | 11.352 | 9.169202
2018-03-15 05:50 | 136256.5 | 240.0002 | 6 | 25 | 3.668084 | 0 | 2.670514 | 2.671138 | 11.352 | 9.169202
2018-03-15 05:51 | 136316.5 | 300.0056 | 6 | 25 | 3.67394 | 0 | 2.670514 | 2.671138 | 11.352 | 9.169202
2018-03-15 05:51 | 136316.5 | 0.0024 | 7 | 26 | 3.674047 | 0 | 0 | 0 | 0 | 0
2018-03-15 05:53 | 136436.6 | 120.0001 | 2 | 26 | 4.075853 | 4.889975 | 0.1624097 | 3.918e-09 | 0.6542047 | 1.4394e-08
2018-03-15 05:55 | 136556.6 | 240.001 | 2 | 26 | 4.128234 | 4.889811 | 0.3253873 | 3.918e-09 | 1.323081 | 1.4394e-08
2018-03-15 05:57 | 136676.6 | 360.0002 | 2 | 26 | 4.15826 | 4.890152 | 0.4884066 | 3.918e-09 | 1.998752 | 1.4394e-08
2018-03-15 05:59 | 136796.6 | 480.001 | 2 | 26 | 4.181633 | 4.890144 | 0.6513891 | 3.918e-09 | 2.67836 | 1.4394e-08
2018-03-15 06:01 | 136916.6 | 600.0002 | 2 | 26 | 4.200284 | 4.749699 | 0.8136952 | 3.918e-09 | 3.358987 | 1.4394e-08
2018-03-15 06:03 | 137036.6 | 720.0002 | 2 | 26 | 4.200254 | 4.338179 | 0.9650137 | 3.918e-09 | 3.994569 | 1.4394e-08
2018-03-15 06:05 | 137156.6 | 840.0002 | 2 | 26 | 4.200266 | 3.946049 | 1.103039 | 3.918e-09 | 4.574313 | 1.4394e-08
2018-03-15 06:07 | 137276.6 | 960.0009 | 2 | 26 | 4.200284 | 3.588301 | 1.228524 | 3.918e-09 | 5.101386 | 1.4394e-08
2018-03-15 06:09 | 137393.2 | 1076.6872 | 2 | 26 | 4.200244 | 3.259985 | 1.339474 | 3.918e-09 | 5.567409 | 1.4394e-08
2018-03-15 06:11 | 137513.3 | 120.001 | 3 | 26 | 4.225236 | 3.25985 | 1.447764 | 3.918e-09 | 6.023481 | 1.4394e-08
2018-03-15 06:13 | 137633.3 | 240.0001 | 3 | 26 | 4.254117 | 3.26017 | 1.556426 | 3.918e-09 | 6.484154 | 1.4394e-08
2018-03-15 06:15 | 137753.3 | 360.001 | 3 | 26 | 4.284745 | 3.260157 | 1.665077 | 3.918e-09 | 6.94802 | 1.4394e-08
2018-03-15 06:17 | 137873.3 | 480.0001 | 3 | 26 | 4.316948 | 3.260082 | 1.773752 | 3.918e-09 | 7.41539 | 1.4394e-08
2018-03-15 06:19 | 137993.3 | 600.0002 | 3 | 26 | 4.352695 | 3.260056 | 1.882424 | 3.918e-09 | 7.886417 | 1.4394e-08
2018-03-15 06:21 | 138113.3 | 720.001 | 3 | 26 | 4.391686 | 3.26013 | 1.991088 | 3.918e-09 | 8.361506 | 1.4394e-08
2018-03-15 06:23 | 138233.3 | 840.001 | 3 | 26 | 4.400299 | 2.871086 | 2.094191 | 3.918e-09 | 8.815087 | 1.4394e-08
2018-03-15 06:25 | 138353.3 | 960.001 | 3 | 26 | 4.400262 | 2.502592 | 2.183557 | 3.918e-09 | 9.208323 | 1.4394e-08
2018-03-15 06:27 | 138473.3 | 1080.0011 | 3 | 26 | 4.400274 | 2.185816 | 2.26158 | 3.918e-09 | 9.551648 | 1.4394e-08
2018-03-15 06:29 | 138593.3 | 1200.0019 | 3 | 26 | 4.400273 | 1.90167 | 2.32957 | 3.918e-09 | 9.850821 | 1.4394e-08
2018-03-15 06:31 | 138713.3 | 1320.0011 | 3 | 26 | 4.400259 | 1.664307 | 2.388871 | 3.918e-09 | 10.11176 | 1.4394e-08
2018-03-15 06:33 | 138833.3 | 1440.0028 | 3 | 26 | 4.400249 | 1.464627 | 2.440909 | 3.918e-09 | 10.34074 | 1.4394e-08
2018-03-15 06:35 | 138953.3 | 1560.0002 | 3 | 26 | 4.400266 | 1.296345 | 2.486859 | 3.918e-09 | 10.54293 | 1.4394e-08
2018-03-15 06:37 | 139073.3 | 1680.0011 | 3 | 26 | 4.400231 | 1.144345 | 2.527494 | 3.918e-09 | 10.72174 | 1.4394e-08
2018-03-15 06:39 | 139193.3 | 1800.0003 | 3 | 26 | 4.400251 | 1.012386 | 2.563358 | 3.918e-09 | 10.87955 | 1.4394e-08
2018-03-15 06:41 | 139313.3 | 1920.0001 | 3 | 26 | 4.400228 | 0.9010506 | 2.595196 | 3.918e-09 | 11.01964 | 1.4394e-08
2018-03-15 06:43 | 139433.3 | 2040.0002 | 3 | 26 | 4.400232 | 0.8088331 | 2.623643 | 3.918e-09 | 11.14481 | 1.4394e-08
2018-03-15 06:45 | 139553.3 | 2160.001 | 3 | 26 | 4.400235 | 0.7257233 | 2.649181 | 3.918e-09 | 11.25718 | 1.4394e-08
2018-03-15 06:46 | 139667.5 | 2274.2039 | 3 | 26 | 4.400192 | 0.6519909 | 2.671004 | 3.918e-09 | 11.35321 | 1.4394e-08
2018-03-15 06:48 | 139787.5 | 120.0001 | 4 | 26 | 4.334713 | 0 | 2.671004 | 3.918e-09 | 11.35321 | 1.4394e-08
2018-03-15 06:50 | 139907.5 | 240.0012 | 4 | 26 | 4.329071 | 0 | 2.671004 | 3.918e-09 | 11.35321 | 1.4394e-08
2018-03-15 06:51 | 139967.5 | 300.0015 | 4 | 26 | 4.327426 | 0 | 2.671004 | 3.918e-09 | 11.35321 | 1.4394e-08
2018-03-15 06:53 | 140087.6 | 120.0003 | 5 | 26 | 3.736052 | -6.520113 | 2.671004 | 0.2173099 | 11.35321 | 0.8259566
2018-03-15 06:55 | 140207.6 | 240.0011 | 5 | 26 | 3.662695 | -6.519828 | 2.671004 | 0.4346222 | 11.35321 | 1.629877
2018-03-15 06:57 | 140327.6 | 360.0011 | 5 | 26 | 3.59283 | -6.520119 | 2.671004 | 0.6519362 | 11.35321 | 2.418165
2018-03-15 06:59 | 140447.6 | 480.0019 | 5 | 26 | 3.527041 | -6.520047 | 2.671004 | 0.8692898 | 11.35321 | 3.191818
2018-03-15 07:01 | 140567.6 | 600.0002 | 5 | 26 | 3.468718 | -6.520089 | 2.671004 | 1.086615 | 11.35321 | 3.951858
2018-03-15 07:03 | 140687.6 | 720.0011 | 5 | 26 | 3.417264 | -6.520123 | 2.671004 | 1.303937 | 11.35321 | 4.700007
2018-03-15 07:05 | 140807.6 | 840.0002 | 5 | 26 | 3.371077 | -6.520086 | 2.671004 | 1.521259 | 11.35321 | 5.437524
2018-03-15 07:07 | 140927.6 | 960.0019 | 5 | 26 | 3.328104 | -6.520096 | 2.671004 | 1.738597 | 11.35321 | 6.16549
2018-03-15 07:09 | 141047.6 | 1080.0004 | 5 | 26 | 3.286061 | -6.520108 | 2.671004 | 1.955917 | 11.35321 | 6.884174
2018-03-15 07:11 | 141167.6 | 1200.0003 | 5 | 26 | 3.241882 | -6.520079 | 2.671004 | 2.173226 | 11.35321 | 7.593568
2018-03-15 07:13 | 141287.6 | 1320.0011 | 5 | 26 | 3.182873 | -6.520092 | 2.671004 | 2.390561 | 11.35321 | 8.292218
2018-03-15 07:15 | 141407.6 | 1440.001 | 5 | 26 | 3.066139 | -6.520146 | 2.671004 | 2.607902 | 11.35321 | 8.973372
2018-03-15 07:16 | 141441 | 1473.409 | 5 | 26 | 2.999993 | -6.519998 | 2.671004 | 2.668405 | 11.35321 | 9.157019
2018-03-15 07:18 | 141561.0239 | 120 | 6 | 26 | 3.645413 | 0 | 2.671004 | 2.668405 | 11.35321 | 9.157019
2018-03-15 07:20 | 141681.0239 | 240 | 6 | 26 | 3.668776 | 0 | 2.671004 | 2.668405 | 11.35321 | 9.157019
2018-03-15 07:21 | 141741.0254 | 300.0015 | 6 | 26 | 3.674545 | 0 | 2.671004 | 2.668405 | 11.35321 | 9.157019
2018-03-15 07:21 | 141741 | 0.0024 | 7 | 27 | 3.674449 | 0 | 0 | 0 | 0 | 0
2018-03-15 07:23 | 141861.1 | 120.0011 | 2 | 27 | 4.077163 | 4.890104 | 0.1623885 | 0 | 0.6543204 | 0
2018-03-15 07:25 | 141981.1 | 240.0002 | 2 | 27 | 4.129609 | 4.890139 | 0.3253971 | 0 | 1.323547 | 0
2018-03-15 07:27 | 142101.1 | 360.0003 | 2 | 27 | 4.159474 | 4.890163 | 0.4883888 | 0 | 1.999312 | 0
2018-03-15 07:29 | 142221.1 | 480.0003 | 2 | 27 | 4.18283 | 4.8901 | 0.6513714 | 0 | 2.679117 | 0
2018-03-15 07:31 | 142341.1 | 600.001 | 2 | 27 | 4.200269 | 4.735367 | 0.8135142 | 0 | 3.359188 | 0
2018-03-15 07:33 | 142461.1 | 720.0011 | 2 | 27 | 4.200291 | 4.321487 | 0.9643697 | 0 | 3.992825 | 0
2018-03-15 07:35 | 142581.1 | 840.0002 | 2 | 27 | 4.200291 | 3.932594 | 1.101844 | 0 | 4.570257 | 0
2018-03-15 07:37 | 142701.1 | 960.0011 | 2 | 27 | 4.200263 | 3.576349 | 1.226914 | 0 | 5.095585 | 0
2018-03-15 07:39 | 142814.6 | 1073.4881 | 2 | 27 | 4.200262 | 3.259983 | 1.334624 | 0 | 5.547995 | 0
2018-03-15 07:41 | 142934.6 | 120.0003 | 3 | 27 | 4.225199 | 3.259869 | 1.442908 | 0 | 6.004048 | 0
2018-03-15 07:43 | 143054.6 | 240.0001 | 3 | 27 | 4.25406 | 3.260149 | 1.551569 | 0 | 6.464714 | 0
2018-03-15 07:45 | 143174.6 | 360.0009 | 3 | 27 | 4.284561 | 3.260065 | 1.660226 | 0 | 6.928595 | 0
2018-03-15 07:47 | 143294.6 | 480.0002 | 3 | 27 | 4.316609 | 3.259867 | 1.7689 | 0 | 7.395932 | 0
2018-03-15 07:49 | 143414.6 | 600.001 | 3 | 27 | 4.352154 | 3.260098 | 1.877563 | 0 | 7.866878 | 0
2018-03-15 07:51 | 143534.6 | 720.0002 | 3 | 27 | 4.39092 | 3.260122 | 1.986227 | 0 | 8.341894 | 0
2018-03-15 07:53 | 143654.6 | 840.001 | 3 | 27 | 4.40026 | 2.878721 | 2.089597 | 0 | 8.796633 | 0
2018-03-15 07:55 | 143774.6 | 960.0002 | 3 | 27 | 4.400301 | 2.511686 | 2.179243 | 0 | 9.191101 | 0
2018-03-15 07:57 | 143894.6 | 1080.0011 | 3 | 27 | 4.400289 | 2.192341 | 2.257522 | 0 | 9.535549 | 0
2018-03-15 07:59 | 144014.6 | 1200.0002 | 3 | 27 | 4.400253 | 1.908222 | 2.325735 | 0 | 9.835707 | 0
2018-03-15 08:01 | 144134.6 | 1320.0011 | 3 | 27 | 4.400265 | 1.670922 | 2.385267 | 0 | 10.09766 | 0
2018-03-15 08:03 | 144254.6 | 1440.0019 | 3 | 27 | 4.400288 | 1.470577 | 2.4375 | 0 | 10.3275 | 0
2018-03-15 08:05 | 144374.6 | 1560.0002 | 3 | 27 | 4.400245 | 1.300974 | 2.483629 | 0 | 10.53048 | 0
2018-03-15 08:07 | 144494.6 | 1680.0011 | 3 | 27 | 4.400262 | 1.148841 | 2.524417 | 0 | 10.70996 | 0
2018-03-15 08:09 | 144614.6 | 1800.001 | 3 | 27 | 4.400248 | 1.015781 | 2.560404 | 0 | 10.86831 | 0
2018-03-15 08:11 | 144734.6 | 1920.0011 | 3 | 27 | 4.400243 | 0.9048281 | 2.59235 | 0 | 11.00888 | 0
2018-03-15 08:13 | 144854.6 | 2040.0001 | 3 | 27 | 4.400199 | 0.8110542 | 2.620886 | 0 | 11.13444 | 0
2018-03-15 08:15 | 144974.6 | 2160.0002 | 3 | 27 | 4.400222 | 0.7281265 | 2.646504 | 0 | 11.24717 | 0
2018-03-15 08:17 | 145092.5 | 2277.8712 | 3 | 27 | 4.400198 | 0.6519985 | 2.669081 | 0 | 11.34651 | 0
2018-03-15 08:19 | 145212.5 | 119.9999 | 4 | 27 | 4.334732 | 0 | 2.669081 | 0 | 11.34651 | 0
2018-03-15 08:21 | 145332.5 | 240 | 4 | 27 | 4.329093 | 0 | 2.669081 | 0 | 11.34651 | 0
2018-03-15 08:22 | 145392.5 | 300.0046 | 4 | 27 | 4.327489 | 0 | 2.669081 | 0 | 11.34651 | 0
2018-03-15 08:24 | 145512.6 | 120.0009 | 5 | 27 | 3.736339 | -6.520128 | 2.669081 | 0.2173013 | 11.34651 | 0.826025
2018-03-15 08:26 | 145632.6 | 240.0018 | 5 | 27 | 3.662882 | -6.520082 | 2.669081 | 0.434637 | 11.34651 | 1.630066
2018-03-15 08:28 | 145752.6 | 360.0002 | 5 | 27 | 3.592861 | -6.520097 | 2.669081 | 0.6519639 | 11.34651 | 2.418475
2018-03-15 08:30 | 145872.6 | 480.0009 | 5 | 27 | 3.527243 | -6.520108 | 2.669081 | 0.8692814 | 11.34651 | 3.192016
2018-03-15 08:32 | 145992.6 | 600.002 | 5 | 27 | 3.468861 | -6.520111 | 2.669081 | 1.086619 | 11.34651 | 3.952145
2018-03-15 08:34 | 146112.6 | 720.0018 | 5 | 27 | 3.417345 | -6.520079 | 2.669081 | 1.303946 | 11.34651 | 4.700318
2018-03-15 08:36 | 146232.6 | 840.0019 | 5 | 27 | 3.371372 | -6.520106 | 2.669081 | 1.521265 | 11.34651 | 5.437871
2018-03-15 08:38 | 146352.6 | 960.0002 | 5 | 27 | 3.328387 | -6.520162 | 2.669081 | 1.738587 | 11.34651 | 6.165844
2018-03-15 08:40 | 146472.6 | 1080.001 | 5 | 27 | 3.286505 | -6.520064 | 2.669081 | 1.955904 | 11.34651 | 6.884596
2018-03-15 08:42 | 146592.6 | 1200.001 | 5 | 27 | 3.242043 | -6.520097 | 2.669081 | 2.173232 | 11.34651 | 7.594112
2018-03-15 08:44 | 146712.6 | 1320.0001 | 5 | 27 | 3.182254 | -6.520128 | 2.669081 | 2.390549 | 11.34651 | 8.292584
2018-03-15 08:46 | 146832.6 | 1440.0002 | 5 | 27 | 3.064991 | -6.520067 | 2.669081 | 2.607882 | 11.34651 | 8.973485
2018-03-15 08:46 | 146865.6 | 1472.9631 | 5 | 27 | 2.999992 | -6.519989 | 2.669081 | 2.667566 | 11.34651 | 9.154613
2018-03-15 08:48 | 146985.6 | 119.9999 | 6 | 27 | 3.645535 | 0 | 2.669081 | 2.667592 | 11.34651 | 9.154691
2018-03-15 08:50 | 147105.6 | 240.0016 | 6 | 27 | 3.668857 | 0 | 2.669081 | 2.667592 | 11.34651 | 9.154691
2018-03-15 08:51 | 147165.6 | 300.0037 | 6 | 27 | 3.674699 | 0 | 2.669081 | 2.667592 | 11.34651 | 9.154691
2018-03-15 08:51 | 147165.6 | 0.0024 | 7 | 28 | 3.674877 | 0 | 0 | 0 | 0 | 0
2018-03-15 08:53 | 147285.7 | 120.0002 | 2 | 28 | 4.077312 | 4.890158 | 0.1623787 | 1.55e-09 | 0.6542886 | 5.697e-09
2018-03-15 08:55 | 147405.7 | 240.0002 | 2 | 28 | 4.129716 | 4.8901 | 0.3253849 | 1.55e-09 | 1.323527 | 5.697e-09
2018-03-15 08:57 | 147525.7 | 360.0001 | 2 | 28 | 4.159673 | 4.890194 | 0.4883726 | 1.55e-09 | 1.999308 | 5.697e-09
2018-03-15 08:59 | 147645.7 | 480.0001 | 2 | 28 | 4.183203 | 4.89012 | 0.651396 | 1.55e-09 | 2.679335 | 5.697e-09
2018-03-15 09:01 | 147765.7 | 600.001 | 2 | 28 | 4.200277 | 4.72353 | 0.8133757 | 1.55e-09 | 3.358771 | 5.697e-09
2018-03-15 09:03 | 147885.7 | 720.0001 | 2 | 28 | 4.200269 | 4.31349 | 0.9639396 | 1.55e-09 | 3.991183 | 5.697e-09
2018-03-15 09:05 | 148005.7 | 840.001 | 2 | 28 | 4.200255 | 3.92486 | 1.101162 | 1.55e-09 | 4.567555 | 5.697e-09
2018-03-15 09:07 | 148125.7 | 960.001 | 2 | 28 | 4.200281 | 3.571186 | 1.226018 | 1.55e-09 | 5.091987 | 5.697e-09
2018-03-15 09:09 | 148236.9 | 1071.1904 | 2 | 28 | 4.200258 | 3.259996 | 1.331491 | 1.55e-09 | 5.535004 | 5.697e-09
2018-03-15 09:11 | 148356.9 | 120.0002 | 3 | 28 | 4.225134 | 3.259867 | 1.439772 | 1.799e-09 | 5.991041 | 6.704e-09
2018-03-15 09:13 | 148476.9 | 240.0001 | 3 | 28 | 4.253974 | 3.26017 | 1.548424 | 1.799e-09 | 6.451661 | 6.704e-09
2018-03-15 09:15 | 148596.9 | 360.001 | 3 | 28 | 4.284365 | 3.259848 | 1.657086 | 1.799e-09 | 6.915543 | 6.704e-09
2018-03-15 09:17 | 148716.9 | 480.0002 | 3 | 28 | 4.316303 | 3.259947 | 1.765757 | 1.799e-09 | 7.382845 | 6.704e-09
2018-03-15 09:19 | 148836.9 | 600.0009 | 3 | 28 | 4.351765 | 3.260111 | 1.87443 | 1.799e-09 | 7.853794 | 6.704e-09
2018-03-15 09:21 | 148956.9 | 720.0002 | 3 | 28 | 4.390354 | 3.260126 | 1.983099 | 1.799e-09 | 8.328779 | 6.704e-09
2018-03-15 09:23 | 149076.9 | 840.0001 | 3 | 28 | 4.400298 | 2.88744 | 2.086658 | 1.799e-09 | 8.784331 | 6.704e-09
2018-03-15 09:25 | 149196.9 | 960.0003 | 3 | 28 | 4.400285 | 2.519562 | 2.176561 | 1.799e-09 | 9.179933 | 6.704e-09
2018-03-15 09:27 | 149316.9 | 1080.0002 | 3 | 28 | 4.400224 | 2.19735 | 2.255084 | 1.799e-09 | 9.525455 | 6.704e-09
2018-03-15 09:29 | 149436.9 | 1200.001 | 3 | 28 | 4.40021 | 1.912048 | 2.32347 | 1.799e-09 | 9.826372 | 6.704e-09
2018-03-15 09:31 | 149556.9 | 1320.001 | 3 | 28 | 4.40024 | 1.673737 | 2.383133 | 1.799e-09 | 10.08891 | 6.704e-09
2018-03-15 09:33 | 149676.9 | 1440.0003 | 3 | 28 | 4.400252 | 1.473762 | 2.435477 | 1.799e-09 | 10.31923 | 6.704e-09
2018-03-15 09:35 | 149796.9 | 1560.0002 | 3 | 28 | 4.400209 | 1.303103 | 2.481698 | 1.799e-09 | 10.52262 | 6.704e-09
2018-03-15 09:37 | 149916.9 | 1680.0003 | 3 | 28 | 4.40019 | 1.149364 | 2.522557 | 1.799e-09 | 10.7024 | 6.704e-09
2018-03-15 09:39 | 150036.9 | 1800.001 | 3 | 28 | 4.400226 | 1.018158 | 2.558623 | 1.799e-09 | 10.8611 | 6.704e-09
2018-03-15 09:41 | 150156.9 | 1920.0001 | 3 | 28 | 4.400245 | 0.907258 | 2.590657 | 1.799e-09 | 11.00206 | 6.704e-09
2018-03-15 09:43 | 150276.9 | 2040.001 | 3 | 28 | 4.400196 | 0.8129559 | 2.619277 | 1.799e-09 | 11.12799 | 6.704e-09
2018-03-15 09:45 | 150396.9 | 2160.001 | 3 | 28 | 4.400184 | 0.7294455 | 2.644979 | 1.799e-09 | 11.24109 | 6.704e-09
2018-03-15 09:47 | 150516.9 | 2280.0009 | 3 | 28 | 4.400184 | 0.6520414 | 2.667987 | 1.799e-09 | 11.34233 | 6.704e-09
2018-03-15 09:47 | 150517.4 | 2280.4616 | 3 | 28 | 4.400192 | 0.6519976 | 2.668071 | 1.799e-09 | 11.3427 | 6.704e-09
2018-03-15 09:49 | 150637.4 | 120.0009 | 4 | 28 | 4.334733 | 0 | 2.668071 | 1.799e-09 | 11.3427 | 6.704e-09
2018-03-15 09:51 | 150757.4 | 240.0002 | 4 | 28 | 4.329087 | 0 | 2.668071 | 1.799e-09 | 11.3427 | 6.704e-09
2018-03-15 09:52 | 150817.4 | 300.0032 | 4 | 28 | 4.327463 | 0 | 2.668071 | 1.799e-09 | 11.3427 | 6.704e-09
2018-03-15 09:54 | 150937.5 | 120.0002 | 5 | 28 | 3.73666 | -6.520084 | 2.668071 | 0.2172834 | 11.3427 | 0.826025
2018-03-15 09:56 | 151057.5 | 240.0011 | 5 | 28 | 3.663365 | -6.520099 | 2.668071 | 0.434641 | 11.3427 | 1.63024
2018-03-15 09:58 | 151177.5 | 360.001 | 5 | 28 | 3.593327 | -6.520103 | 2.668071 | 0.6519684 | 11.3427 | 2.418741
2018-03-15 10:00 | 151297.5 | 480.0019 | 5 | 28 | 3.527773 | -6.520118 | 2.668071 | 0.8693024 | 11.3427 | 3.19247
2018-03-15 10:02 | 151417.5 | 600.0002 | 5 | 28 | 3.469563 | -6.520143 | 2.668071 | 1.086616 | 11.3427 | 3.95265
2018-03-15 10:04 | 151537.5 | 720.0019 | 5 | 28 | 3.418016 | -6.51984 | 2.668071 | 1.30394 | 11.3427 | 4.700985
2018-03-15 10:06 | 151657.5 | 840.0002 | 5 | 28 | 3.371872 | -6.520103 | 2.668071 | 1.521266 | 11.3427 | 5.438665
2018-03-15 10:08 | 151777.5 | 960.0004 | 5 | 28 | 3.329054 | -6.520133 | 2.668071 | 1.738598 | 11.3427 | 6.1668
2018-03-15 10:10 | 151897.5 | 1080.0004 | 5 | 28 | 3.287364 | -6.520152 | 2.668071 | 1.955921 | 11.3427 | 6.885736
2018-03-15 10:12 | 152017.5 | 1200.001 | 5 | 28 | 3.242731 | -6.520123 | 2.668071 | 2.173232 | 11.3427 | 7.595377
2018-03-15 10:14 | 152137.5 | 1320.0004 | 5 | 28 | 3.183582 | -6.520143 | 2.668071 | 2.390558 | 11.3427 | 8.294114
2018-03-15 10:16 | 152257.5 | 1440.002 | 5 | 28 | 3.066074 | -6.520067 | 2.668071 | 2.607882 | 11.3427 | 8.975254
2018-03-15 10:17 | 152290.7 | 1473.2217 | 5 | 28 | 2.999998 | -6.520076 | 2.668071 | 2.66803 | 11.3427 | 9.157818
2018-03-15 10:19 | 152410.8 | 120.001 | 6 | 28 | 3.644966 | 0 | 2.668071 | 2.668056 | 11.3427 | 9.157896
2018-03-15 10:21 | 152530.8 | 240.001 | 6 | 28 | 3.668415 | 0 | 2.668071 | 2.668056 | 11.3427 | 9.157896
2018-03-15 10:22 | 152590.8 | 300.0017 | 6 | 28 | 3.674284 | 0 | 2.668071 | 2.668056 | 11.3427 | 9.157896
2018-03-15 10:22 | 152590.8 | 0.0024 | 7 | 29 | 3.674529 | 0 | 0 | 0 | 0 | 0
2018-03-15 10:24 | 152710.9 | 120.001 | 2 | 29 | 4.077034 | 4.890102 | 0.1624151 | 4.782e-09 | 0.6543932 | 1.7571e-08
2018-03-15 10:26 | 152830.9 | 240.0011 | 2 | 29 | 4.129367 | 4.890072 | 0.3253923 | 4.782e-09 | 1.323458 | 1.7571e-08
2018-03-15 10:28 | 152950.9 | 360.001 | 2 | 29 | 4.159225 | 4.890095 | 0.4883827 | 4.782e-09 | 1.999176 | 1.7571e-08
2018-03-15 10:30 | 153070.9 | 480.001 | 2 | 29 | 4.182761 | 4.890118 | 0.6513925 | 4.782e-09 | 2.679077 | 1.7571e-08
2018-03-15 10:32 | 153190.9 | 600.0003 | 2 | 29 | 4.200289 | 4.732056 | 0.8134776 | 4.782e-09 | 3.358912 | 1.7571e-08
2018-03-15 10:34 | 153310.9 | 720.0003 | 2 | 29 | 4.200286 | 4.320791 | 0.9642353 | 4.782e-09 | 3.992138 | 1.7571e-08
2018-03-15 10:36 | 153430.9 | 840.001 | 2 | 29 | 4.200263 | 3.931067 | 1.101696 | 4.782e-09 | 4.569511 | 1.7571e-08
2018-03-15 10:38 | 153550.9 | 960.0003 | 2 | 29 | 4.200253 | 3.575441 | 1.226733 | 4.782e-09 | 5.094704 | 1.7571e-08
2018-03-15 10:40 | 153663.8 | 1072.8913 | 2 | 29 | 4.200313 | 3.259985 | 1.333878 | 4.782e-09 | 5.544739 | 1.7571e-08
2018-03-15 10:42 | 153783.8 | 120.001 | 3 | 29 | 4.225315 | 3.259882 | 1.442167 | 4.782e-09 | 6.000829 | 1.7571e-08
2018-03-15 10:44 | 153903.8 | 240.0009 | 3 | 29 | 4.254014 | 3.259859 | 1.550826 | 4.782e-09 | 6.461492 | 1.7571e-08
2018-03-15 10:46 | 154023.8 | 360.001 | 3 | 29 | 4.284418 | 3.260012 | 1.65948 | 4.782e-09 | 6.925355 | 1.7571e-08
2018-03-15 10:48 | 154143.8 | 480.0002 | 3 | 29 | 4.316431 | 3.259809 | 1.768158 | 4.782e-09 | 7.392695 | 1.7571e-08
2018-03-15 10:50 | 154263.8 | 600.001 | 3 | 29 | 4.352066 | 3.259865 | 1.87681 | 4.782e-09 | 7.863574 | 1.7571e-08
2018-03-15 10:52 | 154383.8 | 720.001 | 3 | 29 | 4.390759 | 3.260164 | 1.985481 | 4.782e-09 | 8.33861 | 1.7571e-08
2018-03-15 10:54 | 154503.8 | 840.001 | 3 | 29 | 4.400279 | 2.882843 | 2.088928 | 4.782e-09 | 8.793682 | 1.7571e-08
2018-03-15 10:56 | 154623.8 | 960.0002 | 3 | 29 | 4.400307 | 2.515894 | 2.178736 | 4.782e-09 | 9.188867 | 1.7571e-08
2018-03-15 10:58 | 154743.8 | 1080.0001 | 3 | 29 | 4.400261 | 2.193367 | 2.257126 | 4.782e-09 | 9.533802 | 1.7571e-08
2018-03-15 11:00 | 154863.8 | 1200.001 | 3 | 29 | 4.400248 | 1.908167 | 2.325356 | 4.782e-09 | 9.834032 | 1.7571e-08
2018-03-15 11:02 | 154983.8 | 1320.001 | 3 | 29 | 4.400301 | 1.671955 | 2.384899 | 4.782e-09 | 10.09604 | 1.7571e-08
2018-03-15 11:04 | 155103.8 | 1440.0019 | 3 | 29 | 4.400238 | 1.471091 | 2.43716 | 4.782e-09 | 10.326 | 1.7571e-08
2018-03-15 11:06 | 155223.8 | 1560.0002 | 3 | 29 | 4.400231 | 1.300707 | 2.483301 | 4.782e-09 | 10.52903 | 1.7571e-08
2018-03-15 11:08 | 155343.8 | 1680.0019 | 3 | 29 | 4.400237 | 1.147309 | 2.524067 | 4.782e-09 | 10.70841 | 1.7571e-08
2018-03-15 11:10 | 155463.8 | 1800.0009 | 3 | 29 | 4.40023 | 1.014882 | 2.560029 | 4.782e-09 | 10.86665 | 1.7571e-08
2018-03-15 11:12 | 155583.8 | 1920.0018 | 3 | 29 | 4.400193 | 0.9033289 | 2.591959 | 4.782e-09 | 11.00715 | 1.7571e-08
2018-03-15 11:14 | 155703.8 | 2040.001 | 3 | 29 | 4.40017 | 0.8095541 | 2.620481 | 4.782e-09 | 11.13266 | 1.7571e-08
2018-03-15 11:16 | 155823.8 | 2160.001 | 3 | 29 | 4.400202 | 0.7266378 | 2.646079 | 4.782e-09 | 11.24529 | 1.7571e-08
2018-03-15 11:18 | 155941.1 | 2277.3303 | 3 | 29 | 4.400235 | 0.6519909 | 2.668512 | 4.782e-09 | 11.344 | 1.7571e-08
2018-03-15 11:20 | 156061.2 | 120.0015 | 4 | 29 | 4.33476 | 0 | 2.668512 | 4.782e-09 | 11.344 | 1.7571e-08
2018-03-15 11:22 | 156181.2 | 240.0006 | 4 | 29 | 4.329105 | 0 | 2.668512 | 4.782e-09 | 11.344 | 1.7571e-08
2018-03-15 11:23 | 156241.2 | 300.0036 | 4 | 29 | 4.327501 | 0 | 2.668512 | 4.782e-09 | 11.344 | 1.7571e-08
2018-03-15 11:25 | 156361.2 | 120.0014 | 5 | 29 | 3.735569 | -6.520141 | 2.668512 | 0.2173057 | 11.344 | 0.8259078
2018-03-15 11:27 | 156481.2 | 240.0003 | 5 | 29 | 3.662396 | -6.520087 | 2.668512 | 0.4346509 | 11.344 | 1.629836
2018-03-15 11:29 | 156601.2 | 360.0009 | 5 | 29 | 3.59231 | -6.520138 | 2.668512 | 0.6519714 | 11.344 | 2.418067
2018-03-15 11:31 | 156721.2 | 480.0004 | 5 | 29 | 3.526865 | -6.520116 | 2.668512 | 0.8693009 | 11.344 | 3.191563
2018-03-15 11:33 | 156841.2 | 600.0003 | 5 | 29 | 3.468765 | -6.520136 | 2.668512 | 1.086624 | 11.344 | 3.951581
2018-03-15 11:35 | 156961.2 | 720.0011 | 5 | 29 | 3.416676 | -6.520087 | 2.668512 | 1.303927 | 11.344 | 4.699605
2018-03-15 11:37 | 157081.2 | 840.0003 | 5 | 29 | 3.370723 | -6.520082 | 2.668512 | 1.521264 | 11.344 | 5.437052
2018-03-15 11:39 | 157201.2 | 960.0003 | 5 | 29 | 3.327771 | -6.520126 | 2.668512 | 1.738587 | 11.344 | 6.164912
2018-03-15 11:41 | 157321.2 | 1080.0004 | 5 | 29 | 3.285797 | -6.520141 | 2.668512 | 1.955914 | 11.344 | 6.883553
2018-03-15 11:43 | 157441.2 | 1200.0019 | 5 | 29 | 3.240915 | -6.520109 | 2.668512 | 2.173236 | 11.344 | 7.592875
2018-03-15 11:45 | 157561.2 | 1320.0011 | 5 | 29 | 3.180883 | -6.520049 | 2.668512 | 2.390551 | 11.344 | 8.291055
2018-03-15 11:47 | 157681.2 | 1440.0003 | 5 | 29 | 3.062639 | -6.520094 | 2.668512 | 2.607879 | 11.344 | 8.971571
2018-03-15 11:47 | 157712.9 | 1471.6937 | 5 | 29 | 3 | -6.520082 | 2.668512 | 2.665268 | 11.344 | 9.145652
2018-03-15 11:49 | 157833 | 120.0003 | 6 | 29 | 3.646176 | 0 | 2.668512 | 2.665286 | 11.344 | 9.145706
2018-03-15 11:51 | 157953 | 240.0001 | 6 | 29 | 3.669373 | 0 | 2.668512 | 2.665286 | 11.344 | 9.145706
2018-03-15 11:52 | 158013 | 300.0015 | 6 | 29 | 3.675116 | 0 | 2.668512 | 2.665286 | 11.344 | 9.145706
2018-03-15 11:52 | 158013 | 0.0024 | 7 | 30 | 3.675222 | 0 | 0 | 0 | 0 | 0
2018-03-15 11:54 | 158133.1 | 120.0003 | 2 | 30 | 4.078627 | 4.890156 | 0.1623995 | 0 | 0.6545538 | 0
2018-03-15 11:56 | 158253.1 | 240.0011 | 2 | 30 | 4.130995 | 4.890081 | 0.3253894 | 0 | 1.323934 | 0
2018-03-15 11:58 | 158373.1 | 360.001 | 2 | 30 | 4.160997 | 4.89015 | 0.488412 | 0 | 2.000069 | 0
2018-03-15 12:00 | 158493.1 | 480.001 | 2 | 30 | 4.18444 | 4.889923 | 0.6513851 | 0 | 2.680085 | 0
2018-03-15 12:02 | 158613.1 | 600.001 | 2 | 30 | 4.200294 | 4.704536 | 0.8131019 | 0 | 3.358552 | 0
2018-03-15 12:04 | 158733.1 | 720.0003 | 2 | 30 | 4.200277 | 4.296274 | 0.9630153 | 0 | 3.988231 | 0
2018-03-15 12:06 | 158853.1 | 840.0002 | 2 | 30 | 4.200295 | 3.90814 | 1.099698 | 0 | 4.562336 | 0
2018-03-15 12:08 | 158973.1 | 960.0003 | 2 | 30 | 4.200294 | 3.556204 | 1.223996 | 0 | 5.084424 | 0
2018-03-15 12:10 | 159079.1 | 1066.0792 | 2 | 30 | 4.200272 | 3.259993 | 1.324399 | 0 | 5.506143 | 0
2018-03-15 12:12 | 159199.2 | 120.0001 | 3 | 30 | 4.225022 | 3.259985 | 1.4327 | 0 | 5.962257 | 0
2018-03-15 12:14 | 159319.2 | 240.001 | 3 | 30 | 4.253743 | 3.25993 | 1.541358 | 0 | 6.42288 | 0
2018-03-15 12:16 | 159439.2 | 360.0001 | 3 | 30 | 4.28411 | 3.259941 | 1.650026 | 0 | 6.886768 | 0
2018-03-15 12:18 | 159559.2 | 480.0009 | 3 | 30 | 4.315781 | 3.259863 | 1.758684 | 0 | 7.353967 | 0
2018-03-15 12:20 | 159679.2 | 600.0009 | 3 | 30 | 4.351026 | 3.259905 | 1.867355 | 0 | 7.824838 | 0
2018-03-15 12:22 | 159799.2 | 720.0009 | 3 | 30 | 4.389391 | 3.260143 | 1.976008 | 0 | 8.299661 | 0
2018-03-15 12:24 | 159919.2 | 840.001 | 3 | 30 | 4.400285 | 2.899994 | 2.079933 | 0 | 8.756798 | 0
2018-03-15 12:26 | 160039.2 | 960.0001 | 3 | 30 | 4.400287 | 2.532827 | 2.170292 | 0 | 9.154401 | 0
2018-03-15 12:28 | 160159.2 | 1080.0002 | 3 | 30 | 4.400284 | 2.211893 | 2.249256 | 0 | 9.501867 | 0
2018-03-15 12:30 | 160279.2 | 1200.0003 | 3 | 30 | 4.400227 | 1.92305 | 2.318073 | 0 | 9.804677 | 0
2018-03-15 12:32 | 160399.2 | 1320.001 | 3 | 30 | 4.400238 | 1.683545 | 2.378089 | 0 | 10.06876 | 0
2018-03-15 12:34 | 160519.2 | 1440.0011 | 3 | 30 | 4.400252 | 1.482304 | 2.43074 | 0 | 10.30044 | 0
2018-03-15 12:36 | 160639.2 | 1560.0012 | 3 | 30 | 4.400255 | 1.311008 | 2.477234 | 0 | 10.50503 | 0
2018-03-15 12:38 | 160759.2 | 1680.0005 | 3 | 30 | 4.400284 | 1.156834 | 2.51831 | 0 | 10.68577 | 0
2018-03-15 12:40 | 160879.2 | 1800.0004 | 3 | 30 | 4.400207 | 1.023185 | 2.554553 | 0 | 10.84525 | 0
2018-03-15 12:42 | 160999.2 | 1920.0011 | 3 | 30 | 4.400256 | 0.9113626 | 2.586736 | 0 | 10.98686 | 0
2018-03-15 12:44 | 161119.2 | 2040.0011 | 3 | 30 | 4.400256 | 0.8179207 | 2.615491 | 0 | 11.11339 | 0
2018-03-15 12:46 | 161239.2 | 2160.0003 | 3 | 30 | 4.400199 | 0.7327204 | 2.641308 | 0 | 11.22699 | 0
2018-03-15 12:48 | 161359.2 | 2280.001 | 3 | 30 | 4.400238 | 0.6562853 | 2.664426 | 0 | 11.32872 | 0
2018-03-15 12:48 | 161366 | 2286.8952 | 3 | 30 | 4.400215 | 0.6519938 | 2.665676 | 0 | 11.33421 | 0
2018-03-15 12:50 | 161486.1 | 120.0008 | 4 | 30 | 4.334868 | 0 | 2.66568 | 0 | 11.33423 | 0
2018-03-15 12:52 | 161606.1 | 240.0007 | 4 | 30 | 4.329214 | 0 | 2.66568 | 0 | 11.33423 | 0
2018-03-15 12:53 | 161666.1 | 300.0013 | 4 | 30 | 4.3276 | 0 | 2.66568 | 0 | 11.33423 | 0
2018-03-15 12:55 | 161786.2 | 120.0009 | 5 | 30 | 3.737414 | -6.520114 | 2.66568 | 0.217327 | 11.33423 | 0.8263562
2018-03-15 12:57 | 161906.2 | 240.001 | 5 | 30 | 3.663919 | -6.51981 | 2.66568 | 0.4346391 | 11.33423 | 1.630516
2018-03-15 12:59 | 162026.2 | 360.0009 | 5 | 30 | 3.593886 | -6.520103 | 2.66568 | 0.6519653 | 11.33423 | 2.419127
2018-03-15 13:01 | 162146.2 | 480.0003 | 5 | 30 | 3.5285 | -6.520172 | 2.66568 | 0.8693004 | 11.33423 | 3.192995
2018-03-15 13:03 | 162266.2 | 600.0002 | 5 | 30 | 3.470215 | -6.519836 | 2.66568 | 1.086623 | 11.33423 | 3.953355
2018-03-15 13:05 | 162386.2 | 720.0019 | 5 | 30 | 3.417912 | -6.520106 | 2.66568 | 1.303938 | 11.33423 | 4.701722
2018-03-15 13:07 | 162506.2 | 840.0001 | 5 | 30 | 3.371747 | -6.520156 | 2.66568 | 1.521256 | 11.33423 | 5.43938
2018-03-15 13:09 | 162626.2 | 960.0004 | 5 | 30 | 3.329048 | -6.51988 | 2.66568 | 1.738583 | 11.33423 | 6.167491
2018-03-15 13:11 | 162746.2 | 1080.0011 | 5 | 30 | 3.287316 | -6.520144 | 2.66568 | 1.955887 | 11.33423 | 6.886359
2018-03-15 13:13 | 162866.2 | 1200.001 | 5 | 30 | 3.243061 | -6.520124 | 2.66568 | 2.173223 | 11.33423 | 7.596129
2018-03-15 13:15 | 162986.2 | 1320.0011 | 5 | 30 | 3.182768 | -6.520071 | 2.66568 | 2.390535 | 11.33423 | 8.294816
2018-03-15 13:17 | 163106.2 | 1440.0003 | 5 | 30 | 3.064156 | -6.520101 | 2.66568 | 2.607863 | 11.33423 | 8.975714
2018-03-15 13:18 | 163138.5 | 1472.2848 | 5 | 30 | 2.999993 | -6.52013 | 2.66568 | 2.666322 | 11.33423 | 9.153089
2018-03-15 13:20 | 163258.5 | 120.0001 | 6 | 30 | 3.645417 | 0 | 2.66568 | 2.666322 | 11.33423 | 9.153089
2018-03-15 13:22 | 163378.5 | 240.0011 | 6 | 30 | 3.66882 | 0 | 2.66568 | 2.666322 | 11.33423 | 9.153089
2018-03-15 13:23 | 163438.5 | 300.0031 | 6 | 30 | 3.674667 | 0 | 2.66568 | 2.666322 | 11.33423 | 9.153089
2018-03-15 13:23 | 163438.5 | 0.0024 | 7 | 31 | 3.674715 | 0 | 0 | 0 | 0 | 0
2018-03-15 13:25 | 163558.5926 | 120.0009 | 2 | 31 | 4.077553 | 4.890123 | 0.1624095 | 1.156e-09 | 0.6544611 | 4.249e-09
2018-03-15 13:27 | 163678.5918 | 240.0001 | 2 | 31 | 4.13025 | 4.89016 | 0.3253862 | 1.156e-09 | 1.323635 | 4.249e-09
2018-03-15 13:29 | 163798.5919 | 360.0002 | 2 | 31 | 4.16037 | 4.890125 | 0.488391 | 1.156e-09 | 1.999598 | 4.249e-09
2018-03-15 13:31 | 163918.5919 | 480.0002 | 2 | 31 | 4.183856 | 4.890144 | 0.651409 | 1.156e-09 | 2.67971 | 4.249e-09
2018-03-15 13:33 | 164038.5919 | 600.0002 | 2 | 31 | 4.200306 | 4.708338 | 0.8131452 | 1.156e-09 | 3.358216 | 4.249e-09
2018-03-15 13:35 | 164158.5926 | 720.0009 | 2 | 31 | 4.20029 | 4.299116 | 0.9631881 | 1.156e-09 | 3.988439 | 4.249e-09
2018-03-15 13:37 | 164278.5919 | 840.0002 | 2 | 31 | 4.200298 | 3.913059 | 1.099974 | 1.156e-09 | 4.562979 | 4.249e-09
2018-03-15 13:39 | 164398.5919 | 960.0002 | 2 | 31 | 4.200249 | 3.560221 | 1.224452 | 1.156e-09 | 5.08582 | 4.249e-09
2018-03-15 13:40 | 164506.1173 | 1067.5256 | 2 | 31 | 4.200274 | 3.259996 | 1.326305 | 1.156e-09 | 5.51363 | 4.249e-09
2018-03-15 13:42 | 164626.1 | 120.0002 | 3 | 31 | 4.225295 | 3.259926 | 1.434581 | 1.156e-09 | 5.969654 | 4.249e-09
2018-03-15 13:44 | 164746.1 | 240.0002 | 3 | 31 | 4.254004 | 3.259874 | 1.543242 | 1.156e-09 | 6.430322 | 4.249e-09
2018-03-15 13:46 | 164866.1 | 360.0002 | 3 | 31 | 4.284447 | 3.259857 | 1.651896 | 1.156e-09 | 6.894184 | 4.249e-09
2018-03-15 13:48 | 164986.1 | 480.001 | 3 | 31 | 4.316285 | 3.25984 | 1.760565 | 1.156e-09 | 7.361476 | 4.249e-09
2018-03-15 13:50 | 165106.1 | 600.0009 | 3 | 31 | 4.351755 | 3.259811 | 1.869225 | 1.156e-09 | 7.83237 | 4.249e-09
2018-03-15 13:52 | 165226.1 | 720.0002 | 3 | 31 | 4.390039 | 3.259825 | 1.977871 | 1.156e-09 | 8.307233 | 4.249e-09
2018-03-15 13:54 | 165346.1 | 840.001 | 3 | 31 | 4.400285 | 2.893446 | 2.081599 | 1.156e-09 | 8.763525 | 4.249e-09
2018-03-15 13:56 | 165466.1 | 960.0002 | 3 | 31 | 4.40028 | 2.527191 | 2.171753 | 1.156e-09 | 9.160226 | 4.249e-09
2018-03-15 13:58 | 165586.1 | 1080.001 | 3 | 31 | 4.400291 | 2.205324 | 2.250549 | 1.156e-09 | 9.506948 | 4.249e-09
2018-03-15 14:00 | 165706.1 | 1200.001 | 3 | 31 | 4.400243 | 1.920624 | 2.319178 | 1.156e-09 | 9.808935 | 4.249e-09
2018-03-15 14:02 | 165826.1 | 1320.001 | 3 | 31 | 4.400256 | 1.681015 | 2.379126 | 1.156e-09 | 10.07272 | 4.249e-09
2018-03-15 14:04 | 165946.1 | 1440.0019 | 3 | 31 | 4.400273 | 1.480331 | 2.431709 | 1.156e-09 | 10.3041 | 4.249e-09
2018-03-15 14:06 | 166066.1 | 1560.0003 | 3 | 31 | 4.400221 | 1.308873 | 2.478138 | 1.156e-09 | 10.5084 | 4.249e-09
2018-03-15 14:08 | 166186.1 | 1680.0002 | 3 | 31 | 4.400265 | 1.15473 | 2.519158 | 1.156e-09 | 10.6889 | 4.249e-09
2018-03-15 14:10 | 166306.1 | 1800.0004 | 3 | 31 | 4.400259 | 1.022117 | 2.555355 | 1.156e-09 | 10.84817 | 4.249e-09
2018-03-15 14:12 | 166426.1 | 1920.001 | 3 | 31 | 4.400249 | 0.9097824 | 2.587489 | 1.156e-09 | 10.98957 | 4.249e-09
2018-03-15 14:14 | 166546.1 | 2040.0018 | 3 | 31 | 4.400214 | 0.8160429 | 2.616195 | 1.156e-09 | 11.11588 | 4.249e-09
2018-03-15 14:16 | 166666.1 | 2160.0002 | 3 | 31 | 4.400236 | 0.7325001 | 2.641976 | 1.156e-09 | 11.22932 | 4.249e-09
2018-03-15 14:18 | 166786.1 | 2280.0009 | 3 | 31 | 4.400212 | 0.6549845 | 2.665043 | 1.156e-09 | 11.33082 | 4.249e-09
2018-03-15 14:19 | 166791.2 | 2285.1088 | 3 | 31 | 4.400213 | 0.6519985 | 2.665968 | 1.156e-09 | 11.3349 | 4.249e-09
2018-03-15 14:21 | 166911.3 | 120.0009 | 4 | 31 | 4.334661 | 0 | 2.665972 | 1.156e-09 | 11.33491 | 4.249e-09
2018-03-15 14:23 | 167031.3 | 240.0009 | 4 | 31 | 4.328985 | 0 | 2.665972 | 1.156e-09 | 11.33491 | 4.249e-09
2018-03-15 14:24 | 167091.3 | 300.0015 | 4 | 31 | 4.327384 | 0 | 2.665972 | 1.156e-09 | 11.33491 | 4.249e-09
2018-03-15 14:26 | 167211.4 | 120.0001 | 5 | 31 | 3.735398 | -6.520166 | 2.665972 | 0.2173268 | 11.33491 | 0.8259596
2018-03-15 14:28 | 167331.4 | 240.001 | 5 | 31 | 3.662251 | -6.520097 | 2.665972 | 0.4346655 | 11.33491 | 1.629798
2018-03-15 14:30 | 167451.4 | 360.001 | 5 | 31 | 3.591938 | -6.520173 | 2.665972 | 0.6519893 | 11.33491 | 2.417971
2018-03-15 14:32 | 167571.4 | 480.0002 | 5 | 31 | 3.52664 | -6.520087 | 2.665972 | 0.869312 | 11.33491 | 3.191376
2018-03-15 14:34 | 167691.4 | 600.0003 | 5 | 31 | 3.468311 | -6.520128 | 2.665972 | 1.086642 | 11.33491 | 3.951361
2018-03-15 14:36 | 167811.4 | 720.0009 | 5 | 31 | 3.416395 | -6.520113 | 2.665972 | 1.303967 | 11.33491 | 4.699402
2018-03-15 14:38 | 167931.4 | 840.0008 | 5 | 31 | 3.370287 | -6.520138 | 2.665972 | 1.52128 | 11.33491 | 5.436724
2018-03-15 14:40 | 168051.4 | 960.0009 | 5 | 31 | 3.327238 | -6.519798 | 2.665972 | 1.738614 | 11.33491 | 6.164515
2018-03-15 14:42 | 168171.4 | 1080.0003 | 5 | 31 | 3.285497 | -6.520176 | 2.665972 | 1.955962 | 11.33491 | 6.883121
2018-03-15 14:44 | 168291.4 | 1200.001 | 5 | 31 | 3.24052 | -6.520114 | 2.665972 | 2.173285 | 11.33491 | 7.592391
2018-03-15 14:46 | 168411.4 | 1320.0009 | 5 | 31 | 3.180848 | -6.520155 | 2.665972 | 2.39062 | 11.33491 | 8.290594
2018-03-15 14:48 | 168531.4 | 1440.0009 | 5 | 31 | 3.062102 | -6.520079 | 2.665972 | 2.607938 | 11.33491 | 8.971065
2018-03-15 14:48 | 168562.6 | 1471.2432 | 5 | 31 | 2.999995 | -6.520096 | 2.665972 | 2.66452 | 11.33491 | 9.142677
2018-03-15 14:50 | 168682.7 | 120.0008 | 6 | 31 | 3.645827 | 0 | 2.665972 | 2.66452 | 11.33491 | 9.142677
2018-03-15 14:52 | 168802.7 | 239.9999 | 6 | 31 | 3.669126 | 0 | 2.665972 | 2.66452 | 11.33491 | 9.142677
2018-03-15 14:53 | 168862.7 | 300.0014 | 6 | 31 | 3.674936 | 0 | 2.665972 | 2.66452 | 11.33491 | 9.142677
2018-03-15 14:53 | 168862.7 | 0.0039 | 7 | 32 | 3.674809 | 0 | 0 | 0 | 0 | 0
2018-03-15 14:55 | 168982.7 | 120.0002 | 2 | 32 | 4.078221 | 4.89011 | 0.1624001 | 6.45e-10 | 0.6545153 | 2.369e-09
2018-03-15 14:57 | 169102.7 | 240.001 | 2 | 32 | 4.130882 | 4.890081 | 0.3253818 | 6.45e-10 | 1.323812 | 2.369e-09
2018-03-15 14:59 | 169222.7 | 360.0009 | 2 | 32 | 4.160971 | 4.890057 | 0.4883916 | 6.45e-10 | 1.999892 | 2.369e-09
2018-03-15 15:01 | 169342.7 | 480.0002 | 2 | 32 | 4.184762 | 4.890053 | 0.6513866 | 6.45e-10 | 2.680027 | 2.369e-09
2018-03-15 15:03 | 169462.7 | 600.0002 | 2 | 32 | 4.200291 | 4.694141 | 0.8129398 | 6.45e-10 | 3.357849 | 2.369e-09
2018-03-15 15:05 | 169582.7 | 720.001 | 2 | 32 | 4.200269 | 4.287279 | 0.9625815 | 6.45e-10 | 3.986387 | 2.369e-09
2018-03-15 15:07 | 169702.7 | 840.0002 | 2 | 32 | 4.200273 | 3.901022 | 1.098993 | 6.45e-10 | 4.559355 | 2.369e-09
2018-03-15 15:09 | 169822.7 | 960.0002 | 2 | 32 | 4.200287 | 3.55092 | 1.223109 | 6.45e-10 | 5.080677 | 2.369e-09
2018-03-15 15:11 | 169927.2 | 1064.4311 | 2 | 32 | 4.200306 | 3.259987 | 1.321883 | 6.45e-10 | 5.495555 | 2.369e-09
2018-03-15 15:13 | 170047.2 | 120.001 | 3 | 32 | 4.224967 | 3.259892 | 1.430167 | 6.45e-10 | 5.951598 | 2.369e-09
2018-03-15 15:15 | 170167.2 | 240.0009 | 3 | 32 | 4.253608 | 3.259853 | 1.538819 | 6.45e-10 | 6.412189 | 2.369e-09
2018-03-15 15:17 | 170287.2 | 360.0009 | 3 | 32 | 4.283899 | 3.259897 | 1.647465 | 6.45e-10 | 6.875966 | 2.369e-09
2018-03-15 15:19 | 170407.2 | 480.0009 | 3 | 32 | 4.315603 | 3.259897 | 1.756144 | 6.45e-10 | 7.343234 | 2.369e-09
2018-03-15 15:21 | 170527.2 | 600.001 | 3 | 32 | 4.350914 | 3.260145 | 1.864793 | 6.45e-10 | 7.814003 | 2.369e-09
2018-03-15 15:23 | 170647.2 | 720.0009 | 3 | 32 | 4.389075 | 3.259939 | 1.973471 | 6.45e-10 | 8.288911 | 2.369e-09
2018-03-15 15:25 | 170767.2 | 840.0002 | 3 | 32 | 4.400256 | 2.905863 | 2.077537 | 6.45e-10 | 8.746657 | 2.369e-09
2018-03-15 15:27 | 170887.2 | 960.001 | 3 | 32 | 4.400261 | 2.539721 | 2.168131 | 6.45e-10 | 9.145294 | 2.369e-09
2018-03-15 15:29 | 171007.2 | 1080.001 | 3 | 32 | 4.400304 | 2.218149 | 2.247332 | 6.45e-10 | 9.493801 | 2.369e-09
2018-03-15 15:31 | 171127.2 | 1200.0002 | 3 | 32 | 4.40026 | 1.92967 | 2.316308 | 6.45e-10 | 9.797314 | 2.369e-09
2018-03-15 15:33 | 171247.2 | 1320.0002 | 3 | 32 | 4.400228 | 1.690333 | 2.376555 | 6.45e-10 | 10.06242 | 2.369e-09
2018-03-15 15:35 | 171367.2 | 1440.0013 | 3 | 32 | 4.400259 | 1.488739 | 2.429431 | 6.45e-10 | 10.29509 | 2.369e-09
2018-03-15 15:37 | 171487.2 | 1560.001 | 3 | 32 | 4.400264 | 1.316701 | 2.47612 | 6.45e-10 | 10.50053 | 2.369e-09
2018-03-15 15:39 | 171607.2 | 1680.0019 | 3 | 32 | 4.400201 | 1.159728 | 2.517362 | 6.45e-10 | 10.682 | 2.369e-09
2018-03-15 15:41 | 171727.2 | 1800.001 | 3 | 32 | 4.400235 | 1.026962 | 2.553743 | 6.45e-10 | 10.84209 | 2.369e-09
2018-03-15 15:43 | 171847.2 | 1920.0019 | 3 | 32 | 4.400204 | 0.914094 | 2.586044 | 6.45e-10 | 10.98422 | 2.369e-09
2018-03-15 15:45 | 171967.2 | 2040.001 | 3 | 32 | 4.400232 | 0.8205261 | 2.614903 | 6.45e-10 | 11.11121 | 2.369e-09
2018-03-15 15:47 | 172087.2 | 2160.0003 | 3 | 32 | 4.400204 | 0.7349339 | 2.640803 | 6.45e-10 | 11.22517 | 2.369e-09
2018-03-15 15:49 | 172207.2 | 2280.0013 | 3 | 32 | 4.400213 | 0.6572857 | 2.663973 | 6.45e-10 | 11.32712 | 2.369e-09
2018-03-15 15:49 | 172216.1 | 2288.904 | 3 | 32 | 4.400213 | 0.6519976 | 2.665592 | 6.45e-10 | 11.33425 | 2.369e-09
2018-03-15 15:51 | 172336.1 | 119.9999 | 4 | 32 | 4.334797 | 0 | 2.665592 | 6.45e-10 | 11.33425 | 2.369e-09
2018-03-15 15:53 | 172456.1 | 240 | 4 | 32 | 4.329137 | 0 | 2.665592 | 6.45e-10 | 11.33425 | 2.369e-09
2018-03-15 15:54 | 172516.1 | 300.0021 | 4 | 32 | 4.327521 | 0 | 2.665592 | 6.45e-10 | 11.33425 | 2.369e-09
2018-03-15 15:56 | 172636.2 | 120.0011 | 5 | 32 | 3.736336 | -6.520076 | 2.665592 | 0.2173283 | 11.33425 | 0.8262122
2018-03-15 15:58 | 172756.2 | 240.0011 | 5 | 32 | 3.662871 | -6.520074 | 2.665592 | 0.4346374 | 11.33425 | 1.63012
2018-03-15 16:00 | 172876.2 | 360.001 | 5 | 32 | 3.592788 | -6.520096 | 2.665592 | 0.6519788 | 11.33425 | 2.418528
2018-03-15 16:02 | 172996.2 | 480.0011 | 5 | 32 | 3.527745 | -6.520141 | 2.665592 | 0.8693115 | 11.33425 | 3.192165
2018-03-15 16:04 | 173116.2 | 600.001 | 5 | 32 | 3.469139 | -6.520057 | 2.665592 | 1.086633 | 11.33425 | 3.952315
2018-03-15 16:06 | 173236.2 | 720.002 | 5 | 32 | 3.416895 | -6.520113 | 2.665592 | 1.30396 | 11.33425 | 4.700464
2018-03-15 16:08 | 173356.2 | 840.0012 | 5 | 32 | 3.371217 | -6.520055 | 2.665592 | 1.521292 | 11.33425 | 5.438004
2018-03-15 16:10 | 173476.2 | 960.0019 | 5 | 32 | 3.328364 | -6.52004 | 2.665592 | 1.738612 | 11.33425 | 6.165963
2018-03-15 16:12 | 173596.2 | 1080.0021 | 5 | 32 | 3.286996 | -6.520138 | 2.665592 | 1.955937 | 11.33425 | 6.884804
2018-03-15 16:14 | 173716.2 | 1200.0003 | 5 | 32 | 3.242063 | -6.520049 | 2.665592 | 2.173247 | 11.33425 | 7.594353
2018-03-15 16:16 | 173836.2 | 1320.0012 | 5 | 32 | 3.182145 | -6.520061 | 2.665592 | 2.39056 | 11.33425 | 8.292806
2018-03-15 16:18 | 173956.2 | 1440.0014 | 5 | 32 | 3.062762 | -6.520074 | 2.665592 | 2.607898 | 11.33425 | 8.973532
2018-03-15 16:18 | 173987.8 | 1471.5433 | 5 | 32 | 2.999989 | -6.520084 | 2.665592 | 2.665016 | 11.33425 | 9.146794
2018-03-15 16:20 | 174107.8 | 120.001 | 6 | 32 | 3.645498 | 0 | 2.665592 | 2.665016 | 11.33425 | 9.146794
2018-03-15 16:22 | 174227.8 | 240.001 | 6 | 32 | 3.668902 | 0 | 2.665592 | 2.665016 | 11.33425 | 9.146794
2018-03-15 16:23 | 174287.8 | 300.0032 | 6 | 32 | 3.674734 | 0 | 2.665592 | 2.665016 | 11.33425 | 9.146794
2018-03-15 16:23 | 174287.8 | 0.0023 | 7 | 33 | 3.674876 | 0 | 0 | 0 | 0 | 0
2018-03-15 16:25 | 174407.9 | 120.0011 | 2 | 33 | 4.077816 | 4.890114 | 0.1623855 | 0 | 0.6544114 | 0
2018-03-15 16:27 | 174527.9 | 240.001 | 2 | 33 | 4.1302 | 4.89007 | 0.3253787 | 0 | 1.323675 | 0
2018-03-15 16:29 | 174647.9 | 360.0003 | 2 | 33 | 4.160197 | 4.890127 | 0.4883739 | 0 | 1.999558 | 0
2018-03-15 16:31 | 174767.9 | 480.0011 | 2 | 33 | 4.184113 | 4.890114 | 0.6513649 | 0 | 2.67957 | 0
2018-03-15 16:33 | 174887.9 | 600.0003 | 2 | 33 | 4.200264 | 4.699278 | 0.8130072 | 0 | 3.357718 | 0
2018-03-15 16:35 | 175007.9 | 720.0002 | 2 | 33 | 4.200261 | 4.290258 | 0.9627713 | 0 | 3.986769 | 0
2018-03-15 16:37 | 175127.9 | 840.0011 | 2 | 33 | 4.200287 | 3.906265 | 1.099288 | 0 | 4.560181 | 0
2018-03-15 16:39 | 175247.9 | 960.0003 | 2 | 33 | 4.200267 | 3.552906 | 1.223573 | 0 | 5.08221 | 0
2018-03-15 16:41 | 175352.4 | 1064.4792 | 2 | 33 | 4.200251 | 3.259998 | 1.322427 | 0 | 5.497423 | 0
2018-03-15 16:43 | 175472.4 | 120.001 | 3 | 33 | 4.225126 | 3.259859 | 1.430709 | 2.327e-09 | 5.953473 | 9.429e-09
2018-03-15 16:45 | 175592.4 | 240.0011 | 3 | 33 | 4.253724 | 3.259851 | 1.539385 | 2.327e-09 | 6.414178 | 9.429e-09
2018-03-15 16:47 | 175712.4 | 360.0002 | 3 | 33 | 4.283845 | 3.25984 | 1.648044 | 2.327e-09 | 6.878015 | 9.429e-09
2018-03-15 16:49 | 175832.4 | 480.0011 | 3 | 33 | 4.315756 | 3.259882 | 1.756704 | 2.327e-09 | 7.345206 | 9.429e-09
2018-03-15 16:51 | 175952.4 | 600.001 | 3 | 33 | 4.351205 | 3.259958 | 1.865353 | 2.327e-09 | 7.815994 | 9.429e-09
2018-03-15 16:53 | 176072.4 | 720.0011 | 3 | 33 | 4.389351 | 3.259865 | 1.974023 | 2.327e-09 | 8.2909 | 9.429e-09
2018-03-15 16:55 | 176192.4 | 840.0003 | 3 | 33 | 4.400282 | 2.904247 | 2.078004 | 2.327e-09 | 8.748281 | 9.429e-09
2018-03-15 16:57 | 176312.4 | 960.0002 | 3 | 33 | 4.400288 | 2.537159 | 2.168535 | 2.327e-09 | 9.146646 | 9.429e-09
2018-03-15 16:59 | 176432.4 | 1080.0003 | 3 | 33 | 4.400264 | 2.214808 | 2.247649 | 2.327e-09 | 9.494768 | 9.429e-09
2018-03-15 17:01 | 176552.4 | 1200.0002 | 3 | 33 | 4.400297 | 1.929819 | 2.316568 | 2.327e-09 | 9.79803 | 9.429e-09
2018-03-15 17:03 | 176672.4 | 1320.0002 | 3 | 33 | 4.400275 | 1.689757 | 2.376777 | 2.327e-09 | 10.06296 | 9.429e-09
2018-03-15 17:05 | 176792.4 | 1440.0011 | 3 | 33 | 4.400268 | 1.488943 | 2.429631 | 2.327e-09 | 10.29554 | 9.429e-09
2018-03-15 17:07 | 176912.4 | 1560.0011 | 3 | 33 | 4.400293 | 1.316297 | 2.476313 | 2.327e-09 | 10.50095 | 9.429e-09
2018-03-15 17:09 | 177032.4 | 1680.0013 | 3 | 33 | 4.400243 | 1.159426 | 2.517521 | 2.327e-09 | 10.68227 | 9.429e-09
2018-03-15 17:11 | 177152.4 | 1800.0008 | 3 | 33 | 4.400254 | 1.026257 | 2.553878 | 2.327e-09 | 10.84225 | 9.429e-09
2018-03-15 17:13 | 177272.4 | 1920.0003 | 3 | 33 | 4.40021 | 0.9134474 | 2.586155 | 2.327e-09 | 10.98428 | 9.429e-09
2018-03-15 17:15 | 177392.4 | 2040.0011 | 3 | 33 | 4.400206 | 0.8193502 | 2.614999 | 2.327e-09 | 11.1112 | 9.429e-09
2018-03-15 17:17 | 177512.4 | 2160.0014 | 3 | 33 | 4.400234 | 0.7346106 | 2.640868 | 2.327e-09 | 11.22503 | 9.429e-09
2018-03-15 17:19 | 177632.4 | 2280.0003 | 3 | 33 | 4.400165 | 0.6562176 | 2.664006 | 2.327e-09 | 11.32684 | 9.429e-09
2018-03-15 17:19 | 177639.5 | 2287.0993 | 3 | 33 | 4.400186 | 0.6519985 | 2.665297 | 2.327e-09 | 11.33252 | 9.429e-09
2018-03-15 17:21 | 177759.5 | 120.0017 | 4 | 33 | 4.334741 | 0 | 2.665298 | 2.327e-09 | 11.33252 | 9.429e-09
2018-03-15 17:23 | 177879.5 | 240.0009 | 4 | 33 | 4.329061 | 0 | 2.665298 | 2.327e-09 | 11.33252 | 9.429e-09
2018-03-15 17:24 | 177939.5 | 300.0039 | 4 | 33 | 4.327479 | 0 | 2.665298 | 2.327e-09 | 11.33252 | 9.429e-09
2018-03-15 17:26 | 178059.6 | 120.0002 | 5 | 33 | 3.736073 | -6.520079 | 2.665298 | 0.2172909 | 11.33252 | 0.8260263
2018-03-15 17:28 | 178179.6 | 240.001 | 5 | 33 | 3.662605 | -6.520109 | 2.665298 | 0.4346464 | 11.33252 | 1.630061
2018-03-15 17:30 | 178299.6 | 360.0001 | 5 | 33 | 3.592692 | -6.520086 | 2.665298 | 0.6519871 | 11.33252 | 2.418431
2018-03-15 17:32 | 178419.6 | 480.0001 | 5 | 33 | 3.527565 | -6.520175 | 2.665298 | 0.8692969 | 11.33252 | 3.191967
2018-03-15 17:34 | 178539.6 | 600.0002 | 5 | 33 | 3.469064 | -6.520099 | 2.665298 | 1.086645 | 11.33252 | 3.952184
2018-03-15 17:36 | 178659.6 | 720.0003 | 5 | 33 | 3.416683 | -6.520097 | 2.665298 | 1.303969 | 11.33252 | 4.700304
2018-03-15 17:38 | 178779.6 | 840.0019 | 5 | 33 | 3.371153 | -6.520094 | 2.665298 | 1.521294 | 11.33252 | 5.437797
2018-03-15 17:40 | 178899.6 | 960.001 | 5 | 33 | 3.328495 | -6.520124 | 2.665298 | 1.738613 | 11.33252 | 6.165768
2018-03-15 17:42 | 179019.6 | 1080.0002 | 5 | 33 | 3.286849 | -6.520074 | 2.665298 | 1.955946 | 11.33252 | 6.884631
2018-03-15 17:44 | 179139.6 | 1200.0002 | 5 | 33 | 3.241947 | -6.520086 | 2.665298 | 2.173262 | 11.33252 | 7.594185
2018-03-15 17:46 | 179259.6 | 1320.0002 | 5 | 33 | 3.181915 | -6.520054 | 2.665298 | 2.390583 | 11.33252 | 8.29264
2018-03-15 17:48 | 179379.6 | 1440.0018 | 5 | 33 | 3.061725 | -6.520094 | 2.665298 | 2.607923 | 11.33252 | 8.973284
2018-03-15 17:49 | 179410.6 | 1470.9728 | 5 | 33 | 2.999986 | -6.520092 | 2.665298 | 2.664012 | 11.33252 | 9.143386
2018-03-15 17:51 | 179530.6 | 120.0002 | 6 | 33 | 3.645695 | 0 | 2.665298 | 2.664012 | 11.33252 | 9.143386
2018-03-15 17:53 | 179650.6 | 240.0002 | 6 | 33 | 3.669043 | 0 | 2.665298 | 2.664012 | 11.33252 | 9.143386
2018-03-15 17:54 | 179710.6 | 300.0023 | 6 | 33 | 3.674875 | 0 | 2.665298 | 2.664012 | 11.33252 | 9.143386
2018-03-15 17:54 | 179710.6 | 0.0039 | 7 | 34 | 3.674961 | 0 | 0 | 0 | 0 | 0
2018-03-15 17:56 | 179830.7 | 120.0003 | 2 | 34 | 4.07775 | 4.890059 | 0.1623825 | 2.713e-09 | 0.6543667 | 9.97e-09
2018-03-15 17:58 | 179950.7 | 240.0009 | 2 | 34 | 4.130293 | 4.889984 | 0.325379 | 2.713e-09 | 1.323637 | 9.97e-09
2018-03-15 18:00 | 180070.7 | 360.001 | 2 | 34 | 4.160169 | 4.890097 | 0.4883829 | 2.713e-09 | 1.999562 | 9.97e-09
2018-03-15 18:02 | 180190.7 | 480.0002 | 2 | 34 | 4.184341 | 4.890076 | 0.6513762 | 2.713e-09 | 2.679595 | 9.97e-09
2018-03-15 18:04 | 180310.7 | 600.0002 | 2 | 34 | 4.200313 | 4.693962 | 0.8129342 | 2.713e-09 | 3.357414 | 9.97e-09
2018-03-15 18:06 | 180430.7 | 720.0002 | 2 | 34 | 4.200308 | 4.287786 | 0.962552 | 2.713e-09 | 3.985852 | 9.97e-09
2018-03-15 18:08 | 180550.7 | 840.0002 | 2 | 34 | 4.200273 | 3.900223 | 1.098941 | 2.713e-09 | 4.558722 | 9.97e-09
2018-03-15 18:10 | 180670.7 | 960.0002 | 2 | 34 | 4.200271 | 3.548489 | 1.223053 | 2.713e-09 | 5.080028 | 9.97e-09
2018-03-15 18:12 | 180773.4 | 1062.6192 | 2 | 34 | 4.200297 | 3.259998 | 1.320086 | 2.713e-09 | 5.487593 | 9.97e-09
2018-03-15 18:14 | 180893.4 | 120.0009 | 3 | 34 | 4.225178 | 3.259848 | 1.428347 | 2.713e-09 | 5.943552 | 9.97e-09
2018-03-15 18:16 | 181013.4 | 240.001 | 3 | 34 | 4.253767 | 3.260151 | 1.53703 | 2.713e-09 | 6.404291 | 9.97e-09
2018-03-15 18:18 | 181133.4 | 360.0011 | 3 | 34 | 4.28388 | 3.259848 | 1.645679 | 2.713e-09 | 6.868086 | 9.97e-09
2018-03-15 18:20 | 181253.4 | 480.0003 | 3 | 34 | 4.315751 | 3.259853 | 1.754346 | 2.713e-09 | 7.33531 | 9.97e-09
2018-03-15 18:22 | 181373.4 | 600.0011 | 3 | 34 | 4.351207 | 3.259832 | 1.863008 | 2.713e-09 | 7.806159 | 9.97e-09
2018-03-15 18:24 | 181493.4 | 720.001 | 3 | 34 | 4.389243 | 3.259825 | 1.971667 | 2.713e-09 | 8.281007 | 9.97e-09
2018-03-15 18:26 | 181613.4 | 840.0003 | 3 | 34 | 4.400298 | 2.905489 | 2.075683 | 2.713e-09 | 8.738544 | 9.97e-09
2018-03-15 18:28 | 181733.4 | 960.0003 | 3 | 34 | 4.400272 | 2.539835 | 2.166277 | 2.713e-09 | 9.13718 | 9.97e-09
2018-03-15 18:30 | 181853.4 | 1080.0011 | 3 | 34 | 4.400295 | 2.218479 | 2.245484 | 2.713e-09 | 9.485715 | 9.97e-09
2018-03-15 18:32 | 181973.4 | 1200.0003 | 3 | 34 | 4.40031 | 1.933117 | 2.314515 | 2.713e-09 | 9.78947 | 9.97e-09
2018-03-15 18:34 | 182093.4 | 1320.0011 | 3 | 34 | 4.400242 | 1.693411 | 2.37484 | 2.713e-09 | 10.05491 | 9.97e-09
2018-03-15 18:36 | 182213.4 | 1440.0011 | 3 | 34 | 4.400226 | 1.491587 | 2.427812 | 2.713e-09 | 10.288 | 9.97e-09
2018-03-15 18:38 | 182333.4 | 1560.0003 | 3 | 34 | 4.400228 | 1.318876 | 2.474594 | 2.713e-09 | 10.49386 | 9.97e-09
2018-03-15 18:40 | 182453.4 | 1680.002 | 3 | 34 | 4.400261 | 1.162076 | 2.515893 | 2.713e-09 | 10.67558 | 9.97e-09
2018-03-15 18:42 | 182573.4 | 1800.0011 | 3 | 34 | 4.400243 | 1.028549 | 2.552313 | 2.713e-09 | 10.83584 | 9.97e-09
2018-03-15 18:44 | 182693.4 | 1920.0004 | 3 | 34 | 4.400279 | 0.9160795 | 2.584646 | 2.713e-09 | 10.97811 | 9.97e-09
2018-03-15 18:46 | 182813.4 | 2040.0004 | 3 | 34 | 4.400239 | 0.8208504 | 2.613536 | 2.713e-09 | 11.10523 | 9.97e-09
2018-03-15 18:48 | 182933.4 | 2160.0003 | 3 | 34 | 4.400165 | 0.7346506 | 2.63945 | 2.713e-09 | 11.21926 | 9.97e-09
2018-03-15 18:50 | 183053.4 | 2280.0009 | 3 | 34 | 4.400175 | 0.6567469 | 2.662622 | 2.713e-09 | 11.32122 | 9.97e-09
2018-03-15 18:50 | 183062.4 | 2289.0457 | 3 | 34 | 4.40019 | 0.6519985 | 2.664268 | 2.713e-09 | 11.32846 | 9.97e-09
2018-03-15 18:52 | 183182.4 | 120.0016 | 4 | 34 | 4.334706 | 0 | 2.664268 | 2.713e-09 | 11.32846 | 9.97e-09
2018-03-15 18:54 | 183302.4 | 239.9999 | 4 | 34 | 4.329038 | 0 | 2.664268 | 2.713e-09 | 11.32846 | 9.97e-09
2018-03-15 18:55 | 183362.4 | 300.0014 | 4 | 34 | 4.327429 | 0 | 2.664268 | 2.713e-09 | 11.32846 | 9.97e-09
2018-03-15 18:57 | 183482.5 | 120.001 | 5 | 34 | 3.735795 | -6.520144 | 2.664268 | 0.2173213 | 11.32846 | 0.8260877
2018-03-15 18:59 | 183602.5 | 240.0009 | 5 | 34 | 3.662611 | -6.520124 | 2.664268 | 0.4346611 | 11.32846 | 1.630013
2018-03-15 19:01 | 183722.5 | 360.0019 | 5 | 34 | 3.592484 | -6.520187 | 2.664268 | 0.6519802 | 11.32846 | 2.418277
2018-03-15 19:03 | 183842.5 | 480.0002 | 5 | 34 | 3.527371 | -6.519934 | 2.664268 | 0.8693098 | 11.32846 | 3.191816
2018-03-15 19:05 | 183962.5 | 600.001 | 5 | 34 | 3.468955 | -6.520074 | 2.664268 | 1.086643 | 11.32846 | 3.951964
2018-03-15 19:07 | 184082.5 | 720.001 | 5 | 34 | 3.416691 | -6.520091 | 2.664268 | 1.303946 | 11.32846 | 4.699991
2018-03-15 19:09 | 184202.5 | 840.0002 | 5 | 34 | 3.370649 | -6.520054 | 2.664268 | 1.521292 | 11.32846 | 5.437508
2018-03-15 19:11 | 184322.5 | 960.0003 | 5 | 34 | 3.327827 | -6.520045 | 2.664268 | 1.738613 | 11.32846 | 6.16536
2018-03-15 19:13 | 184442.5 | 1080.0019 | 5 | 34 | 3.286174 | -6.520118 | 2.664268 | 1.955943 | 11.32846 | 6.884089
2018-03-15 19:15 | 184562.5 | 1200.0007 | 5 | 34 | 3.241376 | -6.520081 | 2.664268 | 2.173247 | 11.32846 | 7.593453
2018-03-15 19:17 | 184682.5 | 1320.0001 | 5 | 34 | 3.181133 | -6.520087 | 2.664268 | 2.390576 | 11.32846 | 8.291779
2018-03-15 19:19 | 184802.5 | 1440.0002 | 5 | 34 | 3.060924 | -6.520082 | 2.664268 | 2.607913 | 11.32846 | 8.972212
2018-03-15 19:19 | 184833.3 | 1470.7608 | 5 | 34 | 2.999993 | -6.520069 | 2.664268 | 2.663623 | 11.32846 | 9.141139
2018-03-15 19:21 | 184953.3 | 120.0007 | 6 | 34 | 3.645677 | 0 | 2.664268 | 2.663623 | 11.32846 | 9.141139
2018-03-15 19:23 | 185073.3 | 240.0016 | 6 | 34 | 3.669008 | 0 | 2.664268 | 2.663623 | 11.32846 | 9.141139
2018-03-15 19:24 | 185133.3 | 300.0013 | 6 | 34 | 3.67483 | 0 | 2.664268 | 2.663623 | 11.32846 | 9.141139
2018-03-15 19:24 | 185133.4 | 0.0026 | 7 | 35 | 3.674881 | 0 | 0 | 0 | 0 | 0
2018-03-15 19:26 | 185253.4 | 120.001 | 2 | 35 | 4.078082 | 4.890171 | 0.1623976 | 7.145e-09 | 0.6544954 | 2.6257e-08
2018-03-15 19:28 | 185373.4 | 240.0001 | 2 | 35 | 4.130779 | 4.890112 | 0.3253779 | 7.145e-09 | 1.323771 | 2.6257e-08
2018-03-15 19:30 | 185493.4 | 360.0001 | 2 | 35 | 4.16071 | 4.890104 | 0.4883724 | 7.145e-09 | 1.99974 | 2.6257e-08
2018-03-15 19:32 | 185613.4 | 480.0001 | 2 | 35 | 4.184747 | 4.890179 | 0.6513812 | 7.145e-09 | 2.679909 | 2.6257e-08
2018-03-15 19:34 | 185733.4 | 600.0002 | 2 | 35 | 4.200274 | 4.686424 | 0.8128372 | 7.145e-09 | 3.357343 | 2.6257e-08
2018-03-15 19:36 | 185853.4 | 720.0009 | 2 | 35 | 4.200268 | 4.279064 | 0.9622582 | 7.145e-09 | 3.984954 | 2.6257e-08
2018-03-15 19:38 | 185973.4 | 840.001 | 2 | 35 | 4.200291 | 3.896296 | 1.098421 | 7.145e-09 | 4.556877 | 2.6257e-08
2018-03-15 19:40 | 186093.4 | 960.0001 | 2 | 35 | 4.200311 | 3.545216 | 1.222357 | 7.145e-09 | 5.077443 | 2.6257e-08
2018-03-15 19:42 | 186194.2 | 1060.732 | 2 | 35 | 4.200272 | 3.259981 | 1.317574 | 7.145e-09 | 5.477378 | 2.6257e-08
2018-03-15 19:44 | 186314.2 | 120.0001 | 3 | 35 | 4.225208 | 3.25993 | 1.42586 | 7.145e-09 | 5.933445 | 2.6257e-08
2018-03-15 19:46 | 186434.2 | 240.001 | 3 | 35 | 4.253743 | 3.259882 | 1.534517 | 7.145e-09 | 6.394079 | 2.6257e-08
2018-03-15 19:48 | 186554.2 | 360.001 | 3 | 35 | 4.283712 | 3.259848 | 1.643174 | 7.145e-09 | 6.857904 | 2.6257e-08
2018-03-15 19:50 | 186674.2 | 480.0009 | 3 | 35 | 4.315466 | 3.259808 | 1.751842 | 7.145e-09 | 7.325111 | 2.6257e-08
2018-03-15 19:52 | 186794.2 | 600.0009 | 3 | 35 | 4.351002 | 3.259876 | 1.860494 | 7.145e-09 | 7.795886 | 2.6257e-08
2018-03-15 19:54 | 186914.2 | 720.0009 | 3 | 35 | 4.388964 | 3.25988 | 1.969164 | 7.145e-09 | 8.270758 | 2.6257e-08
2018-03-15 19:56 | 187034.2 | 840.001 | 3 | 35 | 4.400308 | 2.910927 | 2.073292 | 7.145e-09 | 8.728774 | 2.6257e-08
2018-03-15 19:58 | 187154.2 | 960.001 | 3 | 35 | 4.400288 | 2.546003 | 2.164072 | 7.145e-09 | 9.128233 | 2.6257e-08
2018-03-15 20:00 | 187274.2 | 1080.0001 | 3 | 35 | 4.400294 | 2.223965 | 2.243477 | 7.145e-09 | 9.477634 | 2.6257e-08
2018-03-15 20:02 | 187394.2 | 1200.0001 | 3 | 35 | 4.400267 | 1.938841 | 2.3127 | 7.145e-09 | 9.782237 | 2.6257e-08
2018-03-15 20:04 | 187514.2 | 1320.0001 | 3 | 35 | 4.400254 | 1.699667 | 2.373235 | 7.145e-09 | 10.04861 | 2.6257e-08
2018-03-15 20:06 | 187634.2 | 1440.0002 | 3 | 35 | 4.400198 | 1.497479 | 2.426419 | 7.145e-09 | 10.28263 | 2.6257e-08
2018-03-15 20:08 | 187754.2 | 1560.0001 | 3 | 35 | 4.400209 | 1.323725 | 2.473402 | 7.145e-09 | 10.48937 | 2.6257e-08
2018-03-15 20:10 | 187874.2 | 1680.001 | 3 | 35 | 4.400232 | 1.165708 | 2.514875 | 7.145e-09 | 10.67186 | 2.6257e-08
2018-03-15 20:12 | 187994.2 | 1800.0011 | 3 | 35 | 4.400206 | 1.031296 | 2.551442 | 7.145e-09 | 10.83276 | 2.6257e-08
2018-03-15 20:14 | 188114.2 | 1920.0002 | 3 | 35 | 4.400226 | 0.9190874 | 2.583904 | 7.145e-09 | 10.9756 | 2.6257e-08
2018-03-15 20:16 | 188234.2 | 2040.0003 | 3 | 35 | 4.400166 | 0.8235121 | 2.612913 | 7.145e-09 | 11.10325 | 2.6257e-08
2018-03-15 20:18 | 188354.2 | 2160.001 | 3 | 35 | 4.400266 | 0.7387648 | 2.638933 | 7.145e-09 | 11.21774 | 2.6257e-08
2018-03-15 20:20 | 188474.2 | 2280.0011 | 3 | 35 | 4.400183 | 0.6595755 | 2.662195 | 7.145e-09 | 11.3201 | 2.6257e-08
2018-03-15 20:20 | 188488.3 | 2294.1016 | 3 | 35 | 4.400232 | 0.6519976 | 2.664762 | 7.145e-09 | 11.33139 | 2.6257e-08
2018-03-15 20:22 | 188608.3 | 119.9999 | 4 | 35 | 4.334875 | 0 | 2.664762 | 7.145e-09 | 11.33139 | 2.6257e-08
2018-03-15 20:24 | 188728.3 | 240.0006 | 4 | 35 | 4.329231 | 0 | 2.664762 | 7.145e-09 | 11.33139 | 2.6257e-08
2018-03-15 20:25 | 188788.3 | 300.0012 | 4 | 35 | 4.327619 | 0 | 2.664762 | 7.145e-09 | 11.33139 | 2.6257e-08
2018-03-15 20:27 | 188908.4 | 120.0011 | 5 | 35 | 3.736886 | -6.520119 | 2.664762 | 0.2172724 | 11.33139 | 0.826163
2018-03-15 20:29 | 189028.4 | 240.0011 | 5 | 35 | 3.663229 | -6.52014 | 2.664762 | 0.4346324 | 11.33139 | 1.630335
2018-03-15 20:31 | 189148.4 | 360.0003 | 5 | 35 | 3.593287 | -6.520116 | 2.664762 | 0.6519688 | 11.33139 | 2.418827
2018-03-15 20:33 | 189268.4 | 480.0011 | 5 | 35 | 3.528306 | -6.520114 | 2.664762 | 0.8692887 | 11.33139 | 3.192529
2018-03-15 20:35 | 189388.4 | 600.001 | 5 | 35 | 3.469807 | -6.52 | 2.664762 | 1.086622 | 11.33139 | 3.952863
2018-03-15 20:37 | 189508.4 | 720.0019 | 5 | 35 | 3.417166 | -6.520144 | 2.664762 | 1.303952 | 11.33139 | 4.701133
2018-03-15 20:39 | 189628.4 | 840.0002 | 5 | 35 | 3.371292 | -6.520094 | 2.664762 | 1.521269 | 11.33139 | 5.438652
2018-03-15 20:41 | 189748.4 | 960.0011 | 5 | 35 | 3.328492 | -6.520035 | 2.664762 | 1.738622 | 11.33139 | 6.16672
2018-03-15 20:43 | 189868.4 | 1080.0004 | 5 | 35 | 3.286903 | -6.520133 | 2.664762 | 1.955947 | 11.33139 | 6.88557
2018-03-15 20:45 | 189988.4 | 1200.0003 | 5 | 35 | 3.241918 | -6.520109 | 2.664762 | 2.173259 | 11.33139 | 7.595119
2018-03-15 20:47 | 190108.4 | 1320.0004 | 5 | 35 | 3.182349 | -6.520131 | 2.664762 | 2.390575 | 11.33139 | 8.293593
2018-03-15 20:49 | 190228.4 | 1440.0013 | 5 | 35 | 3.062421 | -6.520123 | 2.664762 | 2.607917 | 11.33139 | 8.974369
2018-03-15 20:50 | 190259.5 | 1471.1153 | 5 | 35 | 2.99998 | -6.520144 | 2.664762 | 2.664262 | 11.33139 | 9.145276
2018-03-15 20:52 | 190379.6 | 120.0021 | 6 | 35 | 3.645373 | 0 | 2.664762 | 2.664262 | 11.33139 | 9.145276
2018-03-15 20:54 | 190499.6 | 240.0012 | 6 | 35 | 3.668819 | 0 | 2.664762 | 2.664262 | 11.33139 | 9.145276
2018-03-15 20:55 | 190559.6 | 300.0036 | 6 | 35 | 3.674675 | 0 | 2.664762 | 2.664262 | 11.33139 | 9.145276
2018-03-15 20:55 | 190559.6 | 0.0025 | 7 | 36 | 3.674619 | 0 | 0 | 0 | 0 | 0
2018-03-15 20:57 | 190679.7 | 120.0018 | 2 | 36 | 4.077666 | 4.890039 | 0.1624007 | 6.644e-09 | 0.6544391 | 2.4412e-08
2018-03-15 20:59 | 190799.7 | 240.0002 | 2 | 36 | 4.130364 | 4.890131 | 0.3253848 | 6.644e-09 | 1.323662 | 2.4412e-08
2018-03-15 21:01 | 190919.7 | 360.001 | 2 | 36 | 4.160237 | 4.89007 | 0.4883713 | 6.644e-09 | 1.999523 | 2.4412e-08
2018-03-15 21:03 | 191039.7 | 480.001 | 2 | 36 | 4.184574 | 4.89007 | 0.6513677 | 6.644e-09 | 2.67958 | 2.4412e-08
2018-03-15 21:05 | 191159.7 | 600.0019 | 2 | 36 | 4.200297 | 4.689487 | 0.8128412 | 6.644e-09 | 3.357084 | 2.4412e-08
2018-03-15 21:07 | 191279.7 | 720.001 | 2 | 36 | 4.200297 | 4.279591 | 0.9622595 | 6.644e-09 | 3.984684 | 2.4412e-08
2018-03-15 21:09 | 191399.7 | 840.0001 | 2 | 36 | 4.20032 | 3.897202 | 1.098406 | 6.644e-09 | 4.556537 | 2.4412e-08
2018-03-15 21:11 | 191519.7 | 960.0001 | 2 | 36 | 4.200256 | 3.543247 | 1.222375 | 6.644e-09 | 5.077241 | 2.4412e-08
2018-03-15 21:12 | 191619.7 | 1060.0319 | 2 | 36 | 4.200252 | 3.259998 | 1.316887 | 6.644e-09 | 5.47422 | 2.4412e-08
2018-03-15 21:14 | 191739.7 | 120.0009 | 3 | 36 | 4.225294 | 3.259851 | 1.425174 | 8.748e-09 | 5.930294 | 3.2938e-08
2018-03-15 21:16 | 191859.7 | 240.001 | 3 | 36 | 4.253813 | 3.259886 | 1.533829 | 8.748e-09 | 6.390925 | 3.2938e-08
2018-03-15 21:18 | 191979.7 | 360.001 | 3 | 36 | 4.283799 | 3.259893 | 1.642492 | 8.748e-09 | 6.854783 | 3.2938e-08
2018-03-15 21:20 | 192099.7 | 480.0002 | 3 | 36 | 4.315674 | 3.259876 | 1.751158 | 8.748e-09 | 7.321996 | 3.2938e-08
2018-03-15 21:22 | 192219.7 | 600.0001 | 3 | 36 | 4.351211 | 3.259882 | 1.859805 | 8.748e-09 | 7.792775 | 3.2938e-08
2018-03-15 21:24 | 192339.7 | 720.001 | 3 | 36 | 4.389098 | 3.259895 | 1.968477 | 8.748e-09 | 8.267672 | 3.2938e-08
2018-03-15 21:26 | 192459.7 | 840.0002 | 3 | 36 | 4.400278 | 2.907194 | 2.072548 | 8.748e-09 | 8.725441 | 3.2938e-08
2018-03-15 21:28 | 192579.7 | 960.0002 | 3 | 36 | 4.400269 | 2.543201 | 2.163235 | 8.748e-09 | 9.12449 | 3.2938e-08
2018-03-15 21:30 | 192699.7 | 1080.0009 | 3 | 36 | 4.400224 | 2.221207 | 2.24258 | 8.748e-09 | 9.47363 | 3.2938e-08
2018-03-15 21:32 | 192819.7 | 1200.0011 | 3 | 36 | 4.400264 | 1.938311 | 2.311772 | 8.748e-09 | 9.778094 | 3.2938e-08
2018-03-15 21:34 | 192939.7 | 1320.0001 | 3 | 36 | 4.400254 | 1.699975 | 2.372293 | 8.748e-09 | 10.0444 | 3.2938e-08
2018-03-15 21:36 | 193059.7 | 1440.0017 | 3 | 36 | 4.400254 | 1.500171 | 2.425511 | 8.748e-09 | 10.27857 | 3.2938e-08
2018-03-15 21:38 | 193179.7 | 1560.0001 | 3 | 36 | 4.400201 | 1.325138 | 2.47253 | 8.748e-09 | 10.48547 | 3.2938e-08
2018-03-15 21:40 | 193299.7 | 1680.0002 | 3 | 36 | 4.40023 | 1.167208 | 2.514044 | 8.748e-09 | 10.66814 | 3.2938e-08
2018-03-15 21:42 | 193419.7 | 1800.0003 | 3 | 36 | 4.400229 | 1.033616 | 2.550665 | 8.748e-09 | 10.82928 | 3.2938e-08
2018-03-15 21:44 | 193539.7 | 1920.0018 | 3 | 36 | 4.400216 | 0.9202852 | 2.583169 | 8.748e-09 | 10.97231 | 3.2938e-08
2018-03-15 21:46 | 193659.7 | 2040.001 | 3 | 36 | 4.400198 | 0.8246603 | 2.61223 | 8.748e-09 | 11.10018 | 3.2938e-08
2018-03-15 21:48 | 193779.7 | 2160.001 | 3 | 36 | 4.400213 | 0.7389956 | 2.638281 | 8.748e-09 | 11.21481 | 3.2938e-08
2018-03-15 21:50 | 193899.7 | 2280.0011 | 3 | 36 | 4.400189 | 0.6607409 | 2.661567 | 8.748e-09 | 11.31728 | 3.2938e-08
2018-03-15 21:51 | 193914.3 | 2294.6064 | 3 | 36 | 4.400184 | 0.6519957 | 2.664231 | 8.748e-09 | 11.329 | 3.2938e-08
2018-03-15 21:53 | 194034.4 | 120.0001 | 4 | 36 | 4.334742 | 0 | 2.664231 | 8.748e-09 | 11.329 | 3.2938e-08
2018-03-15 21:55 | 194154.4 | 240.0009 | 4 | 36 | 4.329073 | 0 | 2.664231 | 8.748e-09 | 11.329 | 3.2938e-08
2018-03-15 21:56 | 194214.4 | 300.0015 | 4 | 36 | 4.327468 | 0 | 2.664231 | 8.748e-09 | 11.329 | 3.2938e-08
2018-03-15 21:58 | 194334.4 | 120.001 | 5 | 36 | 3.73589 | -6.520163 | 2.664231 | 0.2172945 | 11.329 | 0.826061
2018-03-15 22:00 | 194454.4 | 240.001 | 5 | 36 | 3.662817 | -6.520143 | 2.664231 | 0.4346538 | 11.329 | 1.630061
2018-03-15 22:02 | 194574.4 | 360.0002 | 5 | 36 | 3.592881 | -6.520039 | 2.664231 | 0.6519538 | 11.329 | 2.418328
2018-03-15 22:04 | 194694.4 | 480.0009 | 5 | 36 | 3.527736 | -6.520121 | 2.664231 | 0.8693253 | 11.329 | 3.192125
2018-03-15 22:06 | 194814.4 | 600.0002 | 5 | 36 | 3.469384 | -6.520119 | 2.664231 | 1.086621 | 11.329 | 3.952215
2018-03-15 22:08 | 194934.4 | 720.001 | 5 | 36 | 3.416805 | -6.520101 | 2.664231 | 1.303972 | 11.329 | 4.700444
2018-03-15 22:10 | 195054.4 | 840.0009 | 5 | 36 | 3.371032 | -6.520087 | 2.664231 | 1.521303 | 11.329 | 5.43797
2018-03-15 22:12 | 195174.4 | 960.001 | 5 | 36 | 3.327995 | -6.520104 | 2.664231 | 1.738652 | 11.329 | 6.165961
2018-03-15 22:14 | 195294.4 | 1080.0018 | 5 | 36 | 3.286476 | -6.520158 | 2.664231 | 1.955978 | 11.329 | 6.884724
2018-03-15 22:16 | 195414.4 | 1200.0018 | 5 | 36 | 3.241991 | -6.520141 | 2.664231 | 2.173309 | 11.329 | 7.59428
2018-03-15 22:18 | 195534.4 | 1320.0009 | 5 | 36 | 3.182018 | -6.519946 | 2.664231 | 2.390617 | 11.329 | 8.292714
2018-03-15 22:20 | 195654.4 | 1440.001 | 5 | 36 | 3.061394 | -6.520143 | 2.664231 | 2.607961 | 11.329 | 8.973311
2018-03-15 22:20 | 195685.2 | 1470.7224 | 5 | 36 | 3 | -6.520109 | 2.664231 | 2.6636 | 11.329 | 9.142045
2018-03-15 22:22 | 195805.2 | 120.0017 | 6 | 36 | 3.645282 | 0 | 2.664231 | 2.6636 | 11.329 | 9.142045
2018-03-15 22:24 | 195925.2 | 240.0001 | 6 | 36 | 3.668746 | 0 | 2.664231 | 2.6636 | 11.329 | 9.142045
2018-03-15 22:25 | 195985.2 | 300.0023 | 6 | 36 | 3.674625 | 0 | 2.664231 | 2.6636 | 11.329 | 9.142045
2018-03-15 22:25 | 195985.2 | 0.0023 | 7 | 37 | 3.674806 | 0 | 0 | 0 | 0 | 0
2018-03-15 22:27 | 196105.3 | 120.0019 | 2 | 37 | 4.077601 | 4.89003 | 0.1623884 | 2.829e-09 | 0.654395 | 1.0397e-08
2018-03-15 22:29 | 196225.3 | 240.0002 | 2 | 37 | 4.130268 | 4.890093 | 0.3253768 | 2.829e-09 | 1.323622 | 1.0397e-08
2018-03-15 22:31 | 196345.3 | 360.0004 | 2 | 37 | 4.160114 | 4.890083 | 0.4883607 | 2.829e-09 | 1.999452 | 1.0397e-08
2018-03-15 22:33 | 196465.3 | 480.0002 | 2 | 37 | 4.184487 | 4.890106 | 0.6513632 | 2.829e-09 | 2.679516 | 1.0397e-08
2018-03-15 22:35 | 196585.3 | 600.0011 | 2 | 37 | 4.200299 | 4.68959 | 0.81285 | 2.829e-09 | 3.357056 | 1.0397e-08
2018-03-15 22:37 | 196705.3 | 720.0018 | 2 | 37 | 4.200273 | 4.279928 | 0.9623101 | 2.829e-09 | 3.984832 | 1.0397e-08
2018-03-15 22:39 | 196825.3 | 840.001 | 2 | 37 | 4.200309 | 3.897354 | 1.098464 | 2.829e-09 | 4.556719 | 1.0397e-08
2018-03-15 22:41 | 196945.3 | 960.0009 | 2 | 37 | 4.2003 | 3.542326 | 1.222375 | 2.829e-09 | 5.07718 | 1.0397e-08
2018-03-15 22:43 | 197044.4 | 1059.0983 | 2 | 37 | 4.200286 | 3.259993 | 1.315988 | 2.829e-09 | 5.47038 | 1.0397e-08
2018-03-15 22:45 | 197164.4 | 120.0003 | 3 | 37 | 4.225232 | 3.259861 | 1.424277 | 2.829e-09 | 5.92647 | 1.0397e-08
2018-03-15 22:47 | 197284.4 | 240.0011 | 3 | 37 | 4.25381 | 3.259842 | 1.532938 | 2.829e-09 | 6.387119 | 1.0397e-08
2018-03-15 22:49 | 197404.4 | 360.0013 | 3 | 37 | 4.283655 | 3.259823 | 1.641589 | 2.829e-09 | 6.850915 | 1.0397e-08
2018-03-15 22:51 | 197524.4 | 480.0011 | 3 | 37 | 4.315457 | 3.26016 | 1.75024 | 2.829e-09 | 7.318043 | 1.0397e-08
2018-03-15 22:53 | 197644.4 | 600.0011 | 3 | 37 | 4.35087 | 3.259909 | 1.858917 | 2.829e-09 | 7.788927 | 1.0397e-08
2018-03-15 22:55 | 197764.4 | 720.0011 | 3 | 37 | 4.388784 | 3.259859 | 1.967559 | 2.829e-09 | 8.263656 | 1.0397e-08
2018-03-15 22:57 | 197884.4 | 840.0003 | 3 | 37 | 4.400299 | 2.913185 | 2.071781 | 2.829e-09 | 8.72208 | 1.0397e-08
2018-03-15 22:59 | 198004.4 | 960.0003 | 3 | 37 | 4.400255 | 2.547428 | 2.162642 | 2.829e-09 | 9.121893 | 1.0397e-08
2018-03-15 23:01 | 198124.4 | 1080.0011 | 3 | 37 | 4.400249 | 2.226122 | 2.242121 | 2.829e-09 | 9.471625 | 1.0397e-08
2018-03-15 23:03 | 198244.4 | 1200.0003 | 3 | 37 | 4.400234 | 1.94141 | 2.311437 | 2.829e-09 | 9.77663 | 1.0397e-08
2018-03-15 23:05 | 198364.4 | 1320.0003 | 3 | 37 | 4.400264 | 1.703712 | 2.372094 | 2.829e-09 | 10.04354 | 1.0397e-08
2018-03-15 23:07 | 198484.4 | 1440.0002 | 3 | 37 | 4.400238 | 1.503585 | 2.425439 | 2.829e-09 | 10.27827 | 1.0397e-08
2018-03-15 23:09 | 198604.4 | 1560.0011 | 3 | 37 | 4.400211 | 1.328414 | 2.472585 | 2.829e-09 | 10.48572 | 1.0397e-08
2018-03-15 23:11 | 198724.4 | 1680.0011 | 3 | 37 | 4.400232 | 1.16985 | 2.514178 | 2.829e-09 | 10.66874 | 1.0397e-08
2018-03-15 23:13 | 198844.4 | 1800.0011 | 3 | 37 | 4.400201 | 1.035001 | 2.55086 | 2.829e-09 | 10.83015 | 1.0397e-08
2018-03-15 23:15 | 198964.4 | 1920.002 | 3 | 37 | 4.400217 | 0.9216032 | 2.583427 | 2.829e-09 | 10.97345 | 1.0397e-08
2018-03-15 23:17 | 199084.4 | 2040.0012 | 3 | 37 | 4.400207 | 0.826355 | 2.612535 | 2.829e-09 | 11.10154 | 1.0397e-08
2018-03-15 23:19 | 199204.4 | 2160.0004 | 3 | 37 | 4.400201 | 0.7394114 | 2.638614 | 2.829e-09 | 11.21629 | 1.0397e-08
2018-03-15 23:21 | 199324.4 | 2280.0011 | 3 | 37 | 4.400201 | 0.6609955 | 2.661914 | 2.829e-09 | 11.31881 | 1.0397e-08
2018-03-15 23:21 | 199339 | 2294.5361 | 3 | 37 | 4.400178 | 0.6519985 | 2.664567 | 2.829e-09 | 11.33048 | 1.0397e-08
2018-03-15 23:23 | 199459 | 120.0007 | 4 | 37 | 4.334834 | 0 | 2.664567 | 2.829e-09 | 11.33048 | 1.0397e-08
2018-03-15 23:25 | 199579 | 240.0008 | 4 | 37 | 4.329199 | 0 | 2.664567 | 2.829e-09 | 11.33048 | 1.0397e-08
2018-03-15 23:26 | 199639 | 300.0013 | 4 | 37 | 4.32758 | 0 | 2.664567 | 2.829e-09 | 11.33048 | 1.0397e-08
2018-03-15 23:28 | 199759.1 | 120.0003 | 5 | 37 | 3.736778 | -6.520113 | 2.664567 | 0.2173269 | 11.33048 | 0.8263967
2018-03-15 23:30 | 199879.1 | 240.0003 | 5 | 37 | 3.663601 | -6.52014 | 2.664567 | 0.4346311 | 11.33048 | 1.630386
2018-03-15 23:32 | 199999.1 | 360.0003 | 5 | 37 | 3.593701 | -6.520128 | 2.664567 | 0.6519574 | 11.33048 | 2.418917
2018-03-15 23:34 | 200119.1 | 480.0003 | 5 | 37 | 3.528553 | -6.520064 | 2.664567 | 0.8693202 | 11.33048 | 3.192857
2018-03-15 23:36 | 200239.1 | 600.0003 | 5 | 37 | 3.469817 | -6.520133 | 2.664567 | 1.086629 | 11.33048 | 3.953131
2018-03-15 23:38 | 200359.1 | 720.0003 | 5 | 37 | 3.417112 | -6.520111 | 2.664567 | 1.303951 | 11.33048 | 4.701359
2018-03-15 23:40 | 200479.1 | 840.0003 | 5 | 37 | 3.371365 | -6.520076 | 2.664567 | 1.521278 | 11.33048 | 5.438938
2018-03-15 23:42 | 200599.1 | 960.001 | 5 | 37 | 3.328838 | -6.520111 | 2.664567 | 1.73863 | 11.33048 | 6.167055
2018-03-15 23:44 | 200719.1 | 1080.0004 | 5 | 37 | 3.287213 | -6.520082 | 2.664567 | 1.955951 | 11.33048 | 6.885953
2018-03-15 23:46 | 200839.1 | 1200.001 | 5 | 37 | 3.241834 | -6.520096 | 2.664567 | 2.173272 | 11.33048 | 7.595562
2018-03-15 23:48 | 200959.1 | 1320.002 | 5 | 37 | 3.182141 | -6.520116 | 2.664567 | 2.39059 | 11.33048 | 8.293985
2018-03-15 23:50 | 201079.1 | 1440.0012 | 5 | 37 | 3.062216 | -6.520106 | 2.664567 | 2.60791 | 11.33048 | 8.974598
2018-03-15 23:51 | 201110.1 | 1471.0537 | 5 | 37 | 3 | -6.520079 | 2.664567 | 2.664154 | 11.33048 | 9.14519
2018-03-15 23:53 | 201230.2 | 120.0016 | 6 | 37 | 3.645015 | 0 | 2.664567 | 2.664154 | 11.33048 | 9.14519
2018-03-15 23:55 | 201350.2 | 240.0009 | 6 | 37 | 3.668593 | 0 | 2.664567 | 2.664154 | 11.33048 | 9.14519
2018-03-15 23:56 | 201410.2 | 300.003 | 6 | 37 | 3.674459 | 0 | 2.664567 | 2.664154 | 11.33048 | 9.14519
2018-03-15 23:56 | 201410.2 | 0.0025 | 7 | 38 | 3.674439 | 0 | 0 | 0 | 0 | 0
2018-03-15 23:58 | 201530.3 | 120.0003 | 2 | 38 | 4.077534 | 4.890083 | 0.1623889 | 4.516e-09 | 0.6543867 | 1.6595e-08
2018-03-16 | 201650.3 | 240.0009 | 2 | 38 | 4.130276 | 4.890074 | 0.3253776 | 4.516e-09 | 1.323611 | 1.6595e-08
2018-03-16 00:02 | 201770.3 | 360.0003 | 2 | 38 | 4.160087 | 4.89003 | 0.4883583 | 4.516e-09 | 1.999422 | 1.6595e-08
2018-03-16 00:04 | 201890.3 | 480.0009 | 2 | 38 | 4.184507 | 4.890049 | 0.6513551 | 4.516e-09 | 2.679463 | 1.6595e-08
2018-03-16 00:06 | 202010.3 | 600.0006 | 2 | 38 | 4.200291 | 4.691957 | 0.8128542 | 4.516e-09 | 3.357068 | 1.6595e-08
2018-03-16 00:08 | 202130.3 | 720.0002 | 2 | 38 | 4.200282 | 4.280682 | 0.9623523 | 4.516e-09 | 3.985003 | 1.6595e-08
2018-03-16 00:10 | 202250.3 | 840.0018 | 2 | 38 | 4.200292 | 3.893204 | 1.09846 | 4.516e-09 | 4.556694 | 1.6595e-08
2018-03-16 00:12 | 202370.3 | 960.0009 | 2 | 38 | 4.200274 | 3.53854 | 1.22226 | 4.516e-09 | 5.076692 | 1.6595e-08
2018-03-16 00:13 | 202467.9 | 1057.5879 | 2 | 38 | 4.200296 | 3.259985 | 1.314396 | 4.516e-09 | 5.463684 | 1.6595e-08
2018-03-16 00:15 | 202587.9 | 120.0002 | 3 | 38 | 4.225317 | 3.259912 | 1.422675 | 4.516e-09 | 5.919736 | 1.6595e-08
2018-03-16 00:17 | 202707.9 | 240.0009 | 3 | 38 | 4.254199 | 3.259958 | 1.531339 | 4.516e-09 | 6.38043 | 1.6595e-08
2018-03-16 00:19 | 202827.9 | 360.0002 | 3 | 38 | 4.284301 | 3.25993 | 1.639996 | 4.516e-09 | 6.844308 | 1.6595e-08
2018-03-16 00:21 | 202947.9 | 480.0009 | 3 | 38 | 4.316156 | 3.259897 | 1.748646 | 4.516e-09 | 7.311509 | 1.6595e-08
2018-03-16 00:23 | 203067.9 | 600.001 | 3 | 38 | 4.35182 | 3.259886 | 1.85732 | 4.516e-09 | 7.782465 | 1.6595e-08
2018-03-16 00:25 | 203187.9 | 720.001 | 3 | 38 | 4.389629 | 3.259947 | 1.965987 | 4.516e-09 | 8.2574 | 1.6595e-08
2018-03-16 00:27 | 203307.9 | 840.0002 | 3 | 38 | 4.400276 | 2.905005 | 2.069946 | 4.516e-09 | 8.714694 | 1.6595e-08
2018-03-16 00:29 | 203427.9 | 960.001 | 3 | 38 | 4.400276 | 2.544127 | 2.160611 | 4.516e-09 | 9.113644 | 1.6595e-08
2018-03-16 00:31 | 203547.9 | 1080.0002 | 3 | 38 | 4.400284 | 2.22258 | 2.239975 | 4.516e-09 | 9.462868 | 1.6595e-08
2018-03-16 00:33 | 203667.9 | 1200.0009 | 3 | 38 | 4.400246 | 1.940468 | 2.309221 | 4.516e-09 | 9.767568 | 1.6595e-08
2018-03-16 00:35 | 203787.9 | 1320.0002 | 3 | 38 | 4.400268 | 1.704076 | 2.369854 | 4.516e-09 | 10.03437 | 1.6595e-08
2018-03-16 00:37 | 203907.9 | 1440.001 | 3 | 38 | 4.400252 | 1.503942 | 2.4232 | 4.516e-09 | 10.2691 | 1.6595e-08
2018-03-16 00:39 | 204027.9 | 1560.0002 | 3 | 38 | 4.400221 | 1.330323 | 2.470388 | 4.516e-09 | 10.47674 | 1.6595e-08
2018-03-16 00:41 | 204147.9 | 1680.001 | 3 | 38 | 4.400257 | 1.172809 | 2.512043 | 4.516e-09 | 10.66004 | 1.6595e-08
2018-03-16 00:43 | 204267.9 | 1800.001 | 3 | 38 | 4.400203 | 1.038921 | 2.54884 | 4.516e-09 | 10.82195 | 1.6595e-08
2018-03-16 00:45 | 204387.9 | 1920.0003 | 3 | 38 | 4.400243 | 0.9252644 | 2.581516 | 4.516e-09 | 10.96574 | 1.6595e-08
2018-03-16 00:47 | 204507.9 | 2040.0009 | 3 | 38 | 4.400224 | 0.8296585 | 2.610725 | 4.516e-09 | 11.09426 | 1.6595e-08
2018-03-16 00:49 | 204627.9 | 2160.0002 | 3 | 38 | 4.400224 | 0.7420778 | 2.636905 | 4.516e-09 | 11.20946 | 1.6595e-08
2018-03-16 00:51 | 204747.9 | 2280.0019 | 3 | 38 | 4.400211 | 0.6642275 | 2.660294 | 4.516e-09 | 11.31237 | 1.6595e-08
2018-03-16 00:51 | 204767.9 | 2300.0551 | 3 | 38 | 4.400201 | 0.6519985 | 2.663959 | 4.516e-09 | 11.3285 | 1.6595e-08
2018-03-16 00:53 | 204888 | 120.0012 | 4 | 38 | 4.334725 | 0 | 2.66396 | 4.516e-09 | 11.32851 | 1.6595e-08
2018-03-16 00:55 | 205008 | 240.001 | 4 | 38 | 4.329051 | 0 | 2.66396 | 4.516e-09 | 11.32851 | 1.6595e-08
2018-03-16 00:56 | 205068 | 300.0016 | 4 | 38 | 4.327458 | 0 | 2.66396 | 4.516e-09 | 11.32851 | 1.6595e-08
2018-03-16 00:58 | 205188.1 | 120.0002 | 5 | 38 | 3.735096 | -6.520108 | 2.66396 | 0.2173268 | 11.32851 | 0.8260615
2018-03-16 01:00 | 205308.1 | 240.0002 | 5 | 38 | 3.662203 | -6.520108 | 2.66396 | 0.4346525 | 11.32851 | 1.629824
2018-03-16 01:02 | 205428.1 | 360.0001 | 5 | 38 | 3.592077 | -6.519856 | 2.66396 | 0.6519803 | 11.32851 | 2.41805
2018-03-16 01:04 | 205548.1 | 480.001 | 5 | 38 | 3.527069 | -6.520106 | 2.66396 | 0.8693081 | 11.32851 | 3.191525
2018-03-16 01:06 | 205668.1 | 600.0001 | 5 | 38 | 3.468404 | -6.520141 | 2.66396 | 1.086617 | 11.32851 | 3.951509
2018-03-16 01:08 | 205788.1 | 720.0002 | 5 | 38 | 3.415576 | -6.520123 | 2.66396 | 1.303944 | 11.32851 | 4.699411
2018-03-16 01:10 | 205908.1 | 840.0001 | 5 | 38 | 3.369994 | -6.520094 | 2.66396 | 1.52126 | 11.32851 | 5.436657
2018-03-16 01:12 | 206028.1 | 960.0002 | 5 | 38 | 3.327496 | -6.520138 | 2.66396 | 1.73864 | 11.32851 | 6.164559
2018-03-16 01:14 | 206148.1 | 1080.0009 | 5 | 38 | 3.28615 | -6.52014 | 2.66396 | 1.955956 | 11.32851 | 6.88319
2018-03-16 01:16 | 206268.1 | 1200.0018 | 5 | 38 | 3.240497 | -6.520084 | 2.66396 | 2.173295 | 11.32851 | 7.592584
2018-03-16 01:18 | 206388.1 | 1320.0002 | 5 | 38 | 3.180341 | -6.520003 | 2.66396 | 2.390626 | 11.32851 | 8.290752
2018-03-16 01:20 | 206508.1 | 1440.0009 | 5 | 38 | 3.059153 | -6.520087 | 2.66396 | 2.607944 | 11.32851 | 8.970865
2018-03-16 01:21 | 206537.5 | 1469.4768 | 5 | 38 | 2.99999 | -6.520109 | 2.66396 | 2.661326 | 11.32851 | 9.132682
2018-03-16 01:23 | 206657.6 | 120.0017 | 6 | 38 | 3.645942 | 0 | 2.66396 | 2.661326 | 11.32851 | 9.132682
2018-03-16 01:25 | 206777.6 | 240.0016 | 6 | 38 | 3.669287 | 0 | 2.66396 | 2.661326 | 11.32851 | 9.132682
2018-03-16 01:26 | 206837.6 | 300.0021 | 6 | 38 | 3.675143 | 0 | 2.66396 | 2.661326 | 11.32851 | 9.132682
2018-03-16 01:26 | 206837.6 | 0.0049 | 7 | 39 | 3.675197 | 0 | 0 | 0 | 0 | 0
2018-03-16 01:28 | 206957.7 | 120.0019 | 2 | 39 | 4.078458 | 4.890041 | 0.1623947 | 4.2e-10 | 0.6545376 | 1.543e-09
2018-03-16 01:30 | 207077.7 | 240.0017 | 2 | 39 | 4.130952 | 4.890057 | 0.3253795 | 4.2e-10 | 1.323883 | 1.543e-09
2018-03-16 01:32 | 207197.7 | 360.0002 | 2 | 39 | 4.16045 | 4.890139 | 0.4883638 | 4.2e-10 | 1.99979 | 1.543e-09
2018-03-16 01:34 | 207317.7 | 480.0002 | 2 | 39 | 4.184961 | 4.890078 | 0.6513555 | 4.2e-10 | 2.679866 | 1.543e-09
2018-03-16 01:36 | 207437.7 | 600.0017 | 2 | 39 | 4.20031 | 4.686306 | 0.8127462 | 4.2e-10 | 3.357058 | 1.543e-09
2018-03-16 01:38 | 207557.7 | 720.0009 | 2 | 39 | 4.200293 | 4.275431 | 0.9620537 | 4.2e-10 | 3.984192 | 1.543e-09
2018-03-16 01:40 | 207677.7 | 840.0001 | 2 | 39 | 4.200293 | 3.888689 | 1.098008 | 4.2e-10 | 4.555241 | 1.543e-09
2018-03-16 01:42 | 207797.7 | 960.0009 | 2 | 39 | 4.200258 | 3.533394 | 1.221668 | 4.2e-10 | 5.074646 | 1.543e-09
2018-03-16 01:44 | 207892.9 | 1055.2143 | 2 | 39 | 4.200278 | 3.259989 | 1.311501 | 4.2e-10 | 5.45197 | 1.543e-09
2018-03-16 01:46 | 208012.9 | 120.0001 | 3 | 39 | 4.225063 | 3.259882 | 1.419782 | 4.2e-10 | 5.908012 | 1.543e-09
2018-03-16 01:48 | 208132.9 | 240.001 | 3 | 39 | 4.253801 | 3.259861 | 1.528437 | 4.2e-10 | 6.368629 | 1.543e-09
2018-03-16 01:50 | 208252.9 | 360.001 | 3 | 39 | 4.283902 | 3.259859 | 1.637094 | 4.2e-10 | 6.832469 | 1.543e-09
2018-03-16 01:52 | 208372.9 | 480.001 | 3 | 39 | 4.315854 | 3.25992 | 1.745758 | 4.2e-10 | 7.299683 | 1.543e-09
2018-03-16 01:54 | 208492.9 | 600.001 | 3 | 39 | 4.351468 | 3.259916 | 1.854416 | 4.2e-10 | 7.770542 | 1.543e-09
2018-03-16 01:56 | 208612.9 | 720.001 | 3 | 39 | 4.389229 | 3.259888 | 1.963088 | 4.2e-10 | 8.245453 | 1.543e-09
2018-03-16 01:58 | 208732.9 | 840.0001 | 3 | 39 | 4.400255 | 2.908693 | 2.067149 | 4.2e-10 | 8.703183 | 1.543e-09
2018-03-16 02:00 | 208852.9 | 960.001 | 3 | 39 | 4.400245 | 2.545851 | 2.157931 | 4.2e-10 | 9.102651 | 1.543e-09
2018-03-16 02:02 | 208972.9 | 1080.0002 | 3 | 39 | 4.400255 | 2.223246 | 2.237339 | 4.2e-10 | 9.452068 | 1.543e-09
2018-03-16 02:04 | 209092.9 | 1200.001 | 3 | 39 | 4.400282 | 1.943054 | 2.306643 | 4.2e-10 | 9.757026 | 1.543e-09
2018-03-16 02:06 | 209212.9 | 1320.0002 | 3 | 39 | 4.400213 | 1.704808 | 2.367358 | 4.2e-10 | 10.02419 | 1.543e-09
2018-03-16 02:08 | 209332.9 | 1440.0001 | 3 | 39 | 4.400255 | 1.507182 | 2.420772 | 4.2e-10 | 10.25922 | 1.543e-09
2018-03-16 02:10 | 209452.9 | 1560.0002 | 3 | 39 | 4.400246 | 1.332295 | 2.468047 | 4.2e-10 | 10.46724 | 1.543e-09
2018-03-16 02:12 | 209572.9 | 1680.0002 | 3 | 39 | 4.400246 | 1.173653 | 2.509752 | 4.2e-10 | 10.65075 | 1.543e-09
2018-03-16 02:14 | 209692.9 | 1800.001 | 3 | 39 | 4.400171 | 1.039159 | 2.546586 | 4.2e-10 | 10.81283 | 1.543e-09
2018-03-16 02:16 | 209812.9 | 1920.0008 | 3 | 39 | 4.400196 | 0.9248438 | 2.579306 | 4.2e-10 | 10.95681 | 1.543e-09
2018-03-16 02:18 | 209932.9 | 2040.0003 | 3 | 39 | 4.400245 | 0.8300886 | 2.608533 | 4.2e-10 | 11.08541 | 1.543e-09
2018-03-16 02:20 | 210052.9 | 2160.001 | 3 | 39 | 4.4002 | 0.7417641 | 2.634715 | 4.2e-10 | 11.20062 | 1.543e-09
2018-03-16 02:22 | 210172.9 | 2280.0003 | 3 | 39 | 4.400199 | 0.6636257 | 2.658103 | 4.2e-10 | 11.30353 | 1.543e-09
2018-03-16 02:22 | 210193.1 | 2300.24 | 3 | 39 | 4.400182 | 0.6519909 | 2.661803 | 4.2e-10 | 11.31981 | 1.543e-09
2018-03-16 02:24 | 210313.2039 | 120.001 | 4 | 39 | 4.334809 | 0 | 2.661803 | 4.2e-10 | 11.31981 | 1.543e-09
2018-03-16 02:26 | 210433.2032 | 240.0003 | 4 | 39 | 4.329132 | 0 | 2.661803 | 4.2e-10 | 11.31981 | 1.543e-09
2018-03-16 02:27 | 210493.2069 | 300.004 | 4 | 39 | 4.327521 | 0 | 2.661803 | 4.2e-10 | 11.31981 | 1.543e-09
2018-03-16 02:29 | 210613.3 | 120.0001 | 5 | 39 | 3.7352 | -6.52013 | 2.661803 | 0.2172895 | 11.31981 | 0.8259785
2018-03-16 02:31 | 210733.3 | 240.0001 | 5 | 39 | 3.662412 | -6.520134 | 2.661803 | 0.4346243 | 11.31981 | 1.629795
2018-03-16 02:33 | 210853.3 | 360.0001 | 5 | 39 | 3.592474 | -6.520126 | 2.661803 | 0.6519695 | 11.31981 | 2.418126
2018-03-16 02:35 | 210973.3 | 480.0002 | 5 | 39 | 3.527452 | -6.520144 | 2.661803 | 0.8693083 | 11.31981 | 3.191725
2018-03-16 02:37 | 211093.3 | 600.0001 | 5 | 39 | 3.468686 | -6.520136 | 2.661803 | 1.08664 | 11.31981 | 3.951853
2018-03-16 02:39 | 211213.3 | 720.001 | 5 | 39 | 3.416052 | -6.520099 | 2.661803 | 1.303959 | 11.31981 | 4.699796
2018-03-16 02:41 | 211333.3 | 840.001 | 5 | 39 | 3.370154 | -6.520043 | 2.661803 | 1.521281 | 11.31981 | 5.437101
2018-03-16 02:43 | 211453.3 | 960.001 | 5 | 39 | 3.327746 | -6.520079 | 2.661803 | 1.738588 | 11.31981 | 6.164823
2018-03-16 02:45 | 211573.3 | 1080.001 | 5 | 39 | 3.286191 | -6.520118 | 2.661803 | 1.955938 | 11.31981 | 6.883613
2018-03-16 02:47 | 211693.3 | 1200.0018 | 5 | 39 | 3.240627 | -6.520104 | 2.661803 | 2.173295 | 11.31981 | 7.593113
2018-03-16 02:49 | 211813.3 | 1320.0002 | 5 | 39 | 3.18031 | -6.520089 | 2.661803 | 2.39061 | 11.31981 | 8.291229
2018-03-16 02:51 | 211933.3 | 1440.001 | 5 | 39 | 3.058303 | -6.520051 | 2.661803 | 2.60792 | 11.31981 | 8.971276
2018-03-16 02:51 | 211962.3 | 1469.0064 | 5 | 39 | 2.999991 | -6.520086 | 2.661803 | 2.66046 | 11.31981 | 9.130515
2018-03-16 02:53 | 212082.3 | 120.0003 | 6 | 39 | 3.646209 | 0 | 2.661803 | 2.66046 | 11.31981 | 9.130515
2018-03-16 02:55 | 212202.3 | 240.0009 | 6 | 39 | 3.669489 | 0 | 2.661803 | 2.66046 | 11.31981 | 9.130515
2018-03-16 02:56 | 212262.3 | 300.0024 | 6 | 39 | 3.675323 | 0 | 2.661803 | 2.66046 | 11.31981 | 9.130515
2018-03-16 02:56 | 212262.3 | 0.0023 | 7 | 40 | 3.675251 | 0 | 0 | 0 | 0 | 0
2018-03-16 02:58 | 212382.4 | 120.0006 | 2 | 40 | 4.078409 | 4.890089 | 0.1624003 | 0 | 0.6545679 | 0
2018-03-16 03:00 | 212502.4 | 240.0011 | 2 | 40 | 4.130896 | 4.890039 | 0.3253891 | 0 | 1.323916 | 0
2018-03-16 03:02 | 212622.4 | 360.0002 | 2 | 40 | 4.160525 | 4.890112 | 0.4883777 | 0 | 1.999833 | 0
2018-03-16 03:04 | 212742.4 | 480.001 | 2 | 40 | 4.185237 | 4.890081 | 0.6513646 | 0 | 2.679918 | 0
2018-03-16 03:06 | 212862.4 | 600.0002 | 2 | 40 | 4.20026 | 4.683247 | 0.8127474 | 0 | 3.357086 | 0
2018-03-16 03:08 | 212982.4 | 720.0027 | 2 | 40 | 4.200292 | 4.2768 | 0.9620682 | 0 | 3.984277 | 0
2018-03-16 03:10 | 213102.4 | 840 | 2 | 40 | 4.200285 | 3.890614 | 1.098053 | 0 | 4.555454 | 0
2018-03-16 03:12 | 213222.4 | 960.0002 | 2 | 40 | 4.200291 | 3.532175 | 1.221704 | 0 | 5.074823 | 0
2018-03-16 03:14 | 213316.6 | 1054.2287 | 2 | 40 | 4.200297 | 3.259987 | 1.310591 | 0 | 5.448173 | 0
2018-03-16 03:16 | 213436.7 | 120.0002 | 3 | 40 | 4.225283 | 3.259794 | 1.418869 | 0 | 5.904215 | 0
2018-03-16 03:18 | 213556.7 | 240.0009 | 3 | 40 | 4.254179 | 3.260199 | 1.527523 | 0 | 6.364867 | 0
2018-03-16 03:20 | 213676.7 | 360.0001 | 3 | 40 | 4.284228 | 3.259871 | 1.63619 | 0 | 6.828781 | 0
2018-03-16 03:22 | 213796.7 | 480.001 | 3 | 40 | 4.316256 | 3.259865 | 1.744849 | 0 | 7.296016 | 0
2018-03-16 03:24 | 213916.7 | 600.0002 | 3 | 40 | 4.352018 | 3.25983 | 1.853507 | 0 | 7.766922 | 0
2018-03-16 03:26 | 214036.7 | 720.001 | 3 | 40 | 4.389794 | 3.259819 | 1.962174 | 0 | 8.241877 | 0
2018-03-16 03:28 | 214156.7 | 840.001 | 3 | 40 | 4.400294 | 2.905083 | 2.066078 | 0 | 8.698932 | 0
2018-03-16 03:30 | 214276.7 | 960.001 | 3 | 40 | 4.400306 | 2.543621 | 2.156763 | 0 | 9.097971 | 0
2018-03-16 03:32 | 214396.7 | 1080.0002 | 3 | 40 | 4.400285 | 2.22006 | 2.236078 | 0 | 9.446979 | 0
2018-03-16 03:34 | 214516.7 | 1200.0001 | 3 | 40 | 4.40027 | 1.940922 | 2.305266 | 0 | 9.751427 | 0
2018-03-16 03:36 | 214636.7 | 1320.0002 | 3 | 40 | 4.400249 | 1.704494 | 2.365915 | 0 | 10.0183 | 0
2018-03-16 03:38 | 214756.7 | 1440.0002 | 3 | 40 | 4.400235 | 1.506023 | 2.419314 | 0 | 10.25327 | 0
2018-03-16 03:40 | 214876.7 | 1560.001 | 3 | 40 | 4.400266 | 1.331983 | 2.466568 | 0 | 10.4612 | 0
2018-03-16 03:42 | 214996.7 | 1680.001 | 3 | 40 | 4.400262 | 1.174048 | 2.508266 | 0 | 10.64468 | 0
2018-03-16 03:44 | 215116.7 | 1800.001 | 3 | 40 | 4.40024 | 1.040649 | 2.545117 | 0 | 10.80683 | 0
2018-03-16 03:46 | 215236.7 | 1920.001 | 3 | 40 | 4.400183 | 0.9270563 | 2.57786 | 0 | 10.9509 | 0
2018-03-16 03:48 | 215356.7 | 2040.001 | 3 | 40 | 4.400146 | 0.8309021 | 2.607161 | 0 | 11.07984 | 0
2018-03-16 03:50 | 215476.7 | 2160.0002 | 3 | 40 | 4.400254 | 0.7443752 | 2.6334 | 0 | 11.19529 | 0
2018-03-16 03:52 | 215596.7 | 2280.0018 | 3 | 40 | 4.400229 | 0.6658487 | 2.65684 | 0 | 11.29843 | 0
2018-03-16 03:52 | 215621.3 | 2304.6848 | 3 | 40 | 4.400238 | 0.6519852 | 2.661354 | 0 | 11.31829 | 0
2018-03-16 03:54 | 215741.4 | 120.0007 | 4 | 40 | 4.334927 | 0 | 2.661354 | 0 | 11.31829 | 0
2018-03-16 03:56 | 215861.4 | 240.0006 | 4 | 40 | 4.329267 | 0 | 2.661354 | 0 | 11.31829 | 0
2018-03-16 03:57 | 215921.4 | 300.0036 | 4 | 40 | 4.327641 | 0 | 2.661354 | 0 | 11.31829 | 0
2018-03-16 03:59 | 216041.5 | 120.0003 | 5 | 40 | 3.735576 | -6.520126 | 2.661354 | 0.2173048 | 11.31829 | 0.8261566
2018-03-16 04:01 | 216161.5 | 240.001 | 5 | 40 | 3.662806 | -6.520055 | 2.661354 | 0.4346515 | 11.31829 | 1.630097
2018-03-16 04:03 | 216281.5 | 360.0011 | 5 | 40 | 3.592959 | -6.520089 | 2.661354 | 0.6519735 | 11.31829 | 2.418457
2018-03-16 04:05 | 216401.5 | 480.0011 | 5 | 40 | 3.528013 | -6.52015 | 2.661354 | 0.8692985 | 11.31829 | 3.192139
2018-03-16 04:07 | 216521.5 | 600.0003 | 5 | 40 | 3.469005 | -6.520087 | 2.661354 | 1.086636 | 11.31829 | 3.952392
2018-03-16 04:09 | 216641.5 | 720.0004 | 5 | 40 | 3.416417 | -6.520091 | 2.661354 | 1.303973 | 11.31829 | 4.700463
2018-03-16 04:11 | 216761.5 | 840.001 | 5 | 40 | 3.370564 | -6.520055 | 2.661354 | 1.521276 | 11.31829 | 5.437788
2018-03-16 04:13 | 216881.5 | 960.0012 | 5 | 40 | 3.328061 | -6.520084 | 2.661354 | 1.738635 | 11.31829 | 6.165762
2018-03-16 04:15 | 217001.5 | 1080.0002 | 5 | 40 | 3.286761 | -6.520052 | 2.661354 | 1.955959 | 11.31829 | 6.884535
2018-03-16 04:17 | 217121.5 | 1200.0019 | 5 | 40 | 3.241079 | -6.520113 | 2.661354 | 2.173295 | 11.31829 | 7.594049
2018-03-16 04:19 | 217241.5 | 1320.0012 | 5 | 40 | 3.18077 | -6.520091 | 2.661354 | 2.390611 | 11.31829 | 8.292303
2018-03-16 04:21 | 217361.5 | 1440.0011 | 5 | 40 | 3.059413 | -6.520077 | 2.661354 | 2.607937 | 11.31829 | 8.972577
2018-03-16 04:22 | 217391 | 1469.5393 | 5 | 40 | 2.999986 | -6.520101 | 2.661354 | 2.66141 | 11.31829 | 9.134681
2018-03-16 04:24 | 217511.1 | 120.0002 | 6 | 40 | 3.645759 | 0 | 2.661354 | 2.661443 | 11.31829 | 9.13478
2018-03-16 04:26 | 217631.1 | 240.0011 | 6 | 40 | 3.669209 | 0 | 2.661354 | 2.661443 | 11.31829 | 9.13478
2018-03-16 04:27 | 217691.1 | 300.0032 | 6 | 40 | 3.675036 | 0 | 2.661354 | 2.661443 | 11.31829 | 9.13478
2018-03-16 04:27 | 217691.1 | 0.0049 | 7 | 41 | 3.675086 | 0 | 0 | 0 | 0 | 0
2018-03-16 04:29 | 217811.2 | 120.0021 | 2 | 41 | 4.078176 | 4.890076 | 0.1623979 | 5.592e-09 | 0.6545199 | 2.0551e-08
2018-03-16 04:31 | 217931.2 | 240.0019 | 2 | 41 | 4.130775 | 4.890078 | 0.3253876 | 5.592e-09 | 1.32385 | 2.0551e-08
2018-03-16 04:33 | 218051.2 | 360.002 | 2 | 41 | 4.160405 | 4.890083 | 0.4883763 | 5.592e-09 | 1.999753 | 2.0551e-08
2018-03-16 04:35 | 218171.2 | 480.002 | 2 | 41 | 4.185526 | 4.890079 | 0.6513599 | 5.592e-09 | 2.679827 | 2.0551e-08
2018-03-16 04:37 | 218291.2 | 600.0004 | 2 | 41 | 4.200266 | 4.677792 | 0.8126087 | 5.592e-09 | 3.356474 | 2.0551e-08
2018-03-16 04:39 | 218411.2 | 720.0012 | 2 | 41 | 4.200325 | 4.272083 | 0.9617209 | 5.592e-09 | 3.982788 | 2.0551e-08
2018-03-16 04:41 | 218531.2 | 840.0002 | 2 | 41 | 4.200268 | 3.888302 | 1.097583 | 5.592e-09 | 4.553446 | 2.0551e-08
2018-03-16 04:43 | 218651.2 | 960.0011 | 2 | 41 | 4.2003 | 3.530991 | 1.221184 | 5.592e-09 | 5.072605 | 2.0551e-08
2018-03-16 04:44 | 218744.7 | 1053.5225 | 2 | 41 | 4.200311 | 3.259996 | 1.309374 | 5.592e-09 | 5.443029 | 2.0551e-08
2018-03-16 04:46 | 218864.7 | 120.0009 | 3 | 41 | 4.225243 | 3.259872 | 1.417637 | 5.592e-09 | 5.899006 | 2.0551e-08
2018-03-16 04:48 | 218984.7 | 240.001 | 3 | 41 | 4.254116 | 3.259853 | 1.5263 | 5.592e-09 | 6.359687 | 2.0551e-08
2018-03-16 04:50 | 219104.7 | 360.0009 | 3 | 41 | 4.284097 | 3.259939 | 1.634962 | 5.592e-09 | 6.823565 | 2.0551e-08
2018-03-16 04:52 | 219224.7 | 480.001 | 3 | 41 | 4.316211 | 3.25992 | 1.743619 | 5.592e-09 | 7.290778 | 2.0551e-08
2018-03-16 04:54 | 219344.7 | 600.0001 | 3 | 41 | 4.351964 | 3.259932 | 1.852267 | 5.592e-09 | 7.761647 | 2.0551e-08
2018-03-16 04:56 | 219464.7 | 720.001 | 3 | 41 | 4.38969 | 3.259869 | 1.960943 | 5.592e-09 | 8.23663 | 2.0551e-08
2018-03-16 04:58 | 219584.7 | 840.001 | 3 | 41 | 4.40028 | 2.907957 | 2.064915 | 5.592e-09 | 8.693982 | 2.0551e-08
2018-03-16 05:00 | 219704.7 | 960.001 | 3 | 41 | 4.400303 | 2.546101 | 2.15569 | 5.592e-09 | 9.093419 | 2.0551e-08
2018-03-16 05:02 | 219824.7 | 1080.001 | 3 | 41 | 4.400278 | 2.221502 | 2.235075 | 5.592e-09 | 9.442732 | 2.0551e-08
2018-03-16 05:04 | 219944.7 | 1200.001 | 3 | 41 | 4.400252 | 1.942564 | 2.304322 | 5.592e-09 | 9.747437 | 2.0551e-08
2018-03-16 05:06 | 220064.7 | 1320.001 | 3 | 41 | 4.400249 | 1.707816 | 2.365054 | 5.592e-09 | 10.01468 | 2.0551e-08
2018-03-16 05:08 | 220184.7 | 1440.0002 | 3 | 41 | 4.40021 | 1.508852 | 2.418571 | 5.592e-09 | 10.25016 | 2.0551e-08
2018-03-16 05:10 | 220304.7 | 1560.0001 | 3 | 41 | 4.400237 | 1.335009 | 2.465922 | 5.592e-09 | 10.45852 | 2.0551e-08
2018-03-16 05:12 | 220424.7 | 1680.0002 | 3 | 41 | 4.400226 | 1.176652 | 2.507706 | 5.592e-09 | 10.64238 | 2.0551e-08
2018-03-16 05:14 | 220544.7 | 1800.0001 | 3 | 41 | 4.400177 | 1.043172 | 2.544648 | 5.592e-09 | 10.80493 | 2.0551e-08
2018-03-16 05:16 | 220664.7 | 1920.0002 | 3 | 41 | 4.40024 | 0.9316006 | 2.577508 | 5.592e-09 | 10.94952 | 2.0551e-08
2018-03-16 05:18 | 220784.7 | 2040.0011 | 3 | 41 | 4.40021 | 0.8347511 | 2.606925 | 5.592e-09 | 11.07897 | 2.0551e-08
2018-03-16 05:20 | 220904.7 | 2160.0018 | 3 | 41 | 4.400266 | 0.7464733 | 2.633251 | 5.592e-09 | 11.1948 | 2.0551e-08
2018-03-16 05:22 | 221024.7 | 2280.0002 | 3 | 41 | 4.400194 | 0.6673679 | 2.65676 | 5.592e-09 | 11.29825 | 2.0551e-08
2018-03-16 05:23 | 221051.4 | 2306.6992 | 3 | 41 | 4.400224 | 0.6519957 | 2.661653 | 5.592e-09 | 11.31978 | 2.0551e-08
2018-03-16 05:25 | 221171.4 | 119.9999 | 4 | 41 | 4.33484 | 0 | 2.661653 | 5.592e-09 | 11.31978 | 2.0551e-08
2018-03-16 05:27 | 221291.4 | 240.0006 | 4 | 41 | 4.329195 | 0 | 2.661653 | 5.592e-09 | 11.31978 | 2.0551e-08
2018-03-16 05:28 | 221351.4 | 300.0021 | 4 | 41 | 4.32759 | 0 | 2.661653 | 5.592e-09 | 11.31978 | 2.0551e-08
2018-03-16 05:30 | 221471.5 | 120.0009 | 5 | 41 | 3.735336 | -6.520047 | 2.661653 | 0.2172929 | 11.31978 | 0.8260269
2018-03-16 05:32 | 221591.5 | 240.0017 | 5 | 41 | 3.662663 | -6.520108 | 2.661653 | 0.4346475 | 11.31978 | 1.629982
2018-03-16 05:34 | 221711.5 | 360.0001 | 5 | 41 | 3.592384 | -6.520106 | 2.661653 | 0.6519833 | 11.31978 | 2.418326
2018-03-16 05:36 | 221831.5 | 480.0001 | 5 | 41 | 3.527689 | -6.520097 | 2.661653 | 0.8693091 | 11.31978 | 3.191927
2018-03-16 05:38 | 221951.5 | 600.0001 | 5 | 41 | 3.468531 | -6.520067 | 2.661653 | 1.086632 | 11.31978 | 3.952051
2018-03-16 05:40 | 222071.5 | 720 | 5 | 41 | 3.415722 | -6.520118 | 2.661653 | 1.303965 | 11.31978 | 4.699975
2018-03-16 05:42 | 222191.5 | 840.0007 | 5 | 41 | 3.370139 | -6.520097 | 2.661653 | 1.521307 | 11.31978 | 5.437328
2018-03-16 05:44 | 222311.5 | 960.0009 | 5 | 41 | 3.327663 | -6.520108 | 2.661653 | 1.738603 | 11.31978 | 6.164975
2018-03-16 05:46 | 222431.5 | 1080.0009 | 5 | 41 | 3.286214 | -6.520082 | 2.661653 | 1.955949 | 11.31978 | 6.883728
2018-03-16 05:48 | 222551.5 | 1200.0001 | 5 | 41 | 3.241035 | -6.520143 | 2.661653 | 2.173276 | 11.31978 | 7.593153
2018-03-16 05:50 | 222671.5 | 1320.0001 | 5 | 41 | 3.181078 | -6.520064 | 2.661653 | 2.390633 | 11.31978 | 8.291564
2018-03-16 05:52 | 222791.5 | 1440.0017 | 5 | 41 | 3.05863 | -6.520084 | 2.661653 | 2.607939 | 11.31978 | 8.971686
2018-03-16 05:52 | 222820.8 | 1469.3271 | 5 | 41 | 2.999995 | -6.520074 | 2.661653 | 2.661061 | 11.31978 | 9.1327
2018-03-16 05:54 | 222940.9 | 120.0019 | 6 | 41 | 3.645694 | 0 | 2.661653 | 2.661061 | 11.31978 | 9.1327
2018-03-16 05:56 | 223060.9 | 240.0011 | 6 | 41 | 3.66915 | 0 | 2.661653 | 2.661061 | 11.31978 | 9.1327
2018-03-16 05:57 | 223120.9 | 300.0057 | 6 | 41 | 3.67503 | 0 | 2.661653 | 2.661061 | 11.31978 | 9.1327
2018-03-16 05:57 | 223120.9 | 0.0024 | 7 | 42 | 3.675193 | 0 | 0 | 0 | 0 | 0
2018-03-16 05:59 | 223240.9991 | 120.0011 | 2 | 42 | 4.078287 | 4.890079 | 0.1623885 | 0 | 0.6545054 | 0
2018-03-16 06:01 | 223360.9982 | 240.0002 | 2 | 42 | 4.130617 | 4.890011 | 0.3253845 | 0 | 1.323848 | 0
2018-03-16 06:03 | 223480.9983 | 360.0003 | 2 | 42 | 4.160312 | 4.89002 | 0.4883748 | 0 | 1.99972 | 0
2018-03-16 06:05 | 223600.9991 | 480.0011 | 2 | 42 | 4.185225 | 4.890001 | 0.6513617 | 0 | 2.679783 | 0
2018-03-16 06:07 | 223720.9983 | 600.0003 | 2 | 42 | 4.200317 | 4.680984 | 0.8126656 | 0 | 3.356648 | 0
2018-03-16 06:09 | 223841.0008 | 720.0028 | 2 | 42 | 4.200244 | 4.271877 | 0.9618303 | 0 | 3.983183 | 0
2018-03-16 06:11 | 223960.9982 | 840.0002 | 2 | 42 | 4.200262 | 3.890566 | 1.097742 | 0 | 4.554049 | 0
2018-03-16 06:13 | 224080.9982 | 960.0002 | 2 | 42 | 4.200276 | 3.53348 | 1.221449 | 0 | 5.073657 | 0
2018-03-16 06:15 | 224174.1412 | 1053.1432 | 2 | 42 | 4.200286 | 3.259998 | 1.309319 | 0 | 5.442734 | 0
2018-03-16 06:17 | 224294.2 | 120.0018 | 3 | 42 | 4.225126 | 3.260204 | 1.417598 | 0 | 5.89877 | 0
2018-03-16 06:19 | 224414.2 | 240.001 | 3 | 42 | 4.253997 | 3.259874 | 1.526247 | 0 | 6.359375 | 0
2018-03-16 06:21 | 224534.2 | 360.0001 | 3 | 42 | 4.28388 | 3.259853 | 1.634916 | 0 | 6.823266 | 0
2018-03-16 06:23 | 224654.2 | 480.001 | 3 | 42 | 4.316214 | 3.259892 | 1.743572 | 0 | 7.290467 | 0
2018-03-16 06:25 | 224774.2 | 600.0009 | 3 | 42 | 4.351951 | 3.259882 | 1.852229 | 0 | 7.761373 | 0
2018-03-16 06:27 | 224894.2 | 720.0002 | 3 | 42 | 4.38962 | 3.259922 | 1.960898 | 0 | 8.23632 | 0
2018-03-16 06:29 | 225014.2 | 840.0002 | 3 | 42 | 4.400302 | 2.909922 | 2.064905 | 0 | 8.693827 | 0
2018-03-16 06:31 | 225134.2 | 960.0009 | 3 | 42 | 4.400263 | 2.546762 | 2.155708 | 0 | 9.093383 | 0
2018-03-16 06:33 | 225254.2 | 1080.0002 | 3 | 42 | 4.400246 | 2.221399 | 2.23512 | 0 | 9.442817 | 0
2018-03-16 06:35 | 225374.2 | 1200.0009 | 3 | 42 | 4.400249 | 1.943226 | 2.304401 | 0 | 9.747675 | 0
2018-03-16 06:37 | 225494.2 | 1320.0002 | 3 | 42 | 4.400256 | 1.707006 | 2.36513 | 0 | 10.0149 | 0
2018-03-16 06:39 | 225614.2 | 1440.001 | 3 | 42 | 4.400259 | 1.510549 | 2.418654 | 0 | 10.25041 | 0
2018-03-16 06:41 | 225734.2 | 1560.0009 | 3 | 42 | 4.400246 | 1.334615 | 2.466016 | 0 | 10.45882 | 0
2018-03-16 06:43 | 225854.2 | 1680.0002 | 3 | 42 | 4.400227 | 1.176905 | 2.5078125 | 0 | 10.64273 | 0
2018-03-16 06:45 | 225974.2 | 1800.001 | 3 | 42 | 4.400202 | 1.043406 | 2.544765 | 0 | 10.80533 | 0
2018-03-16 06:47 | 226094.2 | 1920.0002 | 3 | 42 | 4.400238 | 0.9313717 | 2.577613 | 0 | 10.94987 | 0
2018-03-16 06:49 | 226214.2 | 2040.0009 | 3 | 42 | 4.400185 | 0.834115 | 2.607023 | 0 | 11.07928 | 0
2018-03-16 06:51 | 226334.2 | 2160.001 | 3 | 42 | 4.400257 | 0.7451744 | 2.633331 | 0 | 11.19504 | 0
2018-03-16 06:53 | 226454.2 | 2280.0002 | 3 | 42 | 4.40016 | 0.6669054 | 2.65682 | 0 | 11.2984 | 0
2018-03-16 06:53 | 226481.1 | 2306.912 | 3 | 42 | 4.400223 | 0.6519985 | 2.661751 | 0 | 11.3201 | 0
2018-03-16 06:55 | 226601.1 | 120.0009 | 4 | 42 | 4.334942 | 0 | 2.661751 | 0 | 11.3201 | 0
2018-03-16 06:57 | 226721.1 | 240.0018 | 4 | 42 | 4.329266 | 0 | 2.661751 | 0 | 11.3201 | 0
2018-03-16 06:58 | 226781.1 | 300.0024 | 4 | 42 | 4.32767 | 0 | 2.661751 | 0 | 11.3201 | 0
2018-03-16 07:00 | 226901.1848 | 120.0011 | 5 | 42 | 3.735211 | -6.519917 | 2.661751 | 0.2173216 | 11.3201 | 0.8261073
2018-03-16 07:02 | 227021.1848 | 240.0011 | 5 | 42 | 3.662295 | -6.52013 | 2.661751 | 0.434644 | 11.3201 | 1.629897
2018-03-16 07:04 | 227141.1857 | 360.002 | 5 | 42 | 3.592215 | -6.520079 | 2.661751 | 0.6519827 | 11.3201 | 2.418192
2018-03-16 07:06 | 227261.184 | 480.0003 | 5 | 42 | 3.527716 | -6.520091 | 2.661751 | 0.8692979 | 11.3201 | 3.191717
2018-03-16 07:08 | 227381.1857 | 600.002 | 5 | 42 | 3.468605 | -6.520111 | 2.661751 | 1.086639 | 11.3201 | 3.951927
2018-03-16 07:10 | 227501.1856 | 720.0019 | 5 | 42 | 3.41573 | -6.520069 | 2.661751 | 1.303974 | 11.3201 | 4.699882
2018-03-16 07:12 | 227621.1839 | 840.0002 | 5 | 42 | 3.370128 | -6.520158 | 2.661751 | 1.521286 | 11.3201 | 5.437103
2018-03-16 07:14 | 227741.184 | 960.0003 | 5 | 42 | 3.327668 | -6.520111 | 2.661751 | 1.738626 | 11.3201 | 6.164907
2018-03-16 07:16 | 227861.1848 | 1080.0011 | 5 | 42 | 3.285987 | -6.520076 | 2.661751 | 1.955936 | 11.3201 | 6.883532
2018-03-16 07:18 | 227981.184 | 1200.0003 | 5 | 42 | 3.24025 | -6.520118 | 2.661751 | 2.173291 | 11.3201 | 7.592911
2018-03-16 07:20 | 228101.184 | 1320.0003 | 5 | 42 | 3.179885 | -6.520082 | 2.661751 | 2.39059 | 11.3201 | 8.290892
2018-03-16 07:22 | 228221.1847 | 1440.001 | 5 | 42 | 3.058594 | -6.52016 | 2.661751 | 2.607941 | 11.3201 | 8.971033
2018-03-16 07:23 | 228250.4655 | 1469.2818 | 5 | 42 | 2.999998 | -6.520118 | 2.661751 | 2.660969 | 11.3201 | 9.131763
2018-03-16 07:25 | 228370.5 | 120.0001 | 6 | 42 | 3.645733 | 0 | 2.661751 | 2.660969 | 11.3201 | 9.131763
2018-03-16 07:27 | 228490.5 | 240 | 6 | 42 | 3.66921 | 0 | 2.661751 | 2.660969 | 11.3201 | 9.131763
2018-03-16 07:28 | 228550.5 | 300.0022 | 6 | 42 | 3.674997 | 0 | 2.661751 | 2.660969 | 11.3201 | 9.131763
2018-03-16 07:28 | 228550.5 | 0.0024 | 7 | 43 | 3.674835 | 0 | 0 | 0 | 0 | 0
2018-03-16 07:30 | 228670.6 | 120.0011 | 2 | 43 | 4.078002 | 4.89007 | 0.1623937 | 9.679e-09 | 0.6544876 | 3.557e-08
2018-03-16 07:32 | 228790.6 | 240.001 | 2 | 43 | 4.13031 | 4.890041 | 0.3253702 | 9.679e-09 | 1.323718 | 3.557e-08
2018-03-16 07:34 | 228910.6 | 360.001 | 2 | 43 | 4.160053 | 4.8901 | 0.4883553 | 9.679e-09 | 1.999522 | 3.557e-08
2018-03-16 07:36 | 229030.6 | 480.0019 | 2 | 43 | 4.185432 | 4.890104 | 0.6513663 | 9.679e-09 | 2.679675 | 3.557e-08
2018-03-16 07:38 | 229150.6 | 600.0007 | 2 | 43 | 4.200281 | 4.681913 | 0.8126759 | 9.679e-09 | 3.356566 | 3.557e-08
2018-03-16 07:40 | 229270.6 | 720.0009 | 2 | 43 | 4.200325 | 4.272903 | 0.9618673 | 9.679e-09 | 3.983214 | 3.557e-08
2018-03-16 07:42 | 229390.6 | 840.0002 | 2 | 43 | 4.200248 | 3.891521 | 1.097838 | 9.679e-09 | 4.554331 | 3.557e-08
2018-03-16 07:44 | 229510.6 | 960.001 | 2 | 43 | 4.200273 | 3.529251 | 1.221513 | 9.679e-09 | 5.0738 | 3.557e-08
2018-03-16 07:45 | 229602.7 | 1052.1128 | 2 | 43 | 4.20031 | 3.259983 | 1.30835 | 9.679e-09 | 5.438539 | 3.557e-08
2018-03-16 07:47 | 229722.7 | 120.0002 | 3 | 43 | 4.225157 | 3.25989 | 1.416631 | 9.679e-09 | 5.894584 | 3.557e-08
2018-03-16 07:49 | 229842.7 | 240.0017 | 3 | 43 | 4.253966 | 3.260157 | 1.525277 | 9.679e-09 | 6.355176 | 3.557e-08
2018-03-16 07:51 | 229962.7 | 360.0008 | 3 | 43 | 4.28387 | 3.25989 | 1.633945 | 9.679e-09 | 6.819057 | 3.557e-08
2018-03-16 07:53 | 230082.7 | 480.0001 | 3 | 43 | 4.316401 | 3.259907 | 1.742606 | 9.679e-09 | 7.286283 | 3.557e-08
2018-03-16 07:55 | 230202.7 | 600.0008 | 3 | 43 | 4.3522 | 3.259884 | 1.851251 | 9.679e-09 | 7.757164 | 3.557e-08
2018-03-16 07:57 | 230322.7 | 720.0001 | 3 | 43 | 4.389787 | 3.259869 | 1.959909 | 9.679e-09 | 8.232088 | 3.557e-08
2018-03-16 07:59 | 230442.7 | 840.0009 | 3 | 43 | 4.400298 | 2.909271 | 2.063887 | 9.679e-09 | 8.689467 | 3.557e-08
2018-03-16 08:01 | 230562.7 | 960.0008 | 3 | 43 | 4.400271 | 2.545341 | 2.154667 | 9.679e-09 | 9.088927 | 3.557e-08
2018-03-16 08:03 | 230682.7 | 1080.0001 | 3 | 43 | 4.400265 | 2.220514 | 2.233997 | 9.679e-09 | 9.438 | 3.557e-08
2018-03-16 08:05 | 230802.7 | 1200 | 3 | 43 | 4.400258 | 1.943174 | 2.303255 | 9.679e-09 | 9.742755 | 3.557e-08
2018-03-16 08:07 | 230922.7 | 1320.0008 | 3 | 43 | 4.400258 | 1.708916 | 2.364028 | 9.679e-09 | 10.01017 | 3.557e-08
2018-03-16 08:09 | 231042.7 | 1440.0001 | 3 | 43 | 4.400274 | 1.511895 | 2.417614 | 9.679e-09 | 10.24596 | 3.557e-08
2018-03-16 08:11 | 231162.7 | 1560.0001 | 3 | 43 | 4.400214 | 1.334982 | 2.465028 | 9.679e-09 | 10.4546 | 3.557e-08
2018-03-16 08:13 | 231282.7 | 1680.0001 | 3 | 43 | 4.400181 | 1.177463 | 2.506847 | 9.679e-09 | 10.63861 | 3.557e-08
2018-03-16 08:15 | 231402.7 | 1800.0002 | 3 | 43 | 4.400226 | 1.045981 | 2.543859 | 9.679e-09 | 10.80147 | 3.557e-08
2018-03-16 08:17 | 231522.7 | 1920.0009 | 3 | 43 | 4.400224 | 0.9337683 | 2.576789 | 9.679e-09 | 10.94637 | 3.557e-08
2018-03-16 08:19 | 231642.7 | 2040.0001 | 3 | 43 | 4.400184 | 0.8362827 | 2.606272 | 9.679e-09 | 11.0761 | 3.557e-08
2018-03-16 08:21 | 231762.7 | 2160.0001 | 3 | 43 | 4.400238 | 0.7465 | 2.632637 | 9.679e-09 | 11.19211 | 3.557e-08
2018-03-16 08:23 | 231882.7 | 2280.0008 | 3 | 43 | 4.400184 | 0.6677351 | 2.65617 | 9.679e-09 | 11.29566 | 3.557e-08
2018-03-16 08:24 | 231911.5 | 2308.7343 | 3 | 43 | 4.400222 | 0.6519938 | 2.661436 | 9.679e-09 | 11.31883 | 3.557e-08
2018-03-16 08:26 | 232031.5 | 119.9999 | 4 | 43 | 4.334926 | 0 | 2.661436 | 9.679e-09 | 11.31883 | 3.557e-08
2018-03-16 08:28 | 232151.5 | 240 | 4 | 43 | 4.32929 | 0 | 2.661436 | 9.679e-09 | 11.31883 | 3.557e-08
2018-03-16 08:29 | 232211.5 | 300.0038 | 4 | 43 | 4.327672 | 0 | 2.661436 | 9.679e-09 | 11.31883 | 3.557e-08
2018-03-16 08:31 | 232331.6 | 120.0011 | 5 | 43 | 3.73515 | -6.520079 | 2.661436 | 0.2173132 | 11.31883 | 0.8260902
2018-03-16 08:33 | 232451.6 | 240.0002 | 5 | 43 | 3.66274 | -6.52015 | 2.661436 | 0.4346084 | 11.31883 | 1.629814
2018-03-16 08:35 | 232571.6 | 360.0011 | 5 | 43 | 3.592831 | -6.520069 | 2.661436 | 0.65196 | 11.31883 | 2.418249
2018-03-16 08:37 | 232691.6 | 480.0011 | 5 | 43 | 3.528022 | -6.520124 | 2.661436 | 0.8692773 | 11.31883 | 3.191905
2018-03-16 08:39 | 232811.6 | 600.0003 | 5 | 43 | 3.46831 | -6.520121 | 2.661436 | 1.086635 | 11.31883 | 3.952166
2018-03-16 08:41 | 232931.6 | 720.0003 | 5 | 43 | 3.41584 | -6.52015 | 2.661436 | 1.303971 | 11.31883 | 4.700081
2018-03-16 08:43 | 233051.6 | 840.0002 | 5 | 43 | 3.370117 | -6.520111 | 2.661436 | 1.521297 | 11.31883 | 5.437378
2018-03-16 08:45 | 233171.6 | 960.0012 | 5 | 43 | 3.32784 | -6.520086 | 2.661436 | 1.738626 | 11.31883 | 6.165164
2018-03-16 08:47 | 233291.6 | 1080.0002 | 5 | 43 | 3.286533 | -6.520128 | 2.661436 | 1.955965 | 11.31883 | 6.883958
2018-03-16 08:49 | 233411.6 | 1200.0002 | 5 | 43 | 3.240366 | -6.520119 | 2.661436 | 2.173288 | 11.31883 | 7.593319
2018-03-16 08:51 | 233531.6 | 1320.0012 | 5 | 43 | 3.180358 | -6.520146 | 2.661436 | 2.390625 | 11.31883 | 8.291518
2018-03-16 08:53 | 233651.6 | 1440.0003 | 5 | 43 | 3.059048 | -6.52013 | 2.661436 | 2.607946 | 11.31883 | 8.971639
2018-03-16 08:53 | 233681.1 | 1469.5497 | 5 | 43 | 2.999989 | -6.520099 | 2.661436 | 2.661451 | 11.31883 | 9.133829
2018-03-16 08:55 | 233801.2 | 120.0009 | 6 | 43 | 3.645352 | 0 | 2.661436 | 2.661451 | 11.31883 | 9.133829
2018-03-16 08:57 | 233921.2 | 240.0018 | 6 | 43 | 3.66893 | 0 | 2.661436 | 2.661451 | 11.31883 | 9.133829
2018-03-16 08:58 | 233981.2 | 300.0032 | 6 | 43 | 3.674771 | 0 | 2.661436 | 2.661451 | 11.31883 | 9.133829
2018-03-16 08:58 | 233981.2 | 0.0024 | 7 | 44 | 3.674663 | 0 | 0 | 0 | 0 | 0
2018-03-16 09:00 | 234101.3 | 120.001 | 2 | 44 | 4.077633 | 4.890078 | 0.1623812 | 0 | 0.6544017 | 0
2018-03-16 09:02 | 234221.3 | 240.0001 | 2 | 44 | 4.129765 | 4.890079 | 0.3253728 | 0 | 1.32362 | 0
2018-03-16 09:04 | 234341.3 | 360.0018 | 2 | 44 | 4.159469 | 4.890112 | 0.4883596 | 0 | 1.999338 | 0
2018-03-16 09:06 | 234461.3 | 480.0001 | 2 | 44 | 4.18515 | 4.890102 | 0.6513475 | 0 | 2.679327 | 0
2018-03-16 09:08 | 234581.3 | 600.0018 | 2 | 44 | 4.200314 | 4.689075 | 0.8127665 | 0 | 3.35665 | 0
2018-03-16 09:10 | 234701.3 | 720.0018 | 2 | 44 | 4.200333 | 4.281631 | 0.962218 | 0 | 3.98439 | 0
2018-03-16 09:12 | 234821.3 | 840.0001 | 2 | 44 | 4.200243 | 3.898287 | 1.098449 | 0 | 4.556599 | 0
2018-03-16 09:14 | 234941.3 | 960.0009 | 2 | 44 | 4.200256 | 3.534147 | 1.222296 | 0 | 5.07679 | 0
2018-03-16 09:16 | 235034.7 | 1053.3855 | 2 | 44 | 4.200284 | 3.259989 | 1.310377 | 0 | 5.446757 | 0
2018-03-16 09:18 | 235154.7 | 120.0002 | 3 | 44 | 4.225152 | 3.25989 | 1.418651 | 0 | 5.902771 | 0
2018-03-16 09:20 | 235274.7 | 240.0002 | 3 | 44 | 4.254007 | 3.259899 | 1.527314 | 0 | 6.363442 | 0
2018-03-16 09:22 | 235394.7 | 360.0009 | 3 | 44 | 4.283982 | 3.259909 | 1.635967 | 0 | 6.827268 | 0
2018-03-16 09:24 | 235514.7 | 480.001 | 3 | 44 | 4.316698 | 3.259857 | 1.744629 | 0 | 7.294514 | 0
2018-03-16 09:26 | 235634.7 | 600.001 | 3 | 44 | 4.352437 | 3.259876 | 1.853291 | 0 | 7.765498 | 0
2018-03-16 09:28 | 235754.7 | 720.0002 | 3 | 44 | 4.390084 | 3.259846 | 1.961959 | 0 | 8.240496 | 0
2018-03-16 09:30 | 235874.7 | 840.001 | 3 | 44 | 4.400273 | 2.90745 | 2.065852 | 0 | 8.697515 | 0
2018-03-16 09:32 | 235994.7 | 960.001 | 3 | 44 | 4.400281 | 2.542843 | 2.156557 | 0 | 9.09664 | 0
2018-03-16 09:34 | 236114.7 | 1080.0019 | 3 | 44 | 4.400246 | 2.214664 | 2.235729 | 0 | 9.445019 | 0
2018-03-16 09:36 | 236234.7 | 1200.001 | 3 | 44 | 4.400251 | 1.9389 | 2.30486 | 0 | 9.749212 | 0
2018-03-16 09:38 | 236354.7 | 1320.0002 | 3 | 44 | 4.400236 | 1.704698 | 2.365487 | 0 | 10.01599 | 0
2018-03-16 09:40 | 236474.7 | 1440.001 | 3 | 44 | 4.40026 | 1.50797 | 2.418964 | 0 | 10.2513 | 0
2018-03-16 09:42 | 236594.7 | 1560.0001 | 3 | 44 | 4.400252 | 1.331789 | 2.466254 | 0 | 10.45939 | 0
2018-03-16 09:44 | 236714.7 | 1680.0002 | 3 | 44 | 4.400223 | 1.175207 | 2.507951 | 0 | 10.64286 | 0
2018-03-16 09:46 | 236834.7 | 1800.0002 | 3 | 44 | 4.400239 | 1.044376 | 2.544875 | 0 | 10.80534 | 0
2018-03-16 09:48 | 236954.7 | 1920.0002 | 3 | 44 | 4.400232 | 0.9328251 | 2.57776 | 0 | 10.95004 | 0
2018-03-16 09:50 | 237074.7 | 2040.0002 | 3 | 44 | 4.400252 | 0.8359604 | 2.6072 | 0 | 11.07959 | 0
2018-03-16 09:52 | 237194.7 | 2160.001 | 3 | 44 | 4.400198 | 0.744998 | 2.633533 | 0 | 11.19546 | 0
2018-03-16 09:54 | 237314.7 | 2280.0009 | 3 | 44 | 4.400214 | 0.6676798 | 2.657047 | 0 | 11.29892 | 0
2018-03-16 09:54 | 237341.8 | 2307.1416 | 3 | 44 | 4.400201 | 0.6519985 | 2.662019 | 0 | 11.3208 | 0
2018-03-16 09:56 | 237461.9 | 120.001 | 4 | 44 | 4.334981 | 0 | 2.662019 | 0 | 11.3208 | 0
2018-03-16 09:58 | 237581.9 | 240.0002 | 4 | 44 | 4.32932 | 0 | 2.662019 | 0 | 11.3208 | 0
2018-03-16 09:59 | 237641.9 | 300.0017 | 4 | 44 | 4.327702 | 0 | 2.662019 | 0 | 11.3208 | 0
2018-03-16 10:01 | 237762 | 120.001 | 5 | 44 | 3.735776 | -6.520138 | 2.662019 | 0.2173197 | 11.3208 | 0.8261993
2018-03-16 10:03 | 237882 | 240.001 | 5 | 44 | 3.663306 | -6.520111 | 2.662019 | 0.4346249 | 11.3208 | 1.630092
2018-03-16 10:05 | 238002 | 360.0002 | 5 | 44 | 3.593551 | -6.520091 | 2.662019 | 0.6519673 | 11.3208 | 2.418624
2018-03-16 10:07 | 238122 | 480.0002 | 5 | 44 | 3.528751 | -6.520106 | 2.662019 | 0.8692755 | 11.3208 | 3.19241
2018-03-16 10:09 | 238242 | 600.0009 | 5 | 44 | 3.46849 | -6.520054 | 2.662019 | 1.086637 | 11.3208 | 3.9528
2018-03-16 10:11 | 238362 | 720.0018 | 5 | 44 | 3.415456 | -6.52001 | 2.662019 | 1.30398 | 11.3208 | 4.700734
2018-03-16 10:13 | 238482 | 840.0002 | 5 | 44 | 3.369754 | -6.520165 | 2.662019 | 1.521291 | 11.3208 | 5.437908
2018-03-16 10:15 | 238602 | 960.0009 | 5 | 44 | 3.32772 | -6.520082 | 2.662019 | 1.738633 | 11.3208 | 6.165674
2018-03-16 10:17 | 238722 | 1080.001 | 5 | 44 | 3.28571 | -6.520043 | 2.662019 | 1.95594 | 11.3208 | 6.884269
2018-03-16 10:19 | 238842 | 1200.0009 | 5 | 44 | 3.239024 | -6.520054 | 2.662019 | 2.173286 | 11.3208 | 7.593453
2018-03-16 10:21 | 238962 | 1320.0002 | 5 | 44 | 3.178667 | -6.520072 | 2.662019 | 2.390608 | 11.3208 | 8.291233
2018-03-16 10:23 | 239082 | 1440.0009 | 5 | 44 | 3.056431 | -6.520118 | 2.662019 | 2.607932 | 11.3208 | 8.970922
2018-03-16 10:24 | 239109.9 | 1467.992 | 5 | 44 | 2.999995 | -6.520116 | 2.662019 | 2.658612 | 11.3208 | 9.124475
2018-03-16 10:26 | 239230 | 120.0001 | 6 | 44 | 3.646494 | 0 | 2.662019 | 2.658612 | 11.3208 | 9.124475
2018-03-16 10:28 | 239350 | 240.0002 | 6 | 44 | 3.669888 | 0 | 2.662019 | 2.658612 | 11.3208 | 9.124475
2018-03-16 10:29 | 239410 | 300.0048 | 6 | 44 | 3.675603 | 0 | 2.662019 | 2.658612 | 11.3208 | 9.124475
2018-03-16 10:29 | 239410 | 0.0024 | 7 | 45 | 3.675728 | 0 | 0 | 0 | 0 | 0
2018-03-16 10:31 | 239530.1 | 120.0014 | 2 | 45 | 4.079183 | 4.890165 | 0.1623935 | 4.43e-10 | 0.6546649 | 1.627e-09
2018-03-16 10:33 | 239650.1 | 240.002 | 2 | 45 | 4.130789 | 4.890081 | 0.3253881 | 4.43e-10 | 1.324115 | 1.627e-09
2018-03-16 10:35 | 239770.1 | 360.001 | 2 | 45 | 4.160278 | 4.890127 | 0.4883774 | 4.43e-10 | 1.999991 | 1.627e-09
2018-03-16 10:37 | 239890.1 | 480.002 | 2 | 45 | 4.186247 | 4.890108 | 0.6513724 | 4.43e-10 | 2.680157 | 1.627e-09
2018-03-16 10:39 | 240010.1 | 600.0004 | 2 | 45 | 4.200305 | 4.672812 | 0.8125455 | 4.43e-10 | 3.356532 | 1.627e-09
2018-03-16 10:41 | 240130.1 | 720.0012 | 2 | 45 | 4.200284 | 4.266769 | 0.9614707 | 4.43e-10 | 3.982061 | 1.627e-09
2018-03-16 10:43 | 240250.1 | 840.0003 | 2 | 45 | 4.200284 | 3.889057 | 1.097289 | 4.43e-10 | 4.552536 | 1.627e-09
2018-03-16 10:45 | 240370.1 | 960.0003 | 2 | 45 | 4.200254 | 3.522604 | 1.220839 | 4.43e-10 | 5.071482 | 1.627e-09
2018-03-16 10:46 | 240459.1 | 1049.0385 | 2 | 45 | 4.200269 | 3.259983 | 1.304675 | 4.43e-10 | 5.423615 | 1.627e-09
2018-03-16 10:48 | 240579.1 | 120.0018 | 3 | 45 | 4.225191 | 3.259897 | 1.412949 | 4.43e-10 | 5.879631 | 1.627e-09
2018-03-16 10:50 | 240699.1 | 240.001 | 3 | 45 | 4.253977 | 3.259874 | 1.521597 | 4.43e-10 | 6.340237 | 1.627e-09
2018-03-16 10:52 | 240819.1 | 360.0009 | 3 | 45 | 4.283943 | 3.259838 | 1.63026 | 4.43e-10 | 6.804094 | 1.627e-09
2018-03-16 10:54 | 240939.1 | 480.0001 | 3 | 45 | 4.316728 | 3.259857 | 1.73893 | 4.43e-10 | 7.271372 | 1.627e-09
2018-03-16 10:56 | 241059.1 | 600.001 | 3 | 45 | 4.352482 | 3.259907 | 1.847583 | 4.43e-10 | 7.742323 | 1.627e-09
2018-03-16 10:58 | 241179.1 | 720.0002 | 3 | 45 | 4.390028 | 3.259966 | 1.956241 | 4.43e-10 | 8.217276 | 1.627e-09
2018-03-16 11:00 | 241299.1 | 840.001 | 3 | 45 | 4.400279 | 2.909391 | 2.060185 | 4.43e-10 | 8.674513 | 1.627e-09
2018-03-16 11:02 | 241419.1 | 960.0009 | 3 | 45 | 4.400297 | 2.545092 | 2.150927 | 4.43e-10 | 9.073806 | 1.627e-09
2018-03-16 11:04 | 241539.1 | 1080.001 | 3 | 45 | 4.400289 | 2.218575 | 2.230206 | 4.43e-10 | 9.422653 | 1.627e-09
2018-03-16 11:06 | 241659.1 | 1200.001 | 3 | 45 | 4.400252 | 1.942318 | 2.299432 | 4.43e-10 | 9.727266 | 1.627e-09
2018-03-16 11:08 | 241779.1 | 1320.001 | 3 | 45 | 4.40028 | 1.708923 | 2.360171 | 4.43e-10 | 9.994535 | 1.627e-09
2018-03-16 11:10 | 241899.1 | 1440.001 | 3 | 45 | 4.400257 | 1.512148 | 2.413774 | 4.43e-10 | 10.2304 | 1.627e-09
2018-03-16 11:12 | 242019.1 | 1560.001 | 3 | 45 | 4.400219 | 1.335342 | 2.461207 | 4.43e-10 | 10.43912 | 1.627e-09
2018-03-16 11:14 | 242139.1 | 1680.0002 | 3 | 45 | 4.400247 | 1.179864 | 2.503039 | 4.43e-10 | 10.62319 | 1.627e-09
2018-03-16 11:16 | 242259.1 | 1800.0002 | 3 | 45 | 4.400238 | 1.048366 | 2.54011 | 4.43e-10 | 10.78631 | 1.627e-09
2018-03-16 11:18 | 242379.1 | 1920.0002 | 3 | 45 | 4.400221 | 0.937623 | 2.573152 | 4.43e-10 | 10.9317 | 1.627e-09
2018-03-16 11:20 | 242499.1 | 2040.0011 | 3 | 45 | 4.400243 | 0.8398514 | 2.602742 | 4.43e-10 | 11.0619 | 1.627e-09
2018-03-16 11:22 | 242619.1 | 2160.001 | 3 | 45 | 4.400244 | 0.749156 | 2.629191 | 4.43e-10 | 11.17829 | 1.627e-09
2018-03-16 11:24 | 242739.1 | 2280.0001 | 3 | 45 | 4.400199 | 0.6713161 | 2.652826 | 4.43e-10 | 11.28228 | 1.627e-09
2018-03-16 11:25 | 242771.9 | 2312.7607 | 3 | 45 | 4.400181 | 0.6519976 | 2.658851 | 4.43e-10 | 11.30879 | 1.627e-09
2018-03-16 11:27 | 242891.9 | 120.0007 | 4 | 45 | 4.334873 | 0 | 2.658851 | 4.43e-10 | 11.30879 | 1.627e-09
2018-03-16 11:29 | 243011.9 | 240 | 4 | 45 | 4.329216 | 0 | 2.658851 | 4.43e-10 | 11.30879 | 1.627e-09
2018-03-16 11:30 | 243071.9 | 300.0014 | 4 | 45 | 4.327627 | 0 | 2.658851 | 4.43e-10 | 11.30879 | 1.627e-09
2018-03-16 11:32 | 243192 | 120.0002 | 5 | 45 | 3.735532 | -6.520089 | 2.658851 | 0.2172984 | 11.30879 | 0.8260628
2018-03-16 11:34 | 243312 | 240.0011 | 5 | 45 | 3.663358 | -6.520092 | 2.658851 | 0.4346319 | 11.30879 | 1.63006
2018-03-16 11:36 | 243432 | 360.001 | 5 | 45 | 3.59327 | -6.520032 | 2.658851 | 0.6519755 | 11.30879 | 2.418561
2018-03-16 11:38 | 243552 | 480.0028 | 5 | 45 | 3.528622 | -6.520042 | 2.658851 | 0.8693143 | 11.30879 | 3.192411
2018-03-16 11:40 | 243672 | 600.0003 | 5 | 45 | 3.4683 | -6.520065 | 2.658851 | 1.086615 | 11.30879 | 3.952569
2018-03-16 11:42 | 243792 | 720.0011 | 5 | 45 | 3.415568 | -6.520072 | 2.658851 | 1.303967 | 11.30879 | 4.700498
2018-03-16 11:44 | 243912 | 840.0011 | 5 | 45 | 3.37005 | -6.520065 | 2.658851 | 1.521291 | 11.30879 | 5.437749
2018-03-16 11:46 | 244032 | 960.0003 | 5 | 45 | 3.328207 | -6.520061 | 2.658851 | 1.738607 | 11.30879 | 6.165507
2018-03-16 11:48 | 244152 | 1080.0003 | 5 | 45 | 3.286459 | -6.520045 | 2.658851 | 1.955929 | 11.30879 | 6.884307
2018-03-16 11:50 | 244272 | 1200.0003 | 5 | 45 | 3.240281 | -6.520051 | 2.658851 | 2.173271 | 11.30879 | 7.593691
2018-03-16 11:52 | 244392 | 1320.001 | 5 | 45 | 3.179982 | -6.520011 | 2.658851 | 2.3906 | 11.30879 | 8.291818
2018-03-16 11:54 | 244512 | 1440.0002 | 5 | 45 | 3.058188 | -6.520029 | 2.658851 | 2.607911 | 11.30879 | 8.971766
2018-03-16 11:54 | 244541 | 1468.9896 | 5 | 45 | 2.999993 | -6.520013 | 2.658851 | 2.660429 | 11.30879 | 9.130944
2018-03-16 11:56 | 244661 | 120.0003 | 6 | 45 | 3.645417 | 0 | 2.658851 | 2.660429 | 11.30879 | 9.130944
2018-03-16 11:58 | 244781 | 240.0012 | 6 | 45 | 3.668989 | 0 | 2.658851 | 2.660429 | 11.30879 | 9.130944
2018-03-16 11:59 | 244841.1 | 300.0041 | 6 | 45 | 3.674788 | 0 | 2.658851 | 2.660429 | 11.30879 | 9.130944
2018-03-16 11:59 | 244841.1 | 0.0024 | 7 | 46 | 3.67481 | 0 | 0 | 0 | 0 | 0
2018-03-16 12:01 | 244961.1 | 120.0018 | 2 | 46 | 4.077646 | 4.890007 | 0.1623921 | 0 | 0.6544476 | 0
2018-03-16 12:03 | 245081.1 | 240.0019 | 2 | 46 | 4.12936 | 4.889978 | 0.3253773 | 0 | 1.323607 | 0
2018-03-16 12:05 | 245201.1 | 360.0002 | 2 | 46 | 4.15956 | 4.890032 | 0.4883649 | 0 | 1.999306 | 0
2018-03-16 12:07 | 245321.1 | 480.002 | 2 | 46 | 4.185574 | 4.889982 | 0.6513522 | 0 | 2.679338 | 0
2018-03-16 12:09 | 245441.1 | 600.002 | 2 | 46 | 4.200298 | 4.687107 | 0.8127347 | 0 | 3.356536 | 0
2018-03-16 12:11 | 245561.1 | 720.0019 | 2 | 46 | 4.200285 | 4.278839 | 0.9621165 | 0 | 3.983983 | 0
2018-03-16 12:13 | 245681.1 | 840.0019 | 2 | 46 | 4.200255 | 3.897511 | 1.09833 | 0 | 4.556117 | 0
2018-03-16 12:15 | 245801.1 | 960.0002 | 2 | 46 | 4.200256 | 3.529823 | 1.222116 | 0 | 5.076054 | 0
2018-03-16 12:17 | 245892.3 | 1051.1552 | 2 | 46 | 4.200285 | 3.259996 | 1.308026 | 0 | 5.436901 | 0
2018-03-16 12:19 | 246012.3 | 120.0017 | 3 | 46 | 4.225056 | 3.260113 | 1.416304 | 0 | 5.892921 | 0
2018-03-16 12:21 | 246132.3 | 240.0019 | 3 | 46 | 4.253831 | 3.25983 | 1.524959 | 0 | 6.353544 | 0
2018-03-16 12:23 | 246252.3 | 360.0002 | 3 | 46 | 4.283935 | 3.259861 | 1.633628 | 0 | 6.817416 | 0
2018-03-16 12:25 | 246372.3 | 480.001 | 3 | 46 | 4.316926 | 3.259876 | 1.742276 | 0 | 7.284612 | 0
2018-03-16 12:27 | 246492.3 | 600.0009 | 3 | 46 | 4.352878 | 3.259817 | 1.850942 | 0 | 7.755654 | 0
2018-03-16 12:29 | 246612.3 | 720.0001 | 3 | 46 | 4.390582 | 3.259838 | 1.959603 | 0 | 8.230669 | 0
2018-03-16 12:31 | 246732.3 | 840.0002 | 3 | 46 | 4.400255 | 2.903788 | 2.063399 | 0 | 8.68727 | 0
2018-03-16 12:33 | 246852.3 | 960.001 | 3 | 46 | 4.400269 | 2.539032 | 2.15397 | 0 | 9.085806 | 0
2018-03-16 12:35 | 246972.3 | 1080.0009 | 3 | 46 | 4.400295 | 2.213467 | 2.23303 | 0 | 9.433693 | 0
2018-03-16 12:37 | 247092.3 | 1200.0009 | 3 | 46 | 4.400278 | 1.939251 | 2.302114 | 0 | 9.737679 | 0
2018-03-16 12:39 | 247212.3 | 1320.0009 | 3 | 46 | 4.40028 | 1.706882 | 2.362761 | 0 | 10.00455 | 0
2018-03-16 12:41 | 247332.3 | 1440.001 | 3 | 46 | 4.400214 | 1.508893 | 2.416292 | 0 | 10.2401 | 0
2018-03-16 12:43 | 247452.3 | 1560.0009 | 3 | 46 | 4.400232 | 1.331602 | 2.463605 | 0 | 10.44828 | 0
2018-03-16 12:45 | 247572.3 | 1680.001 | 3 | 46 | 4.400224 | 1.176715 | 2.505332 | 0 | 10.63189 | 0
2018-03-16 12:47 | 247692.3 | 1800.0001 | 3 | 46 | 4.400221 | 1.046828 | 2.54233 | 0 | 10.79469 | 0
2018-03-16 12:49 | 247812.3 | 1920.0002 | 3 | 46 | 4.400212 | 0.9366512 | 2.575319 | 0 | 10.93985 | 0
2018-03-16 12:51 | 247932.3 | 2040.0002 | 3 | 46 | 4.400206 | 0.8380089 | 2.604873 | 0 | 11.06989 | 0
2018-03-16 12:53 | 248052.3 | 2160.0002 | 3 | 46 | 4.400221 | 0.7480173 | 2.631269 | 0 | 11.18604 | 0
2018-03-16 12:55 | 248172.3 | 2280.001 | 3 | 46 | 4.400162 | 0.670435 | 2.654872 | 0 | 11.2899 | 0
2018-03-16 12:55 | 248204.8 | 2312.5063 | 3 | 46 | 4.400171 | 0.6519957 | 2.660844 | 0 | 11.31618 | 0
2018-03-16 12:57 | 248324.9 | 119.9999 | 4 | 46 | 4.334878 | 0 | 2.660844 | 0 | 11.31618 | 0
2018-03-16 12:59 | 248444.9 | 240.0007 | 4 | 46 | 4.329273 | 0 | 2.660844 | 0 | 11.31618 | 0
2018-03-16 13:00 | 248504.9 | 300.003 | 4 | 46 | 4.327649 | 0 | 2.660844 | 0 | 11.31618 | 0
2018-03-16 13:02 | 248625 | 120.0003 | 5 | 46 | 3.735342 | -6.519985 | 2.660844 | 0.2173206 | 11.31618 | 0.8260897
2018-03-16 13:04 | 248745 | 240.0002 | 5 | 46 | 3.663219 | -6.519998 | 2.660844 | 0.4346246 | 11.31618 | 1.629945
2018-03-16 13:06 | 248865 | 360.0002 | 5 | 46 | 3.593518 | -6.519997 | 2.660844 | 0.651953 | 11.31618 | 2.418398
2018-03-16 13:08 | 248985 | 480.0011 | 5 | 46 | 3.528594 | -6.520069 | 2.660844 | 0.8692882 | 11.31618 | 3.192255
2018-03-16 13:10 | 249105 | 600.0011 | 5 | 46 | 3.46823 | -6.519956 | 2.660844 | 1.086624 | 11.31618 | 3.952479
2018-03-16 13:12 | 249225 | 720.0003 | 5 | 46 | 3.415772 | -6.520022 | 2.660844 | 1.303948 | 11.31618 | 4.700353
2018-03-16 13:14 | 249345 | 840.001 | 5 | 46 | 3.370328 | -6.520039 | 2.660844 | 1.521262 | 11.31618 | 5.437624
2018-03-16 13:16 | 249465 | 960.0002 | 5 | 46 | 3.32842 | -6.519932 | 2.660844 | 1.738596 | 11.31618 | 6.165518
2018-03-16 13:18 | 249585 | 1080.0002 | 5 | 46 | 3.286572 | -6.519991 | 2.660844 | 1.955922 | 11.31618 | 6.884369
2018-03-16 13:20 | 249705 | 1200.0011 | 5 | 46 | 3.239879 | -6.519958 | 2.660844 | 2.17324 | 11.31618 | 7.593632
2018-03-16 13:22 | 249825 | 1320.0011 | 5 | 46 | 3.18078 | -6.519948 | 2.660844 | 2.390567 | 11.31618 | 8.2918
2018-03-16 13:24 | 249945 | 1440.0002 | 5 | 46 | 3.058567 | -6.520013 | 2.660844 | 2.607913 | 11.31618 | 8.97199
2018-03-16 13:25 | 249974.1 | 1469.0968 | 5 | 46 | 2.999995 | -6.519964 | 2.660844 | 2.660594 | 11.31618 | 9.131669
2018-03-16 13:27 | 250094.1 | 120.0001 | 6 | 46 | 3.645209 | 0 | 2.660844 | 2.660594 | 11.31618 | 9.131669
2018-03-16 13:29 | 250214.1 | 240.001 | 6 | 46 | 3.668806 | 0 | 2.660844 | 2.660594 | 11.31618 | 9.131669
2018-03-16 13:30 | 250274.1 | 300.004 | 6 | 46 | 3.674634 | 0 | 2.660844 | 2.660594 | 11.31618 | 9.131669
2018-03-16 13:30 | 250274.1 | 0.0023 | 7 | 47 | 3.674631 | 0 | 0 | 0 | 0 | 0
2018-03-16 13:32 | 250394.2 | 120.0012 | 2 | 47 | 4.07752 | 4.889954 | 0.1623838 | 0 | 0.6543798 | 0
2018-03-16 13:34 | 250514.2 | 240.0011 | 2 | 47 | 4.12917 | 4.889938 | 0.3253651 | 0 | 1.323503 | 0
2018-03-16 13:36 | 250634.2 | 360.0019 | 2 | 47 | 4.159359 | 4.889997 | 0.4883629 | 0 | 1.999219 | 0
2018-03-16 13:38 | 250754.2 | 480.0004 | 2 | 47 | 4.185398 | 4.890009 | 0.6513461 | 0 | 2.679233 | 0
2018-03-16 13:40 | 250874.2 | 600.0003 | 2 | 47 | 4.200293 | 4.686979 | 0.8127399 | 0 | 3.356461 | 0
2018-03-16 13:42 | 250994.2 | 720.002 | 2 | 47 | 4.200317 | 4.28059 | 0.9621421 | 0 | 3.983994 | 0
2018-03-16 13:44 | 251114.2 | 840.002 | 2 | 47 | 4.200255 | 3.897068 | 1.098386 | 0 | 4.556256 | 0
2018-03-16 13:46 | 251234.2 | 960.0019 | 2 | 47 | 4.200305 | 3.527695 | 1.222086 | 0 | 5.07583 | 0
2018-03-16 13:47 | 251324.8 | 1050.6073 | 2 | 47 | 4.200222 | 3.259991 | 1.30744 | 0 | 5.434341 | 0
2018-03-16 13:49 | 251444.8 | 120.0017 | 3 | 47 | 4.224937 | 3.259792 | 1.415728 | 0 | 5.890395 | 0
2018-03-16 13:51 | 251564.8 | 240.0008 | 3 | 47 | 4.253586 | 3.260094 | 1.52439 | 0 | 6.351037 | 0
2018-03-16 13:53 | 251684.8 | 360.0009 | 3 | 47 | 4.283742 | 3.260202 | 1.633048 | 0 | 6.814838 | 0
2018-03-16 13:55 | 251804.8 | 480.0009 | 3 | 47 | 4.316988 | 3.260056 | 1.741713 | 0 | 7.282102 | 0
2018-03-16 13:57 | 251924.8 | 600 | 3 | 47 | 4.352603 | 3.260126 | 1.850368 | 0 | 7.753086 | 0
2018-03-16 13:59 | 252044.8 | 720.0008 | 3 | 47 | 4.390259 | 3.260126 | 1.959031 | 0 | 8.228078 | 0
2018-03-16 14:01 | 252164.8 | 840.0009 | 3 | 47 | 4.400297 | 2.907215 | 2.06294 | 0 | 8.685166 | 0
2018-03-16 14:03 | 252284.8 | 960.0008 | 3 | 47 | 4.400282 | 2.539017 | 2.153611 | 0 | 9.084144 | 0
2018-03-16 14:05 | 252404.8 | 1080.0008 | 3 | 47 | 4.400269 | 2.213665 | 2.232663 | 0 | 9.431992 | 0
2018-03-16 14:07 | 252524.8 | 1200.0009 | 3 | 47 | 4.400261 | 1.939587 | 2.301755 | 0 | 9.736017 | 0
2018-03-16 14:09 | 252644.8 | 1320.0009 | 3 | 47 | 4.400259 | 1.707931 | 2.362416 | 0 | 10.00294 | 0
2018-03-16 14:11 | 252764.8 | 1440.0001 | 3 | 47 | 4.400222 | 1.509667 | 2.416009 | 0 | 10.23876 | 0
2018-03-16 14:13 | 252884.8 | 1560.0001 | 3 | 47 | 4.400286 | 1.332075 | 2.463324 | 0 | 10.44696 | 0
2018-03-16 14:15 | 253004.8 | 1680.0001 | 3 | 47 | 4.40022 | 1.177944 | 2.505074 | 0 | 10.63067 | 0
2018-03-16 14:17 | 253124.8 | 1800.0008 | 3 | 47 | 4.400241 | 1.04855 | 2.542125 | 0 | 10.7937 | 0
2018-03-16 14:19 | 253244.8 | 1920.0009 | 3 | 47 | 4.400213 | 0.9384546 | 2.575195 | 0 | 10.93922 | 0
2018-03-16 14:21 | 253364.8 | 2040.0008 | 3 | 47 | 4.400241 | 0.8396654 | 2.604801 | 0 | 11.06949 | 0
2018-03-16 14:23 | 253484.8 | 2160.0009 | 3 | 47 | 4.400207 | 0.748105 | 2.631223 | 0 | 11.18575 | 0
2018-03-16 14:25 | 253604.8 | 2280.0017 | 3 | 47 | 4.400241 | 0.6731043 | 2.654866 | 0 | 11.28979 | 0
2018-03-16 14:26 | 253638.7 | 2313.8902 | 3 | 47 | 4.400154 | 0.6519976 | 2.6611 | 0 | 11.31722 | 0
2018-03-16 14:28 | 253758.7 | 120.001 | 4 | 47 | 4.334913 | 0 | 2.661102 | 0 | 11.31723 | 0
2018-03-16 14:30 | 253878.7 | 240.0011 | 4 | 47 | 4.32928 | 0 | 2.661102 | 0 | 11.31723 | 0
2018-03-16 14:31 | 253938.7 | 300.0017 | 4 | 47 | 4.327683 | 0 | 2.661102 | 0 | 11.31723 | 0
2018-03-16 14:33 | 254058.8 | 120.0002 | 5 | 47 | 3.735778 | -6.520033 | 2.661102 | 0.217313 | 11.31723 | 0.826116
2018-03-16 14:35 | 254178.8 | 240.0009 | 5 | 47 | 3.663479 | -6.520025 | 2.661102 | 0.4346341 | 11.31723 | 1.630091
2018-03-16 14:37 | 254298.8 | 360.0001 | 5 | 47 | 3.593966 | -6.520032 | 2.661102 | 0.6519586 | 11.31723 | 2.418615
2018-03-16 14:39 | 254418.8 | 480.001 | 5 | 47 | 3.528821 | -6.520042 | 2.661102 | 0.8692986 | 11.31723 | 3.192569
2018-03-16 14:41 | 254538.8 | 600.001 | 5 | 47 | 3.46809 | -6.520015 | 2.661102 | 1.086623 | 11.31723 | 3.952758
2018-03-16 14:43 | 254658.8 | 720.0001 | 5 | 47 | 3.415684 | -6.520052 | 2.661102 | 1.303948 | 11.31723 | 4.700606
2018-03-16 14:45 | 254778.8 | 840.001 | 5 | 47 | 3.370153 | -6.520027 | 2.661102 | 1.521281 | 11.31723 | 5.437895
2018-03-16 14:47 | 254898.8 | 960.0009 | 5 | 47 | 3.328271 | -6.520042 | 2.661102 | 1.738608 | 11.31723 | 6.165739
2018-03-16 14:49 | 255018.8 | 1080.0001 | 5 | 47 | 3.285902 | -6.520007 | 2.661102 | 1.955919 | 11.31723 | 6.884491
2018-03-16 14:51 | 255138.8 | 1200.0034 | 5 | 47 | 3.239857 | -6.519993 | 2.661102 | 2.173265 | 11.31723 | 7.593766
2018-03-16 14:53 | 255258.8 | 1320.0001 | 5 | 47 | 3.179938 | -6.519938 | 2.661102 | 2.390572 | 11.31723 | 8.291738
2018-03-16 14:55 | 255378.8 | 1440.001 | 5 | 47 | 3.057712 | -6.519983 | 2.661102 | 2.607913 | 11.31723 | 8.97179
2018-03-16 14:55 | 255407.4 | 1468.6312 | 5 | 47 | 3 | -6.519988 | 2.661102 | 2.659753 | 11.31723 | 9.128897
2018-03-16 14:57 | 255527.5 | 120.0002 | 6 | 47 | 3.645531 | 0 | 2.661102 | 2.659753 | 11.31723 | 9.128897
2018-03-16 14:59 | 255647.5 | 240.0003 | 6 | 47 | 3.66905 | 0 | 2.661102 | 2.659753 | 11.31723 | 9.128897
2018-03-16 15:00 | 255707.5 | 300.0016 | 6 | 47 | 3.67486 | 0 | 2.661102 | 2.659753 | 11.31723 | 9.128897
2018-03-16 15:00 | 255707.5 | 0.0025 | 7 | 48 | 3.674778 | 0 | 0 | 0 | 0 | 0
2018-03-16 15:02 | 255827.6 | 120.0018 | 2 | 48 | 4.077935 | 4.889999 | 0.1623858 | 4.172e-09 | 0.6544635 | 1.5333e-08
2018-03-16 15:04 | 255947.6 | 240.0002 | 2 | 48 | 4.129365 | 4.890133 | 0.3253822 | 4.172e-09 | 1.323673 | 1.5333e-08
2018-03-16 15:06 | 256067.6 | 360.0019 | 2 | 48 | 4.159678 | 4.890064 | 0.4883669 | 4.172e-09 | 1.999372 | 1.5333e-08
2018-03-16 15:08 | 256187.6 | 480.0002 | 2 | 48 | 4.185676 | 4.89003 | 0.651368 | 4.172e-09 | 2.679503 | 1.5333e-08
2018-03-16 15:10 | 256307.6 | 600.0003 | 2 | 48 | 4.200322 | 4.686155 | 0.812733 | 4.172e-09 | 3.356632 | 1.5333e-08
2018-03-16 15:12 | 256427.6 | 720.0004 | 2 | 48 | 4.20031 | 4.281979 | 0.9620942 | 4.172e-09 | 3.983993 | 1.5333e-08
2018-03-16 15:14 | 256547.6 | 840.0003 | 2 | 48 | 4.200285 | 3.899488 | 1.098399 | 4.172e-09 | 4.556509 | 1.5333e-08
2018-03-16 15:16 | 256667.6 | 960.001 | 2 | 48 | 4.200286 | 3.526623 | 1.222145 | 4.172e-09 | 5.076281 | 1.5333e-08
2018-03-16 15:18 | 256758.4 | 1050.8207 | 2 | 48 | 4.200281 | 3.259995 | 1.307678 | 4.172e-09 | 5.435542 | 1.5333e-08
2018-03-16 15:20 | 256878.4 | 120.0002 | 3 | 48 | 4.224897 | 3.259838 | 1.415957 | 4.172e-09 | 5.891562 | 1.5333e-08
2018-03-16 15:22 | 256998.4 | 240.0011 | 3 | 48 | 4.253387 | 3.260122 | 1.524607 | 4.172e-09 | 6.352135 | 1.5333e-08
2018-03-16 15:24 | 257118.4 | 360.0001 | 3 | 48 | 4.283892 | 3.259834 | 1.633263 | 4.172e-09 | 6.815928 | 1.5333e-08
2018-03-16 15:26 | 257238.4 | 480.0001 | 3 | 48 | 4.317413 | 3.259905 | 1.741933 | 4.172e-09 | 7.283246 | 1.5333e-08
2018-03-16 15:28 | 257358.4 | 600.0002 | 3 | 48 | 4.353195 | 3.259935 | 1.85059 | 4.172e-09 | 7.754295 | 1.5333e-08
2018-03-16 15:30 | 257478.4 | 720.0001 | 3 | 48 | 4.390808 | 3.259901 | 1.959262 | 4.172e-09 | 8.229393 | 1.5333e-08
2018-03-16 15:32 | 257598.4 | 840.0009 | 3 | 48 | 4.400282 | 2.901663 | 2.063027 | 4.172e-09 | 8.685861 | 1.5333e-08
2018-03-16 15:34 | 257718.4 | 960.001 | 3 | 48 | 4.400324 | 2.533714 | 2.153483 | 4.172e-09 | 9.083895 | 1.5333e-08
2018-03-16 15:36 | 257838.4 | 1080.0002 | 3 | 48 | 4.400261 | 2.208435 | 2.23235 | 4.172e-09 | 9.430932 | 1.5333e-08
2018-03-16 15:38 | 257958.4 | 1200.0002 | 3 | 48 | 4.40029 | 1.938063 | 2.301324 | 4.172e-09 | 9.734433 | 1.5333e-08
2018-03-16 15:40 | 258078.4 | 1320.001 | 3 | 48 | 4.40028 | 1.708295 | 2.361949 | 4.172e-09 | 10.0012 | 1.5333e-08
2018-03-16 15:42 | 258198.4 | 1440.001 | 3 | 48 | 4.400265 | 1.50861 | 2.415476 | 4.172e-09 | 10.23673 | 1.5333e-08
2018-03-16 15:44 | 258318.4 | 1560.0009 | 3 | 48 | 4.400275 | 1.329432 | 2.462716 | 4.172e-09 | 10.4446 | 1.5333e-08
2018-03-16 15:46 | 258438.4 | 1680.001 | 3 | 48 | 4.400229 | 1.175633 | 2.504375 | 4.172e-09 | 10.62791 | 1.5333e-08
2018-03-16 15:48 | 258558.4 | 1800.001 | 3 | 48 | 4.400253 | 1.046789 | 2.541358 | 4.172e-09 | 10.79064 | 1.5333e-08
2018-03-16 15:50 | 258678.4 | 1920.0001 | 3 | 48 | 4.400195 | 0.9365788 | 2.574382 | 4.172e-09 | 10.93596 | 1.5333e-08
2018-03-16 15:52 | 258798.4 | 2040.001 | 3 | 48 | 4.400236 | 0.837512 | 2.603927 | 4.172e-09 | 11.06596 | 1.5333e-08
2018-03-16 15:54 | 258918.4 | 2160.0009 | 3 | 48 | 4.400223 | 0.7471485 | 2.6303 | 4.172e-09 | 11.182 | 1.5333e-08
2018-03-16 15:56 | 259038.4 | 2280.0002 | 3 | 48 | 4.400178 | 0.6709976 | 2.653904 | 4.172e-09 | 11.28587 | 1.5333e-08
2018-03-16 15:57 | 259072.7 | 2314.3232 | 3 | 48 | 4.400203 | 0.651989 | 2.660208 | 4.172e-09 | 11.31361 | 1.5333e-08
2018-03-16 15:59 | 259192.8 | 120.0001 | 4 | 48 | 4.334974 | 0 | 2.660208 | 4.172e-09 | 11.31361 | 1.5333e-08
2018-03-16 16:01 | 259312.8 | 240.0011 | 4 | 48 | 4.329346 | 0 | 2.660208 | 4.172e-09 | 11.31361 | 1.5333e-08
2018-03-16 16:02 | 259372.8 | 300.0023 | 4 | 48 | 4.327694 | 0 | 2.660208 | 4.172e-09 | 11.31361 | 1.5333e-08
2018-03-16 16:04 | 259492.9 | 120.0011 | 5 | 48 | 3.7344 | -6.52 | 2.660208 | 0.2173033 | 11.31361 | 0.825659
2018-03-16 16:06 | 259612.9 | 240.001 | 5 | 48 | 3.66239 | -6.520022 | 2.660208 | 0.4346358 | 11.31361 | 1.629425
2018-03-16 16:08 | 259732.9 | 360.0003 | 5 | 48 | 3.593132 | -6.520062 | 2.660208 | 0.6519478 | 11.31361 | 2.417707
2018-03-16 16:10 | 259852.9 | 480.0002 | 5 | 48 | 3.528244 | -6.520055 | 2.660208 | 0.8692611 | 11.31361 | 3.191424
2018-03-16 16:12 | 259972.9 | 600.0003 | 5 | 48 | 3.467383 | -6.520035 | 2.660208 | 1.086622 | 11.31361 | 3.951577
2018-03-16 16:14 | 260092.9 | 720.0011 | 5 | 48 | 3.415281 | -6.520054 | 2.660208 | 1.303954 | 11.31361 | 4.699337
2018-03-16 16:16 | 260212.9 | 840.0003 | 5 | 48 | 3.369977 | -6.519978 | 2.660208 | 1.521251 | 11.31361 | 5.436453
2018-03-16 16:18 | 260332.9 | 960.0003 | 5 | 48 | 3.32796 | -6.519989 | 2.660208 | 1.738601 | 11.31361 | 6.164323
2018-03-16 16:20 | 260452.9 | 1080.001 | 5 | 48 | 3.285554 | -6.519963 | 2.660208 | 1.955917 | 11.31361 | 6.882957
2018-03-16 16:22 | 260572.9 | 1200.0019 | 5 | 48 | 3.239452 | -6.520029 | 2.660208 | 2.173233 | 11.31361 | 7.592061
2018-03-16 16:24 | 260692.9 | 1320.0002 | 5 | 48 | 3.178773 | -6.519993 | 2.660208 | 2.390566 | 11.31361 | 8.289954
2018-03-16 16:26 | 260812.9 | 1440.0011 | 5 | 48 | 3.05649 | -6.52001 | 2.660208 | 2.607903 | 11.31361 | 8.969714
2018-03-16 16:26 | 260841 | 1468.0993 | 5 | 48 | 2.999987 | -6.520047 | 2.660208 | 2.658784 | 11.31361 | 9.123875
2018-03-16 16:28 | 260961 | 120.0018 | 6 | 48 | 3.645143 | 0 | 2.660208 | 2.658784 | 11.31361 | 9.123875
2018-03-16 16:30 | 261081 | 240.0001 | 6 | 48 | 3.668757 | 0 | 2.660208 | 2.658784 | 11.31361 | 9.123875
2018-03-16 16:31 | 261141 | 300.0016 | 6 | 48 | 3.674544 | 0 | 2.660208 | 2.658784 | 11.31361 | 9.123875
2018-03-16 16:31 | 261141 | 0.0024 | 7 | 49 | 3.674963 | 0 | 0 | 0 | 0 | 0
2018-03-16 16:33 | 261261.1 | 120.0011 | 2 | 49 | 4.077216 | 4.890036 | 0.1623884 | 0 | 0.6543866 | 0
2018-03-16 16:35 | 261381.1 | 240.002 | 2 | 49 | 4.128519 | 4.889984 | 0.3253819 | 0 | 1.323459 | 0
2018-03-16 16:37 | 261501.1 | 360.0014 | 2 | 49 | 4.159095 | 4.890081 | 0.4883653 | 0 | 1.999027 | 0
2018-03-16 16:39 | 261621.1 | 480.002 | 2 | 49 | 4.185183 | 4.89007 | 0.6513605 | 0 | 2.679062 | 0
2018-03-16 16:41 | 261741.1 | 600.0003 | 2 | 49 | 4.200266 | 4.692736 | 0.8128435 | 0 | 3.356637 | 0
2018-03-16 16:43 | 261861.1 | 720.0012 | 2 | 49 | 4.200298 | 4.292465 | 0.9625222 | 0 | 3.985331 | 0
2018-03-16 16:45 | 261981.1 | 840.0013 | 2 | 49 | 4.200281 | 3.904207 | 1.099086 | 0 | 4.558937 | 0
2018-03-16 16:47 | 262101.1 | 960.002 | 2 | 49 | 4.200256 | 3.523394 | 1.222862 | 0 | 5.078832 | 0
2018-03-16 16:49 | 262191 | 1049.8705 | 2 | 49 | 4.20027 | 3.259974 | 1.307463 | 0 | 5.434182 | 0
2018-03-16 16:51 | 262311 | 120.0002 | 3 | 49 | 4.224719 | 3.26012 | 1.415742 | 0 | 5.890187 | 0
2018-03-16 16:53 | 262431 | 240.0018 | 3 | 49 | 4.252975 | 3.260117 | 1.524408 | 0 | 6.350795 | 0
2018-03-16 16:55 | 262551 | 360.0001 | 3 | 49 | 4.283456 | 3.260185 | 1.633063 | 0 | 6.814534 | 0
2018-03-16 16:57 | 262671 | 480.0001 | 3 | 49 | 4.317177 | 3.260138 | 1.741732 | 0 | 7.281813 | 0
2018-03-16 16:59 | 262791 | 600.001 | 3 | 49 | 4.352866 | 3.260178 | 1.850394 | 0 | 7.752844 | 0
2018-03-16 17:01 | 262911 | 720.0001 | 3 | 49 | 4.390427 | 3.259811 | 1.959046 | 0 | 8.227818 | 0
2018-03-16 17:03 | 263031 | 840.0002 | 3 | 49 | 4.400288 | 2.904619 | 2.062942 | 0 | 8.684853 | 0
2018-03-16 17:05 | 263151 | 960.001 | 3 | 49 | 4.400272 | 2.533484 | 2.153461 | 0 | 9.083163 | 0
2018-03-16 17:07 | 263271 | 1080.0001 | 3 | 49 | 4.400284 | 2.210299 | 2.232353 | 0 | 9.430312 | 0
2018-03-16 17:09 | 263391 | 1200.0002 | 3 | 49 | 4.40023 | 1.93697 | 2.301364 | 0 | 9.733978 | 0
2018-03-16 17:11 | 263511 | 1320.0009 | 3 | 49 | 4.400189 | 1.707547 | 2.362003 | 0 | 10.0008 | 0
2018-03-16 17:13 | 263631 | 1440.0001 | 3 | 49 | 4.40027 | 1.509282 | 2.415543 | 0 | 10.23639 | 0
2018-03-16 17:15 | 263751 | 1560.0002 | 3 | 49 | 4.40024 | 1.327902 | 2.462773 | 0 | 10.44421 | 0
2018-03-16 17:17 | 263871 | 1680.0002 | 3 | 49 | 4.40024 | 1.176489 | 2.504441 | 0 | 10.62757 | 0
2018-03-16 17:19 | 263991 | 1800.001 | 3 | 49 | 4.400243 | 1.047561 | 2.541452 | 0 | 10.79042 | 0
2018-03-16 17:21 | 264111 | 1920.0009 | 3 | 49 | 4.400231 | 0.9381638 | 2.574512 | 0 | 10.93589 | 0
2018-03-16 17:23 | 264231 | 2040.001 | 3 | 49 | 4.400222 | 0.8385391 | 2.604086 | 0 | 11.06603 | 0
2018-03-16 17:25 | 264351 | 2160.0009 | 3 | 49 | 4.400207 | 0.7480698 | 2.63049 | 0 | 11.18221 | 0
2018-03-16 17:27 | 264471 | 2280.0014 | 3 | 49 | 4.400209 | 0.6728201 | 2.654133 | 0 | 11.28625 | 0
2018-03-16 17:27 | 264505.7 | 2314.7167 | 3 | 49 | 4.40019 | 0.6519985 | 2.660521 | 0 | 11.31435 | 0
2018-03-16 17:29 | 264625.7543 | 120.0008 | 4 | 49 | 4.334831 | 0 | 2.660521 | 0 | 11.31435 | 0
2018-03-16 17:31 | 264745.7544 | 240.0009 | 4 | 49 | 4.329206 | 0 | 2.660521 | 0 | 11.31435 | 0
2018-03-16 17:32 | 264805.7566 | 300.0031 | 4 | 49 | 4.32759 | 0 | 2.660521 | 0 | 11.31435 | 0
2018-03-16 17:34 | 264925.8 | 120.0001 | 5 | 49 | 3.734649 | -6.519953 | 2.660521 | 0.2173092 | 11.31435 | 0.8258581
2018-03-16 17:36 | 265045.8 | 240.0001 | 5 | 49 | 3.662463 | -6.519961 | 2.660521 | 0.4346225 | 11.31435 | 1.629567
2018-03-16 17:38 | 265165.8 | 360.0001 | 5 | 49 | 3.593399 | -6.520023 | 2.660521 | 0.651958 | 11.31435 | 2.417985
2018-03-16 17:40 | 265285.8 | 480.0009 | 5 | 49 | 3.528183 | -6.519961 | 2.660521 | 0.8692642 | 11.31435 | 3.191699
2018-03-16 17:42 | 265405.8 | 600.001 | 5 | 49 | 3.467272 | -6.519966 | 2.660521 | 1.086626 | 11.31435 | 3.951854
2018-03-16 17:44 | 265525.8 | 720.001 | 5 | 49 | 3.415184 | -6.519995 | 2.660521 | 1.303943 | 11.31435 | 4.699548
2018-03-16 17:46 | 265645.8 | 840.0002 | 5 | 49 | 3.369982 | -6.519966 | 2.660521 | 1.521257 | 11.31435 | 5.436689
2018-03-16 17:48 | 265765.8 | 960.0002 | 5 | 49 | 3.327894 | -6.520013 | 2.660521 | 1.73861 | 11.31435 | 6.164581
2018-03-16 17:50 | 265885.8 | 1080.0009 | 5 | 49 | 3.285291 | -6.519949 | 2.660521 | 1.955926 | 11.31435 | 6.883208
2018-03-16 17:52 | 266005.8 | 1200.001 | 5 | 49 | 3.238649 | -6.519985 | 2.660521 | 2.173256 | 11.31435 | 7.592237
2018-03-16 17:54 | 266125.8 | 1320.0009 | 5 | 49 | 3.178994 | -6.519976 | 2.660521 | 2.390556 | 11.31435 | 8.289966
2018-03-16 17:56 | 266245.8 | 1440.001 | 5 | 49 | 3.0572 | -6.519951 | 2.660521 | 2.607887 | 11.31435 | 8.969748
2018-03-16 17:57 | 266274.4 | 1468.5896 | 5 | 49 | 2.99999 | -6.520007 | 2.660521 | 2.659673 | 11.31435 | 9.126675
2018-03-16 17:59 | 266394.5 | 120.0009 | 6 | 49 | 3.645337 | 0 | 2.660521 | 2.659673 | 11.31435 | 9.126675
2018-03-16 18:01 | 266514.5 | 240.0018 | 6 | 49 | 3.668855 | 0 | 2.660521 | 2.659673 | 11.31435 | 9.126675
2018-03-16 18:02 | 266574.5 | 300.0015 | 6 | 49 | 3.674655 | 0 | 2.660521 | 2.659673 | 11.31435 | 9.126675
2018-03-16 18:02 | 266574.5 | 0.0025 | 7 | 50 | 3.67475 | 0 | 0 | 0 | 0 | 0
2018-03-16 18:04 | 266694.6 | 120.0012 | 2 | 50 | 4.077757 | 4.88999 | 0.1623918 | 0 | 0.6544731 | 0
2018-03-16 18:06 | 266814.6 | 240.0011 | 2 | 50 | 4.129218 | 4.889984 | 0.325366 | 0 | 1.32356 | 0
2018-03-16 18:08 | 266934.6 | 360.0011 | 2 | 50 | 4.16001 | 4.889935 | 0.4883642 | 0 | 1.999311 | 0
2018-03-16 18:10 | 267054.6 | 480.0012 | 2 | 50 | 4.186247 | 4.889992 | 0.6513659 | 0 | 2.679552 | 0
2018-03-16 18:12 | 267174.6 | 600.0012 | 2 | 50 | 4.200291 | 4.678982 | 0.8125926 | 0 | 3.356143 | 0
2018-03-16 18:14 | 267294.6 | 720.0005 | 2 | 50 | 4.200264 | 4.279821 | 0.9618126 | 0 | 3.98291 | 0
2018-03-16 18:16 | 267414.6 | 840.0002 | 2 | 50 | 4.200281 | 3.896469 | 1.098034 | 0 | 4.555076 | 0
2018-03-16 18:18 | 267534.6 | 960.002 | 2 | 50 | 4.200297 | 3.518944 | 1.221559 | 0 | 5.07392 | 0
2018-03-16 18:19 | 267623.6 | 1049.0137 | 2 | 50 | 4.200275 | 3.259998 | 1.305301 | 0 | 5.425658 | 0
2018-03-16 18:21 | 267743.6 | 120.001 | 3 | 50 | 4.224874 | 3.260199 | 1.413567 | 0 | 5.881618 | 0
2018-03-16 18:23 | 267863.6 | 240.0018 | 3 | 50 | 4.253092 | 3.260168 | 1.522247 | 0 | 6.342299 | 0
2018-03-16 18:25 | 267983.6 | 360.0001 | 3 | 50 | 4.283638 | 3.259846 | 1.6309 | 0 | 6.806046 | 0
2018-03-16 18:27 | 268103.6 | 480.001 | 3 | 50 | 4.31756 | 3.259912 | 1.739563 | 0 | 7.273339 | 0
2018-03-16 18:29 | 268223.6 | 600.001 | 3 | 50 | 4.353185 | 3.26017 | 1.848232 | 0 | 7.744443 | 0
2018-03-16 18:31 | 268343.6 | 720.0002 | 3 | 50 | 4.390668 | 3.259804 | 1.956897 | 0 | 8.219501 | 0
2018-03-16 18:33 | 268463.6 | 840.001 | 3 | 50 | 4.400294 | 2.904497 | 2.060744 | 0 | 8.676326 | 0
2018-03-16 18:35 | 268583.6 | 960.0002 | 3 | 50 | 4.400258 | 2.531532 | 2.151238 | 0 | 9.074528 | 0
2018-03-16 18:37 | 268703.6 | 1080.0002 | 3 | 50 | 4.400274 | 2.210251 | 2.230105 | 0 | 9.421564 | 0
2018-03-16 18:39 | 268823.6 | 1200.0002 | 3 | 50 | 4.400232 | 1.937862 | 2.299133 | 0 | 9.725304 | 0
2018-03-16 18:41 | 268943.6 | 1320.0001 | 3 | 50 | 4.400262 | 1.710614 | 2.359835 | 0 | 9.992412 | 0
2018-03-16 18:43 | 269063.6 | 1440.001 | 3 | 50 | 4.400243 | 1.510872 | 2.413463 | 0 | 10.22838 | 0
2018-03-16 18:45 | 269183.6 | 1560.0002 | 3 | 50 | 4.400266 | 1.331209 | 2.460754 | 0 | 10.43648 | 0
2018-03-16 18:47 | 269303.6 | 1680.0002 | 3 | 50 | 4.400223 | 1.178432 | 2.502512 | 0 | 10.62022 | 0
2018-03-16 18:49 | 269423.6 | 1800.001 | 3 | 50 | 4.400195 | 1.049799 | 2.539603 | 0 | 10.78343 | 0
2018-03-16 18:51 | 269543.6 | 1920.0002 | 3 | 50 | 4.400217 | 0.9409065 | 2.572764 | 0 | 10.92935 | 0
2018-03-16 18:53 | 269663.6 | 2040.0002 | 3 | 50 | 4.400171 | 0.8400888 | 2.602437 | 0 | 11.05992 | 0
2018-03-16 18:55 | 269783.6 | 2160.0002 | 3 | 50 | 4.400216 | 0.7515192 | 2.628917 | 0 | 11.17643 | 0
2018-03-16 18:57 | 269903.6 | 2280.0018 | 3 | 50 | 4.400199 | 0.6752615 | 2.652665 | 0 | 11.28093 | 0
2018-03-16 18:58 | 269945.2 | 2321.592 | 3 | 50 | 4.40024 | 0.6519985 | 2.660326 | 0 | 11.31464 | 0
2018-03-16 19:00 | 270065.2 | 119.9999 | 4 | 50 | 4.33491 | 0 | 2.660326 | 0 | 11.31464 | 0
2018-03-16 19:02 | 270185.2 | 240.0006 | 4 | 50 | 4.32931 | 0 | 2.660326 | 0 | 11.31464 | 0
2018-03-16 19:03 | 270245.2 | 300.0012 | 4 | 50 | 4.327698 | 0 | 2.660326 | 0 | 11.31464 | 0
2018-03-16 19:05 | 270365.3 | 120.0001 | 5 | 50 | 3.735001 | -6.520047 | 2.660326 | 0.2173064 | 11.31464 | 0.8258902
2018-03-16 19:07 | 270485.3 | 240.0018 | 5 | 50 | 3.662864 | -6.520071 | 2.660326 | 0.4346464 | 11.31464 | 1.629773
2018-03-16 19:09 | 270605.3 | 360.001 | 5 | 50 | 3.594129 | -6.520055 | 2.660326 | 0.6519493 | 11.31464 | 2.418206
2018-03-16 19:11 | 270725.3 | 480.001 | 5 | 50 | 3.528348 | -6.520113 | 2.660326 | 0.8692517 | 11.31464 | 3.19202
2018-03-16 19:13 | 270845.3 | 600.001 | 5 | 50 | 3.467266 | -6.520081 | 2.660326 | 1.086588 | 11.31464 | 3.952061
2018-03-16 19:15 | 270965.3 | 720.0009 | 5 | 50 | 3.41531 | -6.520106 | 2.660326 | 1.303945 | 11.31464 | 4.699915
2018-03-16 19:17 | 271085.3 | 840.0001 | 5 | 50 | 3.370027 | -6.520143 | 2.660326 | 1.52127 | 11.31464 | 5.43711
2018-03-16 19:19 | 271205.3 | 960.0002 | 5 | 50 | 3.328374 | -6.520148 | 2.660326 | 1.738597 | 11.31464 | 6.16497
2018-03-16 19:21 | 271325.3 | 1080.0001 | 5 | 50 | 3.28508 | -6.520057 | 2.660326 | 1.955923 | 11.31464 | 6.883671
2018-03-16 19:23 | 271445.3 | 1200.001 | 5 | 50 | 3.23895 | -6.520094 | 2.660326 | 2.173271 | 11.31464 | 7.592762
2018-03-16 19:25 | 271565.3 | 1320.0009 | 5 | 50 | 3.178983 | -6.520061 | 2.660326 | 2.3906 | 11.31464 | 8.290623
2018-03-16 19:27 | 271685.3 | 1440.0018 | 5 | 50 | 3.056461 | -6.520047 | 2.660326 | 2.607929 | 11.31464 | 8.970379
2018-03-16 19:27 | 271713.4 | 1468.0744 | 5 | 50 | 2.999995 | -6.520051 | 2.660326 | 2.658771 | 11.31464 | 9.124418
2018-03-16 19:29 | 271833.4 | 120.0008 | 6 | 50 | 3.645673 | 0 | 2.660326 | 2.658771 | 11.31464 | 9.124418
2018-03-16 19:31 | 271953.4 | 239.9999 | 6 | 50 | 3.669119 | 0 | 2.660326 | 2.658771 | 11.31464 | 9.124418
2018-03-16 19:32 | 272013.4 | 300.0046 | 6 | 50 | 3.674884 | 0 | 2.660326 | 2.658771 | 11.31464 | 9.124418
2018-03-16 19:32 | 272013.4 | 0.0026 | 7 | 51 | 3.674762 | 0 | 0 | 0 | 0 | 0
2018-03-16 19:34 | 272133.5 | 120.001 | 8 | 51 | 3.950543 | 3.260143 | 0.1086634 | 0 | 0.4257773 | 0
2018-03-16 19:36 | 272253.5 | 240.0007 | 8 | 51 | 3.990907 | 3.26009 | 0.2173294 | 0 | 0.8573288 | 0
2018-03-16 19:38 | 272373.5 | 360.0004 | 8 | 51 | 4.024815 | 3.260139 | 0.3259864 | 0 | 1.292849 | 0
2018-03-16 19:40 | 272493.5 | 480.0002 | 8 | 51 | 4.051191 | 3.260159 | 0.4346536 | 0 | 1.731756 | 0
2018-03-16 19:42 | 272613.5 | 600.0011 | 8 | 51 | 4.068187 | 3.25992 | 0.5433132 | 0 | 2.172931 | 0
2018-03-16 19:44 | 272733.5 | 720.0002 | 8 | 51 | 4.082316 | 3.260128 | 0.6519716 | 0 | 2.615754 | 0
2018-03-16 19:46 | 272853.5 | 840.0009 | 8 | 51 | 4.097705 | 3.260199 | 0.7606472 | 0 | 3.060215 | 0
2018-03-16 19:48 | 272973.5 | 960.0018 | 8 | 51 | 4.115876 | 3.260103 | 0.8693119 | 0 | 3.506458 | 0
2018-03-16 19:50 | 273093.5 | 1080.0018 | 8 | 51 | 4.134561 | 3.259825 | 0.9779735 | 0 | 3.954707 | 0
2018-03-16 19:52 | 273213.5 | 1200.0001 | 8 | 51 | 4.15408 | 3.260124 | 1.086626 | 0 | 4.404986 | 0
2018-03-16 19:54 | 273333.5 | 1320.001 | 8 | 51 | 4.174698 | 3.259851 | 1.19529 | 0 | 4.857482 | 0
2018-03-16 19:56 | 273453.5 | 1440.0009 | 8 | 51 | 4.198648 | 3.260069 | 1.303952 | 0 | 5.312378 | 0
2018-03-16 19:56 | 273459.8 | 1446.3375 | 8 | 51 | 4.200001 | 3.259838 | 1.309694 | 0 | 5.336488 | 0

## Statistics_102
Date_Time | Test_Time(s) | Step_Time(s) | Step_Index | Cycle_Index | Voltage(V) | Current(A) | Charge_Capacity(Ah) | Discharge_Capacity(Ah) | Charge_Energy(Wh) | Discharge_Energy(Wh) | ACR(Ohm) | Internal Resistance(Ohm)
2018-03-13 17:35 | 5759.160852 | 300.0014 | 6 | 1 | 3.669385 | 0 | 2.918518 | 2.719497 | 12.4108 | 9.325915
2018-03-13 19:06 | 11251.84 | 300.0041 | 6 | 2 | 3.667978 | 0 | 2.72462 | 2.724733 | 11.56907 | 9.354658
2018-03-13 20:38 | 16735.01 | 300.0013 | 6 | 3 | 3.668285 | 0 | 2.722996 | 2.721792 | 11.56014 | 9.341838
2018-03-13 22:09 | 22228.18 | 300.0038 | 6 | 4 | 3.666878 | 0 | 2.723462 | 2.724988 | 11.56468 | 9.357648
2018-03-13 23:41 | 27723.07196 | 300.0039 | 6 | 5 | 3.66693 | 0 | 2.726169 | 2.724499 | 11.57475 | 9.357346
2018-03-14 01:12 | 33218.8 | 300.0022 | 6 | 6 | 3.667262 | 0 | 2.723644 | 2.721168 | 11.5654 | 9.345843
2018-03-14 02:44 | 38716.93 | 300.0024 | 6 | 7 | 3.666694 | 0 | 2.723852 | 2.723825 | 11.56645 | 9.360819
2018-03-14 04:15 | 44208.72 | 300.0023 | 6 | 8 | 3.667451 | 0 | 2.721301 | 2.718639 | 11.55559 | 9.336892
2018-03-14 05:47 | 49695.85 | 300.0037 | 6 | 9 | 3.667022 | 0 | 2.72016 | 2.720187 | 11.55106 | 9.347131
2018-03-14 07:18 | 55181.11 | 300.0021 | 6 | 10 | 3.667388 | 0 | 2.719406 | 2.71794 | 11.54726 | 9.335048
2018-03-14 08:50 | 60673.79192 | 300.0012 | 6 | 11 | 3.666641 | 0 | 2.71884 | 2.719645 | 11.54724 | 9.342396
2018-03-14 10:21 | 66164.46 | 300.0033 | 6 | 12 | 3.666573 | 0 | 2.719524 | 2.720155 | 11.54909 | 9.345145
2018-03-14 11:53 | 71669.76 | 300.0037 | 6 | 13 | 3.666422 | 0 | 2.720827 | 2.719918 | 11.55636 | 9.345403
2018-03-14 13:25 | 77169.29 | 300.0017 | 6 | 14 | 3.667099 | 0 | 2.721755 | 2.718812 | 11.55862 | 9.344632
2018-03-14 14:56 | 82669.65948 | 300.0009 | 6 | 15 | 3.667056 | 0 | 2.717081 | 2.716595 | 11.54117 | 9.333602
2018-03-14 16:28 | 88164.65128 | 300.0039 | 6 | 16 | 3.666978 | 0 | 2.717539 | 2.71691 | 11.54255 | 9.339033
2018-03-14 18:00 | 93656.64 | 300.0024 | 6 | 17 | 3.667826 | 0 | 2.71658 | 2.713981 | 11.53821 | 9.323939
2018-03-14 19:31 | 99156.83 | 300.0023 | 6 | 18 | 3.666807 | 0 | 2.71557 | 2.71713 | 11.53621 | 9.337473
2018-03-14 21:03 | 104655.7 | 300.0024 | 6 | 19 | 3.667678 | 0 | 2.71769 | 2.714646 | 11.54298 | 9.326782
2018-03-14 22:35 | 110168.3 | 300.0032 | 6 | 20 | 3.667273 | 0 | 2.716719 | 2.716357 | 11.54223 | 9.336811
2018-03-15 00:07 | 115670.4 | 300.0014 | 6 | 21 | 3.668005 | 0 | 2.71541 | 2.714202 | 11.53453 | 9.328149
2018-03-15 01:38 | 121175.3 | 300.0014 | 6 | 22 | 3.667823 | 0 | 2.713401 | 2.713217 | 11.52827 | 9.324296
2018-03-15 03:10 | 126681.8 | 300.0029 | 6 | 23 | 3.667948 | 0 | 2.715492 | 2.714417 | 11.53671 | 9.332257
2018-03-15 04:42 | 132185.8 | 300.0024 | 6 | 24 | 3.668272 | 0 | 2.713249 | 2.711897 | 11.52757 | 9.317093
2018-03-15 06:14 | 137697.5 | 300.0015 | 6 | 25 | 3.667413 | 0 | 2.715199 | 2.716172 | 11.53672 | 9.337805
2018-03-15 07:46 | 143210.8 | 300.003 | 6 | 26 | 3.668874 | 0 | 2.716081 | 2.711486 | 11.53951 | 9.316702
2018-03-15 09:17 | 148727.4 | 300.0036 | 6 | 27 | 3.668376 | 0 | 2.713256 | 2.713551 | 11.52996 | 9.326466
2018-03-15 10:49 | 154234.1 | 300.0031 | 6 | 28 | 3.668749 | 0 | 2.713425 | 2.711942 | 11.52926 | 9.320563
2018-03-15 12:21 | 159745.2 | 300.0016 | 6 | 29 | 3.669459 | 0 | 2.711638 | 2.709409 | 11.52366 | 9.308145
2018-03-15 13:53 | 165248.9 | 300.0041 | 6 | 30 | 3.669219 | 0 | 2.71016 | 2.711475 | 11.51729 | 9.31673
2018-03-15 15:25 | 170763.7 | 300.0038 | 6 | 31 | 3.668819 | 0 | 2.711007 | 2.711118 | 11.5225 | 9.311333
2018-03-15 16:57 | 176280.7 | 300.0016 | 6 | 32 | 3.668642 | 0 | 2.714094 | 2.713319 | 11.53491 | 9.324491
2018-03-15 18:29 | 181791.3 | 300.0038 | 6 | 33 | 3.669324 | 0 | 2.712162 | 2.709833 | 11.52666 | 9.307562
2018-03-15 20:00 | 187297.5 | 300.0032 | 6 | 34 | 3.669056 | 0 | 2.710414 | 2.71051 | 11.52031 | 9.31144
2018-03-15 21:32 | 192795.5 | 300.0015 | 6 | 35 | 3.670209 | 0 | 2.710491 | 2.707101 | 11.51968 | 9.296568
2018-03-15 23:04 | 198294.8 | 300.0033 | 6 | 36 | 3.669049 | 0 | 2.707729 | 2.709899 | 11.51014 | 9.30717
2018-03-16 00:35 | 203789.9 | 300.004 | 6 | 37 | 3.669534 | 0 | 2.710539 | 2.708891 | 11.51998 | 9.300448
2018-03-16 02:07 | 209295 | 300.0037 | 6 | 38 | 3.669438 | 0 | 2.709116 | 2.708239 | 11.51677 | 9.298971
2018-03-16 03:39 | 214792.8 | 300.0021 | 6 | 39 | 3.669937 | 0 | 2.708202 | 2.70726 | 11.5117 | 9.296453
2018-03-16 05:10 | 220283.4 | 300.002 | 6 | 40 | 3.669891 | 0 | 2.705491 | 2.705014 | 11.50105 | 9.285629
2018-03-16 06:42 | 225769.5 | 300.0037 | 6 | 41 | 3.66988 | 0 | 2.705913 | 2.705096 | 11.50227 | 9.288964
2018-03-16 08:13 | 231254.1901 | 300.0016 | 6 | 42 | 3.670091 | 0 | 2.704561 | 2.703773 | 11.49669 | 9.279884
2018-03-16 09:44 | 236738 | 300.0023 | 6 | 43 | 3.669756 | 0 | 2.704768 | 2.704732 | 11.49765 | 9.286451
2018-03-16 11:16 | 242215 | 300.0022 | 6 | 44 | 3.67012 | 0 | 2.704014 | 2.702717 | 11.49285 | 9.274346
2018-03-16 12:47 | 247699.7 | 300.003 | 6 | 45 | 3.669489 | 0 | 2.704233 | 2.704749 | 11.4959 | 9.28372
2018-03-16 14:18 | 253181.5 | 300.0032 | 6 | 46 | 3.670134 | 0 | 2.70574 | 2.703351 | 11.50063 | 9.278378
2018-03-16 15:50 | 258666.2629 | 300.0037 | 6 | 47 | 3.669714 | 0 | 2.703106 | 2.703375 | 11.49042 | 9.278803
2018-03-16 17:21 | 264148.2 | 300.0008 | 6 | 48 | 3.670119 | 0 | 2.703582 | 2.702827 | 11.49204 | 9.278929
2018-03-16 18:52 | 269624.3 | 300.0038 | 6 | 49 | 3.67058 | 0 | 2.700529 | 2.699032 | 11.47961 | 9.260297
2018-03-16 20:24 | 275092.2 | 300.0023 | 6 | 50 | 3.670844 | 0 | 2.699158 | 2.697701 | 11.4736 | 9.256425
2018-03-16 20:48 | 276575 | 1482.7463 | 8 | 51 | 4.200002 | 3.259894 | 1.342566 | 0 | 5.470294 | 0

## Channel_102_1
Date_Time | Test_Time(s) | Step_Time(s) | Step_Index | Cycle_Index | Voltage(V) | Current(A) | Charge_Capacity(Ah) | Discharge_Capacity(Ah) | Charge_Energy(Wh) | Discharge_Energy(Wh) | ACR(Ohm) | Internal Resistance(Ohm) | dV/dt(V/s) | dI/dt(A/s)
2018-03-13 15:59 | 10.001 | 10.0008 | 1 | 1 | 3.418472 | 0 | 0 | 0 | 0 | 0
2018-03-13 15:59 | 10.0027 | 10.0025 | 1 | 1 | 3.418472 | 0 | 0 | 0 | 0 | 0
2018-03-13 16:01 | 130.0875 | 120.0016 | 2 | 1 | 4.110763 | 4.88996 | 0.1624023 | 1.221e-09 | 0.6495787 | 4.173e-09
2018-03-13 16:03 | 250.0866 | 240.0007 | 2 | 1 | 4.137976 | 4.890063 | 0.3253874 | 1.221e-09 | 1.321533 | 4.173e-09
2018-03-13 16:05 | 370.0867 | 360.0008 | 2 | 1 | 4.171412 | 4.890048 | 0.488371 | 1.221e-09 | 1.998749 | 4.173e-09
2018-03-13 16:07 | 490.0876 | 480.0017 | 2 | 1 | 4.197197 | 4.890048 | 0.651396 | 1.221e-09 | 2.681012 | 4.173e-09
2018-03-13 16:09 | 610.0877 | 600.0018 | 2 | 1 | 4.200284 | 4.613881 | 0.8102881 | 1.221e-09 | 3.348366 | 4.173e-09
2018-03-13 16:11 | 730.086 | 720.0001 | 2 | 1 | 4.200267 | 4.319526 | 0.9591423 | 1.221e-09 | 3.973592 | 4.173e-09
2018-03-13 16:13 | 850.0861 | 840.0002 | 2 | 1 | 4.20026 | 4.020673 | 1.098132 | 1.221e-09 | 4.557388 | 4.173e-09
2018-03-13 16:15 | 970.0868 | 960.0009 | 2 | 1 | 4.200275 | 3.722806 | 1.227061 | 1.221e-09 | 5.098923 | 4.173e-09
2018-03-13 16:17 | 1090.0868 | 1080.0009 | 2 | 1 | 4.200284 | 3.461284 | 1.346702 | 1.221e-09 | 5.601446 | 4.173e-09
2018-03-13 16:18 | 1189.4369 | 1179.351 | 2 | 1 | 4.20026 | 3.25999 | 1.439383 | 1.221e-09 | 5.990727 | 4.173e-09
2018-03-13 16:20 | 1309.449116 | 120.0002 | 3 | 1 | 4.218009 | 3.260156 | 1.547656 | 1.221e-09 | 6.446356 | 4.173e-09
2018-03-13 16:22 | 1429.449816 | 240.0009 | 3 | 1 | 4.240537 | 3.26015 | 1.656327 | 1.221e-09 | 6.905915 | 4.173e-09
2018-03-13 16:24 | 1549.449116 | 360.0002 | 3 | 1 | 4.266147 | 3.260177 | 1.765001 | 1.221e-09 | 7.368129 | 4.173e-09
2018-03-13 16:26 | 1669.449116 | 480.0002 | 3 | 1 | 4.293563 | 3.260123 | 1.873663 | 1.221e-09 | 7.833171 | 4.173e-09
2018-03-13 16:28 | 1789.449916 | 600.001 | 3 | 1 | 4.322548 | 3.260119 | 1.982346 | 1.221e-09 | 8.301373 | 4.173e-09
2018-03-13 16:30 | 1909.449216 | 720.0003 | 3 | 1 | 4.354316 | 3.260093 | 2.090986 | 1.221e-09 | 8.77267 | 4.173e-09
2018-03-13 16:32 | 2029.449216 | 840.0003 | 3 | 1 | 4.390339 | 3.260121 | 2.19966 | 1.221e-09 | 9.247787 | 4.173e-09
2018-03-13 16:34 | 2149.450916 | 960.002 | 3 | 1 | 4.400294 | 2.913295 | 2.303682 | 1.221e-09 | 9.705374 | 4.173e-09
2018-03-13 16:36 | 2269.450216 | 1080.0013 | 3 | 1 | 4.400259 | 2.55712 | 2.394686 | 1.221e-09 | 10.10581 | 4.173e-09
2018-03-13 16:38 | 2389.449316 | 1200.0004 | 3 | 1 | 4.400254 | 2.252511 | 2.474742 | 1.221e-09 | 10.45808 | 4.173e-09
2018-03-13 16:40 | 2509.451016 | 1320.0021 | 3 | 1 | 4.400254 | 1.978871 | 2.54519 | 1.221e-09 | 10.76807 | 4.173e-09
2018-03-13 16:42 | 2629.450116 | 1440.0012 | 3 | 1 | 4.400199 | 1.736428 | 2.607004 | 1.221e-09 | 11.04007 | 4.173e-09
2018-03-13 16:44 | 2749.449416 | 1560.0005 | 3 | 1 | 4.40025 | 1.533851 | 2.661433 | 1.221e-09 | 11.27957 | 4.173e-09
2018-03-13 16:46 | 2869.450116 | 1680.0012 | 3 | 1 | 4.40022 | 1.361326 | 2.709591 | 1.221e-09 | 11.49148 | 4.173e-09
2018-03-13 16:48 | 2989.449416 | 1800.0005 | 3 | 1 | 4.400198 | 1.210072 | 2.752402 | 1.221e-09 | 11.67985 | 4.173e-09
2018-03-13 16:50 | 3109.450216 | 1920.0013 | 3 | 1 | 4.400243 | 1.072656 | 2.7904 | 1.221e-09 | 11.84706 | 4.173e-09
2018-03-13 16:52 | 3229.450116 | 2040.0012 | 3 | 1 | 4.400234 | 0.9560995 | 2.824153 | 1.221e-09 | 11.99557 | 4.173e-09
2018-03-13 16:54 | 3349.449516 | 2160.0006 | 3 | 1 | 4.400191 | 0.8561707 | 2.85431 | 1.221e-09 | 12.12827 | 4.173e-09
2018-03-13 16:56 | 3469.450916 | 2280.002 | 3 | 1 | 4.400158 | 0.7710638 | 2.881421 | 1.221e-09 | 12.24757 | 4.173e-09
2018-03-13 16:58 | 3589.449416 | 2400.0005 | 3 | 1 | 4.400217 | 0.6938448 | 2.905827 | 1.221e-09 | 12.35496 | 4.173e-09
2018-03-13 17:00 | 3657.379416 | 2467.9305 | 3 | 1 | 4.40019 | 0.6519928 | 2.918517 | 1.221e-09 | 12.4108 | 4.173e-09
2018-03-13 17:02 | 3777.426008 | 120.0007 | 4 | 1 | 4.332874 | 0 | 2.918518 | 1.221e-09 | 12.4108 | 4.173e-09
2018-03-13 17:04 | 3897.425208 | 239.9999 | 4 | 1 | 4.326914 | 0 | 2.918518 | 1.221e-09 | 12.4108 | 4.173e-09
2018-03-13 17:05 | 3957.426608 | 300.0013 | 4 | 1 | 4.325251 | 0 | 2.918518 | 1.221e-09 | 12.4108 | 4.173e-09
2018-03-13 17:07 | 4077.506848 | 120.0011 | 5 | 1 | 3.722357 | -6.520005 | 2.918518 | 0.2172968 | 12.4108 | 0.8224689
2018-03-13 17:09 | 4197.505948 | 240.0002 | 5 | 1 | 3.655477 | -6.520027 | 2.918518 | 0.4346255 | 12.4108 | 1.624241
2018-03-13 17:11 | 4317.506748 | 360.001 | 5 | 1 | 3.589166 | -6.52001 | 2.918518 | 0.6519535 | 12.4108 | 2.4114
2018-03-13 17:13 | 4437.505948 | 480.0002 | 5 | 1 | 3.526926 | -6.519968 | 2.918518 | 0.8692786 | 12.4108 | 3.184553
2018-03-13 17:15 | 4557.506748 | 600.001 | 5 | 1 | 3.471296 | -6.519961 | 2.918518 | 1.086599 | 12.4108 | 3.94486
2018-03-13 17:17 | 4677.506848 | 720.0011 | 5 | 1 | 3.422037 | -6.519976 | 2.918518 | 1.303939 | 12.4108 | 4.693871
2018-03-13 17:19 | 4797.505948 | 840.0002 | 5 | 1 | 3.377573 | -6.519979 | 2.918518 | 1.521267 | 12.4108 | 5.432644
2018-03-13 17:21 | 4917.506048 | 960.0003 | 5 | 1 | 3.337068 | -6.52 | 2.918518 | 1.73858 | 12.4108 | 6.162203
2018-03-13 17:23 | 5037.506748 | 1080.001 | 5 | 1 | 3.297462 | -6.520029 | 2.918518 | 1.955924 | 12.4108 | 6.883173
2018-03-13 17:25 | 5157.506048 | 1200.0003 | 5 | 1 | 3.255633 | -6.519979 | 2.918518 | 2.173251 | 12.4108 | 7.595338
2018-03-13 17:27 | 5277.506848 | 1320.0011 | 5 | 1 | 3.202307 | -6.520042 | 2.918518 | 2.390569 | 12.4108 | 8.297405
2018-03-13 17:29 | 5397.506748 | 1440.001 | 5 | 1 | 3.106929 | -6.519939 | 2.918518 | 2.607916 | 12.4108 | 8.984537
2018-03-13 17:30 | 5459.117848 | 1501.6121 | 5 | 1 | 2.999994 | -6.519976 | 2.918518 | 2.719497 | 12.4108 | 9.325915
2018-03-13 17:32 | 5579.160152 | 120.0007 | 6 | 1 | 3.639094 | 0 | 2.918518 | 2.719497 | 12.4108 | 9.325915
2018-03-13 17:34 | 5699.159452 | 240 | 6 | 1 | 3.663396 | 0 | 2.918518 | 2.719497 | 12.4108 | 9.325915
2018-03-13 17:35 | 5759.160852 | 300.0014 | 6 | 1 | 3.669385 | 0 | 2.918518 | 2.719497 | 12.4108 | 9.325915
2018-03-13 17:35 | 5759.169488 | 0.0023 | 7 | 2 | 3.66922 | 0 | 0 | 0 | 0 | 0
2018-03-13 17:37 | 5879.24806 | 120.001 | 2 | 2 | 4.062996 | 4.890048 | 0.1623921 | 0 | 0.6523517 | 0
2018-03-13 17:39 | 5999.24886 | 240.0018 | 2 | 2 | 4.115818 | 4.890021 | 0.3254036 | 0 | 1.319294 | 0
2018-03-13 17:41 | 6119.24796 | 360.0009 | 2 | 2 | 4.14738 | 4.890096 | 0.4883877 | 0 | 1.992924 | 0
2018-03-13 17:43 | 6239.24806 | 480.001 | 2 | 2 | 4.171253 | 4.890031 | 0.6513848 | 0 | 2.670876 | 0
2018-03-13 17:45 | 6359.24746 | 600.0004 | 2 | 2 | 4.198357 | 4.890079 | 0.8143875 | 0 | 3.352952 | 0
2018-03-13 17:47 | 6479.24816 | 720.0011 | 2 | 2 | 4.200262 | 4.483415 | 0.9708611 | 0 | 4.010176 | 0
2018-03-13 17:49 | 6599.24896 | 840.0019 | 2 | 2 | 4.200281 | 4.084981 | 1.113619 | 0 | 4.609801 | 0
2018-03-13 17:51 | 6719.24736 | 960.0003 | 2 | 2 | 4.200279 | 3.717748 | 1.243608 | 0 | 5.15579 | 0
2018-03-13 17:53 | 6839.24806 | 1080.001 | 2 | 2 | 4.200255 | 3.363938 | 1.361608 | 0 | 5.651424 | 0
2018-03-13 17:53 | 6875.36776 | 1116.1207 | 2 | 2 | 4.200265 | 3.25999 | 1.394836 | 0 | 5.79099 | 0
2018-03-13 17:55 | 6995.382872 | 120.0009 | 3 | 2 | 4.224854 | 3.26014 | 1.503115 | 0 | 6.247013 | 0
2018-03-13 17:57 | 7115.382972 | 240.001 | 3 | 2 | 4.253602 | 3.260175 | 1.611795 | 0 | 6.707712 | 0
2018-03-13 17:59 | 7235.382872 | 360.0009 | 3 | 2 | 4.284068 | 3.260119 | 1.72047 | 0 | 7.171612 | 0
2018-03-13 18:01 | 7355.382172 | 480.0002 | 3 | 2 | 4.316912 | 3.259849 | 1.82912 | 0 | 7.638831 | 0
2018-03-13 18:03 | 7475.382872 | 600.0009 | 3 | 2 | 4.353467 | 3.259961 | 1.937797 | 0 | 8.109946 | 0
2018-03-13 18:05 | 7595.382172 | 720.0002 | 3 | 2 | 4.392069 | 3.260163 | 2.046447 | 0 | 8.585026 | 0
2018-03-13 18:07 | 7715.383072 | 840.0011 | 3 | 2 | 4.400274 | 2.871625 | 2.149472 | 0 | 9.038275 | 0
2018-03-13 18:09 | 7835.383872 | 960.0019 | 3 | 2 | 4.400271 | 2.502471 | 2.238886 | 0 | 9.431723 | 0
2018-03-13 18:11 | 7955.382372 | 1080.0004 | 3 | 2 | 4.40026 | 2.174571 | 2.316747 | 0 | 9.774332 | 0
2018-03-13 18:13 | 8075.382272 | 1200.0003 | 3 | 2 | 4.400286 | 1.896598 | 2.384436 | 0 | 10.07218 | 0
2018-03-13 18:15 | 8195.382972 | 1320.001 | 3 | 2 | 4.400269 | 1.661849 | 2.443625 | 0 | 10.33263 | 0
2018-03-13 18:17 | 8315.383972 | 1440.002 | 3 | 2 | 4.40023 | 1.464759 | 2.495634 | 0 | 10.56148 | 0
2018-03-13 18:19 | 8435.382272 | 1560.0003 | 3 | 2 | 4.400205 | 1.291666 | 2.541522 | 0 | 10.7634 | 0
2018-03-13 18:21 | 8555.383072 | 1680.0011 | 3 | 2 | 4.400237 | 1.137635 | 2.581952 | 0 | 10.9413 | 0
2018-03-13 18:23 | 8675.382272 | 1800.0003 | 3 | 2 | 4.400224 | 1.009119 | 2.617676 | 0 | 11.09849 | 0
2018-03-13 18:25 | 8795.383072 | 1920.0011 | 3 | 2 | 4.40021 | 0.9003372 | 2.649444 | 0 | 11.23828 | 0
2018-03-13 18:27 | 8915.383072 | 2040.0011 | 3 | 2 | 4.400183 | 0.8066368 | 2.677875 | 0 | 11.36338 | 0
2018-03-13 18:29 | 9035.382972 | 2160.001 | 3 | 2 | 4.400245 | 0.7224979 | 2.703331 | 0 | 11.47539 | 0
2018-03-13 18:31 | 9147.148372 | 2271.7664 | 3 | 2 | 4.400203 | 0.6519976 | 2.724619 | 0 | 11.56906 | 0
2018-03-13 18:33 | 9267.191096 | 119.9999 | 4 | 2 | 4.333927 | 0 | 2.72462 | 0 | 11.56907 | 0
2018-03-13 18:35 | 9387.191896 | 240.0007 | 4 | 2 | 4.328102 | 0 | 2.72462 | 0 | 11.56907 | 0
2018-03-13 18:36 | 9447.194896 | 300.0037 | 4 | 2 | 4.326421 | 0 | 2.72462 | 0 | 11.56907 | 0
2018-03-13 18:38 | 9567.275296 | 120.0011 | 5 | 2 | 3.73075 | -6.519936 | 2.72462 | 0.2172979 | 11.56907 | 0.8246342
2018-03-13 18:40 | 9687.275196 | 240.001 | 5 | 2 | 3.661807 | -6.519917 | 2.72462 | 0.4346396 | 11.56907 | 1.627943
2018-03-13 18:42 | 9807.274496 | 360.0003 | 5 | 2 | 3.595017 | -6.519912 | 2.72462 | 0.6519263 | 11.56907 | 2.416318
2018-03-13 18:44 | 9927.275296 | 480.0011 | 5 | 2 | 3.532071 | -6.519954 | 2.72462 | 0.8692923 | 11.56907 | 3.19081
2018-03-13 18:46 | 10047.27 | 600.0003 | 5 | 2 | 3.475132 | -6.519924 | 2.72462 | 1.086608 | 11.56907 | 3.952095
2018-03-13 18:48 | 10167.27 | 720.0002 | 5 | 2 | 3.424495 | -6.519929 | 2.72462 | 1.303928 | 11.56907 | 4.701655
2018-03-13 18:50 | 10287.28 | 840.0019 | 5 | 2 | 3.380499 | -6.5199 | 2.72462 | 1.521244 | 11.56907 | 5.44098
2018-03-13 18:52 | 10407.27 | 960.0002 | 5 | 2 | 3.340292 | -6.520045 | 2.72462 | 1.738574 | 11.56907 | 6.171274
2018-03-13 18:54 | 10527.27 | 1080.0002 | 5 | 2 | 3.301152 | -6.519908 | 2.72462 | 1.95589 | 11.56907 | 6.892937
2018-03-13 18:56 | 10647.27 | 1200.0002 | 5 | 2 | 3.2588 | -6.519905 | 2.72462 | 2.173233 | 11.56907 | 7.605939
2018-03-13 18:58 | 10767.28 | 1320.001 | 5 | 2 | 3.206222 | -6.51988 | 2.72462 | 2.390553 | 11.56907 | 8.308707
2018-03-13 19:00 | 10887.28 | 1440.001 | 5 | 2 | 3.112242 | -6.519944 | 2.72462 | 2.607875 | 11.56907 | 8.996779
2018-03-13 19:01 | 10951.79 | 1504.5152 | 5 | 2 | 2.999991 | -6.519979 | 2.72462 | 2.724716 | 11.56907 | 9.354608
2018-03-13 19:03 | 11071.83 | 120.0002 | 6 | 2 | 3.636783 | 0 | 2.72462 | 2.724733 | 11.56907 | 9.354658
2018-03-13 19:05 | 11191.83 | 240.0011 | 6 | 2 | 3.661824 | 0 | 2.72462 | 2.724733 | 11.56907 | 9.354658
2018-03-13 19:06 | 11251.84 | 300.0041 | 6 | 2 | 3.667978 | 0 | 2.72462 | 2.724733 | 11.56907 | 9.354658
2018-03-13 19:06 | 11251.84 | 0.0032 | 7 | 3 | 3.668107 | 0 | 0 | 0 | 0 | 0
2018-03-13 19:08 | 11371.92764 | 120.0009 | 2 | 3 | 4.060975 | 4.89001 | 0.1623956 | 3.11e-10 | 0.6521017 | 1.14e-09
2018-03-13 19:10 | 11491.92684 | 240.0001 | 2 | 3 | 4.113641 | 4.890109 | 0.3253934 | 3.11e-10 | 1.318634 | 1.14e-09
2018-03-13 19:12 | 11611.92694 | 360.0002 | 2 | 3 | 4.145543 | 4.889998 | 0.488395 | 3.11e-10 | 1.992012 | 1.14e-09
2018-03-13 19:14 | 11731.92774 | 480.001 | 2 | 3 | 4.170581 | 4.890012 | 0.6513819 | 3.11e-10 | 2.669707 | 1.14e-09
2018-03-13 19:16 | 11851.92864 | 600.0019 | 2 | 3 | 4.197438 | 4.890008 | 0.8143895 | 3.11e-10 | 3.351712 | 1.14e-09
2018-03-13 19:18 | 11971.92874 | 720.002 | 2 | 3 | 4.20027 | 4.498389 | 0.9712946 | 3.11e-10 | 4.010734 | 1.14e-09
2018-03-13 19:20 | 12091.92864 | 840.0019 | 2 | 3 | 4.200292 | 4.104423 | 1.114573 | 3.11e-10 | 4.612544 | 1.14e-09
2018-03-13 19:22 | 12211.92874 | 960.002 | 2 | 3 | 4.200296 | 3.726081 | 1.245019 | 3.11e-10 | 5.160454 | 1.14e-09
2018-03-13 19:24 | 12331.92694 | 1080.0002 | 2 | 3 | 4.200302 | 3.364638 | 1.363114 | 3.11e-10 | 5.656483 | 1.14e-09
2018-03-13 19:25 | 12368.62994 | 1116.7032 | 2 | 3 | 4.200282 | 3.259995 | 1.39686 | 3.11e-10 | 5.798229 | 1.14e-09
2018-03-13 19:27 | 12488.64 | 120.0002 | 3 | 3 | 4.224542 | 3.260169 | 1.505146 | 3.11e-10 | 6.254253 | 1.14e-09
2018-03-13 19:29 | 12608.64 | 240.001 | 3 | 3 | 4.25296 | 3.260198 | 1.613818 | 3.11e-10 | 6.714875 | 1.14e-09
2018-03-13 19:31 | 12728.64 | 360.0009 | 3 | 3 | 4.283462 | 3.260175 | 1.722479 | 3.11e-10 | 7.178642 | 1.14e-09
2018-03-13 19:33 | 12848.64 | 480.001 | 3 | 3 | 4.317287 | 3.260095 | 1.831145 | 3.11e-10 | 7.645916 | 1.14e-09
2018-03-13 19:35 | 12968.64 | 600.001 | 3 | 3 | 4.353663 | 3.260053 | 1.939812 | 3.11e-10 | 8.117023 | 1.14e-09
2018-03-13 19:37 | 13088.64 | 720.0002 | 3 | 3 | 4.392081 | 3.260137 | 2.048471 | 3.11e-10 | 8.592155 | 1.14e-09
2018-03-13 19:39 | 13208.64 | 840.002 | 3 | 3 | 4.400298 | 2.873626 | 2.151575 | 3.11e-10 | 9.045747 | 1.14e-09
2018-03-13 19:41 | 13328.64 | 960.0019 | 3 | 3 | 4.400251 | 2.495833 | 2.24094 | 3.11e-10 | 9.438977 | 1.14e-09
2018-03-13 19:43 | 13448.64 | 1080.0004 | 3 | 3 | 4.400276 | 2.167268 | 2.318484 | 3.11e-10 | 9.780191 | 1.14e-09
2018-03-13 19:45 | 13568.64 | 1200.0013 | 3 | 3 | 4.400253 | 1.891286 | 2.385986 | 3.11e-10 | 10.07722 | 1.14e-09
2018-03-13 19:47 | 13688.64 | 1320.0012 | 3 | 3 | 4.400278 | 1.659326 | 2.44502 | 3.11e-10 | 10.33698 | 1.14e-09
2018-03-13 19:49 | 13808.64 | 1440.0009 | 3 | 3 | 4.400252 | 1.460217 | 2.496937 | 3.11e-10 | 10.56543 | 1.14e-09
2018-03-13 19:51 | 13928.64 | 1560.0007 | 3 | 3 | 4.400233 | 1.281733 | 2.542575 | 3.11e-10 | 10.76625 | 1.14e-09
2018-03-13 19:53 | 14048.64 | 1680.0011 | 3 | 3 | 4.400205 | 1.130503 | 2.582706 | 3.11e-10 | 10.94284 | 1.14e-09
2018-03-13 19:55 | 14168.64 | 1800.0011 | 3 | 3 | 4.400228 | 1.004345 | 2.618233 | 3.11e-10 | 11.09916 | 1.14e-09
2018-03-13 19:57 | 14288.64 | 1920.0006 | 3 | 3 | 4.400232 | 0.8972721 | 2.649884 | 3.11e-10 | 11.23843 | 1.14e-09
2018-03-13 19:59 | 14408.64 | 2040.0004 | 3 | 3 | 4.400227 | 0.8017845 | 2.678171 | 3.11e-10 | 11.3629 | 1.14e-09
2018-03-13 20:01 | 14528.64 | 2160.0012 | 3 | 3 | 4.400272 | 0.7154894 | 2.7034 | 3.11e-10 | 11.47392 | 1.14e-09
2018-03-13 20:03 | 14631.96 | 2263.3159 | 3 | 3 | 4.400193 | 0.6519976 | 2.722995 | 3.11e-10 | 11.56014 | 1.14e-09
2018-03-13 20:05 | 14752.00226 | 119.9998 | 4 | 3 | 4.333843 | 0 | 2.722996 | 3.11e-10 | 11.56014 | 1.14e-09
2018-03-13 20:07 | 14872.00386 | 240.0014 | 4 | 3 | 4.327973 | 0 | 2.722996 | 3.11e-10 | 11.56014 | 1.14e-09
2018-03-13 20:08 | 14932.00606 | 300.0036 | 4 | 3 | 4.326296 | 0 | 2.722996 | 3.11e-10 | 11.56014 | 1.14e-09
2018-03-13 20:10 | 15052.08636 | 120.0009 | 5 | 3 | 3.729194 | -6.51993 | 2.722996 | 0.2173145 | 11.56014 | 0.8244829
2018-03-13 20:12 | 15172.08556 | 240.0001 | 5 | 3 | 3.660777 | -6.519951 | 2.722996 | 0.4346486 | 11.56014 | 1.627533
2018-03-13 20:14 | 15292.08566 | 360.0002 | 5 | 3 | 3.593973 | -6.519979 | 2.722996 | 0.651948 | 11.56014 | 2.415699
2018-03-13 20:16 | 15412.08646 | 480.001 | 5 | 3 | 3.531443 | -6.519986 | 2.722996 | 0.8692926 | 11.56014 | 3.189971
2018-03-13 20:18 | 15532.08636 | 600.0009 | 5 | 3 | 3.473248 | -6.519963 | 2.722996 | 1.086591 | 11.56014 | 3.950952
2018-03-13 20:20 | 15652.08566 | 720.0002 | 5 | 3 | 3.422762 | -6.520005 | 2.722996 | 1.303941 | 11.56014 | 4.700208
2018-03-13 20:22 | 15772.08556 | 840.0001 | 5 | 3 | 3.379359 | -6.519924 | 2.722996 | 1.52126 | 11.56014 | 5.439222
2018-03-13 20:24 | 15892.08566 | 960.0002 | 5 | 3 | 3.339483 | -6.519895 | 2.722996 | 1.738591 | 11.56014 | 6.169299
2018-03-13 20:26 | 16012.08636 | 1080.0009 | 5 | 3 | 3.299639 | -6.519936 | 2.722996 | 1.95593 | 11.56014 | 6.890797
2018-03-13 20:28 | 16132.08636 | 1200.0009 | 5 | 3 | 3.256325 | -6.519941 | 2.722996 | 2.173235 | 11.56014 | 7.603214
2018-03-13 20:30 | 16252.08646 | 1320.001 | 5 | 3 | 3.204263 | -6.519895 | 2.722996 | 2.390572 | 11.56014 | 8.305574
2018-03-13 20:32 | 16372.08556 | 1440.0001 | 5 | 3 | 3.109639 | -6.519974 | 2.722996 | 2.6079 | 11.56014 | 8.993211
2018-03-13 20:33 | 16434.96936 | 1502.8839 | 5 | 3 | 2.999993 | -6.519989 | 2.722996 | 2.721777 | 11.56014 | 9.341796
2018-03-13 20:35 | 16555.01 | 120.0007 | 6 | 3 | 3.637113 | 0 | 2.722996 | 2.721792 | 11.56014 | 9.341838
2018-03-13 20:37 | 16675.01 | 240.0007 | 6 | 3 | 3.662189 | 0 | 2.722996 | 2.721792 | 11.56014 | 9.341838
2018-03-13 20:38 | 16735.01 | 300.0013 | 6 | 3 | 3.668285 | 0 | 2.722996 | 2.721792 | 11.56014 | 9.341838
2018-03-13 20:38 | 16735.02 | 0.0025 | 7 | 4 | 3.668328 | 0 | 0 | 0 | 0 | 0
2018-03-13 20:40 | 16855.1 | 120.0002 | 2 | 4 | 4.062905 | 4.890035 | 0.1624007 | 4.652e-09 | 0.6523949 | 1.7065e-08
2018-03-13 20:42 | 16975.1 | 240.0002 | 2 | 4 | 4.11499 | 4.890141 | 0.3253971 | 4.652e-09 | 1.31919 | 1.7065e-08
2018-03-13 20:44 | 17095.1 | 360.0002 | 2 | 4 | 4.14727 | 4.890098 | 0.4884016 | 4.652e-09 | 1.992797 | 1.7065e-08
2018-03-13 20:46 | 17215.1 | 480.0002 | 2 | 4 | 4.172957 | 4.890103 | 0.6513848 | 4.652e-09 | 2.670834 | 1.7065e-08
2018-03-13 20:48 | 17335.1 | 600.001 | 2 | 4 | 4.199168 | 4.890109 | 0.8143924 | 4.652e-09 | 3.353161 | 1.7065e-08
2018-03-13 20:50 | 17455.1 | 720.0003 | 2 | 4 | 4.200329 | 4.480508 | 0.9705689 | 4.652e-09 | 4.009143 | 1.7065e-08
2018-03-13 20:52 | 17575.1 | 840.0003 | 2 | 4 | 4.20031 | 4.08937 | 1.11335 | 4.652e-09 | 4.608864 | 1.7065e-08
2018-03-13 20:54 | 17695.1 | 960.0002 | 2 | 4 | 4.200262 | 3.704028 | 1.243237 | 4.652e-09 | 5.154427 | 1.7065e-08
2018-03-13 20:56 | 17815.1 | 1080.0002 | 2 | 4 | 4.200292 | 3.346585 | 1.360602 | 4.652e-09 | 5.647389 | 1.7065e-08
2018-03-13 20:56 | 17845.91 | 1110.8088 | 2 | 4 | 4.200253 | 3.259988 | 1.388876 | 4.652e-09 | 5.766148 | 1.7065e-08
2018-03-13 20:58 | 17965.92524 | 120.0016 | 3 | 4 | 4.22417 | 3.260142 | 1.497161 | 4.652e-09 | 6.222151 | 1.7065e-08
2018-03-13 21:00 | 18085.92454 | 240.0009 | 3 | 4 | 4.251986 | 3.259761 | 1.605819 | 4.652e-09 | 6.682629 | 1.7065e-08
2018-03-13 21:02 | 18205.92364 | 360 | 3 | 4 | 4.282797 | 3.26007 | 1.714476 | 4.652e-09 | 7.14628 | 1.7065e-08
2018-03-13 21:04 | 18325.92454 | 480.0009 | 3 | 4 | 4.316751 | 3.260165 | 1.823165 | 4.652e-09 | 7.613595 | 1.7065e-08
2018-03-13 21:06 | 18445.92454 | 600.0009 | 3 | 4 | 4.35244 | 3.26011 | 1.931814 | 4.652e-09 | 8.084524 | 1.7065e-08
2018-03-13 21:08 | 18565.92464 | 720.001 | 3 | 4 | 4.390228 | 3.260097 | 2.040499 | 4.652e-09 | 8.559613 | 1.7065e-08
2018-03-13 21:10 | 18685.92624 | 840.0026 | 3 | 4 | 4.400297 | 2.893992 | 2.14422 | 4.652e-09 | 9.015877 | 1.7065e-08
2018-03-13 21:12 | 18805.92414 | 960.0005 | 3 | 4 | 4.400293 | 2.509358 | 2.234124 | 4.652e-09 | 9.411479 | 1.7065e-08
2018-03-13 21:14 | 18925.92554 | 1080.0019 | 3 | 4 | 4.400275 | 2.184398 | 2.312159 | 4.652e-09 | 9.754852 | 1.7065e-08
2018-03-13 21:16 | 19045.92544 | 1200.0018 | 3 | 4 | 4.400271 | 1.909192 | 2.380255 | 4.652e-09 | 10.05449 | 1.7065e-08
2018-03-13 21:18 | 19165.92474 | 1320.0011 | 3 | 4 | 4.400232 | 1.677623 | 2.439942 | 4.652e-09 | 10.31713 | 1.7065e-08
2018-03-13 21:20 | 19285.92634 | 1440.0027 | 3 | 4 | 4.400241 | 1.474003 | 2.492407 | 4.652e-09 | 10.54799 | 1.7065e-08
2018-03-13 21:22 | 19405.92534 | 1560.0017 | 3 | 4 | 4.400205 | 1.293362 | 2.538449 | 4.652e-09 | 10.75059 | 1.7065e-08
2018-03-13 21:24 | 19525.92464 | 1680.001 | 3 | 4 | 4.400249 | 1.144205 | 2.579006 | 4.652e-09 | 10.92905 | 1.7065e-08
2018-03-13 21:26 | 19645.92544 | 1800.0018 | 3 | 4 | 4.400232 | 1.017838 | 2.614965 | 4.652e-09 | 11.08728 | 1.7065e-08
2018-03-13 21:28 | 19765.92464 | 1920.001 | 3 | 4 | 4.400205 | 0.9080076 | 2.647024 | 4.652e-09 | 11.22834 | 1.7065e-08
2018-03-13 21:30 | 19885.92544 | 2040.0018 | 3 | 4 | 4.400251 | 0.8088007 | 2.67561 | 4.652e-09 | 11.35412 | 1.7065e-08
2018-03-13 21:32 | 20005.92464 | 2160.001 | 3 | 4 | 4.400264 | 0.7238579 | 2.701078 | 4.652e-09 | 11.46619 | 1.7065e-08
2018-03-13 21:34 | 20123.34594 | 2277.4223 | 3 | 4 | 4.400212 | 0.6519947 | 2.723462 | 4.652e-09 | 11.56468 | 1.7065e-08
2018-03-13 21:36 | 20243.3918 | 119.9999 | 4 | 4 | 4.334167 | 0 | 2.723462 | 4.652e-09 | 11.56468 | 1.7065e-08
2018-03-13 21:38 | 20363.3917 | 239.9998 | 4 | 4 | 4.328344 | 0 | 2.723462 | 4.652e-09 | 11.56468 | 1.7065e-08
2018-03-13 21:39 | 20423.394 | 300.0021 | 4 | 4 | 4.326661 | 0 | 2.723462 | 4.652e-09 | 11.56468 | 1.7065e-08
2018-03-13 21:41 | 20543.47 | 120.0003 | 5 | 4 | 3.73235 | -6.519973 | 2.723462 | 0.2173005 | 11.56468 | 0.8249381
2018-03-13 21:43 | 20663.47 | 240.0002 | 5 | 4 | 3.66418 | -6.519907 | 2.723462 | 0.4346321 | 11.56468 | 1.628687
2018-03-13 21:45 | 20783.47 | 360.0003 | 5 | 4 | 3.597628 | -6.519904 | 2.723462 | 0.6519375 | 11.56468 | 2.417646
2018-03-13 21:47 | 20903.47 | 480.001 | 5 | 4 | 3.533653 | -6.519978 | 2.723462 | 0.8692954 | 11.56468 | 3.192614
2018-03-13 21:49 | 21023.47 | 600.001 | 5 | 4 | 3.474581 | -6.51992 | 2.723462 | 1.086617 | 11.56468 | 3.95398
2018-03-13 21:51 | 21143.47 | 720.0002 | 5 | 4 | 3.424448 | -6.519914 | 2.723462 | 1.303931 | 11.56468 | 4.703454
2018-03-13 21:53 | 21263.47 | 840.001 | 5 | 4 | 3.381337 | -6.51993 | 2.723462 | 1.521238 | 11.56468 | 5.442812
2018-03-13 21:55 | 21383.47 | 960.0011 | 5 | 4 | 3.341332 | -6.519904 | 2.723462 | 1.738572 | 11.56468 | 6.173321
2018-03-13 21:57 | 21503.47 | 1080.0002 | 5 | 4 | 3.300557 | -6.5199 | 2.723462 | 1.955917 | 11.56468 | 6.895168
2018-03-13 21:59 | 21623.47 | 1200.001 | 5 | 4 | 3.257924 | -6.51989 | 2.723462 | 2.173226 | 11.56468 | 7.607832
2018-03-13 22:01 | 21743.47 | 1320.0003 | 5 | 4 | 3.206708 | -6.519939 | 2.723462 | 2.390552 | 11.56468 | 8.310591
2018-03-13 22:03 | 21863.47 | 1440.001 | 5 | 4 | 3.113657 | -6.519882 | 2.723462 | 2.607876 | 11.56468 | 8.998887
2018-03-13 22:04 | 21928.13 | 1504.6592 | 5 | 4 | 2.999989 | -6.519917 | 2.723462 | 2.724962 | 11.56468 | 9.357572
2018-03-13 22:06 | 22048.18 | 119.9999 | 6 | 4 | 3.635307 | 0 | 2.723462 | 2.724988 | 11.56468 | 9.357648
2018-03-13 22:08 | 22168.18 | 240.0007 | 6 | 4 | 3.660697 | 0 | 2.723462 | 2.724988 | 11.56468 | 9.357648
2018-03-13 22:09 | 22228.18 | 300.0038 | 6 | 4 | 3.666878 | 0 | 2.723462 | 2.724988 | 11.56468 | 9.357648
2018-03-13 22:09 | 22228.19 | 0.0025 | 7 | 5 | 3.666743 | 0 | 0 | 0 | 0 | 0
2018-03-13 22:11 | 22348.26 | 120.0019 | 2 | 5 | 4.060886 | 4.890054 | 0.1623921 | 1.97e-10 | 0.6521138 | 7.23e-10
2018-03-13 22:13 | 22468.26 | 240.0001 | 2 | 5 | 4.113187 | 4.89008 | 0.3253868 | 1.97e-10 | 1.318569 | 7.23e-10
2018-03-13 22:15 | 22588.26 | 360.0006 | 2 | 5 | 4.146825 | 4.889977 | 0.4883889 | 1.97e-10 | 1.991985 | 7.23e-10
2018-03-13 22:17 | 22708.26 | 480.0002 | 2 | 5 | 4.172268 | 4.890101 | 0.6513765 | 1.97e-10 | 2.669966 | 7.23e-10
2018-03-13 22:19 | 22828.26 | 600.0002 | 2 | 5 | 4.198309 | 4.890021 | 0.8143736 | 1.97e-10 | 3.352123 | 7.23e-10
2018-03-13 22:21 | 22948.27 | 720.0028 | 2 | 5 | 4.200305 | 4.498765 | 0.9710757 | 1.97e-10 | 4.010305 | 7.23e-10
2018-03-13 22:23 | 23068.26 | 840.0019 | 2 | 5 | 4.200281 | 4.099627 | 1.114364 | 1.97e-10 | 4.612157 | 7.23e-10
2018-03-13 22:25 | 23188.26 | 960.0011 | 2 | 5 | 4.200313 | 3.709682 | 1.244417 | 1.97e-10 | 5.158416 | 7.23e-10
2018-03-13 22:27 | 23308.26 | 1080.0018 | 2 | 5 | 4.200269 | 3.355601 | 1.362059 | 1.97e-10 | 5.652545 | 7.23e-10
2018-03-13 22:28 | 23342.68 | 1114.4185 | 2 | 5 | 4.200249 | 3.25998 | 1.393679 | 1.97e-10 | 5.785358 | 7.23e-10
2018-03-13 22:30 | 23462.69 | 120.0002 | 3 | 5 | 4.223784 | 3.260087 | 1.501949 | 4.93e-09 | 6.241282 | 1.9907e-08
2018-03-13 22:32 | 23582.69 | 240.0011 | 3 | 5 | 4.251874 | 3.260188 | 1.610617 | 4.93e-09 | 6.701771 | 1.9907e-08
2018-03-13 22:34 | 23702.69 | 360.0002 | 3 | 5 | 4.283568 | 3.26015 | 1.719288 | 4.93e-09 | 7.165518 | 1.9907e-08
2018-03-13 22:36 | 23822.69 | 480.001 | 3 | 5 | 4.317131 | 3.260007 | 1.827949 | 4.93e-09 | 7.632788 | 1.9907e-08
2018-03-13 22:38 | 23942.69 | 600.001 | 3 | 5 | 4.352628 | 3.260131 | 1.936609 | 4.93e-09 | 8.103796 | 1.9907e-08
2018-03-13 22:40 | 24062.69 | 720.001 | 3 | 5 | 4.390092 | 3.2601 | 2.045282 | 4.93e-09 | 8.57882 | 1.9907e-08
2018-03-13 22:42 | 24182.69 | 840.002 | 3 | 5 | 4.400283 | 2.886243 | 2.148961 | 4.93e-09 | 9.034893 | 1.9907e-08
2018-03-13 22:44 | 24302.69 | 960.0003 | 3 | 5 | 4.40028 | 2.499286 | 2.238498 | 4.93e-09 | 9.428883 | 1.9907e-08
2018-03-13 22:46 | 24422.69 | 1080.0004 | 3 | 5 | 4.400241 | 2.178205 | 2.316313 | 4.93e-09 | 9.771286 | 1.9907e-08
2018-03-13 22:48 | 24542.69 | 1200.0011 | 3 | 5 | 4.400213 | 1.907731 | 2.38428 | 4.93e-09 | 10.07036 | 1.9907e-08
2018-03-13 22:50 | 24662.69 | 1320.0004 | 3 | 5 | 4.400266 | 1.675096 | 2.443918 | 4.93e-09 | 10.33278 | 1.9907e-08
2018-03-13 22:52 | 24782.69 | 1440.002 | 3 | 5 | 4.400256 | 1.466193 | 2.496183 | 4.93e-09 | 10.56276 | 1.9907e-08
2018-03-13 22:54 | 24902.69 | 1560.0003 | 3 | 5 | 4.400224 | 1.289575 | 2.542021 | 4.93e-09 | 10.76446 | 1.9907e-08
2018-03-13 22:56 | 25022.69 | 1680.0012 | 3 | 5 | 4.400242 | 1.142021 | 2.582474 | 4.93e-09 | 10.94246 | 1.9907e-08
2018-03-13 22:58 | 25142.69 | 1800.0003 | 3 | 5 | 4.400202 | 1.015761 | 2.618396 | 4.93e-09 | 11.10053 | 1.9907e-08
2018-03-13 23:00 | 25262.69 | 1920.0004 | 3 | 5 | 4.400227 | 0.9038544 | 2.650367 | 4.93e-09 | 11.24121 | 1.9907e-08
2018-03-13 23:02 | 25382.69 | 2040.0019 | 3 | 5 | 4.400204 | 0.8034821 | 2.678773 | 4.93e-09 | 11.3662 | 1.9907e-08
2018-03-13 23:04 | 25502.69 | 2160.0002 | 3 | 5 | 4.400218 | 0.7202911 | 2.704134 | 4.93e-09 | 11.47779 | 1.9907e-08
2018-03-13 23:06 | 25618.5 | 2275.8112 | 3 | 5 | 4.400198 | 0.6519928 | 2.726169 | 4.93e-09 | 11.57475 | 1.9907e-08
2018-03-13 23:08 | 25738.55 | 120.0002 | 4 | 5 | 4.334429 | 0 | 2.726169 | 4.93e-09 | 11.57475 | 1.9907e-08
2018-03-13 23:10 | 25858.55 | 240.0001 | 4 | 5 | 4.328618 | 0 | 2.726169 | 4.93e-09 | 11.57475 | 1.9907e-08
2018-03-13 23:11 | 25918.55 | 300.0016 | 4 | 5 | 4.326969 | 0 | 2.726169 | 4.93e-09 | 11.57475 | 1.9907e-08
2018-03-13 23:13 | 26038.63 | 120.0001 | 5 | 5 | 3.733832 | -6.519974 | 2.726169 | 0.2173067 | 11.57475 | 0.8252437
2018-03-13 23:15 | 26158.63 | 240.0009 | 5 | 5 | 3.665642 | -6.519902 | 2.726169 | 0.4346335 | 11.57475 | 1.629257
2018-03-13 23:17 | 26278.63 | 360.0002 | 5 | 5 | 3.598819 | -6.519858 | 2.726169 | 0.6519697 | 11.57475 | 2.418658
2018-03-13 23:19 | 26398.63 | 480.0009 | 5 | 5 | 3.533581 | -6.519845 | 2.726169 | 0.8692757 | 11.57475 | 3.193544
2018-03-13 23:21 | 26518.63 | 600.001 | 5 | 5 | 3.475317 | -6.519886 | 2.726169 | 1.086606 | 11.57475 | 3.955008
2018-03-13 23:23 | 26638.63 | 720.0001 | 5 | 5 | 3.424808 | -6.519959 | 2.726169 | 1.303939 | 11.57475 | 4.704667
2018-03-13 23:25 | 26758.63 | 840.0002 | 5 | 5 | 3.381603 | -6.519934 | 2.726169 | 1.521247 | 11.57475 | 5.44412
2018-03-13 23:27 | 26878.63 | 960.0009 | 5 | 5 | 3.341058 | -6.519952 | 2.726169 | 1.738572 | 11.57475 | 6.174637
2018-03-13 23:29 | 26998.63 | 1080.0009 | 5 | 5 | 3.300118 | -6.519998 | 2.726169 | 1.95591 | 11.57475 | 6.896306
2018-03-13 23:31 | 27118.63 | 1200.0001 | 5 | 5 | 3.257639 | -6.519919 | 2.726169 | 2.173222 | 11.57475 | 7.60889
2018-03-13 23:33 | 27238.63 | 1320.0001 | 5 | 5 | 3.206692 | -6.519952 | 2.726169 | 2.390565 | 11.57475 | 8.31165
2018-03-13 23:35 | 27358.63 | 1440.0002 | 5 | 5 | 3.11425 | -6.520018 | 2.726169 | 2.607888 | 11.57475 | 9.000031
2018-03-13 23:36 | 27423.03 | 1504.3967 | 5 | 5 | 2.999985 | -6.519959 | 2.726169 | 2.724499 | 11.57475 | 9.357346
2018-03-13 23:38 | 27543.06806 | 120 | 6 | 5 | 3.635376 | 0 | 2.726169 | 2.724499 | 11.57475 | 9.357346
2018-03-13 23:40 | 27663.06896 | 240.0009 | 6 | 5 | 3.660716 | 0 | 2.726169 | 2.724499 | 11.57475 | 9.357346
2018-03-13 23:41 | 27723.07196 | 300.0039 | 6 | 5 | 3.66693 | 0 | 2.726169 | 2.724499 | 11.57475 | 9.357346
2018-03-13 23:41 | 27723.08 | 0.0024 | 7 | 6 | 3.666854 | 0 | 0 | 0 | 0 | 0
2018-03-13 23:43 | 27843.16 | 120.0002 | 2 | 6 | 4.061561 | 4.890096 | 0.1624091 | 0 | 0.6522776 | 0
2018-03-13 23:45 | 27963.16 | 240.001 | 2 | 6 | 4.114468 | 4.890012 | 0.3253953 | 0 | 1.318834 | 0
2018-03-13 23:47 | 28083.16 | 360.001 | 2 | 6 | 4.148605 | 4.890027 | 0.488401 | 0 | 1.992556 | 0
2018-03-13 23:49 | 28203.16 | 480.0003 | 2 | 6 | 4.1732 | 4.890033 | 0.6514032 | 0 | 2.670816 | 0
2018-03-13 23:51 | 28323.16 | 600.001 | 2 | 6 | 4.198688 | 4.890084 | 0.8143612 | 0 | 3.352935 | 0
2018-03-13 23:53 | 28443.16 | 720.001 | 2 | 6 | 4.200291 | 4.490863 | 0.9709092 | 0 | 4.010474 | 0
2018-03-13 23:55 | 28563.16 | 840.0003 | 2 | 6 | 4.200284 | 4.075866 | 1.113664 | 0 | 4.610084 | 0
2018-03-13 23:57 | 28683.16 | 960.0027 | 2 | 6 | 4.200243 | 3.694184 | 1.243062 | 0 | 5.153595 | 0
2018-03-13 23:59 | 28803.16 | 1080.002 | 2 | 6 | 4.200276 | 3.347699 | 1.360355 | 0 | 5.646258 | 0
2018-03-13 23:59 | 28835.62 | 1112.4616 | 2 | 6 | 4.200273 | 3.259994 | 1.390133 | 0 | 5.77133 | 0
2018-03-14 00:01 | 28955.63 | 120.001 | 3 | 6 | 4.223704 | 3.260106 | 1.498414 | 0 | 6.227288 | 0
2018-03-14 00:03 | 29075.63 | 240.0003 | 3 | 6 | 4.252481 | 3.260091 | 1.607092 | 0 | 6.687833 | 0
2018-03-14 00:05 | 29195.63 | 360.0002 | 3 | 6 | 4.284354 | 3.260188 | 1.715755 | 0 | 7.151648 | 0
2018-03-14 00:07 | 29315.63 | 480.0002 | 3 | 6 | 4.317474 | 3.260127 | 1.824424 | 0 | 7.61901 | 0
2018-03-14 00:09 | 29435.63 | 600.001 | 3 | 6 | 4.35252 | 3.260098 | 1.933091 | 0 | 8.090064 | 0
2018-03-14 00:11 | 29555.63 | 720.0018 | 3 | 6 | 4.39031 | 3.260133 | 2.041759 | 0 | 8.565074 | 0
2018-03-14 00:13 | 29675.63 | 840.0013 | 3 | 6 | 4.400262 | 2.873408 | 2.145139 | 0 | 9.019838 | 0
2018-03-14 00:15 | 29795.63 | 960.0003 | 3 | 6 | 4.400235 | 2.498502 | 2.2345 | 0 | 9.413054 | 0
2018-03-14 00:17 | 29915.63 | 1080.0011 | 3 | 6 | 4.40025 | 2.181027 | 2.312351 | 0 | 9.755618 | 0
2018-03-14 00:19 | 30035.63 | 1200.0003 | 3 | 6 | 4.400261 | 1.912126 | 2.380473 | 0 | 10.05537 | 0
2018-03-14 00:21 | 30155.63 | 1320.0019 | 3 | 6 | 4.400265 | 1.672528 | 2.440137 | 0 | 10.31791 | 0
2018-03-14 00:23 | 30275.63 | 1440.0011 | 3 | 6 | 4.400263 | 1.465395 | 2.492305 | 0 | 10.54746 | 0
2018-03-14 00:25 | 30395.63 | 1560.0011 | 3 | 6 | 4.400225 | 1.291781 | 2.538177 | 0 | 10.74931 | 0
2018-03-14 00:27 | 30515.63 | 1680.0003 | 3 | 6 | 4.400213 | 1.146042 | 2.578742 | 0 | 10.9278 | 0
2018-03-14 00:29 | 30635.63 | 1800.0003 | 3 | 6 | 4.400195 | 1.017872 | 2.614784 | 0 | 11.0864 | 0
2018-03-14 00:31 | 30755.63 | 1920.0011 | 3 | 6 | 4.400213 | 0.9033537 | 2.646757 | 0 | 11.22709 | 0
2018-03-14 00:33 | 30875.63 | 2040.001 | 3 | 6 | 4.400192 | 0.8056259 | 2.675188 | 0 | 11.35219 | 0
2018-03-14 00:35 | 30995.63 | 2160.0011 | 3 | 6 | 4.40022 | 0.7235756 | 2.700637 | 0 | 11.46417 | 0
2018-03-14 00:37 | 31115.63 | 2280.001 | 3 | 6 | 4.40015 | 0.6522608 | 2.723563 | 0 | 11.56505 | 0
2018-03-14 00:37 | 31116.08 | 2280.4472 | 3 | 6 | 4.400143 | 0.6519957 | 2.723644 | 0 | 11.5654 | 0
2018-03-14 00:39 | 31236.12 | 120.0003 | 4 | 6 | 4.334176 | 0 | 2.723644 | 0 | 11.5654 | 0
2018-03-14 00:41 | 31356.12 | 240.0011 | 4 | 6 | 4.328351 | 0 | 2.723644 | 0 | 11.5654 | 0
2018-03-14 00:42 | 31416.12 | 300.0025 | 4 | 6 | 4.326669 | 0 | 2.723644 | 0 | 11.5654 | 0
2018-03-14 00:44 | 31536.2 | 120.001 | 5 | 6 | 3.733159 | -6.519978 | 2.723644 | 0.2173072 | 11.5654 | 0.825018
2018-03-14 00:46 | 31656.2 | 240.0003 | 5 | 6 | 3.665692 | -6.519974 | 2.723644 | 0.4346427 | 11.5654 | 1.629079
2018-03-14 00:48 | 31776.2 | 360.001 | 5 | 6 | 3.597713 | -6.519971 | 2.723644 | 0.6519523 | 11.5654 | 2.418292
2018-03-14 00:50 | 31896.2 | 480.0002 | 5 | 6 | 3.532832 | -6.519942 | 2.723644 | 0.8692931 | 11.5654 | 3.193036
2018-03-14 00:52 | 32016.2 | 600.0011 | 5 | 6 | 3.474657 | -6.52001 | 2.723644 | 1.086597 | 11.5654 | 3.954282
2018-03-14 00:54 | 32136.2 | 720.001 | 5 | 6 | 3.425202 | -6.519988 | 2.723644 | 1.303906 | 11.5654 | 4.703838
2018-03-14 00:56 | 32256.2 | 840.0002 | 5 | 6 | 3.381984 | -6.519964 | 2.723644 | 1.521244 | 11.5654 | 5.443497
2018-03-14 00:58 | 32376.2 | 960.001 | 5 | 6 | 3.339778 | -6.519996 | 2.723644 | 1.738575 | 11.5654 | 6.173913
2018-03-14 01:00 | 32496.2 | 1080.0003 | 5 | 6 | 3.29921 | -6.519969 | 2.723644 | 1.955897 | 11.5654 | 6.895313
2018-03-14 01:02 | 32616.2 | 1200.0011 | 5 | 6 | 3.257318 | -6.519907 | 2.723644 | 2.173253 | 11.5654 | 7.607924
2018-03-14 01:04 | 32736.2 | 1320.0003 | 5 | 6 | 3.207013 | -6.519981 | 2.723644 | 2.390575 | 11.5654 | 8.310653
2018-03-14 01:06 | 32856.2 | 1440.0011 | 5 | 6 | 3.112681 | -6.519995 | 2.723644 | 2.607884 | 11.5654 | 8.998885
2018-03-14 01:07 | 32918.75 | 1502.5489 | 5 | 6 | 3 | -6.519961 | 2.723644 | 2.721168 | 11.5654 | 9.345843
2018-03-14 01:09 | 33038.8 | 120.0008 | 6 | 6 | 3.635843 | 0 | 2.723644 | 2.721168 | 11.5654 | 9.345843
2018-03-14 01:11 | 33158.8 | 240 | 6 | 6 | 3.661111 | 0 | 2.723644 | 2.721168 | 11.5654 | 9.345843
2018-03-14 01:12 | 33218.8 | 300.0022 | 6 | 6 | 3.667262 | 0 | 2.723644 | 2.721168 | 11.5654 | 9.345843
2018-03-14 01:12 | 33218.81 | 0.0025 | 7 | 7 | 3.667187 | 0 | 0 | 0 | 0 | 0
2018-03-14 01:14 | 33338.88748 | 120.0001 | 2 | 7 | 4.061592 | 4.890143 | 0.1624076 | 6.004e-09 | 0.6522399 | 2.202e-08
2018-03-14 01:16 | 33458.88838 | 240.001 | 2 | 7 | 4.115559 | 4.890052 | 0.3253969 | 6.004e-09 | 1.318915 | 2.202e-08
2018-03-14 01:18 | 33578.88838 | 360.001 | 2 | 7 | 4.148758 | 4.89005 | 0.4884022 | 6.004e-09 | 1.992722 | 2.202e-08
2018-03-14 01:20 | 33698.88768 | 480.0003 | 2 | 7 | 4.173124 | 4.890096 | 0.6514039 | 6.004e-09 | 2.670982 | 2.202e-08
2018-03-14 01:22 | 33818.88758 | 600.0002 | 2 | 7 | 4.198159 | 4.890086 | 0.8143783 | 6.004e-09 | 3.353087 | 2.202e-08
2018-03-14 01:24 | 33938.88928 | 720.0019 | 2 | 7 | 4.200305 | 4.485824 | 0.970998 | 6.004e-09 | 4.010921 | 2.202e-08
2018-03-14 01:26 | 34058.88758 | 840.0002 | 2 | 7 | 4.200299 | 4.07441 | 1.113544 | 6.004e-09 | 4.609653 | 2.202e-08
2018-03-14 01:28 | 34178.88918 | 960.0018 | 2 | 7 | 4.200245 | 3.696183 | 1.242965 | 6.004e-09 | 5.153258 | 2.202e-08
2018-03-14 01:30 | 34298.88768 | 1080.0003 | 2 | 7 | 4.200261 | 3.353963 | 1.360344 | 6.004e-09 | 5.646285 | 2.202e-08
2018-03-14 01:31 | 34333.70578 | 1114.8184 | 2 | 7 | 4.20028 | 3.25999 | 1.392331 | 6.004e-09 | 5.780637 | 2.202e-08
2018-03-14 01:33 | 34453.72 | 120.0001 | 3 | 7 | 4.22429 | 3.260064 | 1.50061 | 6.004e-09 | 6.236611 | 2.202e-08
2018-03-14 01:35 | 34573.72 | 240.0002 | 3 | 7 | 4.253926 | 3.259851 | 1.609255 | 6.004e-09 | 6.697149 | 2.202e-08
2018-03-14 01:37 | 34693.72 | 360.0009 | 3 | 7 | 4.285202 | 3.259828 | 1.717907 | 6.004e-09 | 7.161032 | 2.202e-08
2018-03-14 01:39 | 34813.72 | 480.0002 | 3 | 7 | 4.317979 | 3.259799 | 1.826572 | 6.004e-09 | 7.628456 | 2.202e-08
2018-03-14 01:41 | 34933.72 | 600.001 | 3 | 7 | 4.352863 | 3.25983 | 1.935228 | 6.004e-09 | 8.099496 | 2.202e-08
2018-03-14 01:43 | 35053.72 | 720.0002 | 3 | 7 | 4.391603 | 3.259788 | 2.043907 | 6.004e-09 | 8.574621 | 2.202e-08
2018-03-14 01:45 | 35173.72 | 840.001 | 3 | 7 | 4.400314 | 2.867667 | 2.146897 | 6.004e-09 | 9.027706 | 2.202e-08
2018-03-14 01:47 | 35293.72 | 960.001 | 3 | 7 | 4.400255 | 2.493682 | 2.236054 | 6.004e-09 | 9.420023 | 2.202e-08
2018-03-14 01:49 | 35413.72 | 1080.0011 | 3 | 7 | 4.40026 | 2.18089 | 2.313814 | 6.004e-09 | 9.762189 | 2.202e-08
2018-03-14 01:51 | 35533.72 | 1200.0003 | 3 | 7 | 4.400255 | 1.906264 | 2.381838 | 6.004e-09 | 10.06151 | 2.202e-08
2018-03-14 01:53 | 35653.72 | 1320.0004 | 3 | 7 | 4.400212 | 1.664148 | 2.441239 | 6.004e-09 | 10.32289 | 2.202e-08
2018-03-14 01:55 | 35773.72 | 1440.0002 | 3 | 7 | 4.400213 | 1.461601 | 2.493242 | 6.004e-09 | 10.55172 | 2.202e-08
2018-03-14 01:57 | 35893.72 | 1560.0019 | 3 | 7 | 4.400272 | 1.291727 | 2.539035 | 6.004e-09 | 10.75322 | 2.202e-08
2018-03-14 01:59 | 36013.72 | 1680.001 | 3 | 7 | 4.4002 | 1.144073 | 2.579585 | 6.004e-09 | 10.93165 | 2.202e-08
2018-03-14 02:01 | 36133.72 | 1800.0003 | 3 | 7 | 4.400205 | 1.013115 | 2.615519 | 6.004e-09 | 11.08976 | 2.202e-08
2018-03-14 02:03 | 36253.72 | 1920.0009 | 3 | 7 | 4.40021 | 0.8999424 | 2.647342 | 6.004e-09 | 11.22979 | 2.202e-08
2018-03-14 02:05 | 36373.72 | 2040.0002 | 3 | 7 | 4.40016 | 0.8036404 | 2.675704 | 6.004e-09 | 11.35459 | 2.202e-08
2018-03-14 02:07 | 36493.72 | 2160.0002 | 3 | 7 | 4.400222 | 0.7242222 | 2.701137 | 6.004e-09 | 11.4665 | 2.202e-08
2018-03-14 02:09 | 36612.74 | 2279.0257 | 3 | 7 | 4.400219 | 0.6519928 | 2.723852 | 6.004e-09 | 11.56645 | 2.202e-08
2018-03-14 02:11 | 36732.78 | 120.0001 | 4 | 7 | 4.334742 | 0 | 2.723852 | 6.004e-09 | 11.56645 | 2.202e-08
2018-03-14 02:13 | 36852.79 | 240.0016 | 4 | 7 | 4.328967 | 0 | 2.723852 | 6.004e-09 | 11.56645 | 2.202e-08
2018-03-14 02:14 | 36912.79 | 300.0022 | 4 | 7 | 4.327312 | 0 | 2.723852 | 6.004e-09 | 11.56645 | 2.202e-08
2018-03-14 02:16 | 37032.86508 | 120.0001 | 5 | 7 | 3.738794 | -6.519883 | 2.723852 | 0.2173 | 11.56645 | 0.8260789
2018-03-14 02:18 | 37152.86588 | 240.0009 | 5 | 7 | 3.669575 | -6.519978 | 2.723852 | 0.4346375 | 11.56645 | 1.63117
2018-03-14 02:20 | 37272.86518 | 360.0002 | 5 | 7 | 3.59997 | -6.519996 | 2.723852 | 0.6519553 | 11.56645 | 2.421007
2018-03-14 02:22 | 37392.86598 | 480.001 | 5 | 7 | 3.535128 | -6.519989 | 2.723852 | 0.8692685 | 11.56645 | 3.196174
2018-03-14 02:24 | 37512.86588 | 600.0009 | 5 | 7 | 3.477068 | -6.52002 | 2.723852 | 1.086602 | 11.56645 | 3.958009
2018-03-14 02:26 | 37632.86508 | 720.0001 | 5 | 7 | 3.427344 | -6.519897 | 2.723852 | 1.303942 | 11.56645 | 4.708175
2018-03-14 02:28 | 37752.86508 | 840.0001 | 5 | 7 | 3.382815 | -6.51991 | 2.723852 | 1.521231 | 11.56645 | 5.448019
2018-03-14 02:30 | 37872.86518 | 960.0002 | 5 | 7 | 3.341321 | -6.519964 | 2.723852 | 1.738584 | 11.56645 | 6.178726
2018-03-14 02:32 | 37992.86588 | 1080.0009 | 5 | 7 | 3.301212 | -6.519974 | 2.723852 | 1.955912 | 11.56645 | 6.90052
2018-03-14 02:34 | 38112.86598 | 1200.001 | 5 | 7 | 3.259924 | -6.519976 | 2.723852 | 2.173232 | 11.56645 | 7.613499
2018-03-14 02:36 | 38232.86588 | 1320.0009 | 5 | 7 | 3.209609 | -6.519914 | 2.723852 | 2.39056 | 11.56645 | 8.316821
2018-03-14 02:38 | 38352.86548 | 1440.0005 | 5 | 7 | 3.114619 | -6.52 | 2.723852 | 2.607859 | 11.56645 | 9.005498
2018-03-14 02:39 | 38416.88578 | 1504.0208 | 5 | 7 | 3 | -6.520064 | 2.723852 | 2.723825 | 11.56645 | 9.360819
2018-03-14 02:41 | 38536.93 | 120.0001 | 6 | 7 | 3.635043 | 0 | 2.723852 | 2.723825 | 11.56645 | 9.360819
2018-03-14 02:43 | 38656.93 | 240.0001 | 6 | 7 | 3.660469 | 0 | 2.723852 | 2.723825 | 11.56645 | 9.360819
2018-03-14 02:44 | 38716.93 | 300.0024 | 6 | 7 | 3.666694 | 0 | 2.723852 | 2.723825 | 11.56645 | 9.360819
2018-03-14 02:44 | 38716.94 | 0.0024 | 7 | 8 | 3.666821 | 0 | 0 | 0 | 0 | 0
2018-03-14 02:46 | 38837.02 | 120.0011 | 2 | 8 | 4.061794 | 4.890079 | 0.1623969 | 1.795e-09 | 0.6521503 | 6.583e-09
2018-03-14 02:48 | 38957.02 | 240.0003 | 2 | 8 | 4.11551 | 4.890075 | 0.3253782 | 1.795e-09 | 1.318839 | 6.583e-09
2018-03-14 02:50 | 39077.02 | 360.0003 | 2 | 8 | 4.148569 | 4.890006 | 0.4883999 | 1.795e-09 | 1.992685 | 6.583e-09
2018-03-14 02:52 | 39197.02 | 480.0019 | 2 | 8 | 4.172488 | 4.890035 | 0.6513994 | 1.795e-09 | 2.670872 | 6.583e-09
2018-03-14 02:54 | 39317.02 | 600.0005 | 2 | 8 | 4.198158 | 4.890103 | 0.814388 | 1.795e-09 | 3.352979 | 6.583e-09
2018-03-14 02:56 | 39437.02 | 720.0005 | 2 | 8 | 4.200301 | 4.469947 | 0.9706278 | 1.795e-09 | 4.009219 | 6.583e-09
2018-03-14 02:58 | 39557.02 | 840.0011 | 2 | 8 | 4.200268 | 4.068387 | 1.112849 | 1.795e-09 | 4.606589 | 6.583e-09
2018-03-14 03:00 | 39677.02 | 960.0012 | 2 | 8 | 4.200265 | 3.694465 | 1.242115 | 1.795e-09 | 5.149542 | 6.583e-09
2018-03-14 03:02 | 39797.02 | 1080.0013 | 2 | 8 | 4.200282 | 3.354001 | 1.359532 | 1.795e-09 | 5.642726 | 6.583e-09
2018-03-14 03:03 | 39831.43 | 1114.4106 | 2 | 8 | 4.200307 | 3.259992 | 1.391135 | 1.795e-09 | 5.775465 | 6.583e-09
2018-03-14 03:05 | 39951.45 | 120.0009 | 3 | 8 | 4.225232 | 3.260144 | 1.4994 | 1.795e-09 | 6.231435 | 6.583e-09
2018-03-14 03:07 | 40071.45 | 240.0002 | 3 | 8 | 4.254324 | 3.259799 | 1.608077 | 1.795e-09 | 6.692187 | 6.583e-09
2018-03-14 03:09 | 40191.45 | 360.0002 | 3 | 8 | 4.285417 | 3.260121 | 1.716733 | 1.795e-09 | 7.15612 | 6.583e-09
2018-03-14 03:11 | 40311.45 | 480.0004 | 3 | 8 | 4.317727 | 3.260129 | 1.825409 | 1.795e-09 | 7.623576 | 6.583e-09
2018-03-14 03:13 | 40431.45 | 600.0011 | 3 | 8 | 4.3533 | 3.26011 | 1.934063 | 1.795e-09 | 8.094607 | 6.583e-09
2018-03-14 03:15 | 40551.45 | 720.0015 | 3 | 8 | 4.392604 | 3.26015 | 2.042746 | 1.795e-09 | 8.569855 | 6.583e-09
2018-03-14 03:17 | 40671.45 | 840.0011 | 3 | 8 | 4.400267 | 2.862065 | 2.14553 | 1.795e-09 | 9.022058 | 6.583e-09
2018-03-14 03:19 | 40791.45 | 960.0001 | 3 | 8 | 4.400276 | 2.494418 | 2.234581 | 1.795e-09 | 9.413904 | 6.583e-09
2018-03-14 03:21 | 40911.45 | 1080.0005 | 3 | 8 | 4.400268 | 2.179391 | 2.31235 | 1.795e-09 | 9.756111 | 6.583e-09
2018-03-14 03:23 | 41031.45 | 1200.0004 | 3 | 8 | 4.400233 | 1.896295 | 2.380196 | 1.795e-09 | 10.05465 | 6.583e-09
2018-03-14 03:25 | 41151.45 | 1320.002 | 3 | 8 | 4.400276 | 1.660219 | 2.439357 | 1.795e-09 | 10.31497 | 6.583e-09
2018-03-14 03:27 | 41271.45 | 1440.0021 | 3 | 8 | 4.400249 | 1.460937 | 2.491268 | 1.795e-09 | 10.5434 | 6.583e-09
2018-03-14 03:29 | 41391.45 | 1560.0028 | 3 | 8 | 4.400227 | 1.292692 | 2.537094 | 1.795e-09 | 10.74504 | 6.583e-09
2018-03-14 03:31 | 41511.45 | 1680.0004 | 3 | 8 | 4.40021 | 1.142917 | 2.577648 | 1.795e-09 | 10.92349 | 6.583e-09
2018-03-14 03:33 | 41631.45 | 1800.0012 | 3 | 8 | 4.400234 | 1.010874 | 2.613466 | 1.795e-09 | 11.08109 | 6.583e-09
2018-03-14 03:35 | 41751.45 | 1920.0012 | 3 | 8 | 4.40022 | 0.9000101 | 2.645256 | 1.795e-09 | 11.22098 | 6.583e-09
2018-03-14 03:37 | 41871.45 | 2040.0004 | 3 | 8 | 4.400188 | 0.8066292 | 2.673652 | 1.795e-09 | 11.34593 | 6.583e-09
2018-03-14 03:39 | 41991.45 | 2160.0004 | 3 | 8 | 4.40023 | 0.7251196 | 2.699155 | 1.795e-09 | 11.45814 | 6.583e-09
2018-03-14 03:40 | 42107.37 | 2275.9217 | 3 | 8 | 4.400199 | 0.6519995 | 2.721301 | 1.795e-09 | 11.55559 | 6.583e-09
2018-03-14 03:42 | 42227.41 | 120.0017 | 4 | 8 | 4.334072 | 0 | 2.721301 | 1.795e-09 | 11.55559 | 6.583e-09
2018-03-14 03:44 | 42347.41 | 240.0008 | 4 | 8 | 4.328215 | 0 | 2.721301 | 1.795e-09 | 11.55559 | 6.583e-09
2018-03-14 03:45 | 42407.41 | 300.0022 | 4 | 8 | 4.326528 | 0 | 2.721301 | 1.795e-09 | 11.55559 | 6.583e-09
2018-03-14 03:47 | 42527.49 | 120.0003 | 5 | 8 | 3.735322 | -6.520064 | 2.721301 | 0.2173038 | 11.55559 | 0.8255248
2018-03-14 03:49 | 42647.49 | 240.0003 | 5 | 8 | 3.664968 | -6.520021 | 2.721301 | 0.4346116 | 11.55559 | 1.629632
2018-03-14 03:51 | 42767.49 | 360.0011 | 5 | 8 | 3.596303 | -6.520029 | 2.721301 | 0.6519521 | 11.55559 | 2.418636
2018-03-14 03:53 | 42887.49 | 480.0011 | 5 | 8 | 3.532285 | -6.519934 | 2.721301 | 0.8692598 | 11.55559 | 3.193081
2018-03-14 03:55 | 43007.49 | 600.0004 | 5 | 8 | 3.474977 | -6.519973 | 2.721301 | 1.086602 | 11.55559 | 3.954422
2018-03-14 03:57 | 43127.49 | 720.0004 | 5 | 8 | 3.424981 | -6.519976 | 2.721301 | 1.303906 | 11.55559 | 4.703989
2018-03-14 03:59 | 43247.49 | 840.0004 | 5 | 8 | 3.380147 | -6.519894 | 2.721301 | 1.521243 | 11.55559 | 5.443395
2018-03-14 04:01 | 43367.49 | 960.0004 | 5 | 8 | 3.339306 | -6.519882 | 2.721301 | 1.738591 | 11.55559 | 6.173592
2018-03-14 04:03 | 43487.49 | 1080.0011 | 5 | 8 | 3.299195 | -6.519919 | 2.721301 | 1.955896 | 11.55559 | 6.894863
2018-03-14 04:05 | 43607.49 | 1200.0003 | 5 | 8 | 3.257711 | -6.519971 | 2.721301 | 2.173226 | 11.55559 | 7.607446
2018-03-14 04:07 | 43727.49 | 1320.0003 | 5 | 8 | 3.205524 | -6.51991 | 2.721301 | 2.390538 | 11.55559 | 8.310063
2018-03-14 04:09 | 43847.49 | 1440.0004 | 5 | 8 | 3.109754 | -6.519959 | 2.721301 | 2.607853 | 11.55559 | 8.997772
2018-03-14 04:10 | 43908.67 | 1501.181 | 5 | 8 | 2.999999 | -6.520008 | 2.721301 | 2.718639 | 11.55559 | 9.336892
2018-03-14 04:12 | 44028.72 | 120.0001 | 6 | 8 | 3.635952 | 0 | 2.721301 | 2.718639 | 11.55559 | 9.336892
2018-03-14 04:14 | 44148.72 | 240.0009 | 6 | 8 | 3.661196 | 0 | 2.721301 | 2.718639 | 11.55559 | 9.336892
2018-03-14 04:15 | 44208.72 | 300.0023 | 6 | 8 | 3.667451 | 0 | 2.721301 | 2.718639 | 11.55559 | 9.336892
2018-03-14 04:15 | 44208.73 | 0.0024 | 7 | 9 | 3.667554 | 0 | 0 | 0 | 0 | 0
2018-03-14 04:17 | 44328.81 | 120.001 | 2 | 9 | 4.063418 | 4.889825 | 0.1623805 | 0 | 0.6523375 | 0
2018-03-14 04:19 | 44448.81 | 240.0011 | 2 | 9 | 4.116431 | 4.890109 | 0.325392 | 0 | 1.319347 | 0
2018-03-14 04:21 | 44568.81 | 360.0011 | 2 | 9 | 4.148605 | 4.890126 | 0.4883986 | 0 | 1.993234 | 0
2018-03-14 04:23 | 44688.81 | 480.0003 | 2 | 9 | 4.172427 | 4.890105 | 0.6513872 | 0 | 2.671353 | 0
2018-03-14 04:25 | 44808.81 | 600.002 | 2 | 9 | 4.199094 | 4.890025 | 0.8143917 | 0 | 3.353581 | 0
2018-03-14 04:27 | 44928.81 | 720.0014 | 2 | 9 | 4.200264 | 4.468535 | 0.9703479 | 0 | 4.008638 | 0
2018-03-14 04:29 | 45048.81 | 840.0003 | 2 | 9 | 4.200209 | 4.069833 | 1.112612 | 0 | 4.606189 | 0
2018-03-14 04:31 | 45168.81 | 960.0011 | 2 | 9 | 4.200284 | 3.703303 | 1.242114 | 0 | 5.150131 | 0
2018-03-14 04:33 | 45288.81 | 1080.0011 | 2 | 9 | 4.200284 | 3.354848 | 1.359718 | 0 | 5.6441 | 0
2018-03-14 04:34 | 45322.03 | 1113.2249 | 2 | 9 | 4.200282 | 3.259984 | 1.390235 | 0 | 5.772281 | 0
2018-03-14 04:36 | 45442.05 | 120.001 | 3 | 9 | 4.225102 | 3.260173 | 1.498515 | 0 | 6.22832 | 0
2018-03-14 04:38 | 45562.05 | 240.0001 | 3 | 9 | 4.253848 | 3.260081 | 1.607183 | 0 | 6.688997 | 0
2018-03-14 04:40 | 45682.05 | 360.0002 | 3 | 9 | 4.284331 | 3.260085 | 1.715853 | 0 | 7.152907 | 0
2018-03-14 04:42 | 45802.05 | 480.0002 | 3 | 9 | 4.316941 | 3.260106 | 1.824511 | 0 | 7.620183 | 0
2018-03-14 04:44 | 45922.05 | 600.0018 | 3 | 9 | 4.353427 | 3.26015 | 1.933183 | 0 | 8.091258 | 0
2018-03-14 04:46 | 46042.05 | 720.0002 | 3 | 9 | 4.392119 | 3.260102 | 2.041839 | 0 | 8.566374 | 0
2018-03-14 04:48 | 46162.05 | 840.0018 | 3 | 9 | 4.40032 | 2.868981 | 2.144836 | 0 | 9.019499 | 0
2018-03-14 04:50 | 46282.05 | 960.0008 | 3 | 9 | 4.400297 | 2.501884 | 2.234183 | 0 | 9.412648 | 0
2018-03-14 04:52 | 46402.05 | 1080.0019 | 3 | 9 | 4.400291 | 2.178638 | 2.312097 | 0 | 9.755493 | 0
2018-03-14 04:54 | 46522.05 | 1200.0003 | 3 | 9 | 4.400249 | 1.895988 | 2.379847 | 0 | 10.05361 | 0
2018-03-14 04:56 | 46642.05 | 1320.0019 | 3 | 9 | 4.400246 | 1.661852 | 2.439043 | 0 | 10.31409 | 0
2018-03-14 04:58 | 46762.05 | 1440.0027 | 3 | 9 | 4.400272 | 1.465421 | 2.491052 | 0 | 10.54294 | 0
2018-03-14 05:00 | 46882.05 | 1560.0027 | 3 | 9 | 4.400266 | 1.294031 | 2.536956 | 0 | 10.74493 | 0
2018-03-14 05:02 | 47002.05 | 1680.0011 | 3 | 9 | 4.400271 | 1.140121 | 2.577445 | 0 | 10.92309 | 0
2018-03-14 05:04 | 47122.05 | 1800.0002 | 3 | 9 | 4.400213 | 1.009582 | 2.613197 | 0 | 11.08041 | 0
2018-03-14 05:06 | 47242.05 | 1920.0018 | 3 | 9 | 4.400204 | 0.9003658 | 2.64498 | 0 | 11.22026 | 0
2018-03-14 05:08 | 47362.05 | 2040.0002 | 3 | 9 | 4.400186 | 0.8064661 | 2.673413 | 0 | 11.34537 | 0
2018-03-14 05:10 | 47482.05 | 2160.001 | 3 | 9 | 4.400213 | 0.7223701 | 2.698889 | 0 | 11.45747 | 0
2018-03-14 05:12 | 47593.65 | 2271.5985 | 3 | 9 | 4.400171 | 0.6519957 | 2.720158 | 0 | 11.55105 | 0
2018-03-14 05:14 | 47713.69 | 119.9999 | 4 | 9 | 4.334296 | 0 | 2.72016 | 0 | 11.55106 | 0
2018-03-14 05:16 | 47833.69 | 239.9999 | 4 | 9 | 4.328452 | 0 | 2.72016 | 0 | 11.55106 | 0
2018-03-14 05:17 | 47893.7 | 300.003 | 4 | 9 | 4.326765 | 0 | 2.72016 | 0 | 11.55106 | 0
2018-03-14 05:19 | 48013.77 | 120.0002 | 5 | 9 | 3.737875 | -6.520037 | 2.72016 | 0.2172849 | 11.55106 | 0.8261387
2018-03-14 05:21 | 48133.78 | 240.0019 | 5 | 9 | 3.666963 | -6.519959 | 2.72016 | 0.4346356 | 11.55106 | 1.630818
2018-03-14 05:23 | 48253.78 | 360.001 | 5 | 9 | 3.598876 | -6.519993 | 2.72016 | 0.6519635 | 11.55106 | 2.420305
2018-03-14 05:25 | 48373.77 | 480.0002 | 5 | 9 | 3.535062 | -6.519985 | 2.72016 | 0.8692759 | 11.55106 | 3.195343
2018-03-14 05:27 | 48493.78 | 600.0011 | 5 | 9 | 3.477504 | -6.519978 | 2.72016 | 1.086607 | 11.55106 | 3.957242
2018-03-14 05:29 | 48613.78 | 720.001 | 5 | 9 | 3.426174 | -6.519988 | 2.72016 | 1.303936 | 11.55106 | 4.707309
2018-03-14 05:31 | 48733.78 | 840.0011 | 5 | 9 | 3.381638 | -6.519929 | 2.72016 | 1.521234 | 11.55106 | 5.446865
2018-03-14 05:33 | 48853.77 | 960.0002 | 5 | 9 | 3.340859 | -6.5199 | 2.72016 | 1.738559 | 11.55106 | 6.177318
2018-03-14 05:35 | 48973.77 | 1080.0002 | 5 | 9 | 3.30133 | -6.520015 | 2.72016 | 1.955885 | 11.55106 | 6.899078
2018-03-14 05:37 | 49093.77 | 1200.0002 | 5 | 9 | 3.259396 | -6.520033 | 2.72016 | 2.173227 | 11.55106 | 7.612158
2018-03-14 05:39 | 49213.77 | 1320.0002 | 5 | 9 | 3.206699 | -6.519971 | 2.72016 | 2.390523 | 11.55106 | 8.314989
2018-03-14 05:41 | 49333.77 | 1440.0003 | 5 | 9 | 3.111887 | -6.519974 | 2.72016 | 2.607866 | 11.55106 | 9.003175
2018-03-14 05:42 | 49395.8 | 1502.0241 | 5 | 9 | 2.999999 | -6.520042 | 2.72016 | 2.720187 | 11.55106 | 9.347131
2018-03-14 05:44 | 49515.84 | 120.0007 | 6 | 9 | 3.635197 | 0 | 2.72016 | 2.720187 | 11.55106 | 9.347131
2018-03-14 05:46 | 49635.84 | 240.0007 | 6 | 9 | 3.660733 | 0 | 2.72016 | 2.720187 | 11.55106 | 9.347131
2018-03-14 05:47 | 49695.85 | 300.0037 | 6 | 9 | 3.667022 | 0 | 2.72016 | 2.720187 | 11.55106 | 9.347131
2018-03-14 05:47 | 49695.85 | 0.0025 | 7 | 10 | 3.667002 | 0 | 0 | 0 | 0 | 0
2018-03-14 05:49 | 49815.93 | 120.0002 | 2 | 10 | 4.062751 | 4.890138 | 0.1623946 | 1.472e-09 | 0.6523196 | 5.398e-09
2018-03-14 05:51 | 49935.93 | 240.001 | 2 | 10 | 4.115445 | 4.890124 | 0.3254009 | 1.472e-09 | 1.319167 | 5.398e-09
2018-03-14 05:53 | 50055.93 | 360.001 | 2 | 10 | 4.147408 | 4.890082 | 0.4883844 | 1.472e-09 | 1.992751 | 5.398e-09
2018-03-14 05:55 | 50175.93 | 480.0002 | 2 | 10 | 4.171733 | 4.890122 | 0.65137 | 1.472e-09 | 2.670686 | 5.398e-09
2018-03-14 05:57 | 50295.93 | 600.001 | 2 | 10 | 4.199062 | 4.89013 | 0.81437 | 1.472e-09 | 3.352881 | 5.398e-09
2018-03-14 05:59 | 50415.93 | 720.0001 | 2 | 10 | 4.200269 | 4.474826 | 0.9705085 | 1.472e-09 | 4.008703 | 5.398e-09
2018-03-14 06:01 | 50535.93 | 840.0011 | 2 | 10 | 4.20027 | 4.07931 | 1.112988 | 1.472e-09 | 4.607155 | 5.398e-09
2018-03-14 06:03 | 50655.93 | 960.0003 | 2 | 10 | 4.200285 | 3.709357 | 1.24274 | 1.472e-09 | 5.152153 | 5.398e-09
2018-03-14 06:05 | 50775.93 | 1080.001 | 2 | 10 | 4.200276 | 3.34689 | 1.360309 | 1.472e-09 | 5.645976 | 5.398e-09
2018-03-14 06:05 | 50806.3 | 1110.3688 | 2 | 10 | 4.200295 | 3.259992 | 1.388168 | 1.472e-09 | 5.762989 | 5.398e-09
2018-03-14 06:07 | 50926.32 | 120.0009 | 3 | 10 | 4.224749 | 3.260108 | 1.496439 | 1.472e-09 | 6.218966 | 5.398e-09
2018-03-14 06:09 | 51046.32 | 240.0018 | 3 | 10 | 4.253315 | 3.260074 | 1.605107 | 1.472e-09 | 6.679599 | 5.398e-09
2018-03-14 06:11 | 51166.32 | 360.0002 | 3 | 10 | 4.283575 | 3.260121 | 1.713772 | 1.472e-09 | 7.143405 | 5.398e-09
2018-03-14 06:13 | 51286.32 | 480.001 | 3 | 10 | 4.316707 | 3.260184 | 1.822442 | 1.472e-09 | 7.61067 | 5.398e-09
2018-03-14 06:15 | 51406.32 | 600.0002 | 3 | 10 | 4.353095 | 3.260102 | 1.931098 | 1.472e-09 | 8.081666 | 5.398e-09
2018-03-14 06:17 | 51526.32 | 720.0002 | 3 | 10 | 4.39153 | 3.260146 | 2.039773 | 1.472e-09 | 8.556807 | 5.398e-09
2018-03-14 06:19 | 51646.32 | 840.0011 | 3 | 10 | 4.40029 | 2.879018 | 2.143 | 1.472e-09 | 9.010929 | 5.398e-09
2018-03-14 06:21 | 51766.32 | 960.002 | 3 | 10 | 4.400297 | 2.506474 | 2.232601 | 1.472e-09 | 9.405196 | 5.398e-09
2018-03-14 06:23 | 51886.32 | 1080.0004 | 3 | 10 | 4.400267 | 2.175208 | 2.310484 | 1.472e-09 | 9.747904 | 5.398e-09
2018-03-14 06:25 | 52006.32 | 1200.0019 | 3 | 10 | 4.400255 | 1.898883 | 2.378261 | 1.472e-09 | 10.04614 | 5.398e-09
2018-03-14 06:27 | 52126.32 | 1320.0019 | 3 | 10 | 4.400211 | 1.664638 | 2.437554 | 1.472e-09 | 10.30704 | 5.398e-09
2018-03-14 06:29 | 52246.32 | 1440.0011 | 3 | 10 | 4.400239 | 1.467627 | 2.489703 | 1.472e-09 | 10.53652 | 5.398e-09
2018-03-14 06:31 | 52366.32 | 1560.0003 | 3 | 10 | 4.400227 | 1.291958 | 2.535654 | 1.472e-09 | 10.73871 | 5.398e-09
2018-03-14 06:33 | 52486.32 | 1680.0011 | 3 | 10 | 4.400211 | 1.138947 | 2.576081 | 1.472e-09 | 10.9166 | 5.398e-09
2018-03-14 06:35 | 52606.32 | 1800.0002 | 3 | 10 | 4.400236 | 1.011537 | 2.611863 | 1.472e-09 | 11.07405 | 5.398e-09
2018-03-14 06:37 | 52726.32 | 1920.0003 | 3 | 10 | 4.400199 | 0.9035244 | 2.643726 | 1.472e-09 | 11.21425 | 5.398e-09
2018-03-14 06:39 | 52846.32 | 2040.0009 | 3 | 10 | 4.400178 | 0.808198 | 2.67224 | 1.472e-09 | 11.33972 | 5.398e-09
2018-03-14 06:41 | 52966.32 | 2160.0018 | 3 | 10 | 4.400205 | 0.7210016 | 2.697718 | 1.472e-09 | 11.45183 | 5.398e-09
2018-03-14 06:43 | 53080.16 | 2273.8384 | 3 | 10 | 4.400191 | 0.6519947 | 2.719405 | 1.472e-09 | 11.54725 | 5.398e-09
2018-03-14 06:45 | 53200.2 | 120.0007 | 4 | 10 | 4.334031 | 0 | 2.719406 | 1.472e-09 | 11.54726 | 5.398e-09
2018-03-14 06:47 | 53320.2 | 239.9999 | 4 | 10 | 4.328115 | 0 | 2.719406 | 1.472e-09 | 11.54726 | 5.398e-09
2018-03-14 06:48 | 53380.2 | 300.0021 | 4 | 10 | 4.326446 | 0 | 2.719406 | 1.472e-09 | 11.54726 | 5.398e-09
2018-03-14 06:50 | 53500.28022 | 120.0002 | 5 | 10 | 3.734157 | -6.520027 | 2.719406 | 0.2172973 | 11.54726 | 0.8255941
2018-03-14 06:52 | 53620.28102 | 240.001 | 5 | 10 | 3.664899 | -6.520001 | 2.719406 | 0.434628 | 11.54726 | 1.629596
2018-03-14 06:54 | 53740.28022 | 360.0002 | 5 | 10 | 3.597081 | -6.52002 | 2.719406 | 0.6519219 | 11.54726 | 2.418535
2018-03-14 06:56 | 53860.28112 | 480.0011 | 5 | 10 | 3.53404 | -6.520037 | 2.719406 | 0.8692667 | 11.54726 | 3.193405
2018-03-14 06:58 | 53980.28102 | 600.001 | 5 | 10 | 3.475832 | -6.519956 | 2.719406 | 1.086586 | 11.54726 | 3.955007
2018-03-14 07:00 | 54100.28032 | 720.0003 | 5 | 10 | 3.424678 | -6.520023 | 2.719406 | 1.303914 | 11.54726 | 4.704659
2018-03-14 07:02 | 54220.28032 | 840.0003 | 5 | 10 | 3.380521 | -6.519978 | 2.719406 | 1.521268 | 11.54726 | 5.444139
2018-03-14 07:04 | 54340.28112 | 960.0011 | 5 | 10 | 3.340039 | -6.519968 | 2.719406 | 1.738589 | 11.54726 | 6.174342
2018-03-14 07:06 | 54460.28102 | 1080.001 | 5 | 10 | 3.300477 | -6.519968 | 2.719406 | 1.955922 | 11.54726 | 6.89596
2018-03-14 07:08 | 54580.28032 | 1200.0003 | 5 | 10 | 3.256327 | -6.519961 | 2.719406 | 2.173234 | 11.54726 | 7.608525
2018-03-14 07:10 | 54700.28022 | 1320.0002 | 5 | 10 | 3.203573 | -6.519998 | 2.719406 | 2.390549 | 11.54726 | 8.310701
2018-03-14 07:12 | 54820.28032 | 1440.0003 | 5 | 10 | 3.108841 | -6.520023 | 2.719406 | 2.607889 | 11.54726 | 8.998209
2018-03-14 07:13 | 54881.06162 | 1500.7816 | 5 | 10 | 2.999987 | -6.519996 | 2.719406 | 2.71794 | 11.54726 | 9.335048
2018-03-14 07:15 | 55001.1 | 120.0007 | 6 | 10 | 3.635628 | 0 | 2.719406 | 2.71794 | 11.54726 | 9.335048
2018-03-14 07:17 | 55121.1 | 239.9999 | 6 | 10 | 3.661163 | 0 | 2.719406 | 2.71794 | 11.54726 | 9.335048
2018-03-14 07:18 | 55181.11 | 300.0021 | 6 | 10 | 3.667388 | 0 | 2.719406 | 2.71794 | 11.54726 | 9.335048
2018-03-14 07:18 | 55181.11 | 0.0024 | 7 | 11 | 3.667422 | 0 | 0 | 0 | 0 | 0
2018-03-14 07:20 | 55301.2 | 120.0001 | 2 | 11 | 4.064346 | 4.890155 | 0.1623975 | 0 | 0.6525515 | 0
2018-03-14 07:22 | 55421.2 | 240.0002 | 2 | 11 | 4.116674 | 4.890143 | 0.3254014 | 0 | 1.319645 | 0
2018-03-14 07:24 | 55541.2 | 360.001 | 2 | 11 | 4.148855 | 4.890056 | 0.4883819 | 0 | 1.993427 | 0
2018-03-14 07:26 | 55661.2 | 480.001 | 2 | 11 | 4.174394 | 4.890063 | 0.6513702 | 0 | 2.671703 | 0
2018-03-14 07:28 | 55781.2 | 600.0018 | 2 | 11 | 4.200286 | 4.876893 | 0.8143862 | 0 | 3.354331 | 0
2018-03-14 07:30 | 55901.2 | 720.0009 | 2 | 11 | 4.200276 | 4.452233 | 0.9696432 | 0 | 4.006455 | 0
2018-03-14 07:32 | 56021.2 | 840 | 2 | 11 | 4.200299 | 4.06668 | 1.111569 | 0 | 4.602584 | 0
2018-03-14 07:34 | 56141.2 | 960.0028 | 2 | 11 | 4.200258 | 3.685468 | 1.240758 | 0 | 5.145213 | 0
2018-03-14 07:36 | 56261.2 | 1080.0003 | 2 | 11 | 4.20029 | 3.328082 | 1.357518 | 0 | 5.635637 | 0
2018-03-14 07:37 | 56285.92 | 1104.724 | 2 | 11 | 4.200243 | 3.259995 | 1.38013 | 0 | 5.730614 | 0
2018-03-14 07:39 | 56405.93 | 120.0001 | 3 | 11 | 4.224398 | 3.260184 | 1.488404 | 6.999e-09 | 6.18658 | 2.8366e-08
2018-03-14 07:41 | 56525.93 | 240.0001 | 3 | 11 | 4.252294 | 3.259974 | 1.597076 | 6.999e-09 | 6.647158 | 2.8366e-08
2018-03-14 07:43 | 56645.93 | 360.0001 | 3 | 11 | 4.282639 | 3.260135 | 1.705743 | 6.999e-09 | 7.110864 | 2.8366e-08
2018-03-14 07:45 | 56765.93 | 480.001 | 3 | 11 | 4.316276 | 3.259887 | 1.814409 | 6.999e-09 | 7.578048 | 2.8366e-08
2018-03-14 07:47 | 56885.93 | 600.0001 | 3 | 11 | 4.35209 | 3.260129 | 1.923063 | 6.999e-09 | 8.048954 | 2.8366e-08
2018-03-14 07:49 | 57005.94 | 720.0018 | 3 | 11 | 4.390107 | 3.260171 | 2.031741 | 6.999e-09 | 8.523979 | 2.8366e-08
2018-03-14 07:51 | 57125.93 | 840.0002 | 3 | 11 | 4.40028 | 2.900069 | 2.135594 | 6.999e-09 | 8.980816 | 2.8366e-08
2018-03-14 07:53 | 57245.94 | 960.0019 | 3 | 11 | 4.400295 | 2.519496 | 2.225789 | 6.999e-09 | 9.377699 | 2.8366e-08
2018-03-14 07:55 | 57365.93 | 1080.0004 | 3 | 11 | 4.40025 | 2.190627 | 2.304092 | 6.999e-09 | 9.722252 | 2.8366e-08
2018-03-14 07:57 | 57485.93 | 1200.0011 | 3 | 11 | 4.400244 | 1.914622 | 2.372396 | 6.999e-09 | 10.02281 | 2.8366e-08
2018-03-14 07:59 | 57605.93 | 1320.0011 | 3 | 11 | 4.400247 | 1.682783 | 2.432224 | 6.999e-09 | 10.28606 | 2.8366e-08
2018-03-14 08:01 | 57725.94 | 1440.002 | 3 | 11 | 4.400263 | 1.482055 | 2.484887 | 6.999e-09 | 10.5178 | 2.8366e-08
2018-03-14 08:03 | 57845.93 | 1560.0003 | 3 | 11 | 4.40028 | 1.301639 | 2.531183 | 6.999e-09 | 10.72151 | 2.8366e-08
2018-03-14 08:05 | 57965.93 | 1680.0004 | 3 | 11 | 4.400174 | 1.148819 | 2.571944 | 6.999e-09 | 10.90087 | 2.8366e-08
2018-03-14 08:07 | 58085.93 | 1800.0002 | 3 | 11 | 4.400252 | 1.022273 | 2.608074 | 6.999e-09 | 11.05985 | 2.8366e-08
2018-03-14 08:09 | 58205.93 | 1920.0003 | 3 | 11 | 4.40019 | 0.913331 | 2.640292 | 6.999e-09 | 11.20161 | 2.8366e-08
2018-03-14 08:11 | 58325.93 | 2040.001 | 3 | 11 | 4.400216 | 0.8150911 | 2.669072 | 6.999e-09 | 11.32825 | 2.8366e-08
2018-03-14 08:13 | 58445.94 | 2160.0018 | 3 | 11 | 4.40022 | 0.7282 | 2.694736 | 6.999e-09 | 11.44118 | 2.8366e-08
2018-03-14 08:15 | 58565.93 | 2280.0002 | 3 | 11 | 4.400176 | 0.6550579 | 2.717754 | 6.999e-09 | 11.54246 | 2.8366e-08
2018-03-14 08:15 | 58571.91 | 2285.9744 | 3 | 11 | 4.400206 | 0.6519995 | 2.718839 | 6.999e-09 | 11.54723 | 2.8366e-08
2018-03-14 08:17 | 58691.95 | 119.9999 | 4 | 11 | 4.334122 | 0 | 2.71884 | 6.999e-09 | 11.54724 | 2.8366e-08
2018-03-14 08:19 | 58811.95 | 240.0009 | 4 | 11 | 4.328215 | 0 | 2.71884 | 6.999e-09 | 11.54724 | 2.8366e-08
2018-03-14 08:20 | 58871.95 | 300.0014 | 4 | 11 | 4.32654 | 0 | 2.71884 | 6.999e-09 | 11.54724 | 2.8366e-08
2018-03-14 08:22 | 58992.03318 | 120.0002 | 5 | 11 | 3.735302 | -6.519971 | 2.71884 | 0.2173151 | 11.54724 | 0.8256698
2018-03-14 08:24 | 59112.03388 | 240.0009 | 5 | 11 | 3.665919 | -6.519988 | 2.71884 | 0.4346356 | 11.54724 | 1.629873
2018-03-14 08:26 | 59232.03388 | 360.0009 | 5 | 11 | 3.598927 | -6.519978 | 2.71884 | 0.6519688 | 11.54724 | 2.419241
2018-03-14 08:28 | 59352.03318 | 480.0002 | 5 | 11 | 3.535329 | -6.51993 | 2.71884 | 0.869289 | 11.54724 | 3.194375
2018-03-14 08:30 | 59472.03388 | 600.0009 | 5 | 11 | 3.475515 | -6.520003 | 2.71884 | 1.086605 | 11.54724 | 3.95607
2018-03-14 08:32 | 59592.03318 | 720.0002 | 5 | 11 | 3.424665 | -6.519892 | 2.71884 | 1.303901 | 11.54724 | 4.705605
2018-03-14 08:34 | 59712.03318 | 840.0002 | 5 | 11 | 3.380987 | -6.519963 | 2.71884 | 1.521245 | 11.54724 | 5.445108
2018-03-14 08:36 | 59832.03308 | 960.0001 | 5 | 11 | 3.340717 | -6.519978 | 2.71884 | 1.738565 | 11.54724 | 6.175462
2018-03-14 08:38 | 59952.03308 | 1080.0001 | 5 | 11 | 3.300435 | -6.519969 | 2.71884 | 1.955909 | 11.54724 | 6.897213
2018-03-14 08:40 | 60072.03398 | 1200.001 | 5 | 11 | 3.257105 | -6.519995 | 2.71884 | 2.173212 | 11.54724 | 7.609752
2018-03-14 08:42 | 60192.03308 | 1320.0001 | 5 | 11 | 3.205245 | -6.51989 | 2.71884 | 2.390523 | 11.54724 | 8.312211
2018-03-14 08:44 | 60312.03388 | 1440.0009 | 5 | 11 | 3.110907 | -6.519976 | 2.71884 | 2.607836 | 11.54724 | 9.000042
2018-03-14 08:45 | 60373.74408 | 1501.7111 | 5 | 11 | 2.99999 | -6.520027 | 2.71884 | 2.719645 | 11.54724 | 9.342396
2018-03-14 08:47 | 60493.79052 | 119.9998 | 6 | 11 | 3.634846 | 0 | 2.71884 | 2.719645 | 11.54724 | 9.342396
2018-03-14 08:49 | 60613.79132 | 240.0006 | 6 | 11 | 3.660399 | 0 | 2.71884 | 2.719645 | 11.54724 | 9.342396
2018-03-14 08:50 | 60673.79192 | 300.0012 | 6 | 11 | 3.666641 | 0 | 2.71884 | 2.719645 | 11.54724 | 9.342396
2018-03-14 08:50 | 60673.8 | 0.0024 | 7 | 12 | 3.666536 | 0 | 0 | 0 | 0 | 0
2018-03-14 08:52 | 60793.88 | 120.0003 | 2 | 12 | 4.063537 | 4.89017 | 0.1624115 | 8.65e-10 | 0.6525136 | 3.171e-09
2018-03-14 08:54 | 60913.88 | 240.0002 | 2 | 12 | 4.115551 | 4.890067 | 0.3254058 | 8.65e-10 | 1.319373 | 3.171e-09
2018-03-14 08:56 | 61033.88 | 360.001 | 2 | 12 | 4.148603 | 4.890094 | 0.4883893 | 8.65e-10 | 1.993034 | 3.171e-09
2018-03-14 08:58 | 61153.88 | 480.0011 | 2 | 12 | 4.174645 | 4.890143 | 0.6513934 | 8.65e-10 | 2.671429 | 3.171e-09
2018-03-14 09:00 | 61273.88 | 600.0003 | 2 | 12 | 4.200264 | 4.882798 | 0.8143888 | 8.65e-10 | 3.353964 | 3.171e-09
2018-03-14 09:02 | 61393.88 | 720.0019 | 2 | 12 | 4.200287 | 4.465777 | 0.9699341 | 8.65e-10 | 4.007299 | 3.171e-09
2018-03-14 09:04 | 61513.88 | 840.0003 | 2 | 12 | 4.200298 | 4.074809 | 1.112235 | 8.65e-10 | 4.605003 | 3.171e-09
2018-03-14 09:06 | 61633.88 | 960.0011 | 2 | 12 | 4.200267 | 3.684415 | 1.241504 | 8.65e-10 | 5.147968 | 3.171e-09
2018-03-14 09:08 | 61753.88 | 1080.0019 | 2 | 12 | 4.20029 | 3.336963 | 1.358405 | 8.65e-10 | 5.638984 | 3.171e-09
2018-03-14 09:08 | 61781.31 | 1107.4313 | 2 | 12 | 4.200234 | 3.259992 | 1.383529 | 8.65e-10 | 5.74451 | 3.171e-09
2018-03-14 09:10 | 61901.32 | 120.0009 | 3 | 12 | 4.22403 | 3.259843 | 1.491786 | 3.077e-09 | 6.200391 | 1.2141e-08
2018-03-14 09:12 | 62021.32 | 240.0001 | 3 | 12 | 4.251825 | 3.259847 | 1.600439 | 3.077e-09 | 6.66083 | 1.2141e-08
2018-03-14 09:14 | 62141.32 | 360.0002 | 3 | 12 | 4.282868 | 3.259843 | 1.70911 | 3.077e-09 | 7.124529 | 1.2141e-08
2018-03-14 09:16 | 62261.32 | 480.0002 | 3 | 12 | 4.316514 | 3.260198 | 1.817794 | 3.077e-09 | 7.59183 | 1.2141e-08
2018-03-14 09:18 | 62381.32 | 600.0002 | 3 | 12 | 4.352 | 3.260161 | 1.92646 | 3.077e-09 | 8.062797 | 1.2141e-08
2018-03-14 09:20 | 62501.32 | 720.0002 | 3 | 12 | 4.389475 | 3.260034 | 2.035111 | 3.077e-09 | 8.537663 | 1.2141e-08
2018-03-14 09:22 | 62621.33 | 840.0018 | 3 | 12 | 4.400272 | 2.897925 | 2.139042 | 3.077e-09 | 8.994827 | 1.2141e-08
2018-03-14 09:24 | 62741.32 | 960.0011 | 3 | 12 | 4.400293 | 2.509337 | 2.228954 | 3.077e-09 | 9.390464 | 1.2141e-08
2018-03-14 09:26 | 62861.33 | 1080.0027 | 3 | 12 | 4.400307 | 2.187123 | 2.307066 | 3.077e-09 | 9.734181 | 1.2141e-08
2018-03-14 09:28 | 62981.32 | 1200.0012 | 3 | 12 | 4.400288 | 1.913253 | 2.37525 | 3.077e-09 | 10.03421 | 1.2141e-08
2018-03-14 09:30 | 63101.32 | 1320.0002 | 3 | 12 | 4.400252 | 1.679929 | 2.43505 | 3.077e-09 | 10.29734 | 1.2141e-08
2018-03-14 09:32 | 63221.33 | 1440.002 | 3 | 12 | 4.400279 | 1.474119 | 2.487551 | 3.077e-09 | 10.52836 | 1.2141e-08
2018-03-14 09:34 | 63341.33 | 1560.0019 | 3 | 12 | 4.400271 | 1.295823 | 2.533584 | 3.077e-09 | 10.73092 | 1.2141e-08
2018-03-14 09:36 | 63461.32 | 1680.0012 | 3 | 12 | 4.400226 | 1.145457 | 2.57419 | 3.077e-09 | 10.90959 | 1.2141e-08
2018-03-14 09:38 | 63581.33 | 1800.0019 | 3 | 12 | 4.400214 | 1.019738 | 2.610227 | 3.077e-09 | 11.06816 | 1.2141e-08
2018-03-14 09:40 | 63701.32 | 1920.0001 | 3 | 12 | 4.400197 | 0.9085979 | 2.642346 | 3.077e-09 | 11.20949 | 1.2141e-08
2018-03-14 09:42 | 63821.32 | 2040.001 | 3 | 12 | 4.40023 | 0.8087225 | 2.670926 | 3.077e-09 | 11.33525 | 1.2141e-08
2018-03-14 09:44 | 63941.32 | 2160.0002 | 3 | 12 | 4.400174 | 0.7238035 | 2.696426 | 3.077e-09 | 11.44745 | 1.2141e-08
2018-03-14 09:46 | 64061.32 | 2280.0006 | 3 | 12 | 4.40016 | 0.6528702 | 2.719347 | 3.077e-09 | 11.54831 | 1.2141e-08
2018-03-14 09:46 | 64062.29 | 2280.9648 | 3 | 12 | 4.400147 | 0.6519842 | 2.719524 | 3.077e-09 | 11.54909 | 1.2141e-08
2018-03-14 09:48 | 64182.33 | 120.0008 | 4 | 12 | 4.334271 | 0 | 2.719524 | 3.077e-09 | 11.54909 | 1.2141e-08
2018-03-14 09:50 | 64302.33 | 240.0009 | 4 | 12 | 4.328435 | 0 | 2.719524 | 3.077e-09 | 11.54909 | 1.2141e-08
2018-03-14 09:51 | 64362.34 | 300.0047 | 4 | 12 | 4.326797 | 0 | 2.719524 | 3.077e-09 | 11.54909 | 1.2141e-08
2018-03-14 09:53 | 64482.42 | 120.0001 | 5 | 12 | 3.73674 | -6.519983 | 2.719524 | 0.2173008 | 11.54909 | 0.8258243
2018-03-14 09:55 | 64602.42 | 240.001 | 5 | 12 | 3.667648 | -6.520021 | 2.719524 | 0.4346178 | 11.54909 | 1.630346
2018-03-14 09:57 | 64722.42 | 360.0009 | 5 | 12 | 3.600443 | -6.519926 | 2.719524 | 0.6519495 | 11.54909 | 2.420116
2018-03-14 09:59 | 64842.42 | 480.001 | 5 | 12 | 3.535121 | -6.519995 | 2.719524 | 0.8692819 | 11.54909 | 3.195473
2018-03-14 10:01 | 64962.42 | 600.0001 | 5 | 12 | 3.475751 | -6.519924 | 2.719524 | 1.086602 | 11.54909 | 3.957105
2018-03-14 10:03 | 65082.42 | 720.0002 | 5 | 12 | 3.425157 | -6.519974 | 2.719524 | 1.303917 | 11.54909 | 4.706795
2018-03-14 10:05 | 65202.42 | 840.0001 | 5 | 12 | 3.381853 | -6.519917 | 2.719524 | 1.521257 | 11.54909 | 5.446398
2018-03-14 10:07 | 65322.42 | 960.0009 | 5 | 12 | 3.341281 | -6.519932 | 2.719524 | 1.738559 | 11.54909 | 6.176854
2018-03-14 10:09 | 65442.42 | 1080.001 | 5 | 12 | 3.299443 | -6.519991 | 2.719524 | 1.955892 | 11.54909 | 6.8985
2018-03-14 10:11 | 65562.42 | 1200.0001 | 5 | 12 | 3.256711 | -6.520064 | 2.719524 | 2.173221 | 11.54909 | 7.61103
2018-03-14 10:13 | 65682.42 | 1320.0002 | 5 | 12 | 3.204577 | -6.520015 | 2.719524 | 2.39053 | 11.54909 | 8.313361
2018-03-14 10:15 | 65802.42 | 1440.0009 | 5 | 12 | 3.111712 | -6.52 | 2.719524 | 2.607867 | 11.54909 | 9.001271
2018-03-14 10:16 | 65864.41 | 1501.9919 | 5 | 12 | 2.999999 | -6.520018 | 2.719524 | 2.720155 | 11.54909 | 9.345145
2018-03-14 10:18 | 65984.45 | 120.0011 | 6 | 12 | 3.634722 | 0 | 2.719524 | 2.720155 | 11.54909 | 9.345145
2018-03-14 10:20 | 66104.45 | 240.001 | 6 | 12 | 3.660308 | 0 | 2.719524 | 2.720155 | 11.54909 | 9.345145
2018-03-14 10:21 | 66164.46 | 300.0033 | 6 | 12 | 3.666573 | 0 | 2.719524 | 2.720155 | 11.54909 | 9.345145
2018-03-14 10:21 | 66164.46 | 0.0024 | 7 | 13 | 3.666587 | 0 | 0 | 0 | 0 | 0
2018-03-14 10:23 | 66284.54 | 120.001 | 2 | 13 | 4.063445 | 4.890119 | 0.1624018 | 0 | 0.6525024 | 0
2018-03-14 10:25 | 66404.54 | 240.001 | 2 | 13 | 4.116109 | 4.890088 | 0.3253936 | 0 | 1.319397 | 0
2018-03-14 10:27 | 66524.54 | 360.001 | 2 | 13 | 4.150719 | 4.890077 | 0.4884057 | 0 | 1.993433 | 0
2018-03-14 10:29 | 66644.54 | 480.001 | 2 | 13 | 4.175421 | 4.890054 | 0.6513891 | 0 | 2.671969 | 0
2018-03-14 10:31 | 66764.54 | 600.001 | 2 | 13 | 4.200309 | 4.873538 | 0.8143727 | 0 | 3.354564 | 0
2018-03-14 10:33 | 66884.54 | 720.0014 | 2 | 13 | 4.200305 | 4.461102 | 0.9698021 | 0 | 4.007412 | 0
2018-03-14 10:35 | 67004.54 | 840.0001 | 2 | 13 | 4.200298 | 4.056386 | 1.111764 | 0 | 4.603693 | 0
2018-03-14 10:37 | 67124.54 | 960.0011 | 2 | 13 | 4.200298 | 3.674115 | 1.240471 | 0 | 5.1443 | 0
2018-03-14 10:39 | 67244.54 | 1080.0002 | 2 | 13 | 4.200296 | 3.327065 | 1.357038 | 0 | 5.633912 | 0
2018-03-14 10:40 | 67268.95 | 1104.4089 | 2 | 13 | 4.200243 | 3.25999 | 1.379367 | 0 | 5.727699 | 0
2018-03-14 10:42 | 67388.96 | 120.0002 | 3 | 13 | 4.223663 | 3.260056 | 1.487642 | 2.21e-10 | 6.183636 | 8.97e-10
2018-03-14 10:44 | 67508.96 | 240.001 | 3 | 13 | 4.251941 | 3.2601 | 1.596289 | 2.21e-10 | 6.644028 | 8.97e-10
2018-03-14 10:46 | 67628.96 | 360.0018 | 3 | 13 | 4.283457 | 3.260135 | 1.704965 | 2.21e-10 | 7.107808 | 8.97e-10
2018-03-14 10:48 | 67748.96 | 480.0004 | 3 | 13 | 4.316787 | 3.260123 | 1.81363 | 2.21e-10 | 7.575063 | 8.97e-10
2018-03-14 10:50 | 67868.96 | 600.001 | 3 | 13 | 4.351875 | 3.260087 | 1.922282 | 2.21e-10 | 8.045984 | 8.97e-10
2018-03-14 10:52 | 67988.96 | 720.001 | 3 | 13 | 4.389194 | 3.260133 | 2.030966 | 2.21e-10 | 8.520965 | 8.97e-10
2018-03-14 10:54 | 68108.96 | 840.001 | 3 | 13 | 4.400298 | 2.892205 | 2.134812 | 2.21e-10 | 8.977751 | 8.97e-10
2018-03-14 10:56 | 68228.96 | 960.001 | 3 | 13 | 4.400229 | 2.510777 | 2.224643 | 2.21e-10 | 9.373031 | 8.97e-10
2018-03-14 10:58 | 68348.96 | 1080.0003 | 3 | 13 | 4.400227 | 2.1906 | 2.302877 | 2.21e-10 | 9.71728 | 8.97e-10
2018-03-14 11:00 | 68468.96 | 1200.0004 | 3 | 13 | 4.400282 | 1.922637 | 2.371305 | 2.21e-10 | 10.01838 | 8.97e-10
2018-03-14 11:02 | 68588.96 | 1320.0011 | 3 | 13 | 4.400219 | 1.685127 | 2.431361 | 2.21e-10 | 10.28264 | 8.97e-10
2018-03-14 11:04 | 68708.96 | 1440.0004 | 3 | 13 | 4.400263 | 1.476759 | 2.483954 | 2.21e-10 | 10.51407 | 8.97e-10
2018-03-14 11:06 | 68828.96 | 1560.0013 | 3 | 13 | 4.400218 | 1.301617 | 2.530178 | 2.21e-10 | 10.71746 | 8.97e-10
2018-03-14 11:08 | 68948.96 | 1680.0004 | 3 | 13 | 4.400215 | 1.154829 | 2.571045 | 2.21e-10 | 10.89729 | 8.97e-10
2018-03-14 11:10 | 69068.96 | 1800.0019 | 3 | 13 | 4.400238 | 1.028919 | 2.607394 | 2.21e-10 | 11.05723 | 8.97e-10
2018-03-14 11:12 | 69188.96 | 1920.0018 | 3 | 13 | 4.400175 | 0.912962 | 2.639729 | 2.21e-10 | 11.19951 | 8.97e-10
2018-03-14 11:14 | 69308.96 | 2040.0003 | 3 | 13 | 4.400213 | 0.8148146 | 2.668474 | 2.21e-10 | 11.326 | 8.97e-10
2018-03-14 11:16 | 69428.96 | 2160.001 | 3 | 13 | 4.400203 | 0.7315159 | 2.694203 | 2.21e-10 | 11.43921 | 8.97e-10
2018-03-14 11:18 | 69548.96 | 2280.0009 | 3 | 13 | 4.400177 | 0.6619959 | 2.717409 | 2.21e-10 | 11.54132 | 8.97e-10
2018-03-14 11:18 | 69567.7 | 2298.7448 | 3 | 13 | 4.400228 | 0.6519976 | 2.720827 | 2.21e-10 | 11.55636 | 8.97e-10
2018-03-14 11:20 | 69687.76 | 120.0003 | 4 | 13 | 4.334418 | 0 | 2.720827 | 2.21e-10 | 11.55636 | 8.97e-10
2018-03-14 11:22 | 69807.76 | 240.0002 | 4 | 13 | 4.328603 | 0 | 2.720827 | 2.21e-10 | 11.55636 | 8.97e-10
2018-03-14 11:23 | 69867.76 | 300.0024 | 4 | 13 | 4.326938 | 0 | 2.720827 | 2.21e-10 | 11.55636 | 8.97e-10
2018-03-14 11:25 | 69987.84 | 120.0002 | 5 | 13 | 3.736591 | -6.519939 | 2.720827 | 0.2173029 | 11.55636 | 0.8257762
2018-03-14 11:27 | 70107.84 | 240.0002 | 5 | 13 | 3.668293 | -6.519936 | 2.720827 | 0.4346369 | 11.55636 | 1.630461
2018-03-14 11:29 | 70227.84 | 360.001 | 5 | 13 | 3.600153 | -6.51989 | 2.720827 | 0.6519487 | 11.55636 | 2.420228
2018-03-14 11:31 | 70347.84 | 480.001 | 5 | 13 | 3.534323 | -6.519856 | 2.720827 | 0.869282 | 11.55636 | 3.195391
2018-03-14 11:33 | 70467.84 | 600.0003 | 5 | 13 | 3.476165 | -6.519885 | 2.720827 | 1.0866 | 11.55636 | 3.957006
2018-03-14 11:35 | 70587.84 | 720.0002 | 5 | 13 | 3.426003 | -6.519885 | 2.720827 | 1.303896 | 11.55636 | 4.706755
2018-03-14 11:37 | 70707.84 | 840.0011 | 5 | 13 | 3.382788 | -6.519907 | 2.720827 | 1.521239 | 11.55636 | 5.446602
2018-03-14 11:39 | 70827.84 | 960.0002 | 5 | 13 | 3.34084 | -6.519866 | 2.720827 | 1.738565 | 11.55636 | 6.17722
2018-03-14 11:41 | 70947.84 | 1080.001 | 5 | 13 | 3.299662 | -6.519938 | 2.720827 | 1.955895 | 11.55636 | 6.898791
2018-03-14 11:43 | 71067.84 | 1200.001 | 5 | 13 | 3.257038 | -6.519846 | 2.720827 | 2.173217 | 11.55636 | 7.611329
2018-03-14 11:45 | 71187.84 | 1320.0002 | 5 | 13 | 3.206167 | -6.519939 | 2.720827 | 2.390515 | 11.55636 | 8.313847
2018-03-14 11:47 | 71307.84 | 1440.0002 | 5 | 13 | 3.112982 | -6.519926 | 2.720827 | 2.607856 | 11.55636 | 9.002131
2018-03-14 11:48 | 71369.71 | 1501.8721 | 5 | 13 | 2.999989 | -6.519971 | 2.720827 | 2.719918 | 11.55636 | 9.345403
2018-03-14 11:50 | 71489.75 | 119.9998 | 6 | 13 | 3.634544 | 0 | 2.720827 | 2.719918 | 11.55636 | 9.345403
2018-03-14 11:52 | 71609.75 | 240.0006 | 6 | 13 | 3.660179 | 0 | 2.720827 | 2.719918 | 11.55636 | 9.345403
2018-03-14 11:53 | 71669.76 | 300.0037 | 6 | 13 | 3.666422 | 0 | 2.720827 | 2.719918 | 11.55636 | 9.345403
2018-03-14 11:53 | 71669.7619 | 0.0023 | 7 | 14 | 3.666453 | 0 | 0 | 0 | 0 | 0
2018-03-14 11:55 | 71789.84182 | 120.0002 | 2 | 14 | 4.062352 | 4.890063 | 0.1624009 | 0 | 0.6523415 | 0
2018-03-14 11:57 | 71909.84262 | 240.001 | 2 | 14 | 4.116336 | 4.890029 | 0.3253993 | 0 | 1.319161 | 0
2018-03-14 11:59 | 72029.84352 | 360.0019 | 2 | 14 | 4.149864 | 4.890038 | 0.4884173 | 0 | 1.993194 | 0
2018-03-14 12:01 | 72149.84182 | 480.0002 | 2 | 14 | 4.174237 | 4.890048 | 0.6513931 | 0 | 2.671523 | 0
2018-03-14 12:03 | 72269.84182 | 600.0002 | 2 | 14 | 4.199312 | 4.890023 | 0.8143901 | 0 | 3.353915 | 0
2018-03-14 12:05 | 72389.84262 | 720.001 | 2 | 14 | 4.200311 | 4.476398 | 0.970598 | 0 | 4.01003 | 0
2018-03-14 12:07 | 72509.84182 | 840.0002 | 2 | 14 | 4.200273 | 4.064433 | 1.112804 | 0 | 4.607336 | 0
2018-03-14 12:09 | 72629.84262 | 960.001 | 2 | 14 | 4.200243 | 3.686692 | 1.241904 | 0 | 5.14959 | 0
2018-03-14 12:11 | 72749.84272 | 1080.0011 | 2 | 14 | 4.200267 | 3.34331 | 1.358945 | 0 | 5.641195 | 0
2018-03-14 12:12 | 72781.20732 | 1111.3657 | 2 | 14 | 4.20029 | 3.259992 | 1.387705 | 0 | 5.761994 | 0
2018-03-14 12:14 | 72901.22 | 120.0011 | 3 | 14 | 4.223967 | 3.260194 | 1.495979 | 2.147e-09 | 6.217938 | 8.704e-09
2018-03-14 12:16 | 73021.22 | 240.001 | 3 | 14 | 4.253325 | 3.260163 | 1.60464 | 2.147e-09 | 6.678483 | 8.704e-09
2018-03-14 12:18 | 73141.22 | 360.0003 | 3 | 14 | 4.284559 | 3.260167 | 1.713304 | 2.147e-09 | 7.14235 | 8.704e-09
2018-03-14 12:20 | 73261.22 | 480.0019 | 3 | 14 | 4.317622 | 3.260091 | 1.821965 | 2.147e-09 | 7.609696 | 8.704e-09
2018-03-14 12:22 | 73381.22 | 600.0003 | 3 | 14 | 4.352494 | 3.260102 | 1.930633 | 2.147e-09 | 8.08075 | 8.704e-09
2018-03-14 12:24 | 73501.22 | 720.0002 | 3 | 14 | 4.390909 | 3.26014 | 2.039295 | 2.147e-09 | 8.555745 | 8.704e-09
2018-03-14 12:26 | 73621.22 | 840.002 | 3 | 14 | 4.400287 | 2.870645 | 2.142479 | 2.147e-09 | 9.009667 | 8.704e-09
2018-03-14 12:28 | 73741.22 | 960.0003 | 3 | 14 | 4.400272 | 2.496593 | 2.231721 | 2.147e-09 | 9.402359 | 8.704e-09
2018-03-14 12:30 | 73861.22 | 1080.002 | 3 | 14 | 4.400273 | 2.181594 | 2.309524 | 2.147e-09 | 9.744712 | 8.704e-09
2018-03-14 12:32 | 73981.22 | 1200.0021 | 3 | 14 | 4.400257 | 1.909158 | 2.377598 | 2.147e-09 | 10.04426 | 8.704e-09
2018-03-14 12:34 | 74101.22 | 1320.002 | 3 | 14 | 4.400241 | 1.666674 | 2.437092 | 2.147e-09 | 10.30604 | 8.704e-09
2018-03-14 12:36 | 74221.22 | 1440.0004 | 3 | 14 | 4.400242 | 1.463924 | 2.489167 | 2.147e-09 | 10.53519 | 8.704e-09
2018-03-14 12:38 | 74341.22 | 1560.0003 | 3 | 14 | 4.400248 | 1.292471 | 2.53502 | 2.147e-09 | 10.73695 | 8.704e-09
2018-03-14 12:40 | 74461.22 | 1680.0012 | 3 | 14 | 4.400178 | 1.14682 | 2.575631 | 2.147e-09 | 10.91565 | 8.704e-09
2018-03-14 12:42 | 74581.22 | 1800.0011 | 3 | 14 | 4.400202 | 1.016369 | 2.611666 | 2.147e-09 | 11.07421 | 8.704e-09
2018-03-14 12:44 | 74701.22 | 1920.002 | 3 | 14 | 4.400228 | 0.9024496 | 2.643583 | 2.147e-09 | 11.21465 | 8.704e-09
2018-03-14 12:46 | 74821.22 | 2040.002 | 3 | 14 | 4.400216 | 0.8064661 | 2.672019 | 2.147e-09 | 11.33978 | 8.704e-09
2018-03-14 12:48 | 74941.22 | 2160.001 | 3 | 14 | 4.400225 | 0.7269297 | 2.697528 | 2.147e-09 | 11.45202 | 8.704e-09
2018-03-14 12:50 | 75061.22 | 2280.002 | 3 | 14 | 4.400167 | 0.6553745 | 2.72055 | 2.147e-09 | 11.55332 | 8.704e-09
2018-03-14 12:50 | 75067.86 | 2286.6393 | 3 | 14 | 4.400208 | 0.6519976 | 2.721755 | 2.147e-09 | 11.55862 | 8.704e-09
2018-03-14 12:52 | 75187.91 | 120.0017 | 4 | 14 | 4.334754 | 0 | 2.721755 | 2.147e-09 | 11.55862 | 8.704e-09
2018-03-14 12:54 | 75307.91 | 240.0013 | 4 | 14 | 4.329019 | 0 | 2.721755 | 2.147e-09 | 11.55862 | 8.704e-09
2018-03-14 12:55 | 75367.91 | 300.0008 | 4 | 14 | 4.327327 | 0 | 2.721755 | 2.147e-09 | 11.55862 | 8.704e-09
2018-03-14 12:57 | 75487.98 | 120.0009 | 5 | 14 | 3.740414 | -6.520005 | 2.721755 | 0.2173208 | 11.55862 | 0.8264904
2018-03-14 12:59 | 75607.98 | 240.0001 | 5 | 14 | 3.670742 | -6.519995 | 2.721755 | 0.4346271 | 11.55862 | 1.631736
2018-03-14 13:01 | 75727.98 | 360.0002 | 5 | 14 | 3.600797 | -6.519939 | 2.721755 | 0.6519479 | 11.55862 | 2.42184
2018-03-14 13:03 | 75847.98 | 480.001 | 5 | 14 | 3.535639 | -6.519932 | 2.721755 | 0.8692784 | 11.55862 | 3.197217
2018-03-14 13:05 | 75967.98 | 600.0002 | 5 | 14 | 3.477415 | -6.519974 | 2.721755 | 1.086587 | 11.55862 | 3.959059
2018-03-14 13:07 | 76087.98 | 720.0002 | 5 | 14 | 3.427516 | -6.519971 | 2.721755 | 1.303937 | 11.55862 | 4.709326
2018-03-14 13:09 | 76207.98 | 840.0003 | 5 | 14 | 3.382925 | -6.519939 | 2.721755 | 1.521266 | 11.55862 | 5.449332
2018-03-14 13:11 | 76327.98 | 960.001 | 5 | 14 | 3.340798 | -6.519964 | 2.721755 | 1.738588 | 11.55862 | 6.179911
2018-03-14 13:13 | 76447.98 | 1080.0011 | 5 | 14 | 3.300094 | -6.519986 | 2.721755 | 1.955902 | 11.55862 | 6.901475
2018-03-14 13:15 | 76567.98 | 1200.001 | 5 | 14 | 3.257487 | -6.519969 | 2.721755 | 2.17323 | 11.55862 | 7.614133
2018-03-14 13:17 | 76687.98 | 1320.0003 | 5 | 14 | 3.206426 | -6.520013 | 2.721755 | 2.390536 | 11.55862 | 8.316753
2018-03-14 13:19 | 76807.98 | 1440.001 | 5 | 14 | 3.111598 | -6.519966 | 2.721755 | 2.607857 | 11.55862 | 9.004868
2018-03-14 13:20 | 76869.24 | 1501.2568 | 5 | 14 | 2.999989 | -6.519993 | 2.721755 | 2.718812 | 11.55862 | 9.344632
2018-03-14 13:22 | 76989.29 | 120.001 | 6 | 14 | 3.635454 | 0 | 2.721755 | 2.718812 | 11.55862 | 9.344632
2018-03-14 13:24 | 77109.29 | 240.0011 | 6 | 14 | 3.66088 | 0 | 2.721755 | 2.718812 | 11.55862 | 9.344632
2018-03-14 13:25 | 77169.29 | 300.0017 | 6 | 14 | 3.667099 | 0 | 2.721755 | 2.718812 | 11.55862 | 9.344632
2018-03-14 13:25 | 77169.29746 | 0.0025 | 7 | 15 | 3.667322 | 0 | 0 | 0 | 0 | 0
2018-03-14 13:27 | 77289.37718 | 120.0001 | 2 | 15 | 4.064316 | 4.890103 | 0.1623942 | 1.688e-09 | 0.6525141 | 6.189e-09
2018-03-14 13:29 | 77409.37728 | 240.0002 | 2 | 15 | 4.118177 | 4.890159 | 0.3253914 | 1.688e-09 | 1.319683 | 6.189e-09
2018-03-14 13:31 | 77529.37808 | 360.001 | 2 | 15 | 4.151059 | 4.889991 | 0.4883925 | 1.688e-09 | 1.993868 | 6.189e-09
2018-03-14 13:33 | 77649.37798 | 480.0009 | 2 | 15 | 4.175061 | 4.890027 | 0.651387 | 1.688e-09 | 2.672455 | 6.189e-09
2018-03-14 13:35 | 77769.37808 | 600.001 | 2 | 15 | 4.200273 | 4.883029 | 0.8143785 | 1.688e-09 | 3.354994 | 6.189e-09
2018-03-14 13:37 | 77889.37798 | 720.0009 | 2 | 15 | 4.200284 | 4.440467 | 0.9695378 | 1.688e-09 | 4.006708 | 6.189e-09
2018-03-14 13:39 | 78009.37818 | 840.0011 | 2 | 15 | 4.200284 | 4.038978 | 1.11078 | 1.688e-09 | 4.599967 | 6.189e-09
2018-03-14 13:41 | 78129.37798 | 960.0009 | 2 | 15 | 4.200277 | 3.665965 | 1.239071 | 1.688e-09 | 5.138825 | 6.189e-09
2018-03-14 13:43 | 78249.37888 | 1080.0018 | 2 | 15 | 4.200291 | 3.328839 | 1.35559 | 1.688e-09 | 5.628235 | 6.189e-09
2018-03-14 13:43 | 78274.86598 | 1105.4889 | 2 | 15 | 4.200273 | 3.259999 | 1.378908 | 1.688e-09 | 5.726178 | 6.189e-09
2018-03-14 13:45 | 78394.88 | 120.001 | 3 | 15 | 4.224779 | 3.260135 | 1.487182 | 1.688e-09 | 6.182149 | 6.189e-09
2018-03-14 13:47 | 78514.88 | 240.001 | 3 | 15 | 4.253959 | 3.259809 | 1.595848 | 1.688e-09 | 6.642813 | 6.189e-09
2018-03-14 13:49 | 78634.88 | 360.0002 | 3 | 15 | 4.285024 | 3.259843 | 1.704487 | 1.688e-09 | 7.106627 | 6.189e-09
2018-03-14 13:51 | 78754.88 | 480.0002 | 3 | 15 | 4.317369 | 3.259826 | 1.813143 | 1.688e-09 | 7.573969 | 6.189e-09
2018-03-14 13:53 | 78874.88 | 600.001 | 3 | 15 | 4.352405 | 3.259858 | 1.921819 | 1.688e-09 | 8.045033 | 6.189e-09
2018-03-14 13:55 | 78994.88 | 720.0002 | 3 | 15 | 4.39143 | 3.260196 | 2.03049 | 1.688e-09 | 8.520101 | 6.189e-09
2018-03-14 13:57 | 79114.88 | 840.001 | 3 | 15 | 4.400246 | 2.874293 | 2.133673 | 1.688e-09 | 8.974032 | 6.189e-09
2018-03-14 13:59 | 79234.88 | 960.0011 | 3 | 15 | 4.400296 | 2.504352 | 2.223122 | 1.688e-09 | 9.36763 | 6.189e-09
2018-03-14 14:01 | 79354.88 | 1080.0019 | 3 | 15 | 4.400243 | 2.190715 | 2.301255 | 1.688e-09 | 9.711439 | 6.189e-09
2018-03-14 14:03 | 79474.88 | 1200.0011 | 3 | 15 | 4.40023 | 1.912438 | 2.369565 | 1.688e-09 | 10.01202 | 6.189e-09
2018-03-14 14:05 | 79594.88 | 1320 | 3 | 15 | 4.400275 | 1.673321 | 2.429181 | 1.688e-09 | 10.27434 | 6.189e-09
2018-03-14 14:07 | 79714.88 | 1440.0002 | 3 | 15 | 4.40023 | 1.471205 | 2.48148 | 1.688e-09 | 10.50447 | 6.189e-09
2018-03-14 14:09 | 79834.88 | 1560.0002 | 3 | 15 | 4.400241 | 1.3025 | 2.527629 | 1.688e-09 | 10.70754 | 6.189e-09
2018-03-14 14:11 | 79954.88 | 1680.0011 | 3 | 15 | 4.400238 | 1.154094 | 2.56851 | 1.688e-09 | 10.88743 | 6.189e-09
2018-03-14 14:13 | 80074.88 | 1800.0001 | 3 | 15 | 4.400236 | 1.020109 | 2.604674 | 1.688e-09 | 11.04656 | 6.189e-09
2018-03-14 14:15 | 80194.88 | 1920.0002 | 3 | 15 | 4.400177 | 0.907999 | 2.63676 | 1.688e-09 | 11.18774 | 6.189e-09
2018-03-14 14:17 | 80314.88 | 2040.001 | 3 | 15 | 4.400232 | 0.8145885 | 2.665416 | 1.688e-09 | 11.31383 | 6.189e-09
2018-03-14 14:19 | 80434.88 | 2160.001 | 3 | 15 | 4.400169 | 0.7337523 | 2.691201 | 1.688e-09 | 11.4273 | 6.189e-09
2018-03-14 14:21 | 80554.88 | 2280.0017 | 3 | 15 | 4.400191 | 0.659749 | 2.714421 | 1.688e-09 | 11.52947 | 6.189e-09
2018-03-14 14:21 | 80569.46 | 2294.5848 | 3 | 15 | 4.400227 | 0.6519928 | 2.717081 | 1.688e-09 | 11.54117 | 6.189e-09
2018-03-14 14:23 | 80689.50784 | 120.0001 | 4 | 15 | 4.334265 | 0 | 2.717081 | 1.688e-09 | 11.54117 | 6.189e-09
2018-03-14 14:25 | 80809.50784 | 240.0001 | 4 | 15 | 4.328416 | 0 | 2.717081 | 1.688e-09 | 11.54117 | 6.189e-09
2018-03-14 14:26 | 80869.50994 | 300.0022 | 4 | 15 | 4.326726 | 0 | 2.717081 | 1.688e-09 | 11.54117 | 6.189e-09
2018-03-14 14:29 | 80989.59 | 120.0009 | 5 | 15 | 3.738404 | -6.520011 | 2.717081 | 0.2172931 | 11.54117 | 0.8261078
2018-03-14 14:31 | 81109.59 | 240.0009 | 5 | 15 | 3.667398 | -6.519976 | 2.717081 | 0.4346296 | 11.54117 | 1.630928
2018-03-14 14:33 | 81229.59 | 360.0001 | 5 | 15 | 3.5983 | -6.519929 | 2.717081 | 0.6519573 | 11.54117 | 2.420351
2018-03-14 14:35 | 81349.59 | 480.0001 | 5 | 15 | 3.533973 | -6.519959 | 2.717081 | 0.8692763 | 11.54117 | 3.195251
2018-03-14 14:37 | 81469.59 | 600.0001 | 5 | 15 | 3.476565 | -6.519969 | 2.717081 | 1.086623 | 11.54117 | 3.956962
2018-03-14 14:39 | 81589.59 | 720.001 | 5 | 15 | 3.426498 | -6.519939 | 2.717081 | 1.303936 | 11.54117 | 4.706921
2018-03-14 14:41 | 81709.59 | 840.0001 | 5 | 15 | 3.381535 | -6.519989 | 2.717081 | 1.521262 | 11.54117 | 5.446595
2018-03-14 14:43 | 81829.59 | 960.0009 | 5 | 15 | 3.339775 | -6.520011 | 2.717081 | 1.738585 | 11.54117 | 6.176925
2018-03-14 14:45 | 81949.59 | 1080.0001 | 5 | 15 | 3.298791 | -6.519951 | 2.717081 | 1.955887 | 11.54117 | 6.898212
2018-03-14 14:47 | 82069.59 | 1200.0018 | 5 | 15 | 3.256941 | -6.519971 | 2.717081 | 2.173223 | 11.54117 | 7.610684
2018-03-14 14:49 | 82189.59 | 1320.001 | 5 | 15 | 3.204432 | -6.519976 | 2.717081 | 2.390555 | 11.54117 | 8.313165
2018-03-14 14:51 | 82309.59 | 1440.001 | 5 | 15 | 3.109695 | -6.519942 | 2.717081 | 2.607901 | 11.54117 | 9.000875
2018-03-14 14:52 | 82369.61 | 1500.0248 | 5 | 15 | 2.999993 | -6.519934 | 2.717081 | 2.716595 | 11.54117 | 9.333602
2018-03-14 14:54 | 82489.65868 | 120.0001 | 6 | 15 | 3.635344 | 0 | 2.717081 | 2.716595 | 11.54117 | 9.333602
2018-03-14 14:56 | 82609.65878 | 240.0002 | 6 | 15 | 3.660794 | 0 | 2.717081 | 2.716595 | 11.54117 | 9.333602
2018-03-14 14:57 | 82669.65948 | 300.0009 | 6 | 15 | 3.667056 | 0 | 2.717081 | 2.716595 | 11.54117 | 9.333602
2018-03-14 14:57 | 82669.67 | 0.0025 | 7 | 16 | 3.667 | 0 | 0 | 0 | 0 | 0
2018-03-14 14:59 | 82789.74 | 120.0002 | 2 | 16 | 4.065215 | 4.890098 | 0.1623848 | 0 | 0.6525759 | 0
2018-03-14 15:01 | 82909.74 | 240.0009 | 2 | 16 | 4.118026 | 4.890092 | 0.3253832 | 0 | 1.319808 | 0
2018-03-14 15:03 | 83029.74 | 360.0018 | 2 | 16 | 4.150464 | 4.890071 | 0.4884025 | 0 | 1.994023 | 0
2018-03-14 15:05 | 83149.74 | 480.0009 | 2 | 16 | 4.174186 | 4.890143 | 0.6513824 | 0 | 2.672396 | 0
2018-03-14 15:07 | 83269.74 | 600.001 | 2 | 16 | 4.200323 | 4.882257 | 0.8143938 | 0 | 3.354919 | 0
2018-03-14 15:09 | 83389.74 | 720.001 | 2 | 16 | 4.200288 | 4.444995 | 0.9695026 | 0 | 4.006421 | 0
2018-03-14 15:11 | 83509.74 | 840.0018 | 2 | 16 | 4.200293 | 4.047294 | 1.110988 | 0 | 4.600697 | 0
2018-03-14 15:13 | 83629.74 | 960.0002 | 2 | 16 | 4.200279 | 3.68085 | 1.23968 | 0 | 5.141241 | 0
2018-03-14 15:15 | 83749.74 | 1080.0011 | 2 | 16 | 4.200293 | 3.3383 | 1.356592 | 0 | 5.632304 | 0
2018-03-14 15:15 | 83777.37 | 1107.6313 | 2 | 16 | 4.200254 | 3.259978 | 1.381914 | 0 | 5.73866 | 0
2018-03-14 15:17 | 83897.39 | 120.0012 | 3 | 16 | 4.225087 | 3.260137 | 1.490195 | 1.88e-09 | 6.194699 | 7.621e-09
2018-03-14 15:19 | 84017.39 | 240.0011 | 3 | 16 | 4.254095 | 3.260135 | 1.598854 | 1.88e-09 | 6.655347 | 7.621e-09
2018-03-14 15:21 | 84137.39 | 360.0004 | 3 | 16 | 4.284644 | 3.260169 | 1.707516 | 1.88e-09 | 7.119256 | 7.621e-09
2018-03-14 15:23 | 84257.39 | 480.0011 | 3 | 16 | 4.317015 | 3.260135 | 1.816181 | 1.88e-09 | 7.586584 | 7.621e-09
2018-03-14 15:25 | 84377.39 | 600.0011 | 3 | 16 | 4.353197 | 3.260056 | 1.924841 | 1.88e-09 | 8.0576 | 7.621e-09
2018-03-14 15:27 | 84497.39 | 720.0011 | 3 | 16 | 4.391875 | 3.260087 | 2.033476 | 1.88e-09 | 8.532594 | 7.621e-09
2018-03-14 15:29 | 84617.39 | 840.0004 | 3 | 16 | 4.400302 | 2.872085 | 2.136594 | 1.88e-09 | 8.986245 | 7.621e-09
2018-03-14 15:31 | 84737.39 | 960.0009 | 3 | 16 | 4.400302 | 2.506091 | 2.226038 | 1.88e-09 | 9.379825 | 7.621e-09
2018-03-14 15:33 | 84857.39 | 1080.0012 | 3 | 16 | 4.400267 | 2.186332 | 2.304127 | 1.88e-09 | 9.723436 | 7.621e-09
2018-03-14 15:35 | 84977.39 | 1200.0029 | 3 | 16 | 4.400249 | 1.904273 | 2.372154 | 1.88e-09 | 10.02277 | 7.621e-09
2018-03-14 15:37 | 85097.39 | 1320.002 | 3 | 16 | 4.400265 | 1.67011 | 2.431601 | 1.88e-09 | 10.28436 | 7.621e-09
2018-03-14 15:39 | 85217.39 | 1440.0012 | 3 | 16 | 4.400265 | 1.472591 | 2.483852 | 1.88e-09 | 10.51427 | 7.621e-09
2018-03-14 15:41 | 85337.39 | 1560.0011 | 3 | 16 | 4.400263 | 1.301609 | 2.530005 | 1.88e-09 | 10.71736 | 7.621e-09
2018-03-14 15:43 | 85457.39 | 1680.0012 | 3 | 16 | 4.400239 | 1.147531 | 2.570765 | 1.88e-09 | 10.89671 | 7.621e-09
2018-03-14 15:45 | 85577.39 | 1800.0003 | 3 | 16 | 4.400211 | 1.017295 | 2.606767 | 1.88e-09 | 11.05513 | 7.621e-09
2018-03-14 15:47 | 85697.39 | 1920.0019 | 3 | 16 | 4.400232 | 0.9076166 | 2.63879 | 1.88e-09 | 11.19604 | 7.621e-09
2018-03-14 15:49 | 85817.39 | 2040.001 | 3 | 16 | 4.400208 | 0.8149948 | 2.667464 | 1.88e-09 | 11.32221 | 7.621e-09
2018-03-14 15:51 | 85937.39 | 2160.0012 | 3 | 16 | 4.400216 | 0.7315178 | 2.693214 | 1.88e-09 | 11.43551 | 7.621e-09
2018-03-14 15:53 | 86057.39 | 2280.0002 | 3 | 16 | 4.400194 | 0.6554289 | 2.716287 | 1.88e-09 | 11.53704 | 7.621e-09
2018-03-14 15:53 | 86064.27 | 2286.8801 | 3 | 16 | 4.400207 | 0.6519928 | 2.717537 | 1.88e-09 | 11.54254 | 7.621e-09
2018-03-14 15:55 | 86184.32 | 120.0002 | 4 | 16 | 4.33439 | 0 | 2.717539 | 1.88e-09 | 11.54255 | 7.621e-09
2018-03-14 15:57 | 86304.32 | 240.0002 | 4 | 16 | 4.328511 | 0 | 2.717539 | 1.88e-09 | 11.54255 | 7.621e-09
2018-03-14 15:58 | 86364.32 | 300.0032 | 4 | 16 | 4.32683 | 0 | 2.717539 | 1.88e-09 | 11.54255 | 7.621e-09
2018-03-14 16:00 | 86484.4 | 120.0009 | 5 | 16 | 3.740787 | -6.519964 | 2.717539 | 0.2173017 | 11.54255 | 0.8267298
2018-03-14 16:02 | 86604.4 | 240.0001 | 5 | 16 | 3.669398 | -6.519949 | 2.717539 | 0.4346278 | 11.54255 | 1.631891
2018-03-14 16:04 | 86724.4 | 360.0009 | 5 | 16 | 3.600974 | -6.519949 | 2.717539 | 0.6519368 | 11.54255 | 2.421773
2018-03-14 16:06 | 86844.4 | 480.0002 | 5 | 16 | 3.536964 | -6.519954 | 2.717539 | 0.8692808 | 11.54255 | 3.19735
2018-03-14 16:08 | 86964.4 | 600.0009 | 5 | 16 | 3.479058 | -6.519939 | 2.717539 | 1.086606 | 11.54255 | 3.959601
2018-03-14 16:10 | 87084.4 | 720.0009 | 5 | 16 | 3.427377 | -6.519907 | 2.717539 | 1.303927 | 11.54255 | 4.709952
2018-03-14 16:12 | 87204.4 | 840.0001 | 5 | 16 | 3.382457 | -6.519939 | 2.717539 | 1.521246 | 11.54255 | 5.449822
2018-03-14 16:14 | 87324.4 | 960.0009 | 5 | 16 | 3.341066 | -6.519883 | 2.717539 | 1.738566 | 11.54255 | 6.180366
2018-03-14 16:16 | 87444.4 | 1080.0002 | 5 | 16 | 3.300845 | -6.519932 | 2.717539 | 1.95586 | 11.54255 | 6.901983
2018-03-14 16:18 | 87564.4 | 1200.0009 | 5 | 16 | 3.258349 | -6.519905 | 2.717539 | 2.173197 | 11.54255 | 7.614859
2018-03-14 16:20 | 87684.4 | 1320.0009 | 5 | 16 | 3.204854 | -6.519936 | 2.717539 | 2.390512 | 11.54255 | 8.317425
2018-03-14 16:22 | 87804.4 | 1440.0002 | 5 | 16 | 3.109837 | -6.519985 | 2.717539 | 2.607837 | 11.54255 | 9.005157
2018-03-14 16:23 | 87864.61 | 1500.2111 | 5 | 16 | 2.999993 | -6.519941 | 2.717539 | 2.71691 | 11.54255 | 9.339033
2018-03-14 16:25 | 87984.64758 | 120.0002 | 6 | 16 | 3.635048 | 0 | 2.717539 | 2.71691 | 11.54255 | 9.339033
2018-03-14 16:27 | 88104.64748 | 240.0001 | 6 | 16 | 3.660636 | 0 | 2.717539 | 2.71691 | 11.54255 | 9.339033
2018-03-14 16:28 | 88164.65128 | 300.0039 | 6 | 16 | 3.666978 | 0 | 2.717539 | 2.71691 | 11.54255 | 9.339033
2018-03-14 16:28 | 88164.67 | 0.0025 | 7 | 17 | 3.667054 | 0 | 0 | 0 | 0 | 0
2018-03-14 16:30 | 88284.75 | 120.0017 | 2 | 17 | 4.064982 | 4.890141 | 0.1623947 | 9.38e-10 | 0.6526349 | 3.44e-09
2018-03-14 16:32 | 88404.75 | 240.0009 | 2 | 17 | 4.11758 | 4.890183 | 0.3253738 | 9.38e-10 | 1.319733 | 3.44e-09
2018-03-14 16:34 | 88524.75 | 360.0008 | 2 | 17 | 4.149505 | 4.890132 | 0.4883817 | 9.38e-10 | 1.993759 | 3.44e-09
2018-03-14 16:36 | 88644.75 | 480.0001 | 2 | 17 | 4.174093 | 4.890124 | 0.6513751 | 9.38e-10 | 2.672087 | 3.44e-09
2018-03-14 16:38 | 88764.75 | 600.0009 | 2 | 17 | 4.200321 | 4.872947 | 0.8143527 | 9.38e-10 | 3.354542 | 3.44e-09
2018-03-14 16:40 | 88884.75 | 720.0009 | 2 | 17 | 4.20027 | 4.445683 | 0.9694542 | 9.38e-10 | 4.006013 | 3.44e-09
2018-03-14 16:42 | 89004.75 | 840.0009 | 2 | 17 | 4.200287 | 4.055379 | 1.111007 | 9.38e-10 | 4.600576 | 3.44e-09
2018-03-14 16:44 | 89124.75 | 960.0009 | 2 | 17 | 4.200284 | 3.684817 | 1.23997 | 9.38e-10 | 5.142254 | 3.44e-09
2018-03-14 16:46 | 89244.75 | 1080.0002 | 2 | 17 | 4.200304 | 3.326844 | 1.356797 | 9.38e-10 | 5.632959 | 3.44e-09
2018-03-14 16:46 | 89267.74 | 1102.9976 | 2 | 17 | 4.200272 | 3.259997 | 1.377829 | 9.38e-10 | 5.721302 | 3.44e-09
2018-03-14 16:48 | 89387.76 | 120.0002 | 3 | 17 | 4.224506 | 3.260121 | 1.486107 | 1.029e-09 | 6.177297 | 3.809e-09
2018-03-14 16:50 | 89507.76 | 240.001 | 3 | 17 | 4.252889 | 3.260135 | 1.594768 | 1.029e-09 | 6.637862 | 3.809e-09
2018-03-14 16:52 | 89627.76 | 360.0011 | 3 | 17 | 4.283057 | 3.260119 | 1.703439 | 1.029e-09 | 7.101643 | 3.809e-09
2018-03-14 16:54 | 89747.76 | 480.001 | 3 | 17 | 4.315921 | 3.26014 | 1.812091 | 1.029e-09 | 7.568758 | 3.809e-09
2018-03-14 16:56 | 89867.76 | 600.0002 | 3 | 17 | 4.352116 | 3.260064 | 1.920759 | 1.029e-09 | 8.039704 | 3.809e-09
2018-03-14 16:58 | 89987.76 | 720.001 | 3 | 17 | 4.390327 | 3.260045 | 2.029427 | 1.029e-09 | 8.514698 | 3.809e-09
2018-03-14 17:00 | 90107.76 | 840.0018 | 3 | 17 | 4.400284 | 2.892051 | 2.133067 | 1.029e-09 | 8.970608 | 3.809e-09
2018-03-14 17:02 | 90227.76 | 960.0011 | 3 | 17 | 4.400298 | 2.519729 | 2.223095 | 1.029e-09 | 9.366756 | 3.809e-09
2018-03-14 17:04 | 90347.76 | 1080.0006 | 3 | 17 | 4.40026 | 2.189878 | 2.301447 | 1.029e-09 | 9.711526 | 3.809e-09
2018-03-14 17:06 | 90467.76 | 1200.001 | 3 | 17 | 4.400283 | 1.912198 | 2.36965 | 1.029e-09 | 10.01164 | 3.809e-09
2018-03-14 17:08 | 90587.76 | 1320.0018 | 3 | 17 | 4.40023 | 1.675528 | 2.429329 | 1.029e-09 | 10.27424 | 3.809e-09
2018-03-14 17:10 | 90707.76 | 1440.001 | 3 | 17 | 4.400249 | 1.478102 | 2.481819 | 1.029e-09 | 10.50521 | 3.809e-09
2018-03-14 17:12 | 90827.76 | 1560.001 | 3 | 17 | 4.400261 | 1.303009 | 2.528117 | 1.029e-09 | 10.70893 | 3.809e-09
2018-03-14 17:14 | 90947.76 | 1680.001 | 3 | 17 | 4.400233 | 1.148413 | 2.568876 | 1.029e-09 | 10.88828 | 3.809e-09
2018-03-14 17:16 | 91067.76 | 1800.0019 | 3 | 17 | 4.400188 | 1.019067 | 2.604948 | 1.029e-09 | 11.047 | 3.809e-09
2018-03-14 17:18 | 91187.76 | 1920.0003 | 3 | 17 | 4.400197 | 0.9116745 | 2.637068 | 1.029e-09 | 11.18834 | 3.809e-09
2018-03-14 17:20 | 91307.76 | 2040.0001 | 3 | 17 | 4.400233 | 0.8178625 | 2.665861 | 1.029e-09 | 11.31504 | 3.809e-09
2018-03-14 17:22 | 91427.76 | 2160.001 | 3 | 17 | 4.400202 | 0.7307873 | 2.691639 | 1.029e-09 | 11.42846 | 3.809e-09
2018-03-14 17:24 | 91547.76 | 2280.0011 | 3 | 17 | 4.400144 | 0.6568241 | 2.714737 | 1.029e-09 | 11.5301 | 3.809e-09
2018-03-14 17:25 | 91557.88 | 2290.1281 | 3 | 17 | 4.400191 | 0.6519947 | 2.71658 | 1.029e-09 | 11.53821 | 3.809e-09
2018-03-14 17:27 | 91677.92876 | 120.0001 | 4 | 17 | 4.334212 | 0 | 2.71658 | 1.029e-09 | 11.53821 | 3.809e-09
2018-03-14 17:29 | 91797.92876 | 240.0001 | 4 | 17 | 4.328301 | 0 | 2.71658 | 1.029e-09 | 11.53821 | 3.809e-09
2018-03-14 17:30 | 91857.93176 | 300.0031 | 4 | 17 | 4.326625 | 0 | 2.71658 | 1.029e-09 | 11.53821 | 3.809e-09
2018-03-14 17:32 | 91978.02 | 120.0001 | 5 | 17 | 3.737509 | -6.520007 | 2.71658 | 0.217316 | 11.53821 | 0.8262735
2018-03-14 17:34 | 92098.02 | 240.0009 | 5 | 17 | 3.667669 | -6.520007 | 2.71658 | 0.4346304 | 11.53821 | 1.63088
2018-03-14 17:36 | 92218.02 | 360.0008 | 5 | 17 | 3.599174 | -6.519998 | 2.71658 | 0.6519586 | 11.53821 | 2.420465
2018-03-14 17:38 | 92338.02 | 480.0009 | 5 | 17 | 3.5355 | -6.520003 | 2.71658 | 0.869298 | 11.53821 | 3.195705
2018-03-14 17:40 | 92458.02 | 600.0016 | 5 | 17 | 3.4768 | -6.519978 | 2.71658 | 1.086609 | 11.53821 | 3.95755
2018-03-14 17:42 | 92578.02 | 720.0009 | 5 | 17 | 3.424745 | -6.519966 | 2.71658 | 1.303923 | 11.53821 | 4.707288
2018-03-14 17:44 | 92698.02 | 840.0008 | 5 | 17 | 3.380368 | -6.520003 | 2.71658 | 1.521238 | 11.53821 | 5.446614
2018-03-14 17:46 | 92818.02 | 960.0008 | 5 | 17 | 3.339333 | -6.519995 | 2.71658 | 1.738577 | 11.53821 | 6.176774
2018-03-14 17:48 | 92938.02 | 1080.0008 | 5 | 17 | 3.299037 | -6.520079 | 2.71658 | 1.955893 | 11.53821 | 6.898099
2018-03-14 17:50 | 93058.02 | 1200.0001 | 5 | 17 | 3.255321 | -6.520049 | 2.71658 | 2.173217 | 11.53821 | 7.610404
2018-03-14 17:52 | 93178.02 | 1320.0009 | 5 | 17 | 3.201806 | -6.520033 | 2.71658 | 2.390548 | 11.53821 | 8.312356
2018-03-14 17:54 | 93298.02 | 1440.0001 | 5 | 17 | 3.106294 | -6.520081 | 2.71658 | 2.607894 | 11.53821 | 8.999416
2018-03-14 17:55 | 93356.6 | 1498.5807 | 5 | 17 | 3 | -6.520027 | 2.71658 | 2.713981 | 11.53821 | 9.323939
2018-03-14 17:57 | 93476.64 | 120.0002 | 6 | 17 | 3.63618 | 0 | 2.71658 | 2.713981 | 11.53821 | 9.323939
2018-03-14 17:59 | 93596.64 | 240.0002 | 6 | 17 | 3.661644 | 0 | 2.71658 | 2.713981 | 11.53821 | 9.323939
2018-03-14 18:00 | 93656.64 | 300.0024 | 6 | 17 | 3.667826 | 0 | 2.71658 | 2.713981 | 11.53821 | 9.323939
2018-03-14 18:00 | 93656.65 | 0.0024 | 7 | 18 | 3.667935 | 0 | 0 | 0 | 0 | 0
2018-03-14 18:02 | 93776.73 | 120.0002 | 2 | 18 | 4.067027 | 4.890138 | 0.1624102 | 0 | 0.6530095 | 0
2018-03-14 18:04 | 93896.73 | 240.001 | 2 | 18 | 4.119244 | 4.890122 | 0.3253872 | 0 | 1.320428 | 0
2018-03-14 18:06 | 94016.73 | 360.0003 | 2 | 18 | 4.150996 | 4.890042 | 0.4883948 | 0 | 1.994707 | 0
2018-03-14 18:08 | 94136.73 | 480.0001 | 2 | 18 | 4.176365 | 4.890044 | 0.6514025 | 0 | 2.673405 | 0
2018-03-14 18:10 | 94256.73 | 600.001 | 2 | 18 | 4.200312 | 4.84451 | 0.8143116 | 0 | 3.355883 | 0
2018-03-14 18:12 | 94376.73 | 720.0002 | 2 | 18 | 4.200283 | 4.430486 | 0.9687589 | 0 | 4.004606 | 0
2018-03-14 18:14 | 94496.73 | 840.0009 | 2 | 18 | 4.200248 | 4.043321 | 1.109965 | 0 | 4.597713 | 0
2018-03-14 18:16 | 94616.73 | 960.0019 | 2 | 18 | 4.200289 | 3.669316 | 1.2385 | 0 | 5.137594 | 0
2018-03-14 18:18 | 94736.73 | 1080.0003 | 2 | 18 | 4.200274 | 3.313544 | 1.354752 | 0 | 5.625885 | 0
2018-03-14 18:18 | 94756.01 | 1099.2865 | 2 | 18 | 4.200269 | 3.259994 | 1.37236 | 0 | 5.699842 | 0
2018-03-14 18:20 | 94876.02 | 120.0011 | 3 | 18 | 4.224363 | 3.260137 | 1.480632 | 0 | 6.1558 | 0
2018-03-14 18:22 | 94996.02 | 240.0003 | 3 | 18 | 4.252243 | 3.260167 | 1.589287 | 0 | 6.6163 | 0
2018-03-14 18:24 | 95116.02 | 360.0011 | 3 | 18 | 4.282513 | 3.259931 | 1.697949 | 0 | 7.079973 | 0
2018-03-14 18:26 | 95236.02 | 480.0002 | 3 | 18 | 4.316166 | 3.260161 | 1.806606 | 0 | 7.547101 | 0
2018-03-14 18:28 | 95356.02 | 600.0002 | 3 | 18 | 4.351936 | 3.260137 | 1.915264 | 0 | 8.018009 | 0
2018-03-14 18:30 | 95476.02 | 720.001 | 3 | 18 | 4.389961 | 3.260188 | 2.023925 | 0 | 8.492942 | 0
2018-03-14 18:32 | 95596.02 | 840.0003 | 3 | 18 | 4.40028 | 2.901082 | 2.127813 | 0 | 8.949931 | 0
2018-03-14 18:34 | 95716.02 | 960.0003 | 3 | 18 | 4.400261 | 2.522721 | 2.21807 | 0 | 9.347089 | 0
2018-03-14 18:36 | 95836.02 | 1080.001 | 3 | 18 | 4.400262 | 2.19365 | 2.296507 | 0 | 9.692232 | 0
2018-03-14 18:38 | 95956.02 | 1200.0003 | 3 | 18 | 4.400252 | 1.918389 | 2.36491 | 0 | 9.993222 | 0
2018-03-14 18:40 | 96076.02 | 1320.0002 | 3 | 18 | 4.40022 | 1.685884 | 2.424856 | 0 | 10.257 | 0
2018-03-14 18:42 | 96196.02 | 1440.0018 | 3 | 18 | 4.400233 | 1.485226 | 2.477639 | 0 | 10.48926 | 0
2018-03-14 18:44 | 96316.02 | 1560.0009 | 3 | 18 | 4.400251 | 1.30625 | 2.524099 | 0 | 10.6937 | 0
2018-03-14 18:46 | 96436.02 | 1680.0002 | 3 | 18 | 4.400194 | 1.154075 | 2.565041 | 0 | 10.87385 | 0
2018-03-14 18:48 | 96556.02 | 1800.0009 | 3 | 18 | 4.400213 | 1.02617 | 2.601332 | 0 | 11.03354 | 0
2018-03-14 18:50 | 96676.02 | 1920.001 | 3 | 18 | 4.400208 | 0.9189606 | 2.633723 | 0 | 11.17606 | 0
2018-03-14 18:52 | 96796.02 | 2040.001 | 3 | 18 | 4.400255 | 0.8215485 | 2.662706 | 0 | 11.30359 | 0
2018-03-14 18:54 | 96916.02 | 2160.001 | 3 | 18 | 4.40025 | 0.7357111 | 2.688596 | 0 | 11.41752 | 0
2018-03-14 18:56 | 97036.02 | 2280.0002 | 3 | 18 | 4.400188 | 0.6627426 | 2.711863 | 0 | 11.51989 | 0
2018-03-14 18:56 | 97056.34 | 2300.3176 | 3 | 18 | 4.400208 | 0.6519947 | 2.71557 | 0 | 11.53621 | 0
2018-03-14 18:58 | 97176.39 | 120.0009 | 4 | 18 | 4.334462 | 0 | 2.71557 | 0 | 11.53621 | 0
2018-03-14 19:00 | 97296.39 | 240.0009 | 4 | 18 | 4.328576 | 0 | 2.71557 | 0 | 11.53621 | 0
2018-03-14 19:01 | 97356.39 | 300.0015 | 4 | 18 | 4.326904 | 0 | 2.71557 | 0 | 11.53621 | 0
2018-03-14 19:03 | 97476.47222 | 120.0002 | 5 | 18 | 3.739177 | -6.51991 | 2.71557 | 0.2173052 | 11.53621 | 0.8264546
2018-03-14 19:05 | 97596.47302 | 240.001 | 5 | 18 | 3.669226 | -6.519907 | 2.71557 | 0.4346131 | 11.53621 | 1.631389
2018-03-14 19:07 | 97716.47392 | 360.0019 | 5 | 18 | 3.601756 | -6.52004 | 2.71557 | 0.6519495 | 11.53621 | 2.421448
2018-03-14 19:09 | 97836.47302 | 480.001 | 5 | 18 | 3.537344 | -6.519959 | 2.71557 | 0.8692801 | 11.53621 | 3.197162
2018-03-14 19:11 | 97956.47222 | 600.0002 | 5 | 18 | 3.477501 | -6.519905 | 2.71557 | 1.086599 | 11.53621 | 3.959244
2018-03-14 19:13 | 98076.47302 | 720.001 | 5 | 18 | 3.426242 | -6.52004 | 2.71557 | 1.303902 | 11.53621 | 4.709196
2018-03-14 19:15 | 98196.47222 | 840.0002 | 5 | 18 | 3.381782 | -6.520001 | 2.71557 | 1.521241 | 11.53621 | 5.448917
2018-03-14 19:17 | 98316.47222 | 960.0002 | 5 | 18 | 3.340993 | -6.52002 | 2.71557 | 1.738557 | 11.53621 | 6.179378
2018-03-14 19:19 | 98436.47312 | 1080.0011 | 5 | 18 | 3.299805 | -6.520037 | 2.71557 | 1.955901 | 11.53621 | 6.901098
2018-03-14 19:21 | 98556.47302 | 1200.001 | 5 | 18 | 3.255964 | -6.520008 | 2.71557 | 2.173227 | 11.53621 | 7.613543
2018-03-14 19:23 | 98676.47232 | 1320.0003 | 5 | 18 | 3.203048 | -6.519988 | 2.71557 | 2.39053 | 11.53621 | 8.315606
2018-03-14 19:25 | 98796.47302 | 1440.001 | 5 | 18 | 3.108958 | -6.520025 | 2.71557 | 2.607878 | 11.53621 | 9.00307
2018-03-14 19:26 | 98856.78892 | 1500.3169 | 5 | 18 | 2.999988 | -6.520035 | 2.71557 | 2.71713 | 11.53621 | 9.337473
2018-03-14 19:28 | 98976.83 | 120.0002 | 6 | 18 | 3.634943 | 0 | 2.71557 | 2.71713 | 11.53621 | 9.337473
2018-03-14 19:30 | 99096.83 | 240.001 | 6 | 18 | 3.660541 | 0 | 2.71557 | 2.71713 | 11.53621 | 9.337473
2018-03-14 19:31 | 99156.83 | 300.0023 | 6 | 18 | 3.666807 | 0 | 2.71557 | 2.71713 | 11.53621 | 9.337473
2018-03-14 19:31 | 99156.84 | 0.0049 | 7 | 19 | 3.666914 | 0 | 0 | 0 | 0 | 0
2018-03-14 19:33 | 99276.92 | 120.0001 | 2 | 19 | 4.064698 | 4.890048 | 0.1624177 | 2.524e-09 | 0.6527342 | 9.256e-09
2018-03-14 19:35 | 99396.92 | 240.001 | 2 | 19 | 4.116598 | 4.890149 | 0.3254152 | 2.524e-09 | 1.319788 | 9.256e-09
2018-03-14 19:37 | 99516.92 | 360.0001 | 2 | 19 | 4.149859 | 4.890126 | 0.4883986 | 2.524e-09 | 1.993635 | 9.256e-09
2018-03-14 19:39 | 99636.92 | 480.0001 | 2 | 19 | 4.17511 | 4.890033 | 0.6514138 | 2.524e-09 | 2.672214 | 9.256e-09
2018-03-14 19:41 | 99756.92 | 600.0009 | 2 | 19 | 4.200275 | 4.87362 | 0.8143994 | 2.524e-09 | 3.354778 | 9.256e-09
2018-03-14 19:43 | 99876.92 | 720.0019 | 2 | 19 | 4.200274 | 4.458106 | 0.969667 | 2.524e-09 | 4.006946 | 9.256e-09
2018-03-14 19:45 | 99996.92 | 840.0001 | 2 | 19 | 4.200287 | 4.06376 | 1.111675 | 2.524e-09 | 4.603419 | 9.256e-09
2018-03-14 19:47 | 100116.9 | 960.0004 | 2 | 19 | 4.200248 | 3.67283 | 1.240499 | 2.524e-09 | 5.144518 | 9.256e-09
2018-03-14 19:49 | 100236.9 | 1080.0003 | 2 | 19 | 4.200277 | 3.324924 | 1.357032 | 2.524e-09 | 5.633988 | 9.256e-09
2018-03-14 19:50 | 100260.6 | 1103.6481 | 2 | 19 | 4.200275 | 3.259994 | 1.378662 | 2.524e-09 | 5.724838 | 9.256e-09
2018-03-14 19:52 | 100380.6 | 120.0019 | 3 | 19 | 4.224041 | 3.260135 | 1.486932 | 4.571e-09 | 6.180779 | 1.7557e-08
2018-03-14 19:54 | 100500.6 | 240.0004 | 3 | 19 | 4.25196 | 3.259831 | 1.595588 | 4.571e-09 | 6.641243 | 1.7557e-08
2018-03-14 19:56 | 100620.6 | 360.001 | 3 | 19 | 4.283235 | 3.26011 | 1.704226 | 4.571e-09 | 7.104824 | 1.7557e-08
2018-03-14 19:58 | 100740.6 | 480.0019 | 3 | 19 | 4.316985 | 3.260095 | 1.812913 | 4.571e-09 | 7.57218 | 1.7557e-08
2018-03-14 20:00 | 100860.6 | 600.0002 | 3 | 19 | 4.35256 | 3.259831 | 1.921569 | 4.571e-09 | 8.043159 | 1.7557e-08
2018-03-14 20:02 | 100980.6 | 720.0027 | 3 | 19 | 4.390069 | 3.26015 | 2.030242 | 4.571e-09 | 8.518189 | 1.7557e-08
2018-03-14 20:04 | 101100.6 | 840.001 | 3 | 19 | 4.400263 | 2.891332 | 2.133993 | 4.571e-09 | 8.974577 | 1.7557e-08
2018-03-14 20:06 | 101220.6 | 960.0011 | 3 | 19 | 4.400263 | 2.504098 | 2.223713 | 4.571e-09 | 9.36937 | 1.7557e-08
2018-03-14 20:08 | 101340.6 | 1080.0018 | 3 | 19 | 4.400232 | 2.182425 | 2.30168 | 4.571e-09 | 9.712447 | 1.7557e-08
2018-03-14 20:10 | 101460.6 | 1200.0012 | 3 | 19 | 4.400259 | 1.91153 | 2.369776 | 4.571e-09 | 10.01209 | 1.7557e-08
2018-03-14 20:12 | 101580.6 | 1320.0002 | 3 | 19 | 4.400275 | 1.681025 | 2.429547 | 4.571e-09 | 10.27509 | 1.7557e-08
2018-03-14 20:14 | 101700.6 | 1440.0011 | 3 | 19 | 4.400251 | 1.473082 | 2.482051 | 4.571e-09 | 10.50612 | 1.7557e-08
2018-03-14 20:16 | 101820.6 | 1560.001 | 3 | 19 | 4.400241 | 1.296784 | 2.528122 | 4.571e-09 | 10.70885 | 1.7557e-08
2018-03-14 20:18 | 101940.6 | 1680.0019 | 3 | 19 | 4.400229 | 1.148274 | 2.568806 | 4.571e-09 | 10.88787 | 1.7557e-08
2018-03-14 20:20 | 102060.6 | 1800.0011 | 3 | 19 | 4.400196 | 1.023329 | 2.604947 | 4.571e-09 | 11.04689 | 1.7557e-08
2018-03-14 20:22 | 102180.6 | 1920.0003 | 3 | 19 | 4.400241 | 0.9136515 | 2.637197 | 4.571e-09 | 11.1888 | 1.7557e-08
2018-03-14 20:24 | 102300.6 | 2040.0003 | 3 | 19 | 4.400204 | 0.8134661 | 2.665929 | 4.571e-09 | 11.31523 | 1.7557e-08
2018-03-14 20:26 | 102420.6 | 2160.0002 | 3 | 19 | 4.400212 | 0.7308512 | 2.691623 | 4.571e-09 | 11.42829 | 1.7557e-08
2018-03-14 20:28 | 102540.6 | 2280.0019 | 3 | 19 | 4.400194 | 0.660882 | 2.714772 | 4.571e-09 | 11.53015 | 1.7557e-08
2018-03-14 20:28 | 102556.6 | 2296.0008 | 3 | 19 | 4.400167 | 0.6519947 | 2.71769 | 4.571e-09 | 11.54298 | 1.7557e-08
2018-03-14 20:30 | 102676.6 | 120 | 4 | 19 | 4.334494 | 0 | 2.71769 | 4.571e-09 | 11.54298 | 1.7557e-08
2018-03-14 20:32 | 102796.6 | 239.9998 | 4 | 19 | 4.328673 | 0 | 2.71769 | 4.571e-09 | 11.54298 | 1.7557e-08
2018-03-14 20:33 | 102856.6 | 300.0029 | 4 | 19 | 4.327022 | 0 | 2.71769 | 4.571e-09 | 11.54298 | 1.7557e-08
2018-03-14 20:35 | 102976.7 | 120.0009 | 5 | 19 | 3.738542 | -6.519995 | 2.71769 | 0.2172959 | 11.54298 | 0.8261967
2018-03-14 20:37 | 103096.7 | 240.0009 | 5 | 19 | 3.669421 | -6.52 | 2.71769 | 0.4346327 | 11.54298 | 1.631166
2018-03-14 20:39 | 103216.7 | 360.0009 | 5 | 19 | 3.601638 | -6.519961 | 2.71769 | 0.6519663 | 11.54298 | 2.421255
2018-03-14 20:41 | 103336.7 | 480.0002 | 5 | 19 | 3.535702 | -6.520021 | 2.71769 | 0.8692811 | 11.54298 | 3.196727
2018-03-14 20:43 | 103456.7 | 600.0001 | 5 | 19 | 3.476166 | -6.520045 | 2.71769 | 1.086595 | 11.54298 | 3.95845
2018-03-14 20:45 | 103576.7 | 720.0002 | 5 | 19 | 3.425173 | -6.519993 | 2.71769 | 1.303901 | 11.54298 | 4.708152
2018-03-14 20:47 | 103696.7 | 840.0009 | 5 | 19 | 3.381164 | -6.519993 | 2.71769 | 1.521248 | 11.54298 | 5.447737
2018-03-14 20:49 | 103816.7 | 960.0002 | 5 | 19 | 3.339679 | -6.519996 | 2.71769 | 1.738565 | 11.54298 | 6.178009
2018-03-14 20:51 | 103936.7 | 1080.001 | 5 | 19 | 3.297835 | -6.520018 | 2.71769 | 1.9559 | 11.54298 | 6.899292
2018-03-14 20:53 | 104056.7 | 1200.0018 | 5 | 19 | 3.254159 | -6.520054 | 2.71769 | 2.173246 | 11.54298 | 7.611408
2018-03-14 20:55 | 104176.7 | 1320.001 | 5 | 19 | 3.201209 | -6.520104 | 2.71769 | 2.39057 | 11.54298 | 8.313146
2018-03-14 20:57 | 104296.7 | 1440.0002 | 5 | 19 | 3.107229 | -6.519961 | 2.71769 | 2.607904 | 11.54298 | 9.000162
2018-03-14 20:58 | 104355.7 | 1498.94 | 5 | 19 | 2.999989 | -6.519989 | 2.71769 | 2.714646 | 11.54298 | 9.326782
2018-03-14 21:00 | 104475.7 | 120.0009 | 6 | 19 | 3.636183 | 0 | 2.71769 | 2.714646 | 11.54298 | 9.326782
2018-03-14 21:02 | 104595.7 | 240.001 | 6 | 19 | 3.661472 | 0 | 2.71769 | 2.714646 | 11.54298 | 9.326782
2018-03-14 21:03 | 104655.7 | 300.0024 | 6 | 19 | 3.667678 | 0 | 2.71769 | 2.714646 | 11.54298 | 9.326782
2018-03-14 21:03 | 104655.7 | 0.0024 | 7 | 20 | 3.667826 | 0 | 0 | 0 | 0 | 0
2018-03-14 21:05 | 104775.8 | 120.0001 | 2 | 20 | 4.066473 | 4.890107 | 0.1624035 | 0 | 0.6529613 | 0
2018-03-14 21:07 | 104895.8 | 240.0001 | 2 | 20 | 4.119081 | 4.89014 | 0.3253945 | 0 | 1.320337 | 0
2018-03-14 21:09 | 105015.8 | 360.0001 | 2 | 20 | 4.152901 | 4.889874 | 0.4883972 | 0 | 1.994756 | 0
2018-03-14 21:11 | 105135.8 | 480.0009 | 2 | 20 | 4.177383 | 4.890086 | 0.6513701 | 0 | 2.673581 | 0
2018-03-14 21:13 | 105255.8 | 600.001 | 2 | 20 | 4.200309 | 4.840907 | 0.8143045 | 0 | 3.356257 | 0
2018-03-14 21:15 | 105375.8 | 720.0002 | 2 | 20 | 4.20025 | 4.431542 | 0.96876 | 0 | 4.005013 | 0
2018-03-14 21:17 | 105495.8 | 840.0002 | 2 | 20 | 4.200276 | 4.025752 | 1.109745 | 0 | 4.597189 | 0
2018-03-14 21:19 | 105615.8 | 960.0002 | 2 | 20 | 4.200263 | 3.647099 | 1.237523 | 0 | 5.133893 | 0
2018-03-14 21:21 | 105735.8 | 1080.001 | 2 | 20 | 4.200306 | 3.306855 | 1.353342 | 0 | 5.620367 | 0
2018-03-14 21:21 | 105753.4 | 1097.5864 | 2 | 20 | 4.200304 | 3.259995 | 1.36937 | 0 | 5.687689 | 0
2018-03-14 21:23 | 105873.4 | 120.0009 | 3 | 20 | 4.22365 | 3.259816 | 1.477631 | 0 | 6.143564 | 0
2018-03-14 21:25 | 105993.4 | 240.0009 | 3 | 20 | 4.251982 | 3.25982 | 1.586299 | 0 | 6.604041 | 0
2018-03-14 21:27 | 106113.4 | 360.0001 | 3 | 20 | 4.283639 | 3.259833 | 1.694938 | 0 | 7.067674 | 0
2018-03-14 21:29 | 106233.4 | 480.0001 | 3 | 20 | 4.316712 | 3.259851 | 1.803613 | 0 | 7.53498 | 0
2018-03-14 21:31 | 106353.4 | 600 | 3 | 20 | 4.351718 | 3.260116 | 1.912281 | 0 | 8.005957 | 0
2018-03-14 21:33 | 106473.4 | 720.0001 | 3 | 20 | 4.388971 | 3.259818 | 2.020925 | 0 | 8.480739 | 0
2018-03-14 21:35 | 106593.4 | 840.0001 | 3 | 20 | 4.40031 | 2.896371 | 2.124889 | 0 | 8.938036 | 0
2018-03-14 21:37 | 106713.4 | 960.0009 | 3 | 20 | 4.400313 | 2.517961 | 2.214887 | 0 | 9.334051 | 0
2018-03-14 21:39 | 106833.4 | 1080.0009 | 3 | 20 | 4.40023 | 2.196445 | 2.293332 | 0 | 9.679229 | 0
2018-03-14 21:41 | 106953.4 | 1200.0009 | 3 | 20 | 4.400263 | 1.928515 | 2.361974 | 0 | 9.981272 | 0
2018-03-14 21:43 | 107073.4 | 1320.0009 | 3 | 20 | 4.400263 | 1.69269 | 2.42225 | 0 | 10.2465 | 0
2018-03-14 21:45 | 107193.4 | 1440.0001 | 3 | 20 | 4.400263 | 1.483778 | 2.475088 | 0 | 10.479 | 0
2018-03-14 21:47 | 107313.4 | 1560.0017 | 3 | 20 | 4.400205 | 1.308666 | 2.521558 | 0 | 10.68348 | 0
2018-03-14 21:49 | 107433.4 | 1680.0001 | 3 | 20 | 4.400196 | 1.161482 | 2.562663 | 0 | 10.86435 | 0
2018-03-14 21:51 | 107553.4 | 1800.0002 | 3 | 20 | 4.400217 | 1.035523 | 2.599246 | 0 | 11.02533 | 0
2018-03-14 21:53 | 107673.4 | 1920.0002 | 3 | 20 | 4.400205 | 0.9201508 | 2.631811 | 0 | 11.16862 | 0
2018-03-14 21:55 | 107793.4 | 2040.0003 | 3 | 20 | 4.400221 | 0.8232718 | 2.660812 | 0 | 11.29623 | 0
2018-03-14 21:57 | 107913.4 | 2160.0008 | 3 | 20 | 4.400174 | 0.7395811 | 2.686823 | 0 | 11.41068 | 0
2018-03-14 21:59 | 108033.4 | 2280.0009 | 3 | 20 | 4.400213 | 0.6709023 | 2.710314 | 0 | 11.51405 | 0
2018-03-14 22:00 | 108068.3 | 2314.8728 | 3 | 20 | 4.400209 | 0.6519995 | 2.716719 | 0 | 11.54223 | 0
2018-03-14 22:02 | 108188.3 | 120.0009 | 4 | 20 | 4.334908 | 0 | 2.716719 | 0 | 11.54223 | 0
2018-03-14 22:04 | 108308.3 | 240.0001 | 4 | 20 | 4.329138 | 0 | 2.716719 | 0 | 11.54223 | 0
2018-03-14 22:05 | 108368.3 | 300.0024 | 4 | 20 | 4.327497 | 0 | 2.716719 | 0 | 11.54223 | 0
2018-03-14 22:07 | 108488.4 | 120.0009 | 5 | 20 | 3.741501 | -6.520011 | 2.716719 | 0.2173147 | 11.54223 | 0.8268088
2018-03-14 22:09 | 108608.4 | 240.0002 | 5 | 20 | 3.672451 | -6.520018 | 2.716719 | 0.4346386 | 11.54223 | 1.632447
2018-03-14 22:11 | 108728.4 | 360.001 | 5 | 20 | 3.602936 | -6.519974 | 2.716719 | 0.6519635 | 11.54223 | 2.423031
2018-03-14 22:13 | 108848.4 | 480.0002 | 5 | 20 | 3.537087 | -6.520021 | 2.716719 | 0.8692697 | 11.54223 | 3.198681
2018-03-14 22:15 | 108968.4 | 600.0003 | 5 | 20 | 3.478005 | -6.519946 | 2.716719 | 1.086614 | 11.54223 | 3.960888
2018-03-14 22:17 | 109088.4 | 720.001 | 5 | 20 | 3.427148 | -6.520017 | 2.716719 | 1.30391 | 11.54223 | 4.710968
2018-03-14 22:19 | 109208.4 | 840.0013 | 5 | 20 | 3.382889 | -6.520032 | 2.716719 | 1.52126 | 11.54223 | 5.450954
2018-03-14 22:21 | 109328.4 | 960.0002 | 5 | 20 | 3.340339 | -6.519971 | 2.716719 | 1.738581 | 11.54223 | 6.181494
2018-03-14 22:23 | 109448.4 | 1080.0002 | 5 | 20 | 3.298626 | -6.520037 | 2.716719 | 1.955891 | 11.54223 | 6.902841
2018-03-14 22:25 | 109568.4 | 1200.0003 | 5 | 20 | 3.255345 | -6.520074 | 2.716719 | 2.173227 | 11.54223 | 7.615101
2018-03-14 22:27 | 109688.4 | 1320.0002 | 5 | 20 | 3.203563 | -6.519991 | 2.716719 | 2.390531 | 11.54223 | 8.317143
2018-03-14 22:29 | 109808.4 | 1440.0003 | 5 | 20 | 3.109256 | -6.520013 | 2.716719 | 2.607888 | 11.54223 | 9.004814
2018-03-14 22:30 | 109868.3 | 1499.9073 | 5 | 20 | 2.999998 | -6.519995 | 2.716719 | 2.716357 | 11.54223 | 9.336811
2018-03-14 22:32 | 109988.3 | 120.0009 | 6 | 20 | 3.63565 | 0 | 2.716719 | 2.716357 | 11.54223 | 9.336811
2018-03-14 22:34 | 110108.3 | 240.0011 | 6 | 20 | 3.661106 | 0 | 2.716719 | 2.716357 | 11.54223 | 9.336811
2018-03-14 22:35 | 110168.3 | 300.0032 | 6 | 20 | 3.667273 | 0 | 2.716719 | 2.716357 | 11.54223 | 9.336811
2018-03-14 22:35 | 110168.4 | 0.0032 | 7 | 21 | 3.6674 | 0 | 0 | 0 | 0 | 0
2018-03-14 22:37 | 110288.4 | 120.0008 | 2 | 21 | 4.064782 | 4.890065 | 0.1623964 | 0 | 0.6526545 | 0
2018-03-14 22:39 | 110408.4 | 240.0009 | 2 | 21 | 4.118622 | 4.89018 | 0.32539 | 0 | 1.319866 | 0
2018-03-14 22:41 | 110528.4 | 360.0017 | 2 | 21 | 4.151488 | 4.890105 | 0.488396 | 0 | 1.994148 | 0
2018-03-14 22:43 | 110648.4 | 480.0001 | 2 | 21 | 4.175568 | 4.89001 | 0.6513996 | 0 | 2.672833 | 0
2018-03-14 22:45 | 110768.4 | 600.0017 | 2 | 21 | 4.200293 | 4.875033 | 0.8143908 | 0 | 3.355455 | 0
2018-03-14 22:47 | 110888.4 | 720.001 | 2 | 21 | 4.200295 | 4.447047 | 0.969645 | 0 | 4.007568 | 0
2018-03-14 22:49 | 111008.4 | 840.0009 | 2 | 21 | 4.200306 | 4.038167 | 1.110915 | 0 | 4.600943 | 0
2018-03-14 22:51 | 111128.4 | 960.0003 | 2 | 21 | 4.200293 | 3.66318 | 1.239179 | 0 | 5.139685 | 0
2018-03-14 22:53 | 111248.4 | 1080.0009 | 2 | 21 | 4.200254 | 3.322358 | 1.355478 | 0 | 5.628174 | 0
2018-03-14 22:53 | 111271.6 | 1103.1672 | 2 | 21 | 4.200282 | 3.259986 | 1.376653 | 0 | 5.717113 | 0
2018-03-14 22:55 | 111391.6 | 120.0012 | 3 | 21 | 4.224122 | 3.260156 | 1.48493 | 0 | 6.173076 | 0
2018-03-14 22:57 | 111511.6 | 240.0011 | 3 | 21 | 4.253584 | 3.260081 | 1.593592 | 0 | 6.633656 | 0
2018-03-14 22:59 | 111631.6 | 360.0019 | 3 | 21 | 4.284768 | 3.260127 | 1.702253 | 0 | 7.097535 | 0
2018-03-14 23:01 | 111751.6 | 480.0029 | 3 | 21 | 4.317673 | 3.260137 | 1.810912 | 0 | 7.564887 | 0
2018-03-14 23:03 | 111871.6 | 600.0018 | 3 | 21 | 4.35246 | 3.260127 | 1.919573 | 0 | 8.03591 | 0
2018-03-14 23:05 | 111991.6 | 720.001 | 3 | 21 | 4.390851 | 3.260106 | 2.028222 | 0 | 8.510845 | 0
2018-03-14 23:07 | 112111.6 | 840.0018 | 3 | 21 | 4.400266 | 2.873479 | 2.131453 | 0 | 8.964976 | 0
2018-03-14 23:09 | 112231.6 | 960.0018 | 3 | 21 | 4.400282 | 2.499242 | 2.220805 | 0 | 9.35815 | 0
2018-03-14 23:11 | 112351.6 | 1080.0011 | 3 | 21 | 4.400282 | 2.186585 | 2.298756 | 0 | 9.701153 | 0
2018-03-14 23:13 | 112471.6 | 1200.0002 | 3 | 21 | 4.400249 | 1.913222 | 2.366985 | 0 | 10.00138 | 0
2018-03-14 23:15 | 112591.6 | 1320.0018 | 3 | 21 | 4.400236 | 1.669718 | 2.426594 | 0 | 10.26367 | 0
2018-03-14 23:17 | 112711.6 | 1440.0011 | 3 | 21 | 4.400223 | 1.468105 | 2.478798 | 0 | 10.49339 | 0
2018-03-14 23:19 | 112831.6 | 1560.0002 | 3 | 21 | 4.400225 | 1.297487 | 2.524801 | 0 | 10.69581 | 0
2018-03-14 23:21 | 112951.6 | 1680.0003 | 3 | 21 | 4.400254 | 1.15295 | 2.565586 | 0 | 10.87527 | 0
2018-03-14 23:23 | 113071.6 | 1800.0019 | 3 | 21 | 4.400202 | 1.021595 | 2.601801 | 0 | 11.03463 | 0
2018-03-14 23:25 | 113191.6 | 1920.0019 | 3 | 21 | 4.400188 | 0.9092607 | 2.633921 | 0 | 11.17596 | 0
2018-03-14 23:27 | 113311.6 | 2040.0001 | 3 | 21 | 4.400199 | 0.8153658 | 2.662625 | 0 | 11.30227 | 0
2018-03-14 23:29 | 113431.6 | 2160.0026 | 3 | 21 | 4.400195 | 0.7361584 | 2.68845 | 0 | 11.4159 | 0
2018-03-14 23:31 | 113551.6 | 2280.0011 | 3 | 21 | 4.400166 | 0.6636543 | 2.711766 | 0 | 11.51849 | 0
2018-03-14 23:32 | 113571.6 | 2299.944 | 3 | 21 | 4.400185 | 0.651988 | 2.71541 | 0 | 11.53453 | 0
2018-03-14 23:34 | 113691.6 | 120 | 4 | 21 | 4.334927 | 0 | 2.71541 | 0 | 11.53453 | 0
2018-03-14 23:36 | 113811.6 | 240.0024 | 4 | 21 | 4.329153 | 0 | 2.71541 | 0 | 11.53453 | 0
2018-03-14 23:37 | 113871.6 | 300.0037 | 4 | 21 | 4.327497 | 0 | 2.71541 | 0 | 11.53453 | 0
2018-03-14 23:39 | 113991.7 | 120.0001 | 5 | 21 | 3.7432 | -6.51991 | 2.71541 | 0.2173138 | 11.53453 | 0.8271217
2018-03-14 23:41 | 114111.7 | 240.0001 | 5 | 21 | 3.672287 | -6.519971 | 2.71541 | 0.4346204 | 11.53453 | 1.632859
2018-03-14 23:43 | 114231.7 | 360.0011 | 5 | 21 | 3.602029 | -6.519952 | 2.71541 | 0.6519685 | 11.53453 | 2.423309
2018-03-14 23:45 | 114351.7 | 480.0026 | 5 | 21 | 3.536468 | -6.519894 | 2.71541 | 0.8692926 | 11.53453 | 3.198894
2018-03-14 23:47 | 114471.7 | 600.0001 | 5 | 21 | 3.477468 | -6.519878 | 2.71541 | 1.086597 | 11.53453 | 3.960822
2018-03-14 23:49 | 114591.7 | 720.0009 | 5 | 21 | 3.426853 | -6.519932 | 2.71541 | 1.303903 | 11.53453 | 4.710865
2018-03-14 23:51 | 114711.7 | 840.001 | 5 | 21 | 3.381244 | -6.519949 | 2.71541 | 1.521241 | 11.53453 | 5.450632
2018-03-14 23:53 | 114831.7 | 960.001 | 5 | 21 | 3.338729 | -6.519946 | 2.71541 | 1.73857 | 11.53453 | 6.180828
2018-03-14 23:55 | 114951.7 | 1080.0009 | 5 | 21 | 3.297264 | -6.52 | 2.71541 | 1.955867 | 11.53453 | 6.901816
2018-03-14 23:57 | 115071.7 | 1200.0001 | 5 | 21 | 3.254317 | -6.519974 | 2.71541 | 2.173227 | 11.53453 | 7.613901
2018-03-14 23:59 | 115191.7 | 1320.001 | 5 | 21 | 3.202456 | -6.519946 | 2.71541 | 2.390537 | 11.53453 | 8.315781
2018-03-15 00:01 | 115311.7 | 1440.0002 | 5 | 21 | 3.106242 | -6.519936 | 2.71541 | 2.607874 | 11.53453 | 9.002877
2018-03-15 00:02 | 115370.4 | 1498.6975 | 5 | 21 | 2.999998 | -6.519948 | 2.71541 | 2.714156 | 11.53453 | 9.32801
2018-03-15 00:04 | 115490.4 | 120.0008 | 6 | 21 | 3.636616 | 0 | 2.71541 | 2.714202 | 11.53453 | 9.328149
2018-03-15 00:06 | 115610.4 | 240.0007 | 6 | 21 | 3.661827 | 0 | 2.71541 | 2.714202 | 11.53453 | 9.328149
2018-03-15 00:07 | 115670.4 | 300.0014 | 6 | 21 | 3.668005 | 0 | 2.71541 | 2.714202 | 11.53453 | 9.328149
2018-03-15 00:07 | 115670.4 | 0.004 | 7 | 22 | 3.668356 | 0 | 0 | 0 | 0 | 0
2018-03-15 00:09 | 115790.5 | 120.0001 | 2 | 22 | 4.067197 | 4.890117 | 0.1624009 | 4.024e-09 | 0.6528957 | 1.476e-08
2018-03-15 00:11 | 115910.5 | 240.001 | 2 | 22 | 4.120685 | 4.890061 | 0.3254012 | 4.024e-09 | 1.320536 | 1.476e-08
2018-03-15 00:13 | 116030.5 | 360.001 | 2 | 22 | 4.152957 | 4.890094 | 0.4883861 | 4.024e-09 | 1.995009 | 1.476e-08
2018-03-15 00:15 | 116150.5 | 480.0001 | 2 | 22 | 4.176648 | 4.890058 | 0.6513964 | 4.024e-09 | 2.673918 | 1.476e-08
2018-03-15 00:17 | 116270.5 | 600.0002 | 2 | 22 | 4.200279 | 4.850919 | 0.8143526 | 4.024e-09 | 3.356548 | 1.476e-08
2018-03-15 00:19 | 116390.5 | 720.001 | 2 | 22 | 4.200281 | 4.414144 | 0.9685361 | 4.024e-09 | 4.004163 | 1.476e-08
2018-03-15 00:21 | 116510.5 | 840.0003 | 2 | 22 | 4.200302 | 4.017692 | 1.10897 | 4.024e-09 | 4.594025 | 1.476e-08
2018-03-15 00:23 | 116630.5 | 960.0003 | 2 | 22 | 4.200284 | 3.651347 | 1.236668 | 4.024e-09 | 5.13039 | 1.476e-08
2018-03-15 00:25 | 116750.5 | 1080.0002 | 2 | 22 | 4.200318 | 3.315238 | 1.352673 | 4.024e-09 | 5.617646 | 1.476e-08
2018-03-15 00:25 | 116770.3 | 1099.7656 | 2 | 22 | 4.200263 | 3.259999 | 1.370729 | 4.024e-09 | 5.693483 | 1.476e-08
2018-03-15 00:27 | 116890.3 | 120.0001 | 3 | 22 | 4.225025 | 3.260173 | 1.479001 | 1.2529e-08 | 6.149461 | 4.9227e-08
2018-03-15 00:29 | 117010.3 | 240.0009 | 3 | 22 | 4.254039 | 3.26014 | 1.587668 | 1.2529e-08 | 6.610146 | 4.9227e-08
2018-03-15 00:31 | 117130.3 | 360.0018 | 3 | 22 | 4.284906 | 3.26015 | 1.696329 | 1.2529e-08 | 7.074057 | 4.9227e-08
2018-03-15 00:33 | 117250.3 | 480.0001 | 3 | 22 | 4.31721 | 3.260163 | 1.804996 | 1.2529e-08 | 7.54142 | 4.9227e-08
2018-03-15 00:35 | 117370.3 | 600.0025 | 3 | 22 | 4.352393 | 3.259789 | 1.913648 | 1.2529e-08 | 8.012367 | 4.9227e-08
2018-03-15 00:37 | 117490.3 | 720.0001 | 3 | 22 | 4.391322 | 3.260175 | 2.022326 | 1.2529e-08 | 8.487472 | 4.9227e-08
2018-03-15 00:39 | 117610.3 | 840.0003 | 3 | 22 | 4.400286 | 2.878076 | 2.125572 | 1.2529e-08 | 8.941678 | 4.9227e-08
2018-03-15 00:41 | 117730.3 | 960.0009 | 3 | 22 | 4.400274 | 2.509406 | 2.21515 | 1.2529e-08 | 9.335845 | 4.9227e-08
2018-03-15 00:43 | 117850.3 | 1080.0017 | 3 | 22 | 4.400274 | 2.194575 | 2.293408 | 1.2529e-08 | 9.680199 | 4.9227e-08
2018-03-15 00:45 | 117970.3 | 1200 | 3 | 22 | 4.400286 | 1.913974 | 2.361775 | 1.2529e-08 | 9.981034 | 4.9227e-08
2018-03-15 00:47 | 118090.3 | 1320.001 | 3 | 22 | 4.400251 | 1.676489 | 2.421469 | 1.2529e-08 | 10.2437 | 4.9227e-08
2018-03-15 00:49 | 118210.3 | 1440.001 | 3 | 22 | 4.400245 | 1.475966 | 2.473907 | 1.2529e-08 | 10.47444 | 4.9227e-08
2018-03-15 00:51 | 118330.3 | 1560.0026 | 3 | 22 | 4.400214 | 1.307391 | 2.520225 | 1.2529e-08 | 10.67825 | 4.9227e-08
2018-03-15 00:53 | 118450.3 | 1680.0017 | 3 | 22 | 4.400197 | 1.158316 | 2.561285 | 1.2529e-08 | 10.85892 | 4.9227e-08
2018-03-15 00:55 | 118570.3 | 1800.0018 | 3 | 22 | 4.400199 | 1.025729 | 2.597629 | 1.2529e-08 | 11.01885 | 4.9227e-08
2018-03-15 00:57 | 118690.3 | 1920.0001 | 3 | 22 | 4.400241 | 0.916563 | 2.629953 | 1.2529e-08 | 11.16108 | 4.9227e-08
2018-03-15 00:59 | 118810.3 | 2040.0011 | 3 | 22 | 4.400249 | 0.8253031 | 2.658914 | 1.2529e-08 | 11.28852 | 4.9227e-08
2018-03-15 01:01 | 118930.3 | 2160.0017 | 3 | 22 | 4.400202 | 0.7432938 | 2.685023 | 1.2529e-08 | 11.4034 | 4.9227e-08
2018-03-15 01:03 | 119050.3 | 2280.0009 | 3 | 22 | 4.400192 | 0.6673279 | 2.708525 | 1.2529e-08 | 11.50681 | 4.9227e-08
2018-03-15 01:03 | 119076.9 | 2306.6088 | 3 | 22 | 4.400197 | 0.6519947 | 2.713398 | 1.2529e-08 | 11.52825 | 4.9227e-08
2018-03-15 01:05 | 119197 | 120 | 4 | 22 | 4.334621 | 0 | 2.713401 | 1.2529e-08 | 11.52827 | 4.9227e-08
2018-03-15 01:07 | 119317 | 240.0001 | 4 | 22 | 4.328771 | 0 | 2.713401 | 1.2529e-08 | 11.52827 | 4.9227e-08
2018-03-15 01:08 | 119377 | 300.0022 | 4 | 22 | 4.327096 | 0 | 2.713401 | 1.2529e-08 | 11.52827 | 4.9227e-08
2018-03-15 01:10 | 119497 | 120.001 | 5 | 22 | 3.743141 | -6.519995 | 2.713401 | 0.217318 | 11.52827 | 0.8272771
2018-03-15 01:12 | 119617 | 240.001 | 5 | 22 | 3.670605 | -6.52003 | 2.713401 | 0.4346415 | 11.52827 | 1.632863
2018-03-15 01:14 | 119737 | 360.001 | 5 | 22 | 3.601158 | -6.52002 | 2.713401 | 0.6519666 | 11.52827 | 2.422967
2018-03-15 01:16 | 119857 | 480.0002 | 5 | 22 | 3.536148 | -6.520017 | 2.713401 | 0.8692822 | 11.52827 | 3.198393
2018-03-15 01:18 | 119977 | 600.0018 | 5 | 22 | 3.477752 | -6.520003 | 2.713401 | 1.086604 | 11.52827 | 3.960407
2018-03-15 01:20 | 120097 | 720.0002 | 5 | 22 | 3.426113 | -6.519991 | 2.713401 | 1.303915 | 11.52827 | 4.710452
2018-03-15 01:22 | 120217 | 840.0001 | 5 | 22 | 3.380373 | -6.519974 | 2.713401 | 1.521259 | 11.52827 | 5.450026
2018-03-15 01:24 | 120337 | 960.0002 | 5 | 22 | 3.33861 | -6.520013 | 2.713401 | 1.738575 | 11.52827 | 6.180062
2018-03-15 01:26 | 120457 | 1080.0002 | 5 | 22 | 3.297506 | -6.519966 | 2.713401 | 1.955879 | 11.52827 | 6.901076
2018-03-15 01:28 | 120577 | 1200.001 | 5 | 22 | 3.255096 | -6.519948 | 2.713401 | 2.173235 | 11.52827 | 7.613302
2018-03-15 01:30 | 120697 | 1320.0021 | 5 | 22 | 3.201871 | -6.519986 | 2.713401 | 2.390538 | 11.52827 | 8.315195
2018-03-15 01:32 | 120817 | 1440.001 | 5 | 22 | 3.105276 | -6.52003 | 2.713401 | 2.607871 | 11.52827 | 9.002092
2018-03-15 01:33 | 120875.2 | 1498.1831 | 5 | 22 | 2.999998 | -6.520007 | 2.713401 | 2.713217 | 11.52827 | 9.324296
2018-03-15 01:35 | 120995.3 | 120 | 6 | 22 | 3.6362 | 0 | 2.713401 | 2.713217 | 11.52827 | 9.324296
2018-03-15 01:37 | 121115.3 | 239.9999 | 6 | 22 | 3.661533 | 0 | 2.713401 | 2.713217 | 11.52827 | 9.324296
2018-03-15 01:38 | 121175.3 | 300.0014 | 6 | 22 | 3.667823 | 0 | 2.713401 | 2.713217 | 11.52827 | 9.324296
2018-03-15 01:38 | 121175.3 | 0.0024 | 7 | 23 | 3.667732 | 0 | 0 | 0 | 0 | 0
2018-03-15 01:40 | 121295.4 | 120.0011 | 2 | 23 | 4.06747 | 4.890138 | 0.1624137 | 0 | 0.6530342 | 0
2018-03-15 01:42 | 121415.4 | 240.0002 | 2 | 23 | 4.120191 | 4.890138 | 0.3254038 | 0 | 1.320604 | 0
2018-03-15 01:44 | 121535.4 | 360.0011 | 2 | 23 | 4.151926 | 4.890109 | 0.4883999 | 0 | 1.995013 | 0
2018-03-15 01:46 | 121655.4 | 480.0012 | 2 | 23 | 4.175684 | 4.890071 | 0.6513919 | 0 | 2.673674 | 0
2018-03-15 01:48 | 121775.4 | 600.0004 | 2 | 23 | 4.200275 | 4.839395 | 0.8143213 | 0 | 3.356162 | 0
2018-03-15 01:50 | 121895.4 | 720.0014 | 2 | 23 | 4.200275 | 4.418826 | 0.9684646 | 0 | 4.003608 | 0
2018-03-15 01:52 | 122015.4 | 840.0012 | 2 | 23 | 4.200287 | 4.025989 | 1.109118 | 0 | 4.59439 | 0
2018-03-15 01:54 | 122135.4 | 960.0005 | 2 | 23 | 4.200258 | 3.661904 | 1.237201 | 0 | 5.132374 | 0
2018-03-15 01:56 | 122255.4 | 1080.002 | 2 | 23 | 4.200287 | 3.316012 | 1.353497 | 0 | 5.620852 | 0
2018-03-15 01:57 | 122275.2 | 1099.8859 | 2 | 23 | 4.200314 | 3.259997 | 1.371655 | 0 | 5.697122 | 0
2018-03-15 01:59 | 122395.3 | 120.001 | 3 | 23 | 4.224912 | 3.25982 | 1.479934 | 0 | 6.153146 | 0
2018-03-15 02:01 | 122515.3 | 240.0003 | 3 | 23 | 4.253567 | 3.260182 | 1.588593 | 0 | 6.613756 | 0
2018-03-15 02:03 | 122635.3 | 360.0011 | 3 | 23 | 4.283852 | 3.260148 | 1.697255 | 0 | 7.077591 | 0
2018-03-15 02:05 | 122755.2 | 480.0002 | 3 | 23 | 4.316226 | 3.259912 | 1.80593 | 0 | 7.544874 | 0
2018-03-15 02:07 | 122875.3 | 600.0011 | 3 | 23 | 4.352382 | 3.260116 | 1.914572 | 0 | 8.015721 | 0
2018-03-15 02:09 | 122995.3 | 720.0003 | 3 | 23 | 4.390821 | 3.259889 | 2.023236 | 0 | 8.490736 | 0
2018-03-15 02:11 | 123115.3 | 840.0003 | 3 | 23 | 4.400321 | 2.885797 | 2.126688 | 0 | 8.945835 | 0
2018-03-15 02:13 | 123235.3 | 960.0011 | 3 | 23 | 4.400227 | 2.516747 | 2.21658 | 0 | 9.341385 | 0
2018-03-15 02:15 | 123355.3 | 1080.0013 | 3 | 23 | 4.400243 | 2.192315 | 2.294985 | 0 | 9.686386 | 0
2018-03-15 02:17 | 123475.2 | 1200.0002 | 3 | 23 | 4.400233 | 1.911616 | 2.363228 | 0 | 9.986674 | 0
2018-03-15 02:19 | 123595.3 | 1320.0019 | 3 | 23 | 4.400236 | 1.678343 | 2.422959 | 0 | 10.2495 | 0
2018-03-15 02:21 | 123715.3 | 1440.0012 | 3 | 23 | 4.40023 | 1.480791 | 2.475494 | 0 | 10.48067 | 0
2018-03-15 02:23 | 123835.3 | 1560.0011 | 3 | 23 | 4.40023 | 1.310232 | 2.521953 | 0 | 10.6851 | 0
2018-03-15 02:25 | 123955.3 | 1680.0003 | 3 | 23 | 4.400204 | 1.15549 | 2.562995 | 0 | 10.8657 | 0
2018-03-15 02:27 | 124075.3 | 1800.0003 | 3 | 23 | 4.400198 | 1.027712 | 2.599336 | 0 | 11.02561 | 0
2018-03-15 02:29 | 124195.3 | 1920.0019 | 3 | 23 | 4.400212 | 0.9201479 | 2.631751 | 0 | 11.16824 | 0
2018-03-15 02:31 | 124315.3 | 2040.002 | 3 | 23 | 4.400218 | 0.8275232 | 2.660857 | 0 | 11.29631 | 0
2018-03-15 02:33 | 124435.2 | 2160.0002 | 3 | 23 | 4.400205 | 0.7424974 | 2.687004 | 0 | 11.41136 | 0
2018-03-15 02:35 | 124555.3 | 2280.0012 | 3 | 23 | 4.400227 | 0.6674271 | 2.710447 | 0 | 11.51452 | 0
2018-03-15 02:35 | 124582.8 | 2307.5562 | 3 | 23 | 4.400223 | 0.6519947 | 2.715492 | 0 | 11.53671 | 0
2018-03-15 02:37 | 124702.9 | 119.9999 | 4 | 23 | 4.335011 | 0 | 2.715492 | 0 | 11.53671 | 0
2018-03-15 02:39 | 124822.9 | 240.0001 | 4 | 23 | 4.32922 | 0 | 2.715492 | 0 | 11.53671 | 0
2018-03-15 02:40 | 124882.9 | 300.0022 | 4 | 23 | 4.327501 | 0 | 2.715492 | 0 | 11.53671 | 0
2018-03-15 02:42 | 125002.9 | 120.0009 | 5 | 23 | 3.745097 | -6.520018 | 2.715492 | 0.2172911 | 11.53671 | 0.8277227
2018-03-15 02:44 | 125122.9 | 240.0009 | 5 | 23 | 3.672929 | -6.520037 | 2.715492 | 0.4346284 | 11.53671 | 1.633752
2018-03-15 02:46 | 125242.9 | 360.0001 | 5 | 23 | 3.603762 | -6.520098 | 2.715492 | 0.6519534 | 11.53671 | 2.4244
2018-03-15 02:48 | 125362.9 | 480.0001 | 5 | 23 | 3.538871 | -6.520029 | 2.715492 | 0.8692754 | 11.53671 | 3.200411
2018-03-15 02:50 | 125482.9 | 600.0002 | 5 | 23 | 3.479837 | -6.519968 | 2.715492 | 1.086617 | 11.53671 | 3.963019
2018-03-15 02:52 | 125602.9 | 720.0001 | 5 | 23 | 3.427351 | -6.519995 | 2.715492 | 1.303924 | 11.53671 | 4.713363
2018-03-15 02:54 | 125722.9 | 840.0002 | 5 | 23 | 3.38191 | -6.519946 | 2.715492 | 1.521232 | 11.53671 | 5.453117
2018-03-15 02:56 | 125842.9 | 960.0001 | 5 | 23 | 3.340088 | -6.520072 | 2.715492 | 1.738584 | 11.53671 | 6.183599
2018-03-15 02:58 | 125962.9 | 1080.0001 | 5 | 23 | 3.299154 | -6.520087 | 2.715492 | 1.955891 | 11.53671 | 6.904979
2018-03-15 03:00 | 126082.9 | 1200.0002 | 5 | 23 | 3.255249 | -6.52001 | 2.715492 | 2.173242 | 11.53671 | 7.617403
2018-03-15 03:02 | 126202.9 | 1320.0001 | 5 | 23 | 3.201687 | -6.519981 | 2.715492 | 2.390544 | 11.53671 | 8.319251
2018-03-15 03:04 | 126322.9 | 1440.001 | 5 | 23 | 3.10654 | -6.52001 | 2.715492 | 2.60789 | 11.53671 | 9.006348
2018-03-15 03:05 | 126381.7 | 1498.7975 | 5 | 23 | 2.999989 | -6.520087 | 2.715492 | 2.714363 | 11.53671 | 9.332093
2018-03-15 03:07 | 126501.8 | 120 | 6 | 23 | 3.636193 | 0 | 2.715492 | 2.714417 | 11.53671 | 9.332257
2018-03-15 03:09 | 126621.8 | 240.0007 | 6 | 23 | 3.661686 | 0 | 2.715492 | 2.714417 | 11.53671 | 9.332257
2018-03-15 03:10 | 126681.8 | 300.0029 | 6 | 23 | 3.667948 | 0 | 2.715492 | 2.714417 | 11.53671 | 9.332257
2018-03-15 03:10 | 126681.8 | 0.0025 | 7 | 24 | 3.668181 | 0 | 0 | 0 | 0 | 0
2018-03-15 03:12 | 126801.9 | 120.0001 | 2 | 24 | 4.067296 | 4.890143 | 0.162404 | 2.795e-09 | 0.6530189 | 1.0252e-08
2018-03-15 03:14 | 126921.9 | 240.0002 | 2 | 24 | 4.119797 | 4.890044 | 0.325415 | 2.795e-09 | 1.320626 | 1.0252e-08
2018-03-15 03:16 | 127041.9 | 360.001 | 2 | 24 | 4.151458 | 4.890058 | 0.4883978 | 2.795e-09 | 1.994885 | 1.0252e-08
2018-03-15 03:18 | 127161.9 | 480.0002 | 2 | 24 | 4.176514 | 4.89008 | 0.65141 | 2.795e-09 | 2.67365 | 1.0252e-08
2018-03-15 03:20 | 127281.9 | 600.001 | 2 | 24 | 4.200281 | 4.832557 | 0.8142936 | 2.795e-09 | 3.356073 | 1.0252e-08
2018-03-15 03:22 | 127401.9 | 720.001 | 2 | 24 | 4.200296 | 4.418311 | 0.968347 | 2.795e-09 | 4.003141 | 1.0252e-08
2018-03-15 03:24 | 127521.9 | 840.0012 | 2 | 24 | 4.200279 | 4.030955 | 1.109081 | 2.795e-09 | 4.594265 | 1.0252e-08
2018-03-15 03:26 | 127641.9 | 960.001 | 2 | 24 | 4.20028 | 3.661399 | 1.237249 | 2.795e-09 | 5.132604 | 1.0252e-08
2018-03-15 03:28 | 127761.9 | 1080.002 | 2 | 24 | 4.200294 | 3.303895 | 1.353227 | 2.795e-09 | 5.619742 | 1.0252e-08
2018-03-15 03:28 | 127777.7 | 1095.8017 | 2 | 24 | 4.200303 | 3.259986 | 1.367623 | 2.795e-09 | 5.680212 | 1.0252e-08
2018-03-15 03:30 | 127897.7 | 120.0019 | 3 | 24 | 4.22459 | 3.260131 | 1.475904 | 5.786e-09 | 6.136224 | 2.238e-08
2018-03-15 03:32 | 128017.7 | 240.0027 | 3 | 24 | 4.252909 | 3.260098 | 1.584563 | 5.786e-09 | 6.596787 | 2.238e-08
2018-03-15 03:34 | 128137.7 | 360.0011 | 3 | 24 | 4.283153 | 3.260121 | 1.693223 | 5.786e-09 | 7.060529 | 2.238e-08
2018-03-15 03:36 | 128257.7 | 480.0011 | 3 | 24 | 4.316638 | 3.260209 | 1.801884 | 5.786e-09 | 7.527724 | 2.238e-08
2018-03-15 03:38 | 128377.7 | 600.0019 | 3 | 24 | 4.352687 | 3.260165 | 1.910547 | 5.786e-09 | 7.99873 | 2.238e-08
2018-03-15 03:40 | 128497.7 | 720.0002 | 3 | 24 | 4.390727 | 3.26014 | 2.01919 | 5.786e-09 | 8.473661 | 2.238e-08
2018-03-15 03:42 | 128617.7 | 840.001 | 3 | 24 | 4.400278 | 2.892747 | 2.122811 | 5.786e-09 | 8.929496 | 2.238e-08
2018-03-15 03:44 | 128737.7 | 960.001 | 3 | 24 | 4.400239 | 2.518508 | 2.212865 | 5.786e-09 | 9.325759 | 2.238e-08
2018-03-15 03:46 | 128857.7 | 1080.001 | 3 | 24 | 4.400286 | 2.190322 | 2.291195 | 5.786e-09 | 9.670435 | 2.238e-08
2018-03-15 03:48 | 128977.7 | 1200.0011 | 3 | 24 | 4.400286 | 1.916074 | 2.35949 | 5.786e-09 | 9.970948 | 2.238e-08
2018-03-15 03:50 | 129097.7 | 1320.0002 | 3 | 24 | 4.400277 | 1.684331 | 2.419358 | 5.786e-09 | 10.23438 | 2.238e-08
2018-03-15 03:52 | 129217.7 | 1440.0003 | 3 | 24 | 4.400221 | 1.48507 | 2.472112 | 5.786e-09 | 10.46651 | 2.238e-08
2018-03-15 03:54 | 129337.7 | 1560.001 | 3 | 24 | 4.400241 | 1.308936 | 2.518648 | 5.786e-09 | 10.67129 | 2.238e-08
2018-03-15 03:56 | 129457.7 | 1680.0011 | 3 | 24 | 4.400239 | 1.158473 | 2.559687 | 5.786e-09 | 10.85187 | 2.238e-08
2018-03-15 03:58 | 129577.7 | 1800.0002 | 3 | 24 | 4.400239 | 1.032568 | 2.596143 | 5.786e-09 | 11.01228 | 2.238e-08
2018-03-15 04:00 | 129697.7 | 1920.0019 | 3 | 24 | 4.400216 | 0.9263401 | 2.628743 | 5.786e-09 | 11.15573 | 2.238e-08
2018-03-15 04:02 | 129817.7 | 2040.002 | 3 | 24 | 4.400249 | 0.8305674 | 2.657994 | 5.786e-09 | 11.28444 | 2.238e-08
2018-03-15 04:04 | 129937.7 | 2160.0018 | 3 | 24 | 4.400231 | 0.7424583 | 2.684159 | 5.786e-09 | 11.39957 | 2.238e-08
2018-03-15 04:06 | 130057.7 | 2280.0003 | 3 | 24 | 4.400197 | 0.6694832 | 2.70765 | 5.786e-09 | 11.50293 | 2.238e-08
2018-03-15 04:07 | 130088.2 | 2310.4945 | 3 | 24 | 4.40017 | 0.6519995 | 2.713249 | 5.786e-09 | 11.52757 | 2.238e-08
2018-03-15 04:09 | 130208.2 | 120.0001 | 4 | 24 | 4.334613 | 0 | 2.713249 | 5.786e-09 | 11.52757 | 2.238e-08
2018-03-15 04:11 | 130328.2 | 240.001 | 4 | 24 | 4.32877 | 0 | 2.713249 | 5.786e-09 | 11.52757 | 2.238e-08
2018-03-15 04:12 | 130388.2 | 300.0039 | 4 | 24 | 4.327089 | 0 | 2.713249 | 5.786e-09 | 11.52757 | 2.238e-08
2018-03-15 04:14 | 130508.3 | 120.0003 | 5 | 24 | 3.740747 | -6.519959 | 2.713249 | 0.2173137 | 11.52757 | 0.8268493
2018-03-15 04:16 | 130628.3 | 240.001 | 5 | 24 | 3.670291 | -6.519986 | 2.713249 | 0.4346405 | 11.52757 | 1.632127
2018-03-15 04:18 | 130748.3 | 360.0003 | 5 | 24 | 3.601627 | -6.520074 | 2.713249 | 0.6519452 | 11.52757 | 2.422172
2018-03-15 04:20 | 130868.3 | 480.0003 | 5 | 24 | 3.536865 | -6.519991 | 2.713249 | 0.8692703 | 11.52757 | 3.197781
2018-03-15 04:22 | 130988.3 | 600.0011 | 5 | 24 | 3.476674 | -6.519932 | 2.713249 | 1.086614 | 11.52757 | 3.959851
2018-03-15 04:24 | 131108.3 | 720.0012 | 5 | 24 | 3.424676 | -6.520061 | 2.713249 | 1.303921 | 11.52757 | 4.709558
2018-03-15 04:26 | 131228.3 | 840.0011 | 5 | 24 | 3.379366 | -6.520039 | 2.713249 | 1.521233 | 11.52757 | 5.448775
2018-03-15 04:28 | 131348.3 | 960.0002 | 5 | 24 | 3.338144 | -6.519974 | 2.713249 | 1.738583 | 11.52757 | 6.178755
2018-03-15 04:30 | 131468.3 | 1080.0011 | 5 | 24 | 3.296682 | -6.520042 | 2.713249 | 1.955926 | 11.52757 | 6.899844
2018-03-15 04:32 | 131588.3 | 1200.0002 | 5 | 24 | 3.252008 | -6.520015 | 2.713249 | 2.173224 | 11.52757 | 7.61139
2018-03-15 04:34 | 131708.3 | 1320.0011 | 5 | 24 | 3.199055 | -6.519932 | 2.713249 | 2.390551 | 11.52757 | 8.312722
2018-03-15 04:36 | 131828.3 | 1440.0011 | 5 | 24 | 3.103089 | -6.519978 | 2.713249 | 2.607908 | 11.52757 | 8.999167
2018-03-15 04:37 | 131885.7 | 1497.4329 | 5 | 24 | 2.999993 | -6.519996 | 2.713249 | 2.711897 | 11.52757 | 9.317093
2018-03-15 04:39 | 132005.8 | 120.0009 | 6 | 24 | 3.636867 | 0 | 2.713249 | 2.711897 | 11.52757 | 9.317093
2018-03-15 04:41 | 132125.8 | 240.001 | 6 | 24 | 3.662132 | 0 | 2.713249 | 2.711897 | 11.52757 | 9.317093
2018-03-15 04:42 | 132185.8 | 300.0024 | 6 | 24 | 3.668272 | 0 | 2.713249 | 2.711897 | 11.52757 | 9.317093
2018-03-15 04:42 | 132185.8 | 0.0025 | 7 | 25 | 3.668237 | 0 | 0 | 0 | 0 | 0
2018-03-15 04:44 | 132305.9 | 120.0002 | 2 | 25 | 4.067997 | 4.889861 | 0.1624085 | 0 | 0.6531495 | 0
2018-03-15 04:46 | 132425.9 | 240.001 | 2 | 25 | 4.120051 | 4.890195 | 0.325382 | 0 | 1.320665 | 0
2018-03-15 04:48 | 132545.9 | 360.0002 | 2 | 25 | 4.15239 | 4.890182 | 0.4883893 | 0 | 1.995096 | 0
2018-03-15 04:50 | 132665.9 | 480.0002 | 2 | 25 | 4.177886 | 4.890094 | 0.6514045 | 0 | 2.674111 | 0
2018-03-15 04:52 | 132785.9 | 600.0003 | 2 | 25 | 4.20027 | 4.825412 | 0.8142568 | 0 | 3.356527 | 0
2018-03-15 04:54 | 132905.9 | 720.001 | 2 | 25 | 4.200305 | 4.42241 | 0.9682311 | 0 | 4.003263 | 0
2018-03-15 04:56 | 133025.9 | 840.0019 | 2 | 25 | 4.20027 | 4.033345 | 1.10914 | 0 | 4.595121 | 0
2018-03-15 04:58 | 133145.9 | 960.0002 | 2 | 25 | 4.200289 | 3.648852 | 1.237122 | 0 | 5.132679 | 0
2018-03-15 05:00 | 133265.9 | 1080.0007 | 2 | 25 | 4.200309 | 3.300693 | 1.352816 | 0 | 5.618626 | 0
2018-03-15 05:00 | 133280.9 | 1095.0872 | 2 | 25 | 4.200308 | 3.25998 | 1.366564 | 0 | 5.676372 | 0
2018-03-15 05:02 | 133400.9726 | 120.0001 | 3 | 25 | 4.224456 | 3.260129 | 1.474833 | 0 | 6.13233 | 0
2018-03-15 05:04 | 133520.9734 | 240.0009 | 3 | 25 | 4.252285 | 3.260062 | 1.583495 | 0 | 6.592856 | 0
2018-03-15 05:06 | 133640.9734 | 360.0009 | 3 | 25 | 4.282981 | 3.260102 | 1.692157 | 0 | 7.056547 | 0
2018-03-15 05:08 | 133760.9725 | 480 | 3 | 25 | 4.316675 | 3.260081 | 1.800819 | 0 | 7.523767 | 0
2018-03-15 05:10 | 133880.9742 | 600.0017 | 3 | 25 | 4.352061 | 3.260146 | 1.909486 | 0 | 7.994746 | 0
2018-03-15 05:12 | 134000.9733 | 720.0008 | 3 | 25 | 4.389578 | 3.26014 | 2.01816 | 0 | 8.469729 | 0
2018-03-15 05:14 | 134120.9735 | 840.001 | 3 | 25 | 4.400278 | 2.903327 | 2.122116 | 0 | 8.927004 | 0
2018-03-15 05:16 | 134240.9733 | 960.0008 | 3 | 25 | 4.400261 | 2.516889 | 2.212312 | 0 | 9.323894 | 0
2018-03-15 05:18 | 134360.9726 | 1080.0001 | 3 | 25 | 4.400255 | 2.195401 | 2.290704 | 0 | 9.668839 | 0
2018-03-15 05:20 | 134480.9742 | 1200.0017 | 3 | 25 | 4.400273 | 1.922482 | 2.359213 | 0 | 9.970294 | 0
2018-03-15 05:22 | 134600.9734 | 1320.0009 | 3 | 25 | 4.400262 | 1.692025 | 2.419349 | 0 | 10.23491 | 0
2018-03-15 05:24 | 134720.9726 | 1440.0001 | 3 | 25 | 4.400229 | 1.487808 | 2.472295 | 0 | 10.46788 | 0
2018-03-15 05:26 | 134840.9742 | 1560.0017 | 3 | 25 | 4.400242 | 1.310795 | 2.518846 | 0 | 10.67272 | 0
2018-03-15 05:28 | 134960.9725 | 1680 | 3 | 25 | 4.400212 | 1.162791 | 2.560006 | 0 | 10.85383 | 0
2018-03-15 05:30 | 135080.9726 | 1800.0001 | 3 | 25 | 4.400216 | 1.03915 | 2.596645 | 0 | 11.01505 | 0
2018-03-15 05:32 | 135200.9734 | 1920.0009 | 3 | 25 | 4.400205 | 0.929348 | 2.629435 | 0 | 11.15934 | 0
2018-03-15 05:34 | 135320.9726 | 2040.0001 | 3 | 25 | 4.400177 | 0.829093 | 2.65872 | 0 | 11.2882 | 0
2018-03-15 05:36 | 135440.9735 | 2160.001 | 3 | 25 | 4.400151 | 0.7431412 | 2.684899 | 0 | 11.40339 | 0
2018-03-15 05:38 | 135560.9735 | 2280.001 | 3 | 25 | 4.400199 | 0.6714897 | 2.708462 | 0 | 11.50707 | 0
2018-03-15 05:39 | 135597.6117 | 2316.6392 | 3 | 25 | 4.400179 | 0.6519976 | 2.715198 | 0 | 11.53671 | 0
2018-03-15 05:41 | 135717.7 | 120.001 | 4 | 25 | 4.335262 | 0 | 2.715199 | 0 | 11.53672 | 0
2018-03-15 05:43 | 135837.7 | 240.0009 | 4 | 25 | 4.329512 | 0 | 2.715199 | 0 | 11.53672 | 0
2018-03-15 05:44 | 135897.7 | 300.0024 | 4 | 25 | 4.327874 | 0 | 2.715199 | 0 | 11.53672 | 0
2018-03-15 05:46 | 136017.7 | 120.0011 | 5 | 25 | 3.745023 | -6.520071 | 2.715199 | 0.2173108 | 11.53672 | 0.8276373
2018-03-15 05:48 | 136137.7 | 240.0002 | 5 | 25 | 3.67412 | -6.520055 | 2.715199 | 0.4346357 | 11.53672 | 1.633781
2018-03-15 05:50 | 136257.7 | 360.0003 | 5 | 25 | 3.605562 | -6.520061 | 2.715199 | 0.6519463 | 11.53672 | 2.424723
2018-03-15 05:52 | 136377.7 | 480.0003 | 5 | 25 | 3.539368 | -6.519948 | 2.715199 | 0.869238 | 11.53672 | 3.200938
2018-03-15 05:54 | 136497.7 | 600.0019 | 5 | 25 | 3.478744 | -6.520071 | 2.715199 | 1.086592 | 11.53672 | 3.963475
2018-03-15 05:56 | 136617.7 | 720.0003 | 5 | 25 | 3.426638 | -6.52 | 2.715199 | 1.303911 | 11.53672 | 4.713653
2018-03-15 05:58 | 136737.7 | 840.0003 | 5 | 25 | 3.381882 | -6.519995 | 2.715199 | 1.521254 | 11.53672 | 5.453453
2018-03-15 06:00 | 136857.7 | 960.0003 | 5 | 25 | 3.340206 | -6.520067 | 2.715199 | 1.73857 | 11.53672 | 6.183866
2018-03-15 06:02 | 136977.7 | 1080.0003 | 5 | 25 | 3.29817 | -6.520003 | 2.715199 | 1.955893 | 11.53672 | 6.905185
2018-03-15 06:04 | 137097.7 | 1200.0002 | 5 | 25 | 3.254684 | -6.520059 | 2.715199 | 2.173231 | 11.53672 | 7.617387
2018-03-15 06:06 | 137217.7 | 1320.0003 | 5 | 25 | 3.201688 | -6.520023 | 2.715199 | 2.390557 | 11.53672 | 8.319256
2018-03-15 06:08 | 137337.7 | 1440.0003 | 5 | 25 | 3.107957 | -6.520033 | 2.715199 | 2.60788 | 11.53672 | 9.0064
2018-03-15 06:09 | 137397.5 | 1499.7736 | 5 | 25 | 2.999992 | -6.520033 | 2.715199 | 2.716131 | 11.53672 | 9.337684
2018-03-15 06:11 | 137517.5 | 120.001 | 6 | 25 | 3.635706 | 0 | 2.715199 | 2.716172 | 11.53672 | 9.337805
2018-03-15 06:13 | 137637.5 | 240.0001 | 6 | 25 | 3.661166 | 0 | 2.715199 | 2.716172 | 11.53672 | 9.337805
2018-03-15 06:14 | 137697.5 | 300.0015 | 6 | 25 | 3.667413 | 0 | 2.715199 | 2.716172 | 11.53672 | 9.337805
2018-03-15 06:14 | 137697.6 | 0.0026 | 7 | 26 | 3.667337 | 0 | 0 | 0 | 0 | 0
2018-03-15 06:16 | 137817.6 | 120.001 | 2 | 26 | 4.066164 | 4.890162 | 0.1623851 | 0 | 0.652824 | 0
2018-03-15 06:18 | 137937.6 | 240.0001 | 2 | 26 | 4.1187 | 4.889867 | 0.3253977 | 0 | 1.320224 | 0
2018-03-15 06:20 | 138057.6 | 360.0002 | 2 | 26 | 4.152477 | 4.890082 | 0.4883794 | 0 | 1.994496 | 0
2018-03-15 06:22 | 138177.6 | 480.0011 | 2 | 26 | 4.177025 | 4.890122 | 0.651397 | 0 | 2.673434 | 0
2018-03-15 06:24 | 138297.6 | 600.001 | 2 | 26 | 4.200284 | 4.841094 | 0.8143029 | 0 | 3.35596 | 0
2018-03-15 06:26 | 138417.6 | 720.0002 | 2 | 26 | 4.200232 | 4.435334 | 0.9688339 | 0 | 4.005035 | 0
2018-03-15 06:28 | 138537.6 | 840.0019 | 2 | 26 | 4.20032 | 4.033666 | 1.110054 | 0 | 4.598198 | 0
2018-03-15 06:30 | 138657.6 | 960.0019 | 2 | 26 | 4.200256 | 3.650277 | 1.237963 | 0 | 5.135454 | 0
2018-03-15 06:32 | 138777.6 | 1080.0002 | 2 | 26 | 4.200263 | 3.304597 | 1.353802 | 0 | 5.622008 | 0
2018-03-15 06:32 | 138793.9 | 1096.2825 | 2 | 26 | 4.200245 | 3.25999 | 1.368649 | 0 | 5.684369 | 0
2018-03-15 06:34 | 138913.9 | 120.0019 | 3 | 26 | 4.223847 | 3.260209 | 1.476926 | 0 | 6.140325 | 0
2018-03-15 06:36 | 139033.9 | 240.0011 | 3 | 26 | 4.252143 | 3.260179 | 1.585589 | 0 | 6.600805 | 0
2018-03-15 06:38 | 139153.9 | 360.0011 | 3 | 26 | 4.283904 | 3.260188 | 1.694247 | 0 | 7.064539 | 0
2018-03-15 06:40 | 139273.9 | 480.0019 | 3 | 26 | 4.317063 | 3.260129 | 1.802905 | 0 | 7.531807 | 0
2018-03-15 06:42 | 139393.9 | 600.0002 | 3 | 26 | 4.352279 | 3.260116 | 1.911561 | 0 | 8.002782 | 0
2018-03-15 06:44 | 139513.9 | 720.0009 | 3 | 26 | 4.389677 | 3.25983 | 2.020219 | 0 | 8.477699 | 0
2018-03-15 06:46 | 139633.9 | 840.001 | 3 | 26 | 4.400327 | 2.888825 | 2.123978 | 0 | 8.934111 | 0
2018-03-15 06:48 | 139753.9 | 960.0002 | 3 | 26 | 4.400277 | 2.507203 | 2.213697 | 0 | 9.328902 | 0
2018-03-15 06:50 | 139873.9 | 1080.001 | 3 | 26 | 4.400235 | 2.188573 | 2.291811 | 0 | 9.672622 | 0
2018-03-15 06:52 | 139993.9 | 1200.0009 | 3 | 26 | 4.40023 | 1.920636 | 2.360178 | 0 | 9.973455 | 0
2018-03-15 06:54 | 140113.9 | 1320.0002 | 3 | 26 | 4.400229 | 1.687396 | 2.420242 | 0 | 10.23775 | 0
2018-03-15 06:56 | 140233.9 | 1440.001 | 3 | 26 | 4.400237 | 1.480603 | 2.472942 | 0 | 10.46965 | 0
2018-03-15 06:58 | 140353.9 | 1560.0002 | 3 | 26 | 4.400212 | 1.308157 | 2.519354 | 0 | 10.67387 | 0
2018-03-15 07:00 | 140473.9 | 1680.001 | 3 | 26 | 4.40021 | 1.164106 | 2.560489 | 0 | 10.85487 | 0
2018-03-15 07:02 | 140593.9 | 1800.0002 | 3 | 26 | 4.400247 | 1.040046 | 2.597194 | 0 | 11.01638 | 0
2018-03-15 07:04 | 140713.9 | 1920.0002 | 3 | 26 | 4.400194 | 0.9249134 | 2.629919 | 0 | 11.16038 | 0
2018-03-15 07:06 | 140833.9 | 2040.0009 | 3 | 26 | 4.400207 | 0.8268108 | 2.659065 | 0 | 11.28863 | 0
2018-03-15 07:08 | 140953.9 | 2160.0019 | 3 | 26 | 4.400208 | 0.743619 | 2.685209 | 0 | 11.40367 | 0
2018-03-15 07:10 | 141073.9 | 2280.0009 | 3 | 26 | 4.400216 | 0.6744719 | 2.708807 | 0 | 11.5075 | 0
2018-03-15 07:11 | 141113.4 | 2319.4783 | 3 | 26 | 4.400166 | 0.6519947 | 2.716081 | 0 | 11.53951 | 0
2018-03-15 07:13 | 141233.5 | 120.0002 | 4 | 26 | 4.335181 | 0 | 2.716081 | 0 | 11.53951 | 0
2018-03-15 07:15 | 141353.5 | 240.0009 | 4 | 26 | 4.329461 | 0 | 2.716081 | 0 | 11.53951 | 0
2018-03-15 07:16 | 141413.5 | 300.0039 | 4 | 26 | 4.327793 | 0 | 2.716081 | 0 | 11.53951 | 0
2018-03-15 07:18 | 141533.5 | 120.0002 | 5 | 26 | 3.743364 | -6.520061 | 2.716081 | 0.2173143 | 11.53951 | 0.8272814
2018-03-15 07:20 | 141653.5 | 240.0009 | 5 | 26 | 3.67309 | -6.519959 | 2.716081 | 0.4346479 | 11.53951 | 1.63321
2018-03-15 07:22 | 141773.5 | 360.001 | 5 | 26 | 3.602895 | -6.520037 | 2.716081 | 0.6519626 | 11.53951 | 2.4238
2018-03-15 07:24 | 141893.5 | 480.0002 | 5 | 26 | 3.535961 | -6.519968 | 2.716081 | 0.869266 | 11.53951 | 3.199331
2018-03-15 07:26 | 142013.5 | 600.0001 | 5 | 26 | 3.476037 | -6.520007 | 2.716081 | 1.086591 | 11.53951 | 3.961121
2018-03-15 07:28 | 142133.5 | 720.0001 | 5 | 26 | 3.424646 | -6.520059 | 2.716081 | 1.303925 | 11.53951 | 4.710832
2018-03-15 07:30 | 142253.5 | 840.001 | 5 | 26 | 3.38005 | -6.520032 | 2.716081 | 1.521256 | 11.53951 | 5.450174
2018-03-15 07:32 | 142373.5 | 960.001 | 5 | 26 | 3.337513 | -6.520029 | 2.716081 | 1.738605 | 11.53951 | 6.180197
2018-03-15 07:34 | 142493.5 | 1080.0002 | 5 | 26 | 3.29531 | -6.520077 | 2.716081 | 1.955903 | 11.53951 | 6.900854
2018-03-15 07:36 | 142613.5 | 1200.0009 | 5 | 26 | 3.251342 | -6.520138 | 2.716081 | 2.17325 | 11.53951 | 7.61238
2018-03-15 07:38 | 142733.5 | 1320.001 | 5 | 26 | 3.198507 | -6.520051 | 2.716081 | 2.390587 | 11.53951 | 8.313569
2018-03-15 07:40 | 142853.5 | 1440.0002 | 5 | 26 | 3.103892 | -6.520079 | 2.716081 | 2.607924 | 11.53951 | 9.000057
2018-03-15 07:41 | 142910.7 | 1497.1943 | 5 | 26 | 2.999995 | -6.52003 | 2.716081 | 2.711486 | 11.53951 | 9.316702
2018-03-15 07:43 | 143030.8 | 120.0001 | 6 | 26 | 3.637789 | 0 | 2.716081 | 2.711486 | 11.53951 | 9.316702
2018-03-15 07:45 | 143150.8 | 240.0009 | 6 | 26 | 3.662774 | 0 | 2.716081 | 2.711486 | 11.53951 | 9.316702
2018-03-15 07:46 | 143210.8 | 300.003 | 6 | 26 | 3.668874 | 0 | 2.716081 | 2.711486 | 11.53951 | 9.316702
2018-03-15 07:46 | 143210.8 | 0.0023 | 7 | 27 | 3.668889 | 0 | 0 | 0 | 0 | 0
2018-03-15 07:48 | 143330.9 | 120.0003 | 2 | 27 | 4.068092 | 4.890185 | 0.1624025 | 3.246e-09 | 0.6531546 | 1.191e-08
2018-03-15 07:50 | 143450.9 | 240.0002 | 2 | 27 | 4.121994 | 4.89008 | 0.3254008 | 3.246e-09 | 1.320945 | 1.191e-08
2018-03-15 07:52 | 143570.9 | 360.0003 | 2 | 27 | 4.154501 | 4.890056 | 0.4883808 | 3.246e-09 | 1.995642 | 1.191e-08
2018-03-15 07:54 | 143690.9 | 480.0011 | 2 | 27 | 4.178874 | 4.890038 | 0.6513682 | 3.246e-09 | 2.674773 | 1.191e-08
2018-03-15 07:56 | 143810.9 | 600.002 | 2 | 27 | 4.200279 | 4.82404 | 0.8142425 | 3.246e-09 | 3.357359 | 1.191e-08
2018-03-15 07:58 | 143930.9 | 720.0011 | 2 | 27 | 4.200265 | 4.408425 | 0.9680955 | 3.246e-09 | 4.003586 | 1.191e-08
2018-03-15 08:00 | 144050.9 | 840.002 | 2 | 27 | 4.200264 | 4.002625 | 1.108203 | 3.246e-09 | 4.592077 | 1.191e-08
2018-03-15 08:02 | 144170.9 | 960.0028 | 2 | 27 | 4.20027 | 3.63247 | 1.235367 | 3.246e-09 | 5.126199 | 1.191e-08
2018-03-15 08:04 | 144290.9 | 1080.0004 | 2 | 27 | 4.200284 | 3.296746 | 1.350724 | 3.246e-09 | 5.61073 | 1.191e-08
2018-03-15 08:04 | 144304.7 | 1093.7834 | 2 | 27 | 4.200282 | 3.259992 | 1.363273 | 3.246e-09 | 5.663438 | 1.191e-08
2018-03-15 08:06 | 144424.7 | 120.0019 | 3 | 27 | 4.22388 | 3.260156 | 1.471547 | 5.449e-09 | 6.119377 | 2.0836e-08
2018-03-15 08:08 | 144544.7 | 240.0003 | 3 | 27 | 4.253212 | 3.260158 | 1.580204 | 5.449e-09 | 6.579898 | 2.0836e-08
2018-03-15 08:10 | 144664.7 | 360.0003 | 3 | 27 | 4.284401 | 3.259826 | 1.68887 | 5.449e-09 | 7.043753 | 2.0836e-08
2018-03-15 08:12 | 144784.7 | 480.001 | 3 | 27 | 4.317288 | 3.260165 | 1.797531 | 5.449e-09 | 7.511076 | 2.0836e-08
2018-03-15 08:14 | 144904.7 | 600.001 | 3 | 27 | 4.351934 | 3.26014 | 1.906181 | 5.449e-09 | 7.982008 | 2.0836e-08
2018-03-15 08:16 | 145024.7 | 720.0002 | 3 | 27 | 4.389853 | 3.260146 | 2.014863 | 5.449e-09 | 8.457005 | 2.0836e-08
2018-03-15 08:18 | 145144.7 | 840.001 | 3 | 27 | 4.400305 | 2.886539 | 2.118435 | 5.449e-09 | 8.912607 | 2.0836e-08
2018-03-15 08:20 | 145264.7 | 960.0024 | 3 | 27 | 4.400301 | 2.512612 | 2.208222 | 5.449e-09 | 9.307693 | 2.0836e-08
2018-03-15 08:22 | 145384.7 | 1080.0003 | 3 | 27 | 4.400266 | 2.197331 | 2.286542 | 5.449e-09 | 9.652324 | 2.0836e-08
2018-03-15 08:24 | 145504.7 | 1200.0009 | 3 | 27 | 4.400239 | 1.927083 | 2.355182 | 5.449e-09 | 9.954355 | 2.0836e-08
2018-03-15 08:26 | 145624.7 | 1320.0018 | 3 | 27 | 4.400212 | 1.685596 | 2.415318 | 5.449e-09 | 10.21897 | 2.0836e-08
2018-03-15 08:28 | 145744.7 | 1440.0019 | 3 | 27 | 4.400229 | 1.484497 | 2.468066 | 5.449e-09 | 10.45108 | 2.0836e-08
2018-03-15 08:30 | 145864.7 | 1560.0003 | 3 | 27 | 4.400192 | 1.314384 | 2.514638 | 5.449e-09 | 10.656 | 2.0836e-08
2018-03-15 08:32 | 145984.7 | 1680.0012 | 3 | 27 | 4.400257 | 1.172263 | 2.55605 | 5.449e-09 | 10.83822 | 2.0836e-08
2018-03-15 08:34 | 146104.7 | 1800.001 | 3 | 27 | 4.400248 | 1.042202 | 2.59292 | 5.449e-09 | 11.00046 | 2.0836e-08
2018-03-15 08:36 | 146224.7 | 1920.0019 | 3 | 27 | 4.400179 | 0.9267483 | 2.625674 | 5.449e-09 | 11.14459 | 2.0836e-08
2018-03-15 08:38 | 146344.7 | 2040.0002 | 3 | 27 | 4.400186 | 0.8319006 | 2.654952 | 5.449e-09 | 11.27341 | 2.0836e-08
2018-03-15 08:40 | 146464.7 | 2160.0019 | 3 | 27 | 4.400207 | 0.7512331 | 2.68129 | 5.449e-09 | 11.38931 | 2.0836e-08
2018-03-15 08:42 | 146584.7 | 2280.0002 | 3 | 27 | 4.400202 | 0.6778221 | 2.705086 | 5.449e-09 | 11.49401 | 2.0836e-08
2018-03-15 08:42 | 146628.9 | 2324.2431 | 3 | 27 | 4.400222 | 0.6519976 | 2.713254 | 5.449e-09 | 11.52996 | 2.0836e-08
2018-03-15 08:44 | 146749 | 120.0003 | 4 | 27 | 4.335498 | 0 | 2.713256 | 5.449e-09 | 11.52996 | 2.0836e-08
2018-03-15 08:46 | 146869 | 240.0001 | 4 | 27 | 4.329756 | 0 | 2.713256 | 5.449e-09 | 11.52996 | 2.0836e-08
2018-03-15 08:47 | 146929 | 300.0024 | 4 | 27 | 4.328114 | 0 | 2.713256 | 5.449e-09 | 11.52996 | 2.0836e-08
2018-03-15 08:49 | 147049 | 120.0011 | 5 | 27 | 3.746599 | -6.520001 | 2.713256 | 0.217308 | 11.52996 | 0.8278872
2018-03-15 08:51 | 147169 | 240.0011 | 5 | 27 | 3.674456 | -6.519991 | 2.713256 | 0.4346235 | 11.52996 | 1.634256
2018-03-15 08:53 | 147289 | 360.001 | 5 | 27 | 3.603221 | -6.520018 | 2.713256 | 0.6519441 | 11.52996 | 2.424973
2018-03-15 08:55 | 147409 | 480.0003 | 5 | 27 | 3.537022 | -6.520049 | 2.713256 | 0.8692809 | 11.52996 | 3.200804
2018-03-15 08:57 | 147529 | 600.0003 | 5 | 27 | 3.477555 | -6.519974 | 2.713256 | 1.086612 | 11.52996 | 3.962896
2018-03-15 08:59 | 147649 | 720.0011 | 5 | 27 | 3.426314 | -6.519926 | 2.713256 | 1.303926 | 11.52996 | 4.712893
2018-03-15 09:01 | 147769 | 840.0011 | 5 | 27 | 3.380493 | -6.519951 | 2.713256 | 1.521269 | 11.52996 | 5.452538
2018-03-15 09:03 | 147889 | 960.0002 | 5 | 27 | 3.337671 | -6.519969 | 2.713256 | 1.738588 | 11.52996 | 6.182503
2018-03-15 09:05 | 148009 | 1080.0003 | 5 | 27 | 3.295811 | -6.519939 | 2.713256 | 1.955891 | 11.52996 | 6.90325
2018-03-15 09:07 | 148129 | 1200.0011 | 5 | 27 | 3.252997 | -6.519978 | 2.713256 | 2.173245 | 11.52996 | 7.614984
2018-03-15 09:09 | 148249 | 1320.001 | 5 | 27 | 3.200895 | -6.519978 | 2.713256 | 2.390562 | 11.52996 | 8.316574
2018-03-15 09:11 | 148369 | 1440.0003 | 5 | 27 | 3.104978 | -6.519981 | 2.713256 | 2.607881 | 11.52996 | 9.003292
2018-03-15 09:12 | 148427.4 | 1498.3288 | 5 | 27 | 2.999995 | -6.520008 | 2.713256 | 2.713507 | 11.52996 | 9.326336
2018-03-15 09:14 | 148547.4 | 120.0009 | 6 | 27 | 3.637085 | 0 | 2.713256 | 2.713551 | 11.52996 | 9.326466
2018-03-15 09:16 | 148667.4 | 239.9998 | 6 | 27 | 3.662216 | 0 | 2.713256 | 2.713551 | 11.52996 | 9.326466
2018-03-15 09:17 | 148727.4 | 300.0036 | 6 | 27 | 3.668376 | 0 | 2.713256 | 2.713551 | 11.52996 | 9.326466
2018-03-15 09:17 | 148727.4 | 0.0025 | 7 | 28 | 3.668268 | 0 | 0 | 0 | 0 | 0
2018-03-15 09:19 | 148847.5 | 120.0003 | 2 | 28 | 4.067972 | 4.890143 | 0.1624078 | 0 | 0.6530366 | 0
2018-03-15 09:21 | 148967.5 | 240.0003 | 2 | 28 | 4.121077 | 4.890073 | 0.3253906 | 0 | 1.320703 | 0
2018-03-15 09:23 | 149087.5 | 360.0003 | 2 | 28 | 4.15323 | 4.890065 | 0.4883905 | 0 | 1.995299 | 0
2018-03-15 09:25 | 149207.5 | 480.0011 | 2 | 28 | 4.176731 | 4.890096 | 0.6514041 | 0 | 2.674265 | 0
2018-03-15 09:27 | 149327.5 | 600.0011 | 2 | 28 | 4.200313 | 4.844918 | 0.8143257 | 0 | 3.356775 | 0
2018-03-15 09:29 | 149447.5 | 720.001 | 2 | 28 | 4.200299 | 4.412919 | 0.9684042 | 0 | 4.003949 | 0
2018-03-15 09:31 | 149567.5 | 840.0011 | 2 | 28 | 4.200245 | 4.014525 | 1.108781 | 0 | 4.593572 | 0
2018-03-15 09:33 | 149687.5 | 960.0011 | 2 | 28 | 4.200277 | 3.645034 | 1.236325 | 0 | 5.129291 | 0
2018-03-15 09:35 | 149807.5 | 1080.002 | 2 | 28 | 4.200248 | 3.307542 | 1.35213 | 0 | 5.615703 | 0
2018-03-15 09:36 | 149825.1 | 1097.569 | 2 | 28 | 4.20024 | 3.259982 | 1.368156 | 0 | 5.683015 | 0
2018-03-15 09:38 | 149945.1 | 120.0009 | 3 | 28 | 4.225037 | 3.259885 | 1.476422 | 6.029e-09 | 6.138972 | 2.4437e-08
2018-03-15 09:40 | 150065.1 | 240.0001 | 3 | 28 | 4.253959 | 3.25986 | 1.58508 | 6.029e-09 | 6.599606 | 2.4437e-08
2018-03-15 09:42 | 150185.1 | 360.0001 | 3 | 28 | 4.284907 | 3.259902 | 1.693741 | 6.029e-09 | 7.063507 | 2.4437e-08
2018-03-15 09:44 | 150305.1 | 480.0017 | 3 | 28 | 4.317293 | 3.259849 | 1.8024 | 6.029e-09 | 7.530842 | 2.4437e-08
2018-03-15 09:46 | 150425.1 | 600.0001 | 3 | 28 | 4.352447 | 3.259902 | 1.911057 | 6.029e-09 | 8.001821 | 2.4437e-08
2018-03-15 09:48 | 150545.1 | 720.0008 | 3 | 28 | 4.391634 | 3.259953 | 2.01971 | 6.029e-09 | 8.476837 | 2.4437e-08
2018-03-15 09:50 | 150665.1 | 840.0009 | 3 | 28 | 4.40026 | 2.874398 | 2.122877 | 6.029e-09 | 8.930699 | 2.4437e-08
2018-03-15 09:52 | 150785.1 | 960.0009 | 3 | 28 | 4.400263 | 2.50776 | 2.212394 | 6.029e-09 | 9.324598 | 2.4437e-08
2018-03-15 09:54 | 150905.1 | 1080.0001 | 3 | 28 | 4.40029 | 2.195058 | 2.290641 | 6.029e-09 | 9.668907 | 2.4437e-08
2018-03-15 09:56 | 151025.1 | 1200.0009 | 3 | 28 | 4.400244 | 1.91566 | 2.359052 | 6.029e-09 | 9.969936 | 2.4437e-08
2018-03-15 09:58 | 151145.1 | 1320.0004 | 3 | 28 | 4.400227 | 1.679984 | 2.418853 | 6.029e-09 | 10.23307 | 2.4437e-08
2018-03-15 10:00 | 151265.1 | 1440.0018 | 3 | 28 | 4.400204 | 1.481334 | 2.471464 | 6.029e-09 | 10.46458 | 2.4437e-08
2018-03-15 10:02 | 151385.1 | 1560.0017 | 3 | 28 | 4.400206 | 1.31577 | 2.518048 | 6.029e-09 | 10.66956 | 2.4437e-08
2018-03-15 10:04 | 151505.1 | 1680.0002 | 3 | 28 | 4.400268 | 1.167496 | 2.559388 | 6.029e-09 | 10.85146 | 2.4437e-08
2018-03-15 10:06 | 151625.1 | 1800.0009 | 3 | 28 | 4.400222 | 1.033599 | 2.595991 | 6.029e-09 | 11.01252 | 2.4437e-08
2018-03-15 10:08 | 151745.1 | 1920.0002 | 3 | 28 | 4.400242 | 0.9240379 | 2.628564 | 6.029e-09 | 11.15585 | 2.4437e-08
2018-03-15 10:10 | 151865.1 | 2040.0001 | 3 | 28 | 4.400205 | 0.8304596 | 2.657742 | 6.029e-09 | 11.28424 | 2.4437e-08
2018-03-15 10:12 | 151985.1 | 2160.0002 | 3 | 28 | 4.400223 | 0.7478838 | 2.684028 | 6.029e-09 | 11.3999 | 2.4437e-08
2018-03-15 10:14 | 152105.1 | 2280.001 | 3 | 28 | 4.40017 | 0.6704617 | 2.707651 | 6.029e-09 | 11.50385 | 2.4437e-08
2018-03-15 10:14 | 152136.5 | 2311.4312 | 3 | 28 | 4.400216 | 0.6519928 | 2.713425 | 6.029e-09 | 11.52926 | 2.4437e-08
2018-03-15 10:16 | 152256.6 | 120.0008 | 4 | 28 | 4.335318 | 0 | 2.713425 | 6.029e-09 | 11.52926 | 2.4437e-08
2018-03-15 10:18 | 152376.6 | 240 | 4 | 28 | 4.329579 | 0 | 2.713425 | 6.029e-09 | 11.52926 | 2.4437e-08
2018-03-15 10:19 | 152436.6 | 300.0047 | 4 | 28 | 4.327902 | 0 | 2.713425 | 6.029e-09 | 11.52926 | 2.4437e-08
2018-03-15 10:21 | 152556.6 | 120.0002 | 5 | 28 | 3.746946 | -6.519963 | 2.713425 | 0.2173182 | 11.52926 | 0.8281558
2018-03-15 10:23 | 152676.6 | 240.0011 | 5 | 28 | 3.672884 | -6.520032 | 2.713425 | 0.4346206 | 11.52926 | 1.634311
2018-03-15 10:25 | 152796.6 | 360.0003 | 5 | 28 | 3.602617 | -6.520032 | 2.713425 | 0.6519641 | 11.52926 | 2.424885
2018-03-15 10:27 | 152916.6 | 480.0002 | 5 | 28 | 3.536861 | -6.520098 | 2.713425 | 0.8692885 | 11.52926 | 3.200583
2018-03-15 10:29 | 153036.6 | 600.0011 | 5 | 28 | 3.477595 | -6.52 | 2.713425 | 1.086612 | 11.52926 | 3.962645
2018-03-15 10:31 | 153156.6 | 720.0011 | 5 | 28 | 3.425911 | -6.519969 | 2.713425 | 1.303905 | 11.52926 | 4.712579
2018-03-15 10:33 | 153276.6 | 840.0003 | 5 | 28 | 3.379971 | -6.519989 | 2.713425 | 1.521287 | 11.52926 | 5.452212
2018-03-15 10:35 | 153396.6 | 960.0011 | 5 | 28 | 3.33748 | -6.520013 | 2.713425 | 1.738616 | 11.52926 | 6.182136
2018-03-15 10:37 | 153516.6 | 1080.0002 | 5 | 28 | 3.296024 | -6.52003 | 2.713425 | 1.955912 | 11.52926 | 6.902826
2018-03-15 10:39 | 153636.6 | 1200.0011 | 5 | 28 | 3.253232 | -6.519996 | 2.713425 | 2.173272 | 11.52926 | 7.614682
2018-03-15 10:41 | 153756.6 | 1320.0002 | 5 | 28 | 3.198824 | -6.519978 | 2.713425 | 2.390592 | 11.52926 | 8.316114
2018-03-15 10:43 | 153876.6 | 1440.0002 | 5 | 28 | 3.103655 | -6.519976 | 2.713425 | 2.607918 | 11.52926 | 9.002501
2018-03-15 10:44 | 153934.1 | 1497.4456 | 5 | 28 | 2.999992 | -6.519986 | 2.713425 | 2.711942 | 11.52926 | 9.320563
2018-03-15 10:46 | 154054.1 | 120.0001 | 6 | 28 | 3.637435 | 0 | 2.713425 | 2.711942 | 11.52926 | 9.320563
2018-03-15 10:48 | 154174.1 | 240.0001 | 6 | 28 | 3.662513 | 0 | 2.713425 | 2.711942 | 11.52926 | 9.320563
2018-03-15 10:49 | 154234.1 | 300.0031 | 6 | 28 | 3.668749 | 0 | 2.713425 | 2.711942 | 11.52926 | 9.320563
2018-03-15 10:49 | 154234.1 | 0.0025 | 7 | 29 | 3.668827 | 0 | 0 | 0 | 0 | 0
2018-03-15 10:51 | 154354.2 | 120.0002 | 2 | 29 | 4.06924 | 4.890153 | 0.1623712 | 0 | 0.6530977 | 0
2018-03-15 10:53 | 154474.2 | 240.0002 | 2 | 29 | 4.122196 | 4.890063 | 0.3253875 | 0 | 1.321081 | 0
2018-03-15 10:55 | 154594.2 | 360.001 | 2 | 29 | 4.153689 | 4.890147 | 0.4883791 | 0 | 1.995777 | 0
2018-03-15 10:57 | 154714.2 | 480.0001 | 2 | 29 | 4.177739 | 4.89008 | 0.6513761 | 0 | 2.674768 | 0
2018-03-15 10:59 | 154834.2 | 600.0011 | 2 | 29 | 4.200262 | 4.804887 | 0.8141375 | 0 | 3.356839 | 0
2018-03-15 11:01 | 154954.2 | 720.0002 | 2 | 29 | 4.200259 | 4.391425 | 0.9673357 | 0 | 4.000316 | 0
2018-03-15 11:03 | 155074.2 | 840.0003 | 2 | 29 | 4.200265 | 3.998668 | 1.107118 | 0 | 4.58744 | 0
2018-03-15 11:05 | 155194.2 | 960.0018 | 2 | 29 | 4.200292 | 3.638318 | 1.234341 | 0 | 5.121811 | 0
2018-03-15 11:07 | 155314.2 | 1080.0004 | 2 | 29 | 4.200255 | 3.292487 | 1.349857 | 0 | 5.60701 | 0
2018-03-15 11:07 | 155325.8 | 1091.6001 | 2 | 29 | 4.200265 | 3.25999 | 1.360415 | 0 | 5.651359 | 0
2018-03-15 11:09 | 155445.8 | 120.0003 | 3 | 29 | 4.225076 | 3.259885 | 1.468685 | 0 | 6.107351 | 0
2018-03-15 11:11 | 155565.8 | 240.0011 | 3 | 29 | 4.253828 | 3.259809 | 1.577346 | 0 | 6.567997 | 0
2018-03-15 11:13 | 155685.8 | 360.001 | 3 | 29 | 4.284147 | 3.26015 | 1.686005 | 0 | 7.031854 | 0
2018-03-15 11:15 | 155805.8 | 480.0001 | 3 | 29 | 4.316553 | 3.2602 | 1.794663 | 0 | 7.499095 | 0
2018-03-15 11:17 | 155925.8 | 600.0018 | 3 | 29 | 4.352712 | 3.259812 | 1.90333 | 0 | 7.970098 | 0
2018-03-15 11:19 | 156045.8 | 720.0002 | 3 | 29 | 4.391264 | 3.260158 | 2.011995 | 0 | 8.445164 | 0
2018-03-15 11:21 | 156165.8 | 840.0018 | 3 | 29 | 4.400299 | 2.88301 | 2.115329 | 0 | 8.899754 | 0
2018-03-15 11:23 | 156285.8 | 960.001 | 3 | 29 | 4.400317 | 2.51978 | 2.205186 | 0 | 9.295151 | 0
2018-03-15 11:25 | 156405.8 | 1080.001 | 3 | 29 | 4.400269 | 2.200421 | 2.283762 | 0 | 9.640904 | 0
2018-03-15 11:27 | 156525.8 | 1200.0019 | 3 | 29 | 4.400247 | 1.922944 | 2.352339 | 0 | 9.942663 | 0
2018-03-15 11:29 | 156645.8 | 1320.0003 | 3 | 29 | 4.400213 | 1.690046 | 2.412453 | 0 | 10.20718 | 0
2018-03-15 11:31 | 156765.8 | 1440.0011 | 3 | 29 | 4.400241 | 1.496719 | 2.465451 | 0 | 10.44038 | 0
2018-03-15 11:33 | 156885.8 | 1560.0018 | 3 | 29 | 4.400241 | 1.327424 | 2.51247 | 0 | 10.64728 | 0
2018-03-15 11:35 | 157005.8 | 1680.0012 | 3 | 29 | 4.400261 | 1.172845 | 2.554077 | 0 | 10.83036 | 0
2018-03-15 11:37 | 157125.8 | 1800.0019 | 3 | 29 | 4.40023 | 1.04264 | 2.590926 | 0 | 10.9925 | 0
2018-03-15 11:39 | 157245.8 | 1920.0018 | 3 | 29 | 4.400234 | 0.9335175 | 2.623802 | 0 | 11.13717 | 0
2018-03-15 11:41 | 157365.8 | 2040.0011 | 3 | 29 | 4.400174 | 0.840373 | 2.653344 | 0 | 11.26715 | 0
2018-03-15 11:43 | 157485.8 | 2160.0011 | 3 | 29 | 4.400266 | 0.7547169 | 2.679904 | 0 | 11.38402 | 0
2018-03-15 11:45 | 157605.8 | 2280.0011 | 3 | 29 | 4.400188 | 0.6761656 | 2.703691 | 0 | 11.48869 | 0
2018-03-15 11:46 | 157648.9 | 2323.0944 | 3 | 29 | 4.400194 | 0.6519861 | 2.711638 | 0 | 11.52366 | 0
2018-03-15 11:48 | 157769 | 119.9999 | 4 | 29 | 4.335143 | 0 | 2.711638 | 0 | 11.52366 | 0
2018-03-15 11:50 | 157889 | 240.0005 | 4 | 29 | 4.329404 | 0 | 2.711638 | 0 | 11.52366 | 0
2018-03-15 11:51 | 157949 | 300.0043 | 4 | 29 | 4.327707 | 0 | 2.711638 | 0 | 11.52366 | 0
2018-03-15 11:53 | 158069.1 | 120.0003 | 5 | 29 | 3.744234 | -6.519966 | 2.711638 | 0.2172927 | 11.52366 | 0.827688
2018-03-15 11:55 | 158189.1 | 240.0011 | 5 | 29 | 3.671625 | -6.519991 | 2.711638 | 0.4346095 | 11.52366 | 1.63341
2018-03-15 11:57 | 158309.1 | 360.0002 | 5 | 29 | 3.601591 | -6.519952 | 2.711638 | 0.6519418 | 11.52366 | 2.423703
2018-03-15 11:59 | 158429.1 | 480.0011 | 5 | 29 | 3.536036 | -6.519958 | 2.711638 | 0.8692847 | 11.52366 | 3.19925
2018-03-15 12:01 | 158549.1 | 600.0003 | 5 | 29 | 3.476492 | -6.519958 | 2.711638 | 1.086616 | 11.52366 | 3.961182
2018-03-15 12:03 | 158669.1 | 720.0003 | 5 | 29 | 3.423458 | -6.519978 | 2.711638 | 1.30395 | 11.52366 | 4.710823
2018-03-15 12:05 | 158789.1 | 840.0003 | 5 | 29 | 3.378234 | -6.519926 | 2.711638 | 1.521248 | 11.52366 | 5.449738
2018-03-15 12:07 | 158909.1 | 960.0011 | 5 | 29 | 3.335904 | -6.519948 | 2.711638 | 1.738597 | 11.52366 | 6.179355
2018-03-15 12:09 | 159029.1 | 1080.0003 | 5 | 29 | 3.295079 | -6.519986 | 2.711638 | 1.955929 | 11.52366 | 6.899911
2018-03-15 12:11 | 159149.1 | 1200.0011 | 5 | 29 | 3.250844 | -6.519914 | 2.711638 | 2.173255 | 11.52366 | 7.611324
2018-03-15 12:13 | 159269.1 | 1320.0003 | 5 | 29 | 3.196732 | -6.519902 | 2.711638 | 2.390577 | 11.52366 | 8.312206
2018-03-15 12:15 | 159389.1 | 1440.0002 | 5 | 29 | 3.1003 | -6.519986 | 2.711638 | 2.607879 | 11.52366 | 8.997909
2018-03-15 12:16 | 159445.1 | 1496.0472 | 5 | 29 | 2.999989 | -6.519922 | 2.711638 | 2.709409 | 11.52366 | 9.308145
2018-03-15 12:18 | 159565.2 | 120.0003 | 6 | 29 | 3.6383 | 0 | 2.711638 | 2.709409 | 11.52366 | 9.308145
2018-03-15 12:20 | 159685.2 | 240.0003 | 6 | 29 | 3.66335 | 0 | 2.711638 | 2.709409 | 11.52366 | 9.308145
2018-03-15 12:21 | 159745.2 | 300.0016 | 6 | 29 | 3.669459 | 0 | 2.711638 | 2.709409 | 11.52366 | 9.308145
2018-03-15 12:21 | 159745.2 | 0.0025 | 7 | 30 | 3.669397 | 0 | 0 | 0 | 0 | 0
2018-03-15 12:23 | 159865.2 | 120.0011 | 2 | 30 | 4.069923 | 4.890096 | 0.1624058 | 0 | 0.6533847 | 0
2018-03-15 12:25 | 159985.2 | 240.0019 | 2 | 30 | 4.122157 | 4.890086 | 0.3253978 | 0 | 1.321341 | 0
2018-03-15 12:27 | 160105.2 | 360.0011 | 2 | 30 | 4.153314 | 4.89014 | 0.4883859 | 0 | 1.995967 | 0
2018-03-15 12:29 | 160225.2 | 480.0011 | 2 | 30 | 4.178141 | 4.889991 | 0.6513892 | 0 | 2.674977 | 0
2018-03-15 12:31 | 160345.2 | 600.0004 | 2 | 30 | 4.200291 | 4.804967 | 0.8141225 | 0 | 3.357013 | 0
2018-03-15 12:33 | 160465.2 | 720.0012 | 2 | 30 | 4.200277 | 4.393725 | 0.9673356 | 0 | 4.000551 | 0
2018-03-15 12:35 | 160585.2 | 840.0014 | 2 | 30 | 4.200247 | 4.008245 | 1.107301 | 0 | 4.588448 | 0
2018-03-15 12:37 | 160705.2 | 960.0005 | 2 | 30 | 4.200269 | 3.63968 | 1.234769 | 0 | 5.123849 | 0
2018-03-15 12:39 | 160825.2 | 1080.0005 | 2 | 30 | 4.200268 | 3.284167 | 1.350067 | 0 | 5.608132 | 0
2018-03-15 12:39 | 160834.1 | 1088.8571 | 2 | 30 | 4.200267 | 3.259995 | 1.358114 | 0 | 5.641931 | 0
2018-03-15 12:41 | 160954.1 | 120.0001 | 3 | 30 | 4.224564 | 3.260102 | 1.46639 | 0 | 6.097916 | 0
2018-03-15 12:43 | 161074.1 | 240.0008 | 3 | 30 | 4.252886 | 3.26015 | 1.575055 | 0 | 6.558506 | 0
2018-03-15 12:45 | 161194.1 | 360.0009 | 3 | 30 | 4.282866 | 3.260095 | 1.683718 | 0 | 7.022243 | 0
2018-03-15 12:47 | 161314.1 | 480.0009 | 3 | 30 | 4.316092 | 3.260139 | 1.792387 | 0 | 7.489434 | 0
2018-03-15 12:49 | 161434.1 | 600.0009 | 3 | 30 | 4.351927 | 3.260123 | 1.901043 | 0 | 7.960339 | 0
2018-03-15 12:51 | 161554.1 | 720.0008 | 3 | 30 | 4.389836 | 3.259816 | 2.009714 | 0 | 8.435302 | 0
2018-03-15 12:53 | 161674.1 | 840.0001 | 3 | 30 | 4.400308 | 2.903096 | 2.113611 | 0 | 8.892332 | 0
2018-03-15 12:55 | 161794.1 | 960.0001 | 3 | 30 | 4.400285 | 2.531562 | 2.204041 | 0 | 9.290246 | 0
2018-03-15 12:57 | 161914.1 | 1080.0017 | 3 | 30 | 4.400283 | 2.203725 | 2.282788 | 0 | 9.636756 | 0
2018-03-15 12:59 | 162034.1 | 1200.0009 | 3 | 30 | 4.400273 | 1.930701 | 2.351554 | 0 | 9.939344 | 0
2018-03-15 13:01 | 162154.1 | 1320.0009 | 3 | 30 | 4.400235 | 1.699965 | 2.41193 | 0 | 10.20501 | 0
2018-03-15 13:03 | 162274.1 | 1440.001 | 3 | 30 | 4.400252 | 1.503227 | 2.465254 | 0 | 10.43965 | 0
2018-03-15 13:05 | 162394.1 | 1560.0002 | 3 | 30 | 4.400229 | 1.323514 | 2.512314 | 0 | 10.64673 | 0
2018-03-15 13:07 | 162514.1 | 1680.0002 | 3 | 30 | 4.400208 | 1.172143 | 2.553826 | 0 | 10.82939 | 0
2018-03-15 13:09 | 162634.1 | 1800.0009 | 3 | 30 | 4.400231 | 1.044315 | 2.590704 | 0 | 10.99166 | 0
2018-03-15 13:11 | 162754.1 | 1920.0009 | 3 | 30 | 4.400244 | 0.9368696 | 2.62367 | 0 | 11.13672 | 0
2018-03-15 13:13 | 162874.1 | 2040 | 3 | 30 | 4.400171 | 0.8372784 | 2.653226 | 0 | 11.26677 | 0
2018-03-15 13:15 | 162994.1 | 2160.0009 | 3 | 30 | 4.400202 | 0.748229 | 2.67961 | 0 | 11.38287 | 0
2018-03-15 13:17 | 163114.1 | 2280.001 | 3 | 30 | 4.400206 | 0.6737719 | 2.70327 | 0 | 11.48698 | 0
2018-03-15 13:18 | 163151.5 | 2317.3935 | 3 | 30 | 4.400158 | 0.651988 | 2.710159 | 0 | 11.51729 | 0
2018-03-15 13:20 | 163271.6 | 120.0002 | 4 | 30 | 4.335474 | 0 | 2.71016 | 0 | 11.51729 | 0
2018-03-15 13:22 | 163391.6 | 240 | 4 | 30 | 4.329772 | 0 | 2.71016 | 0 | 11.51729 | 0
2018-03-15 13:23 | 163451.6 | 300.0039 | 4 | 30 | 4.328123 | 0 | 2.71016 | 0 | 11.51729 | 0
2018-03-15 13:25 | 163571.6 | 120.0001 | 5 | 30 | 3.745566 | -6.520087 | 2.71016 | 0.2173151 | 11.51729 | 0.8279402
2018-03-15 13:27 | 163691.6 | 240.0002 | 5 | 30 | 3.673124 | -6.520111 | 2.71016 | 0.4346537 | 11.51729 | 1.634094
2018-03-15 13:29 | 163811.6 | 360.0002 | 5 | 30 | 3.603243 | -6.520156 | 2.71016 | 0.6519502 | 11.51729 | 2.42456
2018-03-15 13:31 | 163931.6 | 480.001 | 5 | 30 | 3.53769 | -6.520108 | 2.71016 | 0.8692947 | 11.51729 | 3.200489
2018-03-15 13:33 | 164051.6 | 600.001 | 5 | 30 | 3.476534 | -6.520057 | 2.71016 | 1.08663 | 11.51729 | 3.962562
2018-03-15 13:35 | 164171.6 | 720.0009 | 5 | 30 | 3.423936 | -6.520071 | 2.71016 | 1.303959 | 11.51729 | 4.712237
2018-03-15 13:37 | 164291.6 | 840.0002 | 5 | 30 | 3.378747 | -6.520042 | 2.71016 | 1.521268 | 11.51729 | 5.451282
2018-03-15 13:39 | 164411.6 | 960.0009 | 5 | 30 | 3.337227 | -6.520079 | 2.71016 | 1.738596 | 11.51729 | 6.181011
2018-03-15 13:41 | 164531.6 | 1080.001 | 5 | 30 | 3.295473 | -6.52004 | 2.71016 | 1.955925 | 11.51729 | 6.901797
2018-03-15 13:43 | 164651.6 | 1200.001 | 5 | 30 | 3.250803 | -6.520094 | 2.71016 | 2.173265 | 11.51729 | 7.613226
2018-03-15 13:45 | 164771.6 | 1320.0002 | 5 | 30 | 3.197133 | -6.519964 | 2.71016 | 2.39062 | 11.51729 | 8.314291
2018-03-15 13:47 | 164891.6 | 1440.0001 | 5 | 30 | 3.102081 | -6.520079 | 2.71016 | 2.607937 | 11.51729 | 9.000235
2018-03-15 13:48 | 164948.8 | 1497.1736 | 5 | 30 | 2.999997 | -6.520018 | 2.71016 | 2.711475 | 11.51729 | 9.31673
2018-03-15 13:50 | 165068.9 | 120.001 | 6 | 30 | 3.638002 | 0 | 2.71016 | 2.711475 | 11.51729 | 9.31673
2018-03-15 13:52 | 165188.9 | 240.0011 | 6 | 30 | 3.663081 | 0 | 2.71016 | 2.711475 | 11.51729 | 9.31673
2018-03-15 13:53 | 165248.9 | 300.0041 | 6 | 30 | 3.669219 | 0 | 2.71016 | 2.711475 | 11.51729 | 9.31673
2018-03-15 13:53 | 165248.9 | 0.0025 | 7 | 31 | 3.669196 | 0 | 0 | 0 | 0 | 0
2018-03-15 13:55 | 165369 | 120.0001 | 2 | 31 | 4.070047 | 4.89018 | 0.1623888 | 0 | 0.6533424 | 0
2018-03-15 13:57 | 165489 | 240.0002 | 2 | 31 | 4.122033 | 4.890018 | 0.3254022 | 0 | 1.321363 | 0
2018-03-15 13:59 | 165609 | 360.0002 | 2 | 31 | 4.154508 | 4.8901 | 0.4884005 | 0 | 1.996095 | 0
2018-03-15 14:01 | 165729 | 480.0001 | 2 | 31 | 4.179785 | 4.890061 | 0.6513781 | 0 | 2.675269 | 0
2018-03-15 14:03 | 165849 | 600.0011 | 2 | 31 | 4.200275 | 4.786616 | 0.8140032 | 0 | 3.357014 | 0
2018-03-15 14:05 | 165969 | 720.0002 | 2 | 31 | 4.200306 | 4.386306 | 0.9667628 | 0 | 3.998648 | 0
2018-03-15 14:07 | 166089 | 840.0003 | 2 | 31 | 4.200279 | 4.000678 | 1.106512 | 0 | 4.585632 | 0
2018-03-15 14:09 | 166209 | 960.0012 | 2 | 31 | 4.200305 | 3.619491 | 1.233455 | 0 | 5.118829 | 0
2018-03-15 14:11 | 166329 | 1080.0018 | 2 | 31 | 4.200281 | 3.274076 | 1.348237 | 0 | 5.600948 | 0
2018-03-15 14:11 | 166334.1 | 1085.1513 | 2 | 31 | 4.200267 | 3.259988 | 1.35291 | 0 | 5.620573 | 0
2018-03-15 14:13 | 166454.1 | 120.001 | 3 | 31 | 4.224503 | 3.260104 | 1.461183 | 5e-12 | 6.076545 | 2.2e-11
2018-03-15 14:15 | 166574.1 | 240.0009 | 3 | 31 | 4.2523 | 3.260056 | 1.569848 | 5e-12 | 6.53709 | 2.2e-11
2018-03-15 14:17 | 166694.1 | 360.001 | 3 | 31 | 4.28306 | 3.260154 | 1.678511 | 5e-12 | 7.000793 | 2.2e-11
2018-03-15 14:19 | 166814.1 | 480.0009 | 3 | 31 | 4.316502 | 3.259881 | 1.787179 | 5e-12 | 7.468029 | 2.2e-11
2018-03-15 14:21 | 166934.1 | 600.0001 | 3 | 31 | 4.351886 | 3.260154 | 1.895842 | 5e-12 | 7.938972 | 2.2e-11
2018-03-15 14:23 | 167054.1 | 720.0001 | 3 | 31 | 4.389297 | 3.259891 | 2.004498 | 5e-12 | 8.413851 | 2.2e-11
2018-03-15 14:25 | 167174.1 | 840.0002 | 3 | 31 | 4.400275 | 2.911275 | 2.108623 | 5e-12 | 8.87186 | 2.2e-11
2018-03-15 14:27 | 167294.1 | 960.0002 | 3 | 31 | 4.400274 | 2.530011 | 2.199171 | 5e-12 | 9.270298 | 2.2e-11
2018-03-15 14:29 | 167414.1 | 1080.0002 | 3 | 31 | 4.400277 | 2.210912 | 2.278017 | 5e-12 | 9.61724 | 2.2e-11
2018-03-15 14:31 | 167534.1 | 1200.0001 | 3 | 31 | 4.400222 | 1.939122 | 2.347066 | 5e-12 | 9.921077 | 2.2e-11
2018-03-15 14:33 | 167654.1 | 1320.0002 | 3 | 31 | 4.400238 | 1.713723 | 2.40787 | 5e-12 | 10.18863 | 2.2e-11
2018-03-15 14:35 | 167774.1 | 1440.0002 | 3 | 31 | 4.400279 | 1.510217 | 2.461544 | 5e-12 | 10.42481 | 2.2e-11
2018-03-15 14:37 | 167894.1 | 1560.0002 | 3 | 31 | 4.400269 | 1.330697 | 2.50878 | 5e-12 | 10.63266 | 2.2e-11
2018-03-15 14:39 | 168014.1 | 1680.0011 | 3 | 31 | 4.400224 | 1.180702 | 2.550565 | 5e-12 | 10.81652 | 2.2e-11
2018-03-15 14:41 | 168134.1 | 1800.0002 | 3 | 31 | 4.400295 | 1.057063 | 2.587761 | 5e-12 | 10.98019 | 2.2e-11
2018-03-15 14:43 | 168254.1 | 1920.0003 | 3 | 31 | 4.400199 | 0.9447136 | 2.621079 | 5e-12 | 11.1268 | 2.2e-11
2018-03-15 14:45 | 168374.1 | 2040.0002 | 3 | 31 | 4.400274 | 0.8429031 | 2.650835 | 5e-12 | 11.25773 | 2.2e-11
2018-03-15 14:47 | 168494.1 | 2160.0003 | 3 | 31 | 4.400185 | 0.754406 | 2.677403 | 5e-12 | 11.37463 | 2.2e-11
2018-03-15 14:49 | 168614.1 | 2280.0009 | 3 | 31 | 4.400225 | 0.6811161 | 2.701299 | 5e-12 | 11.47978 | 2.2e-11
2018-03-15 14:50 | 168666.6 | 2332.48 | 3 | 31 | 4.400178 | 0.6519995 | 2.711007 | 5e-12 | 11.5225 | 2.2e-11
2018-03-15 14:52 | 168786.6 | 120.001 | 4 | 31 | 4.335288 | 0 | 2.711007 | 5e-12 | 11.5225 | 2.2e-11
2018-03-15 14:54 | 168906.6 | 240.0003 | 4 | 31 | 4.329558 | 0 | 2.711007 | 5e-12 | 11.5225 | 2.2e-11
2018-03-15 14:55 | 168966.6 | 300.0017 | 4 | 31 | 4.327922 | 0 | 2.711007 | 5e-12 | 11.5225 | 2.2e-11
2018-03-15 14:57 | 169086.7 | 120.001 | 5 | 31 | 3.742477 | -6.520172 | 2.711007 | 0.2173171 | 11.5225 | 0.8272299
2018-03-15 14:59 | 169206.7 | 240.0002 | 5 | 31 | 3.671036 | -6.52012 | 2.711007 | 0.4346195 | 11.5225 | 1.632638
2018-03-15 15:01 | 169326.7 | 360.0002 | 5 | 31 | 3.601937 | -6.520104 | 2.711007 | 0.6519559 | 11.5225 | 2.422943
2018-03-15 15:03 | 169446.7 | 480.001 | 5 | 31 | 3.534791 | -6.520086 | 2.711007 | 0.8692724 | 11.5225 | 3.19836
2018-03-15 15:05 | 169566.7 | 600.001 | 5 | 31 | 3.474652 | -6.520054 | 2.711007 | 1.086627 | 11.5225 | 3.959984
2018-03-15 15:07 | 169686.7 | 720.001 | 5 | 31 | 3.422425 | -6.52002 | 2.711007 | 1.30395 | 11.5225 | 4.709279
2018-03-15 15:09 | 169806.7 | 840.0002 | 5 | 31 | 3.377664 | -6.519985 | 2.711007 | 1.521272 | 11.5225 | 5.44808
2018-03-15 15:11 | 169926.7 | 960.001 | 5 | 31 | 3.336159 | -6.520067 | 2.711007 | 1.738624 | 11.5225 | 6.177722
2018-03-15 15:13 | 170046.7 | 1080.0001 | 5 | 31 | 3.293827 | -6.520079 | 2.711007 | 1.955952 | 11.5225 | 6.898174
2018-03-15 15:15 | 170166.7 | 1200.001 | 5 | 31 | 3.249485 | -6.52002 | 2.711007 | 2.173265 | 11.5225 | 7.609214
2018-03-15 15:17 | 170286.7 | 1320.0005 | 5 | 31 | 3.196317 | -6.520069 | 2.711007 | 2.390615 | 11.5225 | 8.309995
2018-03-15 15:19 | 170406.7 | 1440.001 | 5 | 31 | 3.102444 | -6.520005 | 2.711007 | 2.607945 | 11.5225 | 8.995922
2018-03-15 15:20 | 170463.7 | 1496.9768 | 5 | 31 | 2.999997 | -6.520071 | 2.711007 | 2.711118 | 11.5225 | 9.311333
2018-03-15 15:22 | 170583.7 | 120 | 6 | 31 | 3.637741 | 0 | 2.711007 | 2.711118 | 11.5225 | 9.311333
2018-03-15 15:24 | 170703.7 | 240 | 6 | 31 | 3.662685 | 0 | 2.711007 | 2.711118 | 11.5225 | 9.311333
2018-03-15 15:25 | 170763.7 | 300.0038 | 6 | 31 | 3.668819 | 0 | 2.711007 | 2.711118 | 11.5225 | 9.311333
2018-03-15 15:25 | 170763.7 | 0.0025 | 7 | 32 | 3.669028 | 0 | 0 | 0 | 0 | 0
2018-03-15 15:27 | 170883.8 | 120.0002 | 2 | 32 | 4.069027 | 4.890136 | 0.1623856 | 0 | 0.6532529 | 0
2018-03-15 15:29 | 171003.8 | 240.001 | 2 | 32 | 4.121641 | 4.890101 | 0.3253949 | 0 | 1.321114 | 0
2018-03-15 15:31 | 171123.8 | 360.001 | 2 | 32 | 4.15521 | 4.890101 | 0.4883864 | 0 | 1.995879 | 0
2018-03-15 15:33 | 171243.8 | 480.0001 | 2 | 32 | 4.179656 | 4.890121 | 0.6513888 | 0 | 2.675186 | 0
2018-03-15 15:35 | 171363.8 | 600.0002 | 2 | 32 | 4.200267 | 4.79847 | 0.8140718 | 0 | 3.35714 | 0
2018-03-15 15:37 | 171483.8 | 720.0027 | 2 | 32 | 4.200276 | 4.401914 | 0.9673982 | 0 | 4.001154 | 0
2018-03-15 15:39 | 171603.8 | 840.0011 | 2 | 32 | 4.200267 | 3.997743 | 1.107404 | 0 | 4.589217 | 0
2018-03-15 15:41 | 171723.8 | 960.0014 | 2 | 32 | 4.200282 | 3.623595 | 1.234319 | 0 | 5.122296 | 0
2018-03-15 15:43 | 171843.8 | 1080.0003 | 2 | 32 | 4.200254 | 3.282887 | 1.34934 | 0 | 5.605414 | 0
2018-03-15 15:43 | 171852.3 | 1088.5032 | 2 | 32 | 4.200267 | 3.259984 | 1.357072 | 0 | 5.637893 | 0
2018-03-15 15:45 | 171972.4 | 120.0009 | 3 | 32 | 4.22369 | 3.260125 | 1.465349 | 3.737e-09 | 6.093842 | 1.5145e-08
2018-03-15 15:47 | 172092.4 | 240.0009 | 3 | 32 | 4.251892 | 3.260135 | 1.574011 | 3.737e-09 | 6.554292 | 1.5145e-08
2018-03-15 15:49 | 172212.3 | 360.0001 | 3 | 32 | 4.283547 | 3.260182 | 1.682676 | 3.737e-09 | 7.018027 | 1.5145e-08
2018-03-15 15:51 | 172332.3 | 480.0001 | 3 | 32 | 4.316535 | 3.259816 | 1.791327 | 3.737e-09 | 7.485217 | 1.5145e-08
2018-03-15 15:53 | 172452.3 | 600.0001 | 3 | 32 | 4.351526 | 3.260167 | 1.900007 | 3.737e-09 | 7.956224 | 1.5145e-08
2018-03-15 15:55 | 172572.4 | 720.0009 | 3 | 32 | 4.388515 | 3.2599 | 2.008668 | 3.737e-09 | 8.431048 | 1.5145e-08
2018-03-15 15:57 | 172692.3 | 840.0001 | 3 | 32 | 4.400276 | 2.906133 | 2.112847 | 3.737e-09 | 8.889268 | 1.5145e-08
2018-03-15 15:59 | 172812.4 | 960.0008 | 3 | 32 | 4.40028 | 2.528255 | 2.203202 | 3.737e-09 | 9.286858 | 1.5145e-08
2018-03-15 16:01 | 172932.3 | 1080.0002 | 3 | 32 | 4.400262 | 2.210759 | 2.282047 | 3.737e-09 | 9.633797 | 1.5145e-08
2018-03-15 16:03 | 173052.3 | 1200 | 3 | 32 | 4.400235 | 1.945634 | 2.351216 | 3.737e-09 | 9.938159 | 1.5145e-08
2018-03-15 16:05 | 173172.3 | 1320.0002 | 3 | 32 | 4.400273 | 1.711053 | 2.41209 | 3.737e-09 | 10.20602 | 1.5145e-08
2018-03-15 16:07 | 173292.4 | 1440.0008 | 3 | 32 | 4.400268 | 1.502401 | 2.465546 | 3.737e-09 | 10.44124 | 1.5145e-08
2018-03-15 16:09 | 173412.4 | 1560.0018 | 3 | 32 | 4.400216 | 1.328795 | 2.51265 | 3.737e-09 | 10.64851 | 1.5145e-08
2018-03-15 16:11 | 173532.4 | 1680.0008 | 3 | 32 | 4.400237 | 1.18328 | 2.554429 | 3.737e-09 | 10.83235 | 1.5145e-08
2018-03-15 16:13 | 173652.4 | 1800.0008 | 3 | 32 | 4.400194 | 1.055617 | 2.591713 | 3.737e-09 | 10.9964 | 1.5145e-08
2018-03-15 16:15 | 173772.3 | 1920.0002 | 3 | 32 | 4.400239 | 0.9390659 | 2.624928 | 3.737e-09 | 11.14256 | 1.5145e-08
2018-03-15 16:17 | 173892.3 | 2040.0001 | 3 | 32 | 4.400226 | 0.8380604 | 2.654472 | 3.737e-09 | 11.27256 | 1.5145e-08
2018-03-15 16:19 | 174012.4 | 2160.001 | 3 | 32 | 4.400209 | 0.7535019 | 2.680955 | 3.737e-09 | 11.38909 | 1.5145e-08
2018-03-15 16:21 | 174132.3 | 2280.0001 | 3 | 32 | 4.400179 | 0.6811571 | 2.704842 | 3.737e-09 | 11.49419 | 1.5145e-08
2018-03-15 16:22 | 174182.3 | 2329.9848 | 3 | 32 | 4.400146 | 0.6519947 | 2.714094 | 3.737e-09 | 11.53491 | 1.5145e-08
2018-03-15 16:24 | 174302.4 | 120.0008 | 4 | 32 | 4.335896 | 0 | 2.714094 | 3.737e-09 | 11.53491 | 1.5145e-08
2018-03-15 16:26 | 174422.4 | 240.0017 | 4 | 32 | 4.330294 | 0 | 2.714094 | 3.737e-09 | 11.53491 | 1.5145e-08
2018-03-15 16:27 | 174482.4 | 300.0023 | 4 | 32 | 4.328657 | 0 | 2.714094 | 3.737e-09 | 11.53491 | 1.5145e-08
2018-03-15 16:29 | 174602.5 | 120.0002 | 5 | 32 | 3.74644 | -6.520055 | 2.714094 | 0.217315 | 11.53491 | 0.8279972
2018-03-15 16:31 | 174722.5 | 240.0001 | 5 | 32 | 3.674942 | -6.52 | 2.714094 | 0.4346349 | 11.53491 | 1.634399
2018-03-15 16:33 | 174842.5 | 360.0002 | 5 | 32 | 3.604187 | -6.519978 | 2.714094 | 0.6519175 | 11.53491 | 2.42522
2018-03-15 16:35 | 174962.5 | 480.0001 | 5 | 32 | 3.536724 | -6.519995 | 2.714094 | 0.8692731 | 11.53491 | 3.201152
2018-03-15 16:37 | 175082.5 | 600.0009 | 5 | 32 | 3.476298 | -6.520015 | 2.714094 | 1.086614 | 11.53491 | 3.963109
2018-03-15 16:39 | 175202.5 | 720 | 5 | 32 | 3.424721 | -6.519973 | 2.714094 | 1.303914 | 11.53491 | 4.712744
2018-03-15 16:41 | 175322.5 | 840.0009 | 5 | 32 | 3.380067 | -6.519981 | 2.714094 | 1.521232 | 11.53491 | 5.452058
2018-03-15 16:43 | 175442.5 | 960.0001 | 5 | 32 | 3.336897 | -6.519969 | 2.714094 | 1.738589 | 11.53491 | 6.182037
2018-03-15 16:45 | 175562.5 | 1080.0008 | 5 | 32 | 3.294969 | -6.519934 | 2.714094 | 1.95591 | 11.53491 | 6.902675
2018-03-15 16:47 | 175682.5 | 1200.0009 | 5 | 32 | 3.251397 | -6.52002 | 2.714094 | 2.173224 | 11.53491 | 7.614066
2018-03-15 16:49 | 175802.5 | 1320.0009 | 5 | 32 | 3.199735 | -6.519974 | 2.714094 | 2.390562 | 11.53491 | 8.315387
2018-03-15 16:51 | 175922.5 | 1440.0001 | 5 | 32 | 3.105079 | -6.51989 | 2.714094 | 2.607867 | 11.53491 | 9.001967
2018-03-15 16:52 | 175980.7 | 1498.2054 | 5 | 32 | 2.999989 | -6.51988 | 2.714094 | 2.713287 | 11.53491 | 9.324395
2018-03-15 16:54 | 176100.7 | 120.0002 | 6 | 32 | 3.637467 | 0 | 2.714094 | 2.713319 | 11.53491 | 9.324491
2018-03-15 16:56 | 176220.7 | 240.001 | 6 | 32 | 3.662531 | 0 | 2.714094 | 2.713319 | 11.53491 | 9.324491
2018-03-15 16:57 | 176280.7 | 300.0016 | 6 | 32 | 3.668642 | 0 | 2.714094 | 2.713319 | 11.53491 | 9.324491
2018-03-15 16:57 | 176280.7 | 0.0025 | 7 | 33 | 3.668481 | 0 | 0 | 0 | 0 | 0
2018-03-15 16:59 | 176400.8 | 120.001 | 2 | 33 | 4.068249 | 4.890136 | 0.1623997 | 0 | 0.6531293 | 0
2018-03-15 17:01 | 176520.8 | 240.0009 | 2 | 33 | 4.122389 | 4.889832 | 0.3253706 | 0 | 1.320837 | 0
2018-03-15 17:03 | 176640.8 | 360.0002 | 2 | 33 | 4.155099 | 4.890086 | 0.4883802 | 0 | 1.995728 | 0
2018-03-15 17:05 | 176760.8 | 480.0001 | 2 | 33 | 4.179386 | 4.890073 | 0.6513733 | 0 | 2.674978 | 0
2018-03-15 17:07 | 176880.8 | 600.0002 | 2 | 33 | 4.200279 | 4.812034 | 0.8141472 | 0 | 3.357222 | 0
2018-03-15 17:09 | 177000.8 | 720.001 | 2 | 33 | 4.200282 | 4.395289 | 0.9676409 | 0 | 4.001939 | 0
2018-03-15 17:11 | 177120.8 | 840.0003 | 2 | 33 | 4.200251 | 3.989186 | 1.107272 | 0 | 4.588427 | 0
2018-03-15 17:13 | 177240.8 | 960.0019 | 2 | 33 | 4.200266 | 3.618754 | 1.234017 | 0 | 5.120794 | 0
2018-03-15 17:15 | 177360.8 | 1080.001 | 2 | 33 | 4.200294 | 3.284299 | 1.348936 | 0 | 5.603487 | 0
2018-03-15 17:15 | 177369.5 | 1088.6984 | 2 | 33 | 4.200267 | 3.259995 | 1.356841 | 0 | 5.636689 | 0
2018-03-15 17:17 | 177489.5 | 120.0006 | 3 | 33 | 4.22404 | 3.260158 | 1.465116 | 1.104e-09 | 6.092634 | 4.476e-09
2018-03-15 17:19 | 177609.5 | 240.0009 | 3 | 33 | 4.253172 | 3.260194 | 1.573768 | 1.104e-09 | 6.553136 | 4.476e-09
2018-03-15 17:21 | 177729.5 | 360.0009 | 3 | 33 | 4.284412 | 3.25983 | 1.682449 | 1.104e-09 | 7.017057 | 4.476e-09
2018-03-15 17:23 | 177849.5 | 480.0008 | 3 | 33 | 4.317211 | 3.260165 | 1.791111 | 1.104e-09 | 7.484379 | 4.476e-09
2018-03-15 17:25 | 177969.5 | 600.0008 | 3 | 33 | 4.351691 | 3.259864 | 1.899776 | 1.104e-09 | 7.955355 | 4.476e-09
2018-03-15 17:27 | 178089.5 | 720.0017 | 3 | 33 | 4.389663 | 3.260179 | 2.008446 | 1.104e-09 | 8.430278 | 4.476e-09
2018-03-15 17:29 | 178209.5 | 840.0017 | 3 | 33 | 4.400291 | 2.893886 | 2.112169 | 1.104e-09 | 8.886539 | 4.476e-09
2018-03-15 17:31 | 178329.5 | 960.0004 | 3 | 33 | 4.400272 | 2.524512 | 2.202288 | 1.104e-09 | 9.283089 | 4.476e-09
2018-03-15 17:33 | 178449.5 | 1080.0009 | 3 | 33 | 4.400275 | 2.217263 | 2.28117 | 1.104e-09 | 9.630191 | 4.476e-09
2018-03-15 17:35 | 178569.5 | 1200.0001 | 3 | 33 | 4.400265 | 1.945691 | 2.350442 | 1.104e-09 | 9.935003 | 4.476e-09
2018-03-15 17:37 | 178689.5 | 1320.001 | 3 | 33 | 4.40026 | 1.704043 | 2.411162 | 1.104e-09 | 10.20219 | 4.476e-09
2018-03-15 17:39 | 178809.5 | 1440.0008 | 3 | 33 | 4.400242 | 1.502038 | 2.464505 | 1.104e-09 | 10.43691 | 4.476e-09
2018-03-15 17:41 | 178929.5 | 1560.0018 | 3 | 33 | 4.400246 | 1.331066 | 2.511637 | 1.104e-09 | 10.6443 | 4.476e-09
2018-03-15 17:43 | 179049.5 | 1680.0009 | 3 | 33 | 4.400255 | 1.185744 | 2.553545 | 1.104e-09 | 10.8287 | 4.476e-09
2018-03-15 17:45 | 179169.5 | 1800.0001 | 3 | 33 | 4.400222 | 1.051888 | 2.590816 | 1.104e-09 | 10.99271 | 4.476e-09
2018-03-15 17:47 | 179289.5 | 1920.0002 | 3 | 33 | 4.400229 | 0.9352674 | 2.623867 | 1.104e-09 | 11.13814 | 4.476e-09
2018-03-15 17:49 | 179409.5 | 2040.0002 | 3 | 33 | 4.400262 | 0.8390656 | 2.653386 | 1.104e-09 | 11.26803 | 4.476e-09
2018-03-15 17:51 | 179529.5 | 2160.0009 | 3 | 33 | 4.400202 | 0.7552528 | 2.679896 | 1.104e-09 | 11.38468 | 4.476e-09
2018-03-15 17:53 | 179649.5 | 2280.0009 | 3 | 33 | 4.400189 | 0.6792002 | 2.703783 | 1.104e-09 | 11.48978 | 4.476e-09
2018-03-15 17:54 | 179694.8 | 2325.32 | 3 | 33 | 4.40019 | 0.6519957 | 2.712162 | 1.104e-09 | 11.52666 | 4.476e-09
2018-03-15 17:56 | 179814.9 | 120.0009 | 4 | 33 | 4.335563 | 0 | 2.712162 | 1.104e-09 | 11.52666 | 4.476e-09
2018-03-15 17:58 | 179934.9 | 240.0025 | 4 | 33 | 4.329882 | 0 | 2.712162 | 1.104e-09 | 11.52666 | 4.476e-09
2018-03-15 17:59 | 179994.9 | 300.0022 | 4 | 33 | 4.32828 | 0 | 2.712162 | 1.104e-09 | 11.52666 | 4.476e-09
2018-03-15 18:01 | 180115 | 120.0002 | 5 | 33 | 3.744422 | -6.520121 | 2.712162 | 0.2173076 | 11.52666 | 0.8275273
2018-03-15 18:03 | 180235 | 240.0002 | 5 | 33 | 3.671966 | -6.520061 | 2.712162 | 0.4346376 | 11.52666 | 1.633444
2018-03-15 18:05 | 180355 | 360.0002 | 5 | 33 | 3.600661 | -6.520065 | 2.712162 | 0.6519716 | 11.52666 | 2.42365
2018-03-15 18:07 | 180475 | 480.0009 | 5 | 33 | 3.534241 | -6.520047 | 2.712162 | 0.8692722 | 11.52666 | 3.198766
2018-03-15 18:09 | 180595 | 600.001 | 5 | 33 | 3.474578 | -6.519989 | 2.712162 | 1.086601 | 11.52666 | 3.960218
2018-03-15 18:11 | 180715 | 720.0009 | 5 | 33 | 3.423369 | -6.519976 | 2.712162 | 1.303939 | 11.52666 | 4.709671
2018-03-15 18:13 | 180835 | 840.001 | 5 | 33 | 3.377532 | -6.520015 | 2.712162 | 1.521276 | 11.52666 | 5.448658
2018-03-15 18:15 | 180955 | 960.001 | 5 | 33 | 3.334818 | -6.519968 | 2.712162 | 1.738601 | 11.52666 | 6.177983
2018-03-15 18:17 | 181075 | 1080.0011 | 5 | 33 | 3.293383 | -6.52001 | 2.712162 | 1.955932 | 11.52666 | 6.898232
2018-03-15 18:19 | 181195 | 1200.001 | 5 | 33 | 3.250092 | -6.519973 | 2.712162 | 2.173239 | 11.52666 | 7.609258
2018-03-15 18:21 | 181315 | 1320.0002 | 5 | 33 | 3.196799 | -6.520072 | 2.712162 | 2.390573 | 11.52666 | 8.310179
2018-03-15 18:23 | 181435 | 1440.0011 | 5 | 33 | 3.101228 | -6.520064 | 2.712162 | 2.607904 | 11.52666 | 8.996038
2018-03-15 18:24 | 181491.2 | 1496.2729 | 5 | 33 | 2.99999 | -6.520015 | 2.712162 | 2.709833 | 11.52666 | 9.307562
2018-03-15 18:26 | 181611.3 | 119.9999 | 6 | 33 | 3.638464 | 0 | 2.712162 | 2.709833 | 11.52666 | 9.307562
2018-03-15 18:28 | 181731.3 | 240.0008 | 6 | 33 | 3.663251 | 0 | 2.712162 | 2.709833 | 11.52666 | 9.307562
2018-03-15 18:29 | 181791.3 | 300.0038 | 6 | 33 | 3.669324 | 0 | 2.712162 | 2.709833 | 11.52666 | 9.307562
2018-03-15 18:29 | 181791.3 | 0.0024 | 7 | 34 | 3.669222 | 0 | 0 | 0 | 0 | 0
2018-03-15 18:31 | 181911.4 | 120.001 | 2 | 34 | 4.070226 | 4.890105 | 0.1624134 | 0 | 0.653375 | 0
2018-03-15 18:33 | 182031.4 | 240.001 | 2 | 34 | 4.123572 | 4.890075 | 0.3254033 | 0 | 1.321452 | 0
2018-03-15 18:35 | 182151.4 | 360.0002 | 2 | 34 | 4.155818 | 4.890086 | 0.488404 | 0 | 1.99646 | 0
2018-03-15 18:37 | 182271.4 | 480.001 | 2 | 34 | 4.179329 | 4.890153 | 0.6514096 | 0 | 2.675813 | 0
2018-03-15 18:39 | 182391.4 | 600.0002 | 2 | 34 | 4.200294 | 4.801494 | 0.8141236 | 0 | 3.357823 | 0
2018-03-15 18:41 | 182511.4 | 720.0005 | 2 | 34 | 4.200259 | 4.376674 | 0.9669703 | 0 | 3.999823 | 0
2018-03-15 18:43 | 182631.4 | 840.0003 | 2 | 34 | 4.200261 | 3.97948 | 1.106169 | 0 | 4.584497 | 0
2018-03-15 18:45 | 182751.4 | 960.002 | 2 | 34 | 4.200249 | 3.615224 | 1.232645 | 0 | 5.115733 | 0
2018-03-15 18:47 | 182871.4 | 1080.001 | 2 | 34 | 4.20025 | 3.28374 | 1.347582 | 0 | 5.598499 | 0
2018-03-15 18:47 | 182880.4 | 1088.9776 | 2 | 34 | 4.20027 | 3.25999 | 1.35574 | 0 | 5.632764 | 0
2018-03-15 18:49 | 183000.4 | 120.001 | 3 | 34 | 4.225158 | 3.260125 | 1.464012 | 1.548e-09 | 6.088752 | 6.275e-09
2018-03-15 18:51 | 183120.4 | 240.001 | 3 | 34 | 4.254188 | 3.259805 | 1.572675 | 1.548e-09 | 6.549436 | 6.275e-09
2018-03-15 18:53 | 183240.4 | 360.0009 | 3 | 34 | 4.285001 | 3.260165 | 1.681346 | 1.548e-09 | 7.013397 | 6.275e-09
2018-03-15 18:55 | 183360.4 | 480.0003 | 3 | 34 | 4.317206 | 3.260148 | 1.79001 | 1.548e-09 | 7.480757 | 6.275e-09
2018-03-15 18:57 | 183480.4 | 600.001 | 3 | 34 | 4.352073 | 3.25978 | 1.898674 | 1.548e-09 | 7.951743 | 6.275e-09
2018-03-15 18:59 | 183600.4 | 720.001 | 3 | 34 | 4.39054 | 3.25982 | 2.007328 | 1.548e-09 | 8.426687 | 6.275e-09
2018-03-15 19:01 | 183720.4 | 840.0011 | 3 | 34 | 4.400279 | 2.892642 | 2.110962 | 1.548e-09 | 8.882574 | 6.275e-09
2018-03-15 19:03 | 183840.4 | 960.0001 | 3 | 34 | 4.400294 | 2.531356 | 2.201142 | 1.548e-09 | 9.279388 | 6.275e-09
2018-03-15 19:05 | 183960.4 | 1080.0002 | 3 | 34 | 4.400259 | 2.220176 | 2.280239 | 1.548e-09 | 9.627438 | 6.275e-09
2018-03-15 19:07 | 184080.4 | 1200.001 | 3 | 34 | 4.400245 | 1.940213 | 2.3495 | 1.548e-09 | 9.932206 | 6.275e-09
2018-03-15 19:09 | 184200.4 | 1320.0003 | 3 | 34 | 4.400274 | 1.704838 | 2.410119 | 1.548e-09 | 10.19894 | 6.275e-09
2018-03-15 19:11 | 184320.4 | 1440.0001 | 3 | 34 | 4.400231 | 1.504425 | 2.463504 | 1.548e-09 | 10.43385 | 6.275e-09
2018-03-15 19:13 | 184440.4 | 1560 | 3 | 34 | 4.400235 | 1.33653 | 2.51079 | 1.548e-09 | 10.64192 | 6.275e-09
2018-03-15 19:15 | 184560.4 | 1680.0011 | 3 | 34 | 4.400254 | 1.185596 | 2.55279 | 1.548e-09 | 10.82673 | 6.275e-09
2018-03-15 19:17 | 184680.4 | 1800.001 | 3 | 34 | 4.400208 | 1.049037 | 2.58995 | 1.548e-09 | 10.99024 | 6.275e-09
2018-03-15 19:19 | 184800.4 | 1920.001 | 3 | 34 | 4.400222 | 0.936615 | 2.622981 | 1.548e-09 | 11.13559 | 6.275e-09
2018-03-15 19:21 | 184920.4 | 2040.0009 | 3 | 34 | 4.400198 | 0.8405151 | 2.652542 | 1.548e-09 | 11.26566 | 6.275e-09
2018-03-15 19:23 | 185040.4 | 2160.0002 | 3 | 34 | 4.400188 | 0.7554197 | 2.679129 | 1.548e-09 | 11.38265 | 6.275e-09
2018-03-15 19:25 | 185160.4 | 2280.0002 | 3 | 34 | 4.400247 | 0.6771927 | 2.70298 | 1.548e-09 | 11.4876 | 6.275e-09
2018-03-15 19:25 | 185200.7 | 2320.3168 | 3 | 34 | 4.400179 | 0.6519957 | 2.710414 | 1.548e-09 | 11.52031 | 6.275e-09
2018-03-15 19:27 | 185320.7 | 119.9999 | 4 | 34 | 4.335579 | 0 | 2.710414 | 1.548e-09 | 11.52031 | 6.275e-09
2018-03-15 19:29 | 185440.7 | 240.0007 | 4 | 34 | 4.329891 | 0 | 2.710414 | 1.548e-09 | 11.52031 | 6.275e-09
2018-03-15 19:30 | 185500.7 | 300.0029 | 4 | 34 | 4.328267 | 0 | 2.710414 | 1.548e-09 | 11.52031 | 6.275e-09
2018-03-15 19:32 | 185620.8 | 120.0019 | 5 | 34 | 3.745647 | -6.520059 | 2.710414 | 0.2173301 | 11.52031 | 0.8279672
2018-03-15 19:34 | 185740.8 | 240.0001 | 5 | 34 | 3.671325 | -6.520023 | 2.710414 | 0.4346547 | 11.52031 | 1.633866
2018-03-15 19:36 | 185860.8 | 360.001 | 5 | 34 | 3.600619 | -6.520023 | 2.710414 | 0.6519777 | 11.52031 | 2.424003
2018-03-15 19:38 | 185980.8 | 480.0001 | 5 | 34 | 3.534754 | -6.520021 | 2.710414 | 0.8692843 | 11.52031 | 3.199181
2018-03-15 19:40 | 186100.8 | 600.0002 | 5 | 34 | 3.475729 | -6.519949 | 2.710414 | 1.086614 | 11.52031 | 3.960828
2018-03-15 19:42 | 186220.8 | 720.0002 | 5 | 34 | 3.423522 | -6.519974 | 2.710414 | 1.303947 | 11.52031 | 4.710454
2018-03-15 19:44 | 186340.8 | 840.0009 | 5 | 34 | 3.377574 | -6.519973 | 2.710414 | 1.521279 | 11.52031 | 5.44938
2018-03-15 19:46 | 186460.8 | 960.0001 | 5 | 34 | 3.335535 | -6.519981 | 2.710414 | 1.738601 | 11.52031 | 6.178791
2018-03-15 19:48 | 186580.8 | 1080.0001 | 5 | 34 | 3.294696 | -6.520017 | 2.710414 | 1.955933 | 11.52031 | 6.899261
2018-03-15 19:50 | 186700.8 | 1200.0011 | 5 | 34 | 3.251657 | -6.520029 | 2.710414 | 2.173272 | 11.52031 | 7.610738
2018-03-15 19:52 | 186820.8 | 1320.0002 | 5 | 34 | 3.197282 | -6.519996 | 2.710414 | 2.390557 | 11.52031 | 8.311708
2018-03-15 19:54 | 186940.8 | 1440.0009 | 5 | 34 | 3.102064 | -6.520072 | 2.710414 | 2.607899 | 11.52031 | 8.997784
2018-03-15 19:55 | 186997.5 | 1496.6688 | 5 | 34 | 2.999995 | -6.520057 | 2.710414 | 2.71051 | 11.52031 | 9.31144
2018-03-15 19:57 | 187117.5 | 120.0002 | 6 | 34 | 3.637866 | 0 | 2.710414 | 2.71051 | 11.52031 | 9.31144
2018-03-15 19:59 | 187237.5 | 240.0002 | 6 | 34 | 3.662849 | 0 | 2.710414 | 2.71051 | 11.52031 | 9.31144
2018-03-15 20:00 | 187297.5 | 300.0032 | 6 | 34 | 3.669056 | 0 | 2.710414 | 2.71051 | 11.52031 | 9.31144
2018-03-15 20:00 | 187297.5 | 0.0025 | 7 | 35 | 3.66888 | 0 | 0 | 0 | 0 | 0
2018-03-15 20:02 | 187417.6 | 120.0009 | 2 | 35 | 4.069654 | 4.889796 | 0.1623783 | 0 | 0.6532137 | 0
2018-03-15 20:04 | 187537.6 | 240.0009 | 2 | 35 | 4.122608 | 4.890054 | 0.3253889 | 0 | 1.321243 | 0
2018-03-15 20:06 | 187657.6 | 360.0009 | 2 | 35 | 4.154308 | 4.890035 | 0.4883868 | 0 | 1.996057 | 0
2018-03-15 20:08 | 187777.6 | 480.0001 | 2 | 35 | 4.178231 | 4.890021 | 0.6513869 | 0 | 2.675146 | 0
2018-03-15 20:10 | 187897.6 | 600.0009 | 2 | 35 | 4.200297 | 4.795581 | 0.8140777 | 0 | 3.356995 | 0
2018-03-15 20:12 | 188017.6 | 720.0002 | 2 | 35 | 4.200326 | 4.381776 | 0.9669312 | 0 | 3.999023 | 0
2018-03-15 20:14 | 188137.6 | 840.001 | 2 | 35 | 4.200299 | 3.989459 | 1.106353 | 0 | 4.584633 | 0
2018-03-15 20:16 | 188257.6 | 960.0018 | 2 | 35 | 4.200268 | 3.630614 | 1.233277 | 0 | 5.11775 | 0
2018-03-15 20:18 | 188377.6 | 1080.0009 | 2 | 35 | 4.200247 | 3.283643 | 1.348526 | 0 | 5.601825 | 0
2018-03-15 20:18 | 188386.2 | 1088.5671 | 2 | 35 | 4.200264 | 3.259994 | 1.356307 | 0 | 5.634511 | 0
2018-03-15 20:20 | 188506.2 | 120.0018 | 3 | 35 | 4.225145 | 3.260203 | 1.464601 | 0 | 6.090613 | 0
2018-03-15 20:22 | 188626.2 | 240.0001 | 3 | 35 | 4.253837 | 3.260148 | 1.573261 | 0 | 6.551257 | 0
2018-03-15 20:24 | 188746.2 | 360.0009 | 3 | 35 | 4.284045 | 3.260139 | 1.681927 | 0 | 7.015137 | 0
2018-03-15 20:26 | 188866.2 | 480.0002 | 3 | 35 | 4.316385 | 3.260188 | 1.790594 | 0 | 7.482401 | 0
2018-03-15 20:28 | 188986.2 | 600.0001 | 3 | 35 | 4.352352 | 3.259814 | 1.899236 | 0 | 7.953265 | 0
2018-03-15 20:30 | 189106.2 | 720.0001 | 3 | 35 | 4.3901 | 3.259814 | 2.00791 | 0 | 8.428288 | 0
2018-03-15 20:32 | 189226.2 | 840.0001 | 3 | 35 | 4.400259 | 2.903041 | 2.111764 | 0 | 8.885131 | 0
2018-03-15 20:34 | 189346.2 | 960.0008 | 3 | 35 | 4.400261 | 2.541789 | 2.202382 | 0 | 9.283876 | 0
2018-03-15 20:36 | 189466.2 | 1080.0009 | 3 | 35 | 4.400271 | 2.219522 | 2.281648 | 0 | 9.63267 | 0
2018-03-15 20:38 | 189586.2 | 1200 | 3 | 35 | 4.400289 | 1.94127 | 2.350818 | 0 | 9.937036 | 0
2018-03-15 20:40 | 189706.2 | 1320.0002 | 3 | 35 | 4.400259 | 1.707102 | 2.411511 | 0 | 10.2041 | 0
2018-03-15 20:42 | 189826.2 | 1440.0008 | 3 | 35 | 4.400231 | 1.511058 | 2.465043 | 0 | 10.43965 | 0
2018-03-15 20:44 | 189946.2 | 1560.0017 | 3 | 35 | 4.400238 | 1.337278 | 2.512463 | 0 | 10.64831 | 0
2018-03-15 20:46 | 190066.2 | 1680 | 3 | 35 | 4.400156 | 1.177856 | 2.554335 | 0 | 10.83256 | 0
2018-03-15 20:48 | 190186.2 | 1800.0001 | 3 | 35 | 4.400213 | 1.047606 | 2.591382 | 0 | 10.99557 | 0
2018-03-15 20:50 | 190306.2 | 1920.0002 | 3 | 35 | 4.400225 | 0.9365644 | 2.624396 | 0 | 11.14084 | 0
2018-03-15 20:52 | 190426.2 | 2040.001 | 3 | 35 | 4.400225 | 0.8405085 | 2.653992 | 0 | 11.27107 | 0
2018-03-15 20:54 | 190546.2 | 2160.0018 | 3 | 35 | 4.400202 | 0.7510157 | 2.680496 | 0 | 11.38769 | 0
2018-03-15 20:56 | 190666.2 | 2280.0002 | 3 | 35 | 4.400219 | 0.672328 | 2.704168 | 0 | 11.49186 | 0
2018-03-15 20:57 | 190700.6 | 2314.4 | 3 | 35 | 4.400229 | 0.651988 | 2.710491 | 0 | 11.51968 | 0
2018-03-15 20:59 | 190820.6 | 119.9998 | 4 | 35 | 4.335492 | 0 | 2.710491 | 0 | 11.51968 | 0
2018-03-15 21:01 | 190940.6 | 240.0006 | 4 | 35 | 4.329751 | 0 | 2.710491 | 0 | 11.51968 | 0
2018-03-15 21:02 | 191000.6 | 300.0013 | 4 | 35 | 4.328153 | 0 | 2.710491 | 0 | 11.51968 | 0
2018-03-15 21:04 | 191120.7 | 120.001 | 5 | 35 | 3.742722 | -6.52002 | 2.710491 | 0.2173161 | 11.51968 | 0.8275515
2018-03-15 21:06 | 191240.7 | 240.0003 | 5 | 35 | 3.669853 | -6.520108 | 2.710491 | 0.4346442 | 11.51968 | 1.632989
2018-03-15 21:08 | 191360.7 | 360.0009 | 5 | 35 | 3.599715 | -6.520064 | 2.710491 | 0.6519688 | 11.51968 | 2.422862
2018-03-15 21:10 | 191480.7 | 480.0002 | 5 | 35 | 3.534413 | -6.520037 | 2.710491 | 0.8692803 | 11.51968 | 3.197931
2018-03-15 21:12 | 191600.7 | 600.001 | 5 | 35 | 3.47485 | -6.520018 | 2.710491 | 1.086629 | 11.51968 | 3.959559
2018-03-15 21:14 | 191720.7 | 720.001 | 5 | 35 | 3.421872 | -6.520017 | 2.710491 | 1.303923 | 11.51968 | 4.708721
2018-03-15 21:16 | 191840.7 | 840.0001 | 5 | 35 | 3.376351 | -6.519993 | 2.710491 | 1.521279 | 11.51968 | 5.447439
2018-03-15 21:18 | 191960.7 | 960.0002 | 5 | 35 | 3.334406 | -6.520076 | 2.710491 | 1.738609 | 11.51968 | 6.176612
2018-03-15 21:20 | 192080.7 | 1080.0001 | 5 | 35 | 3.293538 | -6.520037 | 2.710491 | 1.955914 | 11.51968 | 6.896742
2018-03-15 21:22 | 192200.7 | 1200.001 | 5 | 35 | 3.24905 | -6.520061 | 2.710491 | 2.173251 | 11.51968 | 7.607848
2018-03-15 21:24 | 192320.7 | 1320.0001 | 5 | 35 | 3.194507 | -6.519922 | 2.710491 | 2.390601 | 11.51968 | 8.30839
2018-03-15 21:26 | 192440.7 | 1440.0018 | 5 | 35 | 3.097656 | -6.520005 | 2.710491 | 2.607916 | 11.51968 | 8.99365
2018-03-15 21:27 | 192495.5 | 1494.7576 | 5 | 35 | 2.999989 | -6.520042 | 2.710491 | 2.707101 | 11.51968 | 9.296568
2018-03-15 21:29 | 192615.5 | 120.0018 | 6 | 35 | 3.639312 | 0 | 2.710491 | 2.707101 | 11.51968 | 9.296568
2018-03-15 21:31 | 192735.5 | 240.001 | 6 | 35 | 3.664094 | 0 | 2.710491 | 2.707101 | 11.51968 | 9.296568
2018-03-15 21:32 | 192795.5 | 300.0015 | 6 | 35 | 3.670209 | 0 | 2.710491 | 2.707101 | 11.51968 | 9.296568
2018-03-15 21:32 | 192795.5 | 0.0025 | 7 | 36 | 3.670162 | 0 | 0 | 0 | 0 | 0
2018-03-15 21:34 | 192915.6 | 120.0002 | 2 | 36 | 4.071772 | 4.890071 | 0.1623867 | 1.435e-09 | 0.6535617 | 5.267e-09
2018-03-15 21:36 | 193035.6 | 240.0002 | 2 | 36 | 4.124535 | 4.890094 | 0.325379 | 1.435e-09 | 1.321863 | 5.267e-09
2018-03-15 21:38 | 193155.6 | 360.0002 | 2 | 36 | 4.155551 | 4.890128 | 0.4883948 | 1.435e-09 | 1.996973 | 5.267e-09
2018-03-15 21:40 | 193275.6 | 480.0002 | 2 | 36 | 4.180765 | 4.890166 | 0.6513893 | 1.435e-09 | 2.676328 | 5.267e-09
2018-03-15 21:42 | 193395.6 | 600.0019 | 2 | 36 | 4.200285 | 4.76278 | 0.8137784 | 1.435e-09 | 3.357255 | 5.267e-09
2018-03-15 21:44 | 193515.6 | 720.0003 | 2 | 36 | 4.200287 | 4.356244 | 0.9656971 | 1.435e-09 | 3.995356 | 5.267e-09
2018-03-15 21:46 | 193635.6 | 840.0002 | 2 | 36 | 4.200268 | 3.976619 | 1.104475 | 1.435e-09 | 4.578262 | 5.267e-09
2018-03-15 21:48 | 193755.6 | 960.001 | 2 | 36 | 4.200277 | 3.613868 | 1.230946 | 1.435e-09 | 5.109476 | 5.267e-09
2018-03-15 21:50 | 193875.6 | 1080.0002 | 2 | 36 | 4.200289 | 3.264817 | 1.345475 | 1.435e-09 | 5.590529 | 5.267e-09
2018-03-15 21:50 | 193877.4 | 1081.7864 | 2 | 36 | 4.20031 | 3.259976 | 1.347099 | 1.435e-09 | 5.597349 | 5.267e-09
2018-03-15 21:52 | 193997.4 | 120.0009 | 3 | 36 | 4.224632 | 3.259868 | 1.455369 | 1.435e-09 | 6.05332 | 5.267e-09
2018-03-15 21:54 | 194117.4 | 240.0001 | 3 | 36 | 4.252864 | 3.259858 | 1.564035 | 1.435e-09 | 6.513917 | 5.267e-09
2018-03-15 21:56 | 194237.4 | 360.0001 | 3 | 36 | 4.282718 | 3.259931 | 1.67269 | 1.435e-09 | 6.977614 | 5.267e-09
2018-03-15 21:58 | 194357.4 | 480.0009 | 3 | 36 | 4.315465 | 3.259929 | 1.781358 | 1.435e-09 | 7.444748 | 5.267e-09
2018-03-15 22:00 | 194477.4 | 600.0009 | 3 | 36 | 4.350884 | 3.259923 | 1.890006 | 1.435e-09 | 7.915529 | 5.267e-09
2018-03-15 22:02 | 194597.4 | 720.0008 | 3 | 36 | 4.388086 | 3.259946 | 1.998679 | 1.435e-09 | 8.390358 | 5.267e-09
2018-03-15 22:04 | 194717.4 | 840.0009 | 3 | 36 | 4.400302 | 2.932809 | 2.103265 | 1.435e-09 | 8.850354 | 5.267e-09
2018-03-15 22:06 | 194837.4 | 960.0008 | 3 | 36 | 4.400269 | 2.560641 | 2.194689 | 1.435e-09 | 9.252645 | 5.267e-09
2018-03-15 22:08 | 194957.4 | 1080.0009 | 3 | 36 | 4.400272 | 2.231509 | 2.274389 | 1.435e-09 | 9.603347 | 5.267e-09
2018-03-15 22:10 | 195077.4 | 1200 | 3 | 36 | 4.40027 | 1.956655 | 2.344074 | 1.435e-09 | 9.909981 | 5.267e-09
2018-03-15 22:12 | 195197.4 | 1320.0017 | 3 | 36 | 4.400267 | 1.723878 | 2.405289 | 1.435e-09 | 10.17934 | 5.267e-09
2018-03-15 22:14 | 195317.4 | 1440.0008 | 3 | 36 | 4.400237 | 1.524573 | 2.459366 | 1.435e-09 | 10.41729 | 5.267e-09
2018-03-15 22:16 | 195437.4 | 1560.0008 | 3 | 36 | 4.400266 | 1.344475 | 2.507129 | 1.435e-09 | 10.62746 | 5.267e-09
2018-03-15 22:18 | 195557.4 | 1680 | 3 | 36 | 4.40025 | 1.187755 | 2.549222 | 1.435e-09 | 10.81268 | 5.267e-09
2018-03-15 22:20 | 195677.4 | 1800.0001 | 3 | 36 | 4.40019 | 1.057241 | 2.586579 | 1.435e-09 | 10.97706 | 5.267e-09
2018-03-15 22:22 | 195797.4 | 1920.0001 | 3 | 36 | 4.400219 | 0.9465199 | 2.61993 | 1.435e-09 | 11.12381 | 5.267e-09
2018-03-15 22:24 | 195917.4 | 2040.0001 | 3 | 36 | 4.400225 | 0.8460951 | 2.649775 | 1.435e-09 | 11.25513 | 5.267e-09
2018-03-15 22:26 | 196037.4 | 2160.0002 | 3 | 36 | 4.400209 | 0.7536106 | 2.676397 | 1.435e-09 | 11.37228 | 5.267e-09
2018-03-15 22:28 | 196157.4 | 2280.0009 | 3 | 36 | 4.400169 | 0.6755953 | 2.700181 | 1.435e-09 | 11.47693 | 5.267e-09
2018-03-15 22:29 | 196198.4 | 2320.9287 | 3 | 36 | 4.400208 | 0.6519995 | 2.707729 | 1.435e-09 | 11.51014 | 5.267e-09
2018-03-15 22:31 | 196318.4 | 120 | 4 | 36 | 4.335506 | 0 | 2.707729 | 1.435e-09 | 11.51014 | 5.267e-09
2018-03-15 22:33 | 196438.4 | 240.0009 | 4 | 36 | 4.329752 | 0 | 2.707729 | 1.435e-09 | 11.51014 | 5.267e-09
2018-03-15 22:34 | 196498.4 | 300.0023 | 4 | 36 | 4.328143 | 0 | 2.707729 | 1.435e-09 | 11.51014 | 5.267e-09
2018-03-15 22:36 | 196618.5 | 120.0004 | 5 | 36 | 3.742706 | -6.520111 | 2.707729 | 0.2173069 | 11.51014 | 0.8273594
2018-03-15 22:38 | 196738.5 | 240.0002 | 5 | 36 | 3.670335 | -6.520086 | 2.707729 | 0.4346247 | 11.51014 | 1.632818
2018-03-15 22:40 | 196858.5 | 360.0009 | 5 | 36 | 3.600757 | -6.520126 | 2.707729 | 0.6519732 | 11.51014 | 2.42294
2018-03-15 22:42 | 196978.5 | 480.001 | 5 | 36 | 3.535438 | -6.520091 | 2.707729 | 0.869304 | 11.51014 | 3.198304
2018-03-15 22:44 | 197098.5 | 600.0001 | 5 | 36 | 3.474591 | -6.520059 | 2.707729 | 1.0866 | 11.51014 | 3.959827
2018-03-15 22:46 | 197218.5 | 720.001 | 5 | 36 | 3.422322 | -6.520094 | 2.707729 | 1.303936 | 11.51014 | 4.709147
2018-03-15 22:48 | 197338.5 | 840.0002 | 5 | 36 | 3.37706 | -6.520008 | 2.707729 | 1.52126 | 11.51014 | 5.447872
2018-03-15 22:50 | 197458.5 | 960.001 | 5 | 36 | 3.335743 | -6.519973 | 2.707729 | 1.738617 | 11.51014 | 6.177364
2018-03-15 22:52 | 197578.5 | 1080.001 | 5 | 36 | 3.294384 | -6.520005 | 2.707729 | 1.955918 | 11.51014 | 6.897772
2018-03-15 22:54 | 197698.5 | 1200.0002 | 5 | 36 | 3.250004 | -6.520018 | 2.707729 | 2.173285 | 11.51014 | 7.609115
2018-03-15 22:56 | 197818.5 | 1320.001 | 5 | 36 | 3.196177 | -6.520065 | 2.707729 | 2.390563 | 11.51014 | 8.309731
2018-03-15 22:58 | 197938.5 | 1440.001 | 5 | 36 | 3.100676 | -6.520054 | 2.707729 | 2.607905 | 11.51014 | 8.995485
2018-03-15 22:59 | 197994.8 | 1496.3023 | 5 | 36 | 2.99999 | -6.52 | 2.707729 | 2.709899 | 11.51014 | 9.30717
2018-03-15 23:01 | 198114.8 | 120.0001 | 6 | 36 | 3.637917 | 0 | 2.707729 | 2.709899 | 11.51014 | 9.30717
2018-03-15 23:03 | 198234.8 | 240.0002 | 6 | 36 | 3.662963 | 0 | 2.707729 | 2.709899 | 11.51014 | 9.30717
2018-03-15 23:04 | 198294.8 | 300.0033 | 6 | 36 | 3.669049 | 0 | 2.707729 | 2.709899 | 11.51014 | 9.30717
2018-03-15 23:04 | 198294.8 | 0.0025 | 7 | 37 | 3.668984 | 0 | 0 | 0 | 0 | 0
2018-03-15 23:06 | 198414.9 | 120.0001 | 2 | 37 | 4.070237 | 4.889867 | 0.1623885 | 0 | 0.6533697 | 0
2018-03-15 23:08 | 198534.9 | 240.0002 | 2 | 37 | 4.122255 | 4.890109 | 0.3254015 | 0 | 1.321418 | 0
2018-03-15 23:10 | 198654.9 | 360.001 | 2 | 37 | 4.154292 | 4.890162 | 0.4883859 | 0 | 1.9961 | 0
2018-03-15 23:12 | 198774.9 | 480.001 | 2 | 37 | 4.180194 | 4.890145 | 0.6513826 | 0 | 2.675367 | 0
2018-03-15 23:14 | 198894.9 | 600.001 | 2 | 37 | 4.200301 | 4.783868 | 0.8139731 | 0 | 3.357013 | 0
2018-03-15 23:16 | 199014.9 | 720.0011 | 2 | 37 | 4.200273 | 4.383447 | 0.9666371 | 0 | 3.998244 | 0
2018-03-15 23:18 | 199134.9 | 840.0003 | 2 | 37 | 4.200238 | 4.001775 | 1.106362 | 0 | 4.585129 | 0
2018-03-15 23:20 | 199254.9 | 960.0018 | 2 | 37 | 4.200272 | 3.620627 | 1.233393 | 0 | 5.118693 | 0
2018-03-15 23:22 | 199374.9 | 1080.0001 | 2 | 37 | 4.200306 | 3.277715 | 1.34824 | 0 | 5.601081 | 0
2018-03-15 23:22 | 199381 | 1086.0688 | 2 | 37 | 4.200287 | 3.25999 | 1.353751 | 0 | 5.624228 | 0
2018-03-15 23:24 | 199500.9928 | 120.0011 | 3 | 37 | 4.224285 | 3.259871 | 1.462036 | 0 | 6.08024 | 0
2018-03-15 23:26 | 199620.9921 | 240.0004 | 3 | 37 | 4.252108 | 3.260171 | 1.570697 | 0 | 6.540747 | 0
2018-03-15 23:28 | 199740.9937 | 360.002 | 3 | 37 | 4.282562 | 3.2599 | 1.679365 | 0 | 7.004436 | 0
2018-03-15 23:30 | 199860.9927 | 480.001 | 3 | 37 | 4.31599 | 3.25987 | 1.788015 | 0 | 7.471543 | 0
2018-03-15 23:32 | 199980.992 | 600.0003 | 3 | 37 | 4.350858 | 3.259803 | 1.896679 | 0 | 7.942412 | 0
2018-03-15 23:34 | 200100.9928 | 720.0011 | 3 | 37 | 4.387535 | 3.259875 | 2.005345 | 0 | 8.417186 | 0
2018-03-15 23:36 | 200220.9928 | 840.0011 | 3 | 37 | 4.400312 | 2.934388 | 2.110085 | 0 | 8.877836 | 0
2018-03-15 23:38 | 200340.9919 | 960.0002 | 3 | 37 | 4.400247 | 2.547688 | 2.201306 | 0 | 9.279237 | 0
2018-03-15 23:40 | 200460.9921 | 1080.0004 | 3 | 37 | 4.400291 | 2.226218 | 2.280715 | 0 | 9.628655 | 0
2018-03-15 23:42 | 200580.992 | 1200.0003 | 3 | 37 | 4.400206 | 1.952209 | 2.350248 | 0 | 9.934621 | 0
2018-03-15 23:44 | 200700.9936 | 1320.0019 | 3 | 37 | 4.400274 | 1.723046 | 2.411438 | 0 | 10.20387 | 0
2018-03-15 23:46 | 200820.9919 | 1440.0002 | 3 | 37 | 4.400255 | 1.516431 | 2.465359 | 0 | 10.44114 | 0
2018-03-15 23:48 | 200940.9928 | 1560.0011 | 3 | 37 | 4.40026 | 1.333521 | 2.512747 | 0 | 10.64966 | 0
2018-03-15 23:50 | 201060.9921 | 1680.0004 | 3 | 37 | 4.400216 | 1.181528 | 2.55459 | 0 | 10.83378 | 0
2018-03-15 23:52 | 201180.9921 | 1800.0004 | 3 | 37 | 4.400204 | 1.053676 | 2.591785 | 0 | 10.99744 | 0
2018-03-15 23:54 | 201300.9921 | 1920.0004 | 3 | 37 | 4.400194 | 0.9404984 | 2.62499 | 0 | 11.14355 | 0
2018-03-15 23:56 | 201420.9928 | 2040.0011 | 3 | 37 | 4.400188 | 0.8359165 | 2.654571 | 0 | 11.27371 | 0
2018-03-15 23:58 | 201540.9928 | 2160.0011 | 3 | 37 | 4.400184 | 0.7462521 | 2.680901 | 0 | 11.38957 | 0
2018-03-16 | 201660.992 | 2280.0003 | 3 | 37 | 4.400216 | 0.670639 | 2.704482 | 0 | 11.49333 | 0
2018-03-16 | 201693.9959 | 2313.0042 | 3 | 37 | 4.400216 | 0.6519976 | 2.710539 | 0 | 11.51998 | 0
2018-03-16 00:02 | 201814.1 | 120.0009 | 4 | 37 | 4.33555 | 0 | 2.710539 | 0 | 11.51998 | 0
2018-03-16 00:04 | 201934.1 | 240 | 4 | 37 | 4.329868 | 0 | 2.710539 | 0 | 11.51998 | 0
2018-03-16 00:05 | 201994.1 | 300.003 | 4 | 37 | 4.328252 | 0 | 2.710539 | 0 | 11.51998 | 0
2018-03-16 00:07 | 202114.1 | 120.0003 | 5 | 37 | 3.74158 | -6.52001 | 2.710539 | 0.2173218 | 11.51998 | 0.8271407
2018-03-16 00:09 | 202234.1 | 240.001 | 5 | 37 | 3.66978 | -6.520087 | 2.710539 | 0.4346466 | 11.51998 | 1.632444
2018-03-16 00:11 | 202354.1 | 360.001 | 5 | 37 | 3.600581 | -6.519978 | 2.710539 | 0.6519369 | 11.51998 | 2.422282
2018-03-16 00:13 | 202474.1 | 480.0001 | 5 | 37 | 3.534235 | -6.519995 | 2.710539 | 0.8692712 | 11.51998 | 3.197561
2018-03-16 00:15 | 202594.1 | 600.0018 | 5 | 37 | 3.473458 | -6.519958 | 2.710539 | 1.086593 | 11.51998 | 3.958832
2018-03-16 00:17 | 202714.1 | 720.0018 | 5 | 37 | 3.421247 | -6.519951 | 2.710539 | 1.303923 | 11.51998 | 4.707891
2018-03-16 00:19 | 202834.1 | 840.0002 | 5 | 37 | 3.376205 | -6.519927 | 2.710539 | 1.521262 | 11.51998 | 5.446457
2018-03-16 00:21 | 202954.1 | 960.0009 | 5 | 37 | 3.33466 | -6.519959 | 2.710539 | 1.7386 | 11.51998 | 6.175697
2018-03-16 00:23 | 203074.1 | 1080.0002 | 5 | 37 | 3.29198 | -6.520032 | 2.710539 | 1.955904 | 11.51998 | 6.89571
2018-03-16 00:25 | 203194.1 | 1200.0001 | 5 | 37 | 3.247601 | -6.519914 | 2.710539 | 2.173257 | 11.51998 | 7.606516
2018-03-16 00:27 | 203314.1 | 1320.0019 | 5 | 37 | 3.19356 | -6.519969 | 2.710539 | 2.39057 | 11.51998 | 8.306686
2018-03-16 00:29 | 203434.1 | 1440.0002 | 5 | 37 | 3.099134 | -6.519988 | 2.710539 | 2.60789 | 11.51998 | 8.991876
2018-03-16 00:30 | 203489.9 | 1495.7528 | 5 | 37 | 2.999995 | -6.519971 | 2.710539 | 2.708845 | 11.51998 | 9.300309
2018-03-16 00:32 | 203609.9 | 120.0001 | 6 | 37 | 3.638649 | 0 | 2.710539 | 2.708891 | 11.51998 | 9.300448
2018-03-16 00:34 | 203729.9 | 240.001 | 6 | 37 | 3.66345 | 0 | 2.710539 | 2.708891 | 11.51998 | 9.300448
2018-03-16 00:35 | 203789.9 | 300.004 | 6 | 37 | 3.669534 | 0 | 2.710539 | 2.708891 | 11.51998 | 9.300448
2018-03-16 00:35 | 203789.9 | 0.0024 | 7 | 38 | 3.6695 | 0 | 0 | 0 | 0 | 0
2018-03-16 00:37 | 203910 | 120.001 | 2 | 38 | 4.071395 | 4.889878 | 0.1623893 | 1.263e-09 | 0.6535774 | 4.636e-09
2018-03-16 00:39 | 204030 | 240.0002 | 2 | 38 | 4.123942 | 4.890183 | 0.3253779 | 1.263e-09 | 1.321748 | 4.636e-09
2018-03-16 00:41 | 204150 | 360.0002 | 2 | 38 | 4.157191 | 4.89017 | 0.4883954 | 1.263e-09 | 1.996948 | 4.636e-09
2018-03-16 00:43 | 204270 | 480.0002 | 2 | 38 | 4.182077 | 4.890153 | 0.6513873 | 1.263e-09 | 2.67658 | 4.636e-09
2018-03-16 00:45 | 204390 | 600.0004 | 2 | 38 | 4.200258 | 4.754455 | 0.8136797 | 1.263e-09 | 3.357202 | 4.636e-09
2018-03-16 00:47 | 204510 | 720.0002 | 2 | 38 | 4.20031 | 4.364482 | 0.9656343 | 1.263e-09 | 3.995454 | 4.636e-09
2018-03-16 00:49 | 204630 | 840.001 | 2 | 38 | 4.200279 | 3.971951 | 1.10459 | 1.263e-09 | 4.579107 | 4.636e-09
2018-03-16 00:51 | 204750 | 960.0011 | 2 | 38 | 4.200264 | 3.596192 | 1.230589 | 1.263e-09 | 5.108339 | 4.636e-09
2018-03-16 00:53 | 204869.3 | 1079.2784 | 2 | 38 | 4.200263 | 3.25999 | 1.344095 | 1.263e-09 | 5.585095 | 4.636e-09
2018-03-16 00:55 | 204989.3 | 120.0011 | 3 | 38 | 4.224005 | 3.260091 | 1.452377 | 2.664e-09 | 6.041087 | 1.0312e-08
2018-03-16 00:57 | 205109.3 | 240.0003 | 3 | 38 | 4.251765 | 3.260156 | 1.561036 | 2.664e-09 | 6.501546 | 1.0312e-08
2018-03-16 00:59 | 205229.3 | 360.0011 | 3 | 38 | 4.282887 | 3.259887 | 1.669696 | 2.664e-09 | 6.965207 | 1.0312e-08
2018-03-16 01:01 | 205349.3 | 480.0012 | 3 | 38 | 4.315561 | 3.259793 | 1.778369 | 2.664e-09 | 7.432405 | 1.0312e-08
2018-03-16 01:03 | 205469.3 | 600.001 | 3 | 38 | 4.350075 | 3.259839 | 1.887006 | 2.664e-09 | 7.903089 | 1.0312e-08
2018-03-16 01:05 | 205589.3 | 720.0002 | 3 | 38 | 4.386065 | 3.260062 | 1.995688 | 2.664e-09 | 8.3778 | 1.0312e-08
2018-03-16 01:07 | 205709.3 | 840.0011 | 3 | 38 | 4.400259 | 2.941381 | 2.100754 | 2.664e-09 | 8.83983 | 1.0312e-08
2018-03-16 01:09 | 205829.3 | 960.0011 | 3 | 38 | 4.400286 | 2.560142 | 2.192235 | 2.664e-09 | 9.24237 | 1.0312e-08
2018-03-16 01:11 | 205949.3 | 1080.0003 | 3 | 38 | 4.400237 | 2.240067 | 2.272095 | 2.664e-09 | 9.593776 | 1.0312e-08
2018-03-16 01:13 | 206069.3 | 1200.001 | 3 | 38 | 4.400258 | 1.971971 | 2.342138 | 2.664e-09 | 9.901984 | 1.0312e-08
2018-03-16 01:15 | 206189.3 | 1320.0011 | 3 | 38 | 4.400248 | 1.737938 | 2.403915 | 2.664e-09 | 10.17382 | 1.0312e-08
2018-03-16 01:17 | 206309.3 | 1440.001 | 3 | 38 | 4.400217 | 1.524553 | 2.458223 | 2.664e-09 | 10.41279 | 1.0312e-08
2018-03-16 01:19 | 206429.3 | 1560.0011 | 3 | 38 | 4.400233 | 1.346478 | 2.50599 | 2.664e-09 | 10.62297 | 1.0312e-08
2018-03-16 01:21 | 206549.3 | 1680.0002 | 3 | 38 | 4.400178 | 1.194462 | 2.548281 | 2.664e-09 | 10.80906 | 1.0312e-08
2018-03-16 01:23 | 206669.3 | 1800.0004 | 3 | 38 | 4.400244 | 1.06744 | 2.585949 | 2.664e-09 | 10.97481 | 1.0312e-08
2018-03-16 01:25 | 206789.3 | 1920.0004 | 3 | 38 | 4.400194 | 0.9486084 | 2.619523 | 2.664e-09 | 11.12254 | 1.0312e-08
2018-03-16 01:27 | 206909.3 | 2040.0019 | 3 | 38 | 4.400203 | 0.8439474 | 2.649348 | 2.664e-09 | 11.25378 | 1.0312e-08
2018-03-16 01:29 | 207029.3 | 2160.002 | 3 | 38 | 4.400197 | 0.7554035 | 2.675963 | 2.664e-09 | 11.37089 | 1.0312e-08
2018-03-16 01:31 | 207149.3 | 2280.002 | 3 | 38 | 4.400164 | 0.6795454 | 2.699844 | 2.664e-09 | 11.47598 | 1.0312e-08
2018-03-16 01:32 | 207199.4 | 2330.1306 | 3 | 38 | 4.400214 | 0.6519947 | 2.709116 | 2.664e-09 | 11.51677 | 1.0312e-08
2018-03-16 01:34 | 207319.5 | 119.9999 | 4 | 38 | 4.335511 | 0 | 2.709116 | 2.664e-09 | 11.51677 | 1.0312e-08
2018-03-16 01:36 | 207439.5 | 240.0007 | 4 | 38 | 4.329836 | 0 | 2.709116 | 2.664e-09 | 11.51677 | 1.0312e-08
2018-03-16 01:37 | 207499.5 | 300.002 | 4 | 38 | 4.328255 | 0 | 2.709116 | 2.664e-09 | 11.51677 | 1.0312e-08
2018-03-16 01:39 | 207619.6 | 120.0011 | 5 | 38 | 3.740942 | -6.520087 | 2.709116 | 0.2173075 | 11.51677 | 0.8269111
2018-03-16 01:41 | 207739.6 | 240.0003 | 5 | 38 | 3.670215 | -6.520133 | 2.709116 | 0.4346296 | 11.51677 | 1.632188
2018-03-16 01:43 | 207859.6 | 360.0011 | 5 | 38 | 3.600334 | -6.520096 | 2.709116 | 0.6519713 | 11.51677 | 2.422262
2018-03-16 01:45 | 207979.6 | 480.001 | 5 | 38 | 3.53325 | -6.520049 | 2.709116 | 0.8692822 | 11.51677 | 3.197248
2018-03-16 01:47 | 208099.6 | 600.0002 | 5 | 38 | 3.473331 | -6.519952 | 2.709116 | 1.086617 | 11.51677 | 3.958498
2018-03-16 01:49 | 208219.6 | 720.0011 | 5 | 38 | 3.421439 | -6.520084 | 2.709116 | 1.303929 | 11.51677 | 4.707491
2018-03-16 01:51 | 208339.6 | 840.0011 | 5 | 38 | 3.377164 | -6.519974 | 2.709116 | 1.521256 | 11.51677 | 5.446155
2018-03-16 01:53 | 208459.6 | 960.0011 | 5 | 38 | 3.334474 | -6.519981 | 2.709116 | 1.738564 | 11.51677 | 6.175423
2018-03-16 01:55 | 208579.6 | 1080.0003 | 5 | 38 | 3.292532 | -6.520011 | 2.709116 | 1.955932 | 11.51677 | 6.895685
2018-03-16 01:57 | 208699.6 | 1200.0011 | 5 | 38 | 3.248318 | -6.519969 | 2.709116 | 2.173225 | 11.51677 | 7.606401
2018-03-16 01:59 | 208819.6 | 1320.0011 | 5 | 38 | 3.194673 | -6.520042 | 2.709116 | 2.390581 | 11.51677 | 8.306925
2018-03-16 02:01 | 208939.6 | 1440.0011 | 5 | 38 | 3.099775 | -6.519939 | 2.709116 | 2.607894 | 11.51677 | 8.992402
2018-03-16 02:02 | 208995 | 1495.3977 | 5 | 38 | 2.999995 | -6.52004 | 2.709116 | 2.708239 | 11.51677 | 9.298971
2018-03-16 02:04 | 209115 | 119.9999 | 6 | 38 | 3.638544 | 0 | 2.709116 | 2.708239 | 11.51677 | 9.298971
2018-03-16 02:06 | 209235 | 239.9998 | 6 | 38 | 3.663382 | 0 | 2.709116 | 2.708239 | 11.51677 | 9.298971
2018-03-16 02:07 | 209295 | 300.0037 | 6 | 38 | 3.669438 | 0 | 2.709116 | 2.708239 | 11.51677 | 9.298971
2018-03-16 02:07 | 209295 | 0.0025 | 7 | 39 | 3.669473 | 0 | 0 | 0 | 0 | 0
2018-03-16 02:09 | 209415.1 | 120.0004 | 2 | 39 | 4.070323 | 4.890162 | 0.1623593 | 1.984e-09 | 0.6532934 | 7.278e-09
2018-03-16 02:11 | 209535.1 | 240.0004 | 2 | 39 | 4.123806 | 4.889808 | 0.3253824 | 1.984e-09 | 1.321495 | 7.278e-09
2018-03-16 02:13 | 209655.1 | 360.0004 | 2 | 39 | 4.15665 | 4.889928 | 0.488358 | 1.984e-09 | 1.996511 | 7.278e-09
2018-03-16 02:15 | 209775.1 | 480.0004 | 2 | 39 | 4.181326 | 4.890149 | 0.6513817 | 1.984e-09 | 2.676159 | 7.278e-09
2018-03-16 02:17 | 209895.1 | 600.0012 | 2 | 39 | 4.20029 | 4.775985 | 0.8138747 | 1.984e-09 | 3.35752 | 7.278e-09
2018-03-16 02:19 | 210015.1 | 720.0014 | 2 | 39 | 4.200289 | 4.373788 | 0.9663688 | 1.984e-09 | 3.998039 | 7.278e-09
2018-03-16 02:21 | 210135.1 | 840.0004 | 2 | 39 | 4.200293 | 3.968797 | 1.105327 | 1.984e-09 | 4.581703 | 7.278e-09
2018-03-16 02:23 | 210255.1 | 960.0012 | 2 | 39 | 4.200243 | 3.59971 | 1.231391 | 1.984e-09 | 5.111205 | 7.278e-09
2018-03-16 02:25 | 210375.1 | 1080.0013 | 2 | 39 | 4.200259 | 3.2641 | 1.345668 | 1.984e-09 | 5.591203 | 7.278e-09
2018-03-16 02:25 | 210376.8 | 1081.6955 | 2 | 39 | 4.200299 | 3.259992 | 1.347216 | 1.984e-09 | 5.597702 | 7.278e-09
2018-03-16 02:27 | 210496.8 | 120.0002 | 3 | 39 | 4.223631 | 3.259801 | 1.455496 | 1.984e-09 | 6.053657 | 7.278e-09
2018-03-16 02:29 | 210616.8 | 240.001 | 3 | 39 | 4.25246 | 3.259864 | 1.564145 | 1.984e-09 | 6.514086 | 7.278e-09
2018-03-16 02:31 | 210736.8 | 360.001 | 3 | 39 | 4.28343 | 3.2602 | 1.672816 | 1.984e-09 | 6.977878 | 7.278e-09
2018-03-16 02:33 | 210856.8 | 480.0003 | 3 | 39 | 4.315733 | 3.259843 | 1.781478 | 1.984e-09 | 7.445065 | 7.278e-09
2018-03-16 02:35 | 210976.8 | 600.0002 | 3 | 39 | 4.349536 | 3.259931 | 1.890122 | 1.984e-09 | 7.915765 | 7.278e-09
2018-03-16 02:37 | 211096.8 | 720.0001 | 3 | 39 | 4.386269 | 3.259866 | 1.998793 | 1.984e-09 | 8.390393 | 7.278e-09
2018-03-16 02:39 | 211216.8 | 840.001 | 3 | 39 | 4.400284 | 2.929925 | 2.103566 | 1.984e-09 | 8.851152 | 7.278e-09
2018-03-16 02:41 | 211336.8 | 960.0009 | 3 | 39 | 4.400263 | 2.556003 | 2.194816 | 1.984e-09 | 9.252682 | 7.278e-09
2018-03-16 02:43 | 211456.8 | 1080.0002 | 3 | 39 | 4.400258 | 2.240436 | 2.274595 | 1.984e-09 | 9.603728 | 7.278e-09
2018-03-16 02:45 | 211576.8 | 1200.0001 | 3 | 39 | 4.400266 | 1.970836 | 2.344695 | 1.984e-09 | 9.912188 | 7.278e-09
2018-03-16 02:47 | 211696.8 | 1320.0011 | 3 | 39 | 4.400245 | 1.72742 | 2.406279 | 1.984e-09 | 10.18317 | 7.278e-09
2018-03-16 02:49 | 211816.8 | 1440.0002 | 3 | 39 | 4.400227 | 1.517445 | 2.46025 | 1.984e-09 | 10.42066 | 7.278e-09
2018-03-16 02:51 | 211936.8 | 1560.001 | 3 | 39 | 4.400225 | 1.342378 | 2.507831 | 1.984e-09 | 10.63003 | 7.278e-09
2018-03-16 02:53 | 212056.8 | 1680.0009 | 3 | 39 | 4.400221 | 1.19446 | 2.550045 | 1.984e-09 | 10.81578 | 7.278e-09
2018-03-16 02:55 | 212176.8 | 1800.0008 | 3 | 39 | 4.400207 | 1.060184 | 2.587592 | 1.984e-09 | 10.98099 | 7.278e-09
2018-03-16 02:57 | 212296.8 | 1920.001 | 3 | 39 | 4.400209 | 0.9397478 | 2.620877 | 1.984e-09 | 11.12745 | 7.278e-09
2018-03-16 02:59 | 212416.8 | 2040.001 | 3 | 39 | 4.400188 | 0.8376169 | 2.650458 | 1.984e-09 | 11.25762 | 7.278e-09
2018-03-16 03:01 | 212536.8 | 2160.0018 | 3 | 39 | 4.400168 | 0.7503529 | 2.676891 | 1.984e-09 | 11.37393 | 7.278e-09
2018-03-16 03:03 | 212656.8 | 2280.001 | 3 | 39 | 4.400182 | 0.6756115 | 2.700657 | 1.984e-09 | 11.4785 | 7.278e-09
2018-03-16 03:04 | 212697.7 | 2320.9073 | 3 | 39 | 4.400219 | 0.6519995 | 2.708202 | 1.984e-09 | 11.5117 | 7.278e-09
2018-03-16 03:06 | 212817.8 | 120.0011 | 4 | 39 | 4.335721 | 0 | 2.708202 | 1.984e-09 | 11.5117 | 7.278e-09
2018-03-16 03:08 | 212937.8 | 240.0002 | 4 | 39 | 4.330098 | 0 | 2.708202 | 1.984e-09 | 11.5117 | 7.278e-09
2018-03-16 03:09 | 212997.8 | 300.0015 | 4 | 39 | 4.328493 | 0 | 2.708202 | 1.984e-09 | 11.5117 | 7.278e-09
2018-03-16 03:11 | 213117.9 | 120.0017 | 5 | 39 | 3.743214 | -6.520018 | 2.708202 | 0.2172998 | 11.5117 | 0.8272018
2018-03-16 03:13 | 213237.9 | 240.0001 | 5 | 39 | 3.67155 | -6.520086 | 2.708202 | 0.4346418 | 11.5117 | 1.632974
2018-03-16 03:15 | 213357.9 | 360.0017 | 5 | 39 | 3.599928 | -6.520079 | 2.708202 | 0.6519314 | 11.5117 | 2.422976
2018-03-16 03:17 | 213477.9 | 480.0001 | 5 | 39 | 3.533365 | -6.520084 | 2.708202 | 0.8692868 | 11.5117 | 3.198116
2018-03-16 03:19 | 213597.9 | 600.0008 | 5 | 39 | 3.473266 | -6.520013 | 2.708202 | 1.08661 | 11.5117 | 3.959324
2018-03-16 03:21 | 213717.9 | 720.0008 | 5 | 39 | 3.422032 | -6.519974 | 2.708202 | 1.30394 | 11.5117 | 4.708444
2018-03-16 03:23 | 213837.9 | 840.0009 | 5 | 39 | 3.376937 | -6.52002 | 2.708202 | 1.521278 | 11.5117 | 5.447228
2018-03-16 03:25 | 213957.9 | 960.0009 | 5 | 39 | 3.333905 | -6.520059 | 2.708202 | 1.738581 | 11.5117 | 6.176313
2018-03-16 03:27 | 214077.9 | 1080.0001 | 5 | 39 | 3.292005 | -6.52004 | 2.708202 | 1.955938 | 11.5117 | 6.896416
2018-03-16 03:29 | 214197.9 | 1200.0009 | 5 | 39 | 3.248102 | -6.520021 | 2.708202 | 2.173262 | 11.5117 | 7.607161
2018-03-16 03:31 | 214317.9 | 1320.0001 | 5 | 39 | 3.195353 | -6.520035 | 2.708202 | 2.390579 | 11.5117 | 8.307566
2018-03-16 03:33 | 214437.9 | 1440.0001 | 5 | 39 | 3.098243 | -6.52 | 2.708202 | 2.607904 | 11.5117 | 8.99297
2018-03-16 03:34 | 214492.7 | 1494.8679 | 5 | 39 | 2.999998 | -6.520003 | 2.708202 | 2.70726 | 11.5117 | 9.296453
2018-03-16 03:36 | 214612.8 | 119.9999 | 6 | 39 | 3.639258 | 0 | 2.708202 | 2.70726 | 11.5117 | 9.296453
2018-03-16 03:38 | 214732.8 | 240.0007 | 6 | 39 | 3.663922 | 0 | 2.708202 | 2.70726 | 11.5117 | 9.296453
2018-03-16 03:39 | 214792.8 | 300.0021 | 6 | 39 | 3.669937 | 0 | 2.708202 | 2.70726 | 11.5117 | 9.296453
2018-03-16 03:39 | 214792.8 | 0.0024 | 7 | 40 | 3.669817 | 0 | 0 | 0 | 0 | 0
2018-03-16 03:41 | 214912.9 | 120.001 | 2 | 40 | 4.071591 | 4.890153 | 0.1623911 | 0 | 0.6535123 | 0
2018-03-16 03:43 | 215032.9 | 240.001 | 2 | 40 | 4.125716 | 4.890128 | 0.3254163 | 0 | 1.322029 | 0
2018-03-16 03:45 | 215152.9 | 360.001 | 2 | 40 | 4.157977 | 4.89009 | 0.4884023 | 0 | 1.997322 | 0
2018-03-16 03:47 | 215272.9 | 480.001 | 2 | 40 | 4.181971 | 4.89009 | 0.6513966 | 0 | 2.677023 | 0
2018-03-16 03:49 | 215392.9 | 600.001 | 2 | 40 | 4.20028 | 4.770013 | 0.8138462 | 0 | 3.358244 | 0
2018-03-16 03:51 | 215512.9 | 720.0019 | 2 | 40 | 4.200279 | 4.349608 | 0.9658275 | 0 | 3.996609 | 0
2018-03-16 03:53 | 215632.9 | 840.001 | 2 | 40 | 4.20027 | 3.957622 | 1.104186 | 0 | 4.577754 | 0
2018-03-16 03:55 | 215752.9 | 960.0011 | 2 | 40 | 4.200302 | 3.594129 | 1.229937 | 0 | 5.105944 | 0
2018-03-16 03:57 | 215872.9 | 1080.0002 | 2 | 40 | 4.200279 | 3.265872 | 1.344177 | 0 | 5.585783 | 0
2018-03-16 03:57 | 215874.9 | 1082.0488 | 2 | 40 | 4.200261 | 3.259999 | 1.34603 | 0 | 5.593564 | 0
2018-03-16 03:59 | 215994.9 | 120.0011 | 3 | 40 | 4.224248 | 3.260121 | 1.454308 | 0 | 6.049529 | 0
2018-03-16 04:01 | 216114.9 | 240.0003 | 3 | 40 | 4.253351 | 3.260041 | 1.562975 | 0 | 6.51013 | 0
2018-03-16 04:03 | 216234.9 | 360.0003 | 3 | 40 | 4.283805 | 3.2602 | 1.671633 | 0 | 6.973933 | 0
2018-03-16 04:05 | 216354.9 | 480.0011 | 3 | 40 | 4.315606 | 3.259847 | 1.780301 | 0 | 7.441169 | 0
2018-03-16 04:07 | 216474.9 | 600.0011 | 3 | 40 | 4.349308 | 3.259816 | 1.888966 | 0 | 7.91192 | 0
2018-03-16 04:09 | 216594.9 | 720.0003 | 3 | 40 | 4.386858 | 3.259866 | 1.997613 | 0 | 8.386462 | 0
2018-03-16 04:11 | 216714.9 | 840.0002 | 3 | 40 | 4.400289 | 2.928878 | 2.102302 | 0 | 8.846874 | 0
2018-03-16 04:13 | 216834.9 | 960.0003 | 3 | 40 | 4.400272 | 2.557763 | 2.193575 | 0 | 9.248502 | 0
2018-03-16 04:15 | 216954.9 | 1080.0003 | 3 | 40 | 4.400273 | 2.24698 | 2.273519 | 0 | 9.600278 | 0
2018-03-16 04:17 | 217074.9 | 1200.001 | 3 | 40 | 4.400244 | 1.967458 | 2.343697 | 0 | 9.909079 | 0
2018-03-16 04:19 | 217194.9 | 1320.0004 | 3 | 40 | 4.400291 | 1.723186 | 2.40508 | 0 | 10.17918 | 0
2018-03-16 04:21 | 217314.9 | 1440.001 | 3 | 40 | 4.40019 | 1.51642 | 2.458977 | 0 | 10.41634 | 0
2018-03-16 04:23 | 217434.9 | 1560.0019 | 3 | 40 | 4.400205 | 1.344124 | 2.506571 | 0 | 10.62577 | 0
2018-03-16 04:25 | 217554.9 | 1680.0029 | 3 | 40 | 4.400221 | 1.193995 | 2.548853 | 0 | 10.81181 | 0
2018-03-16 04:27 | 217674.9 | 1800.0011 | 3 | 40 | 4.400247 | 1.054769 | 2.586287 | 0 | 10.97653 | 0
2018-03-16 04:29 | 217794.9 | 1920.0004 | 3 | 40 | 4.400199 | 0.936595 | 2.619423 | 0 | 11.12234 | 0
2018-03-16 04:31 | 217914.9 | 2040.0012 | 3 | 40 | 4.400208 | 0.8365259 | 2.648934 | 0 | 11.25219 | 0
2018-03-16 04:33 | 218034.9 | 2160.0004 | 3 | 40 | 4.400207 | 0.7518454 | 2.675364 | 0 | 11.36849 | 0
2018-03-16 04:35 | 218154.9 | 2280.0012 | 3 | 40 | 4.400173 | 0.6732855 | 2.699106 | 0 | 11.47296 | 0
2018-03-16 04:35 | 218189.6 | 2314.6746 | 3 | 40 | 4.400175 | 0.6519976 | 2.705491 | 0 | 11.50105 | 0
2018-03-16 04:37 | 218309.6 | 119.9999 | 4 | 40 | 4.335206 | 0 | 2.705491 | 0 | 11.50105 | 0
2018-03-16 04:39 | 218429.6 | 239.9999 | 4 | 40 | 4.329527 | 0 | 2.705491 | 0 | 11.50105 | 0
2018-03-16 04:40 | 218489.6 | 300.0012 | 4 | 40 | 4.327871 | 0 | 2.705491 | 0 | 11.50105 | 0
2018-03-16 04:42 | 218609.7 | 120.0002 | 5 | 40 | 3.741292 | -6.520007 | 2.705491 | 0.2173131 | 11.50105 | 0.8268917
2018-03-16 04:44 | 218729.7 | 240.0002 | 5 | 40 | 3.668674 | -6.520051 | 2.705491 | 0.4346267 | 11.50105 | 1.632069
2018-03-16 04:46 | 218849.7 | 360.0011 | 5 | 40 | 3.597794 | -6.520059 | 2.705491 | 0.6519471 | 11.50105 | 2.421551
2018-03-16 04:48 | 218969.7 | 480.0002 | 5 | 40 | 3.53146 | -6.520007 | 2.705491 | 0.8692993 | 11.50105 | 3.196224
2018-03-16 04:50 | 219089.7 | 600.0002 | 5 | 40 | 3.472233 | -6.520027 | 2.705491 | 1.086611 | 11.50105 | 3.957065
2018-03-16 04:52 | 219209.7 | 720.001 | 5 | 40 | 3.421309 | -6.51993 | 2.705491 | 1.303934 | 11.50105 | 4.705994
2018-03-16 04:54 | 219329.7 | 840.001 | 5 | 40 | 3.375401 | -6.520013 | 2.705491 | 1.521276 | 11.50105 | 5.444523
2018-03-16 04:56 | 219449.7 | 960.0001 | 5 | 40 | 3.332987 | -6.520027 | 2.705491 | 1.738607 | 11.50105 | 6.17346
2018-03-16 04:58 | 219569.7 | 1080.0001 | 5 | 40 | 3.291012 | -6.519963 | 2.705491 | 1.955925 | 11.50105 | 6.8932
2018-03-16 05:00 | 219689.7 | 1200.0011 | 5 | 40 | 3.247742 | -6.520003 | 2.705491 | 2.173234 | 11.50105 | 7.603749
2018-03-16 05:02 | 219809.7 | 1320.001 | 5 | 40 | 3.193864 | -6.519981 | 2.705491 | 2.390542 | 11.50105 | 8.304025
2018-03-16 05:04 | 219929.7 | 1440.0002 | 5 | 40 | 3.096222 | -6.520001 | 2.705491 | 2.607902 | 11.50105 | 8.989122
2018-03-16 05:05 | 219983.3 | 1493.6064 | 5 | 40 | 2.99999 | -6.520013 | 2.705491 | 2.704982 | 11.50105 | 9.285533
2018-03-16 05:07 | 220103.4 | 120.0015 | 6 | 40 | 3.639228 | 0 | 2.705491 | 2.705014 | 11.50105 | 9.285629
2018-03-16 05:09 | 220223.4 | 240.0007 | 6 | 40 | 3.663832 | 0 | 2.705491 | 2.705014 | 11.50105 | 9.285629
2018-03-16 05:10 | 220283.4 | 300.002 | 6 | 40 | 3.669891 | 0 | 2.705491 | 2.705014 | 11.50105 | 9.285629
2018-03-16 05:10 | 220283.4 | 0.0048 | 7 | 41 | 3.669839 | 0 | 0 | 0 | 0 | 0
2018-03-16 05:12 | 220403.5 | 120.001 | 2 | 41 | 4.072023 | 4.889869 | 0.162385 | 2.34e-10 | 0.6535187 | 8.58e-10
2018-03-16 05:14 | 220523.5 | 240.0002 | 2 | 41 | 4.12535 | 4.889899 | 0.3253809 | 2.34e-10 | 1.32192 | 8.58e-10
2018-03-16 05:16 | 220643.5 | 360.0001 | 2 | 41 | 4.157282 | 4.889915 | 0.4883891 | 2.34e-10 | 1.997225 | 8.58e-10
2018-03-16 05:18 | 220763.5 | 480.001 | 2 | 41 | 4.180884 | 4.889844 | 0.6513637 | 2.34e-10 | 2.676686 | 8.58e-10
2018-03-16 05:20 | 220883.5 | 600.0002 | 2 | 41 | 4.20025 | 4.771178 | 0.81386 | 2.34e-10 | 3.357996 | 8.58e-10
2018-03-16 05:22 | 221003.5 | 720.0002 | 2 | 41 | 4.20029 | 4.356891 | 0.965896 | 2.34e-10 | 3.99659 | 8.58e-10
2018-03-16 05:24 | 221123.5 | 840.0001 | 2 | 41 | 4.200292 | 3.962089 | 1.104457 | 2.34e-10 | 4.578587 | 8.58e-10
2018-03-16 05:26 | 221243.5 | 960.0001 | 2 | 41 | 4.200263 | 3.601941 | 1.2304 | 2.34e-10 | 5.107582 | 8.58e-10
2018-03-16 05:28 | 221363.5 | 1080.001 | 2 | 41 | 4.200263 | 3.27032 | 1.344876 | 2.34e-10 | 5.588413 | 8.58e-10
2018-03-16 05:28 | 221367.4 | 1083.9039 | 2 | 41 | 4.200293 | 3.259984 | 1.348411 | 2.34e-10 | 5.603261 | 8.58e-10
2018-03-16 05:30 | 221487.4 | 120.0011 | 3 | 41 | 4.22499 | 3.259892 | 1.456695 | 2.34e-10 | 6.059298 | 8.58e-10
2018-03-16 05:32 | 221607.4 | 240.001 | 3 | 41 | 4.253597 | 3.259887 | 1.565355 | 2.34e-10 | 6.519928 | 8.58e-10
2018-03-16 05:34 | 221727.4 | 360.0011 | 3 | 41 | 4.283837 | 3.259902 | 1.674015 | 2.34e-10 | 6.983754 | 8.58e-10
2018-03-16 05:36 | 221847.4 | 480.001 | 3 | 41 | 4.315085 | 3.259885 | 1.782663 | 2.34e-10 | 7.450859 | 8.58e-10
2018-03-16 05:38 | 221967.4 | 600.0002 | 3 | 41 | 4.349569 | 3.259955 | 1.89134 | 2.34e-10 | 7.921648 | 8.58e-10
2018-03-16 05:40 | 222087.4 | 720.0002 | 3 | 41 | 4.387412 | 3.259881 | 1.999993 | 2.34e-10 | 8.396281 | 8.58e-10
2018-03-16 05:42 | 222207.4 | 840.0003 | 3 | 41 | 4.40027 | 2.929467 | 2.104643 | 2.34e-10 | 8.856537 | 8.58e-10
2018-03-16 05:44 | 222327.4 | 960.0003 | 3 | 41 | 4.400285 | 2.564063 | 2.195956 | 2.34e-10 | 9.258344 | 8.58e-10
2018-03-16 05:46 | 222447.4 | 1080.0011 | 3 | 41 | 4.400278 | 2.245887 | 2.276025 | 2.34e-10 | 9.610666 | 8.58e-10
2018-03-16 05:48 | 222567.4 | 1200.0002 | 3 | 41 | 4.400258 | 1.960851 | 2.346043 | 2.34e-10 | 9.918764 | 8.58e-10
2018-03-16 05:50 | 222687.4 | 1320.0011 | 3 | 41 | 4.40025 | 1.720857 | 2.407293 | 2.34e-10 | 10.18828 | 8.58e-10
2018-03-16 05:52 | 222807.4 | 1440.0002 | 3 | 41 | 4.400247 | 1.51665 | 2.461162 | 2.34e-10 | 10.42532 | 8.58e-10
2018-03-16 05:54 | 222927.4 | 1560.0012 | 3 | 41 | 4.400203 | 1.344854 | 2.508827 | 2.34e-10 | 10.63505 | 8.58e-10
2018-03-16 05:56 | 223047.4 | 1680.0004 | 3 | 41 | 4.400208 | 1.188408 | 2.551024 | 2.34e-10 | 10.82073 | 8.58e-10
2018-03-16 05:58 | 223167.4 | 1800.0011 | 3 | 41 | 4.400219 | 1.049895 | 2.588264 | 2.34e-10 | 10.9846 | 8.58e-10
2018-03-16 06:00 | 223287.4 | 1920.0019 | 3 | 41 | 4.400205 | 0.9341354 | 2.621282 | 2.34e-10 | 11.12988 | 8.58e-10
2018-03-16 06:02 | 223407.4 | 2040.0003 | 3 | 41 | 4.400213 | 0.8358545 | 2.65072 | 2.34e-10 | 11.25941 | 8.58e-10
2018-03-16 06:04 | 223527.4 | 2160.0012 | 3 | 41 | 4.400179 | 0.7487659 | 2.677113 | 2.34e-10 | 11.37555 | 8.58e-10
2018-03-16 06:06 | 223647.4 | 2280.0003 | 3 | 41 | 4.400201 | 0.6693945 | 2.700726 | 2.34e-10 | 11.47945 | 8.58e-10
2018-03-16 06:07 | 223675.7 | 2308.281 | 3 | 41 | 4.400195 | 0.6519823 | 2.705913 | 2.34e-10 | 11.50227 | 8.58e-10
2018-03-16 06:09 | 223795.7 | 119.9999 | 4 | 41 | 4.335302 | 0 | 2.705913 | 2.34e-10 | 11.50227 | 8.58e-10
2018-03-16 06:11 | 223915.7 | 240.0007 | 4 | 41 | 4.329606 | 0 | 2.705913 | 2.34e-10 | 11.50227 | 8.58e-10
2018-03-16 06:12 | 223975.7 | 300.0044 | 4 | 41 | 4.32796 | 0 | 2.705913 | 2.34e-10 | 11.50227 | 8.58e-10
2018-03-16 06:14 | 224095.8 | 120.0002 | 5 | 41 | 3.743243 | -6.520029 | 2.705913 | 0.2173173 | 11.50227 | 0.8273984
2018-03-16 06:16 | 224215.8 | 240.0011 | 5 | 41 | 3.669444 | -6.520113 | 2.705913 | 0.4346442 | 11.50227 | 1.632858
2018-03-16 06:18 | 224335.8 | 360.0002 | 5 | 41 | 3.598811 | -6.519996 | 2.705913 | 0.6519644 | 11.50227 | 2.422585
2018-03-16 06:20 | 224455.8 | 480.0009 | 5 | 41 | 3.532949 | -6.52004 | 2.705913 | 0.8692954 | 11.50227 | 3.197454
2018-03-16 06:22 | 224575.8 | 600.001 | 5 | 41 | 3.47396 | -6.520052 | 2.705913 | 1.086619 | 11.50227 | 3.958697
2018-03-16 06:24 | 224695.8 | 720.0001 | 5 | 41 | 3.42209 | -6.519936 | 2.705913 | 1.303926 | 11.50227 | 4.707871
2018-03-16 06:26 | 224815.8 | 840.0002 | 5 | 41 | 3.376256 | -6.520029 | 2.705913 | 1.521271 | 11.50227 | 5.446559
2018-03-16 06:28 | 224935.8 | 960.0011 | 5 | 41 | 3.333745 | -6.52002 | 2.705913 | 1.738578 | 11.50227 | 6.175597
2018-03-16 06:30 | 225055.8 | 1080.001 | 5 | 41 | 3.292316 | -6.52 | 2.705913 | 1.955943 | 11.50227 | 6.895729
2018-03-16 06:32 | 225175.8 | 1200.001 | 5 | 41 | 3.249009 | -6.52 | 2.705913 | 2.173261 | 11.50227 | 7.606601
2018-03-16 06:34 | 225295.8 | 1320.001 | 5 | 41 | 3.194001 | -6.520072 | 2.705913 | 2.390548 | 11.50227 | 8.306937
2018-03-16 06:36 | 225415.8 | 1440.0002 | 5 | 41 | 3.096997 | -6.520029 | 2.705913 | 2.607918 | 11.50227 | 8.992212
2018-03-16 06:36 | 225469.5 | 1493.6672 | 5 | 41 | 2.999999 | -6.520023 | 2.705913 | 2.705096 | 11.50227 | 9.288964
2018-03-16 06:38 | 225589.5 | 120.0007 | 6 | 41 | 3.639086 | 0 | 2.705913 | 2.705096 | 11.50227 | 9.288964
2018-03-16 06:40 | 225709.5 | 239.9999 | 6 | 41 | 3.663743 | 0 | 2.705913 | 2.705096 | 11.50227 | 9.288964
2018-03-16 06:41 | 225769.5 | 300.0037 | 6 | 41 | 3.66988 | 0 | 2.705913 | 2.705096 | 11.50227 | 9.288964
2018-03-16 06:41 | 225769.5 | 0.0025 | 7 | 42 | 3.669803 | 0 | 0 | 0 | 0 | 0
2018-03-16 06:44 | 225889.6 | 120.001 | 2 | 42 | 4.072054 | 4.889827 | 0.1623787 | 0 | 0.6535229 | 0
2018-03-16 06:46 | 226009.6 | 240.0019 | 2 | 42 | 4.125287 | 4.88984 | 0.3253992 | 0 | 1.322017 | 0
2018-03-16 06:48 | 226129.6 | 360.0009 | 2 | 42 | 4.156827 | 4.889832 | 0.4883803 | 0 | 1.997191 | 0
2018-03-16 06:50 | 226249.6 | 480.0019 | 2 | 42 | 4.180666 | 4.890182 | 0.6513924 | 0 | 2.676733 | 0
2018-03-16 06:52 | 226369.6 | 600.0002 | 2 | 42 | 4.200279 | 4.755549 | 0.8137327 | 0 | 3.357431 | 0
2018-03-16 06:54 | 226489.6 | 720.0003 | 2 | 42 | 4.200278 | 4.347692 | 0.9654377 | 0 | 3.994635 | 0
2018-03-16 06:56 | 226609.6 | 840.0009 | 2 | 42 | 4.200304 | 3.95868 | 1.103767 | 0 | 4.575657 | 0
2018-03-16 06:58 | 226729.6 | 960.001 | 2 | 42 | 4.200264 | 3.604138 | 1.229747 | 0 | 5.104808 | 0
2018-03-16 07:00 | 226849.6 | 1080.0002 | 2 | 42 | 4.200269 | 3.262557 | 1.344185 | 0 | 5.585478 | 0
2018-03-16 07:00 | 226850.5 | 1080.9495 | 2 | 42 | 4.200271 | 3.25999 | 1.345047 | 0 | 5.589098 | 0
2018-03-16 07:02 | 226970.6 | 120.0009 | 3 | 42 | 4.224877 | 3.259873 | 1.453313 | 0 | 6.04507 | 0
2018-03-16 07:04 | 227090.6 | 240.0001 | 3 | 42 | 4.253159 | 3.259831 | 1.561986 | 0 | 6.505722 | 0
2018-03-16 07:06 | 227210.6 | 360.0001 | 3 | 42 | 4.282843 | 3.2599 | 1.670644 | 0 | 6.969474 | 0
2018-03-16 07:08 | 227330.6 | 480.001 | 3 | 42 | 4.314242 | 3.259885 | 1.779299 | 0 | 7.436505 | 0
2018-03-16 07:10 | 227450.6 | 600.001 | 3 | 42 | 4.349627 | 3.259873 | 1.887948 | 0 | 7.907128 | 0
2018-03-16 07:12 | 227570.6 | 720.0002 | 3 | 42 | 4.38693 | 3.259889 | 1.996619 | 0 | 8.381821 | 0
2018-03-16 07:14 | 227690.6 | 840.001 | 3 | 42 | 4.400297 | 2.938365 | 2.101453 | 0 | 8.842868 | 0
2018-03-16 07:16 | 227810.6 | 960.001 | 3 | 42 | 4.400247 | 2.57277 | 2.19318 | 0 | 9.24649 | 0
2018-03-16 07:18 | 227930.6 | 1080.0001 | 3 | 42 | 4.400267 | 2.247899 | 2.273452 | 0 | 9.59971 | 0
2018-03-16 07:20 | 228050.6 | 1200.001 | 3 | 42 | 4.400252 | 1.963635 | 2.343482 | 0 | 9.907864 | 0
2018-03-16 07:22 | 228170.6 | 1320.001 | 3 | 42 | 4.400294 | 1.726583 | 2.404861 | 0 | 10.17794 | 0
2018-03-16 07:24 | 228290.6 | 1440.001 | 3 | 42 | 4.400238 | 1.526083 | 2.458939 | 0 | 10.4159 | 0
2018-03-16 07:26 | 228410.6 | 1560.0003 | 3 | 42 | 4.400247 | 1.348825 | 2.506795 | 0 | 10.62648 | 0
2018-03-16 07:28 | 228530.6 | 1680.0019 | 3 | 42 | 4.400241 | 1.187952 | 2.548997 | 0 | 10.81218 | 0
2018-03-16 07:30 | 228650.6 | 1800.0011 | 3 | 42 | 4.400206 | 1.052291 | 2.586263 | 0 | 10.97616 | 0
2018-03-16 07:32 | 228770.6 | 1920.0011 | 3 | 42 | 4.400218 | 0.9364634 | 2.619356 | 0 | 11.12177 | 0
2018-03-16 07:34 | 228890.6 | 2040.001 | 3 | 42 | 4.400169 | 0.8381281 | 2.648917 | 0 | 11.25185 | 0
2018-03-16 07:36 | 229010.6 | 2160.001 | 3 | 42 | 4.400187 | 0.7487316 | 2.675364 | 0 | 11.36822 | 0
2018-03-16 07:38 | 229130.6 | 2280.0019 | 3 | 42 | 4.40016 | 0.6690311 | 2.698965 | 0 | 11.47207 | 0
2018-03-16 07:38 | 229161.1 | 2310.504 | 3 | 42 | 4.400215 | 0.6519976 | 2.70456 | 0 | 11.49669 | 0
2018-03-16 07:40 | 229281.1 | 119.9999 | 4 | 42 | 4.335066 | 0 | 2.704561 | 0 | 11.49669 | 0
2018-03-16 07:42 | 229401.1 | 240.0015 | 4 | 42 | 4.329326 | 0 | 2.704561 | 0 | 11.49669 | 0
2018-03-16 07:43 | 229461.1 | 300.0029 | 4 | 42 | 4.327667 | 0 | 2.704561 | 0 | 11.49669 | 0
2018-03-16 07:45 | 229581.2 | 120.001 | 5 | 42 | 3.739719 | -6.519988 | 2.704561 | 0.2172952 | 11.49669 | 0.8267883
2018-03-16 07:47 | 229701.2 | 240.0002 | 5 | 42 | 3.6672 | -6.520017 | 2.704561 | 0.4346398 | 11.49669 | 1.631667
2018-03-16 07:49 | 229821.2 | 360.0009 | 5 | 42 | 3.596948 | -6.520018 | 2.704561 | 0.6519608 | 11.49669 | 2.420936
2018-03-16 07:51 | 229941.2 | 480.0009 | 5 | 42 | 3.531651 | -6.519986 | 2.704561 | 0.8692938 | 11.49669 | 3.195465
2018-03-16 07:53 | 230061.2 | 600.001 | 5 | 42 | 3.472579 | -6.520015 | 2.704561 | 1.086611 | 11.49669 | 3.956414
2018-03-16 07:55 | 230181.2 | 720.001 | 5 | 42 | 3.419775 | -6.519944 | 2.704561 | 1.303951 | 11.49669 | 4.70526
2018-03-16 07:57 | 230301.2 | 840.001 | 5 | 42 | 3.374513 | -6.519961 | 2.704561 | 1.521252 | 11.49669 | 5.443362
2018-03-16 07:59 | 230421.2 | 960.001 | 5 | 42 | 3.332102 | -6.520005 | 2.704561 | 1.738613 | 11.49669 | 6.17222
2018-03-16 08:01 | 230541.2 | 1080.0001 | 5 | 42 | 3.291036 | -6.519976 | 2.704561 | 1.955924 | 11.49669 | 6.891851
2018-03-16 08:03 | 230661.2 | 1200.001 | 5 | 42 | 3.247058 | -6.519995 | 2.704561 | 2.173237 | 11.49669 | 7.602386
2018-03-16 08:05 | 230781.2 | 1320.001 | 5 | 42 | 3.192318 | -6.519966 | 2.704561 | 2.390565 | 11.49669 | 8.302418
2018-03-16 08:07 | 230901.2 | 1440.001 | 5 | 42 | 3.095311 | -6.520007 | 2.704561 | 2.607907 | 11.49669 | 8.987232
2018-03-16 08:08 | 230954.1 | 1492.9408 | 5 | 42 | 2.999995 | -6.520101 | 2.704561 | 2.703773 | 11.49669 | 9.279884
2018-03-16 08:10 | 231074.1886 | 120.0001 | 6 | 42 | 3.639304 | 0 | 2.704561 | 2.703773 | 11.49669 | 9.279884
2018-03-16 08:12 | 231194.1896 | 240.0011 | 6 | 42 | 3.664036 | 0 | 2.704561 | 2.703773 | 11.49669 | 9.279884
2018-03-16 08:13 | 231254.1901 | 300.0016 | 6 | 42 | 3.670091 | 0 | 2.704561 | 2.703773 | 11.49669 | 9.279884
2018-03-16 08:13 | 231254.2 | 0.004 | 7 | 43 | 3.670125 | 0 | 0 | 0 | 0 | 0
2018-03-16 08:15 | 231374.3 | 120.0002 | 2 | 43 | 4.072628 | 4.890134 | 0.162413 | 0 | 0.6537802 | 0
2018-03-16 08:17 | 231494.3 | 240.0018 | 2 | 43 | 4.125544 | 4.890121 | 0.3254054 | 0 | 1.322227 | 0
2018-03-16 08:19 | 231614.3 | 360.001 | 2 | 43 | 4.156683 | 4.890109 | 0.4884007 | 0 | 1.99743 | 0
2018-03-16 08:21 | 231734.3 | 480.001 | 2 | 43 | 4.181574 | 4.890111 | 0.651387 | 0 | 2.676904 | 0
2018-03-16 08:23 | 231854.3 | 600.0002 | 2 | 43 | 4.200294 | 4.750585 | 0.8136619 | 0 | 3.357429 | 0
2018-03-16 08:25 | 231974.3 | 720.0011 | 2 | 43 | 4.200295 | 4.346282 | 0.9652193 | 0 | 3.994013 | 0
2018-03-16 08:27 | 232094.3 | 840.001 | 2 | 43 | 4.200258 | 3.963191 | 1.103582 | 0 | 4.575176 | 0
2018-03-16 08:29 | 232214.3 | 960.0009 | 2 | 43 | 4.200277 | 3.605399 | 1.229685 | 0 | 5.104845 | 0
2018-03-16 08:31 | 232332.8 | 1078.5463 | 2 | 43 | 4.200258 | 3.259997 | 1.342656 | 0 | 5.579351 | 0
2018-03-16 08:33 | 232452.8 | 120.0002 | 3 | 43 | 4.224223 | 3.259969 | 1.450962 | 0 | 6.03545 | 0
2018-03-16 08:35 | 232572.8 | 240.0001 | 3 | 43 | 4.252076 | 3.259814 | 1.559627 | 0 | 6.495975 | 0
2018-03-16 08:37 | 232692.8 | 360.001 | 3 | 43 | 4.281235 | 3.259862 | 1.66829 | 0 | 6.959583 | 0
2018-03-16 08:39 | 232812.8 | 480.001 | 3 | 43 | 4.313516 | 3.259789 | 1.776943 | 0 | 7.426472 | 0
2018-03-16 08:41 | 232932.8 | 600.0002 | 3 | 43 | 4.348506 | 3.259862 | 1.885604 | 0 | 7.897075 | 0
2018-03-16 08:43 | 233052.8 | 720.0002 | 3 | 43 | 4.385377 | 3.259839 | 1.994262 | 0 | 8.371559 | 0
2018-03-16 08:45 | 233172.8 | 840.0009 | 3 | 43 | 4.400288 | 2.96169 | 2.099611 | 0 | 8.834809 | 0
2018-03-16 08:47 | 233292.8 | 960.001 | 3 | 43 | 4.400269 | 2.585137 | 2.19191 | 0 | 9.24095 | 0
2018-03-16 08:49 | 233412.8 | 1080.001 | 3 | 43 | 4.400282 | 2.252049 | 2.272398 | 0 | 9.595122 | 0
2018-03-16 08:51 | 233532.8 | 1200.0004 | 3 | 43 | 4.400269 | 1.971604 | 2.342648 | 0 | 9.904237 | 0
2018-03-16 08:53 | 233652.8 | 1320.0011 | 3 | 43 | 4.400197 | 1.732243 | 2.404269 | 0 | 10.17539 | 0
2018-03-16 08:55 | 233772.8 | 1440.001 | 3 | 43 | 4.400247 | 1.53194 | 2.458632 | 0 | 10.4146 | 0
2018-03-16 08:57 | 233892.8 | 1560.0008 | 3 | 43 | 4.400275 | 1.349524 | 2.506598 | 0 | 10.62566 | 0
2018-03-16 08:59 | 234012.8 | 1680.0018 | 3 | 43 | 4.400224 | 1.188371 | 2.548799 | 0 | 10.81135 | 0
2018-03-16 09:01 | 234132.8 | 1800.0011 | 3 | 43 | 4.400205 | 1.053919 | 2.586122 | 0 | 10.97558 | 0
2018-03-16 09:03 | 234252.8 | 1920.0003 | 3 | 43 | 4.400188 | 0.940115 | 2.619301 | 0 | 11.12158 | 0
2018-03-16 09:05 | 234372.8 | 2040.0003 | 3 | 43 | 4.400176 | 0.8398218 | 2.648952 | 0 | 11.25205 | 0
2018-03-16 09:07 | 234492.8 | 2160.0011 | 3 | 43 | 4.400194 | 0.7477617 | 2.675383 | 0 | 11.36835 | 0
2018-03-16 09:09 | 234612.8 | 2280.0028 | 3 | 43 | 4.400209 | 0.6703148 | 2.698982 | 0 | 11.47219 | 0
2018-03-16 09:09 | 234644.3 | 2311.5082 | 3 | 43 | 4.400205 | 0.6519928 | 2.704768 | 0 | 11.49765 | 0
2018-03-16 09:11 | 234764.4 | 120.0026 | 4 | 43 | 4.335192 | 0 | 2.704768 | 0 | 11.49765 | 0
2018-03-16 09:13 | 234884.4 | 240.0001 | 4 | 43 | 4.329434 | 0 | 2.704768 | 0 | 11.49765 | 0
2018-03-16 09:14 | 234944.4 | 300.0023 | 4 | 43 | 4.327784 | 0 | 2.704768 | 0 | 11.49765 | 0
2018-03-16 09:16 | 235064.5 | 120.0009 | 5 | 43 | 3.74096 | -6.519971 | 2.704768 | 0.2173213 | 11.49765 | 0.8270554
2018-03-16 09:18 | 235184.5 | 240.0001 | 5 | 43 | 3.668731 | -6.52 | 2.704768 | 0.4346333 | 11.49765 | 1.632127
2018-03-16 09:20 | 235304.5 | 360.0009 | 5 | 43 | 3.598726 | -6.520084 | 2.704768 | 0.6519571 | 11.49765 | 2.421747
2018-03-16 09:22 | 235424.5 | 480.0001 | 5 | 43 | 3.533572 | -6.520074 | 2.704768 | 0.8692917 | 11.49765 | 3.196716
2018-03-16 09:24 | 235544.5 | 600.0009 | 5 | 43 | 3.473615 | -6.520077 | 2.704768 | 1.086627 | 11.49765 | 3.958073
2018-03-16 09:26 | 235664.5 | 720.0009 | 5 | 43 | 3.421181 | -6.519939 | 2.704768 | 1.303942 | 11.49765 | 4.707057
2018-03-16 09:28 | 235784.5 | 840.0001 | 5 | 43 | 3.375717 | -6.519954 | 2.704768 | 1.52127 | 11.49765 | 5.445543
2018-03-16 09:30 | 235904.5 | 960.0001 | 5 | 43 | 3.3341 | -6.520032 | 2.704768 | 1.738591 | 11.49765 | 6.174583
2018-03-16 09:32 | 236024.5 | 1080.0002 | 5 | 43 | 3.293028 | -6.519995 | 2.704768 | 1.955914 | 11.49765 | 6.894711
2018-03-16 09:34 | 236144.5 | 1200.0009 | 5 | 43 | 3.247816 | -6.519995 | 2.704768 | 2.17326 | 11.49765 | 7.60559
2018-03-16 09:36 | 236264.5 | 1320.0001 | 5 | 43 | 3.193253 | -6.519986 | 2.704768 | 2.390589 | 11.49765 | 8.305855
2018-03-16 09:38 | 236384.5 | 1440.0001 | 5 | 43 | 3.096329 | -6.519927 | 2.704768 | 2.607885 | 11.49765 | 8.990751
2018-03-16 09:39 | 236437.9 | 1493.4703 | 5 | 43 | 2.999986 | -6.519934 | 2.704768 | 2.704732 | 11.49765 | 9.286451
2018-03-16 09:41 | 236558 | 120.001 | 6 | 43 | 3.638848 | 0 | 2.704768 | 2.704732 | 11.49765 | 9.286451
2018-03-16 09:43 | 236678 | 240.001 | 6 | 43 | 3.663683 | 0 | 2.704768 | 2.704732 | 11.49765 | 9.286451
2018-03-16 09:44 | 236738 | 300.0023 | 6 | 43 | 3.669756 | 0 | 2.704768 | 2.704732 | 11.49765 | 9.286451
2018-03-16 09:44 | 236738 | 0.0048 | 7 | 44 | 3.669789 | 0 | 0 | 0 | 0 | 0
2018-03-16 09:46 | 236858.1 | 120.0002 | 2 | 44 | 4.071703 | 4.890187 | 0.1623867 | 5.747e-09 | 0.6535614 | 2.1089e-08
2018-03-16 09:48 | 236978.1 | 240.0002 | 2 | 44 | 4.123838 | 4.890073 | 0.325366 | 5.747e-09 | 1.321747 | 2.1089e-08
2018-03-16 09:50 | 237098.1 | 360.0019 | 2 | 44 | 4.155344 | 4.889859 | 0.4883933 | 5.747e-09 | 1.996837 | 2.1089e-08
2018-03-16 09:52 | 237218.1 | 480.0009 | 2 | 44 | 4.180999 | 4.890155 | 0.6513759 | 5.747e-09 | 2.676178 | 2.1089e-08
2018-03-16 09:54 | 237338.1 | 600.001 | 2 | 44 | 4.200297 | 4.76538 | 0.8137803 | 5.747e-09 | 3.357168 | 2.1089e-08
2018-03-16 09:56 | 237458.1 | 720.0001 | 2 | 44 | 4.200286 | 4.358005 | 0.9657486 | 5.747e-09 | 3.995479 | 2.1089e-08
2018-03-16 09:58 | 237578.1 | 840.0002 | 2 | 44 | 4.200271 | 3.978312 | 1.104646 | 5.747e-09 | 4.578887 | 2.1089e-08
2018-03-16 10:00 | 237698.1 | 960.0001 | 2 | 44 | 4.200283 | 3.607627 | 1.231072 | 5.747e-09 | 5.109911 | 2.1089e-08
2018-03-16 10:02 | 237818.1 | 1080.0001 | 2 | 44 | 4.200258 | 3.263041 | 1.345457 | 5.747e-09 | 5.590359 | 2.1089e-08
2018-03-16 10:02 | 237819.3 | 1081.2368 | 2 | 44 | 4.200266 | 3.259988 | 1.346592 | 5.747e-09 | 5.595126 | 2.1089e-08
2018-03-16 10:04 | 237939.3 | 120.001 | 3 | 44 | 4.224098 | 3.25983 | 1.454868 | 5.772e-09 | 6.051091 | 2.1189e-08
2018-03-16 10:06 | 238059.3 | 240.001 | 3 | 44 | 4.251393 | 3.259854 | 1.563523 | 5.772e-09 | 6.511533 | 2.1189e-08
2018-03-16 10:08 | 238179.3 | 360.0001 | 3 | 44 | 4.28114 | 3.259913 | 1.672187 | 5.772e-09 | 6.975094 | 2.1189e-08
2018-03-16 10:10 | 238299.3 | 480.001 | 3 | 44 | 4.314246 | 3.25991 | 1.780847 | 5.772e-09 | 7.442061 | 2.1189e-08
2018-03-16 10:12 | 238419.3 | 600.001 | 3 | 44 | 4.348949 | 3.259875 | 1.889495 | 5.772e-09 | 7.91267 | 2.1189e-08
2018-03-16 10:14 | 238539.3 | 720.0002 | 3 | 44 | 4.385702 | 3.259892 | 1.998165 | 5.772e-09 | 8.387246 | 2.1189e-08
2018-03-16 10:16 | 238659.3 | 840.0009 | 3 | 44 | 4.40027 | 2.956792 | 2.103493 | 5.772e-09 | 8.850412 | 2.1189e-08
2018-03-16 10:18 | 238779.3 | 960.001 | 3 | 44 | 4.400282 | 2.570935 | 2.195502 | 5.772e-09 | 9.255276 | 2.1189e-08
2018-03-16 10:20 | 238899.3 | 1080.0002 | 3 | 44 | 4.400255 | 2.24035 | 2.275507 | 5.772e-09 | 9.607323 | 2.1189e-08
2018-03-16 10:22 | 239019.3 | 1200.0009 | 3 | 44 | 4.400258 | 1.963271 | 2.34545 | 5.772e-09 | 9.91509 | 2.1189e-08
2018-03-16 10:24 | 239139.3 | 1320.0009 | 3 | 44 | 4.400271 | 1.731652 | 2.406904 | 5.772e-09 | 10.1855 | 2.1189e-08
2018-03-16 10:26 | 239259.3 | 1440.0018 | 3 | 44 | 4.40022 | 1.52418 | 2.461099 | 5.772e-09 | 10.42397 | 2.1189e-08
2018-03-16 10:28 | 239379.3 | 1560.0002 | 3 | 44 | 4.400205 | 1.336739 | 2.508711 | 5.772e-09 | 10.63348 | 2.1189e-08
2018-03-16 10:30 | 239499.3 | 1680.001 | 3 | 44 | 4.400236 | 1.180997 | 2.550606 | 5.772e-09 | 10.81783 | 2.1189e-08
2018-03-16 10:32 | 239619.3 | 1800.0012 | 3 | 44 | 4.400249 | 1.048797 | 2.5877 | 5.772e-09 | 10.98105 | 2.1189e-08
2018-03-16 10:34 | 239739.3 | 1920.0009 | 3 | 44 | 4.400174 | 0.9346914 | 2.62073 | 5.772e-09 | 11.12639 | 2.1189e-08
2018-03-16 10:36 | 239859.3 | 2040.001 | 3 | 44 | 4.400199 | 0.8321733 | 2.650172 | 5.772e-09 | 11.25594 | 2.1189e-08
2018-03-16 10:38 | 239979.3 | 2160.0001 | 3 | 44 | 4.400219 | 0.7423067 | 2.676348 | 5.772e-09 | 11.37112 | 2.1189e-08
2018-03-16 10:40 | 240099.3 | 2280.0011 | 3 | 44 | 4.400227 | 0.6664438 | 2.699773 | 5.772e-09 | 11.47419 | 2.1189e-08
2018-03-16 10:41 | 240122.5 | 2303.1745 | 3 | 44 | 4.400188 | 0.6519976 | 2.704014 | 5.772e-09 | 11.49285 | 2.1189e-08
2018-03-16 10:43 | 240242.5 | 119.9999 | 4 | 44 | 4.334871 | 0 | 2.704014 | 5.772e-09 | 11.49285 | 2.1189e-08
2018-03-16 10:45 | 240362.5 | 240.0003 | 4 | 44 | 4.329106 | 0 | 2.704014 | 5.772e-09 | 11.49285 | 2.1189e-08
2018-03-16 10:46 | 240422.5 | 300.0021 | 4 | 44 | 4.327487 | 0 | 2.704014 | 5.772e-09 | 11.49285 | 2.1189e-08
2018-03-16 10:48 | 240542.6 | 120.0003 | 5 | 44 | 3.737998 | -6.520086 | 2.704014 | 0.2173176 | 11.49285 | 0.8263853
2018-03-16 10:50 | 240662.6 | 240.0002 | 5 | 44 | 3.66613 | -6.520076 | 2.704014 | 0.4346537 | 11.49285 | 1.630978
2018-03-16 10:52 | 240782.6 | 360.0018 | 5 | 44 | 3.597044 | -6.520055 | 2.704014 | 0.651976 | 11.49285 | 2.420134
2018-03-16 10:54 | 240902.6 | 480.0002 | 5 | 44 | 3.531598 | -6.52004 | 2.704014 | 0.8692927 | 11.49285 | 3.194657
2018-03-16 10:56 | 241022.6 | 600.001 | 5 | 44 | 3.470909 | -6.520096 | 2.704014 | 1.08662 | 11.49285 | 3.955424
2018-03-16 10:58 | 241142.6 | 720.0002 | 5 | 44 | 3.419363 | -6.52004 | 2.704014 | 1.303958 | 11.49285 | 4.704049
2018-03-16 11:00 | 241262.6 | 840.001 | 5 | 44 | 3.374151 | -6.519976 | 2.704014 | 1.521242 | 11.49285 | 5.442017
2018-03-16 11:02 | 241382.6 | 960.0009 | 5 | 44 | 3.332507 | -6.520005 | 2.704014 | 1.73858 | 11.49285 | 6.17079
2018-03-16 11:04 | 241502.6 | 1080.001 | 5 | 44 | 3.290596 | -6.520047 | 2.704014 | 1.95594 | 11.49285 | 6.890649
2018-03-16 11:06 | 241622.6 | 1200.001 | 5 | 44 | 3.245774 | -6.520086 | 2.704014 | 2.17326 | 11.49285 | 7.600965
2018-03-16 11:08 | 241742.6 | 1320.001 | 5 | 44 | 3.190546 | -6.520005 | 2.704014 | 2.390581 | 11.49285 | 8.30068
2018-03-16 11:10 | 241862.6 | 1440.0009 | 5 | 44 | 3.093312 | -6.520005 | 2.704014 | 2.607931 | 11.49285 | 8.985111
2018-03-16 11:11 | 241915 | 1492.3367 | 5 | 44 | 2.999995 | -6.520027 | 2.704014 | 2.702717 | 11.49285 | 9.274346
2018-03-16 11:13 | 242035 | 120 | 6 | 44 | 3.639477 | 0 | 2.704014 | 2.702717 | 11.49285 | 9.274346
2018-03-16 11:15 | 242155 | 240 | 6 | 44 | 3.664092 | 0 | 2.704014 | 2.702717 | 11.49285 | 9.274346
2018-03-16 11:16 | 242215 | 300.0022 | 6 | 44 | 3.67012 | 0 | 2.704014 | 2.702717 | 11.49285 | 9.274346
2018-03-16 11:16 | 242215 | 0.0033 | 7 | 45 | 3.670178 | 0 | 0 | 0 | 0 | 0
2018-03-16 11:18 | 242335.1 | 120.0002 | 2 | 45 | 4.073201 | 4.890185 | 0.1623758 | 5.68e-10 | 0.653748 | 2.086e-09
2018-03-16 11:20 | 242455.1 | 240.001 | 2 | 45 | 4.125288 | 4.88981 | 0.3253914 | 5.68e-10 | 1.322301 | 2.086e-09
2018-03-16 11:22 | 242575.1 | 360.001 | 2 | 45 | 4.157755 | 4.889791 | 0.4883645 | 5.68e-10 | 1.997449 | 2.086e-09
2018-03-16 11:24 | 242695.1 | 480.0009 | 2 | 45 | 4.183264 | 4.890132 | 0.6513579 | 5.68e-10 | 2.677248 | 2.086e-09
2018-03-16 11:26 | 242815.1 | 600.0001 | 2 | 45 | 4.200279 | 4.737454 | 0.8134612 | 5.68e-10 | 3.357207 | 2.086e-09
2018-03-16 11:28 | 242935.1 | 720.001 | 2 | 45 | 4.200265 | 4.344466 | 0.9647236 | 5.68e-10 | 3.992552 | 2.086e-09
2018-03-16 11:30 | 243055.1 | 840.001 | 2 | 45 | 4.200307 | 3.963611 | 1.103179 | 5.68e-10 | 4.574101 | 2.086e-09
2018-03-16 11:32 | 243175.1 | 960.0009 | 2 | 45 | 4.200305 | 3.59023 | 1.228952 | 5.68e-10 | 5.102385 | 2.086e-09
2018-03-16 11:34 | 243292.8 | 1077.6455 | 2 | 45 | 4.200239 | 3.259986 | 1.340801 | 5.68e-10 | 5.57218 | 2.086e-09
2018-03-16 11:36 | 243412.8 | 120.0011 | 3 | 45 | 4.223816 | 3.259799 | 1.449069 | 4.303e-09 | 6.0281 | 1.7222e-08
2018-03-16 11:38 | 243532.8 | 240.0004 | 3 | 45 | 4.250775 | 3.259807 | 1.557741 | 4.303e-09 | 6.488547 | 1.7222e-08
2018-03-16 11:40 | 243652.8 | 360.0003 | 3 | 45 | 4.280976 | 3.259873 | 1.666397 | 4.303e-09 | 6.952023 | 1.7222e-08
2018-03-16 11:42 | 243772.8 | 480.0021 | 3 | 45 | 4.313813 | 3.259858 | 1.77507 | 4.303e-09 | 7.419032 | 1.7222e-08
2018-03-16 11:44 | 243892.8 | 600.0002 | 3 | 45 | 4.347998 | 3.259862 | 1.883724 | 4.303e-09 | 7.889582 | 1.7222e-08
2018-03-16 11:46 | 244012.8 | 720.001 | 3 | 45 | 4.383821 | 3.259883 | 1.992377 | 4.303e-09 | 8.363948 | 1.7222e-08
2018-03-16 11:48 | 244132.8 | 840.0011 | 3 | 45 | 4.400279 | 2.972974 | 2.098133 | 4.303e-09 | 8.828911 | 1.7222e-08
2018-03-16 11:50 | 244252.8 | 960.0003 | 3 | 45 | 4.400286 | 2.581208 | 2.190503 | 4.303e-09 | 9.235365 | 1.7222e-08
2018-03-16 11:52 | 244372.8 | 1080.0004 | 3 | 45 | 4.400258 | 2.255599 | 2.270932 | 4.303e-09 | 9.589273 | 1.7222e-08
2018-03-16 11:54 | 244492.8 | 1200.001 | 3 | 45 | 4.400254 | 1.97898 | 2.341375 | 4.303e-09 | 9.89924 | 1.7222e-08
2018-03-16 11:56 | 244612.8 | 1320.0019 | 3 | 45 | 4.400294 | 1.745093 | 2.403373 | 4.303e-09 | 10.17205 | 1.7222e-08
2018-03-16 11:58 | 244732.8 | 1440.0003 | 3 | 45 | 4.400241 | 1.530616 | 2.457909 | 4.303e-09 | 10.41202 | 1.7222e-08
2018-03-16 12:00 | 244852.8 | 1560.0004 | 3 | 45 | 4.400218 | 1.344802 | 2.505744 | 4.303e-09 | 10.62251 | 1.7222e-08
2018-03-16 12:02 | 244972.8 | 1680.0021 | 3 | 45 | 4.400242 | 1.190348 | 2.547927 | 4.303e-09 | 10.80812 | 1.7222e-08
2018-03-16 12:04 | 245092.8 | 1800.0011 | 3 | 45 | 4.400216 | 1.058228 | 2.585329 | 4.303e-09 | 10.9727 | 1.7222e-08
2018-03-16 12:06 | 245212.8 | 1920.0004 | 3 | 45 | 4.400218 | 0.941925 | 2.618628 | 4.303e-09 | 11.11922 | 1.7222e-08
2018-03-16 12:08 | 245332.8 | 2040.0011 | 3 | 45 | 4.400216 | 0.8354397 | 2.648211 | 4.303e-09 | 11.24939 | 1.7222e-08
2018-03-16 12:10 | 245452.8 | 2160.0005 | 3 | 45 | 4.400201 | 0.7466908 | 2.674533 | 4.303e-09 | 11.36521 | 1.7222e-08
2018-03-16 12:12 | 245572.8 | 2280.0012 | 3 | 45 | 4.400182 | 0.6706123 | 2.698115 | 4.303e-09 | 11.46898 | 1.7222e-08
2018-03-16 12:12 | 245606.1 | 2313.3018 | 3 | 45 | 4.40016 | 0.6519995 | 2.704233 | 4.303e-09 | 11.4959 | 1.7222e-08
2018-03-16 12:14 | 245726.1 | 120.0001 | 4 | 45 | 4.335103 | 0 | 2.704233 | 4.303e-09 | 11.4959 | 1.7222e-08
2018-03-16 12:16 | 245846.1 | 240 | 4 | 45 | 4.329404 | 0 | 2.704233 | 4.303e-09 | 11.4959 | 1.7222e-08
2018-03-16 12:17 | 245906.1 | 300.0014 | 4 | 45 | 4.327757 | 0 | 2.704233 | 4.303e-09 | 11.4959 | 1.7222e-08
2018-03-16 12:19 | 246026.2 | 120.0009 | 5 | 45 | 3.739161 | -6.519944 | 2.704233 | 0.2173188 | 11.4959 | 0.8265831
2018-03-16 12:21 | 246146.2 | 240.0011 | 5 | 45 | 3.667791 | -6.519976 | 2.704233 | 0.4346367 | 11.4959 | 1.631365
2018-03-16 12:23 | 246266.2 | 360.0002 | 5 | 45 | 3.598741 | -6.519983 | 2.704233 | 0.6519668 | 11.4959 | 2.420933
2018-03-16 12:25 | 246386.2 | 480.0009 | 5 | 45 | 3.532365 | -6.519993 | 2.704233 | 0.8692989 | 11.4959 | 3.195779
2018-03-16 12:27 | 246506.2 | 600.0009 | 5 | 45 | 3.471961 | -6.519969 | 2.704233 | 1.086615 | 11.4959 | 3.956688
2018-03-16 12:29 | 246626.2 | 720.001 | 5 | 45 | 3.420108 | -6.519969 | 2.704233 | 1.303952 | 11.4959 | 4.705492
2018-03-16 12:31 | 246746.2 | 840.0002 | 5 | 45 | 3.375377 | -6.519843 | 2.704233 | 1.521271 | 11.4959 | 5.443776
2018-03-16 12:33 | 246866.2 | 960.0001 | 5 | 45 | 3.333851 | -6.519932 | 2.704233 | 1.738586 | 11.4959 | 6.172771
2018-03-16 12:35 | 246986.2 | 1080.0001 | 5 | 45 | 3.291029 | -6.519927 | 2.704233 | 1.955885 | 11.4959 | 6.892548
2018-03-16 12:37 | 247106.2 | 1200.001 | 5 | 45 | 3.246506 | -6.519904 | 2.704233 | 2.173247 | 11.4959 | 7.603155
2018-03-16 12:39 | 247226.2 | 1320.0009 | 5 | 45 | 3.192177 | -6.519882 | 2.704233 | 2.390536 | 11.4959 | 8.302984
2018-03-16 12:41 | 247346.2 | 1440.0009 | 5 | 45 | 3.096694 | -6.519944 | 2.704233 | 2.607857 | 11.4959 | 8.987852
2018-03-16 12:42 | 247399.7 | 1493.4935 | 5 | 45 | 2.999991 | -6.519908 | 2.704233 | 2.704749 | 11.4959 | 9.28372
2018-03-16 12:44 | 247519.7 | 120.0008 | 6 | 45 | 3.638714 | 0 | 2.704233 | 2.704749 | 11.4959 | 9.28372
2018-03-16 12:46 | 247639.7 | 239.9999 | 6 | 45 | 3.663397 | 0 | 2.704233 | 2.704749 | 11.4959 | 9.28372
2018-03-16 12:47 | 247699.7 | 300.003 | 6 | 45 | 3.669489 | 0 | 2.704233 | 2.704749 | 11.4959 | 9.28372
2018-03-16 12:47 | 247699.7 | 0.0025 | 7 | 46 | 3.669423 | 0 | 0 | 0 | 0 | 0
2018-03-16 12:49 | 247819.8 | 120.0001 | 2 | 46 | 4.07157 | 4.890159 | 0.1623938 | 0 | 0.6536251 | 0
2018-03-16 12:51 | 247939.8 | 240.0002 | 2 | 46 | 4.124291 | 4.889855 | 0.3253902 | 0 | 1.321866 | 0
2018-03-16 12:53 | 248059.8 | 360.0005 | 2 | 46 | 4.157591 | 4.890042 | 0.488385 | 0 | 1.997029 | 0
2018-03-16 12:55 | 248179.8 | 480.0001 | 2 | 46 | 4.182388 | 4.890145 | 0.6513833 | 0 | 2.676739 | 0
2018-03-16 12:57 | 248299.8 | 600.0001 | 2 | 46 | 4.20029 | 4.754743 | 0.813654 | 0 | 3.3573 | 0
2018-03-16 12:59 | 248419.8 | 720.0009 | 2 | 46 | 4.200286 | 4.363553 | 0.9656246 | 0 | 3.995619 | 0
2018-03-16 13:01 | 248539.8 | 840.001 | 2 | 46 | 4.200295 | 3.968095 | 1.104488 | 0 | 4.578885 | 0
2018-03-16 13:03 | 248659.8 | 960.0009 | 2 | 46 | 4.200284 | 3.598058 | 1.230445 | 0 | 5.107938 | 0
2018-03-16 13:05 | 248779.8 | 1080.0009 | 2 | 46 | 4.200277 | 3.26373 | 1.344704 | 0 | 5.587856 | 0
2018-03-16 13:05 | 248781.4 | 1081.5647 | 2 | 46 | 4.200257 | 3.259997 | 1.346133 | 0 | 5.593859 | 0
2018-03-16 13:07 | 248901.4 | 120.0009 | 3 | 46 | 4.223252 | 3.260222 | 1.454396 | 0 | 6.049735 | 0
2018-03-16 13:09 | 249021.4 | 240.001 | 3 | 46 | 4.250769 | 3.260139 | 1.563079 | 0 | 6.510195 | 0
2018-03-16 13:11 | 249141.4 | 360.001 | 3 | 46 | 4.281527 | 3.259826 | 1.671736 | 0 | 6.973722 | 0
2018-03-16 13:13 | 249261.4 | 480.0001 | 3 | 46 | 4.31362 | 3.259852 | 1.780406 | 0 | 7.440731 | 0
2018-03-16 13:15 | 249381.4 | 600.001 | 3 | 46 | 4.347427 | 3.25983 | 1.889066 | 0 | 7.911274 | 0
2018-03-16 13:17 | 249501.4 | 720.0009 | 3 | 46 | 4.383453 | 3.259871 | 1.997726 | 0 | 8.385592 | 0
2018-03-16 13:19 | 249621.4 | 840.0009 | 3 | 46 | 4.400248 | 2.96569 | 2.103395 | 0 | 8.85016 | 0
2018-03-16 13:21 | 249741.4 | 960.0002 | 3 | 46 | 4.400291 | 2.576013 | 2.195507 | 0 | 9.255477 | 0
2018-03-16 13:23 | 249861.4 | 1080.001 | 3 | 46 | 4.400247 | 2.251796 | 2.275834 | 0 | 9.608939 | 0
2018-03-16 13:25 | 249981.4 | 1200.0009 | 3 | 46 | 4.400255 | 1.978511 | 2.346216 | 0 | 9.918638 | 0
2018-03-16 13:27 | 250101.4 | 1320.001 | 3 | 46 | 4.400222 | 1.735553 | 2.408048 | 0 | 10.19071 | 0
2018-03-16 13:29 | 250221.4 | 1440.0002 | 3 | 46 | 4.400261 | 1.519843 | 2.462219 | 0 | 10.42908 | 0
2018-03-16 13:31 | 250341.4 | 1560.0019 | 3 | 46 | 4.400234 | 1.337355 | 2.509749 | 0 | 10.63822 | 0
2018-03-16 13:33 | 250461.4 | 1680.0002 | 3 | 46 | 4.400219 | 1.18287 | 2.551684 | 0 | 10.82275 | 0
2018-03-16 13:35 | 250581.4 | 1800.0011 | 3 | 46 | 4.400179 | 1.051069 | 2.588891 | 0 | 10.98646 | 0
2018-03-16 13:37 | 250701.4 | 1920.0019 | 3 | 46 | 4.400229 | 0.9326525 | 2.621925 | 0 | 11.13183 | 0
2018-03-16 13:39 | 250821.4 | 2040.0019 | 3 | 46 | 4.40021 | 0.8280745 | 2.651214 | 0 | 11.2607 | 0
2018-03-16 13:41 | 250941.4 | 2160.0004 | 3 | 46 | 4.400225 | 0.7409687 | 2.677325 | 0 | 11.3756 | 0
2018-03-16 13:43 | 251061.4 | 2280.0011 | 3 | 46 | 4.400197 | 0.6674995 | 2.700758 | 0 | 11.4787 | 0
2018-03-16 13:43 | 251088.6 | 2307.1769 | 3 | 46 | 4.400183 | 0.6519909 | 2.70574 | 0 | 11.50063 | 0
2018-03-16 13:45 | 251208.6 | 120.0016 | 4 | 46 | 4.33529 | 0 | 2.70574 | 0 | 11.50063 | 0
2018-03-16 13:47 | 251328.6 | 240.0006 | 4 | 46 | 4.329591 | 0 | 2.70574 | 0 | 11.50063 | 0
2018-03-16 13:48 | 251388.6 | 300.0029 | 4 | 46 | 4.327951 | 0 | 2.70574 | 0 | 11.50063 | 0
2018-03-16 13:50 | 251508.7 | 120.0002 | 5 | 46 | 3.739438 | -6.520001 | 2.70574 | 0.2173102 | 11.50063 | 0.8266008
2018-03-16 13:52 | 251628.7 | 240.0014 | 5 | 46 | 3.668636 | -6.519924 | 2.70574 | 0.4346296 | 11.50063 | 1.631539
2018-03-16 13:54 | 251748.7 | 360.001 | 5 | 46 | 3.598755 | -6.519983 | 2.70574 | 0.6519394 | 11.50063 | 2.421156
2018-03-16 13:56 | 251868.7 | 480.0001 | 5 | 46 | 3.531346 | -6.519961 | 2.70574 | 0.8692743 | 11.50063 | 3.195857
2018-03-16 13:58 | 251988.7 | 600.001 | 5 | 46 | 3.471582 | -6.519976 | 2.70574 | 1.086594 | 11.50063 | 3.956669
2018-03-16 14:00 | 252108.7 | 720.0003 | 5 | 46 | 3.419922 | -6.520025 | 2.70574 | 1.303928 | 11.50063 | 4.705373
2018-03-16 14:02 | 252228.7 | 840.001 | 5 | 46 | 3.375209 | -6.519892 | 2.70574 | 1.521244 | 11.50063 | 5.443624
2018-03-16 14:04 | 252348.7 | 960.0001 | 5 | 46 | 3.332253 | -6.51991 | 2.70574 | 1.738567 | 11.50063 | 6.172468
2018-03-16 14:06 | 252468.7 | 1080.0002 | 5 | 46 | 3.289711 | -6.519916 | 2.70574 | 1.955898 | 11.50063 | 6.892042
2018-03-16 14:08 | 252588.7 | 1200.001 | 5 | 46 | 3.245537 | -6.519959 | 2.70574 | 2.173187 | 11.50063 | 7.602142
2018-03-16 14:10 | 252708.7 | 1320.0001 | 5 | 46 | 3.192055 | -6.519942 | 2.70574 | 2.390559 | 11.50063 | 8.302122
2018-03-16 14:12 | 252828.7 | 1440.0002 | 5 | 46 | 3.095819 | -6.519907 | 2.70574 | 2.607867 | 11.50063 | 8.986879
2018-03-16 14:13 | 252881.4 | 1492.716 | 5 | 46 | 2.999999 | -6.51989 | 2.70574 | 2.703351 | 11.50063 | 9.278378
2018-03-16 14:15 | 253001.5 | 120.0002 | 6 | 46 | 3.639532 | 0 | 2.70574 | 2.703351 | 11.50063 | 9.278378
2018-03-16 14:17 | 253121.5 | 240.0002 | 6 | 46 | 3.664124 | 0 | 2.70574 | 2.703351 | 11.50063 | 9.278378
2018-03-16 14:18 | 253181.5 | 300.0032 | 6 | 46 | 3.670134 | 0 | 2.70574 | 2.703351 | 11.50063 | 9.278378
2018-03-16 14:18 | 253181.5 | 0.0024 | 7 | 47 | 3.670173 | 0 | 0 | 0 | 0 | 0
2018-03-16 14:20 | 253301.5432 | 120.001 | 2 | 47 | 4.072002 | 4.890035 | 0.1623697 | 0 | 0.6535743 | 0
2018-03-16 14:22 | 253421.5424 | 240.0002 | 2 | 47 | 4.125717 | 4.89018 | 0.325397 | 0 | 1.322075 | 0
2018-03-16 14:24 | 253541.5424 | 360.0002 | 2 | 47 | 4.158541 | 4.890111 | 0.4884027 | 0 | 1.997518 | 0
2018-03-16 14:26 | 253661.5424 | 480.0002 | 2 | 47 | 4.182987 | 4.89008 | 0.6513913 | 0 | 2.677306 | 0
2018-03-16 14:28 | 253781.5423 | 600.0001 | 2 | 47 | 4.200288 | 4.751109 | 0.8136339 | 0 | 3.357795 | 0
2018-03-16 14:30 | 253901.544 | 720.0018 | 2 | 47 | 4.20029 | 4.35278 | 0.9653919 | 0 | 3.995221 | 0
2018-03-16 14:32 | 254021.5433 | 840.0011 | 2 | 47 | 4.200264 | 3.952312 | 1.103748 | 0 | 4.576357 | 0
2018-03-16 14:34 | 254141.5423 | 960.0001 | 2 | 47 | 4.200265 | 3.589749 | 1.229357 | 0 | 5.103947 | 0
2018-03-16 14:36 | 254261.5424 | 1080.0002 | 2 | 47 | 4.200259 | 3.260762 | 1.34342 | 0 | 5.583045 | 0
2018-03-16 14:36 | 254262.0038 | 1080.4616 | 2 | 47 | 4.200266 | 3.259995 | 1.343851 | 0 | 5.584856 | 0
2018-03-16 14:38 | 254382 | 120.0011 | 3 | 47 | 4.22334 | 3.260049 | 1.452127 | 2.608e-09 | 6.040771 | 1.0569e-08
2018-03-16 14:40 | 254502 | 240.0011 | 3 | 47 | 4.251635 | 3.259818 | 1.560783 | 2.608e-09 | 6.50116 | 1.0569e-08
2018-03-16 14:42 | 254622 | 360.001 | 3 | 47 | 4.282337 | 3.260148 | 1.669451 | 2.608e-09 | 6.964838 | 1.0569e-08
2018-03-16 14:44 | 254742 | 480.0003 | 3 | 47 | 4.314178 | 3.259862 | 1.77811 | 2.608e-09 | 7.431864 | 1.0569e-08
2018-03-16 14:46 | 254862 | 600.0003 | 3 | 47 | 4.347619 | 3.259875 | 1.886766 | 2.608e-09 | 7.902425 | 1.0569e-08
2018-03-16 14:48 | 254982 | 720.0002 | 3 | 47 | 4.384319 | 3.259868 | 1.995424 | 2.608e-09 | 8.376792 | 1.0569e-08
2018-03-16 14:50 | 255102 | 840.0012 | 3 | 47 | 4.400277 | 2.948491 | 2.100696 | 2.608e-09 | 8.839669 | 1.0569e-08
2018-03-16 14:52 | 255222 | 960.0003 | 3 | 47 | 4.40028 | 2.569898 | 2.192469 | 2.608e-09 | 9.243496 | 1.0569e-08
2018-03-16 14:54 | 255342 | 1080.0003 | 3 | 47 | 4.400244 | 2.251008 | 2.272655 | 2.608e-09 | 9.596334 | 1.0569e-08
2018-03-16 14:56 | 255462 | 1200.0003 | 3 | 47 | 4.400243 | 1.975675 | 2.343033 | 2.608e-09 | 9.906016 | 1.0569e-08
2018-03-16 14:58 | 255582 | 1320.0019 | 3 | 47 | 4.400262 | 1.729214 | 2.404713 | 2.608e-09 | 10.17743 | 1.0569e-08
2018-03-16 15:00 | 255702 | 1440.0002 | 3 | 47 | 4.400251 | 1.51572 | 2.458661 | 2.608e-09 | 10.41481 | 1.0569e-08
2018-03-16 15:02 | 255822 | 1560.0012 | 3 | 47 | 4.40023 | 1.336936 | 2.506122 | 2.608e-09 | 10.62365 | 1.0569e-08
2018-03-16 15:04 | 255942 | 1680.0004 | 3 | 47 | 4.400242 | 1.186208 | 2.548093 | 2.608e-09 | 10.80833 | 1.0569e-08
2018-03-16 15:06 | 256062 | 1800.0011 | 3 | 47 | 4.400202 | 1.051341 | 2.585333 | 2.608e-09 | 10.97219 | 1.0569e-08
2018-03-16 15:08 | 256182 | 1920.0001 | 3 | 47 | 4.400227 | 0.9305553 | 2.618324 | 2.608e-09 | 11.11736 | 1.0569e-08
2018-03-16 15:10 | 256302 | 2040.0012 | 3 | 47 | 4.400194 | 0.8296261 | 2.647611 | 2.608e-09 | 11.24623 | 1.0569e-08
2018-03-16 15:12 | 256422 | 2160.0004 | 3 | 47 | 4.400201 | 0.7439966 | 2.673796 | 2.608e-09 | 11.36145 | 1.0569e-08
2018-03-16 15:14 | 256542 | 2280.0004 | 3 | 47 | 4.400196 | 0.6702442 | 2.697353 | 2.608e-09 | 11.46511 | 1.0569e-08
2018-03-16 15:15 | 256573.4 | 2311.3298 | 3 | 47 | 4.400185 | 0.6519976 | 2.703106 | 2.608e-09 | 11.49042 | 1.0569e-08
2018-03-16 15:17 | 256693.4 | 120.0008 | 4 | 47 | 4.335162 | 0 | 2.703106 | 2.608e-09 | 11.49042 | 1.0569e-08
2018-03-16 15:19 | 256813.4 | 239.9999 | 4 | 47 | 4.329468 | 0 | 2.703106 | 2.608e-09 | 11.49042 | 1.0569e-08
2018-03-16 15:20 | 256873.4 | 300.0029 | 4 | 47 | 4.327823 | 0 | 2.703106 | 2.608e-09 | 11.49042 | 1.0569e-08
2018-03-16 15:22 | 256993.5 | 120.0001 | 5 | 47 | 3.739775 | -6.519934 | 2.703106 | 0.2173166 | 11.49042 | 0.826537
2018-03-16 15:24 | 257113.5 | 240.0001 | 5 | 47 | 3.66848 | -6.519963 | 2.703106 | 0.4346176 | 11.49042 | 1.631441
2018-03-16 15:26 | 257233.5 | 360.0002 | 5 | 47 | 3.597653 | -6.519991 | 2.703106 | 0.6519641 | 11.49042 | 2.421072
2018-03-16 15:28 | 257353.5 | 480.0001 | 5 | 47 | 3.531262 | -6.520008 | 2.703106 | 0.869283 | 11.49042 | 3.195582
2018-03-16 15:30 | 257473.5 | 600.0001 | 5 | 47 | 3.471361 | -6.519963 | 2.703106 | 1.086616 | 11.49042 | 3.956399
2018-03-16 15:32 | 257593.5 | 720.0001 | 5 | 47 | 3.420215 | -6.519976 | 2.703106 | 1.303927 | 11.49042 | 4.705063
2018-03-16 15:34 | 257713.5 | 840.0001 | 5 | 47 | 3.375338 | -6.519904 | 2.703106 | 1.521257 | 11.49042 | 5.443437
2018-03-16 15:36 | 257833.5 | 960.001 | 5 | 47 | 3.332104 | -6.519963 | 2.703106 | 1.738584 | 11.49042 | 6.172244
2018-03-16 15:38 | 257953.5 | 1080.0009 | 5 | 47 | 3.290274 | -6.520039 | 2.703106 | 1.955919 | 11.49042 | 6.891875
2018-03-16 15:40 | 258073.5 | 1200.0009 | 5 | 47 | 3.246427 | -6.519988 | 2.703106 | 2.173237 | 11.49042 | 7.602204
2018-03-16 15:42 | 258193.5 | 1320.001 | 5 | 47 | 3.193539 | -6.519964 | 2.703106 | 2.390572 | 11.49042 | 8.30232
2018-03-16 15:44 | 258313.5 | 1440.0002 | 5 | 47 | 3.095731 | -6.519944 | 2.703106 | 2.607863 | 11.49042 | 8.987227
2018-03-16 15:45 | 258366.2 | 1492.7328 | 5 | 47 | 3 | -6.519981 | 2.703106 | 2.703375 | 11.49042 | 9.278803
2018-03-16 15:47 | 258486.2591 | 119.9999 | 6 | 47 | 3.639024 | 0 | 2.703106 | 2.703375 | 11.49042 | 9.278803
2018-03-16 15:49 | 258606.2616 | 240.0024 | 6 | 47 | 3.663686 | 0 | 2.703106 | 2.703375 | 11.49042 | 9.278803
2018-03-16 15:50 | 258666.2629 | 300.0037 | 6 | 47 | 3.669714 | 0 | 2.703106 | 2.703375 | 11.49042 | 9.278803
2018-03-16 15:50 | 258666.3 | 0.0024 | 7 | 48 | 3.669778 | 0 | 0 | 0 | 0 | 0
2018-03-16 15:52 | 258786.3 | 120.0002 | 2 | 48 | 4.07179 | 4.890174 | 0.1623752 | 2.765e-09 | 0.6535092 | 1.0146e-08
2018-03-16 15:54 | 258906.4 | 240.0018 | 2 | 48 | 4.125962 | 4.889785 | 0.3254028 | 2.765e-09 | 1.322054 | 1.0146e-08
2018-03-16 15:56 | 259026.3 | 360.0002 | 2 | 48 | 4.158268 | 4.89021 | 0.4883675 | 2.765e-09 | 1.997312 | 1.0146e-08
2018-03-16 15:58 | 259146.3 | 480.0009 | 2 | 48 | 4.182364 | 4.890176 | 0.6513867 | 2.765e-09 | 2.677161 | 1.0146e-08
2018-03-16 16:00 | 259266.3 | 600.0001 | 2 | 48 | 4.200315 | 4.761268 | 0.8137332 | 2.765e-09 | 3.358005 | 1.0146e-08
2018-03-16 16:02 | 259386.3 | 720.0002 | 2 | 48 | 4.200285 | 4.349236 | 0.9655918 | 2.765e-09 | 3.995854 | 1.0146e-08
2018-03-16 16:04 | 259506.3 | 840.0009 | 2 | 48 | 4.20028 | 3.95235 | 1.10378 | 2.765e-09 | 4.576285 | 1.0146e-08
2018-03-16 16:06 | 259626.3 | 960.0002 | 2 | 48 | 4.200276 | 3.59225 | 1.229442 | 2.765e-09 | 5.104097 | 1.0146e-08
2018-03-16 16:08 | 259746.3 | 1080.0001 | 2 | 48 | 4.200253 | 3.267512 | 1.343685 | 2.765e-09 | 5.58395 | 1.0146e-08
2018-03-16 16:08 | 259749.3 | 1082.9961 | 2 | 48 | 4.200264 | 3.259995 | 1.346411 | 2.765e-09 | 5.5954 | 1.0146e-08
2018-03-16 16:10 | 259869.4 | 120.0009 | 3 | 48 | 4.223724 | 3.259826 | 1.454692 | 2.765e-09 | 6.051355 | 1.0146e-08
2018-03-16 16:12 | 259989.4 | 240.001 | 3 | 48 | 4.252543 | 3.259807 | 1.563356 | 2.765e-09 | 6.511869 | 1.0146e-08
2018-03-16 16:14 | 260109.4 | 360.0001 | 3 | 48 | 4.282645 | 3.259852 | 1.672019 | 2.765e-09 | 6.975587 | 1.0146e-08
2018-03-16 16:16 | 260229.4 | 480.001 | 3 | 48 | 4.314044 | 3.259868 | 1.780675 | 2.765e-09 | 7.442621 | 1.0146e-08
2018-03-16 16:18 | 260349.4 | 600.0001 | 3 | 48 | 4.347722 | 3.259877 | 1.889323 | 2.765e-09 | 7.91313 | 1.0146e-08
2018-03-16 16:20 | 260469.4 | 720.0009 | 3 | 48 | 4.385104 | 3.259835 | 1.997993 | 2.765e-09 | 8.387588 | 1.0146e-08
2018-03-16 16:22 | 260589.4 | 840.0002 | 3 | 48 | 4.400277 | 2.944953 | 2.103102 | 2.765e-09 | 8.849784 | 1.0146e-08
2018-03-16 16:24 | 260709.4 | 960.0009 | 3 | 48 | 4.400308 | 2.5703 | 2.194844 | 2.765e-09 | 9.253472 | 1.0146e-08
2018-03-16 16:26 | 260829.4 | 1080.0018 | 3 | 48 | 4.400248 | 2.251807 | 2.275086 | 2.765e-09 | 9.606561 | 1.0146e-08
2018-03-16 16:28 | 260949.4 | 1200.0001 | 3 | 48 | 4.400262 | 1.971887 | 2.34539 | 2.765e-09 | 9.915914 | 1.0146e-08
2018-03-16 16:30 | 261069.4 | 1320 | 3 | 48 | 4.400247 | 1.721526 | 2.406825 | 2.765e-09 | 10.18624 | 1.0146e-08
2018-03-16 16:32 | 261189.4 | 1440.0002 | 3 | 48 | 4.40026 | 1.51312 | 2.460629 | 2.765e-09 | 10.42299 | 1.0146e-08
2018-03-16 16:34 | 261309.4 | 1560.001 | 3 | 48 | 4.400199 | 1.335649 | 2.508009 | 2.765e-09 | 10.63148 | 1.0146e-08
2018-03-16 16:36 | 261429.4 | 1680.0018 | 3 | 48 | 4.40025 | 1.18373 | 2.549953 | 2.765e-09 | 10.81604 | 1.0146e-08
2018-03-16 16:38 | 261549.4 | 1800.001 | 3 | 48 | 4.400239 | 1.045955 | 2.587078 | 2.765e-09 | 10.9794 | 1.0146e-08
2018-03-16 16:40 | 261669.4 | 1920.0027 | 3 | 48 | 4.400204 | 0.9269876 | 2.619901 | 2.765e-09 | 11.12383 | 1.0146e-08
2018-03-16 16:42 | 261789.4 | 2040.0012 | 3 | 48 | 4.400189 | 0.8279495 | 2.649109 | 2.765e-09 | 11.25235 | 1.0146e-08
2018-03-16 16:44 | 261909.4 | 2160.0019 | 3 | 48 | 4.400173 | 0.7437 | 2.675269 | 2.765e-09 | 11.36746 | 1.0146e-08
2018-03-16 16:46 | 262029.4 | 2280.0004 | 3 | 48 | 4.400167 | 0.6674309 | 2.698768 | 2.765e-09 | 11.47086 | 1.0146e-08
2018-03-16 16:46 | 262055.6 | 2306.2729 | 3 | 48 | 4.400205 | 0.6519957 | 2.703582 | 2.765e-09 | 11.49204 | 1.0146e-08
2018-03-16 16:48 | 262175.7 | 119.9998 | 4 | 48 | 4.335418 | 0 | 2.703582 | 2.765e-09 | 11.49204 | 1.0146e-08
2018-03-16 16:50 | 262295.7 | 240.0005 | 4 | 48 | 4.32974 | 0 | 2.703582 | 2.765e-09 | 11.49204 | 1.0146e-08
2018-03-16 16:51 | 262355.7 | 300.0019 | 4 | 48 | 4.328117 | 0 | 2.703582 | 2.765e-09 | 11.49204 | 1.0146e-08
2018-03-16 16:53 | 262475.7 | 120.0018 | 5 | 48 | 3.742301 | -6.519969 | 2.703582 | 0.2173239 | 11.49204 | 0.8271356
2018-03-16 16:55 | 262595.7 | 240.0001 | 5 | 48 | 3.669939 | -6.519932 | 2.703582 | 0.4346433 | 11.49204 | 1.632568
2018-03-16 16:57 | 262715.7 | 360.0001 | 5 | 48 | 3.598581 | -6.520018 | 2.703582 | 0.6519653 | 11.49204 | 2.422301
2018-03-16 16:59 | 262835.7 | 480.001 | 5 | 48 | 3.532176 | -6.52002 | 2.703582 | 0.8693002 | 11.49204 | 3.197099
2018-03-16 17:01 | 262955.7 | 600.0018 | 5 | 48 | 3.472549 | -6.519964 | 2.703582 | 1.086593 | 11.49204 | 3.957977
2018-03-16 17:03 | 263075.7 | 720.0002 | 5 | 48 | 3.421158 | -6.519946 | 2.703582 | 1.30394 | 11.49204 | 4.706989
2018-03-16 17:05 | 263195.7 | 840.001 | 5 | 48 | 3.375542 | -6.519944 | 2.703582 | 1.521276 | 11.49204 | 5.445488
2018-03-16 17:07 | 263315.7 | 960.0002 | 5 | 48 | 3.332764 | -6.519926 | 2.703582 | 1.738545 | 11.49204 | 6.174204
2018-03-16 17:09 | 263435.7 | 1080.0002 | 5 | 48 | 3.290329 | -6.52 | 2.703582 | 1.955923 | 11.49204 | 6.894053
2018-03-16 17:11 | 263555.7 | 1200.0009 | 5 | 48 | 3.246497 | -6.519939 | 2.703582 | 2.173222 | 11.49204 | 7.604343
2018-03-16 17:13 | 263675.7 | 1320.001 | 5 | 48 | 3.192544 | -6.519892 | 2.703582 | 2.390572 | 11.49204 | 8.304485
2018-03-16 17:15 | 263795.7 | 1440.0002 | 5 | 48 | 3.09445 | -6.519963 | 2.703582 | 2.60785 | 11.49204 | 8.989027
2018-03-16 17:16 | 263848.2 | 1492.4208 | 5 | 48 | 2.999991 | -6.5199 | 2.703582 | 2.702827 | 11.49204 | 9.278929
2018-03-16 17:18 | 263968.2 | 120.0002 | 6 | 48 | 3.639572 | 0 | 2.703582 | 2.702827 | 11.49204 | 9.278929
2018-03-16 17:20 | 264088.2 | 240.0002 | 6 | 48 | 3.664107 | 0 | 2.703582 | 2.702827 | 11.49204 | 9.278929
2018-03-16 17:21 | 264148.2 | 300.0008 | 6 | 48 | 3.670119 | 0 | 2.703582 | 2.702827 | 11.49204 | 9.278929
2018-03-16 17:21 | 264148.2 | 0.004 | 7 | 49 | 3.670203 | 0 | 0 | 0 | 0 | 0
2018-03-16 17:23 | 264268.3 | 120.0002 | 2 | 49 | 4.072872 | 4.890132 | 0.1623811 | 9.609999e-10 | 0.6536393 | 3.528e-09
2018-03-16 17:25 | 264388.3 | 240.0002 | 2 | 49 | 4.126716 | 4.890109 | 0.3253865 | 9.609999e-10 | 1.322274 | 3.528e-09
2018-03-16 17:27 | 264508.3 | 360.0009 | 2 | 49 | 4.158686 | 4.889813 | 0.4883855 | 9.609999e-10 | 1.997762 | 3.528e-09
2018-03-16 17:29 | 264628.3 | 480.0009 | 2 | 49 | 4.182499 | 4.889825 | 0.6513711 | 9.609999e-10 | 2.677514 | 3.528e-09
2018-03-16 17:31 | 264748.3 | 600.0009 | 2 | 49 | 4.200305 | 4.750281 | 0.8136251 | 9.609999e-10 | 3.358002 | 3.528e-09
2018-03-16 17:33 | 264868.3 | 720.001 | 2 | 49 | 4.200293 | 4.333179 | 0.9648971 | 9.609999e-10 | 3.993387 | 3.528e-09
2018-03-16 17:35 | 264988.3 | 840.0001 | 2 | 49 | 4.200316 | 3.947614 | 1.102838 | 9.609999e-10 | 4.572776 | 3.528e-09
2018-03-16 17:37 | 265108.3 | 960.0002 | 2 | 49 | 4.200273 | 3.591964 | 1.22836 | 9.609999e-10 | 5.100003 | 3.528e-09
2018-03-16 17:39 | 265228.3 | 1080.0001 | 2 | 49 | 4.200246 | 3.265723 | 1.342617 | 9.609999e-10 | 5.579915 | 3.528e-09
2018-03-16 17:39 | 265231 | 1082.6424 | 2 | 49 | 4.200316 | 3.259974 | 1.345008 | 9.609999e-10 | 5.589956 | 3.528e-09
2018-03-16 17:41 | 265351 | 120.001 | 3 | 49 | 4.224327 | 3.25983 | 1.453284 | 9.609999e-10 | 6.045923 | 3.528e-09
2018-03-16 17:43 | 265471 | 240.0002 | 3 | 49 | 4.252827 | 3.259927 | 1.561951 | 9.609999e-10 | 6.506512 | 3.528e-09
2018-03-16 17:45 | 265591 | 360.0002 | 3 | 49 | 4.282812 | 3.2599 | 1.670596 | 9.609999e-10 | 6.97017 | 3.528e-09
2018-03-16 17:47 | 265711 | 480.0011 | 3 | 49 | 4.31401 | 3.259894 | 1.779269 | 9.609999e-10 | 7.437275 | 3.528e-09
2018-03-16 17:49 | 265831 | 600.0003 | 3 | 49 | 4.348178 | 3.25987 | 1.887917 | 9.609999e-10 | 7.907809 | 3.528e-09
2018-03-16 17:51 | 265951 | 720.001 | 3 | 49 | 4.38611 | 3.259925 | 1.996582 | 9.609999e-10 | 8.38234 | 3.528e-09
2018-03-16 17:53 | 266071 | 840.001 | 3 | 49 | 4.400285 | 2.94082 | 2.101547 | 9.609999e-10 | 8.843936 | 3.528e-09
2018-03-16 17:55 | 266191 | 960.001 | 3 | 49 | 4.4003 | 2.569802 | 2.193151 | 9.609999e-10 | 9.247018 | 3.528e-09
2018-03-16 17:57 | 266311 | 1080.0002 | 3 | 49 | 4.400263 | 2.250699 | 2.273406 | 9.609999e-10 | 9.600164 | 3.528e-09
2018-03-16 17:59 | 266431 | 1200.001 | 3 | 49 | 4.400236 | 1.964021 | 2.343578 | 9.609999e-10 | 9.908941 | 3.528e-09
2018-03-16 18:01 | 266551 | 1320.0002 | 3 | 49 | 4.400259 | 1.717547 | 2.40481 | 9.609999e-10 | 10.17838 | 3.528e-09
2018-03-16 18:03 | 266671 | 1440.0011 | 3 | 49 | 4.400274 | 1.511312 | 2.458527 | 9.609999e-10 | 10.41474 | 3.528e-09
2018-03-16 18:05 | 266791 | 1560.0003 | 3 | 49 | 4.400221 | 1.335884 | 2.505903 | 9.609999e-10 | 10.62321 | 3.528e-09
2018-03-16 18:07 | 266911 | 1680.0003 | 3 | 49 | 4.400193 | 1.180461 | 2.547804 | 9.609999e-10 | 10.80758 | 3.528e-09
2018-03-16 18:09 | 267031 | 1800.0004 | 3 | 49 | 4.400252 | 1.041965 | 2.584785 | 9.609999e-10 | 10.97031 | 3.528e-09
2018-03-16 18:11 | 267151 | 1920.0021 | 3 | 49 | 4.400229 | 0.9265413 | 2.617525 | 9.609999e-10 | 11.11437 | 3.528e-09
2018-03-16 18:13 | 267271 | 2040.002 | 3 | 49 | 4.400212 | 0.8283463 | 2.646704 | 9.609999e-10 | 11.24277 | 3.528e-09
2018-03-16 18:15 | 267391 | 2160.0005 | 3 | 49 | 4.400235 | 0.7440052 | 2.672876 | 9.609999e-10 | 11.35793 | 3.528e-09
2018-03-16 18:17 | 267511 | 2280.002 | 3 | 49 | 4.400152 | 0.664813 | 2.696346 | 9.609999e-10 | 11.4612 | 3.528e-09
2018-03-16 18:18 | 267533.9 | 2302.877 | 3 | 49 | 4.400205 | 0.651988 | 2.700529 | 9.609999e-10 | 11.47961 | 3.528e-09
2018-03-16 18:20 | 267653.9 | 119.9999 | 4 | 49 | 4.334749 | 0 | 2.700529 | 9.609999e-10 | 11.47961 | 3.528e-09
2018-03-16 18:22 | 267773.9 | 240.0007 | 4 | 49 | 4.329005 | 0 | 2.700529 | 9.609999e-10 | 11.47961 | 3.528e-09
2018-03-16 18:23 | 267833.9 | 300.0029 | 4 | 49 | 4.327369 | 0 | 2.700529 | 9.609999e-10 | 11.47961 | 3.528e-09
2018-03-16 18:25 | 267954 | 120.0011 | 5 | 49 | 3.738557 | -6.519973 | 2.700529 | 0.2172656 | 11.47961 | 0.8261722
2018-03-16 18:27 | 268074 | 240.0011 | 5 | 49 | 3.665397 | -6.520091 | 2.700529 | 0.4346212 | 11.47961 | 1.630836
2018-03-16 18:29 | 268194 | 360.0002 | 5 | 49 | 3.594944 | -6.520042 | 2.700529 | 0.6519666 | 11.47961 | 2.41976
2018-03-16 18:31 | 268314 | 480.001 | 5 | 49 | 3.529067 | -6.520052 | 2.700529 | 0.8693022 | 11.47961 | 3.193826
2018-03-16 18:33 | 268434 | 600.0011 | 5 | 49 | 3.470441 | -6.519998 | 2.700529 | 1.08662 | 11.47961 | 3.954225
2018-03-16 18:35 | 268554 | 720.0011 | 5 | 49 | 3.419206 | -6.520035 | 2.700529 | 1.303919 | 11.47961 | 4.702665
2018-03-16 18:37 | 268674 | 840.0003 | 5 | 49 | 3.373354 | -6.520015 | 2.700529 | 1.521263 | 11.47961 | 5.440737
2018-03-16 18:39 | 268794 | 960.0011 | 5 | 49 | 3.330594 | -6.519981 | 2.700529 | 1.738593 | 11.47961 | 6.169216
2018-03-16 18:41 | 268914 | 1080.0011 | 5 | 49 | 3.288743 | -6.519985 | 2.700529 | 1.95593 | 11.47961 | 6.88852
2018-03-16 18:43 | 269034 | 1200.0003 | 5 | 49 | 3.245419 | -6.519998 | 2.700529 | 2.173257 | 11.47961 | 7.598623
2018-03-16 18:45 | 269154 | 1320.0011 | 5 | 49 | 3.190152 | -6.519985 | 2.700529 | 2.390586 | 11.47961 | 8.298277
2018-03-16 18:47 | 269274 | 1440.0003 | 5 | 49 | 3.090841 | -6.520013 | 2.700529 | 2.607895 | 11.47961 | 8.98232
2018-03-16 18:47 | 269324.3 | 1490.3121 | 5 | 49 | 2.999994 | -6.519964 | 2.700529 | 2.699032 | 11.47961 | 9.260297
2018-03-16 18:49 | 269444.3 | 120.0008 | 6 | 49 | 3.640189 | 0 | 2.700529 | 2.699032 | 11.47961 | 9.260297
2018-03-16 18:51 | 269564.3 | 240 | 6 | 49 | 3.664563 | 0 | 2.700529 | 2.699032 | 11.47961 | 9.260297
2018-03-16 18:52 | 269624.3 | 300.0038 | 6 | 49 | 3.67058 | 0 | 2.700529 | 2.699032 | 11.47961 | 9.260297
2018-03-16 18:52 | 269624.3 | 0.0025 | 7 | 50 | 3.670507 | 0 | 0 | 0 | 0 | 0
2018-03-16 18:54 | 269744.4 | 120.0011 | 2 | 50 | 4.073957 | 4.890166 | 0.1623681 | 0 | 0.6537234 | 0
2018-03-16 18:56 | 269864.4 | 240.0011 | 2 | 50 | 4.127021 | 4.889802 | 0.3253739 | 0 | 1.32246 | 0
2018-03-16 18:58 | 269984.4 | 360.0011 | 2 | 50 | 4.15863 | 4.890155 | 0.4883949 | 0 | 1.998074 | 0
2018-03-16 19:00 | 270104.4 | 480.0019 | 2 | 50 | 4.182337 | 4.890149 | 0.6513982 | 0 | 2.677867 | 0
2018-03-16 19:02 | 270224.4 | 600.0002 | 2 | 50 | 4.200239 | 4.74113 | 0.8135904 | 0 | 3.358087 | 0
2018-03-16 19:04 | 270344.4 | 720.0003 | 2 | 50 | 4.200259 | 4.331941 | 0.9647121 | 0 | 3.992841 | 0
2018-03-16 19:06 | 270464.4 | 840.0011 | 2 | 50 | 4.200283 | 3.949 | 1.102666 | 0 | 4.572285 | 0
2018-03-16 19:08 | 270584.4 | 960.0003 | 2 | 50 | 4.200282 | 3.600875 | 1.228378 | 0 | 5.100313 | 0
2018-03-16 19:10 | 270704.4 | 1080.0003 | 2 | 50 | 4.200285 | 3.269488 | 1.342807 | 0 | 5.580945 | 0
2018-03-16 19:10 | 270707.8 | 1083.4241 | 2 | 50 | 4.200288 | 3.25999 | 1.345923 | 0 | 5.59403 | 0
2018-03-16 19:12 | 270827.9 | 120.0003 | 3 | 50 | 4.224746 | 3.259845 | 1.454185 | 0 | 6.04997 | 0
2018-03-16 19:14 | 270947.9 | 240.0011 | 3 | 50 | 4.252811 | 3.260022 | 1.562861 | 0 | 6.510607 | 0
2018-03-16 19:16 | 271067.9 | 360.001 | 3 | 50 | 4.282393 | 3.259902 | 1.671527 | 0 | 6.974343 | 0
2018-03-16 19:18 | 271187.9 | 480.0003 | 3 | 50 | 4.313562 | 3.260076 | 1.780179 | 0 | 7.441296 | 0
2018-03-16 19:20 | 271307.9 | 600.0002 | 3 | 50 | 4.348417 | 3.2601 | 1.888844 | 0 | 7.911885 | 0
2018-03-16 19:22 | 271427.9 | 720.0002 | 3 | 50 | 4.38611 | 3.25991 | 1.997505 | 0 | 8.386428 | 0
2018-03-16 19:24 | 271547.9 | 840.0011 | 3 | 50 | 4.400302 | 2.943017 | 2.102522 | 0 | 8.84825 | 0
2018-03-16 19:26 | 271667.9 | 960.0018 | 3 | 50 | 4.400294 | 2.574983 | 2.194291 | 0 | 9.252058 | 0
2018-03-16 19:28 | 271787.9 | 1080.0003 | 3 | 50 | 4.400286 | 2.249354 | 2.274568 | 0 | 9.6053 | 0
2018-03-16 19:30 | 271907.9 | 1200.0028 | 3 | 50 | 4.40026 | 1.958985 | 2.344589 | 0 | 9.913407 | 0
2018-03-16 19:32 | 272027.9 | 1320.0003 | 3 | 50 | 4.400236 | 1.716556 | 2.405728 | 0 | 10.18244 | 0
2018-03-16 19:34 | 272147.9 | 1440.0011 | 3 | 50 | 4.400232 | 1.509831 | 2.459403 | 0 | 10.41862 | 0
2018-03-16 19:36 | 272267.9 | 1560.0011 | 3 | 50 | 4.40027 | 1.33484 | 2.506761 | 0 | 10.62701 | 0
2018-03-16 19:38 | 272387.9 | 1680.0012 | 3 | 50 | 4.400217 | 1.175301 | 2.548548 | 0 | 10.81088 | 0
2018-03-16 19:40 | 272507.9 | 1800.0003 | 3 | 50 | 4.400207 | 1.037959 | 2.585364 | 0 | 10.97288 | 0
2018-03-16 19:42 | 272627.9 | 1920.0004 | 3 | 50 | 4.400198 | 0.9227304 | 2.618005 | 0 | 11.11651 | 0
2018-03-16 19:44 | 272747.9 | 2040.0009 | 3 | 50 | 4.400177 | 0.8260794 | 2.647121 | 0 | 11.24462 | 0
2018-03-16 19:46 | 272867.9 | 2160.002 | 3 | 50 | 4.40023 | 0.7401409 | 2.673203 | 0 | 11.35939 | 0
2018-03-16 19:48 | 272987.9 | 2280.0003 | 3 | 50 | 4.400185 | 0.6609344 | 2.696522 | 0 | 11.462 | 0
2018-03-16 19:49 | 273002.3 | 2294.4409 | 3 | 50 | 4.400182 | 0.6519957 | 2.699157 | 0 | 11.47359 | 0
2018-03-16 19:51 | 273122.3 | 120.0009 | 4 | 50 | 4.334696 | 0 | 2.699158 | 0 | 11.4736 | 0
2018-03-16 19:53 | 273242.3 | 240.001 | 4 | 50 | 4.328899 | 0 | 2.699158 | 0 | 11.4736 | 0
2018-03-16 19:54 | 273302.4 | 300.0039 | 4 | 50 | 4.327248 | 0 | 2.699158 | 0 | 11.4736 | 0
2018-03-16 19:56 | 273422.4 | 120.001 | 5 | 50 | 3.738546 | -6.519991 | 2.699158 | 0.2173139 | 11.4736 | 0.8264536
2018-03-16 19:58 | 273542.4 | 240.0002 | 5 | 50 | 3.665321 | -6.519963 | 2.699158 | 0.4346473 | 11.4736 | 1.630959
2018-03-16 20:00 | 273662.4 | 360.0006 | 5 | 50 | 3.595421 | -6.520049 | 2.699158 | 0.6519576 | 11.4736 | 2.419842
2018-03-16 20:02 | 273782.4 | 480.0005 | 5 | 50 | 3.529562 | -6.519902 | 2.699158 | 0.869271 | 11.4736 | 3.193922
2018-03-16 20:04 | 273902.4 | 600.0001 | 5 | 50 | 3.471013 | -6.519917 | 2.699158 | 1.08658 | 11.4736 | 3.954413
2018-03-16 20:06 | 274022.4 | 720.001 | 5 | 50 | 3.418952 | -6.519936 | 2.699158 | 1.303887 | 11.4736 | 4.702929
2018-03-16 20:08 | 274142.4 | 840.0013 | 5 | 50 | 3.373382 | -6.519939 | 2.699158 | 1.521186 | 11.4736 | 5.440804
2018-03-16 20:10 | 274262.4 | 960.0002 | 5 | 50 | 3.330829 | -6.519888 | 2.699158 | 1.738492 | 11.4736 | 6.169222
2018-03-16 20:12 | 274382.4 | 1080.0009 | 5 | 50 | 3.289339 | -6.519934 | 2.699158 | 1.955806 | 11.4736 | 6.888541
2018-03-16 20:14 | 274502.4 | 1200.0009 | 5 | 50 | 3.245332 | -6.519851 | 2.699158 | 2.173117 | 11.4736 | 7.598698
2018-03-16 20:16 | 274622.4 | 1320.0006 | 5 | 50 | 3.188856 | -6.519895 | 2.699158 | 2.390421 | 11.4736 | 8.298122
2018-03-16 20:18 | 274742.4 | 1440.0009 | 5 | 50 | 3.090557 | -6.519892 | 2.699158 | 2.607732 | 11.4736 | 8.982038
2018-03-16 20:19 | 274792.1 | 1489.6824 | 5 | 50 | 2.999986 | -6.519907 | 2.699158 | 2.697701 | 11.4736 | 9.256425
2018-03-16 20:21 | 274912.2 | 120.0009 | 6 | 50 | 3.640396 | 0 | 2.699158 | 2.697701 | 11.4736 | 9.256425
2018-03-16 20:23 | 275032.2 | 240.0009 | 6 | 50 | 3.664782 | 0 | 2.699158 | 2.697701 | 11.4736 | 9.256425
2018-03-16 20:24 | 275092.2 | 300.0023 | 6 | 50 | 3.670844 | 0 | 2.699158 | 2.697701 | 11.4736 | 9.256425
2018-03-16 20:24 | 275092.1 | 0.0024 | 7 | 51 | 3.670861 | 0 | 0 | 0 | 0 | 0
2018-03-16 20:26 | 275212.2 | 120.0009 | 8 | 51 | 3.947785 | 3.2599 | 0.1086484 | 0 | 0.4254088 | 0
2018-03-16 20:28 | 275332.2 | 240 | 8 | 51 | 3.989119 | 3.259902 | 0.217296 | 0 | 0.8566412 | 0
2018-03-16 20:30 | 275452.2 | 360.0009 | 8 | 51 | 4.022558 | 3.259873 | 0.3259454 | 0 | 1.291941 | 0
2018-03-16 20:32 | 275572.2 | 480.0008 | 8 | 51 | 4.048218 | 3.259873 | 0.4345935 | 0 | 1.730455 | 0
2018-03-16 20:34 | 275692.2 | 600.0009 | 8 | 51 | 4.06667 | 3.259921 | 0.5432458 | 0 | 2.17136 | 0
2018-03-16 20:36 | 275812.2 | 720.0001 | 8 | 51 | 4.081346 | 3.2602 | 0.6518973 | 0 | 2.614016 | 0
2018-03-16 20:38 | 275932.2 | 840.0001 | 8 | 51 | 4.096134 | 3.259801 | 0.7605531 | 0 | 3.058277 | 0
2018-03-16 20:40 | 276052.2 | 960.0012 | 8 | 51 | 4.111687 | 3.260106 | 0.8692107 | 0 | 3.504182 | 0
2018-03-16 20:42 | 276172.2 | 1080 | 8 | 51 | 4.129489 | 3.260077 | 0.9778687 | 0 | 3.951886 | 0
2018-03-16 20:44 | 276292.2 | 1200.0009 | 8 | 51 | 4.149016 | 3.260156 | 1.086537 | 0 | 4.401689 | 0
2018-03-16 20:46 | 276412.2 | 1320 | 8 | 51 | 4.169583 | 3.260158 | 1.195192 | 0 | 4.853602 | 0
2018-03-16 20:48 | 276532.2 | 1440.0001 | 8 | 51 | 4.191583 | 3.259801 | 1.30386 | 0 | 5.307889 | 0
2018-03-16 20:48 | 276575 | 1482.7463 | 8 | 51 | 4.200002 | 3.259894 | 1.342566 | 0 | 5.470294 | 0

## Statistics_103
Date_Time | Test_Time(s) | Step_Time(s) | Step_Index | Cycle_Index | Voltage(V) | Current(A) | Charge_Capacity(Ah) | Discharge_Capacity(Ah) | Charge_Energy(Wh) | Discharge_Energy(Wh) | ACR(Ohm) | Internal Resistance(Ohm)
2018-03-13 17:35 | 5774.105072 | 300.0028 | 6 | 1 | 3.676216 | 0 | 2.908658 | 2.69349 | 12.37663 | 9.23611
2018-03-13 19:07 | 11296.43772 | 300.004 | 6 | 2 | 3.67348 | 0 | 2.700853 | 2.706155 | 11.49185 | 9.293836
2018-03-13 20:39 | 16812.67 | 300.0023 | 6 | 3 | 3.673041 | 0 | 2.702079 | 2.702412 | 11.49458 | 9.275166
2018-03-13 22:11 | 22322.5574 | 300.0041 | 6 | 4 | 3.673769 | 0 | 2.70668 | 2.701443 | 11.511 | 9.280661
2018-03-13 23:43 | 27850.65 | 300.0013 | 6 | 5 | 3.672679 | 0 | 2.700064 | 2.700972 | 11.48833 | 9.28728
2018-03-14 01:15 | 33350.82 | 300.0022 | 6 | 6 | 3.674551 | 0 | 2.699848 | 2.694363 | 11.48252 | 9.254606
2018-03-14 02:46 | 38851.98418 | 300.0022 | 6 | 7 | 3.67322 | 0 | 2.696845 | 2.701199 | 11.47467 | 9.283807
2018-03-14 04:18 | 44364.95 | 300.0029 | 6 | 8 | 3.670852 | 0 | 2.698496 | 2.704823 | 11.48027 | 9.28886
2018-03-14 05:50 | 49873.04 | 300.0024 | 6 | 9 | 3.671594 | 0 | 2.707421 | 2.704009 | 11.51295 | 9.287914
2018-03-14 07:22 | 55413.29 | 300.0016 | 6 | 10 | 3.671693 | 0 | 2.707549 | 2.703836 | 11.52033 | 9.301026
2018-03-14 08:54 | 60929.14 | 300.0017 | 6 | 11 | 3.674372 | 0 | 2.70073 | 2.692494 | 11.48845 | 9.250161
2018-03-14 10:26 | 66424.91 | 300.0021 | 6 | 12 | 3.673275 | 0 | 2.692204 | 2.696959 | 11.45431 | 9.269606
2018-03-14 11:58 | 71935.83 | 300.0037 | 6 | 13 | 3.670907 | 0 | 2.694424 | 2.701953 | 11.46431 | 9.284926
2018-03-14 13:29 | 77444.49 | 300.0031 | 6 | 14 | 3.671687 | 0 | 2.703209 | 2.700756 | 11.49693 | 9.274575
2018-03-14 15:02 | 82978.52 | 300.0022 | 6 | 15 | 3.670361 | 0 | 2.705008 | 2.706258 | 11.51104 | 9.304287
2018-03-14 16:34 | 88507.6 | 300.0039 | 6 | 16 | 3.672961 | 0 | 2.704284 | 2.695012 | 11.50552 | 9.260838
2018-03-14 18:06 | 94010.3381 | 300.0024 | 6 | 17 | 3.673436 | 0 | 2.696256 | 2.694607 | 11.46902 | 9.260174
2018-03-14 19:37 | 99525.68562 | 300.0037 | 6 | 18 | 3.671598 | 0 | 2.692842 | 2.69885 | 11.45905 | 9.277837
2018-03-14 21:09 | 105034.5 | 300.0031 | 6 | 19 | 3.671549 | 0 | 2.698289 | 2.699022 | 11.47828 | 9.269294
2018-03-14 22:41 | 110553.6 | 300.0021 | 6 | 20 | 3.670393 | 0 | 2.702761 | 2.704215 | 11.49954 | 9.294057
2018-03-15 00:13 | 116085.5 | 300.0015 | 6 | 21 | 3.670774 | 0 | 2.701507 | 2.699758 | 11.49489 | 9.276827
2018-03-15 01:45 | 121602.3 | 300.004 | 6 | 22 | 3.673543 | 0 | 2.701921 | 2.692989 | 11.49356 | 9.254916
2018-03-15 03:17 | 127115.5 | 300.002 | 6 | 23 | 3.671608 | 0 | 2.692686 | 2.698538 | 11.45916 | 9.277178
2018-03-15 04:49 | 132626.3 | 300.0014 | 6 | 24 | 3.672083 | 0 | 2.696211 | 2.696051 | 11.47095 | 9.259643
2018-03-15 06:21 | 138137.2 | 300.0033 | 6 | 25 | 3.670789 | 0 | 2.699152 | 2.701823 | 11.4828 | 9.283549
2018-03-15 07:53 | 143677 | 300.003 | 6 | 26 | 3.670066 | 0 | 2.703006 | 2.703008 | 11.50195 | 9.291671
2018-03-15 09:25 | 149199.9 | 300.0023 | 6 | 27 | 3.67365 | 0 | 2.702881 | 2.69096 | 11.4989 | 9.246531
2018-03-15 10:57 | 154708.9 | 300.004 | 6 | 28 | 3.672446 | 0 | 2.69141 | 2.694599 | 11.45326 | 9.264061
2018-03-15 12:29 | 160217.9 | 300.0016 | 6 | 29 | 3.671536 | 0 | 2.690833 | 2.694911 | 11.44984 | 9.256287
2018-03-15 14:01 | 165722.2 | 300.003 | 6 | 30 | 3.671835 | 0 | 2.695753 | 2.696568 | 11.46917 | 9.261734
2018-03-15 15:33 | 171248.4 | 300.0028 | 6 | 31 | 3.669683 | 0 | 2.698002 | 2.702205 | 11.48243 | 9.28336
2018-03-15 17:05 | 176771.9 | 300.0037 | 6 | 32 | 3.671992 | 0 | 2.702305 | 2.693958 | 11.49755 | 9.25446
2018-03-15 18:37 | 182290.5 | 300.0016 | 6 | 33 | 3.672844 | 0 | 2.695977 | 2.692361 | 11.47127 | 9.253923
2018-03-15 20:09 | 187803.8 | 300.0032 | 6 | 34 | 3.671826 | 0 | 2.689798 | 2.693088 | 11.44703 | 9.256036
2018-03-15 21:40 | 193305.7 | 300.004 | 6 | 35 | 3.67259 | 0 | 2.693086 | 2.692094 | 11.4588 | 9.246196
2018-03-15 23:12 | 198812.2325 | 300.0024 | 6 | 36 | 3.670351 | 0 | 2.693182 | 2.698485 | 11.46088 | 9.270967
2018-03-16 00:44 | 204326.678 | 300.0031 | 6 | 37 | 3.669676 | 0 | 2.697351 | 2.69839 | 11.4769 | 9.264647
2018-03-16 02:16 | 209851.5 | 300.0016 | 6 | 38 | 3.672553 | 0 | 2.701711 | 2.691627 | 11.4957 | 9.247591
2018-03-16 03:48 | 215374.3 | 300.0037 | 6 | 39 | 3.672709 | 0 | 2.692452 | 2.69097 | 11.4597 | 9.246897
2018-03-16 05:20 | 220871.9 | 300.0032 | 6 | 40 | 3.672965 | 0 | 2.687411 | 2.687387 | 11.4361 | 9.228371
2018-03-16 06:52 | 226371 | 300.004 | 6 | 41 | 3.67239 | 0 | 2.688113 | 2.690257 | 11.43857 | 9.239325
2018-03-16 08:23 | 231886.6 | 300.0039 | 6 | 42 | 3.669932 | 0 | 2.691175 | 2.697289 | 11.45298 | 9.265439
2018-03-16 09:55 | 237406.8 | 300.003 | 6 | 43 | 3.670471 | 0 | 2.698314 | 2.695508 | 11.48202 | 9.256931
2018-03-16 11:27 | 242927.8 | 300.0045 | 6 | 44 | 3.672394 | 0 | 2.698032 | 2.690442 | 11.48216 | 9.244164
2018-03-16 12:59 | 248435.682 | 300.0023 | 6 | 45 | 3.672777 | 0 | 2.688386 | 2.687042 | 11.44074 | 9.227997
2018-03-16 14:31 | 253935.5 | 300.0038 | 6 | 46 | 3.672548 | 0 | 2.686216 | 2.687685 | 11.43058 | 9.230593
2018-03-16 16:03 | 259448.1 | 300.0022 | 6 | 47 | 3.671751 | 0 | 2.688998 | 2.692317 | 11.44407 | 9.246374
2018-03-16 17:35 | 264960.1 | 300.0024 | 6 | 48 | 3.671093 | 0 | 2.691515 | 2.69235 | 11.4546 | 9.241919
2018-03-16 19:07 | 270477.8 | 300.0032 | 6 | 49 | 3.671171 | 0 | 2.693998 | 2.692128 | 11.465 | 9.243238
2018-03-16 20:39 | 276001.7 | 300.0005 | 6 | 50 | 3.671991 | 0 | 2.693033 | 2.688138 | 11.46164 | 9.237717
2018-03-16 21:03 | 277447.7 | 1445.8711 | 8 | 51 | 4.2 | 3.259947 | 1.309116 | 0 | 5.33944 | 0

## Channel_103_1
Date_Time | Test_Time(s) | Step_Time(s) | Step_Index | Cycle_Index | Voltage(V) | Current(A) | Charge_Capacity(Ah) | Discharge_Capacity(Ah) | Charge_Energy(Wh) | Discharge_Energy(Wh) | ACR(Ohm) | Internal Resistance(Ohm) | dV/dt(V/s) | dI/dt(A/s)
2018-03-13 15:59 | 10.0007 | 10.0004 | 1 | 1 | 3.431273 | 0 | 0 | 0 | 0 | 0
2018-03-13 15:59 | 10.0011 | 10.0008 | 1 | 1 | 3.431273 | 0 | 0 | 0 | 0 | 0
2018-03-13 16:01 | 130.0803 | 120.0016 | 2 | 1 | 4.112218 | 4.890167 | 0.1624032 | 3.83e-10 | 0.6507822 | 1.313e-09
2018-03-13 16:03 | 250.0795 | 240.0008 | 2 | 1 | 4.136843 | 4.889936 | 0.3253896 | 3.83e-10 | 1.322693 | 1.313e-09
2018-03-13 16:05 | 370.0795 | 360.0008 | 2 | 1 | 4.172712 | 4.889839 | 0.4883692 | 3.83e-10 | 1.99983 | 1.313e-09
2018-03-13 16:07 | 490.0804 | 480.0017 | 2 | 1 | 4.200264 | 4.889252 | 0.6513946 | 3.83e-10 | 2.682508 | 1.313e-09
2018-03-13 16:09 | 610.0795 | 600.0008 | 2 | 1 | 4.200279 | 4.566143 | 0.8087716 | 3.83e-10 | 3.343534 | 1.313e-09
2018-03-13 16:11 | 730.0797 | 720.001 | 2 | 1 | 4.200301 | 4.27368 | 0.9560795 | 3.83e-10 | 3.962268 | 1.313e-09
2018-03-13 16:13 | 850.0789 | 840.0002 | 2 | 1 | 4.200256 | 3.954317 | 1.093303 | 3.83e-10 | 4.538643 | 1.313e-09
2018-03-13 16:15 | 970.0796 | 960.0009 | 2 | 1 | 4.200284 | 3.626606 | 1.219471 | 3.83e-10 | 5.068583 | 1.313e-09
2018-03-13 16:17 | 1090.0796 | 1080.0009 | 2 | 1 | 4.200243 | 3.369303 | 1.335948 | 3.83e-10 | 5.55782 | 1.313e-09
2018-03-13 16:18 | 1146.3986 | 1136.3199 | 2 | 1 | 4.200251 | 3.259991 | 1.387802 | 3.83e-10 | 5.775618 | 1.313e-09
2018-03-13 16:20 | 1266.41394 | 120.0008 | 3 | 1 | 4.216698 | 3.259941 | 1.49607 | 4.304e-09 | 6.231169 | 1.719e-08
2018-03-13 16:22 | 1386.41314 | 240 | 3 | 1 | 4.23808 | 3.259922 | 1.604721 | 4.304e-09 | 6.690434 | 1.719e-08
2018-03-13 16:24 | 1506.41394 | 360.0008 | 3 | 1 | 4.264893 | 3.259941 | 1.713381 | 4.304e-09 | 7.15238 | 1.719e-08
2018-03-13 16:26 | 1626.41474 | 480.0016 | 3 | 1 | 4.291217 | 3.259951 | 1.822063 | 4.304e-09 | 7.617324 | 1.719e-08
2018-03-13 16:28 | 1746.41394 | 600.0008 | 3 | 1 | 4.318508 | 3.259892 | 1.930713 | 4.304e-09 | 8.085041 | 1.719e-08
2018-03-13 16:30 | 1866.41394 | 720.0008 | 3 | 1 | 4.347757 | 3.259924 | 2.039367 | 4.304e-09 | 8.555809 | 1.719e-08
2018-03-13 16:32 | 1986.41324 | 840.0001 | 3 | 1 | 4.382978 | 3.25992 | 2.148025 | 4.304e-09 | 9.030068 | 1.719e-08
2018-03-13 16:34 | 2106.41414 | 960.001 | 3 | 1 | 4.40028 | 2.984964 | 2.253879 | 4.304e-09 | 9.49544 | 1.719e-08
2018-03-13 16:36 | 2226.41344 | 1080.0003 | 3 | 1 | 4.400232 | 2.630386 | 2.347305 | 4.304e-09 | 9.906541 | 1.719e-08
2018-03-13 16:38 | 2346.41414 | 1200.001 | 3 | 1 | 4.400296 | 2.335831 | 2.42994 | 4.304e-09 | 10.27016 | 1.719e-08
2018-03-13 16:40 | 2466.41494 | 1320.0018 | 3 | 1 | 4.400305 | 2.060963 | 2.503171 | 4.304e-09 | 10.59239 | 1.719e-08
2018-03-13 16:42 | 2586.41504 | 1440.0019 | 3 | 1 | 4.400257 | 1.799541 | 2.567381 | 4.304e-09 | 10.87494 | 1.719e-08
2018-03-13 16:44 | 2706.41494 | 1560.0018 | 3 | 1 | 4.400258 | 1.596047 | 2.623858 | 4.304e-09 | 11.12345 | 1.719e-08
2018-03-13 16:46 | 2826.41504 | 1680.0019 | 3 | 1 | 4.400266 | 1.4248 | 2.674092 | 4.304e-09 | 11.34449 | 1.719e-08
2018-03-13 16:48 | 2946.41414 | 1800.001 | 3 | 1 | 4.400253 | 1.276508 | 2.719084 | 4.304e-09 | 11.54246 | 1.719e-08
2018-03-13 16:50 | 3066.41494 | 1920.0018 | 3 | 1 | 4.400262 | 1.132776 | 2.759235 | 4.304e-09 | 11.71914 | 1.719e-08
2018-03-13 16:52 | 3186.41504 | 2040.0019 | 3 | 1 | 4.400232 | 1.007795 | 2.794801 | 4.304e-09 | 11.87564 | 1.719e-08
2018-03-13 16:54 | 3306.41414 | 2160.001 | 3 | 1 | 4.400221 | 0.9070711 | 2.826674 | 4.304e-09 | 12.01589 | 1.719e-08
2018-03-13 16:56 | 3426.41334 | 2280.0002 | 3 | 1 | 4.4002 | 0.8222914 | 2.855457 | 4.304e-09 | 12.14254 | 1.719e-08
2018-03-13 16:58 | 3546.41414 | 2400.001 | 3 | 1 | 4.400177 | 0.7422285 | 2.881539 | 4.304e-09 | 12.25731 | 1.719e-08
2018-03-13 17:00 | 3666.41324 | 2520.0001 | 3 | 1 | 4.400233 | 0.6641016 | 2.904948 | 4.304e-09 | 12.36031 | 1.719e-08
2018-03-13 17:00 | 3686.71064 | 2540.2975 | 3 | 1 | 4.400188 | 0.6519985 | 2.908657 | 4.304e-09 | 12.37663 | 1.719e-08
2018-03-13 17:02 | 3806.755616 | 120.0011 | 4 | 1 | 4.332022 | 0 | 2.908658 | 4.304e-09 | 12.37663 | 1.719e-08
2018-03-13 17:04 | 3926.755516 | 240.001 | 4 | 1 | 4.325899 | 0 | 2.908658 | 4.304e-09 | 12.37663 | 1.719e-08
2018-03-13 17:05 | 3986.758516 | 300.004 | 4 | 1 | 4.324214 | 0 | 2.908658 | 4.304e-09 | 12.37663 | 1.719e-08
2018-03-13 17:07 | 4106.83638 | 120.0002 | 5 | 1 | 3.724666 | -6.519985 | 2.908658 | 0.2173204 | 12.37663 | 0.822741
2018-03-13 17:09 | 4226.83638 | 240.0002 | 5 | 1 | 3.658513 | -6.519899 | 2.908658 | 0.4346433 | 12.37663 | 1.625072
2018-03-13 17:11 | 4346.83728 | 360.0011 | 5 | 1 | 3.593184 | -6.520183 | 2.908658 | 0.6519651 | 12.37663 | 2.413047
2018-03-13 17:13 | 4466.83718 | 480.001 | 5 | 1 | 3.530922 | -6.520172 | 2.908658 | 0.8692982 | 12.37663 | 3.187069
2018-03-13 17:15 | 4586.83648 | 600.0003 | 5 | 1 | 3.474219 | -6.519965 | 2.908658 | 1.086612 | 12.37663 | 3.948147
2018-03-13 17:17 | 4706.83638 | 720.0002 | 5 | 1 | 3.420083 | -6.520135 | 2.908658 | 1.303954 | 12.37663 | 4.697332
2018-03-13 17:19 | 4826.83718 | 840.001 | 5 | 1 | 3.373011 | -6.520156 | 2.908658 | 1.521303 | 12.37663 | 5.435364
2018-03-13 17:21 | 4946.83728 | 960.0011 | 5 | 1 | 3.331425 | -6.520148 | 2.908658 | 1.738639 | 12.37663 | 6.163886
2018-03-13 17:23 | 5066.83718 | 1080.001 | 5 | 1 | 3.291814 | -6.52018 | 2.908658 | 1.955955 | 12.37663 | 6.883544
2018-03-13 17:25 | 5186.83648 | 1200.0003 | 5 | 1 | 3.246516 | -6.520123 | 2.908658 | 2.173288 | 12.37663 | 7.594255
2018-03-13 17:27 | 5306.83718 | 1320.001 | 5 | 1 | 3.183796 | -6.520146 | 2.908658 | 2.39063 | 12.37663 | 8.293409
2018-03-13 17:29 | 5426.83718 | 1440.001 | 5 | 1 | 3.081338 | -6.520152 | 2.908658 | 2.607946 | 12.37663 | 8.975706
2018-03-13 17:30 | 5474.05788 | 1487.2217 | 5 | 1 | 2.999999 | -6.519929 | 2.908658 | 2.693479 | 12.37663 | 9.236075
2018-03-13 17:32 | 5594.102972 | 120.0007 | 6 | 1 | 3.647282 | 0 | 2.908658 | 2.69349 | 12.37663 | 9.23611
2018-03-13 17:34 | 5714.102872 | 240.0006 | 6 | 1 | 3.670487 | 0 | 2.908658 | 2.69349 | 12.37663 | 9.23611
2018-03-13 17:35 | 5774.105072 | 300.0028 | 6 | 1 | 3.676216 | 0 | 2.908658 | 2.69349 | 12.37663 | 9.23611
2018-03-13 17:35 | 5774.113844 | 0.0024 | 7 | 2 | 3.676118 | 0 | 0 | 0 | 0 | 0
2018-03-13 17:37 | 5894.192028 | 120.0002 | 2 | 2 | 4.086567 | 4.889896 | 0.1623728 | 1.882e-09 | 0.6555974 | 6.918e-09
2018-03-13 17:39 | 6014.192028 | 240.0002 | 2 | 2 | 4.136742 | 4.889864 | 0.3253719 | 1.882e-09 | 1.326156 | 6.918e-09
2018-03-13 17:41 | 6134.192028 | 360.0002 | 2 | 2 | 4.162983 | 4.889841 | 0.4883848 | 1.882e-09 | 2.002876 | 6.918e-09
2018-03-13 17:43 | 6254.192828 | 480.001 | 2 | 2 | 4.185782 | 4.889853 | 0.6513625 | 1.882e-09 | 2.683134 | 6.918e-09
2018-03-13 17:45 | 6374.193828 | 600.002 | 2 | 2 | 4.200306 | 4.654007 | 0.8123102 | 1.882e-09 | 3.358546 | 6.918e-09
2018-03-13 17:47 | 6494.191828 | 720 | 2 | 2 | 4.200295 | 4.269114 | 0.9609176 | 1.882e-09 | 3.98274 | 6.918e-09
2018-03-13 17:49 | 6614.192228 | 840.0004 | 2 | 2 | 4.200314 | 3.90872 | 1.097074 | 1.882e-09 | 4.554636 | 6.918e-09
2018-03-13 17:51 | 6734.192128 | 960.0003 | 2 | 2 | 4.200284 | 3.570475 | 1.221773 | 1.882e-09 | 5.078406 | 6.918e-09
2018-03-13 17:53 | 6840.988728 | 1066.7969 | 2 | 2 | 4.200269 | 3.259998 | 1.323172 | 1.882e-09 | 5.50431 | 6.918e-09
2018-03-13 17:55 | 6961.004532 | 120.0009 | 3 | 2 | 4.22624 | 3.25996 | 1.431447 | 2.288e-09 | 5.960403 | 8.564e-09
2018-03-13 17:57 | 7081.003832 | 240.0002 | 3 | 2 | 4.25369 | 3.260008 | 1.540103 | 2.288e-09 | 6.421093 | 8.564e-09
2018-03-13 17:59 | 7201.004532 | 360.0009 | 3 | 2 | 4.281923 | 3.259939 | 1.648772 | 2.288e-09 | 6.884876 | 8.564e-09
2018-03-13 18:01 | 7321.003832 | 480.0002 | 3 | 2 | 4.312904 | 3.259993 | 1.757418 | 2.288e-09 | 7.351738 | 8.564e-09
2018-03-13 18:03 | 7441.004632 | 600.001 | 3 | 2 | 4.349614 | 3.260036 | 1.866094 | 2.288e-09 | 7.822387 | 8.564e-09
2018-03-13 18:05 | 7561.004632 | 720.001 | 3 | 2 | 4.387291 | 3.260046 | 1.974737 | 2.288e-09 | 8.29699 | 8.564e-09
2018-03-13 18:07 | 7681.005532 | 840.0019 | 3 | 2 | 4.400248 | 2.943977 | 2.079637 | 2.288e-09 | 8.758337 | 8.564e-09
2018-03-13 18:09 | 7801.004732 | 960.0011 | 3 | 2 | 4.400284 | 2.591251 | 2.171796 | 2.288e-09 | 9.163863 | 8.564e-09
2018-03-13 18:11 | 7921.003932 | 1080.0003 | 3 | 2 | 4.400229 | 2.260525 | 2.252649 | 2.288e-09 | 9.519641 | 8.564e-09
2018-03-13 18:13 | 8041.004832 | 1200.0012 | 3 | 2 | 4.400281 | 1.969235 | 2.32292 | 2.288e-09 | 9.828851 | 8.564e-09
2018-03-13 18:15 | 8161.004732 | 1320.0011 | 3 | 2 | 4.400227 | 1.739067 | 2.384623 | 2.288e-09 | 10.10036 | 8.564e-09
2018-03-13 18:17 | 8281.004732 | 1440.0011 | 3 | 2 | 4.400301 | 1.548051 | 2.43928 | 2.288e-09 | 10.34087 | 8.564e-09
2018-03-13 18:19 | 8401.004632 | 1560.001 | 3 | 2 | 4.400246 | 1.375891 | 2.487948 | 2.288e-09 | 10.55502 | 8.564e-09
2018-03-13 18:21 | 8521.004732 | 1680.0011 | 3 | 2 | 4.400255 | 1.20857 | 2.530984 | 2.288e-09 | 10.74439 | 8.564e-09
2018-03-13 18:23 | 8641.003932 | 1800.0003 | 3 | 2 | 4.400258 | 1.076068 | 2.568955 | 2.288e-09 | 10.91147 | 8.564e-09
2018-03-13 18:25 | 8761.004632 | 1920.001 | 3 | 2 | 4.400237 | 0.9655809 | 2.602925 | 2.288e-09 | 11.06094 | 8.564e-09
2018-03-13 18:27 | 8881.004832 | 2040.0012 | 3 | 2 | 4.400194 | 0.8713055 | 2.63353 | 2.288e-09 | 11.19561 | 8.564e-09
2018-03-13 18:29 | 9001.005532 | 2160.0019 | 3 | 2 | 4.400239 | 0.7816257 | 2.661091 | 2.288e-09 | 11.31688 | 8.564e-09
2018-03-13 18:31 | 9121.003832 | 2280.0002 | 3 | 2 | 4.400206 | 0.6975231 | 2.685673 | 2.288e-09 | 11.42505 | 8.564e-09
2018-03-13 18:32 | 9202.043532 | 2361.0399 | 3 | 2 | 4.400193 | 0.6519995 | 2.700853 | 2.288e-09 | 11.49185 | 8.564e-09
2018-03-13 18:34 | 9322.08896 | 120.0003 | 4 | 2 | 4.333501 | 0 | 2.700853 | 2.288e-09 | 11.49185 | 8.564e-09
2018-03-13 18:36 | 9442.08886 | 240.0002 | 4 | 2 | 4.327608 | 0 | 2.700853 | 2.288e-09 | 11.49185 | 8.564e-09
2018-03-13 18:37 | 9502.09036 | 300.0017 | 4 | 2 | 4.325925 | 0 | 2.700853 | 2.288e-09 | 11.49185 | 8.564e-09
2018-03-13 18:39 | 9622.169888 | 120.001 | 5 | 2 | 3.733419 | -6.520055 | 2.700853 | 0.2173204 | 11.49185 | 0.8251687
2018-03-13 18:41 | 9742.168988 | 240.0001 | 5 | 2 | 3.668587 | -6.520098 | 2.700853 | 0.4346312 | 11.49185 | 1.629464
2018-03-13 18:43 | 9862.170588 | 360.0017 | 5 | 2 | 3.6029 | -6.520122 | 2.700853 | 0.651992 | 11.49185 | 2.41969
2018-03-13 18:45 | 9982.169488 | 480.0006 | 5 | 2 | 3.539658 | -6.520132 | 2.700853 | 0.8693202 | 11.49185 | 3.195836
2018-03-13 18:47 | 10102.17 | 600.0002 | 5 | 2 | 3.477655 | -6.520095 | 2.700853 | 1.086642 | 11.49185 | 3.958332
2018-03-13 18:49 | 10222.17 | 720.001 | 5 | 2 | 3.423409 | -6.520108 | 2.700853 | 1.303955 | 11.49185 | 4.707931
2018-03-13 18:51 | 10342.17 | 840.0009 | 5 | 2 | 3.378853 | -6.520128 | 2.700853 | 1.521293 | 11.49185 | 5.447021
2018-03-13 18:53 | 10462.17 | 960.001 | 5 | 2 | 3.338789 | -6.520122 | 2.700853 | 1.738613 | 11.49185 | 6.176886
2018-03-13 18:55 | 10582.17 | 1080.001 | 5 | 2 | 3.297673 | -6.520063 | 2.700853 | 1.955951 | 11.49185 | 6.89816
2018-03-13 18:57 | 10702.17 | 1200.0017 | 5 | 2 | 3.248147 | -6.520058 | 2.700853 | 2.173298 | 11.49185 | 7.609641
2018-03-13 18:59 | 10822.17 | 1320.0009 | 5 | 2 | 3.192236 | -6.520106 | 2.700853 | 2.390636 | 11.49185 | 8.309754
2018-03-13 19:01 | 10942.17 | 1440.0002 | 5 | 2 | 3.092911 | -6.519959 | 2.700853 | 2.607968 | 11.49185 | 8.994269
2018-03-13 19:02 | 10996.39 | 1494.2207 | 5 | 2 | 2.999998 | -6.520138 | 2.700853 | 2.706155 | 11.49185 | 9.293836
2018-03-13 19:04 | 11116.43382 | 120.0001 | 6 | 2 | 3.643162 | 0 | 2.700853 | 2.706155 | 11.49185 | 9.293836
2018-03-13 19:06 | 11236.43382 | 240.0001 | 6 | 2 | 3.667716 | 0 | 2.700853 | 2.706155 | 11.49185 | 9.293836
2018-03-13 19:07 | 11296.43772 | 300.004 | 6 | 2 | 3.67348 | 0 | 2.700853 | 2.706155 | 11.49185 | 9.293836
2018-03-13 19:07 | 11296.45 | 0.0025 | 7 | 3 | 3.67347 | 0 | 0 | 0 | 0 | 0
2018-03-13 19:09 | 11416.53 | 120.001 | 2 | 3 | 4.083591 | 4.890202 | 0.1623883 | 1.497e-09 | 0.6553694 | 5.5e-09
2018-03-13 19:11 | 11536.53 | 240.0018 | 2 | 3 | 4.132565 | 4.889877 | 0.3254023 | 1.497e-09 | 1.325403 | 5.5e-09
2018-03-13 19:13 | 11656.53 | 360.0002 | 2 | 3 | 4.160856 | 4.890148 | 0.4883796 | 1.497e-09 | 2.001416 | 5.5e-09
2018-03-13 19:15 | 11776.53 | 480.0011 | 2 | 3 | 4.188117 | 4.88983 | 0.6513855 | 1.497e-09 | 2.681813 | 5.5e-09
2018-03-13 19:17 | 11896.53 | 600.0012 | 2 | 3 | 4.200305 | 4.673536 | 0.8123403 | 1.497e-09 | 3.357417 | 5.5e-09
2018-03-13 19:19 | 12016.53 | 720.0003 | 2 | 3 | 4.200295 | 4.299507 | 0.9618415 | 1.497e-09 | 3.985365 | 5.5e-09
2018-03-13 19:21 | 12136.53 | 840.001 | 2 | 3 | 4.200274 | 3.944025 | 1.099297 | 1.497e-09 | 4.562718 | 5.5e-09
2018-03-13 19:23 | 12256.53 | 960.0036 | 2 | 3 | 4.20026 | 3.571026 | 1.224651 | 1.497e-09 | 5.089239 | 5.5e-09
2018-03-13 19:25 | 12358.81 | 1062.2824 | 2 | 3 | 4.200315 | 3.259998 | 1.321505 | 1.497e-09 | 5.496052 | 5.5e-09
2018-03-13 19:27 | 12478.83 | 120.0009 | 3 | 3 | 4.223746 | 3.259928 | 1.429777 | 1.497e-09 | 5.951991 | 5.5e-09
2018-03-13 19:29 | 12598.83 | 240.0009 | 3 | 3 | 4.250012 | 3.259886 | 1.538441 | 1.497e-09 | 6.412393 | 5.5e-09
2018-03-13 19:31 | 12718.83 | 360.0001 | 3 | 3 | 4.278404 | 3.259995 | 1.647098 | 1.497e-09 | 6.875697 | 5.5e-09
2018-03-13 19:33 | 12838.83 | 480.0008 | 3 | 3 | 4.312166 | 3.259974 | 1.755771 | 1.497e-09 | 7.342417 | 5.5e-09
2018-03-13 19:35 | 12958.83 | 600.0009 | 3 | 3 | 4.347553 | 3.259899 | 1.864431 | 1.497e-09 | 7.812915 | 5.5e-09
2018-03-13 19:37 | 13078.83 | 720.0018 | 3 | 3 | 4.383562 | 3.259958 | 1.973093 | 1.497e-09 | 8.287271 | 5.5e-09
2018-03-13 19:39 | 13198.83 | 840.0003 | 3 | 3 | 4.400269 | 2.994461 | 2.079158 | 1.497e-09 | 8.753571 | 5.5e-09
2018-03-13 19:41 | 13318.83 | 960.001 | 3 | 3 | 4.40027 | 2.607185 | 2.172447 | 1.497e-09 | 9.164069 | 5.5e-09
2018-03-13 19:43 | 13438.83 | 1080.0012 | 3 | 3 | 4.400259 | 2.255543 | 2.253257 | 1.497e-09 | 9.519655 | 5.5e-09
2018-03-13 19:45 | 13558.83 | 1200.0002 | 3 | 3 | 4.400258 | 1.982382 | 2.323745 | 1.497e-09 | 9.829823 | 5.5e-09
2018-03-13 19:47 | 13678.83 | 1320.0018 | 3 | 3 | 4.40027 | 1.754494 | 2.385886 | 1.497e-09 | 10.10326 | 5.5e-09
2018-03-13 19:49 | 13798.83 | 1440.0019 | 3 | 3 | 4.400264 | 1.555172 | 2.440998 | 1.497e-09 | 10.34577 | 5.5e-09
2018-03-13 19:51 | 13918.83 | 1560.001 | 3 | 3 | 4.400239 | 1.363528 | 2.489629 | 1.497e-09 | 10.55975 | 5.5e-09
2018-03-13 19:53 | 14038.83 | 1680.0018 | 3 | 3 | 4.400221 | 1.206353 | 2.532331 | 1.497e-09 | 10.74765 | 5.5e-09
2018-03-13 19:55 | 14158.83 | 1800.0001 | 3 | 3 | 4.400245 | 1.078372 | 2.570343 | 1.497e-09 | 10.91492 | 5.5e-09
2018-03-13 19:57 | 14278.83 | 1920.0003 | 3 | 3 | 4.400234 | 0.9705496 | 2.604444 | 1.497e-09 | 11.06497 | 5.5e-09
2018-03-13 19:59 | 14398.83 | 2040.0011 | 3 | 3 | 4.400239 | 0.8694849 | 2.635093 | 1.497e-09 | 11.19983 | 5.5e-09
2018-03-13 20:01 | 14518.83 | 2160.0001 | 3 | 3 | 4.400206 | 0.7721367 | 2.662379 | 1.497e-09 | 11.3199 | 5.5e-09
2018-03-13 20:03 | 14638.83 | 2280 | 3 | 3 | 4.400245 | 0.6969681 | 2.686818 | 1.497e-09 | 11.42743 | 5.5e-09
2018-03-13 20:04 | 14720.35 | 2361.523 | 3 | 3 | 4.400189 | 0.6519918 | 2.702078 | 1.497e-09 | 11.49458 | 5.5e-09
2018-03-13 20:06 | 14840.39 | 120.0003 | 4 | 3 | 4.332926 | 0 | 2.702079 | 1.497e-09 | 11.49458 | 5.5e-09
2018-03-13 20:08 | 14960.39 | 240.001 | 4 | 3 | 4.326927 | 0 | 2.702079 | 1.497e-09 | 11.49458 | 5.5e-09
2018-03-13 20:09 | 15020.4 | 300.0041 | 4 | 3 | 4.325259 | 0 | 2.702079 | 1.497e-09 | 11.49458 | 5.5e-09
2018-03-13 20:11 | 15140.47804 | 120.0009 | 5 | 3 | 3.729156 | -6.52015 | 2.702079 | 0.2172916 | 11.49458 | 0.823554
2018-03-13 20:13 | 15260.47734 | 240.0002 | 5 | 3 | 3.666648 | -6.52012 | 2.702079 | 0.4346387 | 11.49458 | 1.627406
2018-03-13 20:15 | 15380.47734 | 360.0002 | 5 | 3 | 3.602257 | -6.52015 | 2.702079 | 0.6519799 | 11.49458 | 2.417371
2018-03-13 20:17 | 15500.47804 | 480.0009 | 5 | 3 | 3.535627 | -6.520123 | 2.702079 | 0.8693129 | 11.49458 | 3.193063
2018-03-13 20:19 | 15620.47814 | 600.001 | 5 | 3 | 3.47218 | -6.520118 | 2.702079 | 1.086634 | 11.49458 | 3.954306
2018-03-13 20:21 | 15740.47804 | 720.0009 | 5 | 3 | 3.421725 | -6.519933 | 2.702079 | 1.30395 | 11.49458 | 4.703213
2018-03-13 20:23 | 15860.47734 | 840.0002 | 5 | 3 | 3.379227 | -6.520115 | 2.702079 | 1.521316 | 11.49458 | 5.44222
2018-03-13 20:25 | 15980.47804 | 960.0009 | 5 | 3 | 3.337679 | -6.520158 | 2.702079 | 1.738635 | 11.49458 | 6.172113
2018-03-13 20:27 | 16100.47734 | 1080.0002 | 5 | 3 | 3.291085 | -6.520135 | 2.702079 | 1.955969 | 11.49458 | 6.89256
2018-03-13 20:29 | 16220.47734 | 1200.0002 | 5 | 3 | 3.245179 | -6.520096 | 2.702079 | 2.173275 | 11.49458 | 7.602706
2018-03-13 20:31 | 16340.47804 | 1320.0009 | 5 | 3 | 3.191011 | -6.520105 | 2.702079 | 2.39062 | 11.49458 | 8.302466
2018-03-13 20:33 | 16460.47724 | 1440.0001 | 5 | 3 | 3.09287 | -6.52018 | 2.702079 | 2.607955 | 11.49458 | 8.986996
2018-03-13 20:34 | 16512.62994 | 1492.1528 | 5 | 3 | 2.999987 | -6.520102 | 2.702079 | 2.702403 | 11.49458 | 9.275139
2018-03-13 20:36 | 16632.67 | 120.0001 | 6 | 3 | 3.64336 | 0 | 2.702079 | 2.702412 | 11.49458 | 9.275166
2018-03-13 20:38 | 16752.67 | 240 | 6 | 3 | 3.667318 | 0 | 2.702079 | 2.702412 | 11.49458 | 9.275166
2018-03-13 20:39 | 16812.67 | 300.0023 | 6 | 3 | 3.673041 | 0 | 2.702079 | 2.702412 | 11.49458 | 9.275166
2018-03-13 20:39 | 16812.68 | 0.004 | 7 | 4 | 3.673263 | 0 | 0 | 0 | 0 | 0
2018-03-13 20:41 | 16932.76406 | 120.0002 | 2 | 4 | 4.082302 | 4.889824 | 0.1623779 | 6.176e-09 | 0.6552554 | 2.2687e-08
2018-03-13 20:43 | 17052.76416 | 240.0003 | 2 | 4 | 4.131334 | 4.889868 | 0.3253918 | 6.176e-09 | 1.325014 | 2.2687e-08
2018-03-13 20:45 | 17172.76496 | 360.0011 | 2 | 4 | 4.163172 | 4.889854 | 0.4883888 | 6.176e-09 | 2.001162 | 2.2687e-08
2018-03-13 20:47 | 17292.76416 | 480.0003 | 2 | 4 | 4.1867 | 4.889973 | 0.6513498 | 6.176e-09 | 2.681584 | 2.2687e-08
2018-03-13 20:49 | 17412.76516 | 600.0013 | 2 | 4 | 4.200297 | 4.720583 | 0.8131315 | 6.176e-09 | 3.36046 | 2.2687e-08
2018-03-13 20:51 | 17532.76596 | 720.0021 | 2 | 4 | 4.200267 | 4.359552 | 0.9645162 | 6.176e-09 | 3.996319 | 2.2687e-08
2018-03-13 20:53 | 17652.76506 | 840.0012 | 2 | 4 | 4.200298 | 3.96731 | 1.1034 | 6.176e-09 | 4.57967 | 2.2687e-08
2018-03-13 20:55 | 17772.76496 | 960.0011 | 2 | 4 | 4.200284 | 3.570427 | 1.228784 | 6.176e-09 | 5.10632 | 2.2687e-08
2018-03-13 20:57 | 17887.45596 | 1074.6921 | 2 | 4 | 4.200242 | 3.259995 | 1.337497 | 6.176e-09 | 5.562945 | 2.2687e-08
2018-03-13 20:59 | 18007.46752 | 120.0002 | 3 | 4 | 4.222352 | 3.260014 | 1.445784 | 6.176e-09 | 6.01887 | 2.2687e-08
2018-03-13 21:01 | 18127.46832 | 240.001 | 3 | 4 | 4.248488 | 3.259966 | 1.554439 | 6.176e-09 | 6.479032 | 2.2687e-08
2018-03-13 21:03 | 18247.46752 | 360.0002 | 3 | 4 | 4.27976 | 3.25992 | 1.663094 | 6.176e-09 | 6.942291 | 2.2687e-08
2018-03-13 21:05 | 18367.46742 | 480.0001 | 3 | 4 | 4.312991 | 3.259937 | 1.77175 | 6.176e-09 | 7.409141 | 2.2687e-08
2018-03-13 21:07 | 18487.46832 | 600.001 | 3 | 4 | 4.346731 | 3.259876 | 1.880406 | 6.176e-09 | 7.879584 | 2.2687e-08
2018-03-13 21:09 | 18607.46752 | 720.0002 | 3 | 4 | 4.381993 | 3.259907 | 1.989081 | 6.176e-09 | 8.353864 | 2.2687e-08
2018-03-13 21:11 | 18727.46782 | 840.0005 | 3 | 4 | 4.400292 | 2.984274 | 2.095196 | 6.176e-09 | 8.820316 | 2.2687e-08
2018-03-13 21:13 | 18847.46772 | 960.0004 | 3 | 4 | 4.400263 | 2.566216 | 2.187443 | 6.176e-09 | 9.22623 | 2.2687e-08
2018-03-13 21:15 | 18967.47012 | 1080.0028 | 3 | 4 | 4.400313 | 2.24424 | 2.26742 | 6.176e-09 | 9.578152 | 2.2687e-08
2018-03-13 21:17 | 19087.46772 | 1200.0004 | 3 | 4 | 4.40024 | 1.974823 | 2.337575 | 6.176e-09 | 9.886852 | 2.2687e-08
2018-03-13 21:19 | 19207.46932 | 1320.002 | 3 | 4 | 4.400273 | 1.741498 | 2.399464 | 6.176e-09 | 10.15918 | 2.2687e-08
2018-03-13 21:21 | 19327.46842 | 1440.0011 | 3 | 4 | 4.400259 | 1.521016 | 2.453816 | 6.176e-09 | 10.39834 | 2.2687e-08
2018-03-13 21:23 | 19447.46852 | 1560.0012 | 3 | 4 | 4.400222 | 1.336638 | 2.501278 | 6.176e-09 | 10.60719 | 2.2687e-08
2018-03-13 21:25 | 19567.46842 | 1680.0011 | 3 | 4 | 4.400219 | 1.189378 | 2.543322 | 6.176e-09 | 10.79219 | 2.2687e-08
2018-03-13 21:27 | 19687.46762 | 1800.0003 | 3 | 4 | 4.400253 | 1.066848 | 2.580865 | 6.176e-09 | 10.95739 | 2.2687e-08
2018-03-13 21:29 | 19807.46802 | 1920.0007 | 3 | 4 | 4.400217 | 0.9512815 | 2.614486 | 6.176e-09 | 11.10533 | 2.2687e-08
2018-03-13 21:31 | 19927.46852 | 2040.0012 | 3 | 4 | 4.400208 | 0.8417797 | 2.644324 | 6.176e-09 | 11.23662 | 2.2687e-08
2018-03-13 21:33 | 20047.46822 | 2160.0009 | 3 | 4 | 4.400214 | 0.7574368 | 2.670927 | 6.176e-09 | 11.35368 | 2.2687e-08
2018-03-13 21:35 | 20167.46822 | 2280.0009 | 3 | 4 | 4.400209 | 0.6857471 | 2.694924 | 6.176e-09 | 11.45927 | 2.2687e-08
2018-03-13 21:36 | 20230.75442 | 2343.2871 | 3 | 4 | 4.400209 | 0.6519995 | 2.70668 | 6.176e-09 | 11.511 | 2.2687e-08
2018-03-13 21:38 | 20350.8 | 120.0001 | 4 | 4 | 4.333923 | 0 | 2.70668 | 6.176e-09 | 11.511 | 2.2687e-08
2018-03-13 21:40 | 20470.8 | 240.0009 | 4 | 4 | 4.328107 | 0 | 2.70668 | 6.176e-09 | 11.511 | 2.2687e-08
2018-03-13 21:41 | 20530.8 | 300.0024 | 4 | 4 | 4.326497 | 0 | 2.70668 | 6.176e-09 | 11.511 | 2.2687e-08
2018-03-13 21:43 | 20650.88 | 120.0001 | 5 | 4 | 3.735841 | -6.52009 | 2.70668 | 0.2173224 | 11.511 | 0.8250077
2018-03-13 21:45 | 20770.88 | 240.0009 | 5 | 4 | 3.673559 | -6.520063 | 2.70668 | 0.4346169 | 11.511 | 1.630136
2018-03-13 21:47 | 20890.88 | 360.0002 | 5 | 4 | 3.605417 | -6.520078 | 2.70668 | 0.6519619 | 11.511 | 2.42122
2018-03-13 21:49 | 21010.88 | 480.0002 | 5 | 4 | 3.535284 | -6.520061 | 2.70668 | 0.8693065 | 11.511 | 3.197124
2018-03-13 21:51 | 21130.88 | 600.0002 | 5 | 4 | 3.475452 | -6.52005 | 2.70668 | 1.08661 | 11.511 | 3.958641
2018-03-13 21:53 | 21250.88 | 720.0001 | 5 | 4 | 3.425688 | -6.52002 | 2.70668 | 1.303931 | 11.511 | 4.70836
2018-03-13 21:55 | 21370.88 | 840.0002 | 5 | 4 | 3.382045 | -6.519975 | 2.70668 | 1.521297 | 11.511 | 5.448232
2018-03-13 21:57 | 21490.88 | 960.0002 | 5 | 4 | 3.336581 | -6.520122 | 2.70668 | 1.738612 | 11.511 | 6.178352
2018-03-13 21:59 | 21610.88 | 1080.0001 | 5 | 4 | 3.291605 | -6.520115 | 2.70668 | 1.955945 | 11.511 | 6.898502
2018-03-13 22:01 | 21730.88 | 1200.0002 | 5 | 4 | 3.247937 | -6.520078 | 2.70668 | 2.173284 | 11.511 | 7.609267
2018-03-13 22:03 | 21850.88 | 1320.0009 | 5 | 4 | 3.196669 | -6.520105 | 2.70668 | 2.390619 | 11.511 | 8.309871
2018-03-13 22:05 | 21970.88 | 1440.001 | 5 | 4 | 3.095208 | -6.52012 | 2.70668 | 2.60794 | 11.511 | 8.995268
2018-03-13 22:06 | 22022.51 | 1491.6303 | 5 | 4 | 2.99999 | -6.520175 | 2.70668 | 2.701439 | 11.511 | 9.280646
2018-03-13 22:08 | 22142.5536 | 120.0003 | 6 | 4 | 3.644181 | 0 | 2.70668 | 2.701443 | 11.511 | 9.280661
2018-03-13 22:10 | 22262.5544 | 240.0011 | 6 | 4 | 3.66805 | 0 | 2.70668 | 2.701443 | 11.511 | 9.280661
2018-03-13 22:11 | 22322.5574 | 300.0041 | 6 | 4 | 3.673769 | 0 | 2.70668 | 2.701443 | 11.511 | 9.280661
2018-03-13 22:11 | 22322.56712 | 0.0024 | 7 | 5 | 3.673753 | 0 | 0 | 0 | 0 | 0
2018-03-13 22:13 | 22442.64 | 120.0002 | 2 | 5 | 4.082604 | 4.89024 | 0.1624017 | 3.4e-10 | 0.6552714 | 1.249e-09
2018-03-13 22:15 | 22562.65 | 240.001 | 2 | 5 | 4.135562 | 4.890045 | 0.3253946 | 3.4e-10 | 1.325277 | 1.249e-09
2018-03-13 22:17 | 22682.64 | 360.0002 | 2 | 5 | 4.167218 | 4.889833 | 0.4884015 | 3.4e-10 | 2.002299 | 1.249e-09
2018-03-13 22:19 | 22802.64 | 480.0002 | 2 | 5 | 4.189142 | 4.889874 | 0.6513943 | 3.4e-10 | 2.683305 | 1.249e-09
2018-03-13 22:21 | 22922.65 | 600.0011 | 2 | 5 | 4.200271 | 4.698761 | 0.8126763 | 3.4e-10 | 3.360299 | 1.249e-09
2018-03-13 22:23 | 23042.65 | 720.002 | 2 | 5 | 4.200284 | 4.31085 | 0.9629307 | 3.4e-10 | 3.99141 | 1.249e-09
2018-03-13 22:25 | 23162.64 | 840.0002 | 2 | 5 | 4.200259 | 3.879251 | 1.099388 | 3.4e-10 | 4.564571 | 1.249e-09
2018-03-13 22:27 | 23282.65 | 960.0012 | 2 | 5 | 4.200301 | 3.525019 | 1.222602 | 3.4e-10 | 5.082107 | 1.249e-09
2018-03-13 22:28 | 23382.61 | 1059.9632 | 2 | 5 | 4.200284 | 3.259995 | 1.316717 | 3.4e-10 | 5.477414 | 1.249e-09
2018-03-13 22:30 | 23502.62006 | 120.0002 | 3 | 5 | 4.222167 | 3.25988 | 1.425001 | 1.068e-09 | 5.933303 | 4.201e-09
2018-03-13 22:32 | 23622.62076 | 240.0009 | 3 | 5 | 4.250034 | 3.259851 | 1.53366 | 1.068e-09 | 6.393543 | 4.201e-09
2018-03-13 22:34 | 23742.61996 | 360.0001 | 3 | 5 | 4.282594 | 3.259947 | 1.642319 | 1.068e-09 | 6.857111 | 4.201e-09
2018-03-13 22:36 | 23862.62096 | 480.0011 | 3 | 5 | 4.31408 | 3.259901 | 1.750993 | 1.068e-09 | 7.324225 | 4.201e-09
2018-03-13 22:38 | 23982.62086 | 600.001 | 3 | 5 | 4.346474 | 3.25997 | 1.859641 | 1.068e-09 | 7.794703 | 4.201e-09
2018-03-13 22:40 | 24102.62176 | 720.0019 | 3 | 5 | 4.381689 | 3.259989 | 1.968315 | 1.068e-09 | 8.268922 | 4.201e-09
2018-03-13 22:42 | 24222.62096 | 840.0011 | 3 | 5 | 4.400304 | 2.965231 | 2.074128 | 1.068e-09 | 8.734051 | 4.201e-09
2018-03-13 22:44 | 24342.62026 | 960.0004 | 3 | 5 | 4.400288 | 2.579941 | 2.166203 | 1.068e-09 | 9.139204 | 4.201e-09
2018-03-13 22:46 | 24462.62016 | 1080.0003 | 3 | 5 | 4.400261 | 2.266214 | 2.246843 | 1.068e-09 | 9.494044 | 4.201e-09
2018-03-13 22:48 | 24582.61996 | 1200.0001 | 3 | 5 | 4.40025 | 2.003998 | 2.317937 | 1.068e-09 | 9.806874 | 4.201e-09
2018-03-13 22:50 | 24702.62006 | 1320.0002 | 3 | 5 | 4.400276 | 1.759459 | 2.38065 | 1.068e-09 | 10.08283 | 4.201e-09
2018-03-13 22:52 | 24822.62096 | 1440.0011 | 3 | 5 | 4.40023 | 1.536293 | 2.435431 | 1.068e-09 | 10.32388 | 4.201e-09
2018-03-13 22:54 | 24942.62166 | 1560.0018 | 3 | 5 | 4.400264 | 1.364581 | 2.483687 | 1.068e-09 | 10.53622 | 4.201e-09
2018-03-13 22:56 | 25062.62096 | 1680.0011 | 3 | 5 | 4.400234 | 1.219071 | 2.526648 | 1.068e-09 | 10.72526 | 4.201e-09
2018-03-13 22:58 | 25182.62016 | 1800.0003 | 3 | 5 | 4.400251 | 1.091725 | 2.56513 | 1.068e-09 | 10.89459 | 4.201e-09
2018-03-13 23:00 | 25302.62016 | 1920.0003 | 3 | 5 | 4.400236 | 0.9655943 | 2.599398 | 1.068e-09 | 11.04538 | 4.201e-09
2018-03-13 23:02 | 25422.62006 | 2040.0002 | 3 | 5 | 4.400177 | 0.8622751 | 2.629783 | 1.068e-09 | 11.17907 | 4.201e-09
2018-03-13 23:04 | 25542.62086 | 2160.001 | 3 | 5 | 4.400178 | 0.7780504 | 2.6571 | 1.068e-09 | 11.29928 | 4.201e-09
2018-03-13 23:06 | 25662.62006 | 2280.0002 | 3 | 5 | 4.400224 | 0.7080326 | 2.681846 | 1.068e-09 | 11.40816 | 4.201e-09
2018-03-13 23:08 | 25759.09496 | 2376.4751 | 3 | 5 | 4.400189 | 0.6519918 | 2.700064 | 1.068e-09 | 11.48833 | 4.201e-09
2018-03-13 23:10 | 25879.14 | 120.001 | 4 | 5 | 4.333617 | 0 | 2.700064 | 1.068e-09 | 11.48833 | 4.201e-09
2018-03-13 23:12 | 25999.14 | 240.0001 | 4 | 5 | 4.32772 | 0 | 2.700064 | 1.068e-09 | 11.48833 | 4.201e-09
2018-03-13 23:13 | 26059.14 | 300.0024 | 4 | 5 | 4.32608 | 0 | 2.700064 | 1.068e-09 | 11.48833 | 4.201e-09
2018-03-13 23:15 | 26179.22 | 120.001 | 5 | 5 | 3.73941 | -6.520003 | 2.700064 | 0.2173096 | 11.48833 | 0.8254054
2018-03-13 23:17 | 26299.22 | 240.001 | 5 | 5 | 3.674729 | -6.520028 | 2.700064 | 0.434647 | 11.48833 | 1.631273
2018-03-13 23:19 | 26419.22 | 360.0001 | 5 | 5 | 3.602215 | -6.520028 | 2.700064 | 0.6519472 | 11.48833 | 2.421914
2018-03-13 23:21 | 26539.22 | 480.001 | 5 | 5 | 3.537336 | -6.520016 | 2.700064 | 0.869279 | 11.48833 | 3.197627
2018-03-13 23:23 | 26659.22 | 600.001 | 5 | 5 | 3.479887 | -6.520033 | 2.700064 | 1.086624 | 11.48833 | 3.960064
2018-03-13 23:25 | 26779.22 | 720.0001 | 5 | 5 | 3.430481 | -6.52007 | 2.700064 | 1.303943 | 11.48833 | 4.710868
2018-03-13 23:27 | 26899.22 | 840.0001 | 5 | 5 | 3.383351 | -6.520035 | 2.700064 | 1.521284 | 11.48833 | 5.451357
2018-03-13 23:29 | 27019.22 | 960.0009 | 5 | 5 | 3.338244 | -6.520152 | 2.700064 | 1.738588 | 11.48833 | 6.181535
2018-03-13 23:31 | 27139.22 | 1080.0009 | 5 | 5 | 3.297423 | -6.520102 | 2.700064 | 1.955942 | 11.48833 | 6.902643
2018-03-13 23:33 | 27259.22 | 1200.0001 | 5 | 5 | 3.256787 | -6.520113 | 2.700064 | 2.17327 | 11.48833 | 7.614871
2018-03-13 23:35 | 27379.22 | 1320.001 | 5 | 5 | 3.203222 | -6.520093 | 2.700064 | 2.390604 | 11.48833 | 8.317322
2018-03-13 23:37 | 27499.22 | 1440.0001 | 5 | 5 | 3.094166 | -6.520132 | 2.700064 | 2.607914 | 11.48833 | 9.00334
2018-03-13 23:38 | 27550.61 | 1491.3887 | 5 | 5 | 2.999993 | -6.519933 | 2.700064 | 2.700972 | 11.48833 | 9.28728
2018-03-13 23:40 | 27670.65 | 120.0007 | 6 | 5 | 3.64258 | 0 | 2.700064 | 2.700972 | 11.48833 | 9.28728
2018-03-13 23:42 | 27790.65 | 239.9998 | 6 | 5 | 3.666761 | 0 | 2.700064 | 2.700972 | 11.48833 | 9.28728
2018-03-13 23:43 | 27850.65 | 300.0013 | 6 | 5 | 3.672679 | 0 | 2.700064 | 2.700972 | 11.48833 | 9.28728
2018-03-13 23:43 | 27850.66 | 0.0024 | 7 | 6 | 3.672757 | 0 | 0 | 0 | 0 | 0
2018-03-13 23:45 | 27970.74166 | 120.0002 | 2 | 6 | 4.080325 | 4.889883 | 0.1623797 | 3.133e-09 | 0.6545867 | 1.1506e-08
2018-03-13 23:47 | 28090.74166 | 240.0002 | 2 | 6 | 4.134322 | 4.88991 | 0.3253866 | 3.133e-09 | 1.324535 | 1.1506e-08
2018-03-13 23:49 | 28210.74166 | 360.0002 | 2 | 6 | 4.162631 | 4.889904 | 0.4883788 | 3.133e-09 | 2.000939 | 1.1506e-08
2018-03-13 23:51 | 28330.74176 | 480.0003 | 2 | 6 | 4.183517 | 4.889933 | 0.6513726 | 3.133e-09 | 2.681148 | 1.1506e-08
2018-03-13 23:53 | 28450.74176 | 600.0003 | 2 | 6 | 4.200305 | 4.756735 | 0.8136827 | 3.133e-09 | 3.361901 | 1.1506e-08
2018-03-13 23:55 | 28570.74276 | 720.0013 | 2 | 6 | 4.200287 | 4.304159 | 0.9647165 | 3.133e-09 | 3.996288 | 1.1506e-08
2018-03-13 23:57 | 28690.74166 | 840.0002 | 2 | 6 | 4.200276 | 3.916437 | 1.101551 | 3.133e-09 | 4.571032 | 1.1506e-08
2018-03-13 23:59 | 28810.74246 | 960.001 | 2 | 6 | 4.200234 | 3.567141 | 1.226202 | 3.133e-09 | 5.094602 | 1.1506e-08
2018-03-14 00:01 | 28929.66076 | 1078.9193 | 2 | 6 | 4.200274 | 3.259989 | 1.338971 | 3.133e-09 | 5.568263 | 1.1506e-08
2018-03-14 00:03 | 29049.67 | 120.001 | 3 | 6 | 4.224683 | 3.259964 | 1.44725 | 3.133e-09 | 6.024236 | 1.1506e-08
2018-03-14 00:05 | 29169.67 | 240.0002 | 3 | 6 | 4.255317 | 3.259901 | 1.555915 | 3.133e-09 | 6.484992 | 1.1506e-08
2018-03-14 00:07 | 29289.67 | 360.0001 | 3 | 6 | 4.285156 | 3.259907 | 1.664569 | 3.133e-09 | 6.948964 | 1.1506e-08
2018-03-14 00:09 | 29409.67 | 480.0018 | 3 | 6 | 4.315569 | 3.259924 | 1.773224 | 3.133e-09 | 7.416225 | 1.1506e-08
2018-03-14 00:11 | 29529.67 | 600.0011 | 3 | 6 | 4.34891 | 3.259968 | 1.881897 | 3.133e-09 | 7.88698 | 1.1506e-08
2018-03-14 00:13 | 29649.67 | 720.0003 | 3 | 6 | 4.38869 | 3.259947 | 1.990558 | 3.133e-09 | 8.361641 | 1.1506e-08
2018-03-14 00:15 | 29769.68 | 840.0027 | 3 | 6 | 4.400309 | 2.907597 | 2.094578 | 3.133e-09 | 8.81918 | 1.1506e-08
2018-03-14 00:17 | 29889.67 | 960.0003 | 3 | 6 | 4.400278 | 2.544647 | 2.185256 | 3.133e-09 | 9.218188 | 1.1506e-08
2018-03-14 00:19 | 30009.67 | 1080.0004 | 3 | 6 | 4.400284 | 2.240377 | 2.264925 | 3.133e-09 | 9.568756 | 1.1506e-08
2018-03-14 00:21 | 30129.67 | 1200.0003 | 3 | 6 | 4.400281 | 1.956441 | 2.334853 | 3.133e-09 | 9.876457 | 1.1506e-08
2018-03-14 00:23 | 30249.67 | 1320.0011 | 3 | 6 | 4.400219 | 1.704602 | 2.395687 | 3.133e-09 | 10.14414 | 1.1506e-08
2018-03-14 00:25 | 30369.67 | 1440.002 | 3 | 6 | 4.400267 | 1.507439 | 2.449122 | 3.133e-09 | 10.37927 | 1.1506e-08
2018-03-14 00:27 | 30489.67 | 1560.0011 | 3 | 6 | 4.400237 | 1.342137 | 2.4965 | 3.133e-09 | 10.58774 | 1.1506e-08
2018-03-14 00:29 | 30609.67 | 1680.0004 | 3 | 6 | 4.400243 | 1.195539 | 2.538757 | 3.133e-09 | 10.77369 | 1.1506e-08
2018-03-14 00:31 | 30729.67 | 1800.0003 | 3 | 6 | 4.400241 | 1.053034 | 2.576208 | 3.133e-09 | 10.93848 | 1.1506e-08
2018-03-14 00:33 | 30849.67 | 1920.0013 | 3 | 6 | 4.400246 | 0.9395723 | 2.609317 | 3.133e-09 | 11.08416 | 1.1506e-08
2018-03-14 00:35 | 30969.67 | 2040.0009 | 3 | 6 | 4.400186 | 0.8437014 | 2.638988 | 3.133e-09 | 11.21473 | 1.1506e-08
2018-03-14 00:37 | 31089.67 | 2160.0018 | 3 | 6 | 4.400214 | 0.7642689 | 2.665774 | 3.133e-09 | 11.33259 | 1.1506e-08
2018-03-14 00:39 | 31209.67 | 2280.0001 | 3 | 6 | 4.400168 | 0.6856785 | 2.689957 | 3.133e-09 | 11.439 | 1.1506e-08
2018-03-14 00:40 | 31262.9 | 2333.2247 | 3 | 6 | 4.400199 | 0.6519966 | 2.699848 | 3.133e-09 | 11.48252 | 1.1506e-08
2018-03-14 00:42 | 31382.94 | 120.0017 | 4 | 6 | 4.333267 | 0 | 2.699848 | 3.133e-09 | 11.48252 | 1.1506e-08
2018-03-14 00:44 | 31502.94 | 240.001 | 4 | 6 | 4.327284 | 0 | 2.699848 | 3.133e-09 | 11.48252 | 1.1506e-08
2018-03-14 00:45 | 31562.94 | 300.004 | 4 | 6 | 4.325623 | 0 | 2.699848 | 3.133e-09 | 11.48252 | 1.1506e-08
2018-03-14 00:47 | 31683.02 | 120.0002 | 5 | 6 | 3.73816 | -6.519803 | 2.699848 | 0.2172944 | 11.48252 | 0.8254052
2018-03-14 00:49 | 31803.03 | 240.001 | 5 | 6 | 3.668068 | -6.520116 | 2.699848 | 0.4346525 | 11.48252 | 1.630515
2018-03-14 00:51 | 31923.02 | 360.0009 | 5 | 6 | 3.598771 | -6.519886 | 2.699848 | 0.651952 | 11.48252 | 2.419928
2018-03-14 00:53 | 32043.02 | 480.0009 | 5 | 6 | 3.535057 | -6.520138 | 2.699848 | 0.8692887 | 11.48252 | 3.195066
2018-03-14 00:55 | 32163.02 | 600.0005 | 5 | 6 | 3.478125 | -6.520203 | 2.699848 | 1.086631 | 11.48252 | 3.957097
2018-03-14 00:57 | 32283.02 | 720.0009 | 5 | 6 | 3.425848 | -6.520098 | 2.699848 | 1.30393 | 11.48252 | 4.707148
2018-03-14 00:59 | 32403.02 | 840.0002 | 5 | 6 | 3.376783 | -6.520146 | 2.699848 | 1.521289 | 11.48252 | 5.446315
2018-03-14 01:01 | 32523.02 | 960.0009 | 5 | 6 | 3.334677 | -6.520108 | 2.699848 | 1.738603 | 11.48252 | 6.175472
2018-03-14 01:03 | 32643.03 | 1080.001 | 5 | 6 | 3.294141 | -6.520142 | 2.699848 | 1.955945 | 11.48252 | 6.895789
2018-03-14 01:05 | 32763.02 | 1200.0006 | 5 | 6 | 3.251482 | -6.520063 | 2.699848 | 2.173267 | 11.48252 | 7.607183
2018-03-14 01:07 | 32883.03 | 1320.0018 | 5 | 6 | 3.191515 | -6.519823 | 2.699848 | 2.390596 | 11.48252 | 8.307837
2018-03-14 01:09 | 33003.03 | 1440.001 | 5 | 6 | 3.084651 | -6.519841 | 2.699848 | 2.607896 | 11.48252 | 8.991227
2018-03-14 01:10 | 33050.78 | 1487.7543 | 5 | 6 | 3 | -6.519903 | 2.699848 | 2.694363 | 11.48252 | 9.254606
2018-03-14 01:12 | 33170.82 | 119.9999 | 6 | 6 | 3.644961 | 0 | 2.699848 | 2.694363 | 11.48252 | 9.254606
2018-03-14 01:14 | 33290.82 | 240 | 6 | 6 | 3.668716 | 0 | 2.699848 | 2.694363 | 11.48252 | 9.254606
2018-03-14 01:15 | 33350.82 | 300.0022 | 6 | 6 | 3.674551 | 0 | 2.699848 | 2.694363 | 11.48252 | 9.254606
2018-03-14 01:15 | 33350.83 | 0.0026 | 7 | 7 | 3.674445 | 0 | 0 | 0 | 0 | 0
2018-03-14 01:17 | 33470.91 | 120.0008 | 2 | 7 | 4.087183 | 4.889853 | 0.1623952 | 4.197e-09 | 0.6555541 | 1.5423e-08
2018-03-14 01:19 | 33590.91 | 240.0001 | 2 | 7 | 4.13786 | 4.889866 | 0.3253773 | 4.197e-09 | 1.326201 | 1.5423e-08
2018-03-14 01:21 | 33710.91 | 360.0009 | 2 | 7 | 4.165212 | 4.889841 | 0.4883812 | 4.197e-09 | 2.003157 | 1.5423e-08
2018-03-14 01:23 | 33830.92 | 480.0017 | 2 | 7 | 4.186135 | 4.889893 | 0.6513664 | 4.197e-09 | 2.68365 | 1.5423e-08
2018-03-14 01:25 | 33950.91 | 600.0011 | 2 | 7 | 4.200296 | 4.669931 | 0.8126818 | 4.197e-09 | 3.360559 | 1.5423e-08
2018-03-14 01:27 | 34070.92 | 720.0018 | 2 | 7 | 4.200279 | 4.254364 | 0.9611644 | 4.197e-09 | 3.984228 | 1.5423e-08
2018-03-14 01:29 | 34190.91 | 840.0002 | 2 | 7 | 4.200275 | 3.886446 | 1.096783 | 4.197e-09 | 4.553866 | 1.5423e-08
2018-03-14 01:31 | 34310.91 | 960.0009 | 2 | 7 | 4.20027 | 3.55682 | 1.220733 | 4.197e-09 | 5.074488 | 1.5423e-08
2018-03-14 01:32 | 34420.27 | 1069.3519 | 2 | 7 | 4.200231 | 3.259985 | 1.32426 | 4.197e-09 | 5.50933 | 1.5423e-08
2018-03-14 01:34 | 34540.28 | 120.0001 | 3 | 7 | 4.226699 | 3.260017 | 1.432552 | 5.668e-09 | 5.965476 | 2.1394e-08
2018-03-14 01:36 | 34660.28 | 240.001 | 3 | 7 | 4.255029 | 3.260017 | 1.541219 | 5.668e-09 | 6.42633 | 2.1394e-08
2018-03-14 01:38 | 34780.28 | 360.0002 | 3 | 7 | 4.283863 | 3.260012 | 1.649883 | 5.668e-09 | 6.890256 | 2.1394e-08
2018-03-14 01:40 | 34900.28 | 480.0009 | 3 | 7 | 4.313435 | 3.260063 | 1.758526 | 5.668e-09 | 7.357242 | 2.1394e-08
2018-03-14 01:42 | 35020.28 | 600.0002 | 3 | 7 | 4.348155 | 3.260025 | 1.867209 | 5.668e-09 | 7.827852 | 2.1394e-08
2018-03-14 01:44 | 35140.28 | 720.0003 | 3 | 7 | 4.387001 | 3.259953 | 1.975869 | 5.668e-09 | 8.302439 | 2.1394e-08
2018-03-14 01:46 | 35260.28 | 840.001 | 3 | 7 | 4.400279 | 2.946163 | 2.080803 | 5.668e-09 | 8.763931 | 2.1394e-08
2018-03-14 01:48 | 35380.28 | 960.0011 | 3 | 7 | 4.400269 | 2.592331 | 2.172889 | 5.668e-09 | 9.169133 | 2.1394e-08
2018-03-14 01:50 | 35500.28 | 1080.0019 | 3 | 7 | 4.400241 | 2.274662 | 2.253936 | 5.668e-09 | 9.525763 | 2.1394e-08
2018-03-14 01:52 | 35620.28 | 1200.0003 | 3 | 7 | 4.400287 | 1.974307 | 2.324661 | 5.668e-09 | 9.836971 | 2.1394e-08
2018-03-14 01:54 | 35740.28 | 1320.0018 | 3 | 7 | 4.400254 | 1.73561 | 2.386323 | 5.668e-09 | 10.1083 | 2.1394e-08
2018-03-14 01:56 | 35860.28 | 1440.0012 | 3 | 7 | 4.400211 | 1.537658 | 2.440793 | 5.668e-09 | 10.34799 | 2.1394e-08
2018-03-14 01:58 | 35980.28 | 1560.0003 | 3 | 7 | 4.400264 | 1.371244 | 2.489242 | 5.668e-09 | 10.56117 | 2.1394e-08
2018-03-14 02:00 | 36100.28 | 1680.0003 | 3 | 7 | 4.400239 | 1.211602 | 2.532278 | 5.668e-09 | 10.75054 | 2.1394e-08
2018-03-14 02:02 | 36220.28 | 1800.0003 | 3 | 7 | 4.400204 | 1.068357 | 2.570169 | 5.668e-09 | 10.91727 | 2.1394e-08
2018-03-14 02:04 | 36340.28 | 1920.0011 | 3 | 7 | 4.400203 | 0.9551859 | 2.603849 | 5.668e-09 | 11.06547 | 2.1394e-08
2018-03-14 02:06 | 36460.28 | 2040.001 | 3 | 7 | 4.400218 | 0.861145 | 2.63407 | 5.668e-09 | 11.19845 | 2.1394e-08
2018-03-14 02:08 | 36580.28 | 2160.0003 | 3 | 7 | 4.400222 | 0.7747459 | 2.661316 | 5.668e-09 | 11.31834 | 2.1394e-08
2018-03-14 02:10 | 36700.28 | 2280.001 | 3 | 7 | 4.400218 | 0.6889296 | 2.68568 | 5.668e-09 | 11.42554 | 2.1394e-08
2018-03-14 02:11 | 36760.31 | 2340.0303 | 3 | 7 | 4.400181 | 0.6519918 | 2.696845 | 5.668e-09 | 11.47467 | 2.1394e-08
2018-03-14 02:13 | 36880.35142 | 120.0007 | 4 | 7 | 4.333717 | 0 | 2.696845 | 5.668e-09 | 11.47467 | 2.1394e-08
2018-03-14 02:15 | 37000.35132 | 240.0006 | 4 | 7 | 4.327781 | 0 | 2.696845 | 5.668e-09 | 11.47467 | 2.1394e-08
2018-03-14 02:16 | 37060.35202 | 300.0013 | 4 | 7 | 4.326109 | 0 | 2.696845 | 5.668e-09 | 11.47467 | 2.1394e-08
2018-03-14 02:18 | 37180.43 | 120.0001 | 5 | 7 | 3.741003 | -6.520058 | 2.696845 | 0.2173228 | 11.47467 | 0.8265814
2018-03-14 02:20 | 37300.43 | 240.0001 | 5 | 7 | 3.670798 | -6.52006 | 2.696845 | 0.4346159 | 11.47467 | 1.631795
2018-03-14 02:22 | 37420.43 | 360.0001 | 5 | 7 | 3.603775 | -6.520112 | 2.696845 | 0.6519826 | 11.47467 | 2.422391
2018-03-14 02:24 | 37540.43 | 480.0009 | 5 | 7 | 3.540571 | -6.52007 | 2.696845 | 0.8692986 | 11.47467 | 3.198546
2018-03-14 02:26 | 37660.43 | 600.0001 | 5 | 7 | 3.481598 | -6.520068 | 2.696845 | 1.086623 | 11.47467 | 3.961518
2018-03-14 02:28 | 37780.43 | 720.0009 | 5 | 7 | 3.425437 | -6.520102 | 2.696845 | 1.303956 | 11.47467 | 4.711999
2018-03-14 02:30 | 37900.43 | 840.001 | 5 | 7 | 3.379146 | -6.520118 | 2.696845 | 1.521286 | 11.47467 | 5.451261
2018-03-14 02:32 | 38020.43 | 960.0009 | 5 | 7 | 3.337476 | -6.520065 | 2.696845 | 1.738624 | 11.47467 | 6.181103
2018-03-14 02:34 | 38140.43 | 1080.0009 | 5 | 7 | 3.298205 | -6.520153 | 2.696845 | 1.955972 | 11.47467 | 6.902273
2018-03-14 02:36 | 38260.43 | 1200.001 | 5 | 7 | 3.252327 | -6.520086 | 2.696845 | 2.173294 | 11.47467 | 7.614285
2018-03-14 02:38 | 38380.43 | 1320.0009 | 5 | 7 | 3.192959 | -6.520115 | 2.696845 | 2.390617 | 11.47467 | 8.314851
2018-03-14 02:40 | 38500.43 | 1440.001 | 5 | 7 | 3.091439 | -6.519856 | 2.696845 | 2.607947 | 11.47467 | 8.999391
2018-03-14 02:41 | 38551.93 | 1491.5055 | 5 | 7 | 2.999987 | -6.520153 | 2.696845 | 2.701199 | 11.47467 | 9.283807
2018-03-14 02:43 | 38671.98188 | 119.9999 | 6 | 7 | 3.642473 | 0 | 2.696845 | 2.701199 | 11.47467 | 9.283807
2018-03-14 02:45 | 38791.98188 | 239.9999 | 6 | 7 | 3.667051 | 0 | 2.696845 | 2.701199 | 11.47467 | 9.283807
2018-03-14 02:46 | 38851.98418 | 300.0022 | 6 | 7 | 3.67322 | 0 | 2.696845 | 2.701199 | 11.47467 | 9.283807
2018-03-14 02:46 | 38851.9957 | 0.0024 | 7 | 8 | 3.673233 | 0 | 0 | 0 | 0 | 0
2018-03-14 02:48 | 38972.07 | 120.0019 | 2 | 8 | 4.084839 | 4.889912 | 0.1624011 | 2.55e-10 | 0.6555271 | 9.37e-10
2018-03-14 02:50 | 39092.07 | 240.0004 | 2 | 8 | 4.134796 | 4.889986 | 0.3254016 | 2.55e-10 | 1.325783 | 9.37e-10
2018-03-14 02:52 | 39212.07 | 360.0011 | 2 | 8 | 4.161585 | 4.889923 | 0.4883807 | 2.55e-10 | 2.002055 | 9.37e-10
2018-03-14 02:54 | 39332.07 | 480.0021 | 2 | 8 | 4.185491 | 4.889915 | 0.6513866 | 2.55e-10 | 2.682284 | 9.37e-10
2018-03-14 02:56 | 39452.07 | 600.0004 | 2 | 8 | 4.200306 | 4.661394 | 0.8123149 | 2.55e-10 | 3.357624 | 9.37e-10
2018-03-14 02:58 | 39572.07 | 720.0012 | 2 | 8 | 4.200318 | 4.280134 | 0.961294 | 2.55e-10 | 3.983378 | 9.37e-10
2018-03-14 03:00 | 39692.07 | 840.0028 | 2 | 8 | 4.200289 | 3.920248 | 1.097778 | 2.55e-10 | 4.556649 | 9.37e-10
2018-03-14 03:02 | 39812.07 | 960.0005 | 2 | 8 | 4.200295 | 3.57345 | 1.222695 | 2.55e-10 | 5.081336 | 9.37e-10
2018-03-14 03:04 | 39915.55 | 1063.4745 | 2 | 8 | 4.200249 | 3.259981 | 1.320948 | 2.55e-10 | 5.494028 | 9.37e-10
2018-03-14 03:06 | 40035.56 | 120.0002 | 3 | 8 | 4.225351 | 3.260048 | 1.429238 | 2.55e-10 | 5.950148 | 9.37e-10
2018-03-14 03:08 | 40155.56 | 240.001 | 3 | 8 | 4.252734 | 3.260004 | 1.537901 | 2.55e-10 | 6.410761 | 9.37e-10
2018-03-14 03:10 | 40275.56 | 360.0011 | 3 | 8 | 4.2806 | 3.260059 | 1.646565 | 2.55e-10 | 6.874396 | 9.37e-10
2018-03-14 03:12 | 40395.56 | 480.0011 | 3 | 8 | 4.311723 | 3.259951 | 1.755214 | 2.55e-10 | 7.341121 | 9.37e-10
2018-03-14 03:14 | 40515.56 | 600.0003 | 3 | 8 | 4.348783 | 3.260029 | 1.863888 | 2.55e-10 | 7.811679 | 9.37e-10
2018-03-14 03:16 | 40635.56 | 720.0021 | 3 | 8 | 4.385642 | 3.259933 | 1.972546 | 2.55e-10 | 8.286206 | 9.37e-10
2018-03-14 03:18 | 40755.56 | 840.0012 | 3 | 8 | 4.40027 | 2.962967 | 2.077867 | 2.55e-10 | 8.749342 | 9.37e-10
2018-03-14 03:20 | 40875.56 | 960.0013 | 3 | 8 | 4.400306 | 2.603596 | 2.170572 | 2.55e-10 | 9.157267 | 9.37e-10
2018-03-14 03:22 | 40995.56 | 1080.0012 | 3 | 8 | 4.400287 | 2.263659 | 2.251677 | 2.55e-10 | 9.514152 | 9.37e-10
2018-03-14 03:24 | 41115.56 | 1200.0021 | 3 | 8 | 4.400253 | 1.973406 | 2.322035 | 2.55e-10 | 9.823747 | 9.37e-10
2018-03-14 03:26 | 41235.56 | 1320.002 | 3 | 8 | 4.400267 | 1.741591 | 2.383839 | 2.55e-10 | 10.0957 | 9.37e-10
2018-03-14 03:28 | 41355.56 | 1440.0014 | 3 | 8 | 4.400277 | 1.549357 | 2.438576 | 2.55e-10 | 10.33656 | 9.37e-10
2018-03-14 03:30 | 41475.56 | 1560.0021 | 3 | 8 | 4.400276 | 1.37299 | 2.487237 | 2.55e-10 | 10.55068 | 9.37e-10
2018-03-14 03:32 | 41595.56 | 1680.0012 | 3 | 8 | 4.400198 | 1.204329 | 2.530108 | 2.55e-10 | 10.73932 | 9.37e-10
2018-03-14 03:34 | 41715.56 | 1800.0003 | 3 | 8 | 4.400242 | 1.07449 | 2.568018 | 2.55e-10 | 10.90614 | 9.37e-10
2018-03-14 03:36 | 41835.56 | 1920.0011 | 3 | 8 | 4.400182 | 0.9636574 | 2.601928 | 2.55e-10 | 11.05534 | 9.37e-10
2018-03-14 03:38 | 41955.56 | 2040.0012 | 3 | 8 | 4.400214 | 0.8695374 | 2.632476 | 2.55e-10 | 11.18976 | 9.37e-10
2018-03-14 03:40 | 42075.56 | 2160.0008 | 3 | 8 | 4.400258 | 0.7765608 | 2.659912 | 2.55e-10 | 11.31049 | 9.37e-10
2018-03-14 03:42 | 42195.56 | 2280.0003 | 3 | 8 | 4.400221 | 0.6945705 | 2.684341 | 2.55e-10 | 11.41798 | 9.37e-10
2018-03-14 03:43 | 42271.26 | 2355.7033 | 3 | 8 | 4.400179 | 0.6519966 | 2.698494 | 2.55e-10 | 11.48026 | 9.37e-10
2018-03-14 03:45 | 42391.31 | 120.0009 | 4 | 8 | 4.333014 | 0 | 2.698496 | 2.55e-10 | 11.48027 | 9.37e-10
2018-03-14 03:47 | 42511.31 | 240.0001 | 4 | 8 | 4.326978 | 0 | 2.698496 | 2.55e-10 | 11.48027 | 9.37e-10
2018-03-14 03:48 | 42571.31 | 300.0022 | 4 | 8 | 4.325256 | 0 | 2.698496 | 2.55e-10 | 11.48027 | 9.37e-10
2018-03-14 03:50 | 42691.38688 | 120.0003 | 5 | 8 | 3.732852 | -6.519871 | 2.698496 | 0.21731 | 11.48027 | 0.8249075
2018-03-14 03:52 | 42811.38758 | 240.001 | 5 | 8 | 3.668712 | -6.519869 | 2.698496 | 0.4346158 | 11.48027 | 1.629181
2018-03-14 03:54 | 42931.38678 | 360.0002 | 5 | 8 | 3.60262 | -6.520168 | 2.698496 | 0.651943 | 11.48027 | 2.419262
2018-03-14 03:56 | 43051.38758 | 480.001 | 5 | 8 | 3.539161 | -6.520186 | 2.698496 | 0.8692747 | 11.48027 | 3.195327
2018-03-14 03:58 | 43171.38678 | 600.0002 | 5 | 8 | 3.476638 | -6.520123 | 2.698496 | 1.086614 | 11.48027 | 3.957716
2018-03-14 04:00 | 43291.38678 | 720.0002 | 5 | 8 | 3.422953 | -6.520103 | 2.698496 | 1.303948 | 11.48027 | 4.707199
2018-03-14 04:02 | 43411.38758 | 840.001 | 5 | 8 | 3.378468 | -6.520165 | 2.698496 | 1.521263 | 11.48027 | 5.446136
2018-03-14 04:04 | 43531.38768 | 960.0011 | 5 | 8 | 3.338352 | -6.520193 | 2.698496 | 1.738591 | 11.48027 | 6.175972
2018-03-14 04:06 | 43651.38758 | 1080.001 | 5 | 8 | 3.296366 | -6.520166 | 2.698496 | 1.95594 | 11.48027 | 6.89706
2018-03-14 04:08 | 43771.38758 | 1200.001 | 5 | 8 | 3.247802 | -6.520166 | 2.698496 | 2.173252 | 11.48027 | 7.608195
2018-03-14 04:10 | 43891.38688 | 1320.0003 | 5 | 8 | 3.193406 | -6.519983 | 2.698496 | 2.390566 | 11.48027 | 8.308331
2018-03-14 04:12 | 44011.38678 | 1440.0002 | 5 | 8 | 3.093633 | -6.520021 | 2.698496 | 2.607895 | 11.48027 | 8.993081
2018-03-14 04:13 | 44064.90018 | 1493.5136 | 5 | 8 | 2.99999 | -6.519839 | 2.698496 | 2.704823 | 11.48027 | 9.28886
2018-03-14 04:15 | 44184.94 | 119.9999 | 6 | 8 | 3.639694 | 0 | 2.698496 | 2.704823 | 11.48027 | 9.28886
2018-03-14 04:17 | 44304.94 | 240.0007 | 6 | 8 | 3.664938 | 0 | 2.698496 | 2.704823 | 11.48027 | 9.28886
2018-03-14 04:18 | 44364.95 | 300.0029 | 6 | 8 | 3.670852 | 0 | 2.698496 | 2.704823 | 11.48027 | 9.28886
2018-03-14 04:18 | 44364.96 | 0.0024 | 7 | 9 | 3.670744 | 0 | 0 | 0 | 0 | 0
2018-03-14 04:20 | 44485.04 | 120.001 | 2 | 9 | 4.080469 | 4.889938 | 0.1624007 | 1.034e-09 | 0.6550106 | 3.797e-09
2018-03-14 04:22 | 44605.04 | 240.0009 | 2 | 9 | 4.128727 | 4.889868 | 0.3254083 | 1.034e-09 | 1.32444 | 3.797e-09
2018-03-14 04:24 | 44725.04 | 360.0002 | 2 | 9 | 4.158114 | 4.889872 | 0.4884033 | 1.034e-09 | 1.99999 | 3.797e-09
2018-03-14 04:26 | 44845.04 | 480.0014 | 2 | 9 | 4.184879 | 4.890123 | 0.6513948 | 1.034e-09 | 2.679893 | 3.797e-09
2018-03-14 04:28 | 44965.04 | 600.001 | 2 | 9 | 4.200293 | 4.732222 | 0.8133383 | 1.034e-09 | 3.359325 | 3.797e-09
2018-03-14 04:30 | 45085.04 | 720.0002 | 2 | 9 | 4.200292 | 4.355288 | 0.9647377 | 1.034e-09 | 3.995245 | 3.797e-09
2018-03-14 04:32 | 45205.04 | 840.0003 | 2 | 9 | 4.200302 | 3.989426 | 1.103903 | 1.034e-09 | 4.579778 | 3.797e-09
2018-03-14 04:34 | 45325.04 | 960.0002 | 2 | 9 | 4.200301 | 3.600153 | 1.230462 | 1.034e-09 | 5.111361 | 3.797e-09
2018-03-14 04:36 | 45438.7 | 1073.6671 | 2 | 9 | 4.200284 | 3.259989 | 1.338518 | 1.034e-09 | 5.565227 | 3.797e-09
2018-03-14 04:38 | 45558.72 | 120.0002 | 3 | 9 | 4.223645 | 3.259941 | 1.446792 | 1.239e-09 | 6.021158 | 4.627e-09
2018-03-14 04:40 | 45678.72 | 240.001 | 3 | 9 | 4.249961 | 3.259939 | 1.555439 | 1.239e-09 | 6.481477 | 4.627e-09
2018-03-14 04:42 | 45798.72 | 360.0002 | 3 | 9 | 4.279168 | 3.25993 | 1.664105 | 1.239e-09 | 6.944852 | 4.627e-09
2018-03-14 04:44 | 45918.72 | 480.001 | 3 | 9 | 4.313952 | 3.259916 | 1.772766 | 1.239e-09 | 7.411681 | 4.627e-09
2018-03-14 04:46 | 46038.72 | 600.0002 | 3 | 9 | 4.348903 | 3.259974 | 1.881425 | 1.239e-09 | 7.882332 | 4.627e-09
2018-03-14 04:48 | 46158.72 | 720.0002 | 3 | 9 | 4.385019 | 3.259937 | 1.990077 | 1.239e-09 | 8.356798 | 4.627e-09
2018-03-14 04:50 | 46278.72 | 840.0019 | 3 | 9 | 4.400325 | 2.974522 | 2.09576 | 1.239e-09 | 8.821484 | 4.627e-09
2018-03-14 04:52 | 46398.72 | 960.0011 | 3 | 9 | 4.400289 | 2.578173 | 2.188234 | 1.239e-09 | 9.228393 | 4.627e-09
2018-03-14 04:54 | 46518.72 | 1080.002 | 3 | 9 | 4.400264 | 2.234266 | 2.268171 | 1.239e-09 | 9.58014 | 4.627e-09
2018-03-14 04:56 | 46638.72 | 1200.0006 | 3 | 9 | 4.400268 | 1.9644 | 2.338012 | 1.239e-09 | 9.887461 | 4.627e-09
2018-03-14 04:58 | 46758.72 | 1320.002 | 3 | 9 | 4.400281 | 1.738515 | 2.399574 | 1.239e-09 | 10.15835 | 4.627e-09
2018-03-14 05:00 | 46878.72 | 1440.0011 | 3 | 9 | 4.400282 | 1.535654 | 2.45407 | 1.239e-09 | 10.39814 | 4.627e-09
2018-03-14 05:02 | 46998.72 | 1560.0003 | 3 | 9 | 4.400226 | 1.341225 | 2.501957 | 1.239e-09 | 10.60886 | 4.627e-09
2018-03-14 05:04 | 47118.72 | 1680.0003 | 3 | 9 | 4.400225 | 1.189644 | 2.544042 | 1.239e-09 | 10.79404 | 4.627e-09
2018-03-14 05:06 | 47238.72 | 1800.0003 | 3 | 9 | 4.400271 | 1.063901 | 2.581533 | 1.239e-09 | 10.95901 | 4.627e-09
2018-03-14 05:08 | 47358.72 | 1920.0002 | 3 | 9 | 4.40019 | 0.9561033 | 2.615169 | 1.239e-09 | 11.10702 | 4.627e-09
2018-03-14 05:10 | 47478.72 | 2040.0019 | 3 | 9 | 4.400219 | 0.8522835 | 2.645316 | 1.239e-09 | 11.23967 | 4.627e-09
2018-03-14 05:12 | 47598.72 | 2160.0001 | 3 | 9 | 4.400174 | 0.7575569 | 2.672069 | 1.239e-09 | 11.35739 | 4.627e-09
2018-03-14 05:14 | 47718.72 | 2280.0001 | 3 | 9 | 4.400233 | 0.6852217 | 2.69609 | 1.239e-09 | 11.46309 | 4.627e-09
2018-03-14 05:15 | 47779.79 | 2341.0752 | 3 | 9 | 4.400209 | 0.6519966 | 2.707421 | 1.239e-09 | 11.51295 | 4.627e-09
2018-03-14 05:17 | 47899.84 | 120.0007 | 4 | 9 | 4.333523 | 0 | 2.707421 | 1.239e-09 | 11.51295 | 4.627e-09
2018-03-14 05:19 | 48019.84 | 239.9999 | 4 | 9 | 4.327591 | 0 | 2.707421 | 1.239e-09 | 11.51295 | 4.627e-09
2018-03-14 05:20 | 48079.84 | 300.0037 | 4 | 9 | 4.325907 | 0 | 2.707421 | 1.239e-09 | 11.51295 | 4.627e-09
2018-03-14 05:22 | 48199.92 | 120.001 | 5 | 9 | 3.735931 | -6.5198 | 2.707421 | 0.21729 | 11.51295 | 0.8249983
2018-03-14 05:24 | 48319.92 | 240.0019 | 5 | 9 | 3.671782 | -6.520162 | 2.707421 | 0.4346274 | 11.51295 | 1.630094
2018-03-14 05:26 | 48439.92 | 360.0002 | 5 | 9 | 3.606081 | -6.520185 | 2.707421 | 0.6519429 | 11.51295 | 2.420954
2018-03-14 05:28 | 48559.92 | 480.0003 | 5 | 9 | 3.538969 | -6.520116 | 2.707421 | 0.869298 | 11.51295 | 3.197518
2018-03-14 05:30 | 48679.92 | 600.001 | 5 | 9 | 3.475345 | -6.519866 | 2.707421 | 1.086593 | 11.51295 | 3.959339
2018-03-14 05:32 | 48799.92 | 720.001 | 5 | 9 | 3.424015 | -6.520046 | 2.707421 | 1.303942 | 11.51295 | 4.708959
2018-03-14 05:34 | 48919.92 | 840.0002 | 5 | 9 | 3.380783 | -6.519835 | 2.707421 | 1.521272 | 11.51295 | 5.44826
2018-03-14 05:36 | 49039.92 | 960.001 | 5 | 9 | 3.338749 | -6.519818 | 2.707421 | 1.738598 | 11.51295 | 6.178447
2018-03-14 05:38 | 49159.92 | 1080.0011 | 5 | 9 | 3.292027 | -6.519786 | 2.707421 | 1.955915 | 11.51295 | 6.899029
2018-03-14 05:40 | 49279.92 | 1200.0011 | 5 | 9 | 3.246467 | -6.519849 | 2.707421 | 2.173228 | 11.51295 | 7.609477
2018-03-14 05:42 | 49399.92 | 1320.0011 | 5 | 9 | 3.193074 | -6.519953 | 2.707421 | 2.390539 | 11.51295 | 8.309505
2018-03-14 05:44 | 49519.92 | 1440.001 | 5 | 9 | 3.095011 | -6.519895 | 2.707421 | 2.607851 | 11.51295 | 8.994422
2018-03-14 05:45 | 49572.99 | 1493.0769 | 5 | 9 | 2.999997 | -6.519929 | 2.707421 | 2.703975 | 11.51295 | 9.287811
2018-03-14 05:47 | 49693.04 | 120.0002 | 6 | 9 | 3.641198 | 0 | 2.707421 | 2.704009 | 11.51295 | 9.287914
2018-03-14 05:49 | 49813.04 | 240.0001 | 6 | 9 | 3.665717 | 0 | 2.707421 | 2.704009 | 11.51295 | 9.287914
2018-03-14 05:50 | 49873.04 | 300.0024 | 6 | 9 | 3.671594 | 0 | 2.707421 | 2.704009 | 11.51295 | 9.287914
2018-03-14 05:50 | 49873.06 | 0.0039 | 7 | 10 | 3.671623 | 0 | 0 | 0 | 0 | 0
2018-03-14 05:52 | 49993.13 | 120.0002 | 2 | 10 | 4.083188 | 4.889816 | 0.1623874 | 3.56e-10 | 0.6554348 | 1.307e-09
2018-03-14 05:54 | 50113.13 | 240.001 | 2 | 10 | 4.132926 | 4.889864 | 0.3253987 | 3.56e-10 | 1.325376 | 1.307e-09
2018-03-14 05:56 | 50233.13 | 360.001 | 2 | 10 | 4.166251 | 4.889856 | 0.4883839 | 3.56e-10 | 2.001838 | 1.307e-09
2018-03-14 05:58 | 50353.13 | 480.0002 | 2 | 10 | 4.18997 | 4.889893 | 0.6513715 | 3.56e-10 | 2.682878 | 1.307e-09
2018-03-14 06:00 | 50473.13 | 600.0002 | 2 | 10 | 4.200262 | 4.669138 | 0.8122171 | 3.56e-10 | 3.358107 | 1.307e-09
2018-03-14 06:02 | 50593.13 | 720.0018 | 2 | 10 | 4.200268 | 4.313162 | 0.9619805 | 3.56e-10 | 3.987156 | 1.307e-09
2018-03-14 06:04 | 50713.13 | 840.0011 | 2 | 10 | 4.200309 | 3.922981 | 1.099339 | 3.56e-10 | 4.564099 | 1.307e-09
2018-03-14 06:06 | 50833.13 | 960.001 | 2 | 10 | 4.200304 | 3.530943 | 1.223316 | 3.56e-10 | 5.084842 | 1.307e-09
2018-03-14 06:08 | 50933.33 | 1060.2016 | 2 | 10 | 4.200284 | 3.259974 | 1.317735 | 3.56e-10 | 5.481425 | 1.307e-09
2018-03-14 06:10 | 51053.34 | 120.0002 | 3 | 10 | 4.222829 | 3.259974 | 1.426001 | 9.859999e-10 | 5.937295 | 3.86e-09
2018-03-14 06:12 | 51173.34 | 240.001 | 3 | 10 | 4.248885 | 3.259933 | 1.534665 | 9.859999e-10 | 6.39754 | 3.86e-09
2018-03-14 06:14 | 51293.34 | 360.0002 | 3 | 10 | 4.2799 | 3.259958 | 1.643327 | 9.859999e-10 | 6.860857 | 3.86e-09
2018-03-14 06:16 | 51413.34 | 480.0001 | 3 | 10 | 4.313385 | 3.259993 | 1.751984 | 9.859999e-10 | 7.327744 | 3.86e-09
2018-03-14 06:18 | 51533.34 | 600.001 | 3 | 10 | 4.346611 | 3.259945 | 1.860652 | 9.859999e-10 | 7.798258 | 3.86e-09
2018-03-14 06:20 | 51653.34 | 720.001 | 3 | 10 | 4.381195 | 3.259979 | 1.969317 | 9.859999e-10 | 8.272454 | 3.86e-09
2018-03-14 06:22 | 51773.34 | 840.0004 | 3 | 10 | 4.40026 | 3.005568 | 2.075768 | 9.859999e-10 | 8.74033 | 3.86e-09
2018-03-14 06:24 | 51893.34 | 960.0011 | 3 | 10 | 4.400284 | 2.594511 | 2.168861 | 9.859999e-10 | 9.149966 | 3.86e-09
2018-03-14 06:26 | 52013.34 | 1080.0012 | 3 | 10 | 4.400271 | 2.273153 | 2.2498 | 9.859999e-10 | 9.506122 | 3.86e-09
2018-03-14 06:28 | 52133.34 | 1200.002 | 3 | 10 | 4.400262 | 2.003761 | 2.320934 | 9.859999e-10 | 9.819129 | 3.86e-09
2018-03-14 06:30 | 52253.34 | 1320.0003 | 3 | 10 | 4.40026 | 1.773472 | 2.383854 | 9.859999e-10 | 10.09599 | 3.86e-09
2018-03-14 06:32 | 52373.34 | 1440.0019 | 3 | 10 | 4.400295 | 1.557247 | 2.439341 | 9.859999e-10 | 10.34015 | 3.86e-09
2018-03-14 06:34 | 52493.34 | 1560.0002 | 3 | 10 | 4.400258 | 1.371181 | 2.487964 | 9.859999e-10 | 10.55411 | 3.86e-09
2018-03-14 06:36 | 52613.34 | 1680.0003 | 3 | 10 | 4.400269 | 1.222055 | 2.531101 | 9.859999e-10 | 10.74392 | 3.86e-09
2018-03-14 06:38 | 52733.34 | 1800.0009 | 3 | 10 | 4.400231 | 1.09689 | 2.569672 | 9.859999e-10 | 10.91364 | 3.86e-09
2018-03-14 06:40 | 52853.34 | 1920.001 | 3 | 10 | 4.400228 | 0.9816761 | 2.604297 | 9.859999e-10 | 11.066 | 3.86e-09
2018-03-14 06:42 | 52973.34 | 2040.0017 | 3 | 10 | 4.400211 | 0.8688211 | 2.635103 | 9.859999e-10 | 11.20155 | 3.86e-09
2018-03-14 06:44 | 53093.34 | 2160.0002 | 3 | 10 | 4.400256 | 0.7825184 | 2.662569 | 9.859999e-10 | 11.32241 | 3.86e-09
2018-03-14 06:46 | 53213.34 | 2280.0001 | 3 | 10 | 4.400209 | 0.7086411 | 2.687373 | 9.859999e-10 | 11.43155 | 3.86e-09
2018-03-14 06:47 | 53320.13 | 2386.7848 | 3 | 10 | 4.400203 | 0.6519918 | 2.707549 | 9.859999e-10 | 11.52033 | 3.86e-09
2018-03-14 06:49 | 53440.17212 | 120.0006 | 4 | 10 | 4.334309 | 0 | 2.707549 | 9.859999e-10 | 11.52033 | 3.86e-09
2018-03-14 06:51 | 53560.17212 | 240.0006 | 4 | 10 | 4.328538 | 0 | 2.707549 | 9.859999e-10 | 11.52033 | 3.86e-09
2018-03-14 06:52 | 53620.17362 | 300.0021 | 4 | 10 | 4.326866 | 0 | 2.707549 | 9.859999e-10 | 11.52033 | 3.86e-09
2018-03-14 06:54 | 53740.25 | 120.0003 | 5 | 10 | 3.74317 | -6.520196 | 2.707549 | 0.2173218 | 11.52033 | 0.8265179
2018-03-14 06:56 | 53860.25 | 240.0002 | 5 | 10 | 3.679629 | -6.519863 | 2.707549 | 0.4346268 | 11.52033 | 1.633188
2018-03-14 06:58 | 53980.25 | 360.001 | 5 | 10 | 3.609269 | -6.519846 | 2.707549 | 0.6519373 | 11.52033 | 2.425303
2018-03-14 07:00 | 54100.25 | 480.0002 | 5 | 10 | 3.539999 | -6.519915 | 2.707549 | 0.8692623 | 11.52033 | 3.201966
2018-03-14 07:02 | 54220.25 | 600.001 | 5 | 10 | 3.480474 | -6.519889 | 2.707549 | 1.086587 | 11.52033 | 3.96467
2018-03-14 07:04 | 54340.25 | 720.0002 | 5 | 10 | 3.430292 | -6.519833 | 2.707549 | 1.303914 | 11.52033 | 4.715432
2018-03-14 07:06 | 54460.25 | 840.0002 | 5 | 10 | 3.38556 | -6.519828 | 2.707549 | 1.521247 | 11.52033 | 5.456061
2018-03-14 07:08 | 54580.25 | 960.001 | 5 | 10 | 3.339086 | -6.519846 | 2.707549 | 1.738567 | 11.52033 | 6.186776
2018-03-14 07:10 | 54700.25 | 1080.0002 | 5 | 10 | 3.295906 | -6.519849 | 2.707549 | 1.955884 | 11.52033 | 6.907648
2018-03-14 07:12 | 54820.25 | 1200.001 | 5 | 10 | 3.25299 | -6.519891 | 2.707549 | 2.173181 | 11.52033 | 7.619231
2018-03-14 07:14 | 54940.25 | 1320.001 | 5 | 10 | 3.202602 | -6.519899 | 2.707549 | 2.390525 | 11.52033 | 8.321136
2018-03-14 07:16 | 55060.25 | 1440.0002 | 5 | 10 | 3.099766 | -6.519935 | 2.707549 | 2.607841 | 11.52033 | 9.007785
2018-03-14 07:17 | 55113.25 | 1492.9936 | 5 | 10 | 2.999988 | -6.519978 | 2.707549 | 2.703836 | 11.52033 | 9.301026
2018-03-14 07:19 | 55233.29 | 120.0001 | 6 | 10 | 3.641239 | 0 | 2.707549 | 2.703836 | 11.52033 | 9.301026
2018-03-14 07:21 | 55353.29 | 240.0002 | 6 | 10 | 3.665833 | 0 | 2.707549 | 2.703836 | 11.52033 | 9.301026
2018-03-14 07:22 | 55413.29 | 300.0016 | 6 | 10 | 3.671693 | 0 | 2.707549 | 2.703836 | 11.52033 | 9.301026
2018-03-14 07:22 | 55413.3 | 0.0025 | 7 | 11 | 3.671733 | 0 | 0 | 0 | 0 | 0
2018-03-14 07:24 | 55533.38 | 120.001 | 2 | 11 | 4.079803 | 4.889862 | 0.1624006 | 3e-10 | 0.6548235 | 1.102e-09
2018-03-14 07:26 | 55653.38 | 240.001 | 2 | 11 | 4.134894 | 4.889841 | 0.3253744 | 3e-10 | 1.324474 | 1.102e-09
2018-03-14 07:28 | 55773.38 | 360.0002 | 2 | 11 | 4.164995 | 4.889856 | 0.4883846 | 3e-10 | 2.001235 | 1.102e-09
2018-03-14 07:30 | 55893.38 | 480.0002 | 2 | 11 | 4.18678 | 4.88999 | 0.6513839 | 3e-10 | 2.68189 | 1.102e-09
2018-03-14 07:32 | 56013.38 | 600.0012 | 2 | 11 | 4.20028 | 4.731003 | 0.8133151 | 3e-10 | 3.361371 | 1.102e-09
2018-03-14 07:34 | 56133.38 | 720.001 | 2 | 11 | 4.200292 | 4.321959 | 0.9643733 | 3e-10 | 3.995859 | 1.102e-09
2018-03-14 07:36 | 56253.38 | 840.001 | 2 | 11 | 4.200311 | 3.897228 | 1.101111 | 3e-10 | 4.570196 | 1.102e-09
2018-03-14 07:38 | 56373.38 | 960.0011 | 2 | 11 | 4.2003 | 3.542931 | 1.224967 | 3e-10 | 5.090426 | 1.102e-09
2018-03-14 07:40 | 56481.01 | 1067.6296 | 2 | 11 | 4.200273 | 3.259996 | 1.326534 | 3e-10 | 5.517035 | 1.102e-09
2018-03-14 07:42 | 56601.02 | 120.0009 | 3 | 11 | 4.222511 | 3.259916 | 1.434785 | 3e-10 | 5.972789 | 1.102e-09
2018-03-14 07:44 | 56721.02 | 240.0001 | 3 | 11 | 4.2521 | 3.26 | 1.543465 | 3e-10 | 6.433234 | 1.102e-09
2018-03-14 07:46 | 56841.02 | 360.0001 | 3 | 11 | 4.283641 | 3.259951 | 1.652115 | 3e-10 | 6.896962 | 1.102e-09
2018-03-14 07:48 | 56961.02 | 480.0017 | 3 | 11 | 4.314977 | 3.259933 | 1.760791 | 3e-10 | 7.364184 | 1.102e-09
2018-03-14 07:50 | 57081.02 | 600.0009 | 3 | 11 | 4.347302 | 3.259972 | 1.869444 | 3e-10 | 7.834766 | 1.102e-09
2018-03-14 07:52 | 57201.02 | 720.0018 | 3 | 11 | 4.383825 | 3.259947 | 1.97811 | 3e-10 | 8.309097 | 1.102e-09
2018-03-14 07:54 | 57321.02 | 840.0012 | 3 | 11 | 4.400259 | 2.933197 | 2.083148 | 3e-10 | 8.770941 | 1.102e-09
2018-03-14 07:56 | 57441.02 | 960.001 | 3 | 11 | 4.400286 | 2.562101 | 2.174509 | 3e-10 | 9.172955 | 1.102e-09
2018-03-14 07:58 | 57561.02 | 1080.0012 | 3 | 11 | 4.400248 | 2.253153 | 2.254587 | 3e-10 | 9.52532 | 1.102e-09
2018-03-14 08:00 | 57681.02 | 1200.0011 | 3 | 11 | 4.400275 | 1.987909 | 2.325227 | 3e-10 | 9.836156 | 1.102e-09
2018-03-14 08:02 | 57801.02 | 1320.0019 | 3 | 11 | 4.400287 | 1.736286 | 2.387271 | 3e-10 | 10.10917 | 1.102e-09
2018-03-14 08:04 | 57921.02 | 1440.0028 | 3 | 11 | 4.400221 | 1.523242 | 2.441417 | 3e-10 | 10.34742 | 1.102e-09
2018-03-14 08:06 | 58041.02 | 1560.0002 | 3 | 11 | 4.400239 | 1.352506 | 2.489262 | 3e-10 | 10.55795 | 1.102e-09
2018-03-14 08:08 | 58161.02 | 1680.0002 | 3 | 11 | 4.40024 | 1.210541 | 2.531893 | 3e-10 | 10.74554 | 1.102e-09
2018-03-14 08:10 | 58281.02 | 1800.0001 | 3 | 11 | 4.400267 | 1.079455 | 2.570033 | 3e-10 | 10.91336 | 1.102e-09
2018-03-14 08:12 | 58401.02 | 1920.0003 | 3 | 11 | 4.400218 | 0.9525452 | 2.603823 | 3e-10 | 11.06205 | 1.102e-09
2018-03-14 08:14 | 58521.02 | 2040.001 | 3 | 11 | 4.400189 | 0.853755 | 2.633883 | 3e-10 | 11.19431 | 1.102e-09
2018-03-14 08:16 | 58641.02 | 2160.0018 | 3 | 11 | 4.40019 | 0.7713823 | 2.660932 | 3e-10 | 11.31334 | 1.102e-09
2018-03-14 08:18 | 58761.02 | 2280.001 | 3 | 11 | 4.400195 | 0.700058 | 2.685459 | 3e-10 | 11.42126 | 1.102e-09
2018-03-14 08:19 | 58842.29 | 2361.2664 | 3 | 11 | 4.400186 | 0.6519918 | 2.70073 | 3e-10 | 11.48845 | 1.102e-09
2018-03-14 08:21 | 58962.33878 | 120.0016 | 4 | 11 | 4.333569 | 0 | 2.70073 | 3e-10 | 11.48845 | 1.102e-09
2018-03-14 08:23 | 59082.33788 | 240.0007 | 4 | 11 | 4.327665 | 0 | 2.70073 | 3e-10 | 11.48845 | 1.102e-09
2018-03-14 08:24 | 59142.34098 | 300.0038 | 4 | 11 | 4.326 | 0 | 2.70073 | 3e-10 | 11.48845 | 1.102e-09
2018-03-14 08:26 | 59262.42 | 120.0009 | 5 | 11 | 3.738986 | -6.520045 | 2.70073 | 0.2172919 | 11.48845 | 0.8253686
2018-03-14 08:28 | 59382.42 | 240.0002 | 5 | 11 | 3.672104 | -6.520051 | 2.70073 | 0.4346545 | 11.48845 | 1.631044
2018-03-14 08:30 | 59502.42 | 360.0009 | 5 | 11 | 3.599843 | -6.520086 | 2.70073 | 0.6519639 | 11.48845 | 2.421099
2018-03-14 08:32 | 59622.42 | 480.001 | 5 | 11 | 3.534858 | -6.520085 | 2.70073 | 0.8693178 | 11.48845 | 3.196383
2018-03-14 08:34 | 59742.42 | 600.0001 | 5 | 11 | 3.477163 | -6.520065 | 2.70073 | 1.086622 | 11.48845 | 3.958064
2018-03-14 08:36 | 59862.42 | 720.0002 | 5 | 11 | 3.426702 | -6.520098 | 2.70073 | 1.303973 | 11.48845 | 4.708268
2018-03-14 08:38 | 59982.42 | 840.0001 | 5 | 11 | 3.377871 | -6.520063 | 2.70073 | 1.521293 | 11.48845 | 5.44768
2018-03-14 08:40 | 60102.42 | 960.0001 | 5 | 11 | 3.333415 | -6.520116 | 2.70073 | 1.738614 | 11.48845 | 6.176818
2018-03-14 08:42 | 60222.42 | 1080.001 | 5 | 11 | 3.292023 | -6.520075 | 2.70073 | 1.955938 | 11.48845 | 6.896746
2018-03-14 08:44 | 60342.42 | 1200.001 | 5 | 11 | 3.250623 | -6.520096 | 2.70073 | 2.173272 | 11.48845 | 7.607786
2018-03-14 08:46 | 60462.42 | 1320.001 | 5 | 11 | 3.195161 | -6.520123 | 2.70073 | 2.390605 | 11.48845 | 8.308733
2018-03-14 08:48 | 60582.42 | 1440.001 | 5 | 11 | 3.083616 | -6.519956 | 2.70073 | 2.607921 | 11.48845 | 8.992613
2018-03-14 08:49 | 60629.1 | 1486.6824 | 5 | 11 | 2.999992 | -6.519889 | 2.70073 | 2.692474 | 11.48845 | 9.250102
2018-03-14 08:51 | 60749.14 | 120.001 | 6 | 11 | 3.644925 | 0 | 2.70073 | 2.692494 | 11.48845 | 9.250161
2018-03-14 08:53 | 60869.14 | 240.0019 | 6 | 11 | 3.668604 | 0 | 2.70073 | 2.692494 | 11.48845 | 9.250161
2018-03-14 08:54 | 60929.14 | 300.0017 | 6 | 11 | 3.674372 | 0 | 2.70073 | 2.692494 | 11.48845 | 9.250161
2018-03-14 08:54 | 60929.14898 | 0.0024 | 7 | 12 | 3.67445 | 0 | 0 | 0 | 0 | 0
2018-03-14 08:56 | 61049.23 | 120.0003 | 2 | 12 | 4.086346 | 4.88991 | 0.1623721 | 4.78e-09 | 0.6553622 | 1.7565e-08
2018-03-14 08:58 | 61169.23 | 240.001 | 2 | 12 | 4.139443 | 4.889954 | 0.3253895 | 4.78e-09 | 1.326282 | 1.7565e-08
2018-03-14 09:00 | 61289.23 | 360.0009 | 2 | 12 | 4.16675 | 4.889921 | 0.4883796 | 4.78e-09 | 2.003416 | 1.7565e-08
2018-03-14 09:02 | 61409.23 | 480.001 | 2 | 12 | 4.187044 | 4.890055 | 0.6513373 | 4.78e-09 | 2.684064 | 1.7565e-08
2018-03-14 09:04 | 61529.23 | 600.0019 | 2 | 12 | 4.200285 | 4.694559 | 0.8128942 | 4.78e-09 | 3.36204 | 1.7565e-08
2018-03-14 09:06 | 61649.23 | 720.0019 | 2 | 12 | 4.200306 | 4.253387 | 0.961965 | 4.78e-09 | 3.988181 | 1.7565e-08
2018-03-14 09:08 | 61769.23 | 840.001 | 2 | 12 | 4.200304 | 3.879137 | 1.097358 | 4.78e-09 | 4.556871 | 1.7565e-08
2018-03-14 09:10 | 61889.23 | 960.0002 | 2 | 12 | 4.20024 | 3.539351 | 1.220849 | 4.78e-09 | 5.075567 | 1.7565e-08
2018-03-14 09:12 | 61999.3 | 1070.068 | 2 | 12 | 4.200296 | 3.259985 | 1.324829 | 4.78e-09 | 5.512309 | 1.7565e-08
2018-03-14 09:14 | 62119.32 | 120.0009 | 3 | 12 | 4.224893 | 3.260082 | 1.433116 | 4.801e-09 | 5.968324 | 1.7648e-08
2018-03-14 09:16 | 62239.32 | 240.0009 | 3 | 12 | 4.254798 | 3.259996 | 1.541791 | 4.801e-09 | 6.429108 | 1.7648e-08
2018-03-14 09:18 | 62359.32 | 360.0001 | 3 | 12 | 4.284055 | 3.260027 | 1.650455 | 4.801e-09 | 6.893034 | 1.7648e-08
2018-03-14 09:20 | 62479.32 | 480.0008 | 3 | 12 | 4.313736 | 3.260015 | 1.759102 | 4.801e-09 | 7.360098 | 1.7648e-08
2018-03-14 09:22 | 62599.32 | 600.0009 | 3 | 12 | 4.346613 | 3.259964 | 1.867776 | 4.801e-09 | 7.830633 | 1.7648e-08
2018-03-14 09:24 | 62719.32 | 720.0001 | 3 | 12 | 4.385952 | 3.259956 | 1.976429 | 4.801e-09 | 8.304993 | 1.7648e-08
2018-03-14 09:26 | 62839.32 | 840.0019 | 3 | 12 | 4.400267 | 2.938379 | 2.081317 | 4.801e-09 | 8.766255 | 1.7648e-08
2018-03-14 09:28 | 62959.32 | 960.0018 | 3 | 12 | 4.400308 | 2.572683 | 2.172966 | 4.801e-09 | 9.169537 | 1.7648e-08
2018-03-14 09:30 | 63079.32 | 1080.0018 | 3 | 12 | 4.400281 | 2.263901 | 2.253493 | 4.801e-09 | 9.523876 | 1.7648e-08
2018-03-14 09:32 | 63199.32 | 1200.0002 | 3 | 12 | 4.400285 | 1.973563 | 2.324091 | 4.801e-09 | 9.834528 | 1.7648e-08
2018-03-14 09:34 | 63319.32 | 1320.0003 | 3 | 12 | 4.400276 | 1.721126 | 2.385458 | 4.801e-09 | 10.10456 | 1.7648e-08
2018-03-14 09:36 | 63439.32 | 1440.0005 | 3 | 12 | 4.400245 | 1.520537 | 2.439379 | 4.801e-09 | 10.34183 | 1.7648e-08
2018-03-14 09:38 | 63559.32 | 1560.0017 | 3 | 12 | 4.400267 | 1.354079 | 2.487183 | 4.801e-09 | 10.55218 | 1.7648e-08
2018-03-14 09:40 | 63679.32 | 1680.0008 | 3 | 12 | 4.400242 | 1.203688 | 2.529776 | 4.801e-09 | 10.73959 | 1.7648e-08
2018-03-14 09:42 | 63799.32 | 1800.0001 | 3 | 12 | 4.400225 | 1.057692 | 2.567424 | 4.801e-09 | 10.90525 | 1.7648e-08
2018-03-14 09:44 | 63919.32 | 1920.0009 | 3 | 12 | 4.400204 | 0.9431152 | 2.600703 | 4.801e-09 | 11.05169 | 1.7648e-08
2018-03-14 09:46 | 64039.32 | 2040.0017 | 3 | 12 | 4.40022 | 0.8486509 | 2.630528 | 4.801e-09 | 11.18293 | 1.7648e-08
2018-03-14 09:48 | 64159.32 | 2160.0017 | 3 | 12 | 4.400149 | 0.7668209 | 2.657453 | 4.801e-09 | 11.3014 | 1.7648e-08
2018-03-14 09:50 | 64279.32 | 2280.0001 | 3 | 12 | 4.400219 | 0.6886063 | 2.681733 | 4.801e-09 | 11.40824 | 1.7648e-08
2018-03-14 09:51 | 64335.59 | 2336.2687 | 3 | 12 | 4.400209 | 0.6519947 | 2.692204 | 4.801e-09 | 11.45431 | 1.7648e-08
2018-03-14 09:53 | 64455.63 | 120 | 4 | 12 | 4.333689 | 0 | 2.692204 | 4.801e-09 | 11.45431 | 1.7648e-08
2018-03-14 09:55 | 64575.63 | 240.0008 | 4 | 12 | 4.327771 | 0 | 2.692204 | 4.801e-09 | 11.45431 | 1.7648e-08
2018-03-14 09:56 | 64635.63 | 300.0015 | 4 | 12 | 4.32608 | 0 | 2.692204 | 4.801e-09 | 11.45431 | 1.7648e-08
2018-03-14 09:58 | 64755.71 | 120.001 | 5 | 12 | 3.743013 | -6.520055 | 2.692204 | 0.2172997 | 11.45431 | 0.8265178
2018-03-14 10:00 | 64875.71 | 240.0001 | 5 | 12 | 3.67183 | -6.52008 | 2.692204 | 0.4346249 | 11.45431 | 1.632363
2018-03-14 10:02 | 64995.71 | 360.001 | 5 | 12 | 3.603314 | -6.520105 | 2.692204 | 0.6519756 | 11.45431 | 2.422873
2018-03-14 10:04 | 65115.71 | 480.0001 | 5 | 12 | 3.538496 | -6.520073 | 2.692204 | 0.8692734 | 11.45431 | 3.19876
2018-03-14 10:06 | 65235.71 | 600.001 | 5 | 12 | 3.481126 | -6.520023 | 2.692204 | 1.086641 | 11.45431 | 3.961601
2018-03-14 10:08 | 65355.71 | 720.0009 | 5 | 12 | 3.42748 | -6.520115 | 2.692204 | 1.303949 | 11.45431 | 4.712224
2018-03-14 10:10 | 65475.71 | 840.0009 | 5 | 12 | 3.378292 | -6.520041 | 2.692204 | 1.521285 | 11.45431 | 5.45162
2018-03-14 10:12 | 65595.71 | 960.0009 | 5 | 12 | 3.335742 | -6.520148 | 2.692204 | 1.73862 | 11.45431 | 6.181149
2018-03-14 10:14 | 65715.71 | 1080.0002 | 5 | 12 | 3.295721 | -6.520166 | 2.692204 | 1.955915 | 11.45431 | 6.901542
2018-03-14 10:16 | 65835.71 | 1200.0001 | 5 | 12 | 3.253241 | -6.520138 | 2.692204 | 2.173267 | 11.45431 | 7.61341
2018-03-14 10:18 | 65955.71 | 1320.0001 | 5 | 12 | 3.192753 | -6.519849 | 2.692204 | 2.39058 | 11.45431 | 8.314264
2018-03-14 10:20 | 66075.71 | 1440.001 | 5 | 12 | 3.087323 | -6.519878 | 2.692204 | 2.607929 | 11.45431 | 8.998276
2018-03-14 10:21 | 66124.86 | 1489.1551 | 5 | 12 | 3 | -6.519929 | 2.692204 | 2.696921 | 11.45431 | 9.269493
2018-03-14 10:23 | 66244.91 | 119.9999 | 6 | 12 | 3.64291 | 0 | 2.692204 | 2.696959 | 11.45431 | 9.269606
2018-03-14 10:25 | 66364.91 | 239.9998 | 6 | 12 | 3.66723 | 0 | 2.692204 | 2.696959 | 11.45431 | 9.269606
2018-03-14 10:26 | 66424.91 | 300.0021 | 6 | 12 | 3.673275 | 0 | 2.692204 | 2.696959 | 11.45431 | 9.269606
2018-03-14 10:26 | 66424.91612 | 0.0025 | 7 | 13 | 3.673197 | 0 | 0 | 0 | 0 | 0
2018-03-14 10:28 | 66545 | 120.0002 | 2 | 13 | 4.08647 | 4.890121 | 0.1623976 | 2.36e-10 | 0.6555613 | 8.68e-10
2018-03-14 10:30 | 66665 | 240.001 | 2 | 13 | 4.13692 | 4.889942 | 0.3253981 | 2.36e-10 | 1.326144 | 8.68e-10
2018-03-14 10:32 | 66785 | 360.0011 | 2 | 13 | 4.164189 | 4.889818 | 0.4883654 | 2.36e-10 | 2.002798 | 8.68e-10
2018-03-14 10:34 | 66905 | 480.0002 | 2 | 13 | 4.185585 | 4.889961 | 0.6513806 | 2.36e-10 | 2.683311 | 8.68e-10
2018-03-14 10:36 | 67025 | 600.0013 | 2 | 13 | 4.200293 | 4.664885 | 0.8125883 | 2.36e-10 | 3.359756 | 8.68e-10
2018-03-14 10:38 | 67145 | 720.0002 | 2 | 13 | 4.200284 | 4.255919 | 0.9610401 | 2.36e-10 | 3.983296 | 8.68e-10
2018-03-14 10:40 | 67265 | 840.0011 | 2 | 13 | 4.200267 | 3.885921 | 1.096694 | 2.36e-10 | 4.553083 | 8.68e-10
2018-03-14 10:42 | 67385 | 960.0002 | 2 | 13 | 4.2003 | 3.557983 | 1.220718 | 2.36e-10 | 5.074017 | 8.68e-10
2018-03-14 10:44 | 67492.15 | 1067.1553 | 2 | 13 | 4.200274 | 3.259989 | 1.322185 | 2.36e-10 | 5.500207 | 8.68e-10
2018-03-14 10:46 | 67612.16 | 120.0002 | 3 | 13 | 4.226715 | 3.259947 | 1.430458 | 1.545e-09 | 5.95629 | 6.171e-09
2018-03-14 10:48 | 67732.17 | 240.0019 | 3 | 13 | 4.254981 | 3.259911 | 1.539121 | 1.545e-09 | 6.417117 | 6.171e-09
2018-03-14 10:50 | 67852.16 | 360.001 | 3 | 13 | 4.283759 | 3.259909 | 1.647777 | 1.545e-09 | 6.881006 | 6.171e-09
2018-03-14 10:52 | 67972.16 | 480.0011 | 3 | 13 | 4.313867 | 3.259937 | 1.756437 | 1.545e-09 | 7.34808 | 6.171e-09
2018-03-14 10:54 | 68092.16 | 600.0003 | 3 | 13 | 4.349307 | 3.25988 | 1.865099 | 1.545e-09 | 7.818686 | 6.171e-09
2018-03-14 10:56 | 68212.16 | 720.0011 | 3 | 13 | 4.388113 | 3.259977 | 1.973754 | 1.545e-09 | 8.293385 | 6.171e-09
2018-03-14 10:58 | 68332.16 | 840.0011 | 3 | 13 | 4.40027 | 2.932444 | 2.078348 | 1.545e-09 | 8.753422 | 6.171e-09
2018-03-14 11:00 | 68452.16 | 960.0003 | 3 | 13 | 4.400293 | 2.58144 | 2.170059 | 1.545e-09 | 9.156972 | 6.171e-09
2018-03-14 11:02 | 68572.16 | 1080.0003 | 3 | 13 | 4.400242 | 2.25985 | 2.250681 | 1.545e-09 | 9.511732 | 6.171e-09
2018-03-14 11:04 | 68692.16 | 1200.0004 | 3 | 13 | 4.400258 | 1.96052 | 2.320897 | 1.545e-09 | 9.820704 | 6.171e-09
2018-03-14 11:06 | 68812.17 | 1320.0019 | 3 | 13 | 4.400279 | 1.727664 | 2.382231 | 1.545e-09 | 10.09059 | 6.171e-09
2018-03-14 11:08 | 68932.16 | 1440.0003 | 3 | 13 | 4.400257 | 1.532357 | 2.436441 | 1.545e-09 | 10.32913 | 6.171e-09
2018-03-14 11:10 | 69052.16 | 1560.0009 | 3 | 13 | 4.400238 | 1.365019 | 2.484704 | 1.545e-09 | 10.54149 | 6.171e-09
2018-03-14 11:12 | 69172.16 | 1680.0006 | 3 | 13 | 4.400269 | 1.20449 | 2.527522 | 1.545e-09 | 10.72991 | 6.171e-09
2018-03-14 11:14 | 69292.16 | 1800.001 | 3 | 13 | 4.400235 | 1.066497 | 2.56524 | 1.545e-09 | 10.89587 | 6.171e-09
2018-03-14 11:16 | 69412.17 | 1920.0018 | 3 | 13 | 4.400244 | 0.9570475 | 2.598904 | 1.545e-09 | 11.044 | 6.171e-09
2018-03-14 11:18 | 69532.16 | 2040.0001 | 3 | 13 | 4.400198 | 0.8640852 | 2.629211 | 1.545e-09 | 11.17736 | 6.171e-09
2018-03-14 11:20 | 69652.16 | 2160.0002 | 3 | 13 | 4.40025 | 0.7781019 | 2.656565 | 1.545e-09 | 11.29772 | 6.171e-09
2018-03-14 11:22 | 69772.16 | 2280.001 | 3 | 13 | 4.400222 | 0.6940432 | 2.681058 | 1.545e-09 | 11.4055 | 6.171e-09
2018-03-14 11:23 | 69843.72 | 2351.5607 | 3 | 13 | 4.400164 | 0.6519985 | 2.694422 | 1.545e-09 | 11.4643 | 6.171e-09
2018-03-14 11:25 | 69963.77 | 120.001 | 4 | 13 | 4.333004 | 0 | 2.694424 | 1.545e-09 | 11.46431 | 6.171e-09
2018-03-14 11:27 | 70083.77 | 240.0002 | 4 | 13 | 4.32696 | 0 | 2.694424 | 1.545e-09 | 11.46431 | 6.171e-09
2018-03-14 11:28 | 70143.77 | 300.0032 | 4 | 13 | 4.325243 | 0 | 2.694424 | 1.545e-09 | 11.46431 | 6.171e-09
2018-03-14 11:30 | 70263.85 | 120.001 | 5 | 13 | 3.736616 | -6.520041 | 2.694424 | 0.2172929 | 11.46431 | 0.8256731
2018-03-14 11:32 | 70383.85 | 240.0002 | 5 | 13 | 3.669254 | -6.520145 | 2.694424 | 0.4346384 | 11.46431 | 1.630419
2018-03-14 11:34 | 70503.85 | 360.0002 | 5 | 13 | 3.602851 | -6.520082 | 2.694424 | 0.6519596 | 11.46431 | 2.4206
2018-03-14 11:36 | 70623.85 | 480.0018 | 5 | 13 | 3.539936 | -6.520106 | 2.694424 | 0.8693147 | 11.46431 | 3.196788
2018-03-14 11:38 | 70743.85 | 600.001 | 5 | 13 | 3.480805 | -6.520083 | 2.694424 | 1.086637 | 11.46431 | 3.959604
2018-03-14 11:40 | 70863.85 | 720.001 | 5 | 13 | 3.424827 | -6.520108 | 2.694424 | 1.303967 | 11.46431 | 4.709869
2018-03-14 11:42 | 70983.85 | 840.001 | 5 | 13 | 3.379651 | -6.520053 | 2.694424 | 1.52129 | 11.46431 | 5.449119
2018-03-14 11:44 | 71103.85 | 960.0002 | 5 | 13 | 3.338696 | -6.520076 | 2.694424 | 1.738632 | 11.46431 | 6.179145
2018-03-14 11:46 | 71223.85 | 1080.0011 | 5 | 13 | 3.298587 | -6.520138 | 2.694424 | 1.955953 | 11.46431 | 6.900434
2018-03-14 11:48 | 71343.85 | 1200.0002 | 5 | 13 | 3.252043 | -6.520185 | 2.694424 | 2.173278 | 11.46431 | 7.612428
2018-03-14 11:50 | 71463.85 | 1320.001 | 5 | 13 | 3.194538 | -6.519893 | 2.694424 | 2.390607 | 11.46431 | 8.313136
2018-03-14 11:52 | 71583.85 | 1440.0011 | 5 | 13 | 3.093189 | -6.519848 | 2.694424 | 2.607924 | 11.46431 | 8.99805
2018-03-14 11:53 | 71635.78 | 1491.9297 | 5 | 13 | 2.99999 | -6.519858 | 2.694424 | 2.701953 | 11.46431 | 9.284926
2018-03-14 11:55 | 71755.83 | 120.0006 | 6 | 13 | 3.639353 | 0 | 2.694424 | 2.701953 | 11.46431 | 9.284926
2018-03-14 11:57 | 71875.83 | 240.0007 | 6 | 13 | 3.664647 | 0 | 2.694424 | 2.701953 | 11.46431 | 9.284926
2018-03-14 11:58 | 71935.83 | 300.0037 | 6 | 13 | 3.670907 | 0 | 2.694424 | 2.701953 | 11.46431 | 9.284926
2018-03-14 11:58 | 71935.83836 | 0.0025 | 7 | 14 | 3.67083 | 0 | 0 | 0 | 0 | 0
2018-03-14 12:00 | 72055.91958 | 120.0017 | 2 | 14 | 4.081995 | 4.890186 | 0.1623823 | 4.017e-09 | 0.655081 | 1.4746e-08
2018-03-14 12:02 | 72175.91798 | 240.0001 | 2 | 14 | 4.131341 | 4.88995 | 0.3253912 | 4.017e-09 | 1.324856 | 1.4746e-08
2018-03-14 12:04 | 72295.91878 | 360.0009 | 2 | 14 | 4.15901 | 4.890133 | 0.4883762 | 4.017e-09 | 2.000636 | 1.4746e-08
2018-03-14 12:06 | 72415.91788 | 480 | 2 | 14 | 4.184031 | 4.889975 | 0.6513753 | 4.017e-09 | 2.680486 | 1.4746e-08
2018-03-14 12:08 | 72535.91798 | 600.0001 | 2 | 14 | 4.200302 | 4.697786 | 0.8128583 | 4.017e-09 | 3.358033 | 1.4746e-08
2018-03-14 12:10 | 72655.91878 | 720.0009 | 2 | 14 | 4.200273 | 4.319506 | 0.9631323 | 4.017e-09 | 3.989227 | 1.4746e-08
2018-03-14 12:12 | 72775.91888 | 840.001 | 2 | 14 | 4.20025 | 3.960058 | 1.10103 | 4.017e-09 | 4.568435 | 1.4746e-08
2018-03-14 12:14 | 72895.91878 | 960.0009 | 2 | 14 | 4.200275 | 3.597988 | 1.226982 | 4.017e-09 | 5.097467 | 1.4746e-08
2018-03-14 12:15 | 73004.57138 | 1068.6535 | 2 | 14 | 4.200304 | 3.259993 | 1.330418 | 4.017e-09 | 5.531929 | 1.4746e-08
2018-03-14 12:17 | 73124.59 | 120.0009 | 3 | 14 | 4.224505 | 3.259964 | 1.438699 | 5.383e-09 | 5.987955 | 2.028e-08
2018-03-14 12:19 | 73244.59 | 240.0001 | 3 | 14 | 4.251669 | 3.25996 | 1.547327 | 5.383e-09 | 6.448321 | 2.028e-08
2018-03-14 12:21 | 73364.59 | 360.0001 | 3 | 14 | 4.279754 | 3.259912 | 1.656011 | 5.383e-09 | 6.911906 | 2.028e-08
2018-03-14 12:23 | 73484.59 | 480.0001 | 3 | 14 | 4.312099 | 3.259968 | 1.764657 | 5.383e-09 | 7.378583 | 2.028e-08
2018-03-14 12:25 | 73604.59 | 600.0001 | 3 | 14 | 4.348734 | 3.259909 | 1.873319 | 5.383e-09 | 7.849132 | 2.028e-08
2018-03-14 12:27 | 73724.59 | 720.001 | 3 | 14 | 4.385429 | 3.259956 | 1.981995 | 5.383e-09 | 8.323713 | 2.028e-08
2018-03-14 12:29 | 73844.59 | 840.0002 | 3 | 14 | 4.400261 | 2.969927 | 2.087434 | 5.383e-09 | 8.787357 | 2.028e-08
2018-03-14 12:31 | 73964.59 | 960.0018 | 3 | 14 | 4.400312 | 2.597239 | 2.180088 | 5.383e-09 | 9.195062 | 2.028e-08
2018-03-14 12:33 | 74084.59 | 1080.0019 | 3 | 14 | 4.400281 | 2.246433 | 2.260712 | 5.383e-09 | 9.54983 | 2.028e-08
2018-03-14 12:35 | 74204.59 | 1200.0002 | 3 | 14 | 4.400257 | 1.96553 | 2.330713 | 5.383e-09 | 9.857855 | 2.028e-08
2018-03-14 12:37 | 74324.59 | 1320.0002 | 3 | 14 | 4.400231 | 1.733755 | 2.392262 | 5.383e-09 | 10.12868 | 2.028e-08
2018-03-14 12:39 | 74444.59 | 1440.0009 | 3 | 14 | 4.400275 | 1.540948 | 2.446787 | 5.383e-09 | 10.36861 | 2.028e-08
2018-03-14 12:41 | 74564.59 | 1560.0002 | 3 | 14 | 4.40025 | 1.359146 | 2.495086 | 5.383e-09 | 10.58114 | 2.028e-08
2018-03-14 12:43 | 74684.59 | 1680.0018 | 3 | 14 | 4.400271 | 1.194602 | 2.537504 | 5.383e-09 | 10.76779 | 2.028e-08
2018-03-14 12:45 | 74804.59 | 1800.0017 | 3 | 14 | 4.400247 | 1.065909 | 2.575104 | 5.383e-09 | 10.93323 | 2.028e-08
2018-03-14 12:47 | 74924.59 | 1920.001 | 3 | 14 | 4.400189 | 0.9579268 | 2.608769 | 5.383e-09 | 11.08137 | 2.028e-08
2018-03-14 12:49 | 75044.59 | 2040.0001 | 3 | 14 | 4.400266 | 0.8630924 | 2.639098 | 5.383e-09 | 11.21482 | 2.028e-08
2018-03-14 12:51 | 75164.59 | 2160.001 | 3 | 14 | 4.400264 | 0.7675238 | 2.666249 | 5.383e-09 | 11.33429 | 2.028e-08
2018-03-14 12:53 | 75284.59 | 2280.0008 | 3 | 14 | 4.400157 | 0.6891766 | 2.69046 | 5.383e-09 | 11.44083 | 2.028e-08
2018-03-14 12:55 | 75353.07 | 2348.4767 | 3 | 14 | 4.400194 | 0.6519947 | 2.703209 | 5.383e-09 | 11.49693 | 2.028e-08
2018-03-14 12:57 | 75473.11 | 120.0007 | 4 | 14 | 4.333223 | 0 | 2.703209 | 5.383e-09 | 11.49693 | 2.028e-08
2018-03-14 12:59 | 75593.11 | 239.9999 | 4 | 14 | 4.327228 | 0 | 2.703209 | 5.383e-09 | 11.49693 | 2.028e-08
2018-03-14 13:00 | 75653.11 | 300.0015 | 4 | 14 | 4.325523 | 0 | 2.703209 | 5.383e-09 | 11.49693 | 2.028e-08
2018-03-14 13:02 | 75773.19 | 120.0011 | 5 | 14 | 3.734025 | -6.520112 | 2.703209 | 0.2173131 | 11.49693 | 0.8249936
2018-03-14 13:04 | 75893.19 | 240.0002 | 5 | 14 | 3.669516 | -6.52019 | 2.703209 | 0.4346348 | 11.49693 | 1.629555
2018-03-14 13:06 | 76013.19 | 360.0011 | 5 | 14 | 3.604262 | -6.520142 | 2.703209 | 0.6519718 | 11.49693 | 2.4199
2018-03-14 13:08 | 76133.19 | 480.001 | 5 | 14 | 3.539595 | -6.52015 | 2.703209 | 0.8693101 | 11.49693 | 3.196203
2018-03-14 13:10 | 76253.19 | 600.0002 | 5 | 14 | 3.475363 | -6.519939 | 2.703209 | 1.086638 | 11.49693 | 3.958401
2018-03-14 13:12 | 76373.19 | 720.0002 | 5 | 14 | 3.422397 | -6.520196 | 2.703209 | 1.303954 | 11.49693 | 4.707655
2018-03-14 13:14 | 76493.19 | 840.001 | 5 | 14 | 3.377944 | -6.519804 | 2.703209 | 1.521274 | 11.49693 | 5.446494
2018-03-14 13:16 | 76613.19 | 960.0011 | 5 | 14 | 3.337967 | -6.519813 | 2.703209 | 1.738582 | 11.49693 | 6.176223
2018-03-14 13:18 | 76733.19 | 1080.0019 | 5 | 14 | 3.294013 | -6.519829 | 2.703209 | 1.955941 | 11.49693 | 6.897097
2018-03-14 13:20 | 76853.19 | 1200.0011 | 5 | 14 | 3.244957 | -6.519831 | 2.703209 | 2.173271 | 11.49693 | 7.60764
2018-03-14 13:22 | 76973.19 | 1320.001 | 5 | 14 | 3.190422 | -6.520095 | 2.703209 | 2.390579 | 11.49693 | 8.307169
2018-03-14 13:24 | 77093.19 | 1440.001 | 5 | 14 | 3.091601 | -6.519888 | 2.703209 | 2.607918 | 11.49693 | 8.991377
2018-03-14 13:24 | 77144.44 | 1491.2585 | 5 | 14 | 2.999993 | -6.519858 | 2.703209 | 2.700756 | 11.49693 | 9.274575
2018-03-14 13:26 | 77264.49 | 120.0002 | 6 | 14 | 3.640932 | 0 | 2.703209 | 2.700756 | 11.49693 | 9.274575
2018-03-14 13:28 | 77384.49 | 240.001 | 6 | 14 | 3.665783 | 0 | 2.703209 | 2.700756 | 11.49693 | 9.274575
2018-03-14 13:29 | 77444.49 | 300.0031 | 6 | 14 | 3.671687 | 0 | 2.703209 | 2.700756 | 11.49693 | 9.274575
2018-03-14 13:29 | 77444.5 | 0.0024 | 7 | 15 | 3.671646 | 0 | 0 | 0 | 0 | 0
2018-03-14 13:31 | 77564.58752 | 120.0002 | 2 | 15 | 4.086108 | 4.88983 | 0.1624005 | 1.784e-09 | 0.6557841 | 6.55e-09
2018-03-14 13:33 | 77684.58752 | 240.0002 | 2 | 15 | 4.134486 | 4.889898 | 0.3253974 | 1.784e-09 | 1.326073 | 6.55e-09
2018-03-14 13:35 | 77804.58912 | 360.0018 | 2 | 15 | 4.164701 | 4.889977 | 0.4883794 | 1.784e-09 | 2.002527 | 6.55e-09
2018-03-14 13:37 | 77924.58842 | 480.0011 | 2 | 15 | 4.19156 | 4.889896 | 0.6513807 | 1.784e-09 | 2.683608 | 6.55e-09
2018-03-14 13:39 | 78044.58772 | 600.0004 | 2 | 15 | 4.200311 | 4.642633 | 0.8116184 | 1.784e-09 | 3.356398 | 6.55e-09
2018-03-14 13:41 | 78164.58762 | 720.0003 | 2 | 15 | 4.200304 | 4.279306 | 0.9601772 | 1.784e-09 | 3.980387 | 6.55e-09
2018-03-14 13:43 | 78284.59002 | 840.0027 | 2 | 15 | 4.200287 | 3.920177 | 1.096918 | 1.784e-09 | 4.554736 | 6.55e-09
2018-03-14 13:45 | 78404.58912 | 960.0018 | 2 | 15 | 4.200282 | 3.530632 | 1.221152 | 1.784e-09 | 5.076558 | 6.55e-09
2018-03-14 13:47 | 78498.50182 | 1053.9145 | 2 | 15 | 4.200281 | 3.259998 | 1.309579 | 1.784e-09 | 5.447975 | 6.55e-09
2018-03-14 13:49 | 78618.51 | 120.0009 | 3 | 15 | 4.223307 | 3.260025 | 1.417836 | 2.362e-09 | 5.903819 | 8.896e-09
2018-03-14 13:51 | 78738.51 | 240.0009 | 3 | 15 | 4.2491 | 3.260025 | 1.526505 | 2.362e-09 | 6.364168 | 8.896e-09
2018-03-14 13:53 | 78858.51 | 360.0009 | 3 | 15 | 4.277493 | 3.259968 | 1.635159 | 2.362e-09 | 6.827355 | 8.896e-09
2018-03-14 13:55 | 78978.51 | 480.0009 | 3 | 15 | 4.311547 | 3.259987 | 1.743836 | 2.362e-09 | 7.294033 | 8.896e-09
2018-03-14 13:57 | 79098.5 | 600.0001 | 3 | 15 | 4.34566 | 3.259977 | 1.852496 | 2.362e-09 | 7.764378 | 8.896e-09
2018-03-14 13:59 | 79218.5 | 720.0002 | 3 | 15 | 4.380836 | 3.260071 | 1.961158 | 2.362e-09 | 8.238486 | 8.896e-09
2018-03-14 14:01 | 79338.5 | 840.0001 | 3 | 15 | 4.400329 | 3.032301 | 2.067974 | 2.362e-09 | 8.707924 | 8.896e-09
2018-03-14 14:03 | 79458.5 | 960.0002 | 3 | 15 | 4.400286 | 2.63398 | 2.162326 | 2.362e-09 | 9.123099 | 8.896e-09
2018-03-14 14:05 | 79578.51 | 1080.0018 | 3 | 15 | 4.400269 | 2.288889 | 2.244117 | 2.362e-09 | 9.483007 | 8.896e-09
2018-03-14 14:07 | 79698.51 | 1200.0017 | 3 | 15 | 4.400253 | 2.014566 | 2.315719 | 2.362e-09 | 9.798072 | 8.896e-09
2018-03-14 14:09 | 79818.51 | 1320.0011 | 3 | 15 | 4.400238 | 1.786042 | 2.378923 | 2.362e-09 | 10.07619 | 8.896e-09
2018-03-14 14:11 | 79938.5 | 1440.0001 | 3 | 15 | 4.400243 | 1.579975 | 2.434968 | 2.362e-09 | 10.3228 | 8.896e-09
2018-03-14 14:13 | 80058.51 | 1560.0009 | 3 | 15 | 4.400309 | 1.384295 | 2.484279 | 2.362e-09 | 10.53978 | 8.896e-09
2018-03-14 14:15 | 80178.51 | 1680.0008 | 3 | 15 | 4.400254 | 1.228963 | 2.527713 | 2.362e-09 | 10.7309 | 8.896e-09
2018-03-14 14:17 | 80298.51 | 1800.0009 | 3 | 15 | 4.400237 | 1.09959 | 2.566444 | 2.362e-09 | 10.90133 | 8.896e-09
2018-03-14 14:19 | 80418.51 | 1920.0008 | 3 | 15 | 4.400247 | 0.9902525 | 2.601236 | 2.362e-09 | 11.05442 | 8.896e-09
2018-03-14 14:21 | 80538.51 | 2040.0009 | 3 | 15 | 4.400158 | 0.8813419 | 2.632455 | 2.362e-09 | 11.19179 | 8.896e-09
2018-03-14 14:23 | 80658.51 | 2160.0018 | 3 | 15 | 4.400222 | 0.7864275 | 2.660191 | 2.362e-09 | 11.31383 | 8.896e-09
2018-03-14 14:25 | 80778.5 | 2280.0001 | 3 | 15 | 4.400191 | 0.7097473 | 2.685078 | 2.362e-09 | 11.42334 | 8.896e-09
2018-03-14 14:27 | 80884.05 | 2385.5431 | 3 | 15 | 4.400174 | 0.6519995 | 2.705006 | 2.362e-09 | 11.51103 | 8.896e-09
2018-03-14 14:29 | 81004.1 | 119.9999 | 4 | 15 | 4.334138 | 0 | 2.705008 | 2.362e-09 | 11.51104 | 8.896e-09
2018-03-14 14:31 | 81124.1 | 239.9999 | 4 | 15 | 4.328262 | 0 | 2.705008 | 2.362e-09 | 11.51104 | 8.896e-09
2018-03-14 14:32 | 81184.1 | 300.0029 | 4 | 15 | 4.326631 | 0 | 2.705008 | 2.362e-09 | 11.51104 | 8.896e-09
2018-03-14 14:34 | 81304.18 | 120.0003 | 5 | 15 | 3.740993 | -6.520102 | 2.705008 | 0.2173165 | 11.51104 | 0.8261256
2018-03-14 14:36 | 81424.18 | 240.0002 | 5 | 15 | 3.677313 | -6.520105 | 2.705008 | 0.4346291 | 11.51104 | 1.632203
2018-03-14 14:38 | 81544.18 | 360.001 | 5 | 15 | 3.610116 | -6.520125 | 2.705008 | 0.6519608 | 11.51104 | 2.424164
2018-03-14 14:40 | 81664.18 | 480.0002 | 5 | 15 | 3.540223 | -6.520138 | 2.705008 | 0.8693118 | 11.51104 | 3.201234
2018-03-14 14:42 | 81784.18 | 600.001 | 5 | 15 | 3.478772 | -6.520098 | 2.705008 | 1.086608 | 11.51104 | 3.963574
2018-03-14 14:44 | 81904.18 | 720.0002 | 5 | 15 | 3.427414 | -6.520072 | 2.705008 | 1.303953 | 11.51104 | 4.713942
2018-03-14 14:46 | 82024.18 | 840.0003 | 5 | 15 | 3.384095 | -6.520098 | 2.705008 | 1.521271 | 11.51104 | 5.454
2018-03-14 14:48 | 82144.18 | 960.001 | 5 | 15 | 3.34043 | -6.520108 | 2.705008 | 1.738591 | 11.51104 | 6.184761
2018-03-14 14:50 | 82264.18 | 1080.001 | 5 | 15 | 3.293803 | -6.520063 | 2.705008 | 1.955938 | 11.51104 | 6.905675
2018-03-14 14:52 | 82384.18 | 1200.001 | 5 | 15 | 3.250318 | -6.520083 | 2.705008 | 2.173266 | 11.51104 | 7.616824
2018-03-14 14:54 | 82504.18 | 1320.001 | 5 | 15 | 3.198274 | -6.520142 | 2.705008 | 2.390615 | 11.51104 | 8.317843
2018-03-14 14:56 | 82624.18 | 1440.0003 | 5 | 15 | 3.099679 | -6.520085 | 2.705008 | 2.607912 | 11.51104 | 9.003831
2018-03-14 14:57 | 82678.47 | 1494.2881 | 5 | 15 | 2.999985 | -6.520055 | 2.705008 | 2.706258 | 11.51104 | 9.304287
2018-03-14 14:59 | 82798.51 | 120.0008 | 6 | 15 | 3.639528 | 0 | 2.705008 | 2.706258 | 11.51104 | 9.304287
2018-03-14 15:01 | 82918.51 | 240.0008 | 6 | 15 | 3.664327 | 0 | 2.705008 | 2.706258 | 11.51104 | 9.304287
2018-03-14 15:02 | 82978.52 | 300.0022 | 6 | 15 | 3.670361 | 0 | 2.705008 | 2.706258 | 11.51104 | 9.304287
2018-03-14 15:02 | 82978.52 | 0.0023 | 7 | 16 | 3.670377 | 0 | 0 | 0 | 0 | 0
2018-03-14 15:04 | 83098.6119 | 120.001 | 2 | 16 | 4.081301 | 4.889845 | 0.1624049 | 3.855e-09 | 0.655214 | 1.4149e-08
2018-03-14 15:06 | 83218.6111 | 240.0002 | 2 | 16 | 4.132556 | 4.889896 | 0.3253835 | 3.855e-09 | 1.324825 | 1.4149e-08
2018-03-14 15:08 | 83338.6119 | 360.001 | 2 | 16 | 4.16625 | 4.889971 | 0.4883801 | 3.855e-09 | 2.001436 | 1.4149e-08
2018-03-14 15:10 | 83458.612 | 480.0011 | 2 | 16 | 4.188855 | 4.889896 | 0.6513783 | 3.855e-09 | 2.682391 | 1.4149e-08
2018-03-14 15:12 | 83578.6119 | 600.001 | 2 | 16 | 4.200273 | 4.692913 | 0.8125719 | 3.855e-09 | 3.358996 | 1.4149e-08
2018-03-14 15:14 | 83698.6112 | 720.0003 | 2 | 16 | 4.200293 | 4.32139 | 0.9629475 | 3.855e-09 | 3.990616 | 1.4149e-08
2018-03-14 15:16 | 83818.612 | 840.0011 | 2 | 16 | 4.200304 | 3.901754 | 1.100061 | 3.855e-09 | 4.566533 | 1.4149e-08
2018-03-14 15:18 | 83938.6113 | 960.0004 | 2 | 16 | 4.200253 | 3.527185 | 1.223595 | 3.855e-09 | 5.08541 | 1.4149e-08
2018-03-14 15:19 | 84037.9302 | 1059.3193 | 2 | 16 | 4.200243 | 3.259981 | 1.317172 | 3.855e-09 | 5.478462 | 1.4149e-08
2018-03-14 15:21 | 84157.94 | 120.002 | 3 | 16 | 4.222152 | 3.26001 | 1.425451 | 3.855e-09 | 5.93435 | 1.4149e-08
2018-03-14 15:23 | 84277.94 | 240.0003 | 3 | 16 | 4.249066 | 3.260036 | 1.534102 | 3.855e-09 | 6.394514 | 1.4149e-08
2018-03-14 15:25 | 84397.94 | 360.0012 | 3 | 16 | 4.281527 | 3.260027 | 1.642776 | 3.855e-09 | 6.857994 | 1.4149e-08
2018-03-14 15:27 | 84517.94 | 480.0003 | 3 | 16 | 4.313488 | 3.260054 | 1.751427 | 3.855e-09 | 7.324932 | 1.4149e-08
2018-03-14 15:29 | 84637.94 | 600.002 | 3 | 16 | 4.346289 | 3.260044 | 1.860101 | 3.855e-09 | 7.79547 | 1.4149e-08
2018-03-14 15:31 | 84757.94 | 720.0021 | 3 | 16 | 4.380944 | 3.260004 | 1.968761 | 3.855e-09 | 8.269579 | 1.4149e-08
2018-03-14 15:33 | 84877.94 | 840.002 | 3 | 16 | 4.400281 | 2.9891 | 2.075036 | 3.855e-09 | 8.736673 | 1.4149e-08
2018-03-14 15:35 | 84997.94 | 960.0003 | 3 | 16 | 4.400275 | 2.589128 | 2.16762 | 3.855e-09 | 9.144071 | 1.4149e-08
2018-03-14 15:37 | 85117.94 | 1080.0004 | 3 | 16 | 4.400259 | 2.274431 | 2.248534 | 3.855e-09 | 9.500116 | 1.4149e-08
2018-03-14 15:39 | 85237.94 | 1200.0012 | 3 | 16 | 4.400265 | 2.009495 | 2.319796 | 3.855e-09 | 9.813689 | 1.4149e-08
2018-03-14 15:41 | 85357.93 | 1320.0001 | 3 | 16 | 4.400249 | 1.770215 | 2.382729 | 3.855e-09 | 10.09061 | 1.4149e-08
2018-03-14 15:43 | 85477.94 | 1440.0019 | 3 | 16 | 4.400254 | 1.544466 | 2.43789 | 3.855e-09 | 10.33333 | 1.4149e-08
2018-03-14 15:45 | 85597.94 | 1560.0003 | 3 | 16 | 4.400244 | 1.367795 | 2.486313 | 3.855e-09 | 10.5464 | 1.4149e-08
2018-03-14 15:47 | 85717.94 | 1680.0011 | 3 | 16 | 4.400234 | 1.21969 | 2.529362 | 3.855e-09 | 10.73583 | 1.4149e-08
2018-03-14 15:49 | 85837.94 | 1800.002 | 3 | 16 | 4.400239 | 1.094335 | 2.567918 | 3.855e-09 | 10.90549 | 1.4149e-08
2018-03-14 15:51 | 85957.94 | 1920.0011 | 3 | 16 | 4.400261 | 0.9735613 | 2.602377 | 3.855e-09 | 11.05711 | 1.4149e-08
2018-03-14 15:53 | 86077.94 | 2040.0004 | 3 | 16 | 4.400219 | 0.8658552 | 2.632933 | 3.855e-09 | 11.19157 | 1.4149e-08
2018-03-14 15:55 | 86197.94 | 2160.0011 | 3 | 16 | 4.400207 | 0.7807198 | 2.660332 | 3.855e-09 | 11.31213 | 1.4149e-08
2018-03-14 15:57 | 86317.94 | 2280.0003 | 3 | 16 | 4.400217 | 0.7092638 | 2.68512 | 3.855e-09 | 11.4212 | 1.4149e-08
2018-03-14 15:59 | 86419.33 | 2381.3913 | 3 | 16 | 4.400154 | 0.6519985 | 2.704284 | 3.855e-09 | 11.50552 | 1.4149e-08
2018-03-14 16:01 | 86539.37488 | 120.0009 | 4 | 16 | 4.333672 | 0 | 2.704284 | 3.855e-09 | 11.50552 | 1.4149e-08
2018-03-14 16:03 | 86659.37398 | 240 | 4 | 16 | 4.327824 | 0 | 2.704284 | 3.855e-09 | 11.50552 | 1.4149e-08
2018-03-14 16:04 | 86719.37548 | 300.0015 | 4 | 16 | 4.326194 | 0 | 2.704284 | 3.855e-09 | 11.50552 | 1.4149e-08
2018-03-14 16:06 | 86839.46 | 120.0002 | 5 | 16 | 3.738816 | -6.520046 | 2.704284 | 0.2173057 | 11.50552 | 0.8253288
2018-03-14 16:08 | 86959.46 | 240.001 | 5 | 16 | 3.674152 | -6.519833 | 2.704284 | 0.4346411 | 11.50552 | 1.631024
2018-03-14 16:10 | 87079.46 | 360.0003 | 5 | 16 | 3.602111 | -6.520142 | 2.704284 | 0.6519682 | 11.50552 | 2.421772
2018-03-14 16:12 | 87199.46 | 480.001 | 5 | 16 | 3.535087 | -6.519869 | 2.704284 | 0.8692906 | 11.50552 | 3.197119
2018-03-14 16:14 | 87319.46 | 600.001 | 5 | 16 | 3.47616 | -6.520115 | 2.704284 | 1.086609 | 11.50552 | 3.95884
2018-03-14 16:16 | 87439.46 | 720.0002 | 5 | 16 | 3.426447 | -6.520162 | 2.704284 | 1.303933 | 11.50552 | 4.708786
2018-03-14 16:18 | 87559.46 | 840.001 | 5 | 16 | 3.380145 | -6.520156 | 2.704284 | 1.521286 | 11.50552 | 5.448523
2018-03-14 16:20 | 87679.46 | 960.0002 | 5 | 16 | 3.333693 | -6.520206 | 2.704284 | 1.738605 | 11.50552 | 6.177986
2018-03-14 16:22 | 87799.46 | 1080.0011 | 5 | 16 | 3.292529 | -6.519828 | 2.704284 | 1.955929 | 11.50552 | 6.897968
2018-03-14 16:24 | 87919.46 | 1200.0019 | 5 | 16 | 3.250627 | -6.519838 | 2.704284 | 2.173269 | 11.50552 | 7.608994
2018-03-14 16:26 | 88039.46 | 1320.0011 | 5 | 16 | 3.198323 | -6.519866 | 2.704284 | 2.390581 | 11.50552 | 8.31011
2018-03-14 16:28 | 88159.46 | 1440.0003 | 5 | 16 | 3.089544 | -6.519836 | 2.704284 | 2.607902 | 11.50552 | 8.995292
2018-03-14 16:29 | 88207.55 | 1488.0953 | 5 | 16 | 2.99999 | -6.519883 | 2.704284 | 2.695012 | 11.50552 | 9.260838
2018-03-14 16:31 | 88327.6 | 120.0002 | 6 | 16 | 3.643098 | 0 | 2.704284 | 2.695012 | 11.50552 | 9.260838
2018-03-14 16:33 | 88447.6 | 240.001 | 6 | 16 | 3.667147 | 0 | 2.704284 | 2.695012 | 11.50552 | 9.260838
2018-03-14 16:34 | 88507.6 | 300.0039 | 6 | 16 | 3.672961 | 0 | 2.704284 | 2.695012 | 11.50552 | 9.260838
2018-03-14 16:34 | 88507.61 | 0.0025 | 7 | 17 | 3.673027 | 0 | 0 | 0 | 0 | 0
2018-03-14 16:36 | 88627.69 | 120.001 | 2 | 17 | 4.082201 | 4.889866 | 0.1623873 | 0 | 0.6550124 | 0
2018-03-14 16:38 | 88747.69 | 240.0001 | 2 | 17 | 4.136718 | 4.889824 | 0.3253835 | 0 | 1.325193 | 0
2018-03-14 16:40 | 88867.69 | 360.0002 | 2 | 17 | 4.164793 | 4.890146 | 0.4883666 | 0 | 2.001964 | 0
2018-03-14 16:42 | 88987.69 | 480.0009 | 2 | 17 | 4.185589 | 4.890179 | 0.6513885 | 0 | 2.682619 | 0
2018-03-14 16:44 | 89107.69 | 600.001 | 2 | 17 | 4.200297 | 4.741457 | 0.8134831 | 0 | 3.362644 | 0
2018-03-14 16:46 | 89227.69 | 720.0019 | 2 | 17 | 4.200315 | 4.311255 | 0.9645596 | 0 | 3.997209 | 0
2018-03-14 16:48 | 89347.69 | 840.0019 | 2 | 17 | 4.200259 | 3.905424 | 1.101228 | 0 | 4.571257 | 0
2018-03-14 16:50 | 89467.69 | 960.0003 | 2 | 17 | 4.200267 | 3.557899 | 1.225511 | 0 | 5.09328 | 0
2018-03-14 16:52 | 89582.6 | 1074.9088 | 2 | 17 | 4.200294 | 3.259996 | 1.334253 | 0 | 5.550023 | 0
2018-03-14 16:54 | 89702.61 | 120.0018 | 3 | 17 | 4.223953 | 3.259922 | 1.442526 | 6.12e-10 | 6.005947 | 2.479e-09
2018-03-14 16:56 | 89822.61 | 240.0001 | 3 | 17 | 4.25492 | 3.259901 | 1.551178 | 6.12e-10 | 6.466538 | 2.479e-09
2018-03-14 16:58 | 89942.61 | 360.001 | 3 | 17 | 4.285178 | 3.259911 | 1.659823 | 6.12e-10 | 6.930469 | 2.479e-09
2018-03-14 17:00 | 90062.61 | 480.0002 | 3 | 17 | 4.316075 | 3.259892 | 1.768497 | 6.12e-10 | 7.397828 | 2.479e-09
2018-03-14 17:02 | 90182.61 | 600.001 | 3 | 17 | 4.348983 | 3.259914 | 1.877158 | 6.12e-10 | 7.868557 | 2.479e-09
2018-03-14 17:04 | 90302.61 | 720.0011 | 3 | 17 | 4.387228 | 3.259912 | 1.985812 | 6.12e-10 | 8.343102 | 2.479e-09
2018-03-14 17:06 | 90422.61 | 840.0002 | 3 | 17 | 4.400294 | 2.907322 | 2.089944 | 6.12e-10 | 8.801097 | 2.479e-09
2018-03-14 17:08 | 90542.61 | 960.0017 | 3 | 17 | 4.40027 | 2.542034 | 2.180593 | 6.12e-10 | 9.199978 | 2.479e-09
2018-03-14 17:10 | 90662.61 | 1080.0018 | 3 | 17 | 4.400259 | 2.238678 | 2.260126 | 6.12e-10 | 9.549944 | 2.479e-09
2018-03-14 17:12 | 90782.61 | 1200.0016 | 3 | 17 | 4.400214 | 1.963498 | 2.330116 | 6.12e-10 | 9.857918 | 2.479e-09
2018-03-14 17:14 | 90902.61 | 1320.0025 | 3 | 17 | 4.400296 | 1.706229 | 2.391172 | 6.12e-10 | 10.12658 | 2.479e-09
2018-03-14 17:16 | 91022.61 | 1440.0016 | 3 | 17 | 4.400272 | 1.504778 | 2.444546 | 6.12e-10 | 10.36144 | 2.479e-09
2018-03-14 17:18 | 91142.61 | 1560.0017 | 3 | 17 | 4.400245 | 1.33611 | 2.491785 | 6.12e-10 | 10.5693 | 2.479e-09
2018-03-14 17:20 | 91262.61 | 1680.0018 | 3 | 17 | 4.400247 | 1.194113 | 2.533923 | 6.12e-10 | 10.75472 | 2.479e-09
2018-03-14 17:22 | 91382.61 | 1800.0001 | 3 | 17 | 4.400259 | 1.058255 | 2.571449 | 6.12e-10 | 10.91985 | 2.479e-09
2018-03-14 17:24 | 91502.61 | 1920.0002 | 3 | 17 | 4.400233 | 0.9382505 | 2.604609 | 6.12e-10 | 11.06575 | 2.479e-09
2018-03-14 17:26 | 91622.61 | 2040.0001 | 3 | 17 | 4.400191 | 0.8420477 | 2.634242 | 6.12e-10 | 11.19615 | 2.479e-09
2018-03-14 17:28 | 91742.61 | 2160.0009 | 3 | 17 | 4.400164 | 0.7623987 | 2.660948 | 6.12e-10 | 11.31366 | 2.479e-09
2018-03-14 17:30 | 91862.61 | 2280.0016 | 3 | 17 | 4.400198 | 0.6888466 | 2.685143 | 6.12e-10 | 11.42012 | 2.479e-09
2018-03-14 17:31 | 91922.28 | 2339.668 | 3 | 17 | 4.400213 | 0.6519985 | 2.696254 | 6.12e-10 | 11.46901 | 2.479e-09
2018-03-14 17:33 | 92042.32 | 120.001 | 4 | 17 | 4.333946 | 0 | 2.696256 | 6.12e-10 | 11.46902 | 2.479e-09
2018-03-14 17:35 | 92162.32 | 240.0009 | 4 | 17 | 4.328078 | 0 | 2.696256 | 6.12e-10 | 11.46902 | 2.479e-09
2018-03-14 17:36 | 92222.32 | 300.0023 | 4 | 17 | 4.326382 | 0 | 2.696256 | 6.12e-10 | 11.46902 | 2.479e-09
2018-03-14 17:38 | 92342.4 | 120.0002 | 5 | 17 | 3.742257 | -6.520153 | 2.696256 | 0.2172972 | 11.46902 | 0.8261904
2018-03-14 17:40 | 92462.4 | 240.001 | 5 | 17 | 3.673351 | -6.519839 | 2.696256 | 0.4346279 | 11.46902 | 1.632251
2018-03-14 17:42 | 92582.4 | 360.0003 | 5 | 17 | 3.601662 | -6.519818 | 2.696256 | 0.6519532 | 11.46902 | 2.422648
2018-03-14 17:44 | 92702.4 | 480.001 | 5 | 17 | 3.5364 | -6.520116 | 2.696256 | 0.8692662 | 11.46902 | 3.198138
2018-03-14 17:46 | 92822.4 | 600.0003 | 5 | 17 | 3.478879 | -6.520102 | 2.696256 | 1.0866 | 11.46902 | 3.960267
2018-03-14 17:48 | 92942.4 | 720.0011 | 5 | 17 | 3.427394 | -6.520083 | 2.696256 | 1.303938 | 11.46902 | 4.710664
2018-03-14 17:50 | 93062.4 | 840.0002 | 5 | 17 | 3.377822 | -6.520136 | 2.696256 | 1.521259 | 11.46902 | 5.450078
2018-03-14 17:52 | 93182.4 | 960.0011 | 5 | 17 | 3.334352 | -6.520198 | 2.696256 | 1.738566 | 11.46902 | 6.17929
2018-03-14 17:54 | 93302.4 | 1080.0003 | 5 | 17 | 3.293351 | -6.519858 | 2.696256 | 1.955909 | 11.46902 | 6.89952
2018-03-14 17:56 | 93422.4 | 1200.001 | 5 | 17 | 3.252172 | -6.519829 | 2.696256 | 2.173246 | 11.46902 | 7.610929
2018-03-14 17:58 | 93542.4 | 1320.0003 | 5 | 17 | 3.194855 | -6.519995 | 2.696256 | 2.390557 | 11.46902 | 8.31195
2018-03-14 18:00 | 93662.4 | 1440.0003 | 5 | 17 | 3.085448 | -6.519998 | 2.696256 | 2.607882 | 11.46902 | 8.995958
2018-03-14 18:01 | 93710.29 | 1487.8928 | 5 | 17 | 2.999996 | -6.519925 | 2.696256 | 2.694607 | 11.46902 | 9.260174
2018-03-14 18:03 | 93830.3359 | 120.0002 | 6 | 17 | 3.643534 | 0 | 2.696256 | 2.694607 | 11.46902 | 9.260174
2018-03-14 18:05 | 93950.3366 | 240.0009 | 6 | 17 | 3.667576 | 0 | 2.696256 | 2.694607 | 11.46902 | 9.260174
2018-03-14 18:06 | 94010.3381 | 300.0024 | 6 | 17 | 3.673436 | 0 | 2.696256 | 2.694607 | 11.46902 | 9.260174
2018-03-14 18:06 | 94010.35 | 0.0024 | 7 | 18 | 3.673621 | 0 | 0 | 0 | 0 | 0
2018-03-14 18:08 | 94130.43 | 120.001 | 2 | 18 | 4.086972 | 4.88987 | 0.1623959 | 0 | 0.6554917 | 0
2018-03-14 18:10 | 94250.43 | 240.0002 | 2 | 18 | 4.138691 | 4.889965 | 0.3253967 | 0 | 1.326302 | 0
2018-03-14 18:12 | 94370.43 | 360.0002 | 2 | 18 | 4.166337 | 4.889874 | 0.4883868 | 0 | 2.003349 | 0
2018-03-14 18:14 | 94490.43 | 480.001 | 2 | 18 | 4.187058 | 4.890112 | 0.6513757 | 0 | 2.684061 | 0
2018-03-14 18:16 | 94610.43 | 600.0019 | 2 | 18 | 4.200295 | 4.678759 | 0.8127119 | 0 | 3.361128 | 0
2018-03-14 18:18 | 94730.43 | 720.0012 | 2 | 18 | 4.200302 | 4.239883 | 0.9611421 | 0 | 3.984579 | 0
2018-03-14 18:20 | 94850.43 | 840.002 | 2 | 18 | 4.200288 | 3.871059 | 1.096229 | 0 | 4.551982 | 0
2018-03-14 18:22 | 94970.43 | 960.0011 | 2 | 18 | 4.200274 | 3.537012 | 1.219525 | 0 | 5.069862 | 0
2018-03-14 18:23 | 95075.01 | 1064.5833 | 2 | 18 | 4.200262 | 3.259974 | 1.318267 | 0 | 5.484602 | 0
2018-03-14 18:25 | 95195.03 | 120.001 | 3 | 18 | 4.225781 | 3.259956 | 1.426541 | 0 | 5.940603 | 0
2018-03-14 18:27 | 95315.02 | 240.0002 | 3 | 18 | 4.25549 | 3.259981 | 1.535198 | 0 | 6.401399 | 0
2018-03-14 18:29 | 95435.02 | 360.0001 | 3 | 18 | 4.284844 | 3.259943 | 1.643862 | 0 | 6.8654 | 0
2018-03-14 18:31 | 95555.03 | 480.0018 | 3 | 18 | 4.314721 | 3.259977 | 1.75252 | 0 | 7.332601 | 0
2018-03-14 18:33 | 95675.03 | 600.0018 | 3 | 18 | 4.348465 | 3.259951 | 1.861177 | 0 | 7.803204 | 0
2018-03-14 18:35 | 95795.03 | 720.0026 | 3 | 18 | 4.388232 | 3.260038 | 1.969835 | 0 | 8.277839 | 0
2018-03-14 18:37 | 95915.02 | 840.0002 | 3 | 18 | 4.400295 | 2.924026 | 2.074218 | 0 | 8.736958 | 0
2018-03-14 18:39 | 96035.03 | 960.001 | 3 | 18 | 4.400264 | 2.568228 | 2.16553 | 0 | 9.138755 | 0
2018-03-14 18:41 | 96155.02 | 1080.0001 | 3 | 18 | 4.400272 | 2.261889 | 2.24599 | 0 | 9.4928 | 0
2018-03-14 18:43 | 96275.03 | 1200.001 | 3 | 18 | 4.40025 | 1.968213 | 2.31648 | 0 | 9.802975 | 0
2018-03-14 18:45 | 96395.03 | 1320.0009 | 3 | 18 | 4.400293 | 1.725253 | 2.377841 | 0 | 10.07298 | 0
2018-03-14 18:47 | 96515.02 | 1440.0001 | 3 | 18 | 4.400261 | 1.528757 | 2.431969 | 0 | 10.31116 | 0
2018-03-14 18:49 | 96635.02 | 1560.0001 | 3 | 18 | 4.400248 | 1.365723 | 2.480118 | 0 | 10.52302 | 0
2018-03-14 18:51 | 96755.03 | 1680.0008 | 3 | 18 | 4.400253 | 1.215786 | 2.52312 | 0 | 10.71224 | 0
2018-03-14 18:53 | 96875.02 | 1800 | 3 | 18 | 4.400221 | 1.072394 | 2.561184 | 0 | 10.87973 | 0
2018-03-14 18:55 | 96995.03 | 1920.001 | 3 | 18 | 4.400253 | 0.9614038 | 2.595019 | 0 | 11.02862 | 0
2018-03-14 18:57 | 97115.03 | 2040.0017 | 3 | 18 | 4.400218 | 0.8669262 | 2.625432 | 0 | 11.16244 | 0
2018-03-14 18:59 | 97235.02 | 2160.0001 | 3 | 18 | 4.400176 | 0.7840681 | 2.652952 | 0 | 11.28353 | 0
2018-03-14 19:01 | 97355.02 | 2280.0001 | 3 | 18 | 4.400243 | 0.7038078 | 2.677756 | 0 | 11.39268 | 0
2018-03-14 19:03 | 97435.26 | 2360.2391 | 3 | 18 | 4.400179 | 0.6519966 | 2.692842 | 0 | 11.45905 | 0
2018-03-14 19:05 | 97555.3 | 120.0002 | 4 | 18 | 4.333308 | 0 | 2.692842 | 0 | 11.45905 | 0
2018-03-14 19:07 | 97675.3 | 240.0001 | 4 | 18 | 4.32734 | 0 | 2.692842 | 0 | 11.45905 | 0
2018-03-14 19:08 | 97735.3 | 300.0008 | 4 | 18 | 4.32561 | 0 | 2.692842 | 0 | 11.45905 | 0
2018-03-14 19:10 | 97855.39318 | 120.0002 | 5 | 18 | 3.742083 | -6.520145 | 2.692842 | 0.217309 | 11.45905 | 0.826583
2018-03-14 19:12 | 97975.39318 | 240.0002 | 5 | 18 | 3.671779 | -6.519869 | 2.692842 | 0.4346158 | 11.45905 | 1.632136
2018-03-14 19:14 | 98095.39398 | 360.001 | 5 | 18 | 3.604542 | -6.519856 | 2.692842 | 0.6519634 | 11.45905 | 2.42285
2018-03-14 19:16 | 98215.39318 | 480.0002 | 5 | 18 | 3.540679 | -6.519849 | 2.692842 | 0.8692744 | 11.45905 | 3.19908
2018-03-14 19:18 | 98335.39408 | 600.0011 | 5 | 18 | 3.482205 | -6.519875 | 2.692842 | 1.086591 | 11.45905 | 3.962115
2018-03-14 19:20 | 98455.39398 | 720.001 | 5 | 18 | 3.426504 | -6.519893 | 2.692842 | 1.303896 | 11.45905 | 4.712723
2018-03-14 19:22 | 98575.39328 | 840.0003 | 5 | 18 | 3.379369 | -6.519918 | 2.692842 | 1.521244 | 11.45905 | 5.452143
2018-03-14 19:24 | 98695.39318 | 960.0002 | 5 | 18 | 3.337421 | -6.519853 | 2.692842 | 1.738539 | 11.45905 | 6.181876
2018-03-14 19:26 | 98815.39328 | 1080.0003 | 5 | 18 | 3.297793 | -6.519858 | 2.692842 | 1.955885 | 11.45905 | 6.902931
2018-03-14 19:28 | 98935.39408 | 1200.0011 | 5 | 18 | 3.253488 | -6.519895 | 2.692842 | 2.173213 | 11.45905 | 7.615028
2018-03-14 19:30 | 99055.39428 | 1320.0013 | 5 | 18 | 3.19345 | -6.519896 | 2.692842 | 2.390552 | 11.45905 | 8.315927
2018-03-14 19:32 | 99175.39408 | 1440.0011 | 5 | 18 | 3.0905 | -6.519906 | 2.692842 | 2.607844 | 11.45905 | 9.000308
2018-03-14 19:32 | 99225.63858 | 1490.2456 | 5 | 18 | 2.99999 | -6.519935 | 2.692842 | 2.69885 | 11.45905 | 9.277837
2018-03-14 19:34 | 99345.68262 | 120.0007 | 6 | 18 | 3.640347 | 0 | 2.692842 | 2.69885 | 11.45905 | 9.277837
2018-03-14 19:36 | 99465.68172 | 239.9998 | 6 | 18 | 3.66531 | 0 | 2.692842 | 2.69885 | 11.45905 | 9.277837
2018-03-14 19:37 | 99525.68562 | 300.0037 | 6 | 18 | 3.671598 | 0 | 2.692842 | 2.69885 | 11.45905 | 9.277837
2018-03-14 19:37 | 99525.69 | 0.0024 | 7 | 19 | 3.671629 | 0 | 0 | 0 | 0 | 0
2018-03-14 19:39 | 99645.76 | 120.001 | 2 | 19 | 4.084109 | 4.890162 | 0.1624174 | 1.149e-09 | 0.6554379 | 4.22e-09
2018-03-14 19:41 | 99765.76 | 240.0008 | 2 | 19 | 4.133939 | 4.890175 | 0.3253922 | 1.149e-09 | 1.325449 | 4.22e-09
2018-03-14 19:43 | 99885.76 | 360.0002 | 2 | 19 | 4.16094 | 4.890131 | 0.4883954 | 1.149e-09 | 2.001743 | 4.22e-09
2018-03-14 19:45 | 100005.8 | 480.0019 | 2 | 19 | 4.184041 | 4.889936 | 0.6514018 | 1.149e-09 | 2.681808 | 4.22e-09
2018-03-14 19:47 | 100125.8 | 600.0003 | 2 | 19 | 4.200296 | 4.681646 | 0.8127639 | 1.149e-09 | 3.358815 | 4.22e-09
2018-03-14 19:49 | 100245.8 | 720.002 | 2 | 19 | 4.200276 | 4.291576 | 0.9622314 | 1.149e-09 | 3.986622 | 4.22e-09
2018-03-14 19:51 | 100365.8 | 840.002 | 2 | 19 | 4.200246 | 3.924534 | 1.09905 | 1.149e-09 | 4.561298 | 4.22e-09
2018-03-14 19:53 | 100485.8 | 960.002 | 2 | 19 | 4.200279 | 3.580969 | 1.224195 | 1.149e-09 | 5.086941 | 4.22e-09
2018-03-14 19:55 | 100593.4 | 1067.6274 | 2 | 19 | 4.200289 | 3.259993 | 1.326509 | 1.149e-09 | 5.516693 | 4.22e-09
2018-03-14 19:57 | 100713.4 | 120.0002 | 3 | 19 | 4.226022 | 3.259926 | 1.434786 | 1.149e-09 | 5.972791 | 4.22e-09
2018-03-14 19:59 | 100833.4 | 240.0002 | 3 | 19 | 4.253659 | 3.259926 | 1.543419 | 1.149e-09 | 6.433366 | 4.22e-09
2018-03-14 20:01 | 100953.4 | 360.001 | 3 | 19 | 4.281876 | 3.259914 | 1.652101 | 1.149e-09 | 6.897192 | 4.22e-09
2018-03-14 20:03 | 101073.4 | 480.0011 | 3 | 19 | 4.312902 | 3.259941 | 1.760761 | 1.149e-09 | 7.364114 | 4.22e-09
2018-03-14 20:05 | 101193.4 | 600.001 | 3 | 19 | 4.349895 | 3.259962 | 1.869417 | 1.149e-09 | 7.834701 | 4.22e-09
2018-03-14 20:07 | 101313.4 | 720.0012 | 3 | 19 | 4.387378 | 3.259987 | 1.978079 | 1.149e-09 | 8.309407 | 4.22e-09
2018-03-14 20:09 | 101433.4 | 840.0018 | 3 | 19 | 4.400309 | 2.942732 | 2.082898 | 1.149e-09 | 8.770403 | 4.22e-09
2018-03-14 20:11 | 101553.4 | 960.0011 | 3 | 19 | 4.400295 | 2.585741 | 2.174942 | 1.149e-09 | 9.175424 | 4.22e-09
2018-03-14 20:13 | 101673.4 | 1080.001 | 3 | 19 | 4.400231 | 2.251144 | 2.255536 | 1.149e-09 | 9.530059 | 4.22e-09
2018-03-14 20:15 | 101793.4 | 1200.0018 | 3 | 19 | 4.400286 | 1.959631 | 2.325463 | 1.149e-09 | 9.837757 | 4.22e-09
2018-03-14 20:17 | 101913.4 | 1320.0002 | 3 | 19 | 4.40027 | 1.72792 | 2.386798 | 1.149e-09 | 10.10765 | 4.22e-09
2018-03-14 20:19 | 102033.4 | 1440.0018 | 3 | 19 | 4.400234 | 1.535277 | 2.44107 | 1.149e-09 | 10.34646 | 4.22e-09
2018-03-14 20:21 | 102153.4 | 1560.001 | 3 | 19 | 4.400234 | 1.36241 | 2.489315 | 1.149e-09 | 10.55875 | 4.22e-09
2018-03-14 20:23 | 102273.4 | 1680.0011 | 3 | 19 | 4.400198 | 1.195388 | 2.5319 | 1.149e-09 | 10.74613 | 4.22e-09
2018-03-14 20:25 | 102393.4 | 1800.0003 | 3 | 19 | 4.400232 | 1.065608 | 2.569508 | 1.149e-09 | 10.91162 | 4.22e-09
2018-03-14 20:27 | 102513.4 | 1920.0003 | 3 | 19 | 4.400186 | 0.9562788 | 2.603161 | 1.149e-09 | 11.0597 | 4.22e-09
2018-03-14 20:29 | 102633.4 | 2040.0011 | 3 | 19 | 4.400242 | 0.8642302 | 2.633491 | 1.149e-09 | 11.19315 | 4.22e-09
2018-03-14 20:31 | 102753.4 | 2160.0009 | 3 | 19 | 4.400199 | 0.7726536 | 2.660782 | 1.149e-09 | 11.31324 | 4.22e-09
2018-03-14 20:33 | 102873.4 | 2280.0002 | 3 | 19 | 4.400194 | 0.6908522 | 2.685115 | 1.149e-09 | 11.42031 | 4.22e-09
2018-03-14 20:34 | 102944 | 2350.6296 | 3 | 19 | 4.4002 | 0.6519985 | 2.698286 | 1.149e-09 | 11.47827 | 4.22e-09
2018-03-14 20:36 | 103064.1 | 120.0009 | 4 | 19 | 4.333128 | 0 | 2.698289 | 1.149e-09 | 11.47828 | 4.22e-09
2018-03-14 20:38 | 103184.1 | 240.0002 | 4 | 19 | 4.327054 | 0 | 2.698289 | 1.149e-09 | 11.47828 | 4.22e-09
2018-03-14 20:39 | 103244.1 | 300.0015 | 4 | 19 | 4.325351 | 0 | 2.698289 | 1.149e-09 | 11.47828 | 4.22e-09
2018-03-14 20:41 | 103364.2 | 120.0002 | 5 | 19 | 3.734537 | -6.520186 | 2.698289 | 0.2173031 | 11.47828 | 0.8253256
2018-03-14 20:43 | 103484.2 | 240.0002 | 5 | 19 | 3.669143 | -6.520113 | 2.698289 | 0.4346218 | 11.47828 | 1.629845
2018-03-14 20:45 | 103604.2 | 360.0002 | 5 | 19 | 3.602821 | -6.52016 | 2.698289 | 0.651949 | 11.47828 | 2.420041
2018-03-14 20:47 | 103724.2 | 480.0003 | 5 | 19 | 3.539239 | -6.52017 | 2.698289 | 0.8692768 | 11.47828 | 3.196137
2018-03-14 20:49 | 103844.2 | 600.0003 | 5 | 19 | 3.477218 | -6.520138 | 2.698289 | 1.086588 | 11.47828 | 3.95852
2018-03-14 20:51 | 103964.2 | 720.001 | 5 | 19 | 3.421808 | -6.520192 | 2.698289 | 1.303952 | 11.47828 | 4.708056
2018-03-14 20:53 | 104084.2 | 840.0011 | 5 | 19 | 3.377586 | -6.520135 | 2.698289 | 1.521278 | 11.47828 | 5.446799
2018-03-14 20:55 | 104204.2 | 960.0002 | 5 | 19 | 3.337101 | -6.520045 | 2.698289 | 1.738612 | 11.47828 | 6.176412
2018-03-14 20:57 | 104324.2 | 1080.0011 | 5 | 19 | 3.294959 | -6.520085 | 2.698289 | 1.955939 | 11.47828 | 6.897146
2018-03-14 20:59 | 104444.2 | 1200.0011 | 5 | 19 | 3.245429 | -6.519865 | 2.698289 | 2.17322 | 11.47828 | 7.607813
2018-03-14 21:01 | 104564.2 | 1320.0002 | 5 | 19 | 3.19025 | -6.51981 | 2.698289 | 2.390582 | 11.47828 | 8.307483
2018-03-14 21:03 | 104684.2 | 1440.0003 | 5 | 19 | 3.089259 | -6.519838 | 2.698289 | 2.6079 | 11.47828 | 8.991484
2018-03-14 21:04 | 104734.5 | 1490.3137 | 5 | 19 | 2.999994 | -6.519866 | 2.698289 | 2.699022 | 11.47828 | 9.269294
2018-03-14 21:06 | 104854.5 | 120.0009 | 6 | 19 | 3.64046 | 0 | 2.698289 | 2.699022 | 11.47828 | 9.269294
2018-03-14 21:08 | 104974.5 | 240.0009 | 6 | 19 | 3.66562 | 0 | 2.698289 | 2.699022 | 11.47828 | 9.269294
2018-03-14 21:09 | 105034.5 | 300.0031 | 6 | 19 | 3.671549 | 0 | 2.698289 | 2.699022 | 11.47828 | 9.269294
2018-03-14 21:09 | 105034.5 | 0.0024 | 7 | 20 | 3.671566 | 0 | 0 | 0 | 0 | 0
2018-03-14 21:11 | 105154.6 | 120.001 | 2 | 20 | 4.085794 | 4.889915 | 0.1623968 | 5.079e-09 | 0.6557295 | 1.8649e-08
2018-03-14 21:13 | 105274.6 | 240.0002 | 2 | 20 | 4.134429 | 4.889984 | 0.3253647 | 5.079e-09 | 1.325916 | 1.8649e-08
2018-03-14 21:15 | 105394.6 | 360.0009 | 2 | 20 | 4.163075 | 4.889938 | 0.4883685 | 5.079e-09 | 2.002364 | 1.8649e-08
2018-03-14 21:17 | 105514.6 | 480.001 | 2 | 20 | 4.189826 | 4.889956 | 0.6513696 | 5.079e-09 | 2.683057 | 1.8649e-08
2018-03-14 21:19 | 105634.6 | 600.0003 | 2 | 20 | 4.200256 | 4.652546 | 0.8118502 | 5.079e-09 | 3.356791 | 1.8649e-08
2018-03-14 21:21 | 105754.6 | 720.001 | 2 | 20 | 4.200278 | 4.285366 | 0.960822 | 5.079e-09 | 3.982515 | 1.8649e-08
2018-03-14 21:23 | 105874.6 | 840.0019 | 2 | 20 | 4.200318 | 3.93181 | 1.097828 | 5.079e-09 | 4.55798 | 1.8649e-08
2018-03-14 21:25 | 105994.6 | 960.001 | 2 | 20 | 4.200298 | 3.562443 | 1.222787 | 5.079e-09 | 5.082841 | 1.8649e-08
2018-03-14 21:27 | 106093.8 | 1059.1856 | 2 | 20 | 4.200264 | 3.259989 | 1.316654 | 5.079e-09 | 5.477111 | 1.8649e-08
2018-03-14 21:29 | 106213.8 | 120.0028 | 3 | 20 | 4.22379 | 3.260103 | 1.42494 | 6.98e-09 | 5.93311 | 2.6354e-08
2018-03-14 21:31 | 106333.8 | 240.0003 | 3 | 20 | 4.250226 | 3.260077 | 1.533589 | 6.98e-09 | 6.393456 | 2.6354e-08
2018-03-14 21:33 | 106453.8 | 360.0004 | 3 | 20 | 4.277977 | 3.260075 | 1.642251 | 6.98e-09 | 6.856765 | 2.6354e-08
2018-03-14 21:35 | 106573.8 | 480.0011 | 3 | 20 | 4.311016 | 3.260098 | 1.750909 | 6.98e-09 | 7.323331 | 2.6354e-08
2018-03-14 21:37 | 106693.8 | 600.0012 | 3 | 20 | 4.346298 | 3.260027 | 1.859597 | 6.98e-09 | 7.793816 | 2.6354e-08
2018-03-14 21:39 | 106813.8 | 720.0011 | 3 | 20 | 4.382156 | 3.260094 | 1.968237 | 6.98e-09 | 8.267926 | 2.6354e-08
2018-03-14 21:41 | 106933.8 | 840.0011 | 3 | 20 | 4.400287 | 3.015415 | 2.074689 | 6.98e-09 | 8.735861 | 2.6354e-08
2018-03-14 21:43 | 107053.8 | 960.0011 | 3 | 20 | 4.40028 | 2.629669 | 2.168668 | 6.98e-09 | 9.149398 | 2.6354e-08
2018-03-14 21:45 | 107173.8 | 1080.001 | 3 | 20 | 4.400292 | 2.276613 | 2.25023 | 6.98e-09 | 9.50829 | 2.6354e-08
2018-03-14 21:47 | 107293.8 | 1200.0003 | 3 | 20 | 4.40024 | 1.996673 | 2.321285 | 6.98e-09 | 9.820951 | 2.6354e-08
2018-03-14 21:49 | 107413.8 | 1320.0019 | 3 | 20 | 4.40027 | 1.763747 | 2.383835 | 6.98e-09 | 10.09619 | 2.6354e-08
2018-03-14 21:51 | 107533.8 | 1440.0011 | 3 | 20 | 4.400243 | 1.563495 | 2.439265 | 6.98e-09 | 10.3401 | 2.6354e-08
2018-03-14 21:53 | 107653.8 | 1560.0012 | 3 | 20 | 4.400253 | 1.374223 | 2.488218 | 6.98e-09 | 10.5555 | 2.6354e-08
2018-03-14 21:55 | 107773.8 | 1680.0019 | 3 | 20 | 4.400247 | 1.213415 | 2.531193 | 6.98e-09 | 10.7446 | 2.6354e-08
2018-03-14 21:57 | 107893.8 | 1800.0012 | 3 | 20 | 4.400238 | 1.084195 | 2.569416 | 6.98e-09 | 10.91279 | 2.6354e-08
2018-03-14 21:59 | 108013.8 | 1920.0003 | 3 | 20 | 4.400239 | 0.9754562 | 2.60368 | 6.98e-09 | 11.06356 | 2.6354e-08
2018-03-14 22:01 | 108133.8 | 2040.002 | 3 | 20 | 4.400231 | 0.87465 | 2.634505 | 6.98e-09 | 11.1992 | 2.6354e-08
2018-03-14 22:03 | 108253.8 | 2160.001 | 3 | 20 | 4.400233 | 0.7773867 | 2.661976 | 6.98e-09 | 11.32008 | 2.6354e-08
2018-03-14 22:05 | 108373.8 | 2280.0027 | 3 | 20 | 4.400183 | 0.6997461 | 2.686545 | 6.98e-09 | 11.42818 | 2.6354e-08
2018-03-14 22:06 | 108460.2 | 2366.3817 | 3 | 20 | 4.40021 | 0.6519995 | 2.702757 | 6.98e-09 | 11.49952 | 2.6354e-08
2018-03-14 22:08 | 108580.2368 | 120.0001 | 4 | 20 | 4.333845 | 0 | 2.702761 | 6.98e-09 | 11.49954 | 2.6354e-08
2018-03-14 22:10 | 108700.2368 | 240.0001 | 4 | 20 | 4.32792 | 0 | 2.702761 | 6.98e-09 | 11.49954 | 2.6354e-08
2018-03-14 22:11 | 108760.2383 | 300.0016 | 4 | 20 | 4.326277 | 0 | 2.702761 | 6.98e-09 | 11.49954 | 2.6354e-08
2018-03-14 22:13 | 108880.3 | 120.0002 | 5 | 20 | 3.740095 | -6.519908 | 2.702761 | 0.2173105 | 11.49954 | 0.8259772
2018-03-14 22:15 | 109000.3 | 240.0002 | 5 | 20 | 3.675114 | -6.520205 | 2.702761 | 0.4346285 | 11.49954 | 1.631806
2018-03-14 22:17 | 109120.3 | 360.0011 | 5 | 20 | 3.608917 | -6.519803 | 2.702761 | 0.6519486 | 11.49954 | 2.423317
2018-03-14 22:19 | 109240.3 | 480.0002 | 5 | 20 | 3.541708 | -6.519919 | 2.702761 | 0.8692735 | 11.49954 | 3.200343
2018-03-14 22:21 | 109360.3 | 600.0003 | 5 | 20 | 3.476944 | -6.519949 | 2.702761 | 1.086577 | 11.49954 | 3.962744
2018-03-14 22:23 | 109480.3 | 720.0003 | 5 | 20 | 3.424934 | -6.519848 | 2.702761 | 1.303921 | 11.49954 | 4.712611
2018-03-14 22:25 | 109600.3 | 840.0003 | 5 | 20 | 3.381331 | -6.519858 | 2.702761 | 1.521241 | 11.49954 | 5.452041
2018-03-14 22:27 | 109720.3 | 960.0003 | 5 | 20 | 3.340049 | -6.519891 | 2.702761 | 1.738533 | 11.49954 | 6.182333
2018-03-14 22:29 | 109840.3 | 1080.0002 | 5 | 20 | 3.293889 | -6.519858 | 2.702761 | 1.955893 | 11.49954 | 6.903417
2018-03-14 22:31 | 109960.3 | 1200.0012 | 5 | 20 | 3.248179 | -6.519845 | 2.702761 | 2.173215 | 11.49954 | 7.614251
2018-03-14 22:33 | 110080.3 | 1320.0012 | 5 | 20 | 3.194046 | -6.519859 | 2.702761 | 2.390543 | 11.49954 | 8.31461
2018-03-14 22:35 | 110200.3 | 1440.0004 | 5 | 20 | 3.096616 | -6.519889 | 2.702761 | 2.607859 | 11.49954 | 8.999864
2018-03-14 22:36 | 110253.5 | 1493.2121 | 5 | 20 | 2.999993 | -6.519898 | 2.702761 | 2.704215 | 11.49954 | 9.294057
2018-03-14 22:38 | 110373.6 | 119.9998 | 6 | 20 | 3.639388 | 0 | 2.702761 | 2.704215 | 11.49954 | 9.294057
2018-03-14 22:40 | 110493.6 | 240.0007 | 6 | 20 | 3.664421 | 0 | 2.702761 | 2.704215 | 11.49954 | 9.294057
2018-03-14 22:41 | 110553.6 | 300.0021 | 6 | 20 | 3.670393 | 0 | 2.702761 | 2.704215 | 11.49954 | 9.294057
2018-03-14 22:41 | 110553.6 | 0.0033 | 7 | 21 | 3.670338 | 0 | 0 | 0 | 0 | 0
2018-03-14 22:43 | 110673.7 | 120.0002 | 2 | 21 | 4.083536 | 4.890007 | 0.162404 | 5.41e-10 | 0.6554558 | 1.985e-09
2018-03-14 22:45 | 110793.7 | 240.001 | 2 | 21 | 4.133033 | 4.890154 | 0.3253928 | 5.41e-10 | 1.32534 | 1.985e-09
2018-03-14 22:47 | 110913.7 | 360.0011 | 2 | 21 | 4.165661 | 4.889906 | 0.4883893 | 5.41e-10 | 2.001822 | 1.985e-09
2018-03-14 22:49 | 111033.7 | 480.0003 | 2 | 21 | 4.190265 | 4.88986 | 0.6513765 | 5.41e-10 | 2.682847 | 1.985e-09
2018-03-14 22:51 | 111153.7 | 600.0004 | 2 | 21 | 4.2003 | 4.667501 | 0.8121437 | 5.41e-10 | 3.357771 | 1.985e-09
2018-03-14 22:53 | 111273.7 | 720.0003 | 2 | 21 | 4.200284 | 4.305107 | 0.961728 | 5.41e-10 | 3.986067 | 1.985e-09
2018-03-14 22:55 | 111393.7 | 840.0003 | 2 | 21 | 4.200278 | 3.914509 | 1.098801 | 5.41e-10 | 4.561812 | 1.985e-09
2018-03-14 22:57 | 111513.7 | 960.0012 | 2 | 21 | 4.200261 | 3.517061 | 1.22249 | 5.41e-10 | 5.081342 | 1.985e-09
2018-03-14 22:59 | 111608.4 | 1054.729 | 2 | 21 | 4.200286 | 3.259981 | 1.311589 | 5.41e-10 | 5.455582 | 1.985e-09
2018-03-14 23:01 | 111728.4 | 120.0002 | 3 | 21 | 4.223132 | 3.25992 | 1.419839 | 5.41e-10 | 5.911397 | 1.985e-09
2018-03-14 23:03 | 111848.4 | 240.0017 | 3 | 21 | 4.248915 | 3.259974 | 1.528495 | 5.41e-10 | 6.371634 | 1.985e-09
2018-03-14 23:05 | 111968.4 | 360.0009 | 3 | 21 | 4.279246 | 3.259974 | 1.637146 | 5.41e-10 | 6.834873 | 1.985e-09
2018-03-14 23:07 | 112088.4 | 480.0001 | 3 | 21 | 4.313149 | 3.260014 | 1.745792 | 5.41e-10 | 7.301653 | 1.985e-09
2018-03-14 23:09 | 112208.4 | 600.0018 | 3 | 21 | 4.346532 | 3.259996 | 1.854468 | 5.41e-10 | 7.772194 | 1.985e-09
2018-03-14 23:11 | 112328.4 | 720.0009 | 3 | 21 | 4.381265 | 3.259947 | 1.963124 | 5.41e-10 | 8.246354 | 1.985e-09
2018-03-14 23:13 | 112448.4 | 840.001 | 3 | 21 | 4.400261 | 3.007755 | 2.069587 | 5.41e-10 | 8.714284 | 1.985e-09
2018-03-14 23:15 | 112568.4 | 960.0009 | 3 | 21 | 4.400242 | 2.596334 | 2.162823 | 5.41e-10 | 9.124549 | 1.985e-09
2018-03-14 23:17 | 112688.4 | 1080.001 | 3 | 21 | 4.400242 | 2.272652 | 2.243776 | 5.41e-10 | 9.480764 | 1.985e-09
2018-03-14 23:19 | 112808.4 | 1200.0001 | 3 | 21 | 4.400273 | 2.002958 | 2.314898 | 5.41e-10 | 9.793723 | 1.985e-09
2018-03-14 23:21 | 112928.4 | 1320.0002 | 3 | 21 | 4.400222 | 1.773664 | 2.377798 | 5.41e-10 | 10.0705 | 1.985e-09
2018-03-14 23:23 | 113048.4 | 1440.0001 | 3 | 21 | 4.400205 | 1.558403 | 2.43334 | 5.41e-10 | 10.3149 | 1.985e-09
2018-03-14 23:25 | 113168.4 | 1560.0017 | 3 | 21 | 4.400253 | 1.36981 | 2.481985 | 5.41e-10 | 10.52895 | 1.985e-09
2018-03-14 23:27 | 113288.4 | 1680.0003 | 3 | 21 | 4.400284 | 1.221767 | 2.525088 | 5.41e-10 | 10.71861 | 1.985e-09
2018-03-14 23:29 | 113408.4 | 1800.0002 | 3 | 21 | 4.400245 | 1.096747 | 2.563637 | 5.41e-10 | 10.88824 | 1.985e-09
2018-03-14 23:31 | 113528.4 | 1920.0017 | 3 | 21 | 4.400197 | 0.9822378 | 2.598254 | 5.41e-10 | 11.04056 | 1.985e-09
2018-03-14 23:33 | 113648.4 | 2040.0001 | 3 | 21 | 4.400254 | 0.8718262 | 2.629136 | 5.41e-10 | 11.17644 | 1.985e-09
2018-03-14 23:35 | 113768.4 | 2160.001 | 3 | 21 | 4.400211 | 0.7826519 | 2.656635 | 5.41e-10 | 11.29745 | 1.985e-09
2018-03-14 23:37 | 113888.4 | 2280 | 3 | 21 | 4.400233 | 0.7083406 | 2.681448 | 5.41e-10 | 11.40663 | 1.985e-09
2018-03-14 23:39 | 113994.6 | 2386.2151 | 3 | 21 | 4.40018 | 0.6519794 | 2.701507 | 5.41e-10 | 11.49489 | 1.985e-09
2018-03-14 23:41 | 114114.7 | 120.0007 | 4 | 21 | 4.333546 | 0 | 2.701507 | 5.41e-10 | 11.49489 | 1.985e-09
2018-03-14 23:43 | 114234.7 | 240.0007 | 4 | 21 | 4.32764 | 0 | 2.701507 | 5.41e-10 | 11.49489 | 1.985e-09
2018-03-14 23:44 | 114294.7 | 300.0037 | 4 | 21 | 4.325909 | 0 | 2.701507 | 5.41e-10 | 11.49489 | 1.985e-09
2018-03-14 23:46 | 114414.7 | 120.0004 | 5 | 21 | 3.736684 | -6.52014 | 2.701507 | 0.2173061 | 11.49489 | 0.8250651
2018-03-14 23:48 | 114534.7 | 240.0011 | 5 | 21 | 3.673961 | -6.519955 | 2.701507 | 0.4346265 | 11.49489 | 1.630461
2018-03-14 23:50 | 114654.7 | 360.0012 | 5 | 21 | 3.605062 | -6.520165 | 2.701507 | 0.6519535 | 11.49489 | 2.421518
2018-03-14 23:52 | 114774.7 | 480.0016 | 5 | 21 | 3.535041 | -6.520108 | 2.701507 | 0.8692896 | 11.49489 | 3.197259
2018-03-14 23:54 | 114894.7 | 600.0004 | 5 | 21 | 3.47561 | -6.520132 | 2.701507 | 1.086612 | 11.49489 | 3.95888
2018-03-14 23:56 | 115014.7 | 720.0013 | 5 | 21 | 3.425921 | -6.52008 | 2.701507 | 1.303926 | 11.49489 | 4.70858
2018-03-14 23:58 | 115134.7 | 840.0004 | 5 | 21 | 3.382149 | -6.520136 | 2.701507 | 1.521271 | 11.49489 | 5.44841
2018-03-15 | 115254.7 | 960.0011 | 5 | 21 | 3.336105 | -6.520023 | 2.701507 | 1.738589 | 11.49489 | 6.178485
2018-03-15 00:02 | 115374.7 | 1080.0005 | 5 | 21 | 3.29209 | -6.519845 | 2.701507 | 1.955927 | 11.49489 | 6.898661
2018-03-15 00:04 | 115494.7 | 1200.0004 | 5 | 21 | 3.249491 | -6.519906 | 2.701507 | 2.173259 | 11.49489 | 7.609561
2018-03-15 00:06 | 115614.7 | 1320.0004 | 5 | 21 | 3.198811 | -6.519825 | 2.701507 | 2.390584 | 11.49489 | 8.31062
2018-03-15 00:08 | 115734.7 | 1440.0004 | 5 | 21 | 3.095832 | -6.519936 | 2.701507 | 2.607883 | 11.49489 | 8.996383
2018-03-15 00:08 | 115785.5 | 1490.729 | 5 | 21 | 2.999989 | -6.519923 | 2.701507 | 2.699758 | 11.49489 | 9.276827
2018-03-15 00:10 | 115905.5 | 120.0009 | 6 | 21 | 3.640142 | 0 | 2.701507 | 2.699758 | 11.49489 | 9.276827
2018-03-15 00:12 | 116025.5 | 240.001 | 6 | 21 | 3.664917 | 0 | 2.701507 | 2.699758 | 11.49489 | 9.276827
2018-03-15 00:13 | 116085.5 | 300.0015 | 6 | 21 | 3.670774 | 0 | 2.701507 | 2.699758 | 11.49489 | 9.276827
2018-03-15 00:13 | 116085.5 | 0.0024 | 7 | 22 | 3.670918 | 0 | 0 | 0 | 0 | 0
2018-03-15 00:15 | 116205.6 | 120.0002 | 2 | 22 | 4.08067 | 4.889973 | 0.1624088 | 4.4e-09 | 0.6550124 | 1.6152e-08
2018-03-15 00:17 | 116325.6 | 240.0004 | 2 | 22 | 4.134318 | 4.890169 | 0.3253878 | 4.4e-09 | 1.324681 | 1.6152e-08
2018-03-15 00:19 | 116445.6 | 360.0011 | 2 | 22 | 4.165614 | 4.889879 | 0.4883933 | 4.4e-09 | 2.001471 | 1.6152e-08
2018-03-15 00:21 | 116565.6 | 480.0019 | 2 | 22 | 4.187371 | 4.889912 | 0.6513783 | 4.4e-09 | 2.682172 | 1.6152e-08
2018-03-15 00:23 | 116685.6 | 600.0003 | 2 | 22 | 4.20027 | 4.724798 | 0.8131693 | 4.4e-09 | 3.361134 | 1.6152e-08
2018-03-15 00:25 | 116805.6 | 720.0019 | 2 | 22 | 4.200259 | 4.325823 | 0.9641465 | 4.4e-09 | 3.995281 | 1.6152e-08
2018-03-15 00:27 | 116925.6 | 840.0003 | 2 | 22 | 4.200325 | 3.897604 | 1.101083 | 4.4e-09 | 4.570454 | 1.6152e-08
2018-03-15 00:29 | 117045.6 | 960.0019 | 2 | 22 | 4.20027 | 3.544949 | 1.224959 | 4.4e-09 | 5.09077 | 1.6152e-08
2018-03-15 00:31 | 117153.8 | 1068.2296 | 2 | 22 | 4.200274 | 3.259995 | 1.327157 | 4.4e-09 | 5.52003 | 1.6152e-08
2018-03-15 00:33 | 117273.8 | 120.0008 | 3 | 22 | 4.222323 | 3.260017 | 1.435436 | 4.4e-09 | 5.975895 | 1.6152e-08
2018-03-15 00:35 | 117393.9 | 240.0016 | 3 | 22 | 4.251016 | 3.260033 | 1.544105 | 4.4e-09 | 6.43623 | 1.6152e-08
2018-03-15 00:37 | 117513.8 | 360.0008 | 3 | 22 | 4.283153 | 3.26001 | 1.652766 | 4.4e-09 | 6.899915 | 1.6152e-08
2018-03-15 00:39 | 117633.8 | 480 | 3 | 22 | 4.314437 | 3.259979 | 1.761423 | 4.4e-09 | 7.367 | 1.6152e-08
2018-03-15 00:41 | 117753.8 | 600.0008 | 3 | 22 | 4.346737 | 3.26005 | 1.870088 | 4.4e-09 | 7.837574 | 1.6152e-08
2018-03-15 00:43 | 117873.8 | 720.0001 | 3 | 22 | 4.382893 | 3.259966 | 1.978736 | 4.4e-09 | 8.311764 | 1.6152e-08
2018-03-15 00:45 | 117993.8 | 840.0003 | 3 | 22 | 4.400306 | 2.942957 | 2.084075 | 4.4e-09 | 8.774877 | 1.6152e-08
2018-03-15 00:47 | 118113.9 | 960.0016 | 3 | 22 | 4.400316 | 2.567392 | 2.175633 | 4.4e-09 | 9.177758 | 1.6152e-08
2018-03-15 00:49 | 118233.9 | 1080.0009 | 3 | 22 | 4.400292 | 2.255491 | 2.255851 | 4.4e-09 | 9.530741 | 1.6152e-08
2018-03-15 00:51 | 118353.9 | 1200.0017 | 3 | 22 | 4.400259 | 1.989145 | 2.32654 | 4.4e-09 | 9.841788 | 1.6152e-08
2018-03-15 00:53 | 118473.8 | 1320.0001 | 3 | 22 | 4.400247 | 1.739826 | 2.388681 | 4.4e-09 | 10.11523 | 1.6152e-08
2018-03-15 00:55 | 118593.9 | 1440.0041 | 3 | 22 | 4.400239 | 1.52196 | 2.442859 | 4.4e-09 | 10.35363 | 1.6152e-08
2018-03-15 00:57 | 118713.8 | 1560.0008 | 3 | 22 | 4.40027 | 1.351225 | 2.490657 | 4.4e-09 | 10.56394 | 1.6152e-08
2018-03-15 00:59 | 118833.9 | 1680.0009 | 3 | 22 | 4.400228 | 1.208179 | 2.533224 | 4.4e-09 | 10.75125 | 1.6152e-08
2018-03-15 01:01 | 118953.8 | 1800.0001 | 3 | 22 | 4.400219 | 1.078527 | 2.571309 | 4.4e-09 | 10.91884 | 1.6152e-08
2018-03-15 01:03 | 119073.8 | 1920.0001 | 3 | 22 | 4.400239 | 0.9527369 | 2.605121 | 4.4e-09 | 11.06761 | 1.6152e-08
2018-03-15 01:05 | 119193.8 | 2040.0007 | 3 | 22 | 4.400189 | 0.853323 | 2.635151 | 4.4e-09 | 11.19976 | 1.6152e-08
2018-03-15 01:07 | 119313.8 | 2160.0007 | 3 | 22 | 4.400224 | 0.7705736 | 2.662183 | 4.4e-09 | 11.3187 | 1.6152e-08
2018-03-15 01:09 | 119433.8 | 2280.0008 | 3 | 22 | 4.400198 | 0.6996174 | 2.686671 | 4.4e-09 | 11.42645 | 1.6152e-08
2018-03-15 01:11 | 119515.1 | 2361.2318 | 3 | 22 | 4.400194 | 0.6519995 | 2.701921 | 4.4e-09 | 11.49356 | 1.6152e-08
2018-03-15 01:13 | 119635.1 | 120.0009 | 4 | 22 | 4.334023 | 0 | 2.701921 | 4.4e-09 | 11.49356 | 1.6152e-08
2018-03-15 01:15 | 119755.1 | 240.0009 | 4 | 22 | 4.328104 | 0 | 2.701921 | 4.4e-09 | 11.49356 | 1.6152e-08
2018-03-15 01:16 | 119815.1 | 300.003 | 4 | 22 | 4.326458 | 0 | 2.701921 | 4.4e-09 | 11.49356 | 1.6152e-08
2018-03-15 01:18 | 119935.2 | 120.0001 | 5 | 22 | 3.741395 | -6.520142 | 2.701921 | 0.2173068 | 11.49356 | 0.8259422
2018-03-15 01:20 | 120055.2 | 240.0001 | 5 | 22 | 3.674583 | -6.520098 | 2.701921 | 0.4346368 | 11.49356 | 1.631987
2018-03-15 01:22 | 120175.2 | 360.001 | 5 | 22 | 3.601946 | -6.519846 | 2.701921 | 0.6519182 | 11.49356 | 2.422478
2018-03-15 01:24 | 120295.2 | 480.0009 | 5 | 22 | 3.536244 | -6.520158 | 2.701921 | 0.8692783 | 11.49356 | 3.198141
2018-03-15 01:26 | 120415.2 | 600.0002 | 5 | 22 | 3.478051 | -6.519893 | 2.701921 | 1.086612 | 11.49356 | 3.960185
2018-03-15 01:28 | 120535.2 | 720.0009 | 5 | 22 | 3.42743 | -6.519841 | 2.701921 | 1.30391 | 11.49356 | 4.71041
2018-03-15 01:30 | 120655.2 | 840.001 | 5 | 22 | 3.379002 | -6.519796 | 2.701921 | 1.521229 | 11.49356 | 5.450015
2018-03-15 01:32 | 120775.2 | 960.001 | 5 | 22 | 3.333596 | -6.520041 | 2.701921 | 1.738563 | 11.49356 | 6.17934
2018-03-15 01:34 | 120895.2 | 1080.001 | 5 | 22 | 3.292229 | -6.519893 | 2.701921 | 1.955894 | 11.49356 | 6.899313
2018-03-15 01:36 | 121015.2 | 1200.0011 | 5 | 22 | 3.250992 | -6.519863 | 2.701921 | 2.173225 | 11.49356 | 7.61039
2018-03-15 01:38 | 121135.2 | 1320.0017 | 5 | 22 | 3.195775 | -6.519883 | 2.701921 | 2.390559 | 11.49356 | 8.311355
2018-03-15 01:40 | 121255.2 | 1440.0026 | 5 | 22 | 3.08569 | -6.519885 | 2.701921 | 2.607885 | 11.49356 | 8.995653
2018-03-15 01:40 | 121302.2 | 1487.0015 | 5 | 22 | 2.999991 | -6.519925 | 2.701921 | 2.692989 | 11.49356 | 9.254916
2018-03-15 01:42 | 121422.3 | 120.001 | 6 | 22 | 3.643727 | 0 | 2.701921 | 2.692989 | 11.49356 | 9.254916
2018-03-15 01:44 | 121542.3 | 240.0009 | 6 | 22 | 3.667738 | 0 | 2.701921 | 2.692989 | 11.49356 | 9.254916
2018-03-15 01:45 | 121602.3 | 300.004 | 6 | 22 | 3.673543 | 0 | 2.701921 | 2.692989 | 11.49356 | 9.254916
2018-03-15 01:45 | 121602.3 | 0.0024 | 7 | 23 | 3.673486 | 0 | 0 | 0 | 0 | 0
2018-03-15 01:47 | 121722.3 | 120.0002 | 2 | 23 | 4.085981 | 4.889923 | 0.1623907 | 4.054e-09 | 0.655435 | 1.4893e-08
2018-03-15 01:49 | 121842.3 | 240.0002 | 2 | 23 | 4.139824 | 4.889832 | 0.3253969 | 4.054e-09 | 1.326301 | 1.4893e-08
2018-03-15 01:51 | 121962.3 | 360.0003 | 2 | 23 | 4.167494 | 4.889839 | 0.488375 | 4.054e-09 | 2.003486 | 1.4893e-08
2018-03-15 01:53 | 122082.3 | 480.0003 | 2 | 23 | 4.188173 | 4.889839 | 0.6513523 | 4.054e-09 | 2.684396 | 1.4893e-08
2018-03-15 01:55 | 122202.3 | 600.0019 | 2 | 23 | 4.200303 | 4.683199 | 0.8126114 | 4.054e-09 | 3.361216 | 1.4893e-08
2018-03-15 01:57 | 122322.3 | 720.002 | 2 | 23 | 4.200332 | 4.238382 | 0.9613328 | 4.054e-09 | 3.985889 | 1.4893e-08
2018-03-15 01:59 | 122442.3 | 840.0002 | 2 | 23 | 4.200228 | 3.857367 | 1.096077 | 4.054e-09 | 4.551853 | 1.4893e-08
2018-03-15 02:01 | 122562.3 | 960.001 | 2 | 23 | 4.200293 | 3.517588 | 1.218909 | 4.054e-09 | 5.067782 | 1.4893e-08
2018-03-15 02:03 | 122663.5 | 1061.1392 | 2 | 23 | 4.200289 | 3.259996 | 1.314116 | 4.054e-09 | 5.46768 | 1.4893e-08
2018-03-15 02:05 | 122783.5 | 120.0009 | 3 | 23 | 4.224335 | 3.259975 | 1.422371 | 4.054e-09 | 5.923539 | 1.4893e-08
2018-03-15 02:07 | 122903.5 | 240.0018 | 3 | 23 | 4.254859 | 3.260035 | 1.531057 | 4.054e-09 | 6.384318 | 1.4893e-08
2018-03-15 02:09 | 123023.5 | 360.0009 | 3 | 23 | 4.284557 | 3.260054 | 1.639713 | 4.054e-09 | 6.848248 | 1.4893e-08
2018-03-15 02:11 | 123143.5 | 480.0009 | 3 | 23 | 4.314795 | 3.259953 | 1.748373 | 4.054e-09 | 7.315454 | 1.4893e-08
2018-03-15 02:13 | 123263.5 | 600.0005 | 3 | 23 | 4.347431 | 3.260023 | 1.857043 | 4.054e-09 | 7.786071 | 1.4893e-08
2018-03-15 02:15 | 123383.5 | 720.0002 | 3 | 23 | 4.386263 | 3.260054 | 1.965703 | 4.054e-09 | 8.260511 | 1.4893e-08
2018-03-15 02:17 | 123503.5 | 840.0008 | 3 | 23 | 4.400297 | 2.936293 | 2.070464 | 4.054e-09 | 8.721232 | 1.4893e-08
2018-03-15 02:19 | 123623.5 | 960.0018 | 3 | 23 | 4.400256 | 2.575735 | 2.162175 | 4.054e-09 | 9.124785 | 1.4893e-08
2018-03-15 02:21 | 123743.5 | 1080.001 | 3 | 23 | 4.400279 | 2.27422 | 2.242912 | 4.054e-09 | 9.480049 | 1.4893e-08
2018-03-15 02:23 | 123863.5 | 1200.0009 | 3 | 23 | 4.40026 | 1.994128 | 2.314 | 4.054e-09 | 9.792855 | 1.4893e-08
2018-03-15 02:25 | 123983.5 | 1320.0002 | 3 | 23 | 4.400269 | 1.737235 | 2.376013 | 4.054e-09 | 10.06573 | 1.4893e-08
2018-03-15 02:27 | 124103.5 | 1440.0004 | 3 | 23 | 4.400237 | 1.5377 | 2.430501 | 4.054e-09 | 10.30549 | 1.4893e-08
2018-03-15 02:29 | 124223.5 | 1560.0002 | 3 | 23 | 4.400253 | 1.37131 | 2.478876 | 4.054e-09 | 10.51835 | 1.4893e-08
2018-03-15 02:31 | 124343.5 | 1680.0001 | 3 | 23 | 4.400242 | 1.223542 | 2.522091 | 4.054e-09 | 10.70851 | 1.4893e-08
2018-03-15 02:33 | 124463.5 | 1800.0009 | 3 | 23 | 4.400249 | 1.081656 | 2.5605 | 4.054e-09 | 10.87751 | 1.4893e-08
2018-03-15 02:35 | 124583.5 | 1920.0009 | 3 | 23 | 4.400189 | 0.9627218 | 2.594475 | 4.054e-09 | 11.02701 | 1.4893e-08
2018-03-15 02:37 | 124703.5 | 2040.0001 | 3 | 23 | 4.400222 | 0.8664274 | 2.624932 | 4.054e-09 | 11.16103 | 1.4893e-08
2018-03-15 02:39 | 124823.5 | 2160.0009 | 3 | 23 | 4.400205 | 0.7844954 | 2.652416 | 4.054e-09 | 11.28197 | 1.4893e-08
2018-03-15 02:41 | 124943.5 | 2280.0001 | 3 | 23 | 4.4002 | 0.705677 | 2.677263 | 4.054e-09 | 11.3913 | 1.4893e-08
2018-03-15 02:42 | 125025.3 | 2361.8031 | 3 | 23 | 4.400198 | 0.6519995 | 2.692686 | 4.054e-09 | 11.45916 | 1.4893e-08
2018-03-15 02:44 | 125145.3 | 120.0008 | 4 | 23 | 4.33377 | 0 | 2.692686 | 4.054e-09 | 11.45916 | 1.4893e-08
2018-03-15 02:46 | 125265.3 | 240.0008 | 4 | 23 | 4.327815 | 0 | 2.692686 | 4.054e-09 | 11.45916 | 1.4893e-08
2018-03-15 02:47 | 125325.3 | 300.0038 | 4 | 23 | 4.326118 | 0 | 2.692686 | 4.054e-09 | 11.45916 | 1.4893e-08
2018-03-15 02:49 | 125445.4 | 120.0003 | 5 | 23 | 3.74388 | -6.519861 | 2.692686 | 0.2173074 | 11.45916 | 0.8267414
2018-03-15 02:51 | 125565.4 | 240.001 | 5 | 23 | 3.672623 | -6.519846 | 2.692686 | 0.4346024 | 11.45916 | 1.632653
2018-03-15 02:53 | 125685.4 | 360.0011 | 5 | 23 | 3.603552 | -6.519909 | 2.692686 | 0.6519523 | 11.45916 | 2.42329
2018-03-15 02:55 | 125805.4 | 480.0002 | 5 | 23 | 3.539394 | -6.519895 | 2.692686 | 0.8692656 | 11.45916 | 3.199333
2018-03-15 02:57 | 125925.4 | 600.0002 | 5 | 23 | 3.481446 | -6.519853 | 2.692686 | 1.086606 | 11.45916 | 3.962216
2018-03-15 02:59 | 126045.4 | 720.0012 | 5 | 23 | 3.428269 | -6.519911 | 2.692686 | 1.303922 | 11.45916 | 4.712973
2018-03-15 03:01 | 126165.4 | 840.0003 | 5 | 23 | 3.379154 | -6.519885 | 2.692686 | 1.521256 | 11.45916 | 5.452541
2018-03-15 03:03 | 126285.4 | 960.0011 | 5 | 23 | 3.337038 | -6.519883 | 2.692686 | 1.738578 | 11.45916 | 6.182261
2018-03-15 03:05 | 126405.4 | 1080.0011 | 5 | 23 | 3.297214 | -6.519909 | 2.692686 | 1.955895 | 11.45916 | 6.903077
2018-03-15 03:07 | 126525.4 | 1200.0019 | 5 | 23 | 3.254046 | -6.519946 | 2.692686 | 2.173222 | 11.45916 | 7.615086
2018-03-15 03:09 | 126645.4 | 1320.0011 | 5 | 23 | 3.194249 | -6.519899 | 2.692686 | 2.390553 | 11.45916 | 8.316248
2018-03-15 03:11 | 126765.4 | 1440.001 | 5 | 23 | 3.090226 | -6.519889 | 2.692686 | 2.60785 | 11.45916 | 9.000635
2018-03-15 03:12 | 126815.5 | 1490.0696 | 5 | 23 | 2.999995 | -6.519949 | 2.692686 | 2.698538 | 11.45916 | 9.277178
2018-03-15 03:14 | 126935.5 | 120.0007 | 6 | 23 | 3.640598 | 0 | 2.692686 | 2.698538 | 11.45916 | 9.277178
2018-03-15 03:16 | 127055.5 | 240.0007 | 6 | 23 | 3.665448 | 0 | 2.692686 | 2.698538 | 11.45916 | 9.277178
2018-03-15 03:17 | 127115.5 | 300.002 | 6 | 23 | 3.671608 | 0 | 2.692686 | 2.698538 | 11.45916 | 9.277178
2018-03-15 03:17 | 127115.6 | 0.0024 | 7 | 24 | 3.67154 | 0 | 0 | 0 | 0 | 0
2018-03-15 03:19 | 127235.6 | 120.0001 | 2 | 24 | 4.085218 | 4.889931 | 0.1623853 | 4.115e-09 | 0.6553427 | 1.5109e-08
2018-03-15 03:21 | 127355.6 | 240.0009 | 2 | 24 | 4.13562 | 4.890182 | 0.3253888 | 4.115e-09 | 1.325727 | 1.5109e-08
2018-03-15 03:23 | 127475.6 | 360.0003 | 2 | 24 | 4.163034 | 4.889816 | 0.4883845 | 4.115e-09 | 2.002313 | 1.5109e-08
2018-03-15 03:25 | 127595.6 | 480.0002 | 2 | 24 | 4.184902 | 4.890158 | 0.6513687 | 4.115e-09 | 2.682546 | 1.5109e-08
2018-03-15 03:27 | 127715.6 | 600.0003 | 2 | 24 | 4.200292 | 4.674091 | 0.8127208 | 4.115e-09 | 3.359538 | 1.5109e-08
2018-03-15 03:29 | 127835.6 | 720.0019 | 2 | 24 | 4.200309 | 4.266775 | 0.9614744 | 4.115e-09 | 3.984346 | 1.5109e-08
2018-03-15 03:31 | 127955.6 | 840.0018 | 2 | 24 | 4.200296 | 3.900614 | 1.097516 | 4.115e-09 | 4.555758 | 1.5109e-08
2018-03-15 03:33 | 128075.6 | 960.0003 | 2 | 24 | 4.20027 | 3.566429 | 1.221907 | 4.115e-09 | 5.078236 | 1.5109e-08
2018-03-15 03:35 | 128184.9 | 1069.2256 | 2 | 24 | 4.200261 | 3.259995 | 1.325471 | 4.115e-09 | 5.513234 | 1.5109e-08
2018-03-15 03:37 | 128304.9 | 120.0009 | 3 | 24 | 4.226815 | 3.259905 | 1.433739 | 4.344e-09 | 5.969303 | 1.6036e-08
2018-03-15 03:39 | 128424.9 | 240.0011 | 3 | 24 | 4.254982 | 3.260021 | 1.542394 | 4.344e-09 | 6.430097 | 1.6036e-08
2018-03-15 03:41 | 128544.9 | 360.0002 | 3 | 24 | 4.283756 | 3.259928 | 1.651052 | 4.344e-09 | 6.893996 | 1.6036e-08
2018-03-15 03:43 | 128664.9 | 480.001 | 3 | 24 | 4.314214 | 3.259977 | 1.759709 | 4.344e-09 | 7.361077 | 1.6036e-08
2018-03-15 03:45 | 128784.9 | 600.0002 | 3 | 24 | 4.350103 | 3.259899 | 1.868364 | 4.344e-09 | 7.831717 | 1.6036e-08
2018-03-15 03:47 | 128904.9 | 720.001 | 3 | 24 | 4.388916 | 3.259998 | 1.977031 | 4.344e-09 | 8.306556 | 1.6036e-08
2018-03-15 03:49 | 129024.9 | 840.0018 | 3 | 24 | 4.400285 | 2.92581 | 2.081418 | 4.344e-09 | 8.765708 | 1.6036e-08
2018-03-15 03:51 | 129144.9 | 960.0001 | 3 | 24 | 4.400287 | 2.573223 | 2.172888 | 4.344e-09 | 9.168201 | 1.6036e-08
2018-03-15 03:53 | 129264.9 | 1080.0003 | 3 | 24 | 4.400262 | 2.251595 | 2.253228 | 4.344e-09 | 9.52172 | 1.6036e-08
2018-03-15 03:55 | 129384.9 | 1200.0002 | 3 | 24 | 4.400287 | 1.954767 | 2.323181 | 4.344e-09 | 9.829529 | 1.6036e-08
2018-03-15 03:57 | 129504.9 | 1320.001 | 3 | 24 | 4.400253 | 1.722878 | 2.384327 | 4.344e-09 | 10.09859 | 1.6036e-08
2018-03-15 03:59 | 129624.9 | 1440.0018 | 3 | 24 | 4.400211 | 1.528101 | 2.438408 | 4.344e-09 | 10.33656 | 1.6036e-08
2018-03-15 04:01 | 129744.9 | 1560.0018 | 3 | 24 | 4.400253 | 1.362089 | 2.486562 | 4.344e-09 | 10.54845 | 1.6036e-08
2018-03-15 04:03 | 129864.9 | 1680.0011 | 3 | 24 | 4.400253 | 1.202359 | 2.529294 | 4.344e-09 | 10.73648 | 1.6036e-08
2018-03-15 04:05 | 129984.9 | 1800.0002 | 3 | 24 | 4.400233 | 1.065246 | 2.566957 | 4.344e-09 | 10.90221 | 1.6036e-08
2018-03-15 04:07 | 130104.9 | 1920.001 | 3 | 24 | 4.400205 | 0.956027 | 2.600587 | 4.344e-09 | 11.05018 | 1.6036e-08
2018-03-15 04:09 | 130224.9 | 2040.0002 | 3 | 24 | 4.400231 | 0.8637714 | 2.630863 | 4.344e-09 | 11.18341 | 1.6036e-08
2018-03-15 04:11 | 130344.9 | 2160.001 | 3 | 24 | 4.400236 | 0.7773199 | 2.658206 | 4.344e-09 | 11.30372 | 1.6036e-08
2018-03-15 04:13 | 130464.9 | 2280.0011 | 3 | 24 | 4.400198 | 0.6932812 | 2.682671 | 4.344e-09 | 11.41137 | 1.6036e-08
2018-03-15 04:14 | 130537.4 | 2352.5784 | 3 | 24 | 4.400252 | 0.6519995 | 2.696211 | 4.344e-09 | 11.47095 | 1.6036e-08
2018-03-15 04:16 | 130657.5 | 120.0009 | 4 | 24 | 4.333118 | 0 | 2.696211 | 4.344e-09 | 11.47095 | 1.6036e-08
2018-03-15 04:18 | 130777.5 | 240.0009 | 4 | 24 | 4.327077 | 0 | 2.696211 | 4.344e-09 | 11.47095 | 1.6036e-08
2018-03-15 04:19 | 130837.5 | 300.0031 | 4 | 24 | 4.325385 | 0 | 2.696211 | 4.344e-09 | 11.47095 | 1.6036e-08
2018-03-15 04:21 | 130957.6 | 120.0017 | 5 | 24 | 3.735953 | -6.520185 | 2.696211 | 0.2173311 | 11.47095 | 0.8256952
2018-03-15 04:23 | 131077.6 | 240.001 | 5 | 24 | 3.668293 | -6.519836 | 2.696211 | 0.4346583 | 11.47095 | 1.630212
2018-03-15 04:25 | 131197.6 | 360.0018 | 5 | 24 | 3.601487 | -6.519995 | 2.696211 | 0.6519898 | 11.47095 | 2.420181
2018-03-15 04:27 | 131317.6 | 480.0002 | 5 | 24 | 3.538551 | -6.519946 | 2.696211 | 0.869296 | 11.47095 | 3.195884
2018-03-15 04:29 | 131437.6 | 600.001 | 5 | 24 | 3.478476 | -6.519998 | 2.696211 | 1.08662 | 11.47095 | 3.958308
2018-03-15 04:31 | 131557.6 | 720.0009 | 5 | 24 | 3.422008 | -6.519866 | 2.696211 | 1.30394 | 11.47095 | 4.707961
2018-03-15 04:33 | 131677.6 | 840.001 | 5 | 24 | 3.376488 | -6.520115 | 2.696211 | 1.521307 | 11.47095 | 5.446709
2018-03-15 04:35 | 131797.6 | 960.0009 | 5 | 24 | 3.335598 | -6.520165 | 2.696211 | 1.738635 | 11.47095 | 6.176024
2018-03-15 04:37 | 131917.6 | 1080.001 | 5 | 24 | 3.294984 | -6.520095 | 2.696211 | 1.955971 | 11.47095 | 6.896647
2018-03-15 04:39 | 132037.6 | 1200.0001 | 5 | 24 | 3.247446 | -6.520138 | 2.696211 | 2.173271 | 11.47095 | 7.607698
2018-03-15 04:41 | 132157.6 | 1320.0001 | 5 | 24 | 3.189244 | -6.520128 | 2.696211 | 2.390612 | 11.47095 | 8.307354
2018-03-15 04:43 | 132277.6 | 1440.001 | 5 | 24 | 3.087177 | -6.52002 | 2.696211 | 2.607949 | 11.47095 | 8.991156
2018-03-15 04:44 | 132326.2 | 1488.636 | 5 | 24 | 2.999988 | -6.519871 | 2.696211 | 2.696011 | 11.47095 | 9.259522
2018-03-15 04:46 | 132446.3 | 120.0015 | 6 | 24 | 3.641059 | 0 | 2.696211 | 2.696051 | 11.47095 | 9.259643
2018-03-15 04:48 | 132566.3 | 240 | 6 | 24 | 3.666006 | 0 | 2.696211 | 2.696051 | 11.47095 | 9.259643
2018-03-15 04:49 | 132626.3 | 300.0014 | 6 | 24 | 3.672083 | 0 | 2.696211 | 2.696051 | 11.47095 | 9.259643
2018-03-15 04:49 | 132626.3 | 0.0025 | 7 | 25 | 3.672162 | 0 | 0 | 0 | 0 | 0
2018-03-15 04:51 | 132746.3 | 120.0009 | 2 | 25 | 4.08533 | 4.889946 | 0.1623906 | 0 | 0.6556233 | 0
2018-03-15 04:53 | 132866.3 | 240.0009 | 2 | 25 | 4.134324 | 4.889912 | 0.32538 | 0 | 1.325833 | 0
2018-03-15 04:55 | 132986.3 | 360.001 | 2 | 25 | 4.161551 | 4.889992 | 0.4883837 | 0 | 2.002134 | 0
2018-03-15 04:57 | 133106.3 | 480.0018 | 2 | 25 | 4.186351 | 4.889938 | 0.6513681 | 0 | 2.682333 | 0
2018-03-15 04:59 | 133226.3 | 600.0019 | 2 | 25 | 4.200273 | 4.668148 | 0.8123059 | 0 | 3.357773 | 0
2018-03-15 05:01 | 133346.3 | 720.0001 | 2 | 25 | 4.200288 | 4.292007 | 0.9616008 | 0 | 3.984854 | 0
2018-03-15 05:03 | 133466.3 | 840.0003 | 2 | 25 | 4.20029 | 3.939672 | 1.09867 | 0 | 4.560582 | 0
2018-03-15 05:05 | 133586.3 | 960.0002 | 2 | 25 | 4.200306 | 3.584532 | 1.224044 | 0 | 5.087192 | 0
2018-03-15 05:07 | 133689.8 | 1063.448 | 2 | 25 | 4.200278 | 3.259985 | 1.322362 | 0 | 5.500155 | 0
2018-03-15 05:09 | 133809.8 | 120.0016 | 3 | 25 | 4.224725 | 3.259996 | 1.430629 | 0 | 5.956136 | 0
2018-03-15 05:11 | 133929.8 | 240.0002 | 3 | 25 | 4.25187 | 3.260002 | 1.539304 | 0 | 6.416718 | 0
2018-03-15 05:13 | 134049.8 | 360.0008 | 3 | 25 | 4.27987 | 3.260004 | 1.647963 | 0 | 6.88022 | 0
2018-03-15 05:15 | 134169.8 | 480.0009 | 3 | 25 | 4.311935 | 3.260046 | 1.756616 | 0 | 7.34693 | 0
2018-03-15 05:17 | 134289.8 | 600.0007 | 3 | 25 | 4.348869 | 3.259987 | 1.865276 | 0 | 7.817476 | 0
2018-03-15 05:19 | 134409.8 | 720.0007 | 3 | 25 | 4.385237 | 3.260025 | 1.973939 | 0 | 8.292003 | 0
2018-03-15 05:21 | 134529.8 | 840.0017 | 3 | 25 | 4.400263 | 2.973965 | 2.079474 | 0 | 8.756056 | 0
2018-03-15 05:23 | 134649.8 | 960.0008 | 3 | 25 | 4.400248 | 2.601019 | 2.172283 | 0 | 9.164444 | 0
2018-03-15 05:25 | 134769.8 | 1080 | 3 | 25 | 4.400281 | 2.251278 | 2.253088 | 0 | 9.52001 | 0
2018-03-15 05:27 | 134889.8 | 1200.0001 | 3 | 25 | 4.400276 | 1.971709 | 2.323271 | 0 | 9.828833 | 0
2018-03-15 05:29 | 135009.8 | 1320 | 3 | 25 | 4.40024 | 1.7417 | 2.38506 | 0 | 10.10072 | 0
2018-03-15 05:31 | 135129.8 | 1440.0017 | 3 | 25 | 4.400239 | 1.548404 | 2.439842 | 0 | 10.34177 | 0
2018-03-15 05:33 | 135249.8 | 1560.0016 | 3 | 25 | 4.400237 | 1.366762 | 2.488412 | 0 | 10.55549 | 0
2018-03-15 05:35 | 135369.8 | 1680.0009 | 3 | 25 | 4.400229 | 1.201395 | 2.531099 | 0 | 10.74333 | 0
2018-03-15 05:37 | 135489.8 | 1800.0009 | 3 | 25 | 4.400253 | 1.073709 | 2.56895 | 0 | 10.90988 | 0
2018-03-15 05:39 | 135609.8 | 1920.0015 | 3 | 25 | 4.400248 | 0.9656162 | 2.602851 | 0 | 11.05905 | 0
2018-03-15 05:41 | 135729.8 | 2040.0008 | 3 | 25 | 4.400198 | 0.868082 | 2.633389 | 0 | 11.19342 | 0
2018-03-15 05:43 | 135849.8 | 2160.0015 | 3 | 25 | 4.400179 | 0.7713842 | 2.660718 | 0 | 11.31368 | 0
2018-03-15 05:45 | 135969.8 | 2280.0008 | 3 | 25 | 4.400212 | 0.6938496 | 2.685076 | 0 | 11.42086 | 0
2018-03-15 05:46 | 136045.1 | 2355.3302 | 3 | 25 | 4.400188 | 0.6519985 | 2.699152 | 0 | 11.4828 | 0
2018-03-15 05:48 | 136165.2 | 119.9998 | 4 | 25 | 4.333784 | 0 | 2.699152 | 0 | 11.4828 | 0
2018-03-15 05:50 | 136285.2 | 239.9998 | 4 | 25 | 4.327762 | 0 | 2.699152 | 0 | 11.4828 | 0
2018-03-15 05:51 | 136345.2 | 300.0029 | 4 | 25 | 4.326082 | 0 | 2.699152 | 0 | 11.4828 | 0
2018-03-15 05:53 | 136465.3 | 120.0009 | 5 | 25 | 3.738408 | -6.519889 | 2.699152 | 0.2172963 | 11.4828 | 0.8257987
2018-03-15 05:55 | 136585.3 | 240.0002 | 5 | 25 | 3.673321 | -6.519911 | 2.699152 | 0.4346383 | 11.4828 | 1.631328
2018-03-15 05:57 | 136705.3 | 360.0002 | 5 | 25 | 3.60714 | -6.519898 | 2.699152 | 0.6519332 | 11.4828 | 2.422267
2018-03-15 05:59 | 136825.3 | 480.0002 | 5 | 25 | 3.541815 | -6.519873 | 2.699152 | 0.8692892 | 11.4828 | 3.199167
2018-03-15 06:01 | 136945.3 | 600.0011 | 5 | 25 | 3.477179 | -6.519919 | 2.699152 | 1.086617 | 11.4828 | 3.961815
2018-03-15 06:03 | 137065.3 | 720.001 | 5 | 25 | 3.424222 | -6.519885 | 2.699152 | 1.303932 | 11.4828 | 4.711492
2018-03-15 06:05 | 137185.3 | 840.001 | 5 | 25 | 3.379676 | -6.519926 | 2.699152 | 1.521228 | 11.4828 | 5.450616
2018-03-15 06:07 | 137305.3 | 960.0002 | 5 | 25 | 3.338684 | -6.519853 | 2.699152 | 1.738564 | 11.4828 | 6.180732
2018-03-15 06:09 | 137425.3 | 1080.0002 | 5 | 25 | 3.294856 | -6.519963 | 2.699152 | 1.955901 | 11.4828 | 6.901696
2018-03-15 06:11 | 137545.3 | 1200.0002 | 5 | 25 | 3.246002 | -6.519989 | 2.699152 | 2.173217 | 11.4828 | 7.61242
2018-03-15 06:13 | 137665.3 | 1320.0002 | 5 | 25 | 3.191992 | -6.519866 | 2.699152 | 2.390553 | 11.4828 | 8.312338
2018-03-15 06:15 | 137785.3 | 1440.0001 | 5 | 25 | 3.093258 | -6.519929 | 2.699152 | 2.607868 | 11.4828 | 8.99685
2018-03-15 06:16 | 137837.2 | 1491.8863 | 5 | 25 | 2.999998 | -6.519908 | 2.699152 | 2.701823 | 11.4828 | 9.283549
2018-03-15 06:18 | 137957.2 | 120.001 | 6 | 25 | 3.639626 | 0 | 2.699152 | 2.701823 | 11.4828 | 9.283549
2018-03-15 06:20 | 138077.2 | 240.0011 | 6 | 25 | 3.66484 | 0 | 2.699152 | 2.701823 | 11.4828 | 9.283549
2018-03-15 06:21 | 138137.2 | 300.0033 | 6 | 25 | 3.670789 | 0 | 2.699152 | 2.701823 | 11.4828 | 9.283549
2018-03-15 06:21 | 138137.2 | 0.0025 | 7 | 26 | 3.670909 | 0 | 0 | 0 | 0 | 0
2018-03-15 06:23 | 138257.3 | 120.0019 | 2 | 26 | 4.085086 | 4.889839 | 0.1623952 | 9.394e-09 | 0.655631 | 3.4484e-08
2018-03-15 06:25 | 138377.3 | 240.0019 | 2 | 26 | 4.133322 | 4.889818 | 0.3253833 | 9.394e-09 | 1.325701 | 3.4484e-08
2018-03-15 06:27 | 138497.3 | 360.0002 | 2 | 26 | 4.163935 | 4.890203 | 0.4883552 | 9.394e-09 | 2.001965 | 3.4484e-08
2018-03-15 06:29 | 138617.3 | 480.0019 | 2 | 26 | 4.190553 | 4.889839 | 0.6513488 | 9.394e-09 | 2.682858 | 3.4484e-08
2018-03-15 06:31 | 138737.3 | 600.002 | 2 | 26 | 4.20031 | 4.654428 | 0.8118731 | 9.394e-09 | 3.356791 | 3.4484e-08
2018-03-15 06:33 | 138857.3 | 720.0011 | 2 | 26 | 4.200254 | 4.288721 | 0.9608163 | 9.394e-09 | 3.982395 | 3.4484e-08
2018-03-15 06:35 | 138977.3 | 840.0003 | 2 | 26 | 4.200294 | 3.923332 | 1.097733 | 9.394e-09 | 4.557482 | 3.4484e-08
2018-03-15 06:37 | 139097.3 | 960.0011 | 2 | 26 | 4.200332 | 3.528748 | 1.221983 | 9.394e-09 | 5.07937 | 3.4484e-08
2018-03-15 06:39 | 139191 | 1053.689 | 2 | 26 | 4.200291 | 3.259998 | 1.310165 | 9.394e-09 | 5.449759 | 3.4484e-08
2018-03-15 06:41 | 139311 | 120.0001 | 3 | 26 | 4.223435 | 3.259956 | 1.418429 | 9.394e-09 | 5.905643 | 3.4484e-08
2018-03-15 06:43 | 139431 | 240.001 | 3 | 26 | 4.249272 | 3.260006 | 1.52709 | 9.394e-09 | 6.365966 | 3.4484e-08
2018-03-15 06:45 | 139551 | 360.001 | 3 | 26 | 4.278186 | 3.259943 | 1.635752 | 9.394e-09 | 6.829236 | 3.4484e-08
2018-03-15 06:47 | 139671 | 480.0002 | 3 | 26 | 4.312491 | 3.259975 | 1.744408 | 9.394e-09 | 7.295924 | 3.4484e-08
2018-03-15 06:49 | 139791 | 600.0009 | 3 | 26 | 4.346849 | 3.259947 | 1.853069 | 9.394e-09 | 7.766384 | 3.4484e-08
2018-03-15 06:51 | 139911 | 720.0002 | 3 | 26 | 4.382298 | 3.259937 | 1.961729 | 9.394e-09 | 8.240624 | 3.4484e-08
2018-03-15 06:53 | 140031 | 840.0019 | 3 | 26 | 4.400309 | 3.010662 | 2.068163 | 9.394e-09 | 8.708475 | 3.4484e-08
2018-03-15 06:55 | 140151 | 960.0017 | 3 | 26 | 4.400259 | 2.612862 | 2.16183 | 9.394e-09 | 9.120638 | 3.4484e-08
2018-03-15 06:57 | 140271 | 1080.0002 | 3 | 26 | 4.400259 | 2.272484 | 2.242985 | 9.394e-09 | 9.477743 | 3.4484e-08
2018-03-15 06:59 | 140391 | 1200.001 | 3 | 26 | 4.400259 | 2.000642 | 2.314079 | 9.394e-09 | 9.790573 | 3.4484e-08
2018-03-15 07:01 | 140511 | 1320.0003 | 3 | 26 | 4.400239 | 1.773713 | 2.376858 | 9.394e-09 | 10.06682 | 3.4484e-08
2018-03-15 07:03 | 140631 | 1440.0002 | 3 | 26 | 4.400248 | 1.569451 | 2.432534 | 9.394e-09 | 10.31181 | 3.4484e-08
2018-03-15 07:05 | 140751 | 1560.0019 | 3 | 26 | 4.400222 | 1.374111 | 2.481517 | 9.394e-09 | 10.52734 | 3.4484e-08
2018-03-15 07:07 | 140871 | 1680.0001 | 3 | 26 | 4.400253 | 1.222199 | 2.524687 | 9.394e-09 | 10.7173 | 3.4484e-08
2018-03-15 07:09 | 140991 | 1800.0011 | 3 | 26 | 4.400177 | 1.093101 | 2.563206 | 9.394e-09 | 10.8868 | 3.4484e-08
2018-03-15 07:11 | 141111 | 1920.0018 | 3 | 26 | 4.40025 | 0.9862852 | 2.597849 | 9.394e-09 | 11.03923 | 3.4484e-08
2018-03-15 07:13 | 141231 | 2040.0001 | 3 | 26 | 4.400243 | 0.880228 | 2.628954 | 9.394e-09 | 11.1761 | 3.4484e-08
2018-03-15 07:15 | 141351 | 2160.0011 | 3 | 26 | 4.400211 | 0.7861605 | 2.656636 | 9.394e-09 | 11.29791 | 3.4484e-08
2018-03-15 07:17 | 141471 | 2280.0002 | 3 | 26 | 4.400214 | 0.7119598 | 2.681575 | 9.394e-09 | 11.40764 | 3.4484e-08
2018-03-15 07:18 | 141584.3 | 2393.3712 | 3 | 26 | 4.400207 | 0.6519947 | 2.703006 | 9.394e-09 | 11.50195 | 3.4484e-08
2018-03-15 07:20 | 141704.4 | 120.0006 | 4 | 26 | 4.333972 | 0 | 2.703006 | 9.394e-09 | 11.50195 | 3.4484e-08
2018-03-15 07:22 | 141824.4 | 239.9999 | 4 | 26 | 4.328043 | 0 | 2.703006 | 9.394e-09 | 11.50195 | 3.4484e-08
2018-03-15 07:23 | 141884.4 | 300.0028 | 4 | 26 | 4.326409 | 0 | 2.703006 | 9.394e-09 | 11.50195 | 3.4484e-08
2018-03-15 07:25 | 142004.5 | 120.001 | 5 | 26 | 3.740366 | -6.519903 | 2.703006 | 0.2173039 | 11.50195 | 0.8258582
2018-03-15 07:27 | 142124.5 | 240.0009 | 5 | 26 | 3.676877 | -6.519853 | 2.703006 | 0.4346228 | 11.50195 | 1.63186
2018-03-15 07:29 | 142244.5 | 360.0002 | 5 | 26 | 3.609216 | -6.519909 | 2.703006 | 0.6519426 | 11.50195 | 2.423618
2018-03-15 07:31 | 142364.5 | 480.001 | 5 | 26 | 3.538669 | -6.519858 | 2.703006 | 0.8692713 | 11.50195 | 3.200326
2018-03-15 07:33 | 142484.5 | 600.0009 | 5 | 26 | 3.477833 | -6.519931 | 2.703006 | 1.086618 | 11.50195 | 3.962597
2018-03-15 07:35 | 142604.5 | 720.0002 | 5 | 26 | 3.426633 | -6.519918 | 2.703006 | 1.303927 | 11.50195 | 4.712646
2018-03-15 07:37 | 142724.5 | 840.0001 | 5 | 26 | 3.383134 | -6.519873 | 2.703006 | 1.521245 | 11.50195 | 5.452541
2018-03-15 07:39 | 142844.5 | 960.0001 | 5 | 26 | 3.338773 | -6.519949 | 2.703006 | 1.738599 | 11.50195 | 6.183171
2018-03-15 07:41 | 142964.5 | 1080.0002 | 5 | 26 | 3.292464 | -6.519938 | 2.703006 | 1.955913 | 11.50195 | 6.903597
2018-03-15 07:43 | 143084.5 | 1200.0002 | 5 | 26 | 3.249375 | -6.519945 | 2.703006 | 2.173243 | 11.50195 | 7.614522
2018-03-15 07:45 | 143204.5 | 1320.0009 | 5 | 26 | 3.197805 | -6.520005 | 2.703006 | 2.390545 | 11.50195 | 8.315222
2018-03-15 07:47 | 143324.5 | 1440.001 | 5 | 26 | 3.098079 | -6.519896 | 2.703006 | 2.60786 | 11.50195 | 9.0011
2018-03-15 07:48 | 143377 | 1492.5128 | 5 | 26 | 2.999996 | -6.519993 | 2.703006 | 2.702986 | 11.50195 | 9.291605
2018-03-15 07:50 | 143497 | 120.0008 | 6 | 26 | 3.639053 | 0 | 2.703006 | 2.703008 | 11.50195 | 9.291671
2018-03-15 07:52 | 143617 | 240.0009 | 6 | 26 | 3.664018 | 0 | 2.703006 | 2.703008 | 11.50195 | 9.291671
2018-03-15 07:53 | 143677 | 300.003 | 6 | 26 | 3.670066 | 0 | 2.703006 | 2.703008 | 11.50195 | 9.291671
2018-03-15 07:53 | 143677.1 | 0.004 | 7 | 27 | 3.670166 | 0 | 0 | 0 | 0 | 0
2018-03-15 07:55 | 143797.1 | 120.0002 | 2 | 27 | 4.081336 | 4.889868 | 0.1623963 | 0 | 0.6551681 | 0
2018-03-15 07:57 | 143917.1 | 240.0002 | 2 | 27 | 4.132957 | 4.889883 | 0.3253835 | 0 | 1.324842 | 0
2018-03-15 07:59 | 144037.1 | 360.001 | 2 | 27 | 4.165995 | 4.890205 | 0.4883693 | 0 | 2.001447 | 0
2018-03-15 08:01 | 144157.1 | 480.0003 | 2 | 27 | 4.188327 | 4.890163 | 0.6513683 | 0 | 2.682326 | 0
2018-03-15 08:03 | 144277.1 | 600.0004 | 2 | 27 | 4.200275 | 4.7054 | 0.8127572 | 0 | 3.359702 | 0
2018-03-15 08:05 | 144397.1 | 720.0019 | 2 | 27 | 4.200295 | 4.332096 | 0.9635423 | 0 | 3.993043 | 0
2018-03-15 08:07 | 144517.1 | 840.0004 | 2 | 27 | 4.200292 | 3.904907 | 1.100882 | 0 | 4.569909 | 0
2018-03-15 08:09 | 144637.1 | 960.0003 | 2 | 27 | 4.200314 | 3.535719 | 1.224631 | 0 | 5.089693 | 0
2018-03-15 08:11 | 144740.2 | 1063.0896 | 2 | 27 | 4.200243 | 3.259995 | 1.321867 | 0 | 5.498108 | 0
2018-03-15 08:13 | 144860.2 | 120.0001 | 3 | 27 | 4.222223 | 3.259922 | 1.430137 | 0 | 5.953955 | 0
2018-03-15 08:15 | 144980.2 | 240.0009 | 3 | 27 | 4.249503 | 3.259924 | 1.538792 | 0 | 6.414163 | 0
2018-03-15 08:17 | 145100.2 | 360.0016 | 3 | 27 | 4.282255 | 3.259918 | 1.647451 | 0 | 6.877664 | 0
2018-03-15 08:19 | 145220.2 | 480.001 | 3 | 27 | 4.314427 | 3.259935 | 1.756108 | 0 | 7.34471 | 0
2018-03-15 08:21 | 145340.2 | 600 | 3 | 27 | 4.347544 | 3.259974 | 1.864768 | 0 | 7.815307 | 0
2018-03-15 08:23 | 145460.2 | 720.0009 | 3 | 27 | 4.382514 | 3.259968 | 1.973421 | 0 | 8.289541 | 0
2018-03-15 08:25 | 145580.2 | 840.0001 | 3 | 27 | 4.400319 | 2.966444 | 2.079242 | 0 | 8.754731 | 0
2018-03-15 08:27 | 145700.2 | 960 | 3 | 27 | 4.400273 | 2.571165 | 2.171156 | 0 | 9.159181 | 0
2018-03-15 08:29 | 145820.2 | 1080.0002 | 3 | 27 | 4.400284 | 2.257271 | 2.251489 | 0 | 9.512666 | 0
2018-03-15 08:31 | 145940.2 | 1200.0017 | 3 | 27 | 4.40026 | 1.99602 | 2.322238 | 0 | 9.82398 | 0
2018-03-15 08:33 | 146060.2 | 1320.0018 | 3 | 27 | 4.400256 | 1.757091 | 2.384742 | 0 | 10.09902 | 0
2018-03-15 08:35 | 146180.2 | 1440.0005 | 3 | 27 | 4.400256 | 1.533755 | 2.439481 | 0 | 10.33988 | 0
2018-03-15 08:37 | 146300.2 | 1560.0002 | 3 | 27 | 4.400209 | 1.359022 | 2.48759 | 0 | 10.55157 | 0
2018-03-15 08:39 | 146420.2 | 1680.0002 | 3 | 27 | 4.400196 | 1.213281 | 2.530401 | 0 | 10.73995 | 0
2018-03-15 08:41 | 146540.2 | 1800.0017 | 3 | 27 | 4.400225 | 1.088446 | 2.568754 | 0 | 10.90871 | 0
2018-03-15 08:43 | 146660.2 | 1920.0018 | 3 | 27 | 4.400246 | 0.9666576 | 2.603006 | 0 | 11.05943 | 0
2018-03-15 08:45 | 146780.2 | 2040.0001 | 3 | 27 | 4.400211 | 0.8599606 | 2.633355 | 0 | 11.19297 | 0
2018-03-15 08:47 | 146900.2 | 2160.0009 | 3 | 27 | 4.400223 | 0.7767611 | 2.660603 | 0 | 11.31287 | 0
2018-03-15 08:49 | 147020.2 | 2280.0018 | 3 | 27 | 4.40022 | 0.7047291 | 2.685241 | 0 | 11.42128 | 0
2018-03-15 08:51 | 147113.9 | 2373.6703 | 3 | 27 | 4.400199 | 0.6519985 | 2.702881 | 0 | 11.4989 | 0
2018-03-15 08:53 | 147234 | 120.0001 | 4 | 27 | 4.333924 | 0 | 2.702881 | 0 | 11.4989 | 0
2018-03-15 08:55 | 147354 | 240.0009 | 4 | 27 | 4.328058 | 0 | 2.702881 | 0 | 11.4989 | 0
2018-03-15 08:56 | 147414 | 300.0039 | 4 | 27 | 4.326416 | 0 | 2.702881 | 0 | 11.4989 | 0
2018-03-15 08:58 | 147534 | 120.0009 | 5 | 27 | 3.739486 | -6.51982 | 2.702881 | 0.2172962 | 11.4989 | 0.8254477
2018-03-15 09:00 | 147654 | 240.001 | 5 | 27 | 3.674629 | -6.519853 | 2.702881 | 0.4346322 | 11.4989 | 1.631297
2018-03-15 09:02 | 147774 | 360.0002 | 5 | 27 | 3.602012 | -6.519829 | 2.702881 | 0.6519427 | 11.4989 | 2.422011
2018-03-15 09:04 | 147894 | 480.001 | 5 | 27 | 3.534834 | -6.520116 | 2.702881 | 0.8692782 | 11.4989 | 3.197354
2018-03-15 09:06 | 148014 | 600.001 | 5 | 27 | 3.47635 | -6.519845 | 2.702881 | 1.086618 | 11.4989 | 3.959109
2018-03-15 09:08 | 148134 | 720.0002 | 5 | 27 | 3.426556 | -6.519811 | 2.702881 | 1.30393 | 11.4989 | 4.709048
2018-03-15 09:10 | 148254 | 840.0002 | 5 | 27 | 3.379788 | -6.520103 | 2.702881 | 1.52126 | 11.4989 | 5.448695
2018-03-15 09:12 | 148374 | 960.0009 | 5 | 27 | 3.332674 | -6.520133 | 2.702881 | 1.738564 | 11.4989 | 6.177917
2018-03-15 09:14 | 148494 | 1080.001 | 5 | 27 | 3.290683 | -6.520153 | 2.702881 | 1.95591 | 11.4989 | 6.897665
2018-03-15 09:16 | 148614 | 1200.0009 | 5 | 27 | 3.248867 | -6.520053 | 2.702881 | 2.173264 | 11.4989 | 7.608389
2018-03-15 09:18 | 148734 | 1320.0002 | 5 | 27 | 3.195567 | -6.519873 | 2.702881 | 2.390552 | 11.4989 | 8.308928
2018-03-15 09:20 | 148854 | 1440.0009 | 5 | 27 | 3.08588 | -6.520192 | 2.702881 | 2.607907 | 11.4989 | 8.993515
2018-03-15 09:20 | 148899.9 | 1485.852 | 5 | 27 | 2.99999 | -6.519891 | 2.702881 | 2.69096 | 11.4989 | 9.246531
2018-03-15 09:22 | 149019.9 | 120.0002 | 6 | 27 | 3.643941 | 0 | 2.702881 | 2.69096 | 11.4989 | 9.246531
2018-03-15 09:24 | 149139.9 | 240.001 | 6 | 27 | 3.667908 | 0 | 2.702881 | 2.69096 | 11.4989 | 9.246531
2018-03-15 09:25 | 149199.9 | 300.0023 | 6 | 27 | 3.67365 | 0 | 2.702881 | 2.69096 | 11.4989 | 9.246531
2018-03-15 09:25 | 149199.9 | 0.0025 | 7 | 28 | 3.673544 | 0 | 0 | 0 | 0 | 0
2018-03-15 09:27 | 149320 | 120.0001 | 2 | 28 | 4.085504 | 4.889971 | 0.1623868 | 0 | 0.6554692 | 0
2018-03-15 09:29 | 149440 | 240.0001 | 2 | 28 | 4.140501 | 4.889935 | 0.3253843 | 0 | 1.326255 | 0
2018-03-15 09:31 | 149560 | 360.0009 | 2 | 28 | 4.168546 | 4.889957 | 0.4883692 | 0 | 2.003629 | 0
2018-03-15 09:33 | 149680 | 480.0009 | 2 | 28 | 4.189433 | 4.890009 | 0.6513749 | 0 | 2.684828 | 0
2018-03-15 09:35 | 149800 | 600.0011 | 2 | 28 | 4.200279 | 4.682634 | 0.8125634 | 0 | 3.361418 | 0
2018-03-15 09:37 | 149920 | 720.0003 | 2 | 28 | 4.200294 | 4.255278 | 0.9617029 | 0 | 3.987849 | 0
2018-03-15 09:39 | 150040 | 840.0009 | 2 | 28 | 4.200285 | 3.853708 | 1.096528 | 0 | 4.554153 | 0
2018-03-15 09:41 | 150160 | 960.0001 | 2 | 28 | 4.200301 | 3.513466 | 1.219229 | 0 | 5.06953 | 0
2018-03-15 09:43 | 150261.2 | 1061.1703 | 2 | 28 | 4.200264 | 3.259985 | 1.314321 | 0 | 5.468944 | 0
2018-03-15 09:45 | 150381.2 | 120.001 | 3 | 28 | 4.22323 | 3.260153 | 1.422601 | 0 | 5.924864 | 0
2018-03-15 09:47 | 150501.2 | 240.0009 | 3 | 28 | 4.253688 | 3.260086 | 1.531252 | 0 | 6.385332 | 0
2018-03-15 09:49 | 150621.2 | 360.0017 | 3 | 28 | 4.283996 | 3.260141 | 1.639927 | 0 | 6.849262 | 0
2018-03-15 09:51 | 150741.2 | 480.0016 | 3 | 28 | 4.314584 | 3.260195 | 1.748595 | 0 | 7.316447 | 0
2018-03-15 09:53 | 150861.2 | 600.0001 | 3 | 28 | 4.346709 | 3.260122 | 1.857252 | 0 | 7.78696 | 0
2018-03-15 09:55 | 150981.2 | 720.0009 | 3 | 28 | 4.383915 | 3.260067 | 1.965916 | 0 | 8.26125 | 0
2018-03-15 09:57 | 151101.2 | 840.0001 | 3 | 28 | 4.400282 | 2.94598 | 2.071073 | 0 | 8.723624 | 0
2018-03-15 09:59 | 151221.2 | 960 | 3 | 28 | 4.400304 | 2.580894 | 2.162987 | 0 | 9.128073 | 0
2018-03-15 10:01 | 151341.2 | 1080.0009 | 3 | 28 | 4.400281 | 2.274282 | 2.243726 | 0 | 9.483346 | 0
2018-03-15 10:03 | 151461.2 | 1200.001 | 3 | 28 | 4.400227 | 1.997931 | 2.31487 | 0 | 9.796398 | 0
2018-03-15 10:05 | 151581.2 | 1320.0007 | 3 | 28 | 4.400209 | 1.73553 | 2.377024 | 0 | 10.06989 | 0
2018-03-15 10:07 | 151701.2 | 1440.001 | 3 | 28 | 4.400234 | 1.530387 | 2.431345 | 0 | 10.30892 | 0
2018-03-15 10:09 | 151821.2 | 1560.0001 | 3 | 28 | 4.400218 | 1.360244 | 2.479448 | 0 | 10.52058 | 0
2018-03-15 10:11 | 151941.2 | 1680.0002 | 3 | 28 | 4.400234 | 1.216084 | 2.52235 | 0 | 10.70936 | 0
2018-03-15 10:13 | 152061.2 | 1800.0018 | 3 | 28 | 4.400247 | 1.078959 | 2.560591 | 0 | 10.87763 | 0
2018-03-15 10:15 | 152181.2 | 1920.0009 | 3 | 28 | 4.400226 | 0.955533 | 2.594387 | 0 | 11.02634 | 0
2018-03-15 10:17 | 152301.2 | 2040.0017 | 3 | 28 | 4.400188 | 0.8581152 | 2.624578 | 0 | 11.15919 | 0
2018-03-15 10:19 | 152421.2 | 2160.0009 | 3 | 28 | 4.400239 | 0.7775717 | 2.651793 | 0 | 11.27894 | 0
2018-03-15 10:21 | 152541.2 | 2280.0009 | 3 | 28 | 4.400175 | 0.7017546 | 2.676429 | 0 | 11.38734 | 0
2018-03-15 10:22 | 152620.9 | 2359.6519 | 3 | 28 | 4.400214 | 0.6519918 | 2.69141 | 0 | 11.45326 | 0
2018-03-15 10:24 | 152740.9 | 120.0007 | 4 | 28 | 4.333935 | 0 | 2.69141 | 0 | 11.45326 | 0
2018-03-15 10:26 | 152860.9 | 240.0007 | 4 | 28 | 4.32805 | 0 | 2.69141 | 0 | 11.45326 | 0
2018-03-15 10:27 | 152920.9 | 300.0021 | 4 | 28 | 4.326351 | 0 | 2.69141 | 0 | 11.45326 | 0
2018-03-15 10:29 | 153041 | 120.001 | 5 | 28 | 3.743704 | -6.520118 | 2.69141 | 0.2173038 | 11.45326 | 0.8265583
2018-03-15 10:31 | 153161 | 240.001 | 5 | 28 | 3.674204 | -6.520142 | 2.69141 | 0.4346072 | 11.45326 | 1.632769
2018-03-15 10:33 | 153281 | 360.0002 | 5 | 28 | 3.602775 | -6.520183 | 2.69141 | 0.6519688 | 11.45326 | 2.423484
2018-03-15 10:35 | 153401 | 480.001 | 5 | 28 | 3.538572 | -6.519893 | 2.69141 | 0.8693031 | 11.45326 | 3.199427
2018-03-15 10:37 | 153521 | 600.0003 | 5 | 28 | 3.481058 | -6.520118 | 2.69141 | 1.086646 | 11.45326 | 3.96209
2018-03-15 10:39 | 153641 | 720.001 | 5 | 28 | 3.428834 | -6.520116 | 2.69141 | 1.303979 | 11.45326 | 4.712877
2018-03-15 10:41 | 153761 | 840.0002 | 5 | 28 | 3.378941 | -6.520183 | 2.69141 | 1.521276 | 11.45326 | 5.452471
2018-03-15 10:43 | 153881 | 960.001 | 5 | 28 | 3.335882 | -6.520155 | 2.69141 | 1.738637 | 11.45326 | 6.182164
2018-03-15 10:45 | 154001 | 1080.0018 | 5 | 28 | 3.294969 | -6.520106 | 2.69141 | 1.955955 | 11.45326 | 6.902625
2018-03-15 10:47 | 154121 | 1200.0009 | 5 | 28 | 3.253445 | -6.520132 | 2.69141 | 2.173292 | 11.45326 | 7.614378
2018-03-15 10:49 | 154241 | 1320.001 | 5 | 28 | 3.195819 | -6.520065 | 2.69141 | 2.390627 | 11.45326 | 8.315758
2018-03-15 10:51 | 154361 | 1440.001 | 5 | 28 | 3.086944 | -6.519841 | 2.69141 | 2.607955 | 11.45326 | 9.000041
2018-03-15 10:52 | 154408.8 | 1487.8496 | 5 | 28 | 2.999996 | -6.520035 | 2.69141 | 2.694599 | 11.45326 | 9.264061
2018-03-15 10:54 | 154528.9 | 120.0002 | 6 | 28 | 3.642081 | 0 | 2.69141 | 2.694599 | 11.45326 | 9.264061
2018-03-15 10:56 | 154648.9 | 240.0002 | 6 | 28 | 3.666478 | 0 | 2.69141 | 2.694599 | 11.45326 | 9.264061
2018-03-15 10:57 | 154708.9 | 300.004 | 6 | 28 | 3.672446 | 0 | 2.69141 | 2.694599 | 11.45326 | 9.264061
2018-03-15 10:57 | 154708.9 | 0.0025 | 7 | 29 | 3.672426 | 0 | 0 | 0 | 0 | 0
2018-03-15 10:59 | 154829 | 120.0011 | 2 | 29 | 4.086142 | 4.889919 | 0.162401 | 2.9e-11 | 0.6554249 | 1.07e-10
2018-03-15 11:01 | 154949 | 240.0001 | 2 | 29 | 4.137444 | 4.889908 | 0.3253866 | 2.9e-11 | 1.325988 | 1.07e-10
2018-03-15 11:03 | 155069 | 360.0011 | 2 | 29 | 4.165261 | 4.889894 | 0.4883779 | 2.9e-11 | 2.002846 | 1.07e-10
2018-03-15 11:05 | 155189 | 480.0003 | 2 | 29 | 4.186056 | 4.889946 | 0.651359 | 2.9e-11 | 2.683351 | 1.07e-10
2018-03-15 11:07 | 155309 | 600.0011 | 2 | 29 | 4.200321 | 4.688732 | 0.8128753 | 2.9e-11 | 3.36108 | 1.07e-10
2018-03-15 11:09 | 155429 | 720.002 | 2 | 29 | 4.200283 | 4.249601 | 0.9616138 | 2.9e-11 | 3.985826 | 1.07e-10
2018-03-15 11:11 | 155549 | 840.0019 | 2 | 29 | 4.20029 | 3.877163 | 1.096964 | 2.9e-11 | 4.554337 | 1.07e-10
2018-03-15 11:13 | 155669 | 960.0002 | 2 | 29 | 4.200309 | 3.541304 | 1.220404 | 2.9e-11 | 5.072819 | 1.07e-10
2018-03-15 11:15 | 155773.9 | 1064.9024 | 2 | 29 | 4.200271 | 3.259987 | 1.319507 | 2.9e-11 | 5.489077 | 1.07e-10
2018-03-15 11:17 | 155893.9 | 120.0009 | 3 | 29 | 4.226235 | 3.260029 | 1.427784 | 1.458e-09 | 5.945114 | 5.898e-09
2018-03-15 11:19 | 156013.9 | 240.0001 | 3 | 29 | 4.256166 | 3.260002 | 1.536458 | 1.458e-09 | 6.406045 | 5.898e-09
2018-03-15 11:21 | 156133.9 | 360.0008 | 3 | 29 | 4.28596 | 3.259996 | 1.645122 | 1.458e-09 | 6.870149 | 5.898e-09
2018-03-15 11:23 | 156253.9 | 480.0017 | 3 | 29 | 4.315871 | 3.26009 | 1.753782 | 1.458e-09 | 7.337488 | 5.898e-09
2018-03-15 11:25 | 156373.9 | 600.0001 | 3 | 29 | 4.349716 | 3.260078 | 1.862448 | 1.458e-09 | 7.808249 | 5.898e-09
2018-03-15 11:27 | 156493.9 | 720.0009 | 3 | 29 | 4.389317 | 3.26004 | 1.971105 | 1.458e-09 | 8.283015 | 5.898e-09
2018-03-15 11:29 | 156613.9 | 840.001 | 3 | 29 | 4.400288 | 2.913237 | 2.075209 | 1.458e-09 | 8.740938 | 5.898e-09
2018-03-15 11:31 | 156733.9 | 960.0001 | 3 | 29 | 4.400281 | 2.55862 | 2.166178 | 1.458e-09 | 9.141228 | 5.898e-09
2018-03-15 11:33 | 156853.9 | 1080.0018 | 3 | 29 | 4.400306 | 2.256979 | 2.24637 | 1.458e-09 | 9.494095 | 5.898e-09
2018-03-15 11:35 | 156973.9 | 1200.0008 | 3 | 29 | 4.400295 | 1.964192 | 2.31668 | 1.458e-09 | 9.803478 | 5.898e-09
2018-03-15 11:37 | 157093.9 | 1320.0017 | 3 | 29 | 4.400271 | 1.721279 | 2.377881 | 1.458e-09 | 10.07278 | 5.898e-09
2018-03-15 11:39 | 157213.9 | 1440.0009 | 3 | 29 | 4.400271 | 1.524226 | 2.431865 | 1.458e-09 | 10.31032 | 5.898e-09
2018-03-15 11:41 | 157333.9 | 1560 | 3 | 29 | 4.40022 | 1.361412 | 2.479881 | 1.458e-09 | 10.5216 | 5.898e-09
2018-03-15 11:43 | 157453.9 | 1680.001 | 3 | 29 | 4.400222 | 1.210794 | 2.522756 | 1.458e-09 | 10.71027 | 5.898e-09
2018-03-15 11:45 | 157573.9 | 1800.0017 | 3 | 29 | 4.400227 | 1.068277 | 2.560646 | 1.458e-09 | 10.87699 | 5.898e-09
2018-03-15 11:47 | 157693.9 | 1920.0001 | 3 | 29 | 4.400205 | 0.9566774 | 2.594331 | 1.458e-09 | 11.02521 | 5.898e-09
2018-03-15 11:49 | 157813.9 | 2040.0001 | 3 | 29 | 4.400236 | 0.8629971 | 2.624601 | 1.458e-09 | 11.15841 | 5.898e-09
2018-03-15 11:51 | 157933.9 | 2160.0001 | 3 | 29 | 4.400214 | 0.7805281 | 2.651982 | 1.458e-09 | 11.27889 | 5.898e-09
2018-03-15 11:53 | 158053.9 | 2280 | 3 | 29 | 4.400217 | 0.6984348 | 2.676637 | 1.458e-09 | 11.38737 | 5.898e-09
2018-03-15 11:54 | 158129.7 | 2355.8447 | 3 | 29 | 4.400226 | 0.6519966 | 2.690833 | 1.458e-09 | 11.44984 | 5.898e-09
2018-03-15 11:56 | 158249.7663 | 120.0002 | 4 | 29 | 4.332935 | 0 | 2.690833 | 1.458e-09 | 11.44984 | 5.898e-09
2018-03-15 11:58 | 158369.768 | 240.0019 | 4 | 29 | 4.32689 | 0 | 2.690833 | 1.458e-09 | 11.44984 | 5.898e-09
2018-03-15 11:59 | 158429.7678 | 300.0017 | 4 | 29 | 4.325177 | 0 | 2.690833 | 1.458e-09 | 11.44984 | 5.898e-09
2018-03-15 12:01 | 158549.9 | 120.0003 | 5 | 29 | 3.736933 | -6.52007 | 2.690833 | 0.2172835 | 11.44984 | 0.825452
2018-03-15 12:03 | 158669.9 | 240.0003 | 5 | 29 | 3.66675 | -6.520172 | 2.690833 | 0.4346277 | 11.44984 | 1.629995
2018-03-15 12:05 | 158789.9 | 360.0011 | 5 | 29 | 3.599545 | -6.520163 | 2.690833 | 0.6519502 | 11.44984 | 2.419511
2018-03-15 12:07 | 158909.9 | 480.001 | 5 | 29 | 3.536515 | -6.519855 | 2.690833 | 0.8692996 | 11.44984 | 3.19488
2018-03-15 12:09 | 159029.9 | 600.0011 | 5 | 29 | 3.478407 | -6.52013 | 2.690833 | 1.086606 | 11.44984 | 3.956998
2018-03-15 12:11 | 159149.9 | 720.0002 | 5 | 29 | 3.423079 | -6.520208 | 2.690833 | 1.303956 | 11.44984 | 4.706972
2018-03-15 12:13 | 159269.9 | 840.0003 | 5 | 29 | 3.37635 | -6.52015 | 2.690833 | 1.521283 | 11.44984 | 5.445636
2018-03-15 12:15 | 159389.9 | 960.001 | 5 | 29 | 3.33511 | -6.519875 | 2.690833 | 1.738598 | 11.44984 | 6.174849
2018-03-15 12:17 | 159509.9 | 1080.0007 | 5 | 29 | 3.295668 | -6.519865 | 2.690833 | 1.955923 | 11.44984 | 6.895388
2018-03-15 12:19 | 159629.9 | 1200.001 | 5 | 29 | 3.250725 | -6.519829 | 2.690833 | 2.173276 | 11.44984 | 7.607048
2018-03-15 12:21 | 159749.9 | 1320.0003 | 5 | 29 | 3.190884 | -6.519878 | 2.690833 | 2.390565 | 11.44984 | 8.307165
2018-03-15 12:23 | 159869.9 | 1440.001 | 5 | 29 | 3.087222 | -6.519953 | 2.690833 | 2.607915 | 11.44984 | 8.991174
2018-03-15 12:24 | 159917.9 | 1488.0249 | 5 | 29 | 2.999987 | -6.519943 | 2.690833 | 2.694867 | 11.44984 | 9.256154
2018-03-15 12:26 | 160037.9 | 120.001 | 6 | 29 | 3.640344 | 0 | 2.690833 | 2.694911 | 11.44984 | 9.256287
2018-03-15 12:28 | 160157.9 | 240.0003 | 6 | 29 | 3.665298 | 0 | 2.690833 | 2.694911 | 11.44984 | 9.256287
2018-03-15 12:29 | 160217.9 | 300.0016 | 6 | 29 | 3.671536 | 0 | 2.690833 | 2.694911 | 11.44984 | 9.256287
2018-03-15 12:29 | 160217.9 | 0.0025 | 7 | 30 | 3.671626 | 0 | 0 | 0 | 0 | 0
2018-03-15 12:31 | 160338 | 120.0019 | 2 | 30 | 4.085519 | 4.89016 | 0.1624003 | 1.106e-09 | 0.6556518 | 4.06e-09
2018-03-15 12:33 | 160458 | 240.0011 | 2 | 30 | 4.135367 | 4.889841 | 0.3253698 | 1.106e-09 | 1.325865 | 4.06e-09
2018-03-15 12:35 | 160578 | 360.0004 | 2 | 30 | 4.162354 | 4.890057 | 0.4883723 | 1.106e-09 | 2.002371 | 4.06e-09
2018-03-15 12:37 | 160698 | 480.0003 | 2 | 30 | 4.185714 | 4.889883 | 0.6513597 | 1.106e-09 | 2.682608 | 4.06e-09
2018-03-15 12:39 | 160818 | 600.0003 | 2 | 30 | 4.200324 | 4.653755 | 0.8122191 | 1.106e-09 | 3.35767 | 4.06e-09
2018-03-15 12:41 | 160938 | 720.0004 | 2 | 30 | 4.200255 | 4.268162 | 0.9608578 | 1.106e-09 | 3.981995 | 4.06e-09
2018-03-15 12:43 | 161058 | 840.0002 | 2 | 30 | 4.200288 | 3.907093 | 1.096979 | 1.106e-09 | 4.553744 | 4.06e-09
2018-03-15 12:45 | 161178 | 960.0003 | 2 | 30 | 4.200291 | 3.56934 | 1.221641 | 1.106e-09 | 5.077358 | 4.06e-09
2018-03-15 12:47 | 161282.5 | 1064.4977 | 2 | 30 | 4.200272 | 3.259996 | 1.320833 | 1.106e-09 | 5.493991 | 4.06e-09
2018-03-15 12:49 | 161402.5 | 120.0002 | 3 | 30 | 4.225935 | 3.259916 | 1.429106 | 1.106e-09 | 5.950071 | 4.06e-09
2018-03-15 12:51 | 161522.5 | 240.0018 | 3 | 30 | 4.2536 | 3.259903 | 1.537763 | 1.106e-09 | 6.410741 | 4.06e-09
2018-03-15 12:53 | 161642.5 | 360.0017 | 3 | 30 | 4.28172 | 3.259933 | 1.646431 | 1.106e-09 | 6.874511 | 4.06e-09
2018-03-15 12:55 | 161762.5 | 480.001 | 3 | 30 | 4.31246 | 3.260029 | 1.755074 | 1.106e-09 | 7.341324 | 4.06e-09
2018-03-15 12:57 | 161882.5 | 600.001 | 3 | 30 | 4.349221 | 3.259985 | 1.863744 | 1.106e-09 | 7.811915 | 4.06e-09
2018-03-15 12:59 | 162002.5 | 720.0003 | 3 | 30 | 4.386424 | 3.259977 | 1.972419 | 1.106e-09 | 8.286588 | 4.06e-09
2018-03-15 13:01 | 162122.5 | 840.0009 | 3 | 30 | 4.400295 | 2.953724 | 2.077529 | 1.106e-09 | 8.748829 | 4.06e-09
2018-03-15 13:03 | 162242.5 | 960.0018 | 3 | 30 | 4.400264 | 2.597401 | 2.169972 | 1.106e-09 | 9.155603 | 4.06e-09
2018-03-15 13:05 | 162362.5 | 1080.0002 | 3 | 30 | 4.4003 | 2.262434 | 2.250958 | 1.106e-09 | 9.511965 | 4.06e-09
2018-03-15 13:07 | 162482.5 | 1200.0018 | 3 | 30 | 4.400244 | 1.969347 | 2.321248 | 1.106e-09 | 9.821259 | 4.06e-09
2018-03-15 13:09 | 162602.5 | 1320.0003 | 3 | 30 | 4.400295 | 1.736915 | 2.382912 | 1.106e-09 | 10.0926 | 4.06e-09
2018-03-15 13:11 | 162722.5 | 1440.0018 | 3 | 30 | 4.400237 | 1.543431 | 2.437449 | 1.106e-09 | 10.33257 | 4.06e-09
2018-03-15 13:13 | 162842.5 | 1560.0003 | 3 | 30 | 4.400271 | 1.371028 | 2.485984 | 1.106e-09 | 10.54614 | 4.06e-09
2018-03-15 13:15 | 162962.5 | 1680.001 | 3 | 30 | 4.400243 | 1.202951 | 2.528799 | 1.106e-09 | 10.73454 | 4.06e-09
2018-03-15 13:17 | 163082.5 | 1800.0011 | 3 | 30 | 4.400265 | 1.070782 | 2.566591 | 1.106e-09 | 10.90083 | 4.06e-09
2018-03-15 13:19 | 163202.5 | 1920.0009 | 3 | 30 | 4.400253 | 0.9605646 | 2.600382 | 1.106e-09 | 11.04952 | 4.06e-09
2018-03-15 13:21 | 163322.5 | 2040.0018 | 3 | 30 | 4.400233 | 0.8669109 | 2.630811 | 1.106e-09 | 11.18341 | 4.06e-09
2018-03-15 13:23 | 163442.5 | 2160.0011 | 3 | 30 | 4.400185 | 0.7751408 | 2.658185 | 1.106e-09 | 11.30386 | 4.06e-09
2018-03-15 13:25 | 163562.5 | 2280.0014 | 3 | 30 | 4.400206 | 0.6923513 | 2.682575 | 1.106e-09 | 11.41119 | 4.06e-09
2018-03-15 13:26 | 163633.1 | 2350.5545 | 3 | 30 | 4.400192 | 0.6519995 | 2.695753 | 1.106e-09 | 11.46917 | 4.06e-09
2018-03-15 13:28 | 163753.1 | 120.0007 | 4 | 30 | 4.333368 | 0 | 2.695753 | 1.106e-09 | 11.46917 | 4.06e-09
2018-03-15 13:30 | 163873.1 | 240.0007 | 4 | 30 | 4.327327 | 0 | 2.695753 | 1.106e-09 | 11.46917 | 4.06e-09
2018-03-15 13:31 | 163933.1 | 300.0029 | 4 | 30 | 4.325634 | 0 | 2.695753 | 1.106e-09 | 11.46917 | 4.06e-09
2018-03-15 13:33 | 164053.2 | 120.0009 | 5 | 30 | 3.735699 | -6.519871 | 2.695753 | 0.2173246 | 11.46917 | 0.8257202
2018-03-15 13:35 | 164173.2 | 240.0001 | 5 | 30 | 3.670183 | -6.519873 | 2.695753 | 0.4346302 | 11.46917 | 1.630419
2018-03-15 13:37 | 164293.2 | 360.0008 | 5 | 30 | 3.60297 | -6.519913 | 2.695753 | 0.6519572 | 11.46917 | 2.420732
2018-03-15 13:39 | 164413.2 | 480.0001 | 5 | 30 | 3.539452 | -6.519918 | 2.695753 | 0.8692955 | 11.46917 | 3.196871
2018-03-15 13:41 | 164533.2 | 600.0008 | 5 | 30 | 3.477325 | -6.519851 | 2.695753 | 1.086584 | 11.46917 | 3.959184
2018-03-15 13:43 | 164653.2 | 720.0009 | 5 | 30 | 3.422099 | -6.519939 | 2.695753 | 1.303937 | 11.46917 | 4.708704
2018-03-15 13:45 | 164773.2 | 840.0008 | 5 | 30 | 3.376931 | -6.519919 | 2.695753 | 1.521256 | 11.46917 | 5.447388
2018-03-15 13:47 | 164893.2 | 960.0001 | 5 | 30 | 3.336362 | -6.519915 | 2.695753 | 1.738573 | 11.46917 | 6.176753
2018-03-15 13:49 | 165013.2 | 1080.0002 | 5 | 30 | 3.294872 | -6.519851 | 2.695753 | 1.955922 | 11.46917 | 6.897483
2018-03-15 13:51 | 165133.2 | 1200.001 | 5 | 30 | 3.245472 | -6.519895 | 2.695753 | 2.173211 | 11.46917 | 7.608181
2018-03-15 13:53 | 165253.2 | 1320.0001 | 5 | 30 | 3.189694 | -6.520036 | 2.695753 | 2.390551 | 11.46917 | 8.307719
2018-03-15 13:55 | 165373.2 | 1440.0001 | 5 | 30 | 3.087055 | -6.520036 | 2.695753 | 2.607859 | 11.46917 | 8.991393
2018-03-15 13:56 | 165422.2 | 1488.9575 | 5 | 30 | 2.99999 | -6.519925 | 2.695753 | 2.696549 | 11.46917 | 9.261676
2018-03-15 13:58 | 165542.2 | 120.0007 | 6 | 30 | 3.64068 | 0 | 2.695753 | 2.696568 | 11.46917 | 9.261734
2018-03-15 14:00 | 165662.2 | 239.9999 | 6 | 30 | 3.665872 | 0 | 2.695753 | 2.696568 | 11.46917 | 9.261734
2018-03-15 14:01 | 165722.2 | 300.003 | 6 | 30 | 3.671835 | 0 | 2.695753 | 2.696568 | 11.46917 | 9.261734
2018-03-15 14:01 | 165722.2 | 0.0025 | 7 | 31 | 3.67187 | 0 | 0 | 0 | 0 | 0
2018-03-15 14:03 | 165842.3 | 120.0009 | 2 | 31 | 4.08713 | 4.889811 | 0.1623827 | 4.925e-09 | 0.6558324 | 1.8086e-08
2018-03-15 14:05 | 165962.3 | 240.0002 | 2 | 31 | 4.136175 | 4.889862 | 0.325357 | 4.925e-09 | 1.326319 | 1.8086e-08
2018-03-15 14:07 | 166082.3 | 360.0003 | 2 | 31 | 4.164313 | 4.889866 | 0.488352 | 4.925e-09 | 2.002956 | 1.8086e-08
2018-03-15 14:09 | 166202.3 | 480.002 | 2 | 31 | 4.191278 | 4.890165 | 0.6513394 | 4.925e-09 | 2.683833 | 1.8086e-08
2018-03-15 14:11 | 166322.3 | 600.0003 | 2 | 31 | 4.200292 | 4.622353 | 0.8112028 | 4.925e-09 | 3.355057 | 1.8086e-08
2018-03-15 14:13 | 166442.3 | 720.0011 | 2 | 31 | 4.200292 | 4.25004 | 0.9590665 | 4.925e-09 | 3.976127 | 1.8086e-08
2018-03-15 14:15 | 166562.3 | 840.001 | 2 | 31 | 4.200318 | 3.905191 | 1.094949 | 4.925e-09 | 4.546872 | 1.8086e-08
2018-03-15 14:17 | 166682.3 | 960.0003 | 2 | 31 | 4.200284 | 3.537907 | 1.219111 | 4.925e-09 | 5.068386 | 1.8086e-08
2018-03-15 14:18 | 166773 | 1050.7208 | 2 | 31 | 4.200286 | 3.259996 | 1.304665 | 4.925e-09 | 5.427738 | 1.8086e-08
2018-03-15 14:20 | 166893 | 120.0009 | 3 | 31 | 4.224186 | 3.259956 | 1.412943 | 4.925e-09 | 5.883726 | 1.8086e-08
2018-03-15 14:22 | 167013 | 240.0002 | 3 | 31 | 4.251057 | 3.260017 | 1.521596 | 4.925e-09 | 6.34415 | 1.8086e-08
2018-03-15 14:24 | 167133 | 360.0009 | 3 | 31 | 4.278702 | 3.260029 | 1.630265 | 4.925e-09 | 6.807578 | 1.8086e-08
2018-03-15 14:26 | 167253 | 480.001 | 3 | 31 | 4.311507 | 3.260033 | 1.738914 | 4.925e-09 | 7.27417 | 1.8086e-08
2018-03-15 14:28 | 167373 | 600.0009 | 3 | 31 | 4.347077 | 3.260046 | 1.847576 | 4.925e-09 | 7.74462 | 1.8086e-08
2018-03-15 14:30 | 167493 | 720.0009 | 3 | 31 | 4.383059 | 3.260109 | 1.956258 | 4.925e-09 | 8.219002 | 1.8086e-08
2018-03-15 14:32 | 167613 | 840.0009 | 3 | 31 | 4.400294 | 3.008553 | 2.062489 | 4.925e-09 | 8.686014 | 1.8086e-08
2018-03-15 14:34 | 167733 | 960.0003 | 3 | 31 | 4.400289 | 2.634369 | 2.156438 | 4.925e-09 | 9.099416 | 1.8086e-08
2018-03-15 14:36 | 167853 | 1080.0002 | 3 | 31 | 4.40029 | 2.282284 | 2.238218 | 4.925e-09 | 9.459272 | 1.8086e-08
2018-03-15 14:38 | 167973 | 1200.001 | 3 | 31 | 4.400263 | 2.005011 | 2.309528 | 4.925e-09 | 9.773055 | 1.8086e-08
2018-03-15 14:40 | 168093 | 1320.0011 | 3 | 31 | 4.400256 | 1.773165 | 2.372372 | 4.925e-09 | 10.04959 | 1.8086e-08
2018-03-15 14:42 | 168213 | 1440.0002 | 3 | 31 | 4.40025 | 1.578123 | 2.428188 | 4.925e-09 | 10.29519 | 1.8086e-08
2018-03-15 14:44 | 168333 | 1560.0011 | 3 | 31 | 4.400233 | 1.389404 | 2.477651 | 4.925e-09 | 10.51284 | 1.8086e-08
2018-03-15 14:46 | 168453 | 1680.001 | 3 | 31 | 4.400219 | 1.226826 | 2.521114 | 4.925e-09 | 10.70409 | 1.8086e-08
2018-03-15 14:48 | 168573 | 1800.0011 | 3 | 31 | 4.400208 | 1.0962 | 2.559784 | 4.925e-09 | 10.87425 | 1.8086e-08
2018-03-15 14:50 | 168693 | 1920.0002 | 3 | 31 | 4.400235 | 0.9878435 | 2.594449 | 4.925e-09 | 11.02678 | 1.8086e-08
2018-03-15 14:52 | 168813 | 2040.0002 | 3 | 31 | 4.400252 | 0.88801 | 2.625697 | 4.925e-09 | 11.16427 | 1.8086e-08
2018-03-15 14:54 | 168933 | 2160.0009 | 3 | 31 | 4.400232 | 0.7884626 | 2.653587 | 4.925e-09 | 11.287 | 1.8086e-08
2018-03-15 14:56 | 169053 | 2280.001 | 3 | 31 | 4.400177 | 0.7093725 | 2.678514 | 4.925e-09 | 11.39668 | 1.8086e-08
2018-03-15 14:58 | 169156.1 | 2383.1137 | 3 | 31 | 4.4002 | 0.6519985 | 2.698002 | 4.925e-09 | 11.48243 | 1.8086e-08
2018-03-15 15:00 | 169276.2 | 119.9999 | 4 | 31 | 4.333562 | 0 | 2.698002 | 4.925e-09 | 11.48243 | 1.8086e-08
2018-03-15 15:02 | 169396.2 | 240.0008 | 4 | 31 | 4.32759 | 0 | 2.698002 | 4.925e-09 | 11.48243 | 1.8086e-08
2018-03-15 15:03 | 169456.2 | 300.0014 | 4 | 31 | 4.325945 | 0 | 2.698002 | 4.925e-09 | 11.48243 | 1.8086e-08
2018-03-15 15:05 | 169576.3 | 120 | 5 | 31 | 3.737442 | -6.519849 | 2.698002 | 0.2172823 | 11.48243 | 0.8253055
2018-03-15 15:07 | 169696.3 | 240.0009 | 5 | 31 | 3.672375 | -6.519966 | 2.698002 | 0.4346505 | 11.48243 | 1.630708
2018-03-15 15:09 | 169816.3 | 360.001 | 5 | 31 | 3.606701 | -6.519899 | 2.698002 | 0.6519742 | 11.48243 | 2.421694
2018-03-15 15:11 | 169936.3 | 480.0002 | 5 | 31 | 3.539482 | -6.519835 | 2.698002 | 0.8692597 | 11.48243 | 3.198113
2018-03-15 15:13 | 170056.3 | 600.0001 | 5 | 31 | 3.475677 | -6.519909 | 2.698002 | 1.08661 | 11.48243 | 3.960267
2018-03-15 15:15 | 170176.3 | 720.0009 | 5 | 31 | 3.423735 | -6.519883 | 2.698002 | 1.303915 | 11.48243 | 4.709736
2018-03-15 15:17 | 170296.3 | 840.0009 | 5 | 31 | 3.380129 | -6.519863 | 2.698002 | 1.521273 | 11.48243 | 5.449031
2018-03-15 15:19 | 170416.3 | 960.0001 | 5 | 31 | 3.338975 | -6.519881 | 2.698002 | 1.73859 | 11.48243 | 6.179151
2018-03-15 15:21 | 170536.3 | 1080.0001 | 5 | 31 | 3.29217 | -6.519866 | 2.698002 | 1.95591 | 11.48243 | 6.899767
2018-03-15 15:23 | 170656.3 | 1200.0001 | 5 | 31 | 3.246683 | -6.519889 | 2.698002 | 2.173235 | 11.48243 | 7.610278
2018-03-15 15:25 | 170776.3 | 1320.0008 | 5 | 31 | 3.193077 | -6.519883 | 2.698002 | 2.390517 | 11.48243 | 8.310217
2018-03-15 15:27 | 170896.3 | 1440.0001 | 5 | 31 | 3.095835 | -6.519899 | 2.698002 | 2.607882 | 11.48243 | 8.99543
2018-03-15 15:28 | 170948.4 | 1492.0832 | 5 | 31 | 2.999997 | -6.519908 | 2.698002 | 2.702205 | 11.48243 | 9.28336
2018-03-15 15:30 | 171068.4 | 120.0014 | 6 | 31 | 3.638605 | 0 | 2.698002 | 2.702205 | 11.48243 | 9.28336
2018-03-15 15:32 | 171188.4 | 240.0006 | 6 | 31 | 3.663718 | 0 | 2.698002 | 2.702205 | 11.48243 | 9.28336
2018-03-15 15:33 | 171248.4 | 300.0028 | 6 | 31 | 3.669683 | 0 | 2.698002 | 2.702205 | 11.48243 | 9.28336
2018-03-15 15:33 | 171248.4 | 0.0023 | 7 | 32 | 3.669726 | 0 | 0 | 0 | 0 | 0
2018-03-15 15:35 | 171368.5 | 120.0003 | 2 | 32 | 4.083114 | 4.890104 | 0.1623998 | 5.23e-09 | 0.6554643 | 1.9195e-08
2018-03-15 15:37 | 171488.5 | 240.0003 | 2 | 32 | 4.132053 | 4.890182 | 0.3253901 | 5.23e-09 | 1.325221 | 1.9195e-08
2018-03-15 15:39 | 171608.5 | 360.0009 | 2 | 32 | 4.165049 | 4.890081 | 0.4883821 | 5.23e-09 | 2.00154 | 1.9195e-08
2018-03-15 15:41 | 171728.5 | 480.0019 | 2 | 32 | 4.189547 | 4.889826 | 0.6513658 | 5.23e-09 | 2.682442 | 1.9195e-08
2018-03-15 15:43 | 171848.5 | 600.0004 | 2 | 32 | 4.200297 | 4.672268 | 0.812292 | 5.23e-09 | 3.357978 | 1.9195e-08
2018-03-15 15:45 | 171968.5 | 720.001 | 2 | 32 | 4.200276 | 4.313807 | 0.962043 | 5.23e-09 | 3.986974 | 1.9195e-08
2018-03-15 15:47 | 172088.5 | 840.0001 | 2 | 32 | 4.200262 | 3.922491 | 1.099429 | 5.23e-09 | 4.564034 | 1.9195e-08
2018-03-15 15:49 | 172208.5 | 960.0011 | 2 | 32 | 4.20027 | 3.525518 | 1.223376 | 5.23e-09 | 5.084646 | 1.9195e-08
2018-03-15 15:50 | 172306 | 1057.4992 | 2 | 32 | 4.200323 | 3.259991 | 1.315186 | 5.23e-09 | 5.470276 | 1.9195e-08
2018-03-15 15:52 | 172426 | 120.001 | 3 | 32 | 4.223302 | 3.25992 | 1.423455 | 5.23e-09 | 5.926182 | 1.9195e-08
2018-03-15 15:54 | 172546 | 240.0001 | 3 | 32 | 4.249153 | 3.259903 | 1.532107 | 5.23e-09 | 6.38642 | 1.9195e-08
2018-03-15 15:56 | 172666 | 360.0009 | 3 | 32 | 4.279732 | 3.259962 | 1.640776 | 5.23e-09 | 6.849771 | 1.9195e-08
2018-03-15 15:58 | 172786 | 480.001 | 3 | 32 | 4.313638 | 3.25997 | 1.749448 | 5.23e-09 | 7.316719 | 1.9195e-08
2018-03-15 16:00 | 172906 | 600.001 | 3 | 32 | 4.347242 | 3.259966 | 1.858103 | 5.23e-09 | 7.787225 | 1.9195e-08
2018-03-15 16:02 | 173026 | 720.0003 | 3 | 32 | 4.38189 | 3.260002 | 1.966767 | 5.23e-09 | 8.2615 | 1.9195e-08
2018-03-15 16:04 | 173146 | 840.001 | 3 | 32 | 4.400294 | 3.003351 | 2.07313 | 5.23e-09 | 8.729026 | 1.9195e-08
2018-03-15 16:06 | 173266 | 960.0018 | 3 | 32 | 4.400298 | 2.591724 | 2.166179 | 5.23e-09 | 9.138464 | 1.9195e-08
2018-03-15 16:08 | 173386 | 1080.002 | 3 | 32 | 4.400274 | 2.2715 | 2.247034 | 5.23e-09 | 9.494251 | 1.9195e-08
2018-03-15 16:10 | 173506 | 1200.0011 | 3 | 32 | 4.400272 | 2.002178 | 2.318119 | 5.23e-09 | 9.807043 | 1.9195e-08
2018-03-15 16:12 | 173626 | 1320.0011 | 3 | 32 | 4.400259 | 1.772896 | 2.380973 | 5.23e-09 | 10.08362 | 1.9195e-08
2018-03-15 16:14 | 173746 | 1440.0002 | 3 | 32 | 4.400267 | 1.556026 | 2.436438 | 5.23e-09 | 10.32768 | 1.9195e-08
2018-03-15 16:16 | 173866 | 1560.0011 | 3 | 32 | 4.400201 | 1.366105 | 2.484982 | 5.23e-09 | 10.54128 | 1.9195e-08
2018-03-15 16:18 | 173986 | 1680.0011 | 3 | 32 | 4.400215 | 1.217792 | 2.527988 | 5.23e-09 | 10.73052 | 1.9195e-08
2018-03-15 16:20 | 174106 | 1800.0019 | 3 | 32 | 4.400217 | 1.093241 | 2.566436 | 5.23e-09 | 10.8997 | 1.9195e-08
2018-03-15 16:22 | 174226 | 1920.0009 | 3 | 32 | 4.400208 | 0.9789562 | 2.600952 | 5.23e-09 | 11.05158 | 1.9195e-08
2018-03-15 16:24 | 174346 | 2040.0002 | 3 | 32 | 4.400218 | 0.8672733 | 2.631692 | 5.23e-09 | 11.18684 | 1.9195e-08
2018-03-15 16:26 | 174466 | 2160.0002 | 3 | 32 | 4.40025 | 0.7795057 | 2.659074 | 5.23e-09 | 11.30733 | 1.9195e-08
2018-03-15 16:28 | 174586 | 2280.0002 | 3 | 32 | 4.400175 | 0.705368 | 2.683779 | 5.23e-09 | 11.41603 | 1.9195e-08
2018-03-15 16:30 | 174684.2 | 2378.1641 | 3 | 32 | 4.400155 | 0.6519995 | 2.702305 | 5.23e-09 | 11.49755 | 1.9195e-08
2018-03-15 16:32 | 174804.2 | 120.0001 | 4 | 32 | 4.333556 | 0 | 2.702305 | 5.23e-09 | 11.49755 | 1.9195e-08
2018-03-15 16:34 | 174924.2 | 240.0001 | 4 | 32 | 4.327681 | 0 | 2.702305 | 5.23e-09 | 11.49755 | 1.9195e-08
2018-03-15 16:35 | 174984.2 | 300.0039 | 4 | 32 | 4.326 | 0 | 2.702305 | 5.23e-09 | 11.49755 | 1.9195e-08
2018-03-15 16:37 | 175104.3 | 120.0001 | 5 | 32 | 3.737028 | -6.519803 | 2.702305 | 0.217289 | 11.49755 | 0.8250751
2018-03-15 16:39 | 175224.3 | 240.001 | 5 | 32 | 3.67399 | -6.520153 | 2.702305 | 0.4346474 | 11.49755 | 1.630646
2018-03-15 16:41 | 175344.3 | 360.0009 | 5 | 32 | 3.604202 | -6.519995 | 2.702305 | 0.6519527 | 11.49755 | 2.421548
2018-03-15 16:43 | 175464.3 | 480.001 | 5 | 32 | 3.533996 | -6.519873 | 2.702305 | 0.8692877 | 11.49755 | 3.197093
2018-03-15 16:45 | 175584.3 | 600.0009 | 5 | 32 | 3.474576 | -6.519886 | 2.702305 | 1.086617 | 11.49755 | 3.958524
2018-03-15 16:47 | 175704.3 | 720.0002 | 5 | 32 | 3.424739 | -6.520195 | 2.702305 | 1.303946 | 11.49755 | 4.708049
2018-03-15 16:49 | 175824.3 | 840.0001 | 5 | 32 | 3.380208 | -6.519841 | 2.702305 | 1.521255 | 11.49755 | 5.447388
2018-03-15 16:51 | 175944.3 | 960.0001 | 5 | 32 | 3.334012 | -6.520116 | 2.702305 | 1.738594 | 11.49755 | 6.177103
2018-03-15 16:53 | 176064.3 | 1080.0009 | 5 | 32 | 3.289623 | -6.519808 | 2.702305 | 1.9559 | 11.49755 | 6.896646
2018-03-15 16:55 | 176184.3 | 1200.0001 | 5 | 32 | 3.245808 | -6.520041 | 2.702305 | 2.173245 | 11.49755 | 7.606966
2018-03-15 16:57 | 176304.3 | 1320.001 | 5 | 32 | 3.194722 | -6.519831 | 2.702305 | 2.390577 | 11.49755 | 8.307114
2018-03-15 16:59 | 176424.3 | 1440.0002 | 5 | 32 | 3.091085 | -6.519878 | 2.702305 | 2.607887 | 11.49755 | 8.991963
2018-03-15 17:00 | 176471.8 | 1487.52 | 5 | 32 | 2.999989 | -6.519888 | 2.702305 | 2.693958 | 11.49755 | 9.25446
2018-03-15 17:02 | 176591.9 | 120.0007 | 6 | 32 | 3.641771 | 0 | 2.702305 | 2.693958 | 11.49755 | 9.25446
2018-03-15 17:04 | 176711.9 | 239.9998 | 6 | 32 | 3.666193 | 0 | 2.702305 | 2.693958 | 11.49755 | 9.25446
2018-03-15 17:05 | 176771.9 | 300.0037 | 6 | 32 | 3.671992 | 0 | 2.702305 | 2.693958 | 11.49755 | 9.25446
2018-03-15 17:05 | 176771.9 | 0.0025 | 7 | 33 | 3.671865 | 0 | 0 | 0 | 0 | 0
2018-03-15 17:07 | 176892 | 120.001 | 2 | 33 | 4.083595 | 4.889862 | 0.1623998 | 0 | 0.6554275 | 0
2018-03-15 17:09 | 177012 | 240.0003 | 2 | 33 | 4.136539 | 4.889898 | 0.3253925 | 0 | 1.325585 | 0
2018-03-15 17:11 | 177132 | 360.0011 | 2 | 33 | 4.167843 | 4.889868 | 0.4883803 | 0 | 2.002654 | 0
2018-03-15 17:13 | 177252 | 480.0011 | 2 | 33 | 4.189389 | 4.889893 | 0.6513652 | 0 | 2.683699 | 0
2018-03-15 17:15 | 177372 | 600.001 | 2 | 33 | 4.200292 | 4.699181 | 0.8126704 | 0 | 3.360798 | 0
2018-03-15 17:17 | 177492 | 720.0018 | 2 | 33 | 4.200299 | 4.306128 | 0.9629129 | 0 | 3.991859 | 0
2018-03-15 17:19 | 177612 | 840.0002 | 2 | 33 | 4.200276 | 3.877695 | 1.099172 | 0 | 4.564186 | 0
2018-03-15 17:21 | 177732 | 960.0009 | 2 | 33 | 4.200275 | 3.523405 | 1.222385 | 0 | 5.081718 | 0
2018-03-15 17:23 | 177831.9 | 1059.9409 | 2 | 33 | 4.200299 | 3.259985 | 1.316481 | 0 | 5.476947 | 0
2018-03-15 17:25 | 177951.9 | 120.001 | 3 | 33 | 4.222238 | 3.259985 | 1.424756 | 1.416e-09 | 5.932796 | 5.737e-09
2018-03-15 17:27 | 178071.9 | 240.0009 | 3 | 33 | 4.250782 | 3.259939 | 1.533427 | 1.416e-09 | 6.393121 | 5.737e-09
2018-03-15 17:29 | 178191.9 | 360.0001 | 3 | 33 | 4.283038 | 3.259893 | 1.642091 | 1.416e-09 | 6.856795 | 5.737e-09
2018-03-15 17:31 | 178311.9 | 480.001 | 3 | 33 | 4.314541 | 3.259975 | 1.750749 | 1.416e-09 | 7.323882 | 5.737e-09
2018-03-15 17:33 | 178431.9 | 600.0001 | 3 | 33 | 4.347033 | 3.26 | 1.859413 | 1.416e-09 | 7.79448 | 5.737e-09
2018-03-15 17:35 | 178551.9 | 720.001 | 3 | 33 | 4.382743 | 3.259964 | 1.968071 | 1.416e-09 | 8.268719 | 5.737e-09
2018-03-15 17:37 | 178671.9 | 840.0011 | 3 | 33 | 4.400326 | 2.947969 | 2.073517 | 1.416e-09 | 8.732291 | 5.737e-09
2018-03-15 17:39 | 178791.9 | 960.0018 | 3 | 33 | 4.400289 | 2.569925 | 2.165214 | 1.416e-09 | 9.135785 | 5.737e-09
2018-03-15 17:41 | 178911.9 | 1080.0002 | 3 | 33 | 4.400242 | 2.257717 | 2.24553 | 1.416e-09 | 9.489196 | 5.737e-09
2018-03-15 17:43 | 179031.9 | 1200.0002 | 3 | 33 | 4.400276 | 1.996292 | 2.316364 | 1.416e-09 | 9.800886 | 5.737e-09
2018-03-15 17:45 | 179151.9 | 1320.0002 | 3 | 33 | 4.40025 | 1.749589 | 2.378779 | 1.416e-09 | 10.07553 | 5.737e-09
2018-03-15 17:47 | 179271.9 | 1440.0011 | 3 | 33 | 4.400186 | 1.529267 | 2.43326 | 1.416e-09 | 10.31526 | 5.737e-09
2018-03-15 17:49 | 179391.9 | 1560.0002 | 3 | 33 | 4.400219 | 1.358537 | 2.481322 | 1.416e-09 | 10.52674 | 5.737e-09
2018-03-15 17:51 | 179511.9 | 1680.0001 | 3 | 33 | 4.400252 | 1.215381 | 2.524122 | 1.416e-09 | 10.71507 | 5.737e-09
2018-03-15 17:53 | 179631.9 | 1800.0018 | 3 | 33 | 4.400217 | 1.086088 | 2.562456 | 1.416e-09 | 10.88375 | 5.737e-09
2018-03-15 17:55 | 179751.9 | 1920.0003 | 3 | 33 | 4.400208 | 0.9603548 | 2.59655 | 1.416e-09 | 11.03377 | 5.737e-09
2018-03-15 17:57 | 179871.9 | 2040.001 | 3 | 33 | 4.400222 | 0.8601961 | 2.626817 | 1.416e-09 | 11.16695 | 5.737e-09
2018-03-15 17:59 | 179991.9 | 2160.001 | 3 | 33 | 4.400225 | 0.7755899 | 2.65404 | 1.416e-09 | 11.28674 | 5.737e-09
2018-03-15 18:01 | 180111.9 | 2280.0009 | 3 | 33 | 4.40017 | 0.7040148 | 2.678696 | 1.416e-09 | 11.39523 | 5.737e-09
2018-03-15 18:02 | 180203.7 | 2371.7505 | 3 | 33 | 4.400235 | 0.6519985 | 2.695975 | 1.416e-09 | 11.47126 | 5.737e-09
2018-03-15 18:04 | 180323.7 | 120.0009 | 4 | 33 | 4.334063 | 0 | 2.695977 | 1.416e-09 | 11.47127 | 5.737e-09
2018-03-15 18:06 | 180443.7 | 240.0002 | 4 | 33 | 4.328212 | 0 | 2.695977 | 1.416e-09 | 11.47127 | 5.737e-09
2018-03-15 18:07 | 180503.7 | 300.0023 | 4 | 33 | 4.326535 | 0 | 2.695977 | 1.416e-09 | 11.47127 | 5.737e-09
2018-03-15 18:09 | 180623.8 | 120.0002 | 5 | 33 | 3.742138 | -6.519865 | 2.695977 | 0.2173091 | 11.47127 | 0.826009
2018-03-15 18:11 | 180743.8 | 240.001 | 5 | 33 | 3.675944 | -6.520075 | 2.695977 | 0.4346381 | 11.47127 | 1.632261
2018-03-15 18:13 | 180863.8 | 360.001 | 5 | 33 | 3.602531 | -6.519849 | 2.695977 | 0.6519552 | 11.47127 | 2.423087
2018-03-15 18:15 | 180983.8 | 480.0009 | 5 | 33 | 3.53657 | -6.519891 | 2.695977 | 0.8692721 | 11.47127 | 3.198665
2018-03-15 18:17 | 181103.8 | 600.0019 | 5 | 33 | 3.477841 | -6.519843 | 2.695977 | 1.08661 | 11.47127 | 3.960759
2018-03-15 18:19 | 181223.8 | 720.0011 | 5 | 33 | 3.427551 | -6.519896 | 2.695977 | 1.30394 | 11.47127 | 4.711043
2018-03-15 18:21 | 181343.8 | 840.0003 | 5 | 33 | 3.379487 | -6.519899 | 2.695977 | 1.521237 | 11.47127 | 5.45067
2018-03-15 18:23 | 181463.8 | 960.0011 | 5 | 33 | 3.334021 | -6.52001 | 2.695977 | 1.738561 | 11.47127 | 6.180045
2018-03-15 18:25 | 181583.8 | 1080.0003 | 5 | 33 | 3.29235 | -6.519916 | 2.695977 | 1.955902 | 11.47127 | 6.900125
2018-03-15 18:27 | 181703.8 | 1200.0011 | 5 | 33 | 3.250814 | -6.519851 | 2.695977 | 2.173232 | 11.47127 | 7.611163
2018-03-15 18:29 | 181823.8 | 1320.0003 | 5 | 33 | 3.196436 | -6.519886 | 2.695977 | 2.39056 | 11.47127 | 8.312193
2018-03-15 18:31 | 181943.8 | 1440.0004 | 5 | 33 | 3.085438 | -6.52019 | 2.695977 | 2.607882 | 11.47127 | 8.996582
2018-03-15 18:32 | 181990.4 | 1486.6458 | 5 | 33 | 2.999998 | -6.519823 | 2.695977 | 2.692361 | 11.47127 | 9.253923
2018-03-15 18:34 | 182110.5 | 120.0017 | 6 | 33 | 3.642833 | 0 | 2.695977 | 2.692361 | 11.47127 | 9.253923
2018-03-15 18:36 | 182230.5 | 240.0009 | 6 | 33 | 3.666943 | 0 | 2.695977 | 2.692361 | 11.47127 | 9.253923
2018-03-15 18:37 | 182290.5 | 300.0016 | 6 | 33 | 3.672844 | 0 | 2.695977 | 2.692361 | 11.47127 | 9.253923
2018-03-15 18:37 | 182290.5 | 0.0049 | 7 | 34 | 3.672891 | 0 | 0 | 0 | 0 | 0
2018-03-15 18:39 | 182410.6 | 120.0013 | 2 | 34 | 4.085802 | 4.889915 | 0.1623893 | 0 | 0.6553995 | 0
2018-03-15 18:41 | 182530.6 | 240.0018 | 2 | 34 | 4.13972 | 4.889912 | 0.3253721 | 0 | 1.326133 | 0
2018-03-15 18:43 | 182650.6 | 360.0001 | 2 | 34 | 4.16782 | 4.889883 | 0.4883527 | 0 | 2.00335 | 0
2018-03-15 18:45 | 182770.6 | 480.0009 | 2 | 34 | 4.18861 | 4.889982 | 0.6513457 | 0 | 2.684393 | 0
2018-03-15 18:47 | 182890.6 | 600.0009 | 2 | 34 | 4.200276 | 4.681833 | 0.81256 | 0 | 3.36105 | 0
2018-03-15 18:49 | 183010.6 | 720.0001 | 2 | 34 | 4.200302 | 4.235975 | 0.9612365 | 0 | 3.985535 | 0
2018-03-15 18:51 | 183130.6 | 840.0009 | 2 | 34 | 4.200227 | 3.851227 | 1.095855 | 0 | 4.550972 | 0
2018-03-15 18:53 | 183250.6 | 960.0001 | 2 | 34 | 4.200297 | 3.508696 | 1.218428 | 0 | 5.065812 | 0
2018-03-15 18:54 | 183349 | 1058.4871 | 2 | 34 | 4.200252 | 3.259991 | 1.310996 | 0 | 5.454624 | 0
2018-03-15 18:56 | 183469.1 | 120.0002 | 3 | 34 | 4.223957 | 3.260094 | 1.419272 | 0 | 5.91055 | 0
2018-03-15 18:58 | 183589.1 | 240.0002 | 3 | 34 | 4.25457 | 3.260042 | 1.527948 | 0 | 6.371249 | 0
2018-03-15 19:00 | 183709.1 | 360.001 | 3 | 34 | 4.284441 | 3.260044 | 1.636616 | 0 | 6.835205 | 0
2018-03-15 19:02 | 183829.1 | 480.0011 | 3 | 34 | 4.315048 | 3.260145 | 1.745281 | 0 | 7.30244 | 0
2018-03-15 19:04 | 183949.1 | 600.0009 | 3 | 34 | 4.347421 | 3.260084 | 1.853948 | 0 | 7.773055 | 0
2018-03-15 19:06 | 184069.1 | 720.0003 | 3 | 34 | 4.385918 | 3.260067 | 1.962608 | 0 | 8.247469 | 0
2018-03-15 19:08 | 184189.1 | 840.0009 | 3 | 34 | 4.400283 | 2.93545 | 2.067372 | 0 | 8.708196 | 0
2018-03-15 19:10 | 184309.1 | 960.0018 | 3 | 34 | 4.400259 | 2.571754 | 2.158978 | 0 | 9.111286 | 0
2018-03-15 19:12 | 184429.1 | 1080.001 | 3 | 34 | 4.400197 | 2.26967 | 2.239558 | 0 | 9.46586 | 0
2018-03-15 19:14 | 184549.1 | 1200.0009 | 3 | 34 | 4.400315 | 1.992369 | 2.310563 | 0 | 9.778302 | 0
2018-03-15 19:16 | 184669.1 | 1320.0003 | 3 | 34 | 4.40026 | 1.734096 | 2.3725 | 0 | 10.05084 | 0
2018-03-15 19:18 | 184789.1 | 1440.0003 | 3 | 34 | 4.400265 | 1.533635 | 2.426856 | 0 | 10.29002 | 0
2018-03-15 19:20 | 184909.1 | 1560.001 | 3 | 34 | 4.400248 | 1.366533 | 2.475096 | 0 | 10.50229 | 0
2018-03-15 19:22 | 185029.1 | 1680.0002 | 3 | 34 | 4.400258 | 1.221794 | 2.518203 | 0 | 10.69197 | 0
2018-03-15 19:24 | 185149.1 | 1800.001 | 3 | 34 | 4.400251 | 1.080606 | 2.556565 | 0 | 10.86077 | 0
2018-03-15 19:26 | 185269.1 | 1920.0002 | 3 | 34 | 4.400257 | 0.9624834 | 2.590497 | 0 | 11.01008 | 0
2018-03-15 19:28 | 185389.1 | 2040.0002 | 3 | 34 | 4.400207 | 0.865283 | 2.620906 | 0 | 11.14389 | 0
2018-03-15 19:30 | 185509.1 | 2160.0002 | 3 | 34 | 4.400259 | 0.7858772 | 2.648383 | 0 | 11.26479 | 0
2018-03-15 19:32 | 185629.1 | 2280.0002 | 3 | 34 | 4.400125 | 0.7069397 | 2.673272 | 0 | 11.37431 | 0
2018-03-15 19:34 | 185716.6 | 2367.5736 | 3 | 34 | 4.400216 | 0.6519966 | 2.689798 | 0 | 11.44703 | 0
2018-03-15 19:36 | 185836.7 | 120.0007 | 4 | 34 | 4.333298 | 0 | 2.689798 | 0 | 11.44703 | 0
2018-03-15 19:38 | 185956.7 | 240.0007 | 4 | 34 | 4.327287 | 0 | 2.689798 | 0 | 11.44703 | 0
2018-03-15 19:39 | 186016.7 | 300.0038 | 4 | 34 | 4.325583 | 0 | 2.689798 | 0 | 11.44703 | 0
2018-03-15 19:41 | 186136.8 | 120.001 | 5 | 34 | 3.741738 | -6.520095 | 2.689798 | 0.2173107 | 11.44703 | 0.8262353
2018-03-15 19:43 | 186256.8 | 240.0002 | 5 | 34 | 3.67101 | -6.520066 | 2.689798 | 0.43463 | 11.44703 | 1.631836
2018-03-15 19:45 | 186376.8 | 360.0001 | 5 | 34 | 3.602155 | -6.520173 | 2.689798 | 0.6519699 | 11.44703 | 2.422109
2018-03-15 19:47 | 186496.8 | 480.0001 | 5 | 34 | 3.537698 | -6.520113 | 2.689798 | 0.8693173 | 11.44703 | 3.197951
2018-03-15 19:49 | 186616.8 | 600.0002 | 5 | 34 | 3.480403 | -6.520056 | 2.689798 | 1.086618 | 11.44703 | 3.960373
2018-03-15 19:51 | 186736.8 | 720.001 | 5 | 34 | 3.427046 | -6.520108 | 2.689798 | 1.303945 | 11.44703 | 4.710951
2018-03-15 19:53 | 186856.8 | 840.0017 | 5 | 34 | 3.377647 | -6.519995 | 2.689798 | 1.521292 | 11.44703 | 5.450264
2018-03-15 19:55 | 186976.8 | 960.001 | 5 | 34 | 3.335465 | -6.52012 | 2.689798 | 1.738619 | 11.44703 | 6.179715
2018-03-15 19:57 | 187096.8 | 1080.0001 | 5 | 34 | 3.295126 | -6.519936 | 2.689798 | 1.955964 | 11.44703 | 6.900218
2018-03-15 19:59 | 187216.8 | 1200.0002 | 5 | 34 | 3.252705 | -6.520156 | 2.689798 | 2.173265 | 11.44703 | 7.611797
2018-03-15 20:01 | 187336.8 | 1320.0002 | 5 | 34 | 3.192451 | -6.519889 | 2.689798 | 2.390601 | 11.44703 | 8.312676
2018-03-15 20:03 | 187456.8 | 1440.0019 | 5 | 34 | 3.086577 | -6.519808 | 2.689798 | 2.607952 | 11.44703 | 8.996619
2018-03-15 20:04 | 187503.8 | 1487.0328 | 5 | 34 | 2.999997 | -6.519896 | 2.689798 | 2.693088 | 11.44703 | 9.256036
2018-03-15 20:06 | 187623.8 | 120.0011 | 6 | 34 | 3.640946 | 0 | 2.689798 | 2.693088 | 11.44703 | 9.256036
2018-03-15 20:08 | 187743.8 | 240.0002 | 6 | 34 | 3.665684 | 0 | 2.689798 | 2.693088 | 11.44703 | 9.256036
2018-03-15 20:09 | 187803.8 | 300.0032 | 6 | 34 | 3.671826 | 0 | 2.689798 | 2.693088 | 11.44703 | 9.256036
2018-03-15 20:09 | 187803.8 | 0.0025 | 7 | 35 | 3.67178 | 0 | 0 | 0 | 0 | 0
2018-03-15 20:11 | 187923.9 | 120.0002 | 2 | 35 | 4.087036 | 4.889858 | 0.1623915 | 3.792e-09 | 0.6556149 | 1.3925e-08
2018-03-15 20:13 | 188043.9 | 240.0018 | 2 | 35 | 4.137461 | 4.889898 | 0.3253776 | 3.792e-09 | 1.326209 | 1.3925e-08
2018-03-15 20:15 | 188163.9 | 360.0002 | 2 | 35 | 4.164803 | 4.889923 | 0.4883511 | 3.792e-09 | 2.002981 | 1.3925e-08
2018-03-15 20:17 | 188283.9 | 480.0002 | 2 | 35 | 4.186293 | 4.889946 | 0.6513528 | 3.792e-09 | 2.683528 | 1.3925e-08
2018-03-15 20:19 | 188403.9 | 600.001 | 2 | 35 | 4.200301 | 4.654697 | 0.8124248 | 3.792e-09 | 3.359453 | 1.3925e-08
2018-03-15 20:21 | 188523.9 | 720.0002 | 2 | 35 | 4.200307 | 4.251663 | 0.9606211 | 3.792e-09 | 3.981921 | 1.3925e-08
2018-03-15 20:23 | 188643.9 | 840.001 | 2 | 35 | 4.200302 | 3.88369 | 1.096132 | 3.792e-09 | 4.551104 | 1.3925e-08
2018-03-15 20:25 | 188763.9 | 960.0009 | 2 | 35 | 4.200283 | 3.556044 | 1.220029 | 3.792e-09 | 5.071508 | 1.3925e-08
2018-03-15 20:27 | 188871.2 | 1067.2991 | 2 | 35 | 4.200287 | 3.259983 | 1.321615 | 3.792e-09 | 5.498197 | 1.3925e-08
2018-03-15 20:29 | 188991.2 | 120.001 | 3 | 35 | 4.226805 | 3.260048 | 1.429892 | 4.332e-09 | 5.954305 | 1.6114e-08
2018-03-15 20:31 | 189111.2 | 240.0001 | 3 | 35 | 4.254826 | 3.260054 | 1.53855 | 4.332e-09 | 6.415105 | 1.6114e-08
2018-03-15 20:33 | 189231.2 | 360.0011 | 3 | 35 | 4.283694 | 3.259979 | 1.647214 | 4.332e-09 | 6.879014 | 1.6114e-08
2018-03-15 20:35 | 189351.2 | 480.0002 | 3 | 35 | 4.313523 | 3.259985 | 1.755882 | 4.332e-09 | 7.346101 | 1.6114e-08
2018-03-15 20:37 | 189471.2 | 600.0002 | 3 | 35 | 4.349026 | 3.260086 | 1.864548 | 4.332e-09 | 7.816688 | 1.6114e-08
2018-03-15 20:39 | 189591.2 | 720.0001 | 3 | 35 | 4.38769 | 3.260088 | 1.973216 | 4.332e-09 | 8.291408 | 1.6114e-08
2018-03-15 20:41 | 189711.2 | 840.001 | 3 | 35 | 4.400302 | 2.937956 | 2.077952 | 4.332e-09 | 8.752053 | 1.6114e-08
2018-03-15 20:43 | 189831.2 | 960.0001 | 3 | 35 | 4.400287 | 2.583879 | 2.169766 | 4.332e-09 | 9.15606 | 1.6114e-08
2018-03-15 20:45 | 189951.2 | 1080.0002 | 3 | 35 | 4.400317 | 2.263132 | 2.250465 | 4.332e-09 | 9.51116 | 1.6114e-08
2018-03-15 20:47 | 190071.2 | 1200.0012 | 3 | 35 | 4.400267 | 1.961699 | 2.320717 | 4.332e-09 | 9.820288 | 1.6114e-08
2018-03-15 20:49 | 190191.2 | 1320.0002 | 3 | 35 | 4.400272 | 1.726134 | 2.38204 | 4.332e-09 | 10.09012 | 1.6114e-08
2018-03-15 20:51 | 190311.2 | 1440.0003 | 3 | 35 | 4.40027 | 1.530307 | 2.436208 | 4.332e-09 | 10.32848 | 1.6114e-08
2018-03-15 20:53 | 190431.2 | 1560.0018 | 3 | 35 | 4.400273 | 1.364331 | 2.484416 | 4.332e-09 | 10.54061 | 1.6114e-08
2018-03-15 20:55 | 190551.2 | 1680.0001 | 3 | 35 | 4.400238 | 1.203178 | 2.527199 | 4.332e-09 | 10.72886 | 1.6114e-08
2018-03-15 20:57 | 190671.2 | 1800.0028 | 3 | 35 | 4.400204 | 1.065119 | 2.564893 | 4.332e-09 | 10.89472 | 1.6114e-08
2018-03-15 20:59 | 190791.2 | 1920.0003 | 3 | 35 | 4.400247 | 0.9549971 | 2.598517 | 4.332e-09 | 11.04268 | 1.6114e-08
2018-03-15 21:01 | 190911.2 | 2040.0002 | 3 | 35 | 4.400175 | 0.8613853 | 2.628744 | 4.332e-09 | 11.17568 | 1.6114e-08
2018-03-15 21:03 | 191031.2 | 2160.0011 | 3 | 35 | 4.400219 | 0.7759533 | 2.656039 | 4.332e-09 | 11.29578 | 1.6114e-08
2018-03-15 21:05 | 191151.2 | 2280.0002 | 3 | 35 | 4.400204 | 0.6906452 | 2.680451 | 4.332e-09 | 11.4032 | 1.6114e-08
2018-03-15 21:06 | 191219 | 2347.8024 | 3 | 35 | 4.40021 | 0.6519861 | 2.693085 | 4.332e-09 | 11.45879 | 1.6114e-08
2018-03-15 21:08 | 191339.1 | 120.0006 | 4 | 35 | 4.333194 | 0 | 2.693086 | 4.332e-09 | 11.4588 | 1.6114e-08
2018-03-15 21:10 | 191459.1 | 240.0007 | 4 | 35 | 4.327178 | 0 | 2.693086 | 4.332e-09 | 11.4588 | 1.6114e-08
2018-03-15 21:11 | 191519.1 | 300.002 | 4 | 35 | 4.325467 | 0 | 2.693086 | 4.332e-09 | 11.4588 | 1.6114e-08
2018-03-15 21:13 | 191639.2 | 120.001 | 5 | 35 | 3.737106 | -6.519906 | 2.693086 | 0.2173094 | 11.4588 | 0.8258329
2018-03-15 21:15 | 191759.2 | 240.0009 | 5 | 35 | 3.668955 | -6.519998 | 2.693086 | 0.4346473 | 11.4588 | 1.630559
2018-03-15 21:17 | 191879.2 | 360.0009 | 5 | 35 | 3.601653 | -6.519859 | 2.693086 | 0.6519604 | 11.4588 | 2.420534
2018-03-15 21:19 | 191999.2 | 480.0001 | 5 | 35 | 3.538293 | -6.519828 | 2.693086 | 0.8693098 | 11.4588 | 3.196337
2018-03-15 21:21 | 192119.2 | 600.0002 | 5 | 35 | 3.478258 | -6.519878 | 2.693086 | 1.08664 | 11.4588 | 3.958731
2018-03-15 21:23 | 192239.2 | 720.0002 | 5 | 35 | 3.42153 | -6.519985 | 2.693086 | 1.303948 | 11.4588 | 4.708275
2018-03-15 21:25 | 192359.2 | 840.0002 | 5 | 35 | 3.375521 | -6.519835 | 2.693086 | 1.521293 | 11.4588 | 5.446788
2018-03-15 21:27 | 192479.2 | 960.001 | 5 | 35 | 3.334198 | -6.520153 | 2.693086 | 1.738626 | 11.4588 | 6.17585
2018-03-15 21:29 | 192599.2 | 1080.0002 | 5 | 35 | 3.294297 | -6.519848 | 2.693086 | 1.955912 | 11.4588 | 6.896042
2018-03-15 21:31 | 192719.2 | 1200.001 | 5 | 35 | 3.246953 | -6.520085 | 2.693086 | 2.173281 | 11.4588 | 7.607223
2018-03-15 21:33 | 192839.2 | 1320.0002 | 5 | 35 | 3.187781 | -6.519839 | 2.693086 | 2.390555 | 11.4588 | 8.306457
2018-03-15 21:35 | 192959.2 | 1440.0002 | 5 | 35 | 3.084151 | -6.519813 | 2.693086 | 2.607901 | 11.4588 | 8.989756
2018-03-15 21:35 | 193005.7 | 1486.4816 | 5 | 35 | 2.999993 | -6.519866 | 2.693086 | 2.692094 | 11.4588 | 9.246196
2018-03-15 21:37 | 193125.7 | 120.0002 | 6 | 35 | 3.641642 | 0 | 2.693086 | 2.692094 | 11.4588 | 9.246196
2018-03-15 21:39 | 193245.7 | 240.0011 | 6 | 35 | 3.666423 | 0 | 2.693086 | 2.692094 | 11.4588 | 9.246196
2018-03-15 21:40 | 193305.7 | 300.004 | 6 | 35 | 3.67259 | 0 | 2.693086 | 2.692094 | 11.4588 | 9.246196
2018-03-15 21:40 | 193305.7 | 0.0024 | 7 | 36 | 3.672654 | 0 | 0 | 0 | 0 | 0
2018-03-15 21:42 | 193425.8047 | 120.0002 | 2 | 36 | 4.088019 | 4.889833 | 0.1623913 | 2.33e-09 | 0.6559752 | 8.557e-09
2018-03-15 21:44 | 193545.8054 | 240.0009 | 2 | 36 | 4.137838 | 4.889833 | 0.3253669 | 2.33e-09 | 1.326635 | 8.557e-09
2018-03-15 21:46 | 193665.8046 | 360.0001 | 2 | 36 | 4.164701 | 4.889946 | 0.4883577 | 2.33e-09 | 2.003435 | 8.557e-09
2018-03-15 21:48 | 193785.8055 | 480.001 | 2 | 36 | 4.189213 | 4.889858 | 0.6513538 | 2.33e-09 | 2.684155 | 8.557e-09
2018-03-15 21:50 | 193905.8046 | 600.0001 | 2 | 36 | 4.200271 | 4.620256 | 0.8113537 | 2.33e-09 | 3.355859 | 8.557e-09
2018-03-15 21:52 | 194025.8054 | 720.0009 | 2 | 36 | 4.200285 | 4.243887 | 0.9590448 | 2.33e-09 | 3.976204 | 8.557e-09
2018-03-15 21:54 | 194145.8046 | 840.0001 | 2 | 36 | 4.200292 | 3.892902 | 1.094484 | 2.33e-09 | 4.545085 | 8.557e-09
2018-03-15 21:56 | 194265.8046 | 960.0001 | 2 | 36 | 4.20029 | 3.548496 | 1.21852 | 2.33e-09 | 5.066073 | 8.557e-09
2018-03-15 21:58 | 194359.6581 | 1053.8536 | 2 | 36 | 4.200276 | 3.259995 | 1.307324 | 2.33e-09 | 5.439074 | 8.557e-09
2018-03-15 22:00 | 194479.7 | 120.0001 | 3 | 36 | 4.22479 | 3.259987 | 1.415597 | 2.33e-09 | 5.895098 | 8.557e-09
2018-03-15 22:02 | 194599.7 | 240.0017 | 3 | 36 | 4.251651 | 3.26004 | 1.524274 | 2.33e-09 | 6.355683 | 8.557e-09
2018-03-15 22:04 | 194719.7 | 360.0001 | 3 | 36 | 4.279154 | 3.26004 | 1.632939 | 2.33e-09 | 6.819175 | 8.557e-09
2018-03-15 22:06 | 194839.7 | 480.0002 | 3 | 36 | 4.310209 | 3.260077 | 1.74161 | 2.33e-09 | 7.285839 | 8.557e-09
2018-03-15 22:08 | 194959.7 | 600.0001 | 3 | 36 | 4.346761 | 3.260056 | 1.850267 | 2.33e-09 | 7.75614 | 8.557e-09
2018-03-15 22:10 | 195079.7 | 720.001 | 3 | 36 | 4.382855 | 3.260107 | 1.95893 | 2.33e-09 | 8.230428 | 8.557e-09
2018-03-15 22:12 | 195199.7 | 840.0011 | 3 | 36 | 4.400268 | 2.99967 | 2.065067 | 2.33e-09 | 8.697017 | 8.557e-09
2018-03-15 22:14 | 195319.7 | 960.0002 | 3 | 36 | 4.400308 | 2.635416 | 2.158897 | 2.33e-09 | 9.109896 | 8.557e-09
2018-03-15 22:16 | 195439.7 | 1080.0002 | 3 | 36 | 4.400298 | 2.289259 | 2.240932 | 2.33e-09 | 9.470869 | 8.557e-09
2018-03-15 22:18 | 195559.7 | 1200.001 | 3 | 36 | 4.400257 | 1.998111 | 2.312139 | 2.33e-09 | 9.784201 | 8.557e-09
2018-03-15 22:20 | 195679.7 | 1320.0018 | 3 | 36 | 4.400241 | 1.762895 | 2.374712 | 2.33e-09 | 10.05954 | 8.557e-09
2018-03-15 22:22 | 195799.7 | 1440.0002 | 3 | 36 | 4.400254 | 1.566046 | 2.430097 | 2.33e-09 | 10.30325 | 8.557e-09
2018-03-15 22:24 | 195919.7 | 1560.001 | 3 | 36 | 4.400237 | 1.385165 | 2.479251 | 2.33e-09 | 10.51954 | 8.557e-09
2018-03-15 22:26 | 196039.7 | 1680.0011 | 3 | 36 | 4.400232 | 1.214959 | 2.522498 | 2.33e-09 | 10.70983 | 8.557e-09
2018-03-15 22:28 | 196159.7 | 1800.0011 | 3 | 36 | 4.400247 | 1.082593 | 2.560716 | 2.33e-09 | 10.878 | 8.557e-09
2018-03-15 22:30 | 196279.7 | 1920.001 | 3 | 36 | 4.400248 | 0.9712219 | 2.594867 | 2.33e-09 | 11.02827 | 8.557e-09
2018-03-15 22:32 | 196399.7 | 2040.0002 | 3 | 36 | 4.400202 | 0.8739843 | 2.625613 | 2.33e-09 | 11.16357 | 8.557e-09
2018-03-15 22:34 | 196519.7 | 2160.0002 | 3 | 36 | 4.400173 | 0.7792339 | 2.653188 | 2.33e-09 | 11.2849 | 8.557e-09
2018-03-15 22:36 | 196639.7 | 2280.0002 | 3 | 36 | 4.400209 | 0.6985416 | 2.677749 | 2.33e-09 | 11.39297 | 8.557e-09
2018-03-15 22:37 | 196722 | 2362.3744 | 3 | 36 | 4.400211 | 0.6519985 | 2.693182 | 2.33e-09 | 11.46088 | 8.557e-09
2018-03-15 22:39 | 196842.1 | 120.0011 | 4 | 36 | 4.333351 | 0 | 2.693182 | 2.33e-09 | 11.46088 | 8.557e-09
2018-03-15 22:41 | 196962.1 | 240.0001 | 4 | 36 | 4.327311 | 0 | 2.693182 | 2.33e-09 | 11.46088 | 8.557e-09
2018-03-15 22:42 | 197022.1 | 300.0008 | 4 | 36 | 4.325621 | 0 | 2.693182 | 2.33e-09 | 11.46088 | 8.557e-09
2018-03-15 22:44 | 197142.2 | 120 | 5 | 36 | 3.736109 | -6.519895 | 2.693182 | 0.2173101 | 11.46088 | 0.8254389
2018-03-15 22:46 | 197262.2 | 240.0001 | 5 | 36 | 3.671445 | -6.519945 | 2.693182 | 0.4346122 | 11.46088 | 1.63034
2018-03-15 22:48 | 197382.2 | 360.0008 | 5 | 36 | 3.605173 | -6.519941 | 2.693182 | 0.6519601 | 11.46088 | 2.421066
2018-03-15 22:50 | 197502.2 | 480.0009 | 5 | 36 | 3.540962 | -6.519939 | 2.693182 | 0.8692741 | 11.46088 | 3.197543
2018-03-15 22:52 | 197622.2 | 600.0001 | 5 | 36 | 3.47715 | -6.519936 | 2.693182 | 1.086598 | 11.46088 | 3.960114
2018-03-15 22:54 | 197742.2 | 720.0009 | 5 | 36 | 3.423258 | -6.519888 | 2.693182 | 1.30391 | 11.46088 | 4.709625
2018-03-15 22:56 | 197862.2 | 840.0009 | 5 | 36 | 3.378508 | -6.519866 | 2.693182 | 1.521229 | 11.46088 | 5.448607
2018-03-15 22:58 | 197982.2 | 960.0009 | 5 | 36 | 3.338243 | -6.519953 | 2.693182 | 1.738537 | 11.46088 | 6.178405
2018-03-15 23:00 | 198102.2 | 1080.0009 | 5 | 36 | 3.295246 | -6.519921 | 2.693182 | 1.955909 | 11.46088 | 6.899527
2018-03-15 23:02 | 198222.2 | 1200.0001 | 5 | 36 | 3.246254 | -6.519908 | 2.693182 | 2.173201 | 11.46088 | 7.610235
2018-03-15 23:04 | 198342.2 | 1320.0011 | 5 | 36 | 3.192054 | -6.519908 | 2.693182 | 2.390555 | 11.46088 | 8.310256
2018-03-15 23:06 | 198462.2 | 1440.0018 | 5 | 36 | 3.090826 | -6.519888 | 2.693182 | 2.607884 | 11.46088 | 8.99464
2018-03-15 23:07 | 198512.2 | 1490.0288 | 5 | 36 | 2.999994 | -6.519936 | 2.693182 | 2.698485 | 11.46088 | 9.270967
2018-03-15 23:09 | 198632.2303 | 120.0002 | 6 | 36 | 3.639037 | 0 | 2.693182 | 2.698485 | 11.46088 | 9.270967
2018-03-15 23:11 | 198752.2311 | 240.001 | 6 | 36 | 3.664386 | 0 | 2.693182 | 2.698485 | 11.46088 | 9.270967
2018-03-15 23:12 | 198812.2325 | 300.0024 | 6 | 36 | 3.670351 | 0 | 2.693182 | 2.698485 | 11.46088 | 9.270967
2018-03-15 23:12 | 198812.2 | 0.004 | 7 | 37 | 3.67031 | 0 | 0 | 0 | 0 | 0
2018-03-15 23:14 | 198932.3 | 120.0011 | 2 | 37 | 4.085444 | 4.889826 | 0.1624015 | 6.108e-09 | 0.6557065 | 2.242e-08
2018-03-15 23:16 | 199052.3 | 240.001 | 2 | 37 | 4.133655 | 4.890213 | 0.3253785 | 6.108e-09 | 1.325814 | 2.242e-08
2018-03-15 23:18 | 199172.3 | 360.0018 | 2 | 37 | 4.163368 | 4.890175 | 0.4883668 | 6.108e-09 | 2.002126 | 2.242e-08
2018-03-15 23:20 | 199292.3 | 480.0011 | 2 | 37 | 4.190485 | 4.890165 | 0.6513635 | 6.108e-09 | 2.682958 | 2.242e-08
2018-03-15 23:22 | 199412.3 | 600.0003 | 2 | 37 | 4.200255 | 4.651915 | 0.8118247 | 6.108e-09 | 3.356627 | 2.242e-08
2018-03-15 23:24 | 199532.3 | 720.0001 | 2 | 37 | 4.200276 | 4.284065 | 0.9607175 | 6.108e-09 | 3.982019 | 2.242e-08
2018-03-15 23:26 | 199652.3 | 840.0002 | 2 | 37 | 4.200294 | 3.922672 | 1.097576 | 6.108e-09 | 4.556865 | 2.242e-08
2018-03-15 23:28 | 199772.3 | 960.001 | 2 | 37 | 4.20027 | 3.537386 | 1.221977 | 6.108e-09 | 5.079381 | 2.242e-08
2018-03-15 23:30 | 199866.9 | 1054.5824 | 2 | 37 | 4.200262 | 3.259995 | 1.311136 | 6.108e-09 | 5.453876 | 2.242e-08
2018-03-15 23:32 | 199986.9 | 120.0001 | 3 | 37 | 4.223505 | 3.260094 | 1.419406 | 6.108e-09 | 5.909786 | 2.242e-08
2018-03-15 23:34 | 200106.9 | 240.0002 | 3 | 37 | 4.249553 | 3.260078 | 1.528056 | 6.108e-09 | 6.370087 | 2.242e-08
2018-03-15 23:36 | 200226.9 | 360.0009 | 3 | 37 | 4.278154 | 3.260084 | 1.63673 | 6.108e-09 | 6.833421 | 2.242e-08
2018-03-15 23:38 | 200346.9 | 480.001 | 3 | 37 | 4.312206 | 3.260071 | 1.745397 | 6.108e-09 | 7.300119 | 2.242e-08
2018-03-15 23:40 | 200466.9 | 600.0002 | 3 | 37 | 4.346741 | 3.260052 | 1.85406 | 6.108e-09 | 7.770577 | 2.242e-08
2018-03-15 23:42 | 200586.9 | 720.001 | 3 | 37 | 4.382389 | 3.260033 | 1.962731 | 6.108e-09 | 8.244861 | 2.242e-08
2018-03-15 23:44 | 200706.9 | 840.001 | 3 | 37 | 4.400336 | 3.012119 | 2.069137 | 6.108e-09 | 8.712596 | 2.242e-08
2018-03-15 23:46 | 200826.9 | 960.0005 | 3 | 37 | 4.400295 | 2.617102 | 2.162878 | 6.108e-09 | 9.125083 | 2.242e-08
2018-03-15 23:48 | 200946.9 | 1080.0011 | 3 | 37 | 4.400256 | 2.269423 | 2.244041 | 6.108e-09 | 9.482223 | 2.242e-08
2018-03-15 23:50 | 201066.9 | 1200.0002 | 3 | 37 | 4.400237 | 1.995535 | 2.315013 | 6.108e-09 | 9.794519 | 2.242e-08
2018-03-15 23:52 | 201186.9 | 1320.0019 | 3 | 37 | 4.400281 | 1.768726 | 2.377618 | 6.108e-09 | 10.07 | 2.242e-08
2018-03-15 23:54 | 201306.9 | 1440.001 | 3 | 37 | 4.400213 | 1.564431 | 2.433119 | 6.108e-09 | 10.31421 | 2.242e-08
2018-03-15 23:56 | 201426.9 | 1560.0019 | 3 | 37 | 4.400247 | 1.370419 | 2.481978 | 6.108e-09 | 10.52921 | 2.242e-08
2018-03-15 23:58 | 201546.9 | 1680.0003 | 3 | 37 | 4.400217 | 1.214381 | 2.524947 | 6.108e-09 | 10.71828 | 2.242e-08
2018-03-16 | 201666.9 | 1800.0019 | 3 | 37 | 4.400176 | 1.085062 | 2.563236 | 6.108e-09 | 10.88676 | 2.242e-08
2018-03-16 00:02 | 201786.9 | 1920.0003 | 3 | 37 | 4.400242 | 0.9780502 | 2.597606 | 6.108e-09 | 11.038 | 2.242e-08
2018-03-16 00:04 | 201906.9 | 2040.001 | 3 | 37 | 4.400199 | 0.8735123 | 2.628472 | 6.108e-09 | 11.17381 | 2.242e-08
2018-03-16 00:06 | 202026.9 | 2160.0004 | 3 | 37 | 4.400217 | 0.7776299 | 2.655917 | 6.108e-09 | 11.29458 | 2.242e-08
2018-03-16 00:08 | 202146.9 | 2280.0002 | 3 | 37 | 4.400206 | 0.7014456 | 2.680528 | 6.108e-09 | 11.40287 | 2.242e-08
2018-03-16 00:09 | 202236.5 | 2369.5953 | 3 | 37 | 4.400191 | 0.6519928 | 2.697351 | 6.108e-09 | 11.4769 | 2.242e-08
2018-03-16 00:11 | 202356.6 | 119.9999 | 4 | 37 | 4.332996 | 0 | 2.697351 | 6.108e-09 | 11.4769 | 2.242e-08
2018-03-16 00:13 | 202476.6 | 239.9999 | 4 | 37 | 4.326968 | 0 | 2.697351 | 6.108e-09 | 11.4769 | 2.242e-08
2018-03-16 00:14 | 202536.6 | 300.0037 | 4 | 37 | 4.325256 | 0 | 2.697351 | 6.108e-09 | 11.4769 | 2.242e-08
2018-03-16 00:16 | 202656.6 | 120.0011 | 5 | 37 | 3.733315 | -6.520192 | 2.697351 | 0.2173052 | 11.4769 | 0.8244523
2018-03-16 00:18 | 202776.6 | 240.001 | 5 | 37 | 3.669391 | -6.519889 | 2.697351 | 0.4346217 | 11.4769 | 1.628904
2018-03-16 00:20 | 202896.6 | 360.0011 | 5 | 37 | 3.603783 | -6.519843 | 2.697351 | 0.6519493 | 11.4769 | 2.419301
2018-03-16 00:22 | 203016.6 | 480.0003 | 5 | 37 | 3.535429 | -6.519871 | 2.697351 | 0.8692549 | 11.4769 | 3.195063
2018-03-16 00:24 | 203136.6 | 600.0003 | 5 | 37 | 3.473036 | -6.519876 | 2.697351 | 1.08662 | 11.4769 | 3.956488
2018-03-16 00:26 | 203256.6 | 720.0011 | 5 | 37 | 3.422052 | -6.519808 | 2.697351 | 1.303943 | 11.4769 | 4.705575
2018-03-16 00:28 | 203376.6 | 840.0011 | 5 | 37 | 3.379018 | -6.52019 | 2.697351 | 1.521258 | 11.4769 | 5.444425
2018-03-16 00:30 | 203496.6 | 960.0003 | 5 | 37 | 3.336865 | -6.519853 | 2.697351 | 1.738567 | 11.4769 | 6.174201
2018-03-16 00:32 | 203616.6 | 1080.0011 | 5 | 37 | 3.289644 | -6.519858 | 2.697351 | 1.955921 | 11.4769 | 6.894382
2018-03-16 00:34 | 203736.6 | 1200.0002 | 5 | 37 | 3.244549 | -6.519806 | 2.697351 | 2.173224 | 11.4769 | 7.604389
2018-03-16 00:36 | 203856.6 | 1320.0003 | 5 | 37 | 3.190856 | -6.519949 | 2.697351 | 2.390572 | 11.4769 | 8.304054
2018-03-16 00:38 | 203976.6 | 1440.0003 | 5 | 37 | 3.092049 | -6.519879 | 2.697351 | 2.607871 | 11.4769 | 8.988497
2018-03-16 00:39 | 204026.6 | 1489.9865 | 5 | 37 | 2.999987 | -6.519881 | 2.697351 | 2.69839 | 11.4769 | 9.264647
2018-03-16 00:41 | 204146.6758 | 120.0009 | 6 | 37 | 3.638789 | 0 | 2.697351 | 2.69839 | 11.4769 | 9.264647
2018-03-16 00:43 | 204266.6757 | 240.0008 | 6 | 37 | 3.663671 | 0 | 2.697351 | 2.69839 | 11.4769 | 9.264647
2018-03-16 00:44 | 204326.678 | 300.0031 | 6 | 37 | 3.669676 | 0 | 2.697351 | 2.69839 | 11.4769 | 9.264647
2018-03-16 00:44 | 204326.7 | 0.0024 | 7 | 38 | 3.669549 | 0 | 0 | 0 | 0 | 0
2018-03-16 00:46 | 204446.8 | 120.0003 | 2 | 38 | 4.082939 | 4.889984 | 0.1623963 | 0 | 0.6554543 | 0
2018-03-16 00:48 | 204566.8 | 240.0011 | 2 | 38 | 4.132567 | 4.890146 | 0.3253931 | 0 | 1.325276 | 0
2018-03-16 00:50 | 204686.8 | 360.0002 | 2 | 38 | 4.1666 | 4.890175 | 0.4883671 | 0 | 2.001752 | 0
2018-03-16 00:52 | 204806.8 | 480.001 | 2 | 38 | 4.189984 | 4.889879 | 0.6513621 | 0 | 2.682835 | 0
2018-03-16 00:54 | 204926.8 | 600.0002 | 2 | 38 | 4.200291 | 4.666687 | 0.8121463 | 0 | 3.35781 | 0
2018-03-16 00:56 | 205046.8 | 720.001 | 2 | 38 | 4.200294 | 4.307062 | 0.9618021 | 0 | 3.986408 | 0
2018-03-16 00:58 | 205166.8 | 840.0002 | 2 | 38 | 4.200287 | 3.906727 | 1.098869 | 0 | 4.562129 | 0
2018-03-16 01:00 | 205286.8 | 960.0018 | 2 | 38 | 4.200258 | 3.516008 | 1.222284 | 0 | 5.080506 | 0
2018-03-16 01:02 | 205381.8 | 1055 | 2 | 38 | 4.200273 | 3.259993 | 1.311642 | 0 | 5.455834 | 0
2018-03-16 01:04 | 205501.8 | 120.0001 | 3 | 38 | 4.222877 | 3.259947 | 1.419921875 | 0 | 5.911763 | 0
2018-03-16 01:06 | 205621.8 | 240.0017 | 3 | 38 | 4.248666 | 3.260014 | 1.528588 | 0 | 6.372013 | 0
2018-03-16 01:08 | 205741.8 | 360.0009 | 3 | 38 | 4.279998 | 3.259956 | 1.637254 | 0 | 6.835344 | 0
2018-03-16 01:10 | 205861.8 | 480.0008 | 3 | 38 | 4.312951 | 3.259979 | 1.745902 | 0 | 7.302161 | 0
2018-03-16 01:12 | 205981.8 | 600.0009 | 3 | 38 | 4.346264 | 3.259962 | 1.854576 | 0 | 7.772662 | 0
2018-03-16 01:14 | 206101.8 | 720.0008 | 3 | 38 | 4.380639 | 3.259983 | 1.963239 | 0 | 8.246801 | 0
2018-03-16 01:16 | 206221.8 | 840.0002 | 3 | 38 | 4.400309 | 3.013145 | 2.069848 | 0 | 8.715335 | 0
2018-03-16 01:18 | 206341.8 | 960.0008 | 3 | 38 | 4.400243 | 2.600079 | 2.163116 | 0 | 9.125744 | 0
2018-03-16 01:20 | 206461.8 | 1080.0008 | 3 | 38 | 4.400292 | 2.279408 | 2.244277 | 0 | 9.482876 | 0
2018-03-16 01:22 | 206581.8 | 1200.0009 | 3 | 38 | 4.400271 | 2.008524 | 2.315585 | 0 | 9.796649 | 0
2018-03-16 01:24 | 206701.8 | 1320.0002 | 3 | 38 | 4.400257 | 1.778281 | 2.378654 | 0 | 10.07417 | 0
2018-03-16 01:26 | 206821.8 | 1440.0002 | 3 | 38 | 4.400262 | 1.55629 | 2.434227 | 0 | 10.3187 | 0
2018-03-16 01:28 | 206941.8 | 1560.0017 | 3 | 38 | 4.400219 | 1.371218 | 2.482888 | 0 | 10.53282 | 0
2018-03-16 01:30 | 207061.8 | 1680.0003 | 3 | 38 | 4.400251 | 1.222333 | 2.526044 | 0 | 10.72272 | 0
2018-03-16 01:32 | 207181.8 | 1800.0005 | 3 | 38 | 4.400264 | 1.097496 | 2.564609 | 0 | 10.89242 | 0
2018-03-16 01:34 | 207301.8 | 1920.0001 | 3 | 38 | 4.400228 | 0.9806948 | 2.599229 | 0 | 11.04475 | 0
2018-03-16 01:36 | 207421.8 | 2040.0001 | 3 | 38 | 4.400206 | 0.8688431 | 2.629996 | 0 | 11.18013 | 0
2018-03-16 01:38 | 207541.8 | 2160.0009 | 3 | 38 | 4.4002 | 0.781064 | 2.657456 | 0 | 11.30096 | 0
2018-03-16 01:40 | 207661.8 | 2280.001 | 3 | 38 | 4.40022 | 0.7071133 | 2.68221 | 0 | 11.40989 | 0
2018-03-16 01:41 | 207765.1 | 2383.3615 | 3 | 38 | 4.400203 | 0.6519814 | 2.701711 | 0 | 11.4957 | 0
2018-03-16 01:43 | 207885.2 | 120.0002 | 4 | 38 | 4.333733 | 0 | 2.701711 | 0 | 11.4957 | 0
2018-03-16 01:45 | 208005.2 | 240.0002 | 4 | 38 | 4.327879 | 0 | 2.701711 | 0 | 11.4957 | 0
2018-03-16 01:46 | 208065.2 | 300.0039 | 4 | 38 | 4.326231 | 0 | 2.701711 | 0 | 11.4957 | 0
2018-03-16 01:48 | 208185.3 | 120.0003 | 5 | 38 | 3.737293 | -6.519885 | 2.701711 | 0.2172923 | 11.4957 | 0.8251455
2018-03-16 01:50 | 208305.3 | 240.001 | 5 | 38 | 3.674162 | -6.519931 | 2.701711 | 0.4346207 | 11.4957 | 1.63068
2018-03-16 01:52 | 208425.3 | 360.0003 | 5 | 38 | 3.603442 | -6.519929 | 2.701711 | 0.6519573 | 11.4957 | 2.42166
2018-03-16 01:54 | 208545.3 | 480.001 | 5 | 38 | 3.534699 | -6.519863 | 2.701711 | 0.8692893 | 11.4957 | 3.197144
2018-03-16 01:56 | 208665.3 | 600.0003 | 5 | 38 | 3.475208 | -6.519908 | 2.701711 | 1.086614 | 11.4957 | 3.958702
2018-03-16 01:58 | 208785.3 | 720.0003 | 5 | 38 | 3.42517 | -6.519885 | 2.701711 | 1.303923 | 11.4957 | 4.708245
2018-03-16 02:00 | 208905.3 | 840.0011 | 5 | 38 | 3.380682 | -6.519885 | 2.701711 | 1.521258 | 11.4957 | 5.44781
2018-03-16 02:02 | 209025.3 | 960.0011 | 5 | 38 | 3.333243 | -6.519943 | 2.701711 | 1.738583 | 11.4957 | 6.177369
2018-03-16 02:04 | 209145.3 | 1080.0003 | 5 | 38 | 3.290005 | -6.519928 | 2.701711 | 1.955876 | 11.4957 | 6.896914
2018-03-16 02:06 | 209265.3 | 1200.0003 | 5 | 38 | 3.246386 | -6.519983 | 2.701711 | 2.173229 | 11.4957 | 7.607321
2018-03-16 02:08 | 209385.3 | 1320.0011 | 5 | 38 | 3.194926 | -6.519923 | 2.701711 | 2.390546 | 11.4957 | 8.30755
2018-03-16 02:10 | 209505.3 | 1440.0003 | 5 | 38 | 3.088736 | -6.519956 | 2.701711 | 2.607878 | 11.4957 | 8.992313
2018-03-16 02:11 | 209551.5 | 1486.2465 | 5 | 38 | 2.999999 | -6.519905 | 2.701711 | 2.691627 | 11.4957 | 9.247591
2018-03-16 02:13 | 209671.5 | 120.0017 | 6 | 38 | 3.642375 | 0 | 2.701711 | 2.691627 | 11.4957 | 9.247591
2018-03-16 02:15 | 209791.5 | 240.0018 | 6 | 38 | 3.666681 | 0 | 2.701711 | 2.691627 | 11.4957 | 9.247591
2018-03-16 02:16 | 209851.5 | 300.0016 | 6 | 38 | 3.672553 | 0 | 2.701711 | 2.691627 | 11.4957 | 9.247591
2018-03-16 02:16 | 209851.6 | 0.0024 | 7 | 39 | 3.672651 | 0 | 0 | 0 | 0 | 0
2018-03-16 02:18 | 209971.6 | 120.0002 | 2 | 39 | 4.085095 | 4.889835 | 0.1623876 | 0 | 0.6555604 | 0
2018-03-16 02:20 | 210091.6 | 240.0002 | 2 | 39 | 4.139847 | 4.889883 | 0.3253727 | 0 | 1.326108 | 0
2018-03-16 02:22 | 210211.6 | 360.0011 | 2 | 39 | 4.169457 | 4.889854 | 0.4883538 | 0 | 2.003525 | 0
2018-03-16 02:24 | 210331.6 | 480.0009 | 2 | 39 | 4.191435 | 4.889874 | 0.651337 | 0 | 2.684863 | 0
2018-03-16 02:26 | 210451.6 | 600.0002 | 2 | 39 | 4.200274 | 4.668724 | 0.8121019 | 0 | 3.359831 | 0
2018-03-16 02:28 | 210571.6 | 720.001 | 2 | 39 | 4.200249 | 4.261278 | 0.9611557 | 0 | 3.9859 | 0
2018-03-16 02:30 | 210691.6 | 840.0012 | 2 | 39 | 4.2003 | 3.844383 | 1.096047 | 0 | 4.552483 | 0
2018-03-16 02:32 | 210811.6 | 960.0002 | 2 | 39 | 4.200282 | 3.496572 | 1.218249 | 0 | 5.065766 | 0
2018-03-16 02:34 | 210900.8 | 1049.132 | 2 | 39 | 4.200237 | 3.259991 | 1.301821 | 0 | 5.416791 | 0
2018-03-16 02:36 | 211020.8 | 120.0002 | 3 | 39 | 4.222148 | 3.259958 | 1.410103 | 0 | 5.872657 | 0
2018-03-16 02:38 | 211140.8 | 240.0002 | 3 | 39 | 4.250918 | 3.260033 | 1.518758 | 0 | 6.332915 | 0
2018-03-16 02:40 | 211260.8 | 360.0002 | 3 | 39 | 4.282579 | 3.259996 | 1.62742 | 0 | 6.796565 | 0
2018-03-16 02:42 | 211380.8 | 480.001 | 3 | 39 | 4.313806 | 3.260025 | 1.736095 | 0 | 7.263653 | 0
2018-03-16 02:44 | 211500.8 | 600.0009 | 3 | 39 | 4.345875 | 3.260103 | 1.844744 | 0 | 7.73409 | 0
2018-03-16 02:46 | 211620.8 | 720.0003 | 3 | 39 | 4.38129 | 3.260004 | 1.953408 | 0 | 8.208206 | 0
2018-03-16 02:48 | 211740.8 | 840.0009 | 3 | 39 | 4.400309 | 2.968845 | 2.059258 | 0 | 8.673491 | 0
2018-03-16 02:50 | 211860.8 | 960.0003 | 3 | 39 | 4.400295 | 2.594992 | 2.15173 | 0 | 9.08039 | 0
2018-03-16 02:52 | 211980.8 | 1080.0002 | 3 | 39 | 4.400273 | 2.283751 | 2.23288 | 0 | 9.437475 | 0
2018-03-16 02:54 | 212100.8 | 1200.0002 | 3 | 39 | 4.400269 | 2.020212 | 2.30456 | 0 | 9.752885 | 0
2018-03-16 02:56 | 212220.8 | 1320.0002 | 3 | 39 | 4.40024 | 1.769325 | 2.367686 | 0 | 10.03066 | 0
2018-03-16 02:58 | 212340.8 | 1440.0002 | 3 | 39 | 4.400247 | 1.551481 | 2.422849 | 0 | 10.27339 | 0
2018-03-16 03:00 | 212460.8 | 1560.0003 | 3 | 39 | 4.40027 | 1.378473 | 2.471595 | 0 | 10.48788 | 0
2018-03-16 03:02 | 212580.8 | 1680.0018 | 3 | 39 | 4.400219 | 1.23373 | 2.515027 | 0 | 10.67899 | 0
2018-03-16 03:04 | 212700.8 | 1800.0003 | 3 | 39 | 4.400206 | 1.102323 | 2.55395 | 0 | 10.85026 | 0
2018-03-16 03:06 | 212820.8 | 1920.0002 | 3 | 39 | 4.400239 | 0.9751339 | 2.588532 | 0 | 11.00243 | 0
2018-03-16 03:08 | 212940.8 | 2040.0009 | 3 | 39 | 4.400219 | 0.8740215 | 2.619281 | 0 | 11.13774 | 0
2018-03-16 03:10 | 213060.8 | 2160.001 | 3 | 39 | 4.400211 | 0.7885666 | 2.646948 | 0 | 11.25947 | 0
2018-03-16 03:12 | 213180.8 | 2280.0001 | 3 | 39 | 4.400206 | 0.7164392 | 2.672016 | 0 | 11.36978 | 0
2018-03-16 03:13 | 213288.3 | 2387.4584 | 3 | 39 | 4.400204 | 0.651988 | 2.692452 | 0 | 11.4597 | 0
2018-03-16 03:15 | 213408.3 | 120 | 4 | 39 | 4.333919 | 0 | 2.692452 | 0 | 11.4597 | 0
2018-03-16 03:17 | 213528.3 | 240 | 4 | 39 | 4.327996 | 0 | 2.692452 | 0 | 11.4597 | 0
2018-03-16 03:18 | 213588.3 | 300.0038 | 4 | 39 | 4.326321 | 0 | 2.692452 | 0 | 11.4597 | 0
2018-03-16 03:20 | 213708.3783 | 120.001 | 5 | 39 | 3.742224 | -6.520108 | 2.692452 | 0.2173176 | 11.4597 | 0.8261353
2018-03-16 03:22 | 213828.3775 | 240.0002 | 5 | 39 | 3.67388 | -6.519898 | 2.692452 | 0.4346405 | 11.4597 | 1.632188
2018-03-16 03:24 | 213948.3783 | 360.001 | 5 | 39 | 3.601645 | -6.519929 | 2.692452 | 0.6519472 | 11.4597 | 2.422588
2018-03-16 03:26 | 214068.3775 | 480.0002 | 5 | 39 | 3.536149 | -6.519893 | 2.692452 | 0.8692825 | 11.4597 | 3.198123
2018-03-16 03:28 | 214188.3775 | 600.0002 | 5 | 39 | 3.477853 | -6.519888 | 2.692452 | 1.086613 | 11.4597 | 3.960117
2018-03-16 03:30 | 214308.3791 | 720.0018 | 5 | 39 | 3.426934 | -6.520135 | 2.692452 | 1.303944 | 11.4597 | 4.710372
2018-03-16 03:32 | 214428.3783 | 840.001 | 5 | 39 | 3.37747 | -6.520172 | 2.692452 | 1.521227 | 11.4597 | 5.449592
2018-03-16 03:34 | 214548.3783 | 960.001 | 5 | 39 | 3.333258 | -6.519906 | 2.692452 | 1.738582 | 11.4597 | 6.178798
2018-03-16 03:36 | 214668.3782 | 1080.0009 | 5 | 39 | 3.291448 | -6.519878 | 2.692452 | 1.955898 | 11.4597 | 6.898627
2018-03-16 03:38 | 214788.3783 | 1200.001 | 5 | 39 | 3.250047 | -6.519883 | 2.692452 | 2.173228 | 11.4597 | 7.609532
2018-03-16 03:40 | 214908.3783 | 1320.001 | 5 | 39 | 3.193586 | -6.519951 | 2.692452 | 2.390533 | 11.4597 | 8.310124
2018-03-16 03:42 | 215028.3775 | 1440.0002 | 5 | 39 | 3.08342 | -6.519911 | 2.692452 | 2.607865 | 11.4597 | 8.993812
2018-03-16 03:43 | 215074.2717 | 1485.8944 | 5 | 39 | 2.999996 | -6.519878 | 2.692452 | 2.69097 | 11.4597 | 9.246897
2018-03-16 03:45 | 215194.3 | 120.0007 | 6 | 39 | 3.642602 | 0 | 2.692452 | 2.69097 | 11.4597 | 9.246897
2018-03-16 03:47 | 215314.3 | 239.9999 | 6 | 39 | 3.666788 | 0 | 2.692452 | 2.69097 | 11.4597 | 9.246897
2018-03-16 03:48 | 215374.3 | 300.0037 | 6 | 39 | 3.672709 | 0 | 2.692452 | 2.69097 | 11.4597 | 9.246897
2018-03-16 03:48 | 215374.3 | 0.0024 | 7 | 40 | 3.672719 | 0 | 0 | 0 | 0 | 0
2018-03-16 03:50 | 215494.4 | 120.0002 | 2 | 40 | 4.087005 | 4.889832 | 0.1623961 | 5.167e-09 | 0.6555336 | 1.8977e-08
2018-03-16 03:52 | 215614.4 | 240.0002 | 2 | 40 | 4.139223 | 4.889994 | 0.3253864 | 5.167e-09 | 1.326362 | 1.8977e-08
2018-03-16 03:54 | 215734.4 | 360.0011 | 2 | 40 | 4.167399 | 4.89007 | 0.488364 | 5.167e-09 | 2.003485 | 1.8977e-08
2018-03-16 03:56 | 215854.4 | 480.0003 | 2 | 40 | 4.187896 | 4.889883 | 0.6513714 | 5.167e-09 | 2.684477 | 1.8977e-08
2018-03-16 03:58 | 215974.4 | 600.001 | 2 | 40 | 4.200332 | 4.678671 | 0.8126386 | 5.167e-09 | 3.361304 | 1.8977e-08
2018-03-16 04:00 | 216094.4 | 720.001 | 2 | 40 | 4.200304 | 4.239195 | 0.961111 | 5.167e-09 | 3.984932 | 1.8977e-08
2018-03-16 04:02 | 216214.4 | 840.001 | 2 | 40 | 4.200306 | 3.863066 | 1.096022 | 5.167e-09 | 4.551596 | 1.8977e-08
2018-03-16 04:04 | 216334.4 | 960.0002 | 2 | 40 | 4.200273 | 3.523005 | 1.218954 | 5.167e-09 | 5.067946 | 1.8977e-08
2018-03-16 04:06 | 216436.8 | 1062.3376 | 2 | 40 | 4.200254 | 3.259998 | 1.315392 | 5.167e-09 | 5.473013 | 1.8977e-08
2018-03-16 04:08 | 216556.8 | 120.0002 | 3 | 40 | 4.225268 | 3.260023 | 1.42366 | 5.167e-09 | 5.928963 | 1.8977e-08
2018-03-16 04:10 | 216676.8 | 240.0002 | 3 | 40 | 4.255359 | 3.259947 | 1.53233 | 5.167e-09 | 6.389771 | 1.8977e-08
2018-03-16 04:12 | 216796.8 | 360.0019 | 3 | 40 | 4.28497 | 3.259975 | 1.640996 | 5.167e-09 | 6.853788 | 1.8977e-08
2018-03-16 04:14 | 216916.8 | 480.0002 | 3 | 40 | 4.315041 | 3.259972 | 1.749666 | 5.167e-09 | 7.321074 | 1.8977e-08
2018-03-16 04:16 | 217036.8 | 600.001 | 3 | 40 | 4.3481 | 3.259991 | 1.858331 | 5.167e-09 | 7.791714 | 1.8977e-08
2018-03-16 04:18 | 217156.8 | 720.001 | 3 | 40 | 4.387599 | 3.260044 | 1.966991 | 5.167e-09 | 8.266283 | 1.8977e-08
2018-03-16 04:20 | 217276.8 | 840.0002 | 3 | 40 | 4.400285 | 2.927008 | 2.07151 | 5.167e-09 | 8.725979 | 1.8977e-08
2018-03-16 04:22 | 217396.8 | 960.0003 | 3 | 40 | 4.400283 | 2.56617 | 2.162873 | 5.167e-09 | 9.127999 | 1.8977e-08
2018-03-16 04:24 | 217516.8 | 1080.0001 | 3 | 40 | 4.400265 | 2.263107 | 2.243293 | 5.167e-09 | 9.481872 | 1.8977e-08
2018-03-16 04:26 | 217636.8 | 1200.0011 | 3 | 40 | 4.400252 | 1.975158 | 2.313903 | 5.167e-09 | 9.792573 | 1.8977e-08
2018-03-16 04:28 | 217756.8 | 1320.0011 | 3 | 40 | 4.400271 | 1.725105 | 2.37537 | 5.167e-09 | 10.06305 | 1.8977e-08
2018-03-16 04:30 | 217876.8 | 1440.0004 | 3 | 40 | 4.40024 | 1.52613 | 2.429461 | 5.167e-09 | 10.30106 | 1.8977e-08
2018-03-16 04:32 | 217996.8 | 1560.0003 | 3 | 40 | 4.400255 | 1.361317 | 2.477473 | 5.167e-09 | 10.51232 | 1.8977e-08
2018-03-16 04:34 | 218116.8 | 1680.0003 | 3 | 40 | 4.400228 | 1.21294 | 2.520353 | 5.167e-09 | 10.70101 | 1.8977e-08
2018-03-16 04:36 | 218236.8 | 1800.0019 | 3 | 40 | 4.400231 | 1.068948 | 2.558343 | 5.167e-09 | 10.86817 | 1.8977e-08
2018-03-16 04:38 | 218356.8 | 1920.0002 | 3 | 40 | 4.400204 | 0.9547806 | 2.592002 | 5.167e-09 | 11.01628 | 1.8977e-08
2018-03-16 04:40 | 218476.8 | 2040.0009 | 3 | 40 | 4.400259 | 0.8600588 | 2.622194 | 5.167e-09 | 11.14913 | 1.8977e-08
2018-03-16 04:42 | 218596.8 | 2160.0004 | 3 | 40 | 4.400237 | 0.7780256 | 2.649474 | 5.167e-09 | 11.26917 | 1.8977e-08
2018-03-16 04:44 | 218716.8 | 2280.001 | 3 | 40 | 4.400195 | 0.6982174 | 2.674089 | 5.167e-09 | 11.37748 | 1.8977e-08
2018-03-16 04:45 | 218787.9 | 2351.088 | 3 | 40 | 4.400145 | 0.6519995 | 2.687411 | 5.167e-09 | 11.4361 | 1.8977e-08
2018-03-16 04:47 | 218907.9 | 119.9999 | 4 | 40 | 4.332879 | 0 | 2.687411 | 5.167e-09 | 11.4361 | 1.8977e-08
2018-03-16 04:49 | 219027.9 | 240.0007 | 4 | 40 | 4.326849 | 0 | 2.687411 | 5.167e-09 | 11.4361 | 1.8977e-08
2018-03-16 04:50 | 219087.9 | 300.0012 | 4 | 40 | 4.325117 | 0 | 2.687411 | 5.167e-09 | 11.4361 | 1.8977e-08
2018-03-16 04:52 | 219208 | 120.0001 | 5 | 40 | 3.738134 | -6.519888 | 2.687411 | 0.2173018 | 11.4361 | 0.8255161
2018-03-16 04:54 | 219328 | 240.001 | 5 | 40 | 3.667285 | -6.520063 | 2.687411 | 0.4346408 | 11.4361 | 1.630318
2018-03-16 04:56 | 219448 | 360.001 | 5 | 40 | 3.599168 | -6.519881 | 2.687411 | 0.6519516 | 11.4361 | 2.419802
2018-03-16 04:58 | 219568 | 480.0002 | 5 | 40 | 3.534825 | -6.519881 | 2.687411 | 0.8692805 | 11.4361 | 3.194904
2018-03-16 05:00 | 219688 | 600.001 | 5 | 40 | 3.477218 | -6.519839 | 2.687411 | 1.086593 | 11.4361 | 3.956722
2018-03-16 05:02 | 219808 | 720.0002 | 5 | 40 | 3.423095 | -6.519829 | 2.687411 | 1.303905 | 11.4361 | 4.706479
2018-03-16 05:04 | 219928 | 840.0001 | 5 | 40 | 3.374359 | -6.520175 | 2.687411 | 1.521217 | 11.4361 | 5.444858
2018-03-16 05:06 | 220048 | 960.001 | 5 | 40 | 3.332057 | -6.519881 | 2.687411 | 1.738582 | 11.4361 | 6.173685
2018-03-16 05:08 | 220168 | 1080.001 | 5 | 40 | 3.291762 | -6.519918 | 2.687411 | 1.955881 | 11.4361 | 6.893299
2018-03-16 05:10 | 220288 | 1200.001 | 5 | 40 | 3.248471 | -6.519926 | 2.687411 | 2.173221 | 11.4361 | 7.604201
2018-03-16 05:12 | 220408 | 1320.0002 | 5 | 40 | 3.186357 | -6.519851 | 2.687411 | 2.390549 | 11.4361 | 8.303877
2018-03-16 05:14 | 220528 | 1440.0009 | 5 | 40 | 3.079669 | -6.519878 | 2.687411 | 2.607853 | 11.4361 | 8.986342
2018-03-16 05:15 | 220571.9 | 1483.9176 | 5 | 40 | 2.999996 | -6.519928 | 2.687411 | 2.687387 | 11.4361 | 9.228371
2018-03-16 05:17 | 220691.9 | 120.0018 | 6 | 40 | 3.642561 | 0 | 2.687411 | 2.687387 | 11.4361 | 9.228371
2018-03-16 05:19 | 220811.9 | 240.001 | 6 | 40 | 3.666859 | 0 | 2.687411 | 2.687387 | 11.4361 | 9.228371
2018-03-16 05:20 | 220871.9 | 300.0032 | 6 | 40 | 3.672965 | 0 | 2.687411 | 2.687387 | 11.4361 | 9.228371
2018-03-16 05:20 | 220871.9 | 0.0035 | 7 | 41 | 3.673092 | 0 | 0 | 0 | 0 | 0
2018-03-16 05:22 | 220992 | 120.0009 | 2 | 41 | 4.088801 | 4.889818 | 0.1623933 | 3.03e-10 | 0.6559319 | 1.113e-09
2018-03-16 05:24 | 221112 | 240.0001 | 2 | 41 | 4.138679 | 4.8899 | 0.3253709 | 3.03e-10 | 1.326728 | 1.113e-09
2018-03-16 05:26 | 221232 | 360.0001 | 2 | 41 | 4.165659 | 4.889894 | 0.4883519 | 3.03e-10 | 2.003711 | 1.113e-09
2018-03-16 05:28 | 221352 | 480.0001 | 2 | 41 | 4.187274 | 4.889954 | 0.6513652 | 3.03e-10 | 2.684468 | 1.113e-09
2018-03-16 05:30 | 221472 | 600.0008 | 2 | 41 | 4.200296 | 4.641415 | 0.8121209 | 3.03e-10 | 3.359164 | 1.113e-09
2018-03-16 05:32 | 221592 | 720.0008 | 2 | 41 | 4.200264 | 4.243885 | 0.9600478 | 3.03e-10 | 3.9805 | 1.113e-09
2018-03-16 05:34 | 221712 | 840.0017 | 2 | 41 | 4.200324 | 3.879009 | 1.095371 | 3.03e-10 | 4.548895 | 1.113e-09
2018-03-16 05:36 | 221832 | 960.0009 | 2 | 41 | 4.200296 | 3.550058 | 1.219139 | 3.03e-10 | 5.068755 | 1.113e-09
2018-03-16 05:38 | 221936.5 | 1064.5087 | 2 | 41 | 4.200287 | 3.259989 | 1.318004 | 3.03e-10 | 5.484018 | 1.113e-09
2018-03-16 05:40 | 222056.5 | 120.0002 | 3 | 41 | 4.226483 | 3.259996 | 1.426279 | 3.03e-10 | 5.940104 | 1.113e-09
2018-03-16 05:42 | 222176.6 | 240.0011 | 3 | 41 | 4.254552 | 3.26 | 1.534953 | 3.03e-10 | 6.400935 | 1.113e-09
2018-03-16 05:44 | 222296.6 | 360.001 | 3 | 41 | 4.283337 | 3.259914 | 1.643599 | 3.03e-10 | 6.864734 | 1.113e-09
2018-03-16 05:46 | 222416.6 | 480.0011 | 3 | 41 | 4.313414 | 3.259947 | 1.752261 | 3.03e-10 | 7.331766 | 1.113e-09
2018-03-16 05:48 | 222536.6 | 600.001 | 3 | 41 | 4.349412 | 3.259968 | 1.860942 | 3.03e-10 | 7.802437 | 1.113e-09
2018-03-16 05:50 | 222656.6 | 720.0011 | 3 | 41 | 4.387846 | 3.259989 | 1.969585 | 3.03e-10 | 8.277077 | 1.113e-09
2018-03-16 05:52 | 222776.6 | 840.0012 | 3 | 41 | 4.400296 | 2.934105 | 2.074248 | 3.03e-10 | 8.737406 | 1.113e-09
2018-03-16 05:54 | 222896.6 | 960.0012 | 3 | 41 | 4.400277 | 2.580162 | 2.165949 | 3.03e-10 | 9.140917 | 1.113e-09
2018-03-16 05:56 | 223016.5 | 1080.0004 | 3 | 41 | 4.4003 | 2.254354 | 2.246459 | 3.03e-10 | 9.49518 | 1.113e-09
2018-03-16 05:58 | 223136.6 | 1200.0011 | 3 | 41 | 4.40029 | 1.955542 | 2.316427 | 3.03e-10 | 9.803059 | 1.113e-09
2018-03-16 06:00 | 223256.6 | 1320.002 | 3 | 41 | 4.400225 | 1.721107 | 2.377579 | 3.03e-10 | 10.07215 | 1.113e-09
2018-03-16 06:02 | 223376.5 | 1440.0003 | 3 | 41 | 4.400222 | 1.525471 | 2.431596 | 3.03e-10 | 10.30983 | 1.113e-09
2018-03-16 06:04 | 223496.6 | 1560.002 | 3 | 41 | 4.40025 | 1.359721 | 2.479666 | 3.03e-10 | 10.52135 | 1.113e-09
2018-03-16 06:06 | 223616.6 | 1680.0012 | 3 | 41 | 4.400259 | 1.199149 | 2.522308 | 3.03e-10 | 10.70899 | 1.113e-09
2018-03-16 06:08 | 223736.5 | 1800.0003 | 3 | 41 | 4.400184 | 1.062303 | 2.559886 | 3.03e-10 | 10.87434 | 1.113e-09
2018-03-16 06:10 | 223856.5 | 1920.0004 | 3 | 41 | 4.400212 | 0.9521713 | 2.59343 | 3.03e-10 | 11.02194 | 1.113e-09
2018-03-16 06:12 | 223976.6 | 2040.0011 | 3 | 41 | 4.400219 | 0.8614388 | 2.623605 | 3.03e-10 | 11.15472 | 1.113e-09
2018-03-16 06:14 | 224096.6 | 2160.0011 | 3 | 41 | 4.400267 | 0.7764645 | 2.65088 | 3.03e-10 | 11.27473 | 1.113e-09
2018-03-16 06:16 | 224216.6 | 2280.0011 | 3 | 41 | 4.400187 | 0.6910152 | 2.675281 | 3.03e-10 | 11.3821 | 1.113e-09
2018-03-16 06:17 | 224285.3 | 2348.7897 | 3 | 41 | 4.400211 | 0.6519947 | 2.68811 | 3.03e-10 | 11.43855 | 1.113e-09
2018-03-16 06:19 | 224405.4 | 119.9999 | 4 | 41 | 4.332961 | 0 | 2.688113 | 3.03e-10 | 11.43857 | 1.113e-09
2018-03-16 06:21 | 224525.4 | 240 | 4 | 41 | 4.32691 | 0 | 2.688113 | 3.03e-10 | 11.43857 | 1.113e-09
2018-03-16 06:22 | 224585.4 | 300.0022 | 4 | 41 | 4.325181 | 0 | 2.688113 | 3.03e-10 | 11.43857 | 1.113e-09
2018-03-16 06:24 | 224705.5 | 120.0002 | 5 | 41 | 3.735623 | -6.520098 | 2.688113 | 0.217332 | 11.43857 | 0.82565
2018-03-16 06:26 | 224825.5 | 240.0002 | 5 | 41 | 3.668083 | -6.520186 | 2.688113 | 0.4346284 | 11.43857 | 1.630006
2018-03-16 06:28 | 224945.5 | 360.001 | 5 | 41 | 3.601038 | -6.520098 | 2.688113 | 0.6519953 | 11.43857 | 2.420043
2018-03-16 06:30 | 225065.5 | 480.0009 | 5 | 41 | 3.538173 | -6.519841 | 2.688113 | 0.8693224 | 11.43857 | 3.195689
2018-03-16 06:32 | 225185.5 | 600.0002 | 5 | 41 | 3.478285 | -6.520136 | 2.688113 | 1.086612 | 11.43857 | 3.95795
2018-03-16 06:34 | 225305.5 | 720.001 | 5 | 41 | 3.421863 | -6.520155 | 2.688113 | 1.303983 | 11.43857 | 4.707741
2018-03-16 06:36 | 225425.5 | 840.001 | 5 | 41 | 3.3757 | -6.520105 | 2.688113 | 1.521286 | 11.43857 | 5.446174
2018-03-16 06:38 | 225545.5 | 960.001 | 5 | 41 | 3.334046 | -6.520142 | 2.688113 | 1.738624 | 11.43857 | 6.175272
2018-03-16 06:40 | 225665.5 | 1080.001 | 5 | 41 | 3.293635 | -6.52018 | 2.688113 | 1.95595 | 11.43857 | 6.895514
2018-03-16 06:42 | 225785.5 | 1200.001 | 5 | 41 | 3.24578 | -6.519831 | 2.688113 | 2.173268 | 11.43857 | 7.606332
2018-03-16 06:44 | 225905.5 | 1320.001 | 5 | 41 | 3.187295 | -6.519838 | 2.688113 | 2.390634 | 11.43857 | 8.305647
2018-03-16 06:46 | 226025.5 | 1440.001 | 5 | 41 | 3.082667 | -6.519833 | 2.688113 | 2.607912 | 11.43857 | 8.988596
2018-03-16 06:47 | 226070.9 | 1485.4472 | 5 | 41 | 2.999995 | -6.519845 | 2.688113 | 2.690257 | 11.43857 | 9.239325
2018-03-16 06:49 | 226191 | 120.0002 | 6 | 41 | 3.641353 | 0 | 2.688113 | 2.690257 | 11.43857 | 9.239325
2018-03-16 06:51 | 226311 | 240.0009 | 6 | 41 | 3.666287 | 0 | 2.688113 | 2.690257 | 11.43857 | 9.239325
2018-03-16 06:52 | 226371 | 300.004 | 6 | 41 | 3.67239 | 0 | 2.688113 | 2.690257 | 11.43857 | 9.239325
2018-03-16 06:52 | 226371 | 0.0026 | 7 | 42 | 3.672425 | 0 | 0 | 0 | 0 | 0
2018-03-16 06:54 | 226491 | 120.002 | 2 | 42 | 4.088023 | 4.889881 | 0.1623928 | 2.557e-09 | 0.6559728 | 9.389e-09
2018-03-16 06:56 | 226611 | 240.0004 | 2 | 42 | 4.138171 | 4.88998 | 0.3253735 | 2.557e-09 | 1.326683 | 9.389e-09
2018-03-16 06:58 | 226731 | 360.001 | 2 | 42 | 4.164802 | 4.889845 | 0.4883674 | 2.557e-09 | 2.003544 | 9.389e-09
2018-03-16 07:00 | 226851 | 480.001 | 2 | 42 | 4.189854 | 4.889977 | 0.6513554 | 2.557e-09 | 2.684275 | 9.389e-09
2018-03-16 07:02 | 226971 | 600.0011 | 2 | 42 | 4.200279 | 4.618628 | 0.8112828 | 2.557e-09 | 3.355714 | 9.389e-09
2018-03-16 07:04 | 227091 | 720.0011 | 2 | 42 | 4.200281 | 4.241484 | 0.9589914 | 2.557e-09 | 3.976132 | 9.389e-09
2018-03-16 07:06 | 227211 | 840.0003 | 2 | 42 | 4.200262 | 3.891371 | 1.09439 | 2.557e-09 | 4.544846 | 9.389e-09
2018-03-16 07:08 | 227331 | 960.0003 | 2 | 42 | 4.200287 | 3.546764 | 1.218421 | 2.557e-09 | 5.065811 | 9.389e-09
2018-03-16 07:09 | 227423.8 | 1052.7961 | 2 | 42 | 4.200292 | 3.259995 | 1.306138 | 2.557e-09 | 5.434245 | 9.389e-09
2018-03-16 07:11 | 227543.9 | 120.001 | 3 | 42 | 4.225002 | 3.260126 | 1.414409 | 2.557e-09 | 5.890262 | 9.389e-09
2018-03-16 07:13 | 227663.9 | 240.0018 | 3 | 42 | 4.252144 | 3.260057 | 1.523085 | 2.557e-09 | 6.350875 | 9.389e-09
2018-03-16 07:15 | 227783.9 | 360.0001 | 3 | 42 | 4.279921 | 3.260094 | 1.631738 | 2.557e-09 | 6.814384 | 9.389e-09
2018-03-16 07:17 | 227903.9 | 480.0009 | 3 | 42 | 4.311306 | 3.26008 | 1.740406 | 2.557e-09 | 7.281127 | 9.389e-09
2018-03-16 07:19 | 228023.9 | 600.0002 | 3 | 42 | 4.347967 | 3.260098 | 1.849065 | 2.557e-09 | 7.75158 | 9.389e-09
2018-03-16 07:21 | 228143.9 | 720.001 | 3 | 42 | 4.384221 | 3.260075 | 1.957746 | 2.557e-09 | 8.226081 | 9.389e-09
2018-03-16 07:23 | 228263.9 | 840.001 | 3 | 42 | 4.400296 | 2.984528 | 2.063517 | 2.557e-09 | 8.691132 | 9.389e-09
2018-03-16 07:25 | 228383.9 | 960.001 | 3 | 42 | 4.400289 | 2.61927 | 2.156823 | 2.557e-09 | 9.101704 | 9.389e-09
2018-03-16 07:27 | 228503.9 | 1080.0011 | 3 | 42 | 4.400237 | 2.269962 | 2.238283 | 2.557e-09 | 9.460151 | 9.389e-09
2018-03-16 07:29 | 228623.9 | 1200.0002 | 3 | 42 | 4.400249 | 1.985441 | 2.30899 | 2.557e-09 | 9.771281 | 9.389e-09
2018-03-16 07:31 | 228743.9 | 1320.0011 | 3 | 42 | 4.400242 | 1.751661 | 2.37117 | 2.557e-09 | 10.04489 | 9.389e-09
2018-03-16 07:33 | 228863.9 | 1440.0003 | 3 | 42 | 4.400284 | 1.558822 | 2.426238 | 2.557e-09 | 10.2872 | 9.389e-09
2018-03-16 07:35 | 228983.9 | 1560.0011 | 3 | 42 | 4.400214 | 1.378206 | 2.475163 | 2.557e-09 | 10.50248 | 9.389e-09
2018-03-16 07:37 | 229103.9 | 1680.0019 | 3 | 42 | 4.400225 | 1.211617 | 2.51822 | 2.557e-09 | 10.69195 | 9.389e-09
2018-03-16 07:39 | 229223.9 | 1800.0019 | 3 | 42 | 4.400165 | 1.080359 | 2.556365 | 2.557e-09 | 10.85979 | 9.389e-09
2018-03-16 07:41 | 229343.9 | 1920.001 | 3 | 42 | 4.400206 | 0.9717979 | 2.590514 | 2.557e-09 | 11.01006 | 9.389e-09
2018-03-16 07:43 | 229463.9 | 2040.0002 | 3 | 42 | 4.400212 | 0.8767624 | 2.621323 | 2.557e-09 | 11.14562 | 9.389e-09
2018-03-16 07:45 | 229583.9 | 2160.0001 | 3 | 42 | 4.400186 | 0.7811708 | 2.648972 | 2.557e-09 | 11.26728 | 9.389e-09
2018-03-16 07:47 | 229703.9 | 2280.0001 | 3 | 42 | 4.400167 | 0.7024717 | 2.673643 | 2.557e-09 | 11.37584 | 9.389e-09
2018-03-16 07:49 | 229797.1 | 2373.2536 | 3 | 42 | 4.400215 | 0.6519928 | 2.691175 | 2.557e-09 | 11.45298 | 9.389e-09
2018-03-16 07:51 | 229917.2 | 120.001 | 4 | 42 | 4.333083 | 0 | 2.691175 | 2.557e-09 | 11.45298 | 9.389e-09
2018-03-16 07:53 | 230037.2 | 240.0009 | 4 | 42 | 4.327016 | 0 | 2.691175 | 2.557e-09 | 11.45298 | 9.389e-09
2018-03-16 07:54 | 230097.2 | 300.0016 | 4 | 42 | 4.325332 | 0 | 2.691175 | 2.557e-09 | 11.45298 | 9.389e-09
2018-03-16 07:56 | 230217.2 | 120.0002 | 5 | 42 | 3.735458 | -6.520078 | 2.691175 | 0.2173195 | 11.45298 | 0.8251447
2018-03-16 07:58 | 230337.2 | 240.0002 | 5 | 42 | 3.670689 | -6.520125 | 2.691175 | 0.4346406 | 11.45298 | 1.629994
2018-03-16 08:00 | 230457.2 | 360.001 | 5 | 42 | 3.605109 | -6.520102 | 2.691175 | 0.6519595 | 11.45298 | 2.420511
2018-03-16 08:02 | 230577.2 | 480.001 | 5 | 42 | 3.540405 | -6.520076 | 2.691175 | 0.8692876 | 11.45298 | 3.196952
2018-03-16 08:04 | 230697.2 | 600.0002 | 5 | 42 | 3.475735 | -6.520185 | 2.691175 | 1.08663 | 11.45298 | 3.959283
2018-03-16 08:06 | 230817.2 | 720.0002 | 5 | 42 | 3.423131 | -6.520148 | 2.691175 | 1.303975 | 11.45298 | 4.7088
2018-03-16 08:08 | 230937.2 | 840.0002 | 5 | 42 | 3.378758 | -6.520086 | 2.691175 | 1.52129 | 11.45298 | 5.4478
2018-03-16 08:10 | 231057.2 | 960.0002 | 5 | 42 | 3.338338 | -6.519778 | 2.691175 | 1.738623 | 11.45298 | 6.177735
2018-03-16 08:12 | 231177.2 | 1080.0009 | 5 | 42 | 3.294202 | -6.52016 | 2.691175 | 1.955935 | 11.45298 | 6.898548
2018-03-16 08:14 | 231297.2 | 1200.001 | 5 | 42 | 3.24534 | -6.519915 | 2.691175 | 2.173244 | 11.45298 | 7.609058
2018-03-16 08:16 | 231417.2 | 1320.001 | 5 | 42 | 3.190522 | -6.519913 | 2.691175 | 2.390607 | 11.45298 | 8.308832
2018-03-16 08:18 | 231537.2 | 1440.0002 | 5 | 42 | 3.090308 | -6.519879 | 2.691175 | 2.60787 | 11.45298 | 8.992748
2018-03-16 08:18 | 231586.6 | 1489.3504 | 5 | 42 | 2.999999 | -6.519879 | 2.691175 | 2.697289 | 11.45298 | 9.265439
2018-03-16 08:20 | 231706.6 | 120.0001 | 6 | 42 | 3.638566 | 0 | 2.691175 | 2.697289 | 11.45298 | 9.265439
2018-03-16 08:22 | 231826.6 | 240.0009 | 6 | 42 | 3.663981 | 0 | 2.691175 | 2.697289 | 11.45298 | 9.265439
2018-03-16 08:23 | 231886.6 | 300.0039 | 6 | 42 | 3.669932 | 0 | 2.691175 | 2.697289 | 11.45298 | 9.265439
2018-03-16 08:23 | 231886.6 | 0.0025 | 7 | 43 | 3.669968 | 0 | 0 | 0 | 0 | 0
2018-03-16 08:25 | 232006.7 | 120.0011 | 2 | 43 | 4.08579 | 4.889862 | 0.1623941 | 0 | 0.6557257 | 0
2018-03-16 08:27 | 232126.7 | 240.0001 | 2 | 43 | 4.134144 | 4.889978 | 0.3253784 | 0 | 1.325912 | 0
2018-03-16 08:29 | 232246.7 | 360.0002 | 2 | 43 | 4.16487 | 4.889954 | 0.4883603 | 0 | 2.002356 | 0
2018-03-16 08:31 | 232366.7 | 480.0001 | 2 | 43 | 4.191392 | 4.889969 | 0.6513639 | 0 | 2.683465 | 0
2018-03-16 08:33 | 232486.7 | 600.0009 | 2 | 43 | 4.200279 | 4.640265 | 0.8115824 | 0 | 3.356166 | 0
2018-03-16 08:35 | 232606.7 | 720.001 | 2 | 43 | 4.200295 | 4.278196 | 0.9600991 | 0 | 3.979978 | 0
2018-03-16 08:37 | 232726.7 | 840.0001 | 2 | 43 | 4.200265 | 3.916401 | 1.096771 | 0 | 4.55404 | 0
2018-03-16 08:39 | 232846.7 | 960.0011 | 2 | 43 | 4.200295 | 3.525787 | 1.220853 | 0 | 5.075219 | 0
2018-03-16 08:41 | 232939.8 | 1053.0536 | 2 | 43 | 4.200225 | 3.259985 | 1.308442 | 0 | 5.443118 | 0
2018-03-16 08:43 | 233059.8 | 120.0001 | 3 | 43 | 4.223251 | 3.260101 | 1.416719 | 0 | 5.899043 | 0
2018-03-16 08:45 | 233179.8 | 240.001 | 3 | 43 | 4.249164 | 3.260063 | 1.525384 | 0 | 6.359372 | 0
2018-03-16 08:47 | 233299.8 | 360.0003 | 3 | 43 | 4.277859 | 3.260056 | 1.634054 | 0 | 6.822651 | 0
2018-03-16 08:49 | 233419.8 | 480.0009 | 3 | 43 | 4.312286 | 3.260078 | 1.742725 | 0 | 7.289377 | 0
2018-03-16 08:51 | 233539.8 | 600.0001 | 3 | 43 | 4.346301 | 3.260117 | 1.851383 | 0 | 7.759786 | 0
2018-03-16 08:53 | 233659.8 | 720.0002 | 3 | 43 | 4.381703 | 3.260096 | 1.960052 | 0 | 8.234012 | 0
2018-03-16 08:55 | 233779.8 | 840.0011 | 3 | 43 | 4.400239 | 3.019178 | 2.066654 | 0 | 8.702559 | 0
2018-03-16 08:57 | 233899.8 | 960.0003 | 3 | 43 | 4.4003 | 2.618156 | 2.160558 | 0 | 9.115764 | 0
2018-03-16 08:59 | 234019.8 | 1080.0004 | 3 | 43 | 4.400311 | 2.277803 | 2.241855 | 0 | 9.473495 | 0
2018-03-16 09:01 | 234139.8 | 1200.001 | 3 | 43 | 4.400206 | 2.00147 | 2.31304 | 0 | 9.786727 | 0
2018-03-16 09:03 | 234259.8 | 1320.001 | 3 | 43 | 4.400222 | 1.77386 | 2.375832 | 0 | 10.06303 | 0
2018-03-16 09:05 | 234379.8 | 1440.0011 | 3 | 43 | 4.400259 | 1.568688 | 2.431517 | 0 | 10.30806 | 0
2018-03-16 09:07 | 234499.8 | 1560.0003 | 3 | 43 | 4.400256 | 1.373632 | 2.480467 | 0 | 10.52345 | 0
2018-03-16 09:09 | 234619.8 | 1680.002 | 3 | 43 | 4.40025 | 1.220131 | 2.523596 | 0 | 10.71322 | 0
2018-03-16 09:11 | 234739.8 | 1800.0002 | 3 | 43 | 4.400261 | 1.091684 | 2.562037 | 0 | 10.88237 | 0
2018-03-16 09:13 | 234859.8 | 1920.0002 | 3 | 43 | 4.400242 | 0.9820709 | 2.59657 | 0 | 11.03433 | 0
2018-03-16 09:15 | 234979.8 | 2040.0002 | 3 | 43 | 4.400248 | 0.8751793 | 2.62753 | 0 | 11.17056 | 0
2018-03-16 09:17 | 235099.8 | 2160.0009 | 3 | 43 | 4.400206 | 0.7807913 | 2.655036 | 0 | 11.29159 | 0
2018-03-16 09:19 | 235219.8 | 2280.0019 | 3 | 43 | 4.400218 | 0.705862 | 2.679772 | 0 | 11.40044 | 0
2018-03-16 09:21 | 235318.2 | 2378.4344 | 3 | 43 | 4.400153 | 0.6519985 | 2.698314 | 0 | 11.48202 | 0
2018-03-16 09:23 | 235438.3 | 120 | 4 | 43 | 4.333203 | 0 | 2.698314 | 0 | 11.48202 | 0
2018-03-16 09:25 | 235558.3 | 240.0008 | 4 | 43 | 4.327231 | 0 | 2.698314 | 0 | 11.48202 | 0
2018-03-16 09:26 | 235618.3 | 300.0014 | 4 | 43 | 4.325616 | 0 | 2.698314 | 0 | 11.48202 | 0
2018-03-16 09:28 | 235738.3 | 120.0002 | 5 | 43 | 3.735355 | -6.520158 | 2.698314 | 0.2173123 | 11.48202 | 0.8248324
2018-03-16 09:30 | 235858.3 | 240.001 | 5 | 43 | 3.671778 | -6.520142 | 2.698314 | 0.4346354 | 11.48202 | 1.629753
2018-03-16 09:32 | 235978.3 | 360.0002 | 5 | 43 | 3.605195 | -6.519935 | 2.698314 | 0.6519901 | 11.48202 | 2.420668
2018-03-16 09:34 | 236098.3 | 480.0002 | 5 | 43 | 3.535542 | -6.520222 | 2.698314 | 0.8692837 | 11.48202 | 3.196503
2018-03-16 09:36 | 236218.3 | 600.0001 | 5 | 43 | 3.473875 | -6.520173 | 2.698314 | 1.086656 | 11.48202 | 3.958084
2018-03-16 09:38 | 236338.3 | 720.001 | 5 | 43 | 3.422683 | -6.520145 | 2.698314 | 1.303936 | 11.48202 | 4.707164
2018-03-16 09:40 | 236458.3 | 840.001 | 5 | 43 | 3.379691 | -6.520055 | 2.698314 | 1.521281 | 11.48202 | 5.446305
2018-03-16 09:42 | 236578.3 | 960.0001 | 5 | 43 | 3.335487 | -6.519988 | 2.698314 | 1.738628 | 11.48202 | 6.176149
2018-03-16 09:44 | 236698.3 | 1080.001 | 5 | 43 | 3.288591 | -6.520018 | 2.698314 | 1.955971 | 11.48202 | 6.895887
2018-03-16 09:46 | 236818.3 | 1200.001 | 5 | 43 | 3.244411 | -6.519843 | 2.698314 | 2.173286 | 11.48202 | 7.605814
2018-03-16 09:48 | 236938.3 | 1320.0012 | 5 | 43 | 3.191263 | -6.519838 | 2.698314 | 2.390621 | 11.48202 | 8.305423
2018-03-16 09:50 | 237058.3 | 1440.001 | 5 | 43 | 3.090646 | -6.519826 | 2.698314 | 2.607938 | 11.48202 | 8.989857
2018-03-16 09:50 | 237106.7 | 1488.3535 | 5 | 43 | 2.999987 | -6.520178 | 2.698314 | 2.695508 | 11.48202 | 9.256931
2018-03-16 09:52 | 237226.8 | 120.0003 | 6 | 43 | 3.639729 | 0 | 2.698314 | 2.695508 | 11.48202 | 9.256931
2018-03-16 09:54 | 237346.8 | 240 | 6 | 43 | 3.664458 | 0 | 2.698314 | 2.695508 | 11.48202 | 9.256931
2018-03-16 09:55 | 237406.8 | 300.003 | 6 | 43 | 3.670471 | 0 | 2.698314 | 2.695508 | 11.48202 | 9.256931
2018-03-16 09:55 | 237406.8 | 0.004 | 7 | 44 | 3.670422 | 0 | 0 | 0 | 0 | 0
2018-03-16 09:57 | 237526.8 | 120.0018 | 2 | 44 | 4.085056 | 4.889923 | 0.1624032 | 2.71e-10 | 0.6557692 | 9.93e-10
2018-03-16 09:59 | 237646.8 | 240.0001 | 2 | 44 | 4.135904 | 4.889994 | 0.3253736 | 2.71e-10 | 1.32592 | 9.93e-10
2018-03-16 10:01 | 237766.8 | 360.0002 | 2 | 44 | 4.169611 | 4.890009 | 0.4883676 | 2.71e-10 | 2.003058 | 9.93e-10
2018-03-16 10:03 | 237886.8 | 480.001 | 2 | 44 | 4.192046 | 4.889988 | 0.6513585 | 2.71e-10 | 2.684511 | 9.93e-10
2018-03-16 10:05 | 238006.8 | 600.0002 | 2 | 44 | 4.200284 | 4.648161 | 0.8116345 | 2.71e-10 | 3.357476 | 9.93e-10
2018-03-16 10:07 | 238126.8 | 720.0009 | 2 | 44 | 4.200305 | 4.286512 | 0.9607158 | 2.71e-10 | 3.98366 | 9.93e-10
2018-03-16 10:09 | 238246.8 | 840.001 | 2 | 44 | 4.200284 | 3.874046 | 1.096843 | 2.71e-10 | 4.555433 | 9.93e-10
2018-03-16 10:11 | 238366.8 | 960.001 | 2 | 44 | 4.20027 | 3.503054 | 1.219548 | 2.71e-10 | 5.070831 | 9.93e-10
2018-03-16 10:13 | 238458.2 | 1051.3656 | 2 | 44 | 4.20026 | 3.259987 | 1.305331 | 2.71e-10 | 5.43114 | 9.93e-10
2018-03-16 10:15 | 238578.2 | 120.0009 | 3 | 44 | 4.222305 | 3.260181 | 1.413628 | 2.71e-10 | 5.887122 | 9.93e-10
2018-03-16 10:17 | 238698.2 | 240.001 | 3 | 44 | 4.248486 | 3.26018 | 1.522282 | 2.71e-10 | 6.347278 | 9.93e-10
2018-03-16 10:19 | 238818.2 | 360.001 | 3 | 44 | 4.280276 | 3.260094 | 1.630954 | 2.71e-10 | 6.810648 | 9.93e-10
2018-03-16 10:21 | 238938.2 | 480.001 | 3 | 44 | 4.312273 | 3.260147 | 1.73962 | 2.71e-10 | 7.277519 | 9.93e-10
2018-03-16 10:23 | 239058.2 | 600.0001 | 3 | 44 | 4.345062 | 3.259853 | 1.848286 | 2.71e-10 | 7.747882 | 9.93e-10
2018-03-16 10:25 | 239178.2 | 720.0002 | 3 | 44 | 4.379147 | 3.26012 | 1.956955 | 2.71e-10 | 8.221886 | 9.93e-10
2018-03-16 10:27 | 239298.2 | 840.0019 | 3 | 44 | 4.400277 | 3.022236 | 2.063786 | 2.71e-10 | 8.691314 | 9.93e-10
2018-03-16 10:29 | 239418.2 | 960.001 | 3 | 44 | 4.400292 | 2.614275 | 2.157406 | 2.71e-10 | 9.103269 | 9.93e-10
2018-03-16 10:31 | 239538.2 | 1080.001 | 3 | 44 | 4.400256 | 2.291346 | 2.239017 | 2.71e-10 | 9.462381 | 9.93e-10
2018-03-16 10:33 | 239658.2 | 1200.0002 | 3 | 44 | 4.400243 | 2.021698 | 2.310722 | 2.71e-10 | 9.777902 | 9.93e-10
2018-03-16 10:35 | 239778.2 | 1320.0002 | 3 | 44 | 4.400287 | 1.786418 | 2.374127 | 2.71e-10 | 10.0569 | 9.93e-10
2018-03-16 10:37 | 239898.2 | 1440.0018 | 3 | 44 | 4.400234 | 1.55835 | 2.429822 | 2.71e-10 | 10.30197 | 9.93e-10
2018-03-16 10:39 | 240018.2 | 1560.0011 | 3 | 44 | 4.400256 | 1.377914 | 2.478625 | 2.71e-10 | 10.51672 | 9.93e-10
2018-03-16 10:41 | 240138.2 | 1680.0019 | 3 | 44 | 4.40023 | 1.226162 | 2.521956 | 2.71e-10 | 10.70739 | 9.93e-10
2018-03-16 10:43 | 240258.2 | 1800.0002 | 3 | 44 | 4.40021 | 1.100611 | 2.560709 | 2.71e-10 | 10.8779 | 9.93e-10
2018-03-16 10:45 | 240378.2 | 1920.0002 | 3 | 44 | 4.400248 | 0.9804459 | 2.595394 | 2.71e-10 | 11.03053 | 9.93e-10
2018-03-16 10:47 | 240498.2 | 2040.001 | 3 | 44 | 4.400261 | 0.8701792 | 2.626138 | 2.71e-10 | 11.16581 | 9.93e-10
2018-03-16 10:49 | 240618.2 | 2160.0001 | 3 | 44 | 4.400219 | 0.7820034 | 2.653617 | 2.71e-10 | 11.28672 | 9.93e-10
2018-03-16 10:51 | 240738.2 | 2280.0017 | 3 | 44 | 4.400206 | 0.7088099 | 2.67841 | 2.71e-10 | 11.39582 | 9.93e-10
2018-03-16 10:53 | 240842.1 | 2383.8576 | 3 | 44 | 4.400198 | 0.6519995 | 2.698032 | 2.71e-10 | 11.48216 | 9.93e-10
2018-03-16 10:55 | 240962.1 | 120.0002 | 4 | 44 | 4.333821 | 0 | 2.698032 | 2.71e-10 | 11.48216 | 9.93e-10
2018-03-16 10:57 | 241082.1 | 240.0002 | 4 | 44 | 4.327925 | 0 | 2.698032 | 2.71e-10 | 11.48216 | 9.93e-10
2018-03-16 10:58 | 241142.1 | 300.0024 | 4 | 44 | 4.326276 | 0 | 2.698032 | 2.71e-10 | 11.48216 | 9.93e-10
2018-03-16 11:00 | 241262.2 | 120.0003 | 5 | 44 | 3.738562 | -6.519988 | 2.698032 | 0.2172874 | 11.48216 | 0.8252934
2018-03-16 11:02 | 241382.2 | 240.0002 | 5 | 44 | 3.674571 | -6.519879 | 2.698032 | 0.4346293 | 11.48216 | 1.631087
2018-03-16 11:04 | 241502.2 | 360.0003 | 5 | 44 | 3.602707 | -6.519928 | 2.698032 | 0.6519786 | 11.48216 | 2.422029
2018-03-16 11:06 | 241622.2 | 480.001 | 5 | 44 | 3.534371 | -6.519908 | 2.698032 | 0.8692726 | 11.48216 | 3.197256
2018-03-16 11:08 | 241742.2 | 600.001 | 5 | 44 | 3.475247 | -6.519918 | 2.698032 | 1.086615 | 11.48216 | 3.958863
2018-03-16 11:10 | 241862.2 | 720.0002 | 5 | 44 | 3.425529 | -6.519853 | 2.698032 | 1.303954 | 11.48216 | 4.708611
2018-03-16 11:12 | 241982.2 | 840.001 | 5 | 44 | 3.379853 | -6.519848 | 2.698032 | 1.521283 | 11.48216 | 5.448119
2018-03-16 11:14 | 242102.2 | 960.001 | 5 | 44 | 3.33285 | -6.519813 | 2.698032 | 1.73861 | 11.48216 | 6.177483
2018-03-16 11:16 | 242222.2 | 1080.0001 | 5 | 44 | 3.290429 | -6.519905 | 2.698032 | 1.955906 | 11.48216 | 6.897037
2018-03-16 11:18 | 242342.2 | 1200.001 | 5 | 44 | 3.247343 | -6.519955 | 2.698032 | 2.173229 | 11.48216 | 7.60747
2018-03-16 11:20 | 242462.2 | 1320.0011 | 5 | 44 | 3.1957 | -6.519863 | 2.698032 | 2.390575 | 11.48216 | 8.308048
2018-03-16 11:22 | 242582.2 | 1440.0018 | 5 | 44 | 3.086302 | -6.519946 | 2.698032 | 2.607906 | 11.48216 | 8.992711
2018-03-16 11:22 | 242627.8 | 1485.5704 | 5 | 44 | 2.999993 | -6.519946 | 2.698032 | 2.690418 | 11.48216 | 9.244092
2018-03-16 11:24 | 242747.8 | 119.9999 | 6 | 44 | 3.642241 | 0 | 2.698032 | 2.690442 | 11.48216 | 9.244164
2018-03-16 11:26 | 242867.8 | 239.9998 | 6 | 44 | 3.666625 | 0 | 2.698032 | 2.690442 | 11.48216 | 9.244164
2018-03-16 11:27 | 242927.8 | 300.0045 | 6 | 44 | 3.672394 | 0 | 2.698032 | 2.690442 | 11.48216 | 9.244164
2018-03-16 11:27 | 242927.8 | 0.0025 | 7 | 45 | 3.672517 | 0 | 0 | 0 | 0 | 0
2018-03-16 11:29 | 243047.9 | 120.0001 | 2 | 45 | 4.084635 | 4.889877 | 0.1623914 | 2.328e-09 | 0.6554508 | 8.55e-09
2018-03-16 11:31 | 243167.9 | 240.001 | 2 | 45 | 4.139661 | 4.889879 | 0.3253725 | 2.328e-09 | 1.325987 | 8.55e-09
2018-03-16 11:33 | 243287.9 | 360.0011 | 2 | 45 | 4.16867 | 4.889938 | 0.4883669 | 2.328e-09 | 2.003353 | 8.55e-09
2018-03-16 11:35 | 243407.9 | 480.0002 | 2 | 45 | 4.190489 | 4.889908 | 0.6513686 | 2.328e-09 | 2.684621 | 8.55e-09
2018-03-16 11:37 | 243527.9 | 600.0002 | 2 | 45 | 4.200298 | 4.677727 | 0.8123741 | 2.328e-09 | 3.360523 | 8.55e-09
2018-03-16 11:39 | 243647.9 | 720.0002 | 2 | 45 | 4.200286 | 4.264183 | 0.9615856 | 2.328e-09 | 3.987255 | 8.55e-09
2018-03-16 11:41 | 243767.9 | 840.0009 | 2 | 45 | 4.200279 | 3.852627 | 1.096614 | 2.328e-09 | 4.554415 | 8.55e-09
2018-03-16 11:43 | 243887.9 | 960.001 | 2 | 45 | 4.200271 | 3.507254 | 1.219198 | 2.328e-09 | 5.069299 | 8.55e-09
2018-03-16 11:45 | 243983.9 | 1055.9984 | 2 | 45 | 4.200267 | 3.259985 | 1.309338 | 2.328e-09 | 5.447913 | 8.55e-09
2018-03-16 11:47 | 244103.9 | 120.0003 | 3 | 45 | 4.222748 | 3.259987 | 1.417618 | 2.328e-09 | 5.903808 | 8.55e-09
2018-03-16 11:49 | 244223.9 | 240.0009 | 3 | 45 | 4.252861 | 3.260073 | 1.526279 | 2.328e-09 | 6.364235 | 8.55e-09
2018-03-16 11:51 | 244343.9 | 360.0012 | 3 | 45 | 4.283936 | 3.260027 | 1.634949 | 2.328e-09 | 6.828101 | 8.55e-09
2018-03-16 11:53 | 244463.9 | 480.001 | 3 | 45 | 4.314979 | 3.26 | 1.743609 | 2.328e-09 | 7.295265 | 8.55e-09
2018-03-16 11:55 | 244583.9 | 600.001 | 3 | 45 | 4.346932 | 3.25992 | 1.85227 | 2.328e-09 | 7.765851 | 8.55e-09
2018-03-16 11:57 | 244703.9 | 720.0002 | 3 | 45 | 4.38356 | 3.259979 | 1.960922 | 2.328e-09 | 8.240082 | 8.55e-09
2018-03-16 11:59 | 244823.9 | 840.0007 | 3 | 45 | 4.400257 | 2.942677 | 2.066107 | 2.328e-09 | 8.702557 | 8.55e-09
2018-03-16 12:01 | 244943.9 | 960.0003 | 3 | 45 | 4.400298 | 2.5755 | 2.15787 | 2.328e-09 | 9.106342 | 8.55e-09
2018-03-16 12:03 | 245063.9 | 1080.0002 | 3 | 45 | 4.400304 | 2.268677 | 2.238407 | 2.328e-09 | 9.460724 | 8.55e-09
2018-03-16 12:05 | 245183.9 | 1200.0004 | 3 | 45 | 4.400275 | 1.998082 | 2.309429 | 2.328e-09 | 9.773244 | 8.55e-09
2018-03-16 12:07 | 245303.9 | 1320.0004 | 3 | 45 | 4.400239 | 1.74057 | 2.371703 | 2.328e-09 | 10.04727 | 8.55e-09
2018-03-16 12:09 | 245423.9 | 1440.0003 | 3 | 45 | 4.400272 | 1.53217 | 2.42608 | 2.328e-09 | 10.28654 | 8.55e-09
2018-03-16 12:11 | 245543.9 | 1560.0021 | 3 | 45 | 4.400224 | 1.3608 | 2.474218 | 2.328e-09 | 10.49836 | 8.55e-09
2018-03-16 12:13 | 245663.9 | 1680.001 | 3 | 45 | 4.400282 | 1.219292 | 2.517159 | 2.328e-09 | 10.68731 | 8.55e-09
2018-03-16 12:15 | 245783.9 | 1800.0003 | 3 | 45 | 4.400209 | 1.084708 | 2.555542 | 2.328e-09 | 10.8562 | 8.55e-09
2018-03-16 12:17 | 245903.9 | 1920.0002 | 3 | 45 | 4.400198 | 0.9587965 | 2.589537 | 2.328e-09 | 11.00578 | 8.55e-09
2018-03-16 12:19 | 246023.9 | 2040.0013 | 3 | 45 | 4.400179 | 0.8606615 | 2.61982 | 2.328e-09 | 11.13904 | 8.55e-09
2018-03-16 12:21 | 246143.9 | 2160.0011 | 3 | 45 | 4.400214 | 0.7782288 | 2.647086 | 2.328e-09 | 11.25901 | 8.55e-09
2018-03-16 12:23 | 246263.9 | 2280.0002 | 3 | 45 | 4.400189 | 0.7053595 | 2.671806 | 2.328e-09 | 11.36779 | 8.55e-09
2018-03-16 12:25 | 246351.8 | 2367.9209 | 3 | 45 | 4.400199 | 0.6519985 | 2.688386 | 2.328e-09 | 11.44074 | 8.55e-09
2018-03-16 12:27 | 246471.8719 | 120 | 4 | 45 | 4.333278 | 0 | 2.688386 | 2.328e-09 | 11.44074 | 8.55e-09
2018-03-16 12:29 | 246591.8726 | 240.0007 | 4 | 45 | 4.327316 | 0 | 2.688386 | 2.328e-09 | 11.44074 | 8.55e-09
2018-03-16 12:30 | 246651.8741 | 300.0022 | 4 | 45 | 4.325632 | 0 | 2.688386 | 2.328e-09 | 11.44074 | 8.55e-09
2018-03-16 12:32 | 246771.9 | 120.001 | 5 | 45 | 3.737597 | -6.520122 | 2.688386 | 0.2173089 | 11.44074 | 0.825158
2018-03-16 12:34 | 246891.9 | 240.001 | 5 | 45 | 3.669886 | -6.520076 | 2.688386 | 0.4346169 | 11.44074 | 1.630233
2018-03-16 12:36 | 247011.9 | 360.0001 | 5 | 45 | 3.598071 | -6.520048 | 2.688386 | 0.6519766 | 11.44074 | 2.419987
2018-03-16 12:38 | 247131.9 | 480.0002 | 5 | 45 | 3.533218 | -6.520122 | 2.688386 | 0.8693079 | 11.44074 | 3.194819
2018-03-16 12:40 | 247251.9 | 600.0009 | 5 | 45 | 3.475812 | -6.520145 | 2.688386 | 1.086603 | 11.44074 | 3.956131
2018-03-16 12:42 | 247371.9 | 720.001 | 5 | 45 | 3.42499 | -6.52015 | 2.688386 | 1.303975 | 11.44074 | 4.706066
2018-03-16 12:44 | 247491.9 | 840.001 | 5 | 45 | 3.375219 | -6.520156 | 2.688386 | 1.521305 | 11.44074 | 5.444993
2018-03-16 12:46 | 247611.9 | 960.0011 | 5 | 45 | 3.331591 | -6.52018 | 2.688386 | 1.738617 | 11.44074 | 6.17362
2018-03-16 12:48 | 247731.9 | 1080.0009 | 5 | 45 | 3.290156 | -6.519798 | 2.688386 | 1.955927 | 11.44074 | 6.893108
2018-03-16 12:50 | 247851.9 | 1200.0009 | 5 | 45 | 3.248543 | -6.520183 | 2.688386 | 2.173297 | 11.44074 | 7.603898
2018-03-16 12:52 | 247971.9 | 1320.0002 | 5 | 45 | 3.191519 | -6.52012 | 2.688386 | 2.390619 | 11.44074 | 8.304223
2018-03-16 12:54 | 248091.9 | 1440.0002 | 5 | 45 | 3.079477 | -6.520158 | 2.688386 | 2.607936 | 11.44074 | 8.987281
2018-03-16 12:54 | 248135.6 | 1483.6759 | 5 | 45 | 2.99999 | -6.519773 | 2.688386 | 2.687042 | 11.44074 | 9.227997
2018-03-16 12:56 | 248255.6798 | 120.0001 | 6 | 45 | 3.642746 | 0 | 2.688386 | 2.687042 | 11.44074 | 9.227997
2018-03-16 12:58 | 248375.6807 | 240.001 | 6 | 45 | 3.666887 | 0 | 2.688386 | 2.687042 | 11.44074 | 9.227997
2018-03-16 12:59 | 248435.682 | 300.0023 | 6 | 45 | 3.672777 | 0 | 2.688386 | 2.687042 | 11.44074 | 9.227997
2018-03-16 12:59 | 248435.7 | 0.0024 | 7 | 46 | 3.672819 | 0 | 0 | 0 | 0 | 0
2018-03-16 13:01 | 248555.8 | 120.0002 | 2 | 46 | 4.086918 | 4.889898 | 0.1624004 | 2.282e-09 | 0.6555412 | 8.383e-09
2018-03-16 13:03 | 248675.8 | 240.0001 | 2 | 46 | 4.138793 | 4.889896 | 0.3253831 | 2.282e-09 | 1.32629 | 8.383e-09
2018-03-16 13:05 | 248795.8 | 360.0002 | 2 | 46 | 4.16646 | 4.889816 | 0.4883534 | 2.282e-09 | 2.00327 | 8.383e-09
2018-03-16 13:07 | 248915.8 | 480.0009 | 2 | 46 | 4.187178 | 4.889843 | 0.6513709 | 2.282e-09 | 2.684137 | 8.383e-09
2018-03-16 13:09 | 249035.8 | 600.001 | 2 | 46 | 4.200292 | 4.681789 | 0.8127455 | 2.282e-09 | 3.361367 | 8.383e-09
2018-03-16 13:11 | 249155.8 | 720.001 | 2 | 46 | 4.200307 | 4.240181 | 0.961282 | 2.282e-09 | 3.985265 | 8.383e-09
2018-03-16 13:13 | 249275.8 | 840.001 | 2 | 46 | 4.20025 | 3.866245 | 1.096279 | 2.282e-09 | 4.552289 | 8.383e-09
2018-03-16 13:15 | 249395.8 | 960.0002 | 2 | 46 | 4.200278 | 3.530434 | 1.219432 | 2.282e-09 | 5.069568 | 8.383e-09
2018-03-16 13:17 | 249498.4 | 1062.612 | 2 | 46 | 4.200264 | 3.259977 | 1.316222 | 2.282e-09 | 5.476112 | 8.383e-09
2018-03-16 13:19 | 249618.4 | 120.0009 | 3 | 46 | 4.225578 | 3.259933 | 1.424511 | 2.282e-09 | 5.932164 | 8.383e-09
2018-03-16 13:21 | 249738.4 | 240.001 | 3 | 46 | 4.255722 | 3.259981 | 1.533168 | 2.282e-09 | 6.392956 | 8.383e-09
2018-03-16 13:23 | 249858.4 | 360.0002 | 3 | 46 | 4.285097 | 3.260019 | 1.641818 | 2.282e-09 | 6.856926 | 8.383e-09
2018-03-16 13:25 | 249978.4 | 480.0002 | 3 | 46 | 4.315288 | 3.259933 | 1.750491 | 2.282e-09 | 7.324242 | 8.383e-09
2018-03-16 13:27 | 250098.4 | 600.0009 | 3 | 46 | 4.34882 | 3.259968 | 1.859158 | 2.282e-09 | 7.794949 | 8.383e-09
2018-03-16 13:29 | 250218.4 | 720.0007 | 3 | 46 | 4.388789 | 3.259935 | 1.967811 | 2.282e-09 | 8.269589 | 8.383e-09
2018-03-16 13:31 | 250338.4 | 840.0003 | 3 | 46 | 4.400281 | 2.91625 | 2.071998 | 2.282e-09 | 8.727867 | 8.383e-09
2018-03-16 13:33 | 250458.4 | 960.001 | 3 | 46 | 4.400284 | 2.556831 | 2.163038 | 2.282e-09 | 9.128467 | 8.383e-09
2018-03-16 13:35 | 250578.4 | 1080.0003 | 3 | 46 | 4.400301 | 2.252947 | 2.243134 | 2.282e-09 | 9.48091 | 8.383e-09
2018-03-16 13:37 | 250698.4 | 1200.0003 | 3 | 46 | 4.400258 | 1.965255 | 2.313416 | 2.282e-09 | 9.79017 | 8.383e-09
2018-03-16 13:39 | 250818.4 | 1320.0019 | 3 | 46 | 4.400229 | 1.716586 | 2.37457 | 2.282e-09 | 10.05926 | 8.383e-09
2018-03-16 13:41 | 250938.4 | 1440.0011 | 3 | 46 | 4.40026 | 1.520876 | 2.428434 | 2.282e-09 | 10.29628 | 8.383e-09
2018-03-16 13:43 | 251058.4 | 1560.0011 | 3 | 46 | 4.400223 | 1.357259 | 2.476299 | 2.282e-09 | 10.5069 | 8.383e-09
2018-03-16 13:45 | 251178.4 | 1680.0003 | 3 | 46 | 4.400244 | 1.208955 | 2.519041 | 2.282e-09 | 10.69497 | 8.383e-09
2018-03-16 13:47 | 251298.4 | 1800.001 | 3 | 46 | 4.400236 | 1.066203 | 2.556911 | 2.282e-09 | 10.86161 | 8.383e-09
2018-03-16 13:49 | 251418.4 | 1920.001 | 3 | 46 | 4.400226 | 0.9537458 | 2.590512 | 2.282e-09 | 11.00946 | 8.383e-09
2018-03-16 13:51 | 251538.4 | 2040.001 | 3 | 46 | 4.400187 | 0.8582554 | 2.62068 | 2.282e-09 | 11.14221 | 8.383e-09
2018-03-16 13:53 | 251658.4 | 2160.0002 | 3 | 46 | 4.400234 | 0.7785225 | 2.647954 | 2.282e-09 | 11.26222 | 8.383e-09
2018-03-16 13:55 | 251778.4 | 2280.0009 | 3 | 46 | 4.400185 | 0.6975088 | 2.67257 | 2.282e-09 | 11.37053 | 8.383e-09
2018-03-16 13:56 | 251851.2 | 2352.8496 | 3 | 46 | 4.4002 | 0.6519947 | 2.686216 | 2.282e-09 | 11.43058 | 8.383e-09
2018-03-16 13:58 | 251971.3 | 119.9999 | 4 | 46 | 4.332951 | 0 | 2.686216 | 2.282e-09 | 11.43058 | 8.383e-09
2018-03-16 14:00 | 252091.3 | 240.0008 | 4 | 46 | 4.326952 | 0 | 2.686216 | 2.282e-09 | 11.43058 | 8.383e-09
2018-03-16 14:01 | 252151.3 | 300.0015 | 4 | 46 | 4.325214 | 0 | 2.686216 | 2.282e-09 | 11.43058 | 8.383e-09
2018-03-16 14:03 | 252271.4 | 120.001 | 5 | 46 | 3.738623 | -6.520053 | 2.686216 | 0.2172779 | 11.43058 | 0.8255422
2018-03-16 14:05 | 252391.4 | 240.001 | 5 | 46 | 3.667698 | -6.519828 | 2.686216 | 0.4346111 | 11.43058 | 1.630422
2018-03-16 14:07 | 252511.4 | 360.0002 | 5 | 46 | 3.599284 | -6.519806 | 2.686216 | 0.6519655 | 11.43058 | 2.420125
2018-03-16 14:09 | 252631.4 | 480.0002 | 5 | 46 | 3.534958 | -6.520156 | 2.686216 | 0.8692848 | 11.43058 | 3.195193
2018-03-16 14:11 | 252751.4 | 600.001 | 5 | 46 | 3.47771 | -6.520072 | 2.686216 | 1.086617 | 11.43058 | 3.957167
2018-03-16 14:13 | 252871.4 | 720.001 | 5 | 46 | 3.423276 | -6.520096 | 2.686216 | 1.303973 | 11.43058 | 4.707138
2018-03-16 14:15 | 252991.4 | 840.001 | 5 | 46 | 3.375157 | -6.520075 | 2.686216 | 1.521303 | 11.43058 | 5.445682
2018-03-16 14:17 | 253111.4 | 960.0002 | 5 | 46 | 3.333234 | -6.520122 | 2.686216 | 1.738597 | 11.43058 | 6.174487
2018-03-16 14:19 | 253231.4 | 1080.0009 | 5 | 46 | 3.292754 | -6.520152 | 2.686216 | 1.95594 | 11.43058 | 6.894516
2018-03-16 14:21 | 253351.4 | 1200.0002 | 5 | 46 | 3.248158 | -6.519821 | 2.686216 | 2.173267 | 11.43058 | 7.605422
2018-03-16 14:23 | 253471.4 | 1320.001 | 5 | 46 | 3.186733 | -6.520053 | 2.686216 | 2.390587 | 11.43058 | 8.305043
2018-03-16 14:25 | 253591.4 | 1440.001 | 5 | 46 | 3.080586 | -6.519901 | 2.686216 | 2.607915 | 11.43058 | 8.9878
2018-03-16 14:26 | 253635.4 | 1484.0407 | 5 | 46 | 2.999997 | -6.52017 | 2.686216 | 2.687685 | 11.43058 | 9.230593
2018-03-16 14:28 | 253755.5 | 119.9999 | 6 | 46 | 3.641855 | 0 | 2.686216 | 2.687685 | 11.43058 | 9.230593
2018-03-16 14:30 | 253875.5 | 240.0011 | 6 | 46 | 3.666402 | 0 | 2.686216 | 2.687685 | 11.43058 | 9.230593
2018-03-16 14:31 | 253935.5 | 300.0038 | 6 | 46 | 3.672548 | 0 | 2.686216 | 2.687685 | 11.43058 | 9.230593
2018-03-16 14:31 | 253935.5 | 0.0025 | 7 | 47 | 3.672491 | 0 | 0 | 0 | 0 | 0
2018-03-16 14:33 | 254055.5 | 120.0003 | 2 | 47 | 4.088999 | 4.889927 | 0.1623879 | 4.43e-10 | 0.6559739 | 1.627e-09
2018-03-16 14:35 | 254175.5 | 240.0011 | 2 | 47 | 4.138708 | 4.890007 | 0.3253836 | 4.43e-10 | 1.326863 | 1.627e-09
2018-03-16 14:37 | 254295.5 | 360.001 | 2 | 47 | 4.165522 | 4.889973 | 0.4883658 | 4.43e-10 | 2.003838 | 1.627e-09
2018-03-16 14:39 | 254415.5 | 480.0003 | 2 | 47 | 4.187809 | 4.889977 | 0.651375 | 4.43e-10 | 2.684621 | 1.627e-09
2018-03-16 14:41 | 254535.5 | 600.0003 | 2 | 47 | 4.200278 | 4.626804 | 0.8119236 | 4.43e-10 | 3.358489 | 1.627e-09
2018-03-16 14:43 | 254655.5 | 720.0003 | 2 | 47 | 4.200307 | 4.233492 | 0.9593942 | 4.43e-10 | 3.977908 | 1.627e-09
2018-03-16 14:45 | 254775.5 | 840.0007 | 2 | 47 | 4.200269 | 3.871569 | 1.0944 | 4.43e-10 | 4.54497 | 1.627e-09
2018-03-16 14:47 | 254895.5 | 960.0004 | 2 | 47 | 4.200272 | 3.536808 | 1.217915 | 4.43e-10 | 5.063766 | 1.627e-09
2018-03-16 14:49 | 254993.7 | 1058.152 | 2 | 47 | 4.200234 | 3.259987 | 1.310613 | 4.43e-10 | 5.453123 | 1.627e-09
2018-03-16 14:51 | 255113.7 | 120.0026 | 3 | 47 | 4.22665 | 3.26 | 1.41889 | 4.43e-10 | 5.909232 | 1.627e-09
2018-03-16 14:53 | 255233.7 | 240.0009 | 3 | 47 | 4.254535 | 3.260046 | 1.527558 | 4.43e-10 | 6.370047 | 1.627e-09
2018-03-16 14:55 | 255353.7 | 360.0002 | 3 | 47 | 4.283031 | 3.260067 | 1.636222 | 4.43e-10 | 6.833904 | 1.627e-09
2018-03-16 14:57 | 255473.7 | 480.0001 | 3 | 47 | 4.313468 | 3.260029 | 1.74489 | 4.43e-10 | 7.300951 | 1.627e-09
2018-03-16 14:59 | 255593.7 | 600.0009 | 3 | 47 | 4.349329 | 3.260023 | 1.853544 | 4.43e-10 | 7.771508 | 1.627e-09
2018-03-16 15:01 | 255713.7 | 720.0002 | 3 | 47 | 4.387814 | 3.259987 | 1.962204 | 4.43e-10 | 8.246217 | 1.627e-09
2018-03-16 15:03 | 255833.7 | 840.0002 | 3 | 47 | 4.400294 | 2.940176 | 2.066967 | 4.43e-10 | 8.706979 | 1.627e-09
2018-03-16 15:05 | 255953.7 | 960.0002 | 3 | 47 | 4.400267 | 2.586147 | 2.158934 | 4.43e-10 | 9.111661 | 1.627e-09
2018-03-16 15:07 | 256073.7 | 1080.0003 | 3 | 47 | 4.400231 | 2.262394 | 2.239696 | 4.43e-10 | 9.467036 | 1.627e-09
2018-03-16 15:09 | 256193.7 | 1200.002 | 3 | 47 | 4.400285 | 1.964344 | 2.309988 | 4.43e-10 | 9.77634 | 1.627e-09
2018-03-16 15:11 | 256313.7 | 1320.0011 | 3 | 47 | 4.400264 | 1.733686 | 2.371461 | 4.43e-10 | 10.04684 | 1.627e-09
2018-03-16 15:13 | 256433.7 | 1440.0003 | 3 | 47 | 4.400278 | 1.541902 | 2.425931 | 4.43e-10 | 10.28652 | 1.627e-09
2018-03-16 15:15 | 256553.7 | 1560.0012 | 3 | 47 | 4.400226 | 1.372628 | 2.474466 | 4.43e-10 | 10.50008 | 1.627e-09
2018-03-16 15:17 | 256673.7 | 1680.001 | 3 | 47 | 4.400218 | 1.211921 | 2.51753 | 4.43e-10 | 10.68958 | 1.627e-09
2018-03-16 15:19 | 256793.7 | 1800.0002 | 3 | 47 | 4.400208 | 1.075798 | 2.555545 | 4.43e-10 | 10.85685 | 1.627e-09
2018-03-16 15:21 | 256913.7 | 1920.0002 | 3 | 47 | 4.400267 | 0.9673195 | 2.589542 | 4.43e-10 | 11.00644 | 1.627e-09
2018-03-16 15:23 | 257033.7 | 2040.001 | 3 | 47 | 4.4002 | 0.8732462 | 2.620182 | 4.43e-10 | 11.14127 | 1.627e-09
2018-03-16 15:25 | 257153.7 | 2160.0002 | 3 | 47 | 4.40022 | 0.7859249 | 2.647823 | 4.43e-10 | 11.26289 | 1.627e-09
2018-03-16 15:27 | 257273.7 | 2280.0009 | 3 | 47 | 4.40018 | 0.6999712 | 2.672553 | 4.43e-10 | 11.37171 | 1.627e-09
2018-03-16 15:28 | 257361.4 | 2367.6568 | 3 | 47 | 4.400218 | 0.6519985 | 2.688997 | 4.43e-10 | 11.44407 | 1.627e-09
2018-03-16 15:30 | 257481.4 | 120 | 4 | 47 | 4.333163 | 0 | 2.688998 | 4.43e-10 | 11.44407 | 1.627e-09
2018-03-16 15:32 | 257601.4 | 240 | 4 | 47 | 4.327148 | 0 | 2.688998 | 4.43e-10 | 11.44407 | 1.627e-09
2018-03-16 15:33 | 257661.4 | 300.003 | 4 | 47 | 4.325421 | 0 | 2.688998 | 4.43e-10 | 11.44407 | 1.627e-09
2018-03-16 15:35 | 257781.5 | 120.0009 | 5 | 47 | 3.736461 | -6.520088 | 2.688998 | 0.2173095 | 11.44407 | 0.8257487
2018-03-16 15:37 | 257901.5 | 240.001 | 5 | 47 | 3.669782 | -6.520098 | 2.688998 | 0.4346493 | 11.44407 | 1.630559
2018-03-16 15:39 | 258021.5 | 360.0002 | 5 | 47 | 3.602858 | -6.520143 | 2.688998 | 0.6519711 | 11.44407 | 2.420799
2018-03-16 15:41 | 258141.5 | 480.001 | 5 | 47 | 3.539032 | -6.520123 | 2.688998 | 0.8692884 | 11.44407 | 3.196805
2018-03-16 15:43 | 258261.5 | 600.0002 | 5 | 47 | 3.477189 | -6.520068 | 2.688998 | 1.086643 | 11.44407 | 3.95928
2018-03-16 15:45 | 258381.5 | 720.0002 | 5 | 47 | 3.421216 | -6.520138 | 2.688998 | 1.303967 | 11.44407 | 4.708639
2018-03-16 15:47 | 258501.5 | 840.0002 | 5 | 47 | 3.37637 | -6.520115 | 2.688998 | 1.521279 | 11.44407 | 5.447118
2018-03-16 15:49 | 258621.5 | 960.0008 | 5 | 47 | 3.335433 | -6.520088 | 2.688998 | 1.738645 | 11.44407 | 6.176507
2018-03-16 15:51 | 258741.5 | 1080.001 | 5 | 47 | 3.293317 | -6.520125 | 2.688998 | 1.955933 | 11.44407 | 6.89672
2018-03-16 15:53 | 258861.5 | 1200.001 | 5 | 47 | 3.243735 | -6.520192 | 2.688998 | 2.173279 | 11.44407 | 7.60734
2018-03-16 15:55 | 258981.5 | 1320.001 | 5 | 47 | 3.186377 | -6.519945 | 2.688998 | 2.390602 | 11.44407 | 8.306298
2018-03-16 15:57 | 259101.5 | 1440.001 | 5 | 47 | 3.083846 | -6.520115 | 2.688998 | 2.607939 | 11.44407 | 8.989385
2018-03-16 15:58 | 259148.1 | 1486.5911 | 5 | 47 | 2.999996 | -6.520182 | 2.688998 | 2.692317 | 11.44407 | 9.246374
2018-03-16 16:00 | 259268.1 | 120.0007 | 6 | 47 | 3.640417 | 0 | 2.688998 | 2.692317 | 11.44407 | 9.246374
2018-03-16 16:02 | 259388.1 | 240.0007 | 6 | 47 | 3.665708 | 0 | 2.688998 | 2.692317 | 11.44407 | 9.246374
2018-03-16 16:03 | 259448.1 | 300.0022 | 6 | 47 | 3.671751 | 0 | 2.688998 | 2.692317 | 11.44407 | 9.246374
2018-03-16 16:03 | 259448.1 | 0.0041 | 7 | 48 | 3.671649 | 0 | 0 | 0 | 0 | 0
2018-03-16 16:05 | 259568.2 | 120.0011 | 2 | 48 | 4.088363 | 4.889885 | 0.1623907 | 5.764e-09 | 0.6560938 | 2.1163e-08
2018-03-16 16:07 | 259688.2 | 240.0009 | 2 | 48 | 4.13715 | 4.890207 | 0.3253763 | 5.764e-09 | 1.326772 | 2.1163e-08
2018-03-16 16:09 | 259808.2 | 360.0002 | 2 | 48 | 4.165171 | 4.889889 | 0.488371 | 5.764e-09 | 2.003568 | 2.1163e-08
2018-03-16 16:11 | 259928.2 | 480.0009 | 2 | 48 | 4.191156 | 4.889841 | 0.6513682 | 5.764e-09 | 2.684506 | 2.1163e-08
2018-03-16 16:13 | 260048.2 | 600.001 | 2 | 48 | 4.200279 | 4.615351 | 0.8110837 | 5.764e-09 | 3.355118 | 2.1163e-08
2018-03-16 16:15 | 260168.2 | 720.001 | 2 | 48 | 4.200256 | 4.251484 | 0.9588327 | 5.764e-09 | 3.975705 | 2.1163e-08
2018-03-16 16:17 | 260288.2 | 840.001 | 2 | 48 | 4.200295 | 3.900871 | 1.094697 | 5.764e-09 | 4.546373 | 2.1163e-08
2018-03-16 16:19 | 260408.2 | 960.0002 | 2 | 48 | 4.200307 | 3.541874 | 1.218756 | 5.764e-09 | 5.067455 | 2.1163e-08
2018-03-16 16:20 | 260498.3 | 1050.1191 | 2 | 48 | 4.200267 | 3.259998 | 1.303864 | 5.764e-09 | 5.424935 | 2.1163e-08
2018-03-16 16:22 | 260618.3 | 120.0002 | 3 | 48 | 4.224234 | 3.259928 | 1.412148 | 5.764e-09 | 5.880964 | 2.1163e-08
2018-03-16 16:24 | 260738.3 | 240.0002 | 3 | 48 | 4.250894 | 3.259968 | 1.520802 | 5.764e-09 | 6.341378 | 2.1163e-08
2018-03-16 16:26 | 260858.3 | 360.0017 | 3 | 48 | 4.278862 | 3.25996 | 1.62947 | 5.764e-09 | 6.804797 | 2.1163e-08
2018-03-16 16:28 | 260978.3 | 480.0002 | 3 | 48 | 4.310889 | 3.259914 | 1.738125 | 5.764e-09 | 7.271404 | 2.1163e-08
2018-03-16 16:30 | 261098.3 | 600.0001 | 3 | 48 | 4.347316 | 3.259897 | 1.846783 | 5.764e-09 | 7.7418 | 2.1163e-08
2018-03-16 16:32 | 261218.3 | 720.0019 | 3 | 48 | 4.383189 | 3.259909 | 1.955447 | 5.764e-09 | 8.216137 | 2.1163e-08
2018-03-16 16:34 | 261338.3 | 840.0003 | 3 | 48 | 4.400278 | 3.002285 | 2.061595 | 5.764e-09 | 8.682788 | 2.1163e-08
2018-03-16 16:36 | 261458.3 | 960.0018 | 3 | 48 | 4.400253 | 2.62505 | 2.155261 | 5.764e-09 | 9.094944 | 2.1163e-08
2018-03-16 16:38 | 261578.3 | 1080.0011 | 3 | 48 | 4.400254 | 2.272951 | 2.236812 | 5.764e-09 | 9.453794 | 2.1163e-08
2018-03-16 16:40 | 261698.3 | 1200.0003 | 3 | 48 | 4.400279 | 1.992859 | 2.307694 | 5.764e-09 | 9.765695 | 2.1163e-08
2018-03-16 16:42 | 261818.3 | 1320.0003 | 3 | 48 | 4.400287 | 1.760836 | 2.370125 | 5.764e-09 | 10.04041 | 2.1163e-08
2018-03-16 16:44 | 261938.3 | 1440.0011 | 3 | 48 | 4.400231 | 1.563501 | 2.42548 | 5.764e-09 | 10.28398 | 2.1163e-08
2018-03-16 16:46 | 262058.3 | 1560.0003 | 3 | 48 | 4.400256 | 1.380049 | 2.474519 | 5.764e-09 | 10.49977 | 2.1163e-08
2018-03-16 16:48 | 262178.3 | 1680.0002 | 3 | 48 | 4.400235 | 1.215509 | 2.517651 | 5.764e-09 | 10.68956 | 2.1163e-08
2018-03-16 16:50 | 262298.3 | 1800.001 | 3 | 48 | 4.400227 | 1.086491 | 2.555958 | 5.764e-09 | 10.85812 | 2.1163e-08
2018-03-16 16:52 | 262418.3 | 1920.001 | 3 | 48 | 4.400228 | 0.9782543 | 2.590313 | 5.764e-09 | 11.00929 | 2.1163e-08
2018-03-16 16:54 | 262538.3 | 2040.001 | 3 | 48 | 4.400264 | 0.8800945 | 2.621249 | 5.764e-09 | 11.14541 | 2.1163e-08
2018-03-16 16:56 | 262658.3 | 2160.0003 | 3 | 48 | 4.400214 | 0.7827234 | 2.648947 | 5.764e-09 | 11.26729 | 2.1163e-08
2018-03-16 16:58 | 262778.3 | 2280.001 | 3 | 48 | 4.400187 | 0.7034397 | 2.673663 | 5.764e-09 | 11.37604 | 2.1163e-08
2018-03-16 17:00 | 262873.2 | 2374.8968 | 3 | 48 | 4.40023 | 0.6519985 | 2.691515 | 5.764e-09 | 11.4546 | 2.1163e-08
2018-03-16 17:02 | 262993.3 | 119.9999 | 4 | 48 | 4.33289 | 0 | 2.691515 | 5.764e-09 | 11.4546 | 2.1163e-08
2018-03-16 17:04 | 263113.3 | 240.0007 | 4 | 48 | 4.326843 | 0 | 2.691515 | 5.764e-09 | 11.4546 | 2.1163e-08
2018-03-16 17:05 | 263173.3 | 300.0037 | 4 | 48 | 4.325152 | 0 | 2.691515 | 5.764e-09 | 11.4546 | 2.1163e-08
2018-03-16 17:07 | 263293.4 | 120.001 | 5 | 48 | 3.732667 | -6.520143 | 2.691515 | 0.2173284 | 11.4546 | 0.824511
2018-03-16 17:09 | 263413.4 | 240.001 | 5 | 48 | 3.668595 | -6.520163 | 2.691515 | 0.4346205 | 11.4546 | 1.628714
2018-03-16 17:11 | 263533.4 | 360.0002 | 5 | 48 | 3.603143 | -6.520173 | 2.691515 | 0.6519497 | 11.4546 | 2.418874
2018-03-16 17:13 | 263653.4 | 480.0002 | 5 | 48 | 3.53713 | -6.519783 | 2.691515 | 0.8692983 | 11.4546 | 3.194844
2018-03-16 17:15 | 263773.4 | 600.0018 | 5 | 48 | 3.472397 | -6.52015 | 2.691515 | 1.08662 | 11.4546 | 3.956371
2018-03-16 17:17 | 263893.4 | 720.001 | 5 | 48 | 3.420139 | -6.519945 | 2.691515 | 1.303935 | 11.4546 | 4.705118
2018-03-16 17:19 | 264013.4 | 840.0002 | 5 | 48 | 3.376509 | -6.519849 | 2.691515 | 1.521246 | 11.4546 | 5.443487
2018-03-16 17:21 | 264133.4 | 960.001 | 5 | 48 | 3.335184 | -6.519849 | 2.691515 | 1.738584 | 11.4546 | 6.172873
2018-03-16 17:23 | 264253.4 | 1080.001 | 5 | 48 | 3.289728 | -6.519856 | 2.691515 | 1.95589 | 11.4546 | 6.892821
2018-03-16 17:25 | 264373.4 | 1200.001 | 5 | 48 | 3.241627 | -6.519886 | 2.691515 | 2.173254 | 11.4546 | 7.602589
2018-03-16 17:27 | 264493.4 | 1320.001 | 5 | 48 | 3.186452 | -6.519881 | 2.691515 | 2.390549 | 11.4546 | 8.301301
2018-03-16 17:29 | 264613.4 | 1440.001 | 5 | 48 | 3.085594 | -6.519861 | 2.691515 | 2.607874 | 11.4546 | 8.984539
2018-03-16 17:30 | 264660 | 1486.6479 | 5 | 48 | 2.999999 | -6.520182 | 2.691515 | 2.69235 | 11.4546 | 9.241919
2018-03-16 17:32 | 264780.1 | 120.001 | 6 | 48 | 3.640258 | 0 | 2.691515 | 2.69235 | 11.4546 | 9.241919
2018-03-16 17:34 | 264900.1 | 240.0011 | 6 | 48 | 3.665205 | 0 | 2.691515 | 2.69235 | 11.4546 | 9.241919
2018-03-16 17:35 | 264960.1 | 300.0024 | 6 | 48 | 3.671093 | 0 | 2.691515 | 2.69235 | 11.4546 | 9.241919
2018-03-16 17:35 | 264960.1 | 0.0024 | 7 | 49 | 3.671355 | 0 | 0 | 0 | 0 | 0
2018-03-16 17:37 | 265080.2 | 120.002 | 2 | 49 | 4.088091 | 4.889935 | 0.1624019 | 6.45e-10 | 0.6561409 | 2.366e-09
2018-03-16 17:39 | 265200.2 | 240.0009 | 2 | 49 | 4.136402 | 4.889889 | 0.3253617 | 6.45e-10 | 1.326548 | 2.366e-09
2018-03-16 17:41 | 265320.2 | 360.0002 | 2 | 49 | 4.167404 | 4.889946 | 0.4883725 | 6.45e-10 | 2.003498 | 2.366e-09
2018-03-16 17:43 | 265440.2 | 480.0009 | 2 | 49 | 4.19305 | 4.889963 | 0.6513553 | 6.45e-10 | 2.684866 | 2.366e-09
2018-03-16 17:45 | 265560.2 | 600.0009 | 2 | 49 | 4.200283 | 4.62871 | 0.811209 | 6.45e-10 | 3.356118 | 2.366e-09
2018-03-16 17:47 | 265680.2 | 720.0001 | 2 | 49 | 4.200274 | 4.27494 | 0.9595431 | 6.45e-10 | 3.979163 | 2.366e-09
2018-03-16 17:49 | 265800.2 | 840.001 | 2 | 49 | 4.200305 | 3.903128 | 1.095879 | 6.45e-10 | 4.551814 | 2.366e-09
2018-03-16 17:51 | 265920.2 | 960.001 | 2 | 49 | 4.20029 | 3.512138 | 1.219451 | 6.45e-10 | 5.07085 | 2.366e-09
2018-03-16 17:52 | 266011.5 | 1051.3848 | 2 | 49 | 4.200278 | 3.259991 | 1.305312 | 6.45e-10 | 5.431491 | 2.366e-09
2018-03-16 17:54 | 266131.6 | 120.0001 | 3 | 49 | 4.223058 | 3.26 | 1.413597 | 6.45e-10 | 5.887445 | 2.366e-09
2018-03-16 17:56 | 266251.6 | 240.001 | 3 | 49 | 4.248628 | 3.259998 | 1.522257 | 6.45e-10 | 6.347697 | 2.366e-09
2018-03-16 17:58 | 266371.6 | 360.0009 | 3 | 49 | 4.278057 | 3.259941 | 1.630924 | 6.45e-10 | 6.810935 | 2.366e-09
2018-03-16 18:00 | 266491.6 | 480.0002 | 3 | 49 | 4.312342 | 3.259933 | 1.739573 | 6.45e-10 | 7.277588 | 2.366e-09
2018-03-16 18:02 | 266611.6 | 600.001 | 3 | 49 | 4.345983 | 3.259869 | 1.848241 | 6.45e-10 | 7.748023 | 2.366e-09
2018-03-16 18:04 | 266731.6 | 720.0008 | 3 | 49 | 4.380935 | 3.259924 | 1.956875 | 6.45e-10 | 8.222037 | 2.366e-09
2018-03-16 18:06 | 266851.6 | 840.0002 | 3 | 49 | 4.400296 | 3.021492 | 2.063571 | 6.45e-10 | 8.690961 | 2.366e-09
2018-03-16 18:08 | 266971.6 | 960.0018 | 3 | 49 | 4.400273 | 2.612633 | 2.15739 | 6.45e-10 | 9.103791 | 2.366e-09
2018-03-16 18:10 | 267091.6 | 1080.0018 | 3 | 49 | 4.400251 | 2.273048 | 2.238551 | 6.45e-10 | 9.460923 | 2.366e-09
2018-03-16 18:12 | 267211.6 | 1200.0002 | 3 | 49 | 4.400258 | 1.999709 | 2.309646 | 6.45e-10 | 9.773759 | 2.366e-09
2018-03-16 18:14 | 267331.6 | 1320.0011 | 3 | 49 | 4.400268 | 1.771279 | 2.372388 | 6.45e-10 | 10.04984 | 2.366e-09
2018-03-16 18:16 | 267451.6 | 1440.0019 | 3 | 49 | 4.400265 | 1.56211 | 2.427904 | 6.45e-10 | 10.29412 | 2.366e-09
2018-03-16 18:18 | 267571.6 | 1560.001 | 3 | 49 | 4.400227 | 1.366317 | 2.476609 | 6.45e-10 | 10.50844 | 2.366e-09
2018-03-16 18:20 | 267691.6 | 1680.0002 | 3 | 49 | 4.400273 | 1.215984 | 2.519553 | 6.45e-10 | 10.6974 | 2.366e-09
2018-03-16 18:22 | 267811.6 | 1800.0002 | 3 | 49 | 4.400211 | 1.088756 | 2.557883 | 6.45e-10 | 10.86606 | 2.366e-09
2018-03-16 18:24 | 267931.6 | 1920.0009 | 3 | 49 | 4.400228 | 0.978673 | 2.592336 | 6.45e-10 | 11.01766 | 2.366e-09
2018-03-16 18:26 | 268051.6 | 2040.0002 | 3 | 49 | 4.400246 | 0.8711205 | 2.623166 | 6.45e-10 | 11.15332 | 2.366e-09
2018-03-16 18:28 | 268171.6 | 2160.0009 | 3 | 49 | 4.400212 | 0.7784777 | 2.65057 | 6.45e-10 | 11.2739 | 2.366e-09
2018-03-16 18:30 | 268291.6 | 2280.0009 | 3 | 49 | 4.400152 | 0.7034912 | 2.675254 | 6.45e-10 | 11.38252 | 2.366e-09
2018-03-16 18:32 | 268391.2 | 2379.6072 | 3 | 49 | 4.400196 | 0.6519947 | 2.693998 | 6.45e-10 | 11.465 | 2.366e-09
2018-03-16 18:34 | 268511.2 | 120.001 | 4 | 49 | 4.33322 | 0 | 2.693998 | 6.45e-10 | 11.465 | 2.366e-09
2018-03-16 18:36 | 268631.2 | 240.0002 | 4 | 49 | 4.32726 | 0 | 2.693998 | 6.45e-10 | 11.465 | 2.366e-09
2018-03-16 18:37 | 268691.2 | 300.0024 | 4 | 49 | 4.325591 | 0 | 2.693998 | 6.45e-10 | 11.465 | 2.366e-09
2018-03-16 18:39 | 268811.3 | 120.0001 | 5 | 49 | 3.734296 | -6.520098 | 2.693998 | 0.2173119 | 11.465 | 0.8245831
2018-03-16 18:41 | 268931.3 | 240.001 | 5 | 49 | 3.671542 | -6.520132 | 2.693998 | 0.4346362 | 11.465 | 1.629353
2018-03-16 18:43 | 269051.3 | 360.001 | 5 | 49 | 3.60392 | -6.520113 | 2.693998 | 0.6519656 | 11.465 | 2.420005
2018-03-16 18:45 | 269171.3 | 480.0002 | 5 | 49 | 3.533328 | -6.520102 | 2.693998 | 0.8692706 | 11.465 | 3.195471
2018-03-16 18:47 | 269291.3 | 600.0002 | 5 | 49 | 3.472524 | -6.520115 | 2.693998 | 1.086598 | 11.465 | 3.956538
2018-03-16 18:49 | 269411.3 | 720.0018 | 5 | 49 | 3.421738 | -6.519808 | 2.693998 | 1.303954 | 11.465 | 4.705643
2018-03-16 18:51 | 269531.3 | 840.0002 | 5 | 49 | 3.378529 | -6.520155 | 2.693998 | 1.521266 | 11.465 | 5.444496
2018-03-16 18:53 | 269651.3 | 960.0001 | 5 | 49 | 3.333813 | -6.519845 | 2.693998 | 1.738596 | 11.465 | 6.17399
2018-03-16 18:55 | 269771.3 | 1080.0002 | 5 | 49 | 3.287395 | -6.519866 | 2.693998 | 1.95594 | 11.465 | 6.893435
2018-03-16 18:57 | 269891.3 | 1200.0001 | 5 | 49 | 3.242845 | -6.520203 | 2.693998 | 2.173277 | 11.465 | 7.603134
2018-03-16 18:59 | 270011.3 | 1320.0002 | 5 | 49 | 3.190386 | -6.519818 | 2.693998 | 2.390606 | 11.465 | 8.302464
2018-03-16 19:01 | 270131.3 | 1440.0009 | 5 | 49 | 3.088257 | -6.519989 | 2.693998 | 2.607928 | 11.465 | 8.986557
2018-03-16 19:02 | 270177.8 | 1486.4927 | 5 | 49 | 2.999997 | -6.520198 | 2.693998 | 2.692128 | 11.465 | 9.243238
2018-03-16 19:04 | 270297.8 | 120.0003 | 6 | 49 | 3.640646 | 0 | 2.693998 | 2.692128 | 11.465 | 9.243238
2018-03-16 19:06 | 270417.8 | 240.001 | 6 | 49 | 3.665224 | 0 | 2.693998 | 2.692128 | 11.465 | 9.243238
2018-03-16 19:07 | 270477.8 | 300.0032 | 6 | 49 | 3.671171 | 0 | 2.693998 | 2.692128 | 11.465 | 9.243238
2018-03-16 19:07 | 270477.8 | 0.0025 | 7 | 50 | 3.671196 | 0 | 0 | 0 | 0 | 0
2018-03-16 19:09 | 270597.9 | 120.0011 | 2 | 50 | 4.085554 | 4.889853 | 0.1623952 | 0 | 0.6557861 | 0
2018-03-16 19:11 | 270717.9 | 240.0001 | 2 | 50 | 4.137105 | 4.889872 | 0.3253671 | 0 | 1.326066 | 0
2018-03-16 19:13 | 270837.9 | 360.0002 | 2 | 50 | 4.169872 | 4.889835 | 0.4883665 | 0 | 2.003355 | 0
2018-03-16 19:15 | 270957.9 | 480.0001 | 2 | 50 | 4.192223 | 4.890028 | 0.6513517 | 0 | 2.684809 | 0
2018-03-16 19:17 | 271077.9 | 600.001 | 2 | 50 | 4.200298 | 4.650455 | 0.8116463 | 0 | 3.357863 | 0
2018-03-16 19:19 | 271197.9 | 720.0002 | 2 | 50 | 4.200313 | 4.277258 | 0.9605733 | 0 | 3.983398 | 0
2018-03-16 19:21 | 271317.9 | 840.0004 | 2 | 50 | 4.200273 | 3.855438 | 1.096183 | 0 | 4.552998 | 0
2018-03-16 19:23 | 271437.9 | 960.0002 | 2 | 50 | 4.20026 | 3.494287 | 1.21843 | 0 | 5.06647 | 0
2018-03-16 19:24 | 271526.9 | 1049.0208 | 2 | 50 | 4.200283 | 3.259996 | 1.301904 | 0 | 5.417085 | 0
2018-03-16 19:26 | 271646.9 | 120.0009 | 3 | 50 | 4.222172 | 3.260027 | 1.410186 | 0 | 5.872992 | 0
2018-03-16 19:28 | 271766.9 | 240.0002 | 3 | 50 | 4.248846 | 3.259933 | 1.51885 | 0 | 6.333203 | 0
2018-03-16 19:30 | 271886.9 | 360.0002 | 3 | 50 | 4.281009 | 3.259933 | 1.627508 | 0 | 6.796586 | 0
2018-03-16 19:32 | 272006.9 | 480.0018 | 3 | 50 | 4.313147 | 3.259928 | 1.736175 | 0 | 7.263544 | 0
2018-03-16 19:34 | 272126.9 | 600.0001 | 3 | 50 | 4.346029 | 3.259974 | 1.84482 | 0 | 7.733918 | 0
2018-03-16 19:36 | 272246.9 | 720.0002 | 3 | 50 | 4.380492 | 3.259966 | 1.953488 | 0 | 8.208025 | 0
2018-03-16 19:38 | 272366.9 | 840.0011 | 3 | 50 | 4.400309 | 2.998545 | 2.05991 | 0 | 8.675744 | 0
2018-03-16 19:40 | 272486.9 | 960.001 | 3 | 50 | 4.400279 | 2.596117 | 2.152776 | 0 | 9.084378 | 0
2018-03-16 19:42 | 272606.9 | 1080.0003 | 3 | 50 | 4.400288 | 2.280306 | 2.233894 | 0 | 9.441322 | 0
2018-03-16 19:44 | 272726.9 | 1200.0002 | 3 | 50 | 4.40021 | 2.014875 | 2.305327 | 0 | 9.755648 | 0
2018-03-16 19:46 | 272846.9 | 1320.001 | 3 | 50 | 4.400262 | 1.77662 | 2.368478 | 0 | 10.03353 | 0
2018-03-16 19:48 | 272966.9 | 1440.0001 | 3 | 50 | 4.40025 | 1.550796 | 2.423856 | 0 | 10.27721 | 0
2018-03-16 19:50 | 273086.9 | 1560.0018 | 3 | 50 | 4.400259 | 1.373087 | 2.472463 | 0 | 10.49109 | 0
2018-03-16 19:52 | 273206.9 | 1680.001 | 3 | 50 | 4.400217 | 1.224377 | 2.515681 | 0 | 10.68126 | 0
2018-03-16 19:54 | 273326.9 | 1800.0001 | 3 | 50 | 4.40028 | 1.099813 | 2.554386 | 0 | 10.85157 | 0
2018-03-16 19:56 | 273446.9 | 1920.0009 | 3 | 50 | 4.400219 | 0.9776735 | 2.589013 | 0 | 11.00393 | 0
2018-03-16 19:58 | 273566.9 | 2040.0009 | 3 | 50 | 4.400217 | 0.869462 | 2.619719 | 0 | 11.13905 | 0
2018-03-16 20:00 | 273686.9 | 2160.0001 | 3 | 50 | 4.400183 | 0.7840233 | 2.647243 | 0 | 11.26016 | 0
2018-03-16 20:02 | 273806.9 | 2280.0008 | 3 | 50 | 4.400227 | 0.7137098 | 2.672153 | 0 | 11.36977 | 0
2018-03-16 20:04 | 273917.1 | 2390.1775 | 3 | 50 | 4.400184 | 0.6519947 | 2.693033 | 0 | 11.46164 | 0
2018-03-16 20:06 | 274037.1 | 120.0006 | 4 | 50 | 4.333459 | 0 | 2.693033 | 0 | 11.46164 | 0
2018-03-16 20:08 | 274157.1 | 239.9999 | 4 | 50 | 4.327518 | 0 | 2.693033 | 0 | 11.46164 | 0
2018-03-16 20:09 | 274217.2 | 300.003 | 4 | 50 | 4.325857 | 0 | 2.693033 | 0 | 11.46164 | 0
2018-03-16 20:11 | 274337.3 | 120.0008 | 5 | 50 | 3.738201 | -6.520122 | 2.693033 | 0.2173128 | 11.46164 | 0.8251249
2018-03-16 20:13 | 274457.3 | 240.0008 | 5 | 50 | 3.673634 | -6.520152 | 2.693033 | 0.434629 | 11.46164 | 1.630657
2018-03-16 20:15 | 274577.3 | 360.0001 | 5 | 50 | 3.601349 | -6.520122 | 2.693033 | 0.6519453 | 11.46164 | 2.421217
2018-03-16 20:17 | 274697.3 | 480 | 5 | 50 | 3.534521 | -6.520103 | 2.693033 | 0.869267 | 11.46164 | 3.196409
2018-03-16 20:19 | 274817.3 | 600 | 5 | 50 | 3.476246 | -6.520015 | 2.693033 | 1.086594 | 11.46164 | 3.958098
2018-03-16 20:21 | 274937.3 | 720.0009 | 5 | 50 | 3.426553 | -6.520116 | 2.693033 | 1.303901 | 11.46164 | 4.708003
2018-03-16 20:23 | 275057.3 | 840.0009 | 5 | 50 | 3.380082 | -6.519804 | 2.693033 | 1.521206 | 11.46164 | 5.447571
2018-03-16 20:25 | 275177.3 | 960.0008 | 5 | 50 | 3.333444 | -6.519966 | 2.693033 | 1.73852 | 11.46164 | 6.176952
2018-03-16 20:27 | 275297.3 | 1080.0008 | 5 | 50 | 3.291593 | -6.519828 | 2.693033 | 1.955821 | 11.46164 | 6.896723
2018-03-16 20:29 | 275417.3 | 1200.0008 | 5 | 50 | 3.250018 | -6.519873 | 2.693033 | 2.173124 | 11.46164 | 7.607453
2018-03-16 20:31 | 275537.3 | 1320.0008 | 5 | 50 | 3.196526 | -6.519928 | 2.693033 | 2.390434 | 11.46164 | 8.308344
2018-03-16 20:33 | 275657.3 | 1440.0001 | 5 | 50 | 3.084955 | -6.519898 | 2.693033 | 2.607741 | 11.46164 | 8.992839
2018-03-16 20:34 | 275701.7 | 1484.4039 | 5 | 50 | 2.999993 | -6.519866 | 2.693033 | 2.688138 | 11.46164 | 9.237717
2018-03-16 20:36 | 275821.7 | 119.9999 | 6 | 50 | 3.641613 | 0 | 2.693033 | 2.688138 | 11.46164 | 9.237717
2018-03-16 20:38 | 275941.7 | 239.9998 | 6 | 50 | 3.666106 | 0 | 2.693033 | 2.688138 | 11.46164 | 9.237717
2018-03-16 20:39 | 276001.7 | 300.0005 | 6 | 50 | 3.671991 | 0 | 2.693033 | 2.688138 | 11.46164 | 9.237717
2018-03-16 20:39 | 276001.7 | 0.0024 | 7 | 51 | 3.672016 | 0 | 0 | 0 | 0 | 0
2018-03-16 20:41 | 276121.8 | 120.0008 | 8 | 51 | 3.956735 | 3.259972 | 0.1086519 | 0 | 0.4261826 | 0
2018-03-16 20:43 | 276241.8 | 240.0008 | 8 | 51 | 4.00142 | 3.260008 | 0.2173012 | 0 | 0.8585947 | 0
2018-03-16 20:45 | 276361.8 | 360 | 8 | 51 | 4.034222 | 3.259932 | 0.3259614 | 0 | 1.295255 | 0
2018-03-16 20:47 | 276481.8 | 480.0008 | 8 | 51 | 4.057378 | 3.259911 | 0.4346198 | 0 | 1.734974 | 0
2018-03-16 20:49 | 276601.8 | 600.0002 | 8 | 51 | 4.071645 | 3.260012 | 0.5432752 | 0 | 2.176628 | 0
2018-03-16 20:51 | 276721.8 | 720.0008 | 8 | 51 | 4.087036 | 3.259977 | 0.6519268 | 0 | 2.619809 | 0
2018-03-16 20:53 | 276841.8 | 840.0013 | 8 | 51 | 4.103235 | 3.25996 | 0.7605778 | 0 | 3.064785 | 0
2018-03-16 20:55 | 276961.8 | 960.0008 | 8 | 51 | 4.118454 | 3.26 | 0.8692284 | 0 | 3.511422 | 0
2018-03-16 20:57 | 277081.8 | 1080.0016 | 8 | 51 | 4.133859 | 3.25996 | 0.9778808 | 0 | 3.959736 | 0
2018-03-16 20:59 | 277201.8 | 1200.0016 | 8 | 51 | 4.15241 | 3.259954 | 1.086529 | 0 | 4.409839 | 0
2018-03-16 21:01 | 277321.8 | 1320.0012 | 8 | 51 | 4.176063 | 3.260019 | 1.195162 | 0 | 4.862199 | 0
2018-03-16 21:03 | 277441.8 | 1440.0008 | 8 | 51 | 4.198873 | 3.259991 | 1.303802 | 0 | 5.317122 | 0
2018-03-16 21:03 | 277447.7 | 1445.8711 | 8 | 51 | 4.2 | 3.259947 | 1.309116 | 0 | 5.33944 | 0