## Global_Info
Sample No | Channel | Start DateTime
12-089 | 104 | 2018-03-20 17:40
12-090 | 105 | 2018-03-20 17:40
12-091 | 109 | 2018-03-20 17:40
12-092 | 110 | 2018-03-20 17:40
12-093 | 111 | 2018-03-20 17:40
12-094 | 114 | 2018-03-20 17:40
12-095 | 115 | 2018-03-20 17:40
12-096 | 116 | 2018-03-20 17:40

## Statistics_104
Date_Time | Test_Time(s) | Step_Time(s) | Step_Index | Cycle_Index | Voltage(V) | Current(A) | Charge_Capacity(Ah) | Discharge_Capacity(Ah) | Charge_Energy(Wh) | Discharge_Energy(Wh) | ACR(Ohm) | Internal Resistance(Ohm)
2018-03-20 20:15 | 9492.56846 | 300.0027 | 6 | 1 | 3.681408 | 0 | 3.1245 | 2.892489 | 13.36338 | 9.945113
2018-03-20 22:49 | 18677.56 | 300.0033 | 6 | 2 | 3.675726 | 0 | 2.89557 | 2.910733 | 12.37249 | 10.02489
2018-03-21 01:19 | 27724.01 | 300.0023 | 6 | 3 | 3.676717 | 0 | 2.909283 | 2.904071 | 12.43417 | 9.994799
2018-03-21 03:49 | 36690.58762 | 300.0033 | 6 | 4 | 3.676697 | 0 | 2.904629 | 2.902954 | 12.40628 | 9.994911
2018-03-21 06:18 | 45670.12 | 300.0023 | 6 | 5 | 3.674633 | 0 | 2.903271 | 2.904922 | 12.40282 | 10.01572
2018-03-21 08:47 | 54581.52 | 300.0032 | 6 | 6 | 3.676464 | 0 | 2.90686 | 2.90346 | 12.41845 | 9.990502
2018-03-21 11:19 | 63707.44 | 300.0036 | 6 | 7 | 3.676432 | 0 | 2.90805 | 2.906366 | 12.4229 | 10.00897
2018-03-21 13:48 | 72644.25112 | 300.0028 | 6 | 8 | 3.680051 | 0 | 2.901328 | 2.883604 | 12.40077 | 9.948915
2018-03-21 16:17 | 81595.59 | 300.0029 | 6 | 9 | 3.684597 | 0 | 2.885902 | 2.870393 | 12.33204 | 9.883816
2018-03-21 18:51 | 90797.18914 | 300.0014 | 6 | 10 | 3.677544 | 0 | 2.876297 | 2.902208 | 12.29422 | 9.993861
2018-03-21 21:20 | 99738.96194 | 300.0016 | 6 | 11 | 3.676219 | 0 | 2.896259 | 2.898549 | 12.38133 | 9.98727
2018-03-21 23:49 | 108720.6 | 300.0045 | 6 | 12 | 3.678623 | 0 | 2.901005 | 2.894649 | 12.39667 | 9.965552
2018-03-22 02:21 | 117854.4 | 300.0022 | 6 | 13 | 3.680638 | 0 | 2.89841 | 2.886956 | 12.38923 | 9.951534
2018-03-22 04:50 | 126758.4 | 300.0039 | 6 | 14 | 3.682124 | 0 | 2.883103 | 2.875218 | 12.32713 | 9.914054
2018-03-22 07:19 | 135721.7 | 300.003 | 6 | 15 | 3.684574 | 0 | 2.878806 | 2.868812 | 12.3032 | 9.893583
2018-03-22 09:48 | 144657.3 | 300.0021 | 6 | 16 | 3.681605 | 0 | 2.86716 | 2.876061 | 12.2587 | 9.925305
2018-03-22 12:18 | 153633.8 | 300.0036 | 6 | 17 | 3.683321 | 0 | 2.877235 | 2.872344 | 12.30272 | 9.887294
2018-03-22 14:49 | 162704.9 | 300.0037 | 6 | 18 | 3.681358 | 0 | 2.875608 | 2.882899 | 12.29463 | 9.932894
2018-03-22 17:21 | 171815.2 | 300.0045 | 6 | 19 | 3.676214 | 0 | 2.882603 | 2.900741 | 12.33021 | 9.985676
2018-03-22 19:51 | 180848.6 | 300.0038 | 6 | 20 | 3.682396 | 0 | 2.89967 | 2.876133 | 12.39711 | 9.900015
2018-03-22 22:22 | 189902.2 | 300.003 | 6 | 21 | 3.679621 | 0 | 2.878172 | 2.888146 | 12.30628 | 9.954865
2018-03-23 00:52 | 198890.6 | 300.0014 | 6 | 22 | 3.681269 | 0 | 2.886406 | 2.877895 | 12.34513 | 9.909359
2018-03-23 03:22 | 207886.2 | 300.0029 | 6 | 23 | 3.684709 | 0 | 2.880239 | 2.865061 | 12.31582 | 9.878597
2018-03-23 05:52 | 216858.7 | 300.0039 | 6 | 24 | 3.677317 | 0 | 2.864757 | 2.893519 | 12.24938 | 9.976411
2018-03-23 08:23 | 225962.8 | 300.0023 | 6 | 25 | 3.678566 | 0 | 2.897165 | 2.892249 | 12.39086 | 9.948092
2018-03-23 10:54 | 235006.9 | 300.0046 | 6 | 26 | 3.682895 | 0 | 2.890884 | 2.872407 | 12.35961 | 9.892309
2018-03-23 13:23 | 243945.4 | 300.003 | 6 | 27 | 3.682506 | 0 | 2.870642 | 2.868303 | 12.28065 | 9.886436
2018-03-23 15:54 | 252977.2 | 300.0031 | 6 | 28 | 3.683292 | 0 | 2.872594 | 2.87009 | 12.28877 | 9.875192
2018-03-23 18:26 | 262144.2 | 300.0028 | 6 | 29 | 3.680012 | 0 | 2.873206 | 2.886861 | 12.28518 | 9.938224
2018-03-23 20:57 | 271206.4 | 300.0032 | 6 | 30 | 3.680981 | 0 | 2.884784 | 2.87773 | 12.34157 | 9.913342
2018-03-23 23:29 | 280313.2 | 300.0007 | 6 | 31 | 3.682074 | 0 | 2.879663 | 2.877017 | 12.31782 | 9.891046
2018-03-24 02:02 | 289462.2 | 300.0007 | 6 | 32 | 3.685163 | 0 | 2.875239 | 2.859631 | 12.3042 | 9.832253
2018-03-24 04:33 | 298549.8 | 300.0007 | 6 | 33 | 3.682992 | 0 | 2.860286 | 2.869743 | 12.2424 | 9.867787
2018-03-24 07:05 | 307643.2 | 300.0006 | 6 | 34 | 3.687228 | 0 | 2.869951 | 2.848535 | 12.282 | 9.802073
2018-03-24 09:37 | 316774.8 | 300.0023 | 6 | 35 | 3.68314 | 0 | 2.850646 | 2.867306 | 12.20181 | 9.854053
2018-03-24 12:10 | 325943 | 300.0014 | 6 | 36 | 3.683842 | 0 | 2.867718 | 2.864084 | 12.27146 | 9.84337
2018-03-24 14:43 | 335140.2 | 300.0023 | 6 | 37 | 3.683477 | 0 | 2.865257 | 2.866146 | 12.26137 | 9.849555
2018-03-24 17:17 | 344360.9 | 300.0015 | 6 | 38 | 3.682612 | 0 | 2.867291 | 2.869529 | 12.27035 | 9.858219
2018-03-24 19:50 | 353561.9 | 300.0031 | 6 | 39 | 3.683728 | 0 | 2.871638 | 2.864707 | 12.28953 | 9.842747
2018-03-24 22:22 | 362694.3 | 300.0023 | 6 | 40 | 3.686763 | 0 | 2.864931 | 2.851997 | 12.26061 | 9.813051
2018-03-25 00:55 | 371894.1 | 300.0016 | 6 | 41 | 3.680205 | 0 | 2.855331 | 2.881284 | 12.22424 | 9.910179
2018-03-25 03:27 | 381014.6 | 300.0037 | 6 | 42 | 3.686275 | 0 | 2.878491 | 2.853012 | 12.31411 | 9.816382
2018-03-25 06:00 | 390145.7 | 300.0021 | 6 | 43 | 3.682954 | 0 | 2.85663 | 2.869605 | 12.22685 | 9.859113
2018-03-25 08:31 | 399235.2 | 300.0023 | 6 | 44 | 3.684538 | 0 | 2.865324 | 2.858851 | 12.2619 | 9.835053
2018-03-25 11:05 | 408445.6 | 300.0015 | 6 | 45 | 3.683937 | 0 | 2.86151 | 2.862528 | 12.24858 | 9.834936
2018-03-25 13:37 | 417611.8 | 300.0023 | 6 | 46 | 3.684202 | 0 | 2.861933 | 2.859981 | 12.24828 | 9.825591
2018-03-25 16:11 | 426833.9 | 300.0007 | 6 | 47 | 3.683733 | 0 | 2.861782 | 2.865332 | 12.24849 | 9.841918
2018-03-25 18:45 | 436076.8 | 300.0023 | 6 | 48 | 3.684084 | 0 | 2.866471 | 2.863972 | 12.27004 | 9.84023
2018-03-25 21:19 | 445291.5 | 300.0015 | 6 | 49 | 3.684074 | 0 | 2.864195 | 2.860866 | 12.26099 | 9.825545
2018-03-25 23:50 | 454386.3 | 300.0031 | 6 | 50 | 3.688805 | 0 | 2.859477 | 2.837069 | 12.23917 | 9.756671
2018-03-26 00:12 | 455663.7 | 1277.3704 | 8 | 51 | 4.2 | 3.259871 | 1.155915 | 0 | 4.730669 | 0

## Channel_104_1
Date_Time | Test_Time(s) | Step_Time(s) | Step_Index | Cycle_Index | Voltage(V) | Current(A) | Charge_Capacity(Ah) | Discharge_Capacity(Ah) | Charge_Energy(Wh) | Discharge_Energy(Wh) | ACR(Ohm) | Internal Resistance(Ohm) | dV/dt(V/s) | dI/dt(A/s)
2018-03-20 17:37 | 10.0001 | 9.9999 | 1 | 1 | 3.441815 | 0 | 0 | 0 | 0 | 0
2018-03-20 17:37 | 10.0019 | 10.0017 | 1 | 1 | 3.441815 | 0 | 0 | 0 | 0 | 0
2018-03-20 17:39 | 130.0793 | 120.0001 | 2 | 1 | 4.158343 | 4.890023 | 0.1624102 | 0 | 0.6574808 | 0
2018-03-20 17:41 | 250.0802 | 240.001 | 2 | 1 | 4.178281 | 4.89008 | 0.3254168 | 0 | 1.336645 | 0
2018-03-20 17:43 | 370.0802 | 360.001 | 2 | 1 | 4.200274 | 4.783614 | 0.4879274 | 0 | 2.017918 | 0
2018-03-20 17:45 | 490.0803 | 480.0011 | 2 | 1 | 4.200252 | 4.48319 | 0.6421177 | 0 | 2.665559 | 0
2018-03-20 17:47 | 610.0795 | 600.0003 | 2 | 1 | 4.200252 | 4.229678 | 0.7872614 | 0 | 3.275201 | 0
2018-03-20 17:49 | 730.0811 | 720.0019 | 2 | 1 | 4.200303 | 3.984527 | 0.9241435 | 0 | 3.850141 | 0
2018-03-20 17:51 | 850.0803 | 840.0011 | 2 | 1 | 4.200245 | 3.742007 | 1.052883 | 0 | 4.390882 | 0
2018-03-20 17:53 | 970.0803 | 960.0011 | 2 | 1 | 4.200282 | 3.512511 | 1.173722 | 0 | 4.898433 | 0
2018-03-20 17:55 | 1090.0812 | 1080.002 | 2 | 1 | 4.200244 | 3.296849 | 1.287149 | 0 | 5.374859 | 0
2018-03-20 17:56 | 1111.5984 | 1101.5192 | 2 | 1 | 4.200274 | 3.259995 | 1.306737 | 0 | 5.457133 | 0
2018-03-20 17:58 | 1231.612984 | 120.0001 | 3 | 1 | 4.216836 | 3.26018 | 1.415004 | 1.77e-10 | 5.912681 | 7.14e-10
2018-03-20 18:00 | 1351.612984 | 240.0001 | 3 | 1 | 4.236698 | 3.259791 | 1.523694 | 1.77e-10 | 6.372068 | 7.14e-10
2018-03-20 18:02 | 1471.612984 | 360.0001 | 3 | 1 | 4.25852 | 3.260154 | 1.632336 | 1.77e-10 | 6.83352 | 7.14e-10
2018-03-20 18:04 | 1591.614484 | 480.0016 | 3 | 1 | 4.285289 | 3.259948 | 1.741007 | 1.77e-10 | 7.297699 | 7.14e-10
2018-03-20 18:06 | 1711.613784 | 600.0009 | 3 | 1 | 4.316089 | 3.260177 | 1.849682 | 1.77e-10 | 7.765044 | 7.14e-10
2018-03-20 18:08 | 1831.612884 | 720 | 3 | 1 | 4.350302 | 3.26014 | 1.958348 | 1.77e-10 | 8.235887 | 7.14e-10
2018-03-20 18:10 | 1951.613684 | 840.0008 | 3 | 1 | 4.385564 | 3.26014 | 2.067014 | 1.77e-10 | 8.710528 | 7.14e-10
2018-03-20 18:12 | 2071.613884 | 960.001 | 3 | 1 | 4.400301 | 3.001946 | 2.172924 | 1.77e-10 | 9.176231 | 7.14e-10
2018-03-20 18:14 | 2191.613184 | 1080.0003 | 3 | 1 | 4.400266 | 2.667222 | 2.267257 | 1.77e-10 | 9.591323 | 7.14e-10
2018-03-20 18:16 | 2311.613084 | 1200.0002 | 3 | 1 | 4.400256 | 2.373199 | 2.351157 | 1.77e-10 | 9.960506 | 7.14e-10
2018-03-20 18:18 | 2431.614684 | 1320.0018 | 3 | 1 | 4.400299 | 2.114797 | 2.425845 | 1.77e-10 | 10.28915 | 7.14e-10
2018-03-20 18:20 | 2551.614784 | 1440.0019 | 3 | 1 | 4.400225 | 1.885928 | 2.492426 | 1.77e-10 | 10.58213 | 7.14e-10
2018-03-20 18:22 | 2671.613084 | 1560.0002 | 3 | 1 | 4.400243 | 1.685804 | 2.551879 | 1.77e-10 | 10.84374 | 7.14e-10
2018-03-20 18:24 | 2791.614684 | 1680.0018 | 3 | 1 | 4.400218 | 1.509452 | 2.605072 | 1.77e-10 | 11.07779 | 7.14e-10
2018-03-20 18:26 | 2911.614784 | 1800.0019 | 3 | 1 | 4.400234 | 1.354676 | 2.652752 | 1.77e-10 | 11.2876 | 7.14e-10
2018-03-20 18:28 | 3031.613884 | 1920.001 | 3 | 1 | 4.400264 | 1.218174 | 2.69557 | 1.77e-10 | 11.47601 | 7.14e-10
2018-03-20 18:30 | 3151.613084 | 2040.0002 | 3 | 1 | 4.400222 | 1.096577 | 2.734095 | 1.77e-10 | 11.64553 | 7.14e-10
2018-03-20 18:32 | 3271.613884 | 2160.001 | 3 | 1 | 4.400227 | 0.9893904 | 2.768818 | 1.77e-10 | 11.79832 | 7.14e-10
2018-03-20 18:34 | 3391.613984 | 2280.0011 | 3 | 1 | 4.400222 | 0.8940191 | 2.800172 | 1.77e-10 | 11.93628 | 7.14e-10
2018-03-20 18:36 | 3511.614084 | 2400.0012 | 3 | 1 | 4.400239 | 0.8098259 | 2.828533 | 1.77e-10 | 12.06107 | 7.14e-10
2018-03-20 18:38 | 3631.613184 | 2520.0003 | 3 | 1 | 4.400203 | 0.7296095 | 2.854187 | 1.77e-10 | 12.17396 | 7.14e-10
2018-03-20 18:40 | 3751.612984 | 2640.0001 | 3 | 1 | 4.400195 | 0.6525412 | 2.877198 | 1.77e-10 | 12.27521 | 7.14e-10
2018-03-20 18:42 | 3871.612984 | 2760.0001 | 3 | 1 | 4.400211 | 0.5843744 | 2.897794 | 1.77e-10 | 12.36584 | 7.14e-10
2018-03-20 18:44 | 3991.613684 | 2880.0008 | 3 | 1 | 4.400245 | 0.5271053 | 2.916267 | 1.77e-10 | 12.44712 | 7.14e-10
2018-03-20 18:46 | 4111.613684 | 3000.0008 | 3 | 1 | 4.400187 | 0.4791536 | 2.932999 | 1.77e-10 | 12.52075 | 7.14e-10
2018-03-20 18:48 | 4231.612984 | 3120.0001 | 3 | 1 | 4.400114 | 0.4399099 | 2.948307 | 1.77e-10 | 12.5881 | 7.14e-10
2018-03-20 18:50 | 4351.613684 | 3240.0008 | 3 | 1 | 4.400145 | 0.407115 | 2.96243 | 1.77e-10 | 12.65025 | 7.14e-10
2018-03-20 18:52 | 4471.612984 | 3360.0001 | 3 | 1 | 4.400161 | 0.3779984 | 2.975509 | 1.77e-10 | 12.7078 | 7.14e-10
2018-03-20 18:54 | 4591.614484 | 3480.0016 | 3 | 1 | 4.400162 | 0.3518705 | 2.98767 | 1.77e-10 | 12.76131 | 7.14e-10
2018-03-20 18:56 | 4711.613384 | 3600.0005 | 3 | 1 | 4.400211 | 0.3292637 | 2.999009 | 1.77e-10 | 12.8112 | 7.14e-10
2018-03-20 18:58 | 4831.613784 | 3720.0009 | 3 | 1 | 4.400134 | 0.3071461 | 3.0096 | 1.77e-10 | 12.8578 | 7.14e-10
2018-03-20 19:00 | 4951.613684 | 3840.0008 | 3 | 1 | 4.400122 | 0.2875195 | 3.019515 | 1.77e-10 | 12.90143 | 7.14e-10
2018-03-20 19:02 | 5071.613384 | 3960.0005 | 3 | 1 | 4.400145 | 0.2694626 | 3.02881 | 1.77e-10 | 12.94233 | 7.14e-10
2018-03-20 19:04 | 5191.613684 | 4080.0008 | 3 | 1 | 4.400172 | 0.253356 | 3.037526 | 1.77e-10 | 12.98068 | 7.14e-10
2018-03-20 19:06 | 5311.613784 | 4200.0009 | 3 | 1 | 4.400111 | 0.2375345 | 3.045709 | 1.77e-10 | 13.01669 | 7.14e-10
2018-03-20 19:08 | 5431.612884 | 4320 | 3 | 1 | 4.400153 | 0.2239285 | 3.053397 | 1.77e-10 | 13.05052 | 7.14e-10
2018-03-20 19:10 | 5551.612984 | 4440.0001 | 3 | 1 | 4.400156 | 0.212739 | 3.06066 | 1.77e-10 | 13.08248 | 7.14e-10
2018-03-20 19:12 | 5671.612884 | 4560 | 3 | 1 | 4.40018 | 0.1995087 | 3.067504 | 1.77e-10 | 13.11259 | 7.14e-10
2018-03-20 19:14 | 5791.614484 | 4680.0016 | 3 | 1 | 4.400149 | 0.1858311 | 3.073911 | 1.77e-10 | 13.14078 | 7.14e-10
2018-03-20 19:16 | 5911.612884 | 4800 | 3 | 1 | 4.400094 | 0.1707306 | 3.079864 | 1.77e-10 | 13.16697 | 7.14e-10
2018-03-20 19:18 | 6031.612984 | 4920.0001 | 3 | 1 | 4.400168 | 0.156765 | 3.085318 | 1.77e-10 | 13.19097 | 7.14e-10
2018-03-20 19:20 | 6151.613084 | 5040.0002 | 3 | 1 | 4.400147 | 0.1437931 | 3.090305 | 1.77e-10 | 13.21292 | 7.14e-10
2018-03-20 19:22 | 6271.612984 | 5160.0001 | 3 | 1 | 4.400138 | 0.1337890625 | 3.094921 | 1.77e-10 | 13.23323 | 7.14e-10
2018-03-20 19:24 | 6391.613884 | 5280.001 | 3 | 1 | 4.400111 | 0.1247931 | 3.099221 | 1.77e-10 | 13.25215 | 7.14e-10
2018-03-20 19:26 | 6511.614784 | 5400.0019 | 3 | 1 | 4.400126 | 0.1172276 | 3.103256 | 1.77e-10 | 13.2699 | 7.14e-10
2018-03-20 19:28 | 6631.613884 | 5520.001 | 3 | 1 | 4.400104 | 0.1100636 | 3.107044 | 1.77e-10 | 13.28657 | 7.14e-10
2018-03-20 19:30 | 6751.613184 | 5640.0003 | 3 | 1 | 4.400106 | 0.1041279 | 3.11061 | 1.77e-10 | 13.30226 | 7.14e-10
2018-03-20 19:32 | 6871.612984 | 5760.0001 | 3 | 1 | 4.400119 | 0.09837723 | 3.113982 | 1.77e-10 | 13.3171 | 7.14e-10
2018-03-20 19:34 | 6991.612984 | 5880.0001 | 3 | 1 | 4.400112 | 0.09330463 | 3.11717 | 1.77e-10 | 13.33112 | 7.14e-10
2018-03-20 19:36 | 7111.613684 | 6000.0008 | 3 | 1 | 4.400114 | 0.08836937 | 3.120188 | 1.77e-10 | 13.34441 | 7.14e-10
2018-03-20 19:38 | 7231.612984 | 6120.0001 | 3 | 1 | 4.400054 | 0.08332539 | 3.123046875 | 1.77e-10 | 13.35698 | 7.14e-10
2018-03-20 19:39 | 7295.156784 | 6183.5439 | 3 | 1 | 4.400101 | 0.08149529 | 3.1245 | 1.77e-10 | 13.36338 | 7.14e-10
2018-03-20 19:41 | 7415.201056 | 120.0011 | 4 | 1 | 4.391263 | 0 | 3.1245 | 1.77e-10 | 13.36338 | 7.14e-10
2018-03-20 19:43 | 7535.200856 | 240.0009 | 4 | 1 | 4.390313 | 0 | 3.1245 | 1.77e-10 | 13.36338 | 7.14e-10
2018-03-20 19:44 | 7595.203156 | 300.0032 | 4 | 1 | 4.389971 | 0 | 3.1245 | 1.77e-10 | 13.36338 | 7.14e-10
2018-03-20 19:46 | 7715.28192 | 120.0003 | 5 | 1 | 3.77218 | -6.519995 | 3.1245 | 0.2173102 | 13.36338 | 0.8313183
2018-03-20 19:48 | 7835.28352 | 240.0019 | 5 | 1 | 3.716688 | -6.519977 | 3.1245 | 0.4346301 | 13.36338 | 1.64541
2018-03-20 19:50 | 7955.28192 | 360.0003 | 5 | 1 | 3.646674 | -6.520027 | 3.1245 | 0.6519424 | 13.36338 | 2.445698
2018-03-20 19:52 | 8075.28432 | 480.0027 | 5 | 1 | 3.57248 | -6.519985 | 3.1245 | 0.8692558 | 13.36338 | 3.230104
2018-03-20 19:54 | 8195.28272 | 600.0011 | 5 | 1 | 3.500943 | -6.519927 | 3.1245 | 1.086565 | 13.36338 | 3.998569
2018-03-20 19:56 | 8315.28272 | 720.0011 | 5 | 1 | 3.438457 | -6.520022 | 3.1245 | 1.303879 | 13.36338 | 4.752327
2018-03-20 19:58 | 8435.28302 | 840.0014 | 5 | 1 | 3.387729 | -6.519962 | 3.1245 | 1.521191 | 13.36338 | 5.493874
2018-03-20 20:00 | 8555.28182 | 960.0002 | 5 | 1 | 3.344691 | -6.519974 | 3.1245 | 1.738492 | 13.36338 | 6.225235
2018-03-20 20:02 | 8675.28272 | 1080.0011 | 5 | 1 | 3.305402 | -6.519947 | 3.1245 | 1.955807 | 13.36338 | 6.947787
2018-03-20 20:04 | 8795.28272 | 1200.0011 | 5 | 1 | 3.266476 | -6.520012 | 3.1245 | 2.173113 | 13.36338 | 7.661839
2018-03-20 20:06 | 8915.28182 | 1320.0002 | 5 | 1 | 3.223549 | -6.519995 | 3.1245 | 2.390423 | 13.36338 | 8.367157
2018-03-20 20:08 | 9035.28352 | 1440.0019 | 5 | 1 | 3.167687 | -6.520013 | 3.1245 | 2.607745 | 13.36338 | 9.06203
2018-03-20 20:10 | 9155.28252 | 1560.0009 | 5 | 1 | 3.062186 | -6.519989 | 3.1245 | 2.825059 | 13.36338 | 9.740579
2018-03-20 20:10 | 9192.52082 | 1597.2392 | 5 | 1 | 2.999999 | -6.519942 | 3.1245 | 2.892489 | 13.36338 | 9.945113
2018-03-20 20:12 | 9312.56716 | 120.0014 | 6 | 1 | 3.655612 | 0 | 3.1245 | 2.892489 | 13.36338 | 9.945113
2018-03-20 20:14 | 9432.56626 | 240.0005 | 6 | 1 | 3.67637 | 0 | 3.1245 | 2.892489 | 13.36338 | 9.945113
2018-03-20 20:15 | 9492.56846 | 300.0027 | 6 | 1 | 3.681408 | 0 | 3.1245 | 2.892489 | 13.36338 | 9.945113
2018-03-20 20:15 | 9492.576308 | 0.0024 | 7 | 2 | 3.681389 | 0 | 0 | 0 | 0 | 0
2018-03-20 20:17 | 9612.656828 | 120.0009 | 2 | 2 | 4.104851 | 4.889848 | 0.162398 | 5.29e-10 | 0.658262 | 1.949e-09
2018-03-20 20:19 | 9732.656428 | 240.0005 | 2 | 2 | 4.155136 | 4.889943 | 0.325365 | 5.29e-10 | 1.331713 | 1.949e-09
2018-03-20 20:21 | 9852.656828 | 360.0009 | 2 | 2 | 4.181859 | 4.889865 | 0.488373 | 5.29e-10 | 2.01143 | 1.949e-09
2018-03-20 20:23 | 9972.656828 | 480.0009 | 2 | 2 | 4.200268 | 4.849425 | 0.6512871 | 5.29e-10 | 2.694357 | 1.949e-09
2018-03-20 20:25 | 10092.66 | 600.001 | 2 | 2 | 4.200269 | 4.470284 | 0.8066954 | 5.29e-10 | 3.347117 | 1.949e-09
2018-03-20 20:27 | 10212.66 | 720.0001 | 2 | 2 | 4.200274 | 4.075372 | 0.9491012 | 5.29e-10 | 3.945262 | 1.949e-09
2018-03-20 20:29 | 10332.66 | 840.0001 | 2 | 2 | 4.200284 | 3.700637 | 1.078612 | 5.29e-10 | 4.489244 | 1.949e-09
2018-03-20 20:31 | 10452.66 | 960.0009 | 2 | 2 | 4.200279 | 3.377099 | 1.196439 | 5.29e-10 | 4.984151 | 1.949e-09
2018-03-20 20:32 | 10499.74 | 1007.0839 | 2 | 2 | 4.200257 | 3.259995 | 1.239824 | 5.29e-10 | 5.166379 | 1.949e-09
2018-03-20 20:34 | 10619.75276 | 120.0001 | 3 | 2 | 4.222912 | 3.259969 | 1.348132 | 5.29e-10 | 5.622418 | 1.949e-09
2018-03-20 20:36 | 10739.75286 | 240.0002 | 3 | 2 | 4.24902 | 3.259967 | 1.456797 | 5.29e-10 | 6.082705 | 1.949e-09
2018-03-20 20:38 | 10859.75276 | 360.0001 | 3 | 2 | 4.276979 | 3.26006 | 1.565444 | 5.29e-10 | 6.54585 | 1.949e-09
2018-03-20 20:40 | 10979.75276 | 480.0001 | 3 | 2 | 4.306595 | 3.259999 | 1.674116 | 5.29e-10 | 7.012235 | 1.949e-09
2018-03-20 20:42 | 11099.75356 | 600.0009 | 3 | 2 | 4.338282 | 3.25983 | 1.782777 | 5.29e-10 | 7.481894 | 1.949e-09
2018-03-20 20:44 | 11219.75356 | 720.0009 | 3 | 2 | 4.373101 | 3.259824 | 1.8914 | 5.29e-10 | 7.954992 | 1.949e-09
2018-03-20 20:46 | 11339.75326 | 840.0006 | 3 | 2 | 4.400311 | 3.108928 | 1.999316 | 5.29e-10 | 8.42877 | 1.949e-09
2018-03-20 20:48 | 11459.75356 | 960.0009 | 3 | 2 | 4.400309 | 2.718244 | 2.09616 | 5.29e-10 | 8.854913 | 1.949e-09
2018-03-20 20:50 | 11579.75276 | 1080.0001 | 3 | 2 | 4.400316 | 2.385587 | 2.181064 | 5.29e-10 | 9.228511 | 1.949e-09
2018-03-20 20:52 | 11699.75286 | 1200.0002 | 3 | 2 | 4.400256 | 2.095651 | 2.255635 | 5.29e-10 | 9.556645 | 1.949e-09
2018-03-20 20:54 | 11819.75276 | 1320.0001 | 3 | 2 | 4.400256 | 1.845782 | 2.321234 | 5.29e-10 | 9.845296 | 1.949e-09
2018-03-20 20:56 | 11939.75456 | 1440.0019 | 3 | 2 | 4.400243 | 1.62907 | 2.379057 | 5.29e-10 | 10.09974 | 1.949e-09
2018-03-20 20:58 | 12059.75386 | 1560.0012 | 3 | 2 | 4.400257 | 1.441954 | 2.430165 | 5.29e-10 | 10.32462 | 1.949e-09
2018-03-20 21:00 | 12179.75376 | 1680.0011 | 3 | 2 | 4.400249 | 1.265689 | 2.475247 | 5.29e-10 | 10.52299 | 1.949e-09
2018-03-20 21:02 | 12299.75366 | 1800.001 | 3 | 2 | 4.400198 | 1.110526 | 2.514789 | 5.29e-10 | 10.69699 | 1.949e-09
2018-03-20 21:04 | 12419.75276 | 1920.0001 | 3 | 2 | 4.400249 | 0.976408 | 2.549508 | 5.29e-10 | 10.84976 | 1.949e-09
2018-03-20 21:06 | 12539.75276 | 2040.0001 | 3 | 2 | 4.400218 | 0.8689232 | 2.5802 | 5.29e-10 | 10.98481 | 1.949e-09
2018-03-20 21:08 | 12659.75366 | 2160.001 | 3 | 2 | 4.400178 | 0.7798347 | 2.607641 | 5.29e-10 | 11.10555 | 1.949e-09
2018-03-20 21:10 | 12779.75296 | 2280.0003 | 3 | 2 | 4.400229 | 0.7043514 | 2.632343 | 5.29e-10 | 11.21425 | 1.949e-09
2018-03-20 21:12 | 12899.75296 | 2400.0003 | 3 | 2 | 4.400172 | 0.6380033 | 2.654689 | 5.29e-10 | 11.31258 | 1.949e-09
2018-03-20 21:14 | 13019.75296 | 2520.0003 | 3 | 2 | 4.400191 | 0.581111 | 2.674992 | 5.29e-10 | 11.40191 | 1.949e-09
2018-03-20 21:16 | 13139.75316 | 2640.0005 | 3 | 2 | 4.4002 | 0.5306625 | 2.693503 | 5.29e-10 | 11.48337 | 1.949e-09
2018-03-20 21:18 | 13259.75476 | 2760.0021 | 3 | 2 | 4.4002 | 0.4860516 | 2.710429 | 5.29e-10 | 11.55784 | 1.949e-09
2018-03-20 21:20 | 13379.75356 | 2880.0009 | 3 | 2 | 4.400222 | 0.4470873 | 2.725956 | 5.29e-10 | 11.62617 | 1.949e-09
2018-03-20 21:22 | 13499.75396 | 3000.0013 | 3 | 2 | 4.400136 | 0.4105234 | 2.740227 | 5.29e-10 | 11.68896 | 1.949e-09
2018-03-20 21:24 | 13619.75466 | 3120.002 | 3 | 2 | 4.400135 | 0.378684 | 2.753376 | 5.29e-10 | 11.74682 | 1.949e-09
2018-03-20 21:26 | 13739.75386 | 3240.0012 | 3 | 2 | 4.400184 | 0.3502378 | 2.765516 | 5.29e-10 | 11.80024 | 1.949e-09
2018-03-20 21:28 | 13859.75476 | 3360.0021 | 3 | 2 | 4.400173 | 0.3242302 | 2.776748 | 5.29e-10 | 11.84966 | 1.949e-09
2018-03-20 21:30 | 13979.75386 | 3480.0012 | 3 | 2 | 4.400158 | 0.3008213 | 2.787158 | 5.29e-10 | 11.89547 | 1.949e-09
2018-03-20 21:32 | 14099.75306 | 3600.0004 | 3 | 2 | 4.400173 | 0.2797737 | 2.796816 | 5.29e-10 | 11.93796 | 1.949e-09
2018-03-20 21:34 | 14219.75406 | 3720.0014 | 3 | 2 | 4.400108 | 0.2585564 | 2.805794 | 5.29e-10 | 11.97747 | 1.949e-09
2018-03-20 21:36 | 14339.75396 | 3840.0013 | 3 | 2 | 4.400074 | 0.2359877 | 2.814049 | 5.29e-10 | 12.01379 | 1.949e-09
2018-03-20 21:38 | 14459.75466 | 3960.002 | 3 | 2 | 4.400164 | 0.2162151 | 2.8216 | 5.29e-10 | 12.04701 | 1.949e-09
2018-03-20 21:40 | 14579.75396 | 4080.0013 | 3 | 2 | 4.400167 | 0.1983404 | 2.828493 | 5.29e-10 | 12.07734 | 1.949e-09
2018-03-20 21:42 | 14699.75296 | 4200.0003 | 3 | 2 | 4.400169 | 0.1844244 | 2.834854 | 5.29e-10 | 12.10533 | 1.949e-09
2018-03-20 21:44 | 14819.75296 | 4320.0003 | 3 | 2 | 4.400141 | 0.1717196 | 2.840776 | 5.29e-10 | 12.13139 | 1.949e-09
2018-03-20 21:46 | 14939.75326 | 4440.0006 | 3 | 2 | 4.400162 | 0.1606569 | 2.8463 | 5.29e-10 | 12.1557 | 1.949e-09
2018-03-20 21:48 | 15059.75286 | 4560.0002 | 3 | 2 | 4.400104 | 0.150074 | 2.85148 | 5.29e-10 | 12.17849 | 1.949e-09
2018-03-20 21:50 | 15179.75376 | 4680.0011 | 3 | 2 | 4.400156 | 0.1421013 | 2.856342 | 5.29e-10 | 12.19988 | 1.949e-09
2018-03-20 21:52 | 15299.75366 | 4800.001 | 3 | 2 | 4.400145 | 0.1345043 | 2.860943 | 5.29e-10 | 12.22013 | 1.949e-09
2018-03-20 21:54 | 15419.75296 | 4920.0003 | 3 | 2 | 4.400121 | 0.1278982 | 2.865311 | 5.29e-10 | 12.23935 | 1.949e-09
2018-03-20 21:56 | 15539.75366 | 5040.001 | 3 | 2 | 4.400138 | 0.1217012 | 2.869466 | 5.29e-10 | 12.25763 | 1.949e-09
2018-03-20 21:58 | 15659.75296 | 5160.0003 | 3 | 2 | 4.400095 | 0.1157284 | 2.873409 | 5.29e-10 | 12.27498 | 1.949e-09
2018-03-20 22:00 | 15779.75366 | 5280.001 | 3 | 2 | 4.400117 | 0.1103277 | 2.87718 | 5.29e-10 | 12.29157 | 1.949e-09
2018-03-20 22:02 | 15899.75366 | 5400.001 | 3 | 2 | 4.400098 | 0.105051 | 2.880766 | 5.29e-10 | 12.30735 | 1.949e-09
2018-03-20 22:04 | 16019.75376 | 5520.0011 | 3 | 2 | 4.400089 | 0.09991741 | 2.884178 | 5.29e-10 | 12.32237 | 1.949e-09
2018-03-20 22:06 | 16139.75366 | 5640.001 | 3 | 2 | 4.400133 | 0.09561539 | 2.887433 | 5.29e-10 | 12.33669 | 1.949e-09
2018-03-20 22:08 | 16259.75296 | 5760.0003 | 3 | 2 | 4.400096 | 0.09069252 | 2.890529 | 5.29e-10 | 12.35031 | 1.949e-09
2018-03-20 22:10 | 16379.75366 | 5880.001 | 3 | 2 | 4.400099 | 0.08593273 | 2.89347 | 5.29e-10 | 12.36325 | 1.949e-09
2018-03-20 22:12 | 16470.16466 | 5970.412 | 3 | 2 | 4.400098 | 0.08149719 | 2.89557 | 5.29e-10 | 12.37249 | 1.949e-09
2018-03-20 22:14 | 16590.21 | 120.001 | 4 | 2 | 4.391535 | 0 | 2.89557 | 5.29e-10 | 12.37249 | 1.949e-09
2018-03-20 22:16 | 16710.21 | 240.0002 | 4 | 2 | 4.390646 | 0 | 2.89557 | 5.29e-10 | 12.37249 | 1.949e-09
2018-03-20 22:17 | 16770.21 | 300.0025 | 4 | 2 | 4.390327 | 0 | 2.89557 | 5.29e-10 | 12.37249 | 1.949e-09
2018-03-20 22:19 | 16890.28844 | 120.0001 | 5 | 2 | 3.771458 | -6.520033 | 2.89557 | 0.2173154 | 12.37249 | 0.831584
2018-03-20 22:21 | 17010.29024 | 240.0019 | 5 | 2 | 3.713293 | -6.519975 | 2.89557 | 0.4346353 | 12.37249 | 1.645202
2018-03-20 22:23 | 17130.29024 | 360.0019 | 5 | 2 | 3.64513 | -6.520057 | 2.89557 | 0.6519749 | 12.37249 | 2.444914
2018-03-20 22:25 | 17250.29024 | 480.0019 | 5 | 2 | 3.575528 | -6.52 | 2.89557 | 0.8692948 | 12.37249 | 3.229481
2018-03-20 22:27 | 17370.28874 | 600.0004 | 5 | 2 | 3.50931 | -6.52004 | 2.89557 | 1.086614 | 12.37249 | 3.999215
2018-03-20 22:29 | 17490.29114 | 720.0028 | 5 | 2 | 3.450149 | -6.520013 | 2.89557 | 1.303932 | 12.37249 | 4.755278
2018-03-20 22:31 | 17610.29034 | 840.002 | 5 | 2 | 3.400068 | -6.520019 | 2.89557 | 1.521246 | 12.37249 | 5.499457
2018-03-20 22:33 | 17730.28864 | 960.0003 | 5 | 2 | 3.356929 | -6.520029 | 2.89557 | 1.738565 | 12.37249 | 6.233569
2018-03-20 22:35 | 17850.29094 | 1080.0026 | 5 | 2 | 3.317613 | -6.520005 | 2.89557 | 1.955863 | 12.37249 | 6.958703
2018-03-20 22:37 | 17970.29094 | 1200.0026 | 5 | 2 | 3.279327 | -6.520057 | 2.89557 | 2.173222 | 12.37249 | 7.675689
2018-03-20 22:39 | 18090.28844 | 1320.0001 | 5 | 2 | 3.237738 | -6.520022 | 2.89557 | 2.390521 | 12.37249 | 8.383863
2018-03-20 22:41 | 18210.28864 | 1440.0003 | 5 | 2 | 3.183764 | -6.520063 | 2.89557 | 2.607861 | 12.37249 | 9.082067
2018-03-20 22:43 | 18330.28844 | 1560.0001 | 5 | 2 | 3.08118 | -6.520127 | 2.89557 | 2.825173 | 12.37249 | 9.764428
2018-03-20 22:44 | 18377.51804 | 1607.2297 | 5 | 2 | 2.999993 | -6.520023 | 2.89557 | 2.910733 | 12.37249 | 10.02489
2018-03-20 22:46 | 18497.56 | 120.001 | 6 | 2 | 3.647383 | 0 | 2.89557 | 2.910733 | 12.37249 | 10.02489
2018-03-20 22:48 | 18617.56 | 240.0009 | 6 | 2 | 3.670039 | 0 | 2.89557 | 2.910733 | 12.37249 | 10.02489
2018-03-20 22:49 | 18677.56 | 300.0033 | 6 | 2 | 3.675726 | 0 | 2.89557 | 2.910733 | 12.37249 | 10.02489
2018-03-20 22:49 | 18677.57 | 0.0025 | 7 | 3 | 3.675595 | 0 | 0 | 0 | 0 | 0
2018-03-20 22:51 | 18797.6575 | 120.0001 | 2 | 3 | 4.102644 | 4.890073 | 0.1623875 | 5.898e-09 | 0.6576236 | 2.1681e-08
2018-03-20 22:53 | 18917.6577 | 240.0003 | 2 | 3 | 4.159779 | 4.890092 | 0.3253781 | 5.898e-09 | 1.33132 | 2.1681e-08
2018-03-20 22:55 | 19037.6592 | 360.0018 | 2 | 3 | 4.191149 | 4.890075 | 0.4883702 | 5.898e-09 | 2.012164 | 2.1681e-08
2018-03-20 22:57 | 19157.6585 | 480.0011 | 2 | 3 | 4.200293 | 4.690227 | 0.6492833 | 5.898e-09 | 2.687746 | 2.1681e-08
2018-03-20 22:59 | 19277.6576 | 600.0002 | 2 | 3 | 4.200272 | 4.366326 | 0.8002813 | 5.898e-09 | 3.321979 | 2.1681e-08
2018-03-20 23:01 | 19397.6592 | 720.0018 | 2 | 3 | 4.200304 | 4.03415 | 0.9402815 | 5.898e-09 | 3.910019 | 2.1681e-08
2018-03-20 23:03 | 19517.6593 | 840.0019 | 2 | 3 | 4.200248 | 3.710809 | 1.069301 | 5.898e-09 | 4.451939 | 2.1681e-08
2018-03-20 23:05 | 19637.6576 | 960.0002 | 2 | 3 | 4.200267 | 3.407218 | 1.187875 | 5.898e-09 | 4.94998 | 2.1681e-08
2018-03-20 23:06 | 19698.7607 | 1021.1033 | 2 | 3 | 4.200264 | 3.25998 | 1.244454 | 5.898e-09 | 5.187628 | 2.1681e-08
2018-03-20 23:08 | 19818.78 | 120.0009 | 3 | 3 | 4.222601 | 3.259824 | 1.352733 | 5.898e-09 | 5.643521 | 2.1681e-08
2018-03-20 23:10 | 19938.78 | 240.0001 | 3 | 3 | 4.248805 | 3.25981 | 1.461393 | 5.898e-09 | 6.103758 | 2.1681e-08
2018-03-20 23:12 | 20058.78 | 360.0009 | 3 | 3 | 4.276968 | 3.260175 | 1.570052 | 5.898e-09 | 6.566942 | 2.1681e-08
2018-03-20 23:14 | 20178.78 | 480.0009 | 3 | 3 | 4.307234 | 3.259835 | 1.678705 | 5.898e-09 | 7.033271 | 2.1681e-08
2018-03-20 23:16 | 20298.78 | 600.0008 | 3 | 3 | 4.339819 | 3.260177 | 1.787364 | 5.898e-09 | 7.503043 | 2.1681e-08
2018-03-20 23:18 | 20418.78 | 720.0008 | 3 | 3 | 4.375193 | 3.259847 | 1.896016 | 5.898e-09 | 7.976467 | 2.1681e-08
2018-03-20 23:20 | 20538.78 | 840.0008 | 3 | 3 | 4.400294 | 3.084805 | 2.003631 | 5.898e-09 | 8.449089 | 2.1681e-08
2018-03-20 23:22 | 20658.78 | 960.0008 | 3 | 3 | 4.400296 | 2.705871 | 2.099887 | 5.898e-09 | 8.872644 | 2.1681e-08
2018-03-20 23:24 | 20778.78 | 1080.0016 | 3 | 3 | 4.400259 | 2.386127 | 2.184636 | 5.898e-09 | 9.245561 | 2.1681e-08
2018-03-20 23:26 | 20898.78 | 1200.0008 | 3 | 3 | 4.40028 | 2.108945 | 2.259456 | 5.898e-09 | 9.574789 | 2.1681e-08
2018-03-20 23:28 | 21018.78 | 1320.0008 | 3 | 3 | 4.400263 | 1.867613 | 2.325635 | 5.898e-09 | 9.865994 | 2.1681e-08
2018-03-20 23:30 | 21138.78 | 1440.0015 | 3 | 3 | 4.400262 | 1.652962 | 2.384262 | 5.898e-09 | 10.12397 | 2.1681e-08
2018-03-20 23:32 | 21258.78 | 1560.0015 | 3 | 3 | 4.400218 | 1.450277 | 2.43593 | 5.898e-09 | 10.35132 | 2.1681e-08
2018-03-20 23:34 | 21378.78 | 1680.0016 | 3 | 3 | 4.400248 | 1.274785 | 2.48128 | 5.898e-09 | 10.55087 | 2.1681e-08
2018-03-20 23:36 | 21498.78 | 1800.0014 | 3 | 3 | 4.400226 | 1.124405 | 2.521176 | 5.898e-09 | 10.72642 | 2.1681e-08
2018-03-20 23:38 | 21618.78 | 1920.0016 | 3 | 3 | 4.40023 | 1.004549 | 2.556594 | 5.898e-09 | 10.88227 | 2.1681e-08
2018-03-20 23:40 | 21738.78 | 2040.0015 | 3 | 3 | 4.400183 | 0.9016237 | 2.588327 | 5.898e-09 | 11.0219 | 2.1681e-08
2018-03-20 23:42 | 21858.78 | 2160.0008 | 3 | 3 | 4.400198 | 0.8148117 | 2.616915 | 5.898e-09 | 11.1477 | 2.1681e-08
2018-03-20 23:44 | 21978.78 | 2280.0015 | 3 | 3 | 4.400219 | 0.7380848 | 2.642768 | 5.898e-09 | 11.26146 | 2.1681e-08
2018-03-20 23:46 | 22098.78 | 2400.0008 | 3 | 3 | 4.400194 | 0.6721039 | 2.666243 | 5.898e-09 | 11.36475 | 2.1681e-08
2018-03-20 23:48 | 22218.78 | 2520.0008 | 3 | 3 | 4.4002 | 0.6109791 | 2.687605 | 5.898e-09 | 11.45875 | 2.1681e-08
2018-03-20 23:50 | 22338.78 | 2640.0024 | 3 | 3 | 4.400185 | 0.556385 | 2.707038 | 5.898e-09 | 11.54426 | 2.1681e-08
2018-03-20 23:52 | 22458.78 | 2760.0008 | 3 | 3 | 4.400188 | 0.5079002 | 2.724752 | 5.898e-09 | 11.6222 | 2.1681e-08
2018-03-20 23:54 | 22578.78 | 2880.0015 | 3 | 3 | 4.400164 | 0.4636469 | 2.74093 | 5.898e-09 | 11.69339 | 2.1681e-08
2018-03-20 23:56 | 22698.78 | 3000.0016 | 3 | 3 | 4.400153 | 0.4248686 | 2.75573 | 5.898e-09 | 11.75851 | 2.1681e-08
2018-03-20 23:58 | 22818.78 | 3120.0009 | 3 | 3 | 4.400154 | 0.3904161 | 2.769309 | 5.898e-09 | 11.81826 | 2.1681e-08
2018-03-21 | 22938.78 | 3240.0017 | 3 | 3 | 4.400143 | 0.3587112 | 2.781788 | 5.898e-09 | 11.87317 | 2.1681e-08
2018-03-21 00:02 | 23058.78 | 3360.0018 | 3 | 3 | 4.400137 | 0.3308573 | 2.793286 | 5.898e-09 | 11.92376 | 2.1681e-08
2018-03-21 00:04 | 23178.78 | 3480.0002 | 3 | 3 | 4.400143 | 0.3061848 | 2.803908 | 5.898e-09 | 11.9705 | 2.1681e-08
2018-03-21 00:06 | 23298.78 | 3600.0017 | 3 | 3 | 4.400156 | 0.2838326 | 2.813739 | 5.898e-09 | 12.01376 | 2.1681e-08
2018-03-21 00:08 | 23418.78 | 3720.0008 | 3 | 3 | 4.400142 | 0.2635155 | 2.822861 | 5.898e-09 | 12.0539 | 2.1681e-08
2018-03-21 00:10 | 23538.78 | 3840.0016 | 3 | 3 | 4.400145 | 0.2452068 | 2.831331 | 5.898e-09 | 12.09117 | 2.1681e-08
2018-03-21 00:12 | 23658.78 | 3960.0008 | 3 | 3 | 4.400109 | 0.2276535 | 2.839214 | 5.898e-09 | 12.12586 | 2.1681e-08
2018-03-21 00:14 | 23778.78 | 4080 | 3 | 3 | 4.400148 | 0.2100954 | 2.846531 | 5.898e-09 | 12.15805 | 2.1681e-08
2018-03-21 00:16 | 23898.78 | 4200.0015 | 3 | 3 | 4.400203 | 0.1929817 | 2.853239 | 5.898e-09 | 12.18756 | 2.1681e-08
2018-03-21 00:18 | 24018.78 | 4320.0017 | 3 | 3 | 4.400161 | 0.1760864 | 2.859368 | 5.898e-09 | 12.21453 | 2.1681e-08
2018-03-21 00:20 | 24138.78 | 4440.0018 | 3 | 3 | 4.400095 | 0.1616602 | 2.864988 | 5.898e-09 | 12.23926 | 2.1681e-08
2018-03-21 00:22 | 24258.78 | 4560.0001 | 3 | 3 | 4.400134 | 0.1509485 | 2.870204 | 5.898e-09 | 12.26221 | 2.1681e-08
2018-03-21 00:24 | 24378.78 | 4680.001 | 3 | 3 | 4.400133 | 0.1413794 | 2.875067 | 5.898e-09 | 12.28361 | 2.1681e-08
2018-03-21 00:26 | 24498.78 | 4800.0002 | 3 | 3 | 4.400129 | 0.1324387 | 2.879628 | 5.898e-09 | 12.30368 | 2.1681e-08
2018-03-21 00:28 | 24618.78 | 4920.0011 | 3 | 3 | 4.400125 | 0.1248083 | 2.883907 | 5.898e-09 | 12.32251 | 2.1681e-08
2018-03-21 00:30 | 24738.78 | 5040.0002 | 3 | 3 | 4.400147 | 0.1176939 | 2.887944 | 5.898e-09 | 12.34027 | 2.1681e-08
2018-03-21 00:32 | 24858.78 | 5160.0003 | 3 | 3 | 4.400125 | 0.1111937 | 2.891748 | 5.898e-09 | 12.35701 | 2.1681e-08
2018-03-21 00:34 | 24978.78 | 5280.0002 | 3 | 3 | 4.400096 | 0.104496 | 2.895343 | 5.898e-09 | 12.37283 | 2.1681e-08
2018-03-21 00:36 | 25098.78 | 5400.001 | 3 | 3 | 4.400162 | 0.09977245 | 2.898737 | 5.898e-09 | 12.38776 | 2.1681e-08
2018-03-21 00:38 | 25218.78 | 5520.0002 | 3 | 3 | 4.400095 | 0.0936985 | 2.901947 | 5.898e-09 | 12.40189 | 2.1681e-08
2018-03-21 00:40 | 25338.78 | 5640.001 | 3 | 3 | 4.400092 | 0.08872604 | 2.904981 | 5.898e-09 | 12.41524 | 2.1681e-08
2018-03-21 00:42 | 25458.78 | 5760.0003 | 3 | 3 | 4.40009 | 0.08398914 | 2.907862 | 5.898e-09 | 12.42792 | 2.1681e-08
2018-03-21 00:43 | 25520.28 | 5821.5017 | 3 | 3 | 4.400105 | 0.08149529 | 2.909283 | 5.898e-09 | 12.43417 | 2.1681e-08
2018-03-21 00:45 | 25640.33 | 120.0017 | 4 | 3 | 4.39132 | 0 | 2.909283 | 5.898e-09 | 12.43417 | 2.1681e-08
2018-03-21 00:47 | 25760.33 | 240 | 4 | 3 | 4.390357 | 0 | 2.909283 | 5.898e-09 | 12.43417 | 2.1681e-08
2018-03-21 00:48 | 25820.33 | 300.0023 | 4 | 3 | 4.390047 | 0 | 2.909283 | 5.898e-09 | 12.43417 | 2.1681e-08
2018-03-21 00:50 | 25940.40556 | 120.0001 | 5 | 3 | 3.77785 | -6.520089 | 2.909283 | 0.2173104 | 12.43417 | 0.8326975
2018-03-21 00:52 | 26060.40556 | 240.0001 | 5 | 3 | 3.719725 | -6.520002 | 2.909283 | 0.4346273 | 12.43417 | 1.647694
2018-03-21 00:54 | 26180.40646 | 360.001 | 5 | 3 | 3.651343 | -6.519904 | 2.909283 | 0.6519262 | 12.43417 | 2.448637
2018-03-21 00:56 | 26300.40556 | 480.0001 | 5 | 3 | 3.577388 | -6.519948 | 2.909283 | 0.8692788 | 12.43417 | 3.234276
2018-03-21 00:58 | 26420.40556 | 600.0001 | 5 | 3 | 3.506095 | -6.519878 | 2.909283 | 1.086604 | 12.43417 | 4.003901
2018-03-21 01:00 | 26540.40636 | 720.0009 | 5 | 3 | 3.44227 | -6.519897 | 2.909283 | 1.303925 | 12.43417 | 4.758716
2018-03-21 01:02 | 26660.40636 | 840.0009 | 5 | 3 | 3.391016 | -6.519917 | 2.909283 | 1.521236 | 12.43417 | 5.500987
2018-03-21 01:04 | 26780.40566 | 960.0002 | 5 | 3 | 3.348052 | -6.519908 | 2.909283 | 1.738547 | 12.43417 | 6.233125
2018-03-21 01:06 | 26900.40556 | 1080.0001 | 5 | 3 | 3.308985 | -6.519877 | 2.909283 | 1.955896 | 12.43417 | 6.956543
2018-03-21 01:08 | 27020.40636 | 1200.0009 | 5 | 3 | 3.27088 | -6.519858 | 2.909283 | 2.173223 | 12.43417 | 7.671534
2018-03-21 01:10 | 27140.40726 | 1320.0018 | 5 | 3 | 3.229402 | -6.519877 | 2.909283 | 2.390553 | 12.43417 | 8.377998
2018-03-21 01:12 | 27260.40556 | 1440.0001 | 5 | 3 | 3.175329 | -6.519928 | 2.909283 | 2.607866 | 12.43417 | 9.07429
2018-03-21 01:14 | 27380.40646 | 1560.001 | 5 | 3 | 3.073821 | -6.51993 | 2.909283 | 2.825207 | 12.43417 | 9.75506
2018-03-21 01:14 | 27423.95816 | 1603.5527 | 5 | 3 | 2.999989 | -6.519908 | 2.909283 | 2.904071 | 12.43417 | 9.994799
2018-03-21 01:16 | 27544 | 120 | 6 | 3 | 3.649725 | 0 | 2.909283 | 2.904071 | 12.43417 | 9.994799
2018-03-21 01:18 | 27664.01 | 240.0017 | 6 | 3 | 3.671465 | 0 | 2.909283 | 2.904071 | 12.43417 | 9.994799
2018-03-21 01:19 | 27724.01 | 300.0023 | 6 | 3 | 3.676717 | 0 | 2.909283 | 2.904071 | 12.43417 | 9.994799
2018-03-21 01:19 | 27724.01362 | 0.0024 | 7 | 4 | 3.676811 | 0 | 0 | 0 | 0 | 0
2018-03-21 01:21 | 27844.09324 | 120.0001 | 2 | 4 | 4.0947 | 4.890126 | 0.1623933 | 2.643e-09 | 0.6568378 | 9.716e-09
2018-03-21 01:23 | 27964.09414 | 240.001 | 2 | 4 | 4.145411 | 4.890029 | 0.3253792 | 2.643e-09 | 1.3287 | 9.716e-09
2018-03-21 01:25 | 28084.09324 | 360.0001 | 2 | 4 | 4.174126 | 4.890086 | 0.4883659 | 2.643e-09 | 2.006912 | 9.716e-09
2018-03-21 01:27 | 28204.09494 | 480.0018 | 2 | 4 | 4.196083 | 4.890079 | 0.6514023 | 2.643e-09 | 2.689227 | 9.716e-09
2018-03-21 01:29 | 28324.09344 | 600.0003 | 2 | 4 | 4.200258 | 4.587394 | 0.8101615 | 2.643e-09 | 3.355998 | 9.716e-09
2018-03-21 01:31 | 28444.09504 | 720.0019 | 2 | 4 | 4.200261 | 4.221889 | 0.9569893 | 2.643e-09 | 3.972717 | 9.716e-09
2018-03-21 01:33 | 28564.09344 | 840.0003 | 2 | 4 | 4.200301 | 3.867545 | 1.091768 | 2.643e-09 | 4.538824 | 9.716e-09
2018-03-21 01:35 | 28684.09504 | 960.0019 | 2 | 4 | 4.200297 | 3.500403 | 1.214613 | 2.643e-09 | 5.054807 | 9.716e-09
2018-03-21 01:37 | 28764.29244 | 1040.1993 | 2 | 4 | 4.200284 | 3.259988 | 1.289883 | 2.643e-09 | 5.370963 | 9.716e-09
2018-03-21 01:39 | 28884.31 | 120.001 | 3 | 4 | 4.227646 | 3.26014 | 1.398155 | 2.643e-09 | 5.827083 | 9.716e-09
2018-03-21 01:41 | 29004.31 | 240.0002 | 3 | 4 | 4.259316 | 3.260123 | 1.506823 | 2.643e-09 | 6.288218 | 9.716e-09
2018-03-21 01:43 | 29124.31 | 360.001 | 3 | 4 | 4.290928 | 3.26011 | 1.615482 | 2.643e-09 | 6.752738 | 9.716e-09
2018-03-21 01:45 | 29244.31 | 480.001 | 3 | 4 | 4.324008 | 3.260182 | 1.724157 | 2.643e-09 | 7.220839 | 9.716e-09
2018-03-21 01:47 | 29364.31 | 600.0003 | 3 | 4 | 4.358928 | 3.260148 | 1.832826 | 2.643e-09 | 7.692605 | 9.716e-09
2018-03-21 01:49 | 29484.31 | 720.0002 | 3 | 4 | 4.396208 | 3.260159 | 1.941485 | 2.643e-09 | 8.168241 | 9.716e-09
2018-03-21 01:51 | 29604.31 | 840.0003 | 3 | 4 | 4.400284 | 2.864203 | 2.043727 | 2.643e-09 | 8.618114 | 9.716e-09
2018-03-21 01:53 | 29724.31 | 960.0003 | 3 | 4 | 4.400301 | 2.524697 | 2.133398 | 2.643e-09 | 9.012689 | 9.716e-09
2018-03-21 01:55 | 29844.31 | 1080.0013 | 3 | 4 | 4.40029 | 2.227662 | 2.212468 | 2.643e-09 | 9.36062 | 9.716e-09
2018-03-21 01:57 | 29964.31 | 1200.0012 | 3 | 4 | 4.400276 | 1.969668 | 2.282312 | 2.643e-09 | 9.667953 | 9.716e-09
2018-03-21 01:59 | 30084.31 | 1320.0021 | 3 | 4 | 4.400256 | 1.744379 | 2.344118 | 2.643e-09 | 9.939913 | 9.716e-09
2018-03-21 02:01 | 30204.31 | 1440.0016 | 3 | 4 | 4.400253 | 1.548408 | 2.398927 | 2.643e-09 | 10.18109 | 9.716e-09
2018-03-21 02:03 | 30324.31 | 1560.0004 | 3 | 4 | 4.400243 | 1.377893 | 2.447639 | 2.643e-09 | 10.39543 | 9.716e-09
2018-03-21 02:05 | 30444.31 | 1680.0003 | 3 | 4 | 4.400235 | 1.228917 | 2.491026 | 2.643e-09 | 10.58634 | 9.716e-09
2018-03-21 02:07 | 30564.31 | 1800.0019 | 3 | 4 | 4.40019 | 1.097733 | 2.529762 | 2.643e-09 | 10.75679 | 9.716e-09
2018-03-21 02:09 | 30684.31 | 1920.0004 | 3 | 4 | 4.400187 | 0.9830885 | 2.564427 | 2.643e-09 | 10.90933 | 9.716e-09
2018-03-21 02:11 | 30804.31 | 2040.0014 | 3 | 4 | 4.40021 | 0.8834486 | 2.595522 | 2.643e-09 | 11.04615 | 9.716e-09
2018-03-21 02:13 | 30924.31 | 2160.0001 | 3 | 4 | 4.400204 | 0.7958479 | 2.62348 | 2.643e-09 | 11.16917 | 9.716e-09
2018-03-21 02:15 | 31044.31 | 2280.0006 | 3 | 4 | 4.40024 | 0.7188168 | 2.648685 | 2.643e-09 | 11.28008 | 9.716e-09
2018-03-21 02:17 | 31164.31 | 2400.0024 | 3 | 4 | 4.400226 | 0.6485796 | 2.671454 | 2.643e-09 | 11.38027 | 9.716e-09
2018-03-21 02:19 | 31284.31 | 2520.0006 | 3 | 4 | 4.400189 | 0.5782661 | 2.691882 | 2.643e-09 | 11.47016 | 9.716e-09
2018-03-21 02:21 | 31404.31 | 2640.0014 | 3 | 4 | 4.400202 | 0.5173178 | 2.710117 | 2.643e-09 | 11.55039 | 9.716e-09
2018-03-21 02:23 | 31524.31 | 2760.0015 | 3 | 4 | 4.400198 | 0.4643278 | 2.726439 | 2.643e-09 | 11.62221 | 9.716e-09
2018-03-21 02:25 | 31644.31 | 2880.0006 | 3 | 4 | 4.400169 | 0.4221983 | 2.741187 | 2.643e-09 | 11.68711 | 9.716e-09
2018-03-21 02:27 | 31764.31 | 3000.0007 | 3 | 4 | 4.400151 | 0.3874979 | 2.754663 | 2.643e-09 | 11.7464 | 9.716e-09
2018-03-21 02:29 | 31884.31 | 3120.0014 | 3 | 4 | 4.400219 | 0.3584948 | 2.767084 | 2.643e-09 | 11.80106 | 9.716e-09
2018-03-21 02:31 | 32004.31 | 3240.0002 | 3 | 4 | 4.400192 | 0.3328257 | 2.778589 | 2.643e-09 | 11.85168 | 9.716e-09
2018-03-21 02:33 | 32124.31 | 3360.0007 | 3 | 4 | 4.400119 | 0.3092899 | 2.789284 | 2.643e-09 | 11.89874 | 9.716e-09
2018-03-21 02:35 | 32244.31 | 3480.0019 | 3 | 4 | 4.400131 | 0.28895 | 2.799268 | 2.643e-09 | 11.94267 | 9.716e-09
2018-03-21 02:37 | 32364.31 | 3600.0007 | 3 | 4 | 4.400158 | 0.270793 | 2.808598 | 2.643e-09 | 11.98373 | 9.716e-09
2018-03-21 02:39 | 32484.31 | 3720.0006 | 3 | 4 | 4.400132 | 0.2535706 | 2.817342 | 2.643e-09 | 12.0222 | 9.716e-09
2018-03-21 02:41 | 32604.31 | 3840.0008 | 3 | 4 | 4.400157 | 0.2386732 | 2.825547 | 2.643e-09 | 12.05831 | 9.716e-09
2018-03-21 02:43 | 32724.31 | 3960.0007 | 3 | 4 | 4.400136 | 0.2239027 | 2.833247 | 2.643e-09 | 12.09219 | 9.716e-09
2018-03-21 02:45 | 32844.31 | 4080.0007 | 3 | 4 | 4.400122 | 0.2109432 | 2.840503 | 2.643e-09 | 12.12411 | 9.716e-09
2018-03-21 02:47 | 32964.31 | 4200.0014 | 3 | 4 | 4.400143 | 0.1988735 | 2.847331 | 2.643e-09 | 12.15415 | 9.716e-09
2018-03-21 02:49 | 33084.31 | 4320.0006 | 3 | 4 | 4.400155 | 0.1877623 | 2.853766 | 2.643e-09 | 12.18247 | 9.716e-09
2018-03-21 02:51 | 33204.31 | 4440.0006 | 3 | 4 | 4.400121 | 0.1764269 | 2.859842 | 2.643e-09 | 12.2092 | 9.716e-09
2018-03-21 02:53 | 33324.31 | 4560.0015 | 3 | 4 | 4.400109 | 0.1656256 | 2.865537 | 2.643e-09 | 12.23427 | 9.716e-09
2018-03-21 02:55 | 33444.31 | 4680.0015 | 3 | 4 | 4.400105 | 0.1548891 | 2.870878 | 2.643e-09 | 12.25777 | 9.716e-09
2018-03-21 02:57 | 33564.31 | 4800.0007 | 3 | 4 | 4.400106 | 0.1455564 | 2.875893 | 2.643e-09 | 12.27983 | 9.716e-09
2018-03-21 02:59 | 33684.31 | 4920.0023 | 3 | 4 | 4.400161 | 0.1366358 | 2.880587 | 2.643e-09 | 12.30049 | 9.716e-09
2018-03-21 03:01 | 33804.31 | 5040.0008 | 3 | 4 | 4.400096 | 0.1271496 | 2.884976 | 2.643e-09 | 12.3198 | 9.716e-09
2018-03-21 03:03 | 33924.31 | 5160.0008 | 3 | 4 | 4.400133 | 0.1194191 | 2.889088 | 2.643e-09 | 12.33789 | 9.716e-09
2018-03-21 03:05 | 34044.31 | 5280.0018 | 3 | 4 | 4.400115 | 0.1109352 | 2.89293 | 2.643e-09 | 12.3548 | 9.716e-09
2018-03-21 03:07 | 34164.31 | 5400.0001 | 3 | 4 | 4.400084 | 0.1016235 | 2.896479 | 2.643e-09 | 12.37041 | 9.716e-09
2018-03-21 03:09 | 34284.31 | 5520.0006 | 3 | 4 | 4.400115 | 0.09318161 | 2.899722 | 2.643e-09 | 12.38468 | 9.716e-09
2018-03-21 03:11 | 34404.31 | 5640.0001 | 3 | 4 | 4.400148 | 0.08608532 | 2.902696 | 2.643e-09 | 12.39777 | 9.716e-09
2018-03-21 03:12 | 34487.45 | 5723.1407 | 3 | 4 | 4.400112 | 0.08149338 | 2.904629 | 2.643e-09 | 12.40628 | 9.716e-09
2018-03-21 03:14 | 34607.49 | 119.9998 | 4 | 4 | 4.391287 | 0 | 2.904629 | 2.643e-09 | 12.40628 | 9.716e-09
2018-03-21 03:16 | 34727.49 | 240.0001 | 4 | 4 | 4.390363 | 0 | 2.904629 | 2.643e-09 | 12.40628 | 9.716e-09
2018-03-21 03:17 | 34787.5 | 300.0036 | 4 | 4 | 4.390049 | 0 | 2.904629 | 2.643e-09 | 12.40628 | 9.716e-09
2018-03-21 03:19 | 34907.57466 | 120.0012 | 5 | 4 | 3.76959 | -6.519822 | 2.904629 | 0.2172904 | 12.40628 | 0.8308743
2018-03-21 03:21 | 35027.57486 | 240.0014 | 5 | 4 | 3.712729 | -6.520169 | 2.904629 | 0.4346163 | 12.40628 | 1.644283
2018-03-21 03:23 | 35147.57586 | 360.0024 | 5 | 4 | 3.644732 | -6.519947 | 2.904629 | 0.6519735 | 12.40628 | 2.443974
2018-03-21 03:25 | 35267.57466 | 480.0012 | 5 | 4 | 3.575079 | -6.519902 | 2.904629 | 0.8692859 | 12.40628 | 3.228437
2018-03-21 03:27 | 35387.57576 | 600.0023 | 5 | 4 | 3.508326 | -6.52017 | 2.904629 | 1.086609 | 12.40628 | 3.998031
2018-03-21 03:29 | 35507.57436 | 720.0009 | 5 | 4 | 3.448925 | -6.520172 | 2.904629 | 1.303923 | 12.40628 | 4.753831
2018-03-21 03:31 | 35627.57476 | 840.0013 | 5 | 4 | 3.398404 | -6.520103 | 2.904629 | 1.521235 | 12.40628 | 5.497683
2018-03-21 03:33 | 35747.57426 | 960.0008 | 5 | 4 | 3.355173 | -6.520139 | 2.904629 | 1.738562 | 12.40628 | 6.231444
2018-03-21 03:35 | 35867.57486 | 1080.0014 | 5 | 4 | 3.315698 | -6.520142 | 2.904629 | 1.955873 | 12.40628 | 6.956211
2018-03-21 03:37 | 35987.57376 | 1200.0003 | 5 | 4 | 3.276672 | -6.520117 | 2.904629 | 2.173193 | 12.40628 | 7.672547
2018-03-21 03:39 | 36107.57446 | 1320.001 | 5 | 4 | 3.233988 | -6.520123 | 2.904629 | 2.39051 | 12.40628 | 8.380116
2018-03-21 03:41 | 36227.57546 | 1440.002 | 5 | 4 | 3.178548 | -6.520164 | 2.904629 | 2.607817 | 12.40628 | 9.077245
2018-03-21 03:43 | 36347.57426 | 1560.0008 | 5 | 4 | 3.074376 | -6.520133 | 2.904629 | 2.825139 | 12.40628 | 9.758345
2018-03-21 03:44 | 36390.54226 | 1602.9688 | 5 | 4 | 2.999989 | -6.520162 | 2.904629 | 2.902954 | 12.40628 | 9.994911
2018-03-21 03:46 | 36510.58622 | 120.0019 | 6 | 4 | 3.649237 | 0 | 2.904629 | 2.902954 | 12.40628 | 9.994911
2018-03-21 03:48 | 36630.58502 | 240.0007 | 6 | 4 | 3.671296 | 0 | 2.904629 | 2.902954 | 12.40628 | 9.994911
2018-03-21 03:49 | 36690.58762 | 300.0033 | 6 | 4 | 3.676697 | 0 | 2.904629 | 2.902954 | 12.40628 | 9.994911
2018-03-21 03:49 | 36690.59794 | 0.0024 | 7 | 5 | 3.67667 | 0 | 0 | 0 | 0 | 0
2018-03-21 03:51 | 36810.67856 | 120.0011 | 2 | 5 | 4.098824 | 4.889817 | 0.1623812 | 0 | 0.657343 | 0
2018-03-21 03:53 | 36930.67796 | 240.0005 | 2 | 5 | 4.150022 | 4.890103 | 0.3253836 | 0 | 1.33 | 0
2018-03-21 03:55 | 37050.67916 | 360.0017 | 2 | 5 | 4.178603 | 4.889853 | 0.4883735 | 0 | 2.008961 | 0
2018-03-21 03:57 | 37170.67856 | 480.0011 | 2 | 5 | 4.200293 | 4.831182 | 0.6512394 | 0 | 2.691452 | 0
2018-03-21 03:59 | 37290.67866 | 600.0012 | 2 | 5 | 4.200305 | 4.428634 | 0.805491 | 0 | 3.339353 | 0
2018-03-21 04:01 | 37410.67876 | 720.0013 | 2 | 5 | 4.200284 | 4.033547 | 0.9465016 | 0 | 3.931638 | 0
2018-03-21 04:03 | 37530.67846 | 840.001 | 2 | 5 | 4.200305 | 3.690194 | 1.075057 | 0 | 4.471608 | 0
2018-03-21 04:05 | 37650.67906 | 960.0016 | 2 | 5 | 4.200277 | 3.38082 | 1.192826 | 0 | 4.966268 | 0
2018-03-21 04:06 | 37700.85126 | 1010.1738 | 2 | 5 | 4.200299 | 3.25999 | 1.239101 | 0 | 5.160638 | 0
2018-03-21 04:08 | 37820.86 | 120.001 | 3 | 5 | 4.222475 | 3.259944 | 1.3474 | 0 | 5.616617 | 0
2018-03-21 04:10 | 37940.86 | 240.0003 | 3 | 5 | 4.24819 | 3.259971 | 1.456061 | 0 | 6.076818 | 0
2018-03-21 04:12 | 38060.86 | 360.0004 | 3 | 5 | 4.275526 | 3.260009 | 1.564719 | 0 | 6.539891 | 0
2018-03-21 04:14 | 38180.86 | 480.0007 | 3 | 5 | 4.304917 | 3.259995 | 1.673389 | 0 | 7.006091 | 0
2018-03-21 04:16 | 38300.86 | 600.0015 | 3 | 5 | 4.336531 | 3.260011 | 1.782047 | 0 | 7.475548 | 0
2018-03-21 04:18 | 38420.86 | 720.0013 | 3 | 5 | 4.370849 | 3.259965 | 1.89071 | 0 | 7.948605 | 0
2018-03-21 04:20 | 38540.86 | 840.0023 | 3 | 5 | 4.400281 | 3.148435 | 1.998981 | 0 | 8.423735 | 0
2018-03-21 04:22 | 38660.86 | 960.0015 | 3 | 5 | 4.400296 | 2.757064 | 2.097108 | 0 | 8.855523 | 0
2018-03-21 04:24 | 38780.86 | 1080.0008 | 3 | 5 | 4.400237 | 2.423694 | 2.18335 | 0 | 9.235011 | 0
2018-03-21 04:26 | 38900.86 | 1200.0011 | 3 | 5 | 4.400276 | 2.132234 | 2.259183 | 0 | 9.568698 | 0
2018-03-21 04:28 | 39020.86 | 1320.0005 | 3 | 5 | 4.400255 | 1.876305 | 2.325893 | 0 | 9.86224 | 0
2018-03-21 04:30 | 39140.86 | 1440.0013 | 3 | 5 | 4.400283 | 1.655523 | 2.384664 | 0 | 10.12085 | 0
2018-03-21 04:32 | 39260.86 | 1560.0008 | 3 | 5 | 4.400231 | 1.46292 | 2.436556 | 0 | 10.34918 | 0
2018-03-21 04:34 | 39380.86 | 1680.0027 | 3 | 5 | 4.400227 | 1.296444 | 2.482484 | 0 | 10.55128 | 0
2018-03-21 04:36 | 39500.86 | 1800.0022 | 3 | 5 | 4.400262 | 1.152809 | 2.523243 | 0 | 10.73063 | 0
2018-03-21 04:38 | 39620.86 | 1920.0014 | 3 | 5 | 4.400239 | 1.027798 | 2.559528 | 0 | 10.89029 | 0
2018-03-21 04:40 | 39740.86 | 2040.0011 | 3 | 5 | 4.400224 | 0.9190741 | 2.591922 | 0 | 11.03283 | 0
2018-03-21 04:42 | 39860.86 | 2160.0014 | 3 | 5 | 4.400207 | 0.8239155 | 2.620926 | 0 | 11.16046 | 0
2018-03-21 04:44 | 39980.86 | 2280.0008 | 3 | 5 | 4.400223 | 0.740984 | 2.64697 | 0 | 11.27505 | 0
2018-03-21 04:46 | 40100.86 | 2400.0009 | 3 | 5 | 4.400252 | 0.6634808 | 2.670374 | 0 | 11.37803 | 0
2018-03-21 04:48 | 40220.86 | 2520.0007 | 3 | 5 | 4.400209 | 0.5900736 | 2.691232 | 0 | 11.46982 | 0
2018-03-21 04:50 | 40340.86 | 2640.0015 | 3 | 5 | 4.400153 | 0.5253735 | 2.7098 | 0 | 11.55152 | 0
2018-03-21 04:52 | 40460.86 | 2760.0017 | 3 | 5 | 4.400203 | 0.4735146 | 2.726409 | 0 | 11.6246 | 0
2018-03-21 04:54 | 40580.86 | 2880.0005 | 3 | 5 | 4.400074 | 0.4294138 | 2.741447 | 0 | 11.69077 | 0
2018-03-21 04:56 | 40700.86 | 3000.0001 | 3 | 5 | 4.400147 | 0.3936987 | 2.755173 | 0 | 11.75117 | 0
2018-03-21 04:58 | 40820.86 | 3120.0004 | 3 | 5 | 4.400138 | 0.3620338 | 2.767767 | 0 | 11.80658 | 0
2018-03-21 05:00 | 40940.86 | 3240.0008 | 3 | 5 | 4.400183 | 0.3348455 | 2.779374 | 0 | 11.85766 | 0
2018-03-21 05:02 | 41060.86 | 3360.0004 | 3 | 5 | 4.400168 | 0.3099985 | 2.790109 | 0 | 11.90489 | 0
2018-03-21 05:04 | 41180.86 | 3480.0007 | 3 | 5 | 4.400174 | 0.2878494 | 2.800059 | 0 | 11.94867 | 0
2018-03-21 05:06 | 41300.86 | 3600.0008 | 3 | 5 | 4.400198 | 0.2679462 | 2.809299 | 0 | 11.98933 | 0
2018-03-21 05:08 | 41420.86 | 3720.0012 | 3 | 5 | 4.400119 | 0.2491407 | 2.817908 | 0 | 12.02721 | 0
2018-03-21 05:10 | 41540.86 | 3840.0013 | 3 | 5 | 4.400105 | 0.2321272 | 2.82594 | 0 | 12.06255 | 0
2018-03-21 05:12 | 41660.86 | 3960.0018 | 3 | 5 | 4.400178 | 0.2177324 | 2.833436 | 0 | 12.09554 | 0
2018-03-21 05:14 | 41780.86 | 4080.0003 | 3 | 5 | 4.4001 | 0.2029657 | 2.840441 | 0 | 12.12636 | 0
2018-03-21 05:16 | 41900.86 | 4200.0012 | 3 | 5 | 4.400129 | 0.1903477 | 2.846998 | 0 | 12.15521 | 0
2018-03-21 05:18 | 42020.86 | 4320.0007 | 3 | 5 | 4.400109 | 0.1781969 | 2.853141 | 0 | 12.18224 | 0
2018-03-21 05:20 | 42140.86 | 4440.0009 | 3 | 5 | 4.400138 | 0.1671171 | 2.858902 | 0 | 12.20759 | 0
2018-03-21 05:22 | 42260.86 | 4560.0008 | 3 | 5 | 4.40013 | 0.1568098 | 2.864295 | 0 | 12.23132 | 0
2018-03-21 05:24 | 42380.86 | 4680.001 | 3 | 5 | 4.400123 | 0.1466656 | 2.869343 | 0 | 12.25353 | 0
2018-03-21 05:26 | 42500.86 | 4800.0002 | 3 | 5 | 4.400133 | 0.1381865 | 2.874089 | 0 | 12.27442 | 0
2018-03-21 05:28 | 42620.86 | 4920.0014 | 3 | 5 | 4.400138 | 0.1293955 | 2.878548 | 0 | 12.29403 | 0
2018-03-21 05:30 | 42740.86 | 5040.0007 | 3 | 5 | 4.400089 | 0.1217728 | 2.882738 | 0 | 12.31247 | 0
2018-03-21 05:32 | 42860.86 | 5160.0015 | 3 | 5 | 4.400063 | 0.1142015 | 2.886676 | 0 | 12.3298 | 0
2018-03-21 05:34 | 42980.86 | 5280.0003 | 3 | 5 | 4.400115 | 0.1088533 | 2.890406 | 0 | 12.34621 | 0
2018-03-21 05:36 | 43100.86 | 5400.0012 | 3 | 5 | 4.400076 | 0.1027803 | 2.893924 | 0 | 12.36169 | 0
2018-03-21 05:38 | 43220.86 | 5520.0004 | 3 | 5 | 4.40016 | 0.09660339 | 2.897238 | 0 | 12.37628 | 0
2018-03-21 05:40 | 43340.86 | 5640.0021 | 3 | 5 | 4.400086 | 0.0883112 | 2.90031 | 0 | 12.38979 | 0
2018-03-21 05:42 | 43460.86 | 5760.0013 | 3 | 5 | 4.40012 | 0.08245564 | 2.903156 | 0 | 12.40231 | 0
2018-03-21 05:42 | 43465.9 | 5765.0404 | 3 | 5 | 4.400077 | 0.08149815 | 2.903271 | 0 | 12.40282 | 0
2018-03-21 05:44 | 43585.95 | 120.0001 | 4 | 5 | 4.391336 | 0 | 2.903271 | 0 | 12.40282 | 0
2018-03-21 05:46 | 43705.95 | 240.0001 | 4 | 5 | 4.390335 | 0 | 2.903271 | 0 | 12.40282 | 0
2018-03-21 05:47 | 43765.95 | 300.0015 | 4 | 5 | 4.389942 | 0 | 2.903271 | 0 | 12.40282 | 0
2018-03-21 05:49 | 43886.02654 | 120.0006 | 5 | 5 | 3.776446 | -6.520099 | 2.903271 | 0.2173126 | 12.40282 | 0.8323466
2018-03-21 05:51 | 44006.02734 | 240.0014 | 5 | 5 | 3.718964 | -6.52004 | 2.903271 | 0.4346191 | 12.40282 | 1.647085
2018-03-21 05:53 | 44126.02734 | 360.0014 | 5 | 5 | 3.65105 | -6.520113 | 2.903271 | 0.6519563 | 12.40282 | 2.448052
2018-03-21 05:55 | 44246.02664 | 480.0007 | 5 | 5 | 3.581475 | -6.520113 | 2.903271 | 0.8693005 | 12.40282 | 3.234022
2018-03-21 05:57 | 44366.02634 | 600.0004 | 5 | 5 | 3.514596 | -6.520102 | 2.903271 | 1.086609 | 12.40282 | 4.004955
2018-03-21 05:59 | 44486.02664 | 720.0007 | 5 | 5 | 3.454218 | -6.520127 | 2.903271 | 1.303931 | 12.40282 | 4.76204
2018-03-21 06:01 | 44606.02664 | 840.0007 | 5 | 5 | 3.403149 | -6.519828 | 2.903271 | 1.521247 | 12.40282 | 5.506996
2018-03-21 06:03 | 44726.02744 | 960.0015 | 5 | 5 | 3.359402 | -6.520029 | 2.903271 | 1.7386 | 12.40282 | 6.241837
2018-03-21 06:05 | 44846.02834 | 1080.0024 | 5 | 5 | 3.319787 | -6.519932 | 2.903271 | 1.955927 | 12.40282 | 6.967558
2018-03-21 06:07 | 44966.02754 | 1200.0016 | 5 | 5 | 3.280357 | -6.519828 | 2.903271 | 2.173243 | 12.40282 | 7.684736
2018-03-21 06:09 | 45086.02664 | 1320.0007 | 5 | 5 | 3.238068 | -6.519847 | 2.903271 | 2.390547 | 12.40282 | 8.393063
2018-03-21 06:11 | 45206.02734 | 1440.0014 | 5 | 5 | 3.183264 | -6.520085 | 2.903271 | 2.607872 | 12.40282 | 9.091217
2018-03-21 06:13 | 45326.02614 | 1560.0002 | 5 | 5 | 3.077345 | -6.519844 | 2.903271 | 2.825163 | 12.40282 | 9.773112
2018-03-21 06:13 | 45370.06444 | 1604.0385 | 5 | 5 | 2.99999 | -6.519882 | 2.903271 | 2.904922 | 12.40282 | 10.01572
2018-03-21 06:15 | 45490.11 | 120.0006 | 6 | 5 | 3.646455 | 0 | 2.903271 | 2.904922 | 12.40282 | 10.01572
2018-03-21 06:17 | 45610.11 | 240.0004 | 6 | 5 | 3.669119 | 0 | 2.903271 | 2.904922 | 12.40282 | 10.01572
2018-03-21 06:18 | 45670.12 | 300.0023 | 6 | 5 | 3.674633 | 0 | 2.903271 | 2.904922 | 12.40282 | 10.01572
2018-03-21 06:18 | 45670.12 | 0.0025 | 7 | 6 | 3.6748 | 0 | 0 | 0 | 0 | 0
2018-03-21 06:20 | 45790.2 | 120.0003 | 2 | 6 | 4.094913 | 4.890084 | 0.1623906 | 1.523e-09 | 0.6568525 | 5.597e-09
2018-03-21 06:22 | 45910.2 | 240.0007 | 2 | 6 | 4.146 | 4.89014 | 0.3253936 | 1.523e-09 | 1.328852 | 5.597e-09
2018-03-21 06:24 | 46030.2 | 360.0003 | 2 | 6 | 4.174868 | 4.890126 | 0.4883903 | 1.523e-09 | 2.007227 | 5.597e-09
2018-03-21 06:26 | 46150.2 | 480.0009 | 2 | 6 | 4.198253 | 4.890122 | 0.6514041 | 1.523e-09 | 2.689609 | 5.597e-09
2018-03-21 06:28 | 46270.2 | 600.0018 | 2 | 6 | 4.200302 | 4.500434 | 0.8082449 | 1.523e-09 | 3.348373 | 5.597e-09
2018-03-21 06:30 | 46390.21 | 720.0022 | 2 | 6 | 4.200281 | 4.086228 | 0.9513515 | 1.523e-09 | 3.949463 | 5.597e-09
2018-03-21 06:32 | 46510.2 | 840.0002 | 2 | 6 | 4.20029 | 3.710835 | 1.081104 | 1.523e-09 | 4.494459 | 5.597e-09
2018-03-21 06:34 | 46630.2 | 960.0013 | 2 | 6 | 4.20027 | 3.3838 | 1.199253 | 1.523e-09 | 4.990717 | 5.597e-09
2018-03-21 06:35 | 46678.56 | 1008.354 | 2 | 6 | 4.200252 | 3.25999 | 1.24387 | 1.523e-09 | 5.178122 | 5.597e-09
2018-03-21 06:37 | 46798.56996 | 120.0012 | 3 | 6 | 4.223583 | 3.260169 | 1.352135 | 1.523e-09 | 5.634006 | 5.597e-09
2018-03-21 06:39 | 46918.57126 | 240.0025 | 3 | 6 | 4.250797 | 3.260135 | 1.460793 | 1.523e-09 | 6.094398 | 5.597e-09
2018-03-21 06:41 | 47038.56976 | 360.001 | 3 | 6 | 4.279691 | 3.259814 | 1.569447 | 1.523e-09 | 6.557818 | 5.597e-09
2018-03-21 06:43 | 47158.56986 | 480.0011 | 3 | 6 | 4.310591 | 3.259805 | 1.678106 | 1.523e-09 | 7.02451 | 5.597e-09
2018-03-21 06:45 | 47278.57036 | 600.0016 | 3 | 6 | 4.343549 | 3.25982 | 1.786764 | 1.523e-09 | 7.494657 | 5.597e-09
2018-03-21 06:47 | 47398.57046 | 720.0017 | 3 | 6 | 4.379165 | 3.259837 | 1.895415 | 1.523e-09 | 7.968501 | 5.597e-09
2018-03-21 06:49 | 47518.56946 | 840.0007 | 3 | 6 | 4.400264 | 3.039968 | 2.002332 | 1.523e-09 | 8.438323 | 5.597e-09
2018-03-21 06:51 | 47638.56896 | 960.0002 | 3 | 6 | 4.400228 | 2.671012 | 2.09733 | 1.523e-09 | 8.856342 | 5.597e-09
2018-03-21 06:53 | 47758.57026 | 1080.0015 | 3 | 6 | 4.400249 | 2.354665 | 2.180986 | 1.523e-09 | 9.224449 | 5.597e-09
2018-03-21 06:55 | 47878.56956 | 1200.0008 | 3 | 6 | 4.400261 | 2.078767 | 2.254771 | 1.523e-09 | 9.549124 | 5.597e-09
2018-03-21 06:57 | 47998.56886 | 1320.0001 | 3 | 6 | 4.400225 | 1.840437 | 2.320012 | 1.523e-09 | 9.8362 | 5.597e-09
2018-03-21 06:59 | 48118.56926 | 1440.0005 | 3 | 6 | 4.400209 | 1.630877 | 2.377797 | 1.523e-09 | 10.09047 | 5.597e-09
2018-03-21 07:01 | 48238.56956 | 1560.0008 | 3 | 6 | 4.400249 | 1.450277 | 2.429092 | 1.523e-09 | 10.31618 | 5.597e-09
2018-03-21 07:03 | 48358.56886 | 1680.0001 | 3 | 6 | 4.400267 | 1.294415 | 2.474758 | 1.523e-09 | 10.51712 | 5.597e-09
2018-03-21 07:05 | 48478.56986 | 1800.0011 | 3 | 6 | 4.400196 | 1.157617 | 2.515581 | 1.523e-09 | 10.69675 | 5.597e-09
2018-03-21 07:07 | 48598.56916 | 1920.0004 | 3 | 6 | 4.400215 | 1.04005 | 2.552173 | 1.523e-09 | 10.85776 | 5.597e-09
2018-03-21 07:09 | 48718.56916 | 2040.0004 | 3 | 6 | 4.400193 | 0.93542 | 2.585073 | 1.523e-09 | 11.00253 | 5.597e-09
2018-03-21 07:11 | 48838.56996 | 2160.0012 | 3 | 6 | 4.400243 | 0.8449945 | 2.61471 | 1.523e-09 | 11.13294 | 5.597e-09
2018-03-21 07:13 | 48958.57066 | 2280.0019 | 3 | 6 | 4.400221 | 0.76404 | 2.641474 | 1.523e-09 | 11.25071 | 5.597e-09
2018-03-21 07:15 | 49078.56916 | 2400.0004 | 3 | 6 | 4.40019 | 0.6922541 | 2.66572 | 1.523e-09 | 11.3574 | 5.597e-09
2018-03-21 07:17 | 49198.56986 | 2520.0011 | 3 | 6 | 4.400173 | 0.6293459 | 2.687731 | 1.523e-09 | 11.45425 | 5.597e-09
2018-03-21 07:19 | 49318.56916 | 2640.0004 | 3 | 6 | 4.400224 | 0.5696411 | 2.707716 | 1.523e-09 | 11.54218 | 5.597e-09
2018-03-21 07:21 | 49438.56996 | 2760.0012 | 3 | 6 | 4.400175 | 0.5111122 | 2.725709 | 1.523e-09 | 11.62136 | 5.597e-09
2018-03-21 07:23 | 49558.56916 | 2880.0004 | 3 | 6 | 4.400161 | 0.4598274 | 2.741886 | 1.523e-09 | 11.69254 | 5.597e-09
2018-03-21 07:25 | 49678.56986 | 3000.0011 | 3 | 6 | 4.400168 | 0.4168024 | 2.756475 | 1.523e-09 | 11.75674 | 5.597e-09
2018-03-21 07:27 | 49798.57076 | 3120.002 | 3 | 6 | 4.400186 | 0.3818903 | 2.769768 | 1.523e-09 | 11.81523 | 5.597e-09
2018-03-21 07:29 | 49918.56916 | 3240.0004 | 3 | 6 | 4.400148 | 0.3498888 | 2.781952 | 1.523e-09 | 11.86884 | 5.597e-09
2018-03-21 07:31 | 50038.56996 | 3360.0012 | 3 | 6 | 4.400196 | 0.3229828 | 2.793151 | 1.523e-09 | 11.91812 | 5.597e-09
2018-03-21 07:33 | 50158.56996 | 3480.0012 | 3 | 6 | 4.400198 | 0.2985687 | 2.803483 | 1.523e-09 | 11.96358 | 5.597e-09
2018-03-21 07:35 | 50278.56926 | 3600.0005 | 3 | 6 | 4.400136 | 0.2756767 | 2.81304 | 1.523e-09 | 12.00563 | 5.597e-09
2018-03-21 07:37 | 50398.57006 | 3720.0013 | 3 | 6 | 4.400164 | 0.2562847 | 2.8219 | 1.523e-09 | 12.04462 | 5.597e-09
2018-03-21 07:39 | 50518.57006 | 3840.0013 | 3 | 6 | 4.400131 | 0.2380629 | 2.830137 | 1.523e-09 | 12.08086 | 5.597e-09
2018-03-21 07:41 | 50638.56926 | 3960.0005 | 3 | 6 | 4.400169 | 0.2226877 | 2.837803 | 1.523e-09 | 12.11459 | 5.597e-09
2018-03-21 07:43 | 50758.56936 | 4080.0006 | 3 | 6 | 4.400163 | 0.2079496 | 2.844952 | 1.523e-09 | 12.14605 | 5.597e-09
2018-03-21 07:45 | 50878.56916 | 4200.0004 | 3 | 6 | 4.400123 | 0.1932411 | 2.851638 | 1.523e-09 | 12.17547 | 5.597e-09
2018-03-21 07:47 | 50998.56996 | 4320.0012 | 3 | 6 | 4.400114 | 0.1810999 | 2.857899 | 1.523e-09 | 12.20302 | 5.597e-09
2018-03-21 07:49 | 51118.56986 | 4440.0011 | 3 | 6 | 4.400145 | 0.1703959 | 2.863755 | 1.523e-09 | 12.22879 | 5.597e-09
2018-03-21 07:51 | 51238.57076 | 4560.002 | 3 | 6 | 4.400131 | 0.1600428 | 2.869245 | 1.523e-09 | 12.25294 | 5.597e-09
2018-03-21 07:53 | 51358.57006 | 4680.0013 | 3 | 6 | 4.400135 | 0.1498775 | 2.874394 | 1.523e-09 | 12.2756 | 5.597e-09
2018-03-21 07:55 | 51478.56916 | 4800.0004 | 3 | 6 | 4.400109 | 0.1401262 | 2.879229 | 1.523e-09 | 12.29687 | 5.597e-09
2018-03-21 07:57 | 51598.56996 | 4920.0012 | 3 | 6 | 4.400131 | 0.1323805 | 2.883771 | 1.523e-09 | 12.31686 | 5.597e-09
2018-03-21 07:59 | 51718.56926 | 5040.0005 | 3 | 6 | 4.40015 | 0.1247997 | 2.888044 | 1.523e-09 | 12.33566 | 5.597e-09
2018-03-21 08:01 | 51838.56936 | 5160.0006 | 3 | 6 | 4.400049 | 0.1166067 | 2.892056 | 1.523e-09 | 12.35331 | 5.597e-09
2018-03-21 08:03 | 51958.56906 | 5280.0003 | 3 | 6 | 4.400143 | 0.1097651 | 2.895835 | 1.523e-09 | 12.36994 | 5.597e-09
2018-03-21 08:05 | 52078.57006 | 5400.0013 | 3 | 6 | 4.400054 | 0.09938335 | 2.899328 | 1.523e-09 | 12.38531 | 5.597e-09
2018-03-21 08:07 | 52198.57016 | 5520.0014 | 3 | 6 | 4.40011 | 0.09182453 | 2.902537 | 1.523e-09 | 12.39943 | 5.597e-09
2018-03-21 08:09 | 52318.57006 | 5640.0013 | 3 | 6 | 4.400088 | 0.08473873 | 2.90548 | 1.523e-09 | 12.41238 | 5.597e-09
2018-03-21 08:10 | 52378.12186 | 5699.5531 | 3 | 6 | 4.400096 | 0.08149052 | 2.90686 | 1.523e-09 | 12.41845 | 5.597e-09
2018-03-21 08:12 | 52498.17504 | 120.0018 | 4 | 6 | 4.391188 | 0 | 2.90686 | 1.523e-09 | 12.41845 | 5.597e-09
2018-03-21 08:14 | 52618.17504 | 240.0018 | 4 | 6 | 4.390237 | 0 | 2.90686 | 1.523e-09 | 12.41845 | 5.597e-09
2018-03-21 08:15 | 52678.17644 | 300.0032 | 4 | 6 | 4.389904 | 0 | 2.90686 | 1.523e-09 | 12.41845 | 5.597e-09
2018-03-21 08:17 | 52798.26 | 120.0017 | 5 | 6 | 3.766059 | -6.519977 | 2.90686 | 0.2173131 | 12.41845 | 0.8302064
2018-03-21 08:19 | 52918.26 | 240.0007 | 5 | 6 | 3.709589 | -6.520023 | 2.90686 | 0.4346068 | 12.41845 | 1.642758
2018-03-21 08:21 | 53038.26 | 360.0017 | 5 | 6 | 3.641706 | -6.519974 | 2.90686 | 0.6519492 | 12.41845 | 2.441716
2018-03-21 08:23 | 53158.26 | 480.0008 | 5 | 6 | 3.572199 | -6.520002 | 2.90686 | 0.8692691 | 12.41845 | 3.225575
2018-03-21 08:25 | 53278.26 | 600.0017 | 5 | 6 | 3.506024 | -6.519992 | 2.90686 | 1.086597 | 12.41845 | 3.994638
2018-03-21 08:27 | 53398.26 | 720.0016 | 5 | 6 | 3.446506 | -6.519944 | 2.90686 | 1.303895 | 12.41845 | 4.749865
2018-03-21 08:29 | 53518.26 | 840.0008 | 5 | 6 | 3.396148 | -6.519975 | 2.90686 | 1.521222 | 12.41845 | 5.493262
2018-03-21 08:31 | 53638.26 | 960.0015 | 5 | 6 | 3.35287 | -6.519945 | 2.90686 | 1.738543 | 12.41845 | 6.226527
2018-03-21 08:33 | 53758.26 | 1080.0007 | 5 | 6 | 3.313211 | -6.519794 | 2.90686 | 1.955852 | 12.41845 | 6.950804
2018-03-21 08:35 | 53878.26 | 1200.0015 | 5 | 6 | 3.274833 | -6.519828 | 2.90686 | 2.173208 | 12.41845 | 7.666773
2018-03-21 08:37 | 53998.26 | 1320.0007 | 5 | 6 | 3.232727 | -6.519834 | 2.90686 | 2.390514 | 12.41845 | 8.373939
2018-03-21 08:39 | 54118.26 | 1440.0015 | 5 | 6 | 3.179142 | -6.519974 | 2.90686 | 2.607858 | 12.41845 | 9.071104
2018-03-21 08:41 | 54238.26 | 1560.0016 | 5 | 6 | 3.075907 | -6.51997 | 2.90686 | 2.825163 | 12.41845 | 9.752384
2018-03-21 08:42 | 54281.47 | 1603.2198 | 5 | 6 | 2.999993 | -6.519808 | 2.90686 | 2.90346 | 12.41845 | 9.990502
2018-03-21 08:44 | 54401.52 | 120.0017 | 6 | 6 | 3.64867 | 0 | 2.90686 | 2.90346 | 12.41845 | 9.990502
2018-03-21 08:46 | 54521.52 | 240.0001 | 6 | 6 | 3.670995 | 0 | 2.90686 | 2.90346 | 12.41845 | 9.990502
2018-03-21 08:47 | 54581.52 | 300.0032 | 6 | 6 | 3.676464 | 0 | 2.90686 | 2.90346 | 12.41845 | 9.990502
2018-03-21 08:47 | 54581.53 | 0.0025 | 7 | 7 | 3.676405 | 0 | 0 | 0 | 0 | 0
2018-03-21 08:49 | 54701.61 | 120.0001 | 2 | 7 | 4.108001 | 4.889915 | 0.1623868 | 3.781e-09 | 0.6586612 | 1.3902e-08
2018-03-21 08:51 | 54821.61 | 240.001 | 2 | 7 | 4.158666 | 4.889874 | 0.3253679 | 3.781e-09 | 1.332687 | 1.3902e-08
2018-03-21 08:53 | 54941.61 | 360.0002 | 2 | 7 | 4.186307 | 4.889838 | 0.4883683 | 3.781e-09 | 2.013041 | 1.3902e-08
2018-03-21 08:55 | 55061.61 | 480.001 | 2 | 7 | 4.200269 | 4.788074 | 0.6508038 | 3.781e-09 | 2.694535 | 1.3902e-08
2018-03-21 08:57 | 55181.61 | 600.0002 | 2 | 7 | 4.200264 | 4.474919 | 0.8052573 | 3.781e-09 | 3.343282 | 1.3902e-08
2018-03-21 08:59 | 55301.61 | 720.0002 | 2 | 7 | 4.200264 | 4.142379 | 0.9489043 | 3.781e-09 | 3.946639 | 1.3902e-08
2018-03-21 09:01 | 55421.61 | 840.001 | 2 | 7 | 4.200287 | 3.81203 | 1.081454 | 3.781e-09 | 4.503386 | 1.3902e-08
2018-03-21 09:03 | 55541.61 | 960.0003 | 2 | 7 | 4.200278 | 3.491412 | 1.203157 | 3.781e-09 | 5.01457 | 1.3902e-08
2018-03-21 09:04 | 55632.45 | 1050.8417 | 2 | 7 | 4.200225 | 3.259995 | 1.288303 | 3.781e-09 | 5.372208 | 1.3902e-08
2018-03-21 09:06 | 55752.46652 | 120.0009 | 3 | 7 | 4.223223 | 3.260146 | 1.39659 | 3.781e-09 | 5.828165 | 1.3902e-08
2018-03-21 09:08 | 55872.46642 | 240.0008 | 3 | 7 | 4.250546 | 3.260154 | 1.505236 | 3.781e-09 | 6.288466 | 1.3902e-08
2018-03-21 09:10 | 55992.46732 | 360.0017 | 3 | 7 | 4.280085 | 3.260154 | 1.613917 | 3.781e-09 | 6.752007 | 1.3902e-08
2018-03-21 09:12 | 56112.46582 | 480.0002 | 3 | 7 | 4.311671 | 3.260142 | 1.722583 | 3.781e-09 | 7.218801 | 1.3902e-08
2018-03-21 09:14 | 56232.46602 | 600.0004 | 3 | 7 | 4.345532 | 3.260148 | 1.831244 | 3.781e-09 | 7.689126 | 1.3902e-08
2018-03-21 09:16 | 56352.46642 | 720.0008 | 3 | 7 | 4.382305 | 3.260182 | 1.939904 | 3.781e-09 | 8.163286 | 1.3902e-08
2018-03-21 09:18 | 56472.46652 | 840.0009 | 3 | 7 | 4.400301 | 2.990499 | 2.045958 | 3.781e-09 | 8.629499 | 1.3902e-08
2018-03-21 09:20 | 56592.46572 | 960.0001 | 3 | 7 | 4.400303 | 2.616546 | 2.139213 | 3.781e-09 | 9.039844 | 1.3902e-08
2018-03-21 09:22 | 56712.46642 | 1080.0008 | 3 | 7 | 4.400281 | 2.279717 | 2.22078 | 3.781e-09 | 9.398764 | 1.3902e-08
2018-03-21 09:24 | 56832.46652 | 1200.0009 | 3 | 7 | 4.400281 | 1.975941 | 2.29157 | 3.781e-09 | 9.710258 | 1.3902e-08
2018-03-21 09:26 | 56952.46642 | 1320.0008 | 3 | 7 | 4.400271 | 1.715569 | 2.35296 | 3.781e-09 | 9.980392 | 1.3902e-08
2018-03-21 09:28 | 57072.46732 | 1440.0017 | 3 | 7 | 4.400256 | 1.501953125 | 2.40643 | 3.781e-09 | 10.21567 | 1.3902e-08
2018-03-21 09:30 | 57192.46732 | 1560.0017 | 3 | 7 | 4.400238 | 1.329979 | 2.453553 | 3.781e-09 | 10.42303 | 1.3902e-08
2018-03-21 09:32 | 57312.46742 | 1680.0018 | 3 | 7 | 4.400225 | 1.184879 | 2.495416 | 3.781e-09 | 10.60723 | 1.3902e-08
2018-03-21 09:34 | 57432.46732 | 1800.0017 | 3 | 7 | 4.400233 | 1.060388 | 2.532789 | 3.781e-09 | 10.77168 | 1.3902e-08
2018-03-21 09:36 | 57552.46582 | 1920.0002 | 3 | 7 | 4.400234 | 0.9529352 | 2.566291 | 3.781e-09 | 10.9191 | 1.3902e-08
2018-03-21 09:38 | 57672.46572 | 2040.0001 | 3 | 7 | 4.40021 | 0.8580303 | 2.596429 | 3.781e-09 | 11.05171 | 1.3902e-08
2018-03-21 09:40 | 57792.46652 | 2160.0009 | 3 | 7 | 4.400208 | 0.7752295 | 2.623621 | 3.781e-09 | 11.17136 | 1.3902e-08
2018-03-21 09:42 | 57912.46572 | 2280.0001 | 3 | 7 | 4.400189 | 0.702342 | 2.64822 | 3.781e-09 | 11.2796 | 1.3902e-08
2018-03-21 09:44 | 58032.46732 | 2400.0017 | 3 | 7 | 4.400214 | 0.6378021 | 2.67053 | 3.781e-09 | 11.37777 | 1.3902e-08
2018-03-21 09:46 | 58152.46652 | 2520.0009 | 3 | 7 | 4.400188 | 0.5801888 | 2.690812 | 3.781e-09 | 11.46702 | 1.3902e-08
2018-03-21 09:48 | 58272.46722 | 2640.0016 | 3 | 7 | 4.400142 | 0.5290575 | 2.709296 | 3.781e-09 | 11.54835 | 1.3902e-08
2018-03-21 09:50 | 58392.46652 | 2760.0009 | 3 | 7 | 4.400159 | 0.4841366 | 2.726178 | 3.781e-09 | 11.62263 | 1.3902e-08
2018-03-21 09:52 | 58512.46632 | 2880.0007 | 3 | 7 | 4.400171 | 0.4433756 | 2.741633 | 3.781e-09 | 11.69064 | 1.3902e-08
2018-03-21 09:54 | 58632.46732 | 3000.0017 | 3 | 7 | 4.400177 | 0.4073887 | 2.755807 | 3.781e-09 | 11.75301 | 1.3902e-08
2018-03-21 09:56 | 58752.46652 | 3120.0009 | 3 | 7 | 4.400128 | 0.3747816 | 2.768841 | 3.781e-09 | 11.81036 | 1.3902e-08
2018-03-21 09:58 | 58872.46722 | 3240.0016 | 3 | 7 | 4.400186 | 0.3468523 | 2.780863 | 3.781e-09 | 11.86326 | 1.3902e-08
2018-03-21 10:00 | 58992.46722 | 3360.0016 | 3 | 7 | 4.400197 | 0.3207541 | 2.791972 | 3.781e-09 | 11.91214 | 1.3902e-08
2018-03-21 10:02 | 59112.46722 | 3480.0016 | 3 | 7 | 4.400105 | 0.2911034 | 2.80219 | 3.781e-09 | 11.9571 | 1.3902e-08
2018-03-21 10:04 | 59232.46882 | 3600.0032 | 3 | 7 | 4.400162 | 0.266221 | 2.811485 | 3.781e-09 | 11.998 | 1.3902e-08
2018-03-21 10:06 | 59352.46712 | 3720.0015 | 3 | 7 | 4.400182 | 0.2429714 | 2.819954 | 3.781e-09 | 12.03526 | 1.3902e-08
2018-03-21 10:08 | 59472.46882 | 3840.0032 | 3 | 7 | 4.400171 | 0.2246494 | 2.827722 | 3.781e-09 | 12.06944 | 1.3902e-08
2018-03-21 10:10 | 59592.46632 | 3960.0007 | 3 | 7 | 4.400161 | 0.20963 | 2.834949 | 3.781e-09 | 12.10124 | 1.3902e-08
2018-03-21 10:12 | 59712.46642 | 4080.0008 | 3 | 7 | 4.400176 | 0.1971083 | 2.841712 | 3.781e-09 | 12.131 | 1.3902e-08
2018-03-21 10:14 | 59832.46642 | 4200.0008 | 3 | 7 | 4.400125 | 0.1850004 | 2.848074 | 3.781e-09 | 12.15899 | 1.3902e-08
2018-03-21 10:16 | 59952.46632 | 4320.0007 | 3 | 7 | 4.400101 | 0.1747913 | 2.854079 | 3.781e-09 | 12.18542 | 1.3902e-08
2018-03-21 10:18 | 60072.46642 | 4440.0008 | 3 | 7 | 4.400105 | 0.1650887 | 2.859755 | 3.781e-09 | 12.21039 | 1.3902e-08
2018-03-21 10:20 | 60192.46632 | 4560.0007 | 3 | 7 | 4.400097 | 0.1573048 | 2.865136 | 3.781e-09 | 12.23407 | 1.3902e-08
2018-03-21 10:22 | 60312.46632 | 4680.0007 | 3 | 7 | 4.4001 | 0.1490316 | 2.870232 | 3.781e-09 | 12.25649 | 1.3902e-08
2018-03-21 10:24 | 60432.46642 | 4800.0008 | 3 | 7 | 4.40005 | 0.1403999 | 2.875063 | 3.781e-09 | 12.27775 | 1.3902e-08
2018-03-21 10:26 | 60552.46722 | 4920.0016 | 3 | 7 | 4.400065 | 0.1332302 | 2.879644 | 3.781e-09 | 12.29791 | 1.3902e-08
2018-03-21 10:28 | 60672.46642 | 5040.0008 | 3 | 7 | 4.400117 | 0.1271296 | 2.883993 | 3.781e-09 | 12.31704 | 1.3902e-08
2018-03-21 10:30 | 60792.46722 | 5160.0016 | 3 | 7 | 4.400122 | 0.1203289 | 2.888111 | 3.781e-09 | 12.33516 | 1.3902e-08
2018-03-21 10:32 | 60912.46572 | 5280.0001 | 3 | 7 | 4.400108 | 0.1141148 | 2.892005 | 3.781e-09 | 12.3523 | 1.3902e-08
2018-03-21 10:34 | 61032.46572 | 5400.0001 | 3 | 7 | 4.400115 | 0.1074495 | 2.895691 | 3.781e-09 | 12.36852 | 1.3902e-08
2018-03-21 10:36 | 61152.46732 | 5520.0017 | 3 | 7 | 4.400078 | 0.1004925 | 2.899156 | 3.781e-09 | 12.38376 | 1.3902e-08
2018-03-21 10:38 | 61272.46652 | 5640.0009 | 3 | 7 | 4.400081 | 0.09478283 | 2.902427 | 3.781e-09 | 12.39815 | 1.3902e-08
2018-03-21 10:40 | 61392.46662 | 5760.001 | 3 | 7 | 4.400137 | 0.08797741 | 2.905476 | 3.781e-09 | 12.41157 | 1.3902e-08
2018-03-21 10:42 | 61502.42802 | 5869.9624 | 3 | 7 | 4.400136 | 0.08149529 | 2.90805 | 3.781e-09 | 12.4229 | 1.3902e-08
2018-03-21 10:44 | 61622.47 | 119.9999 | 4 | 7 | 4.391641 | 0 | 2.90805 | 3.781e-09 | 12.4229 | 1.3902e-08
2018-03-21 10:46 | 61742.47 | 240.0007 | 4 | 7 | 4.390794 | 0 | 2.90805 | 3.781e-09 | 12.4229 | 1.3902e-08
2018-03-21 10:47 | 61802.47 | 300.0031 | 4 | 7 | 4.39049 | 0 | 2.90805 | 3.781e-09 | 12.4229 | 1.3902e-08
2018-03-21 10:49 | 61922.55 | 120.0003 | 5 | 7 | 3.773246 | -6.520195 | 2.90805 | 0.2173086 | 12.4229 | 0.8318331
2018-03-21 10:51 | 62042.55 | 240.0002 | 5 | 7 | 3.715259 | -6.519838 | 2.90805 | 0.4346327 | 12.4229 | 1.645862
2018-03-21 10:53 | 62162.55 | 360.0002 | 5 | 7 | 3.646314 | -6.520165 | 2.90805 | 0.651924 | 12.4229 | 2.445749
2018-03-21 10:55 | 62282.55 | 480.0002 | 5 | 7 | 3.576212 | -6.520102 | 2.90805 | 0.8692709 | 12.4229 | 3.23063
2018-03-21 10:57 | 62402.55 | 600.0003 | 5 | 7 | 3.509184 | -6.520103 | 2.90805 | 1.086618 | 12.4229 | 4.000535
2018-03-21 10:59 | 62522.55 | 720.001 | 5 | 7 | 3.449479 | -6.519837 | 2.90805 | 1.303922 | 12.4229 | 4.756436
2018-03-21 11:01 | 62642.55 | 840.0019 | 5 | 7 | 3.398642 | -6.519827 | 2.90805 | 1.521263 | 12.4229 | 5.500464
2018-03-21 11:03 | 62762.55 | 960.0011 | 5 | 7 | 3.355252 | -6.519812 | 2.90805 | 1.738578 | 12.4229 | 6.234243
2018-03-21 11:05 | 62882.55 | 1080.0003 | 5 | 7 | 3.315444 | -6.51984 | 2.90805 | 1.955899 | 12.4229 | 6.959052
2018-03-21 11:07 | 63002.55 | 1200.0019 | 5 | 7 | 3.276729 | -6.519845 | 2.90805 | 2.173204 | 12.4229 | 7.675319
2018-03-21 11:09 | 63122.55 | 1320.0003 | 5 | 7 | 3.234563 | -6.520187 | 2.90805 | 2.390523 | 12.4229 | 8.382936
2018-03-21 11:11 | 63242.55 | 1440.0019 | 5 | 7 | 3.18014 | -6.52015 | 2.90805 | 2.607841 | 12.4229 | 9.080306
2018-03-21 11:13 | 63362.55 | 1560.0012 | 5 | 7 | 3.077654 | -6.520142 | 2.90805 | 2.825151 | 12.4229 | 9.761912
2018-03-21 11:14 | 63407.39 | 1604.8386 | 5 | 7 | 2.999999 | -6.520194 | 2.90805 | 2.906352 | 12.4229 | 10.00893
2018-03-21 11:16 | 63527.44 | 120.0007 | 6 | 7 | 3.64828 | 0 | 2.90805 | 2.906366 | 12.4229 | 10.00897
2018-03-21 11:18 | 63647.44 | 240.0007 | 6 | 7 | 3.670858 | 0 | 2.90805 | 2.906366 | 12.4229 | 10.00897
2018-03-21 11:19 | 63707.44 | 300.0036 | 6 | 7 | 3.676432 | 0 | 2.90805 | 2.906366 | 12.4229 | 10.00897
2018-03-21 11:19 | 63707.45 | 0.0047 | 7 | 8 | 3.676289 | 0 | 0 | 0 | 0 | 0
2018-03-21 11:21 | 63827.53 | 120.001 | 2 | 8 | 4.112338 | 4.890065 | 0.1623946 | 0 | 0.659043 | 0
2018-03-21 11:23 | 63947.53 | 240.0001 | 2 | 8 | 4.165638 | 4.890054 | 0.3253748 | 0 | 1.334014 | 0
2018-03-21 11:25 | 64067.53 | 360.001 | 2 | 8 | 4.194511 | 4.890157 | 0.4883722 | 0 | 2.015592 | 0
2018-03-21 11:27 | 64187.53 | 480.0011 | 2 | 8 | 4.200308 | 4.664393 | 0.6484991 | 0 | 2.688044 | 0
2018-03-21 11:29 | 64307.53 | 600.001 | 2 | 8 | 4.200251 | 4.35332 | 0.7988786 | 0 | 3.31968 | 0
2018-03-21 11:31 | 64427.53 | 720.0002 | 2 | 8 | 4.200264 | 4.029134 | 0.9385877 | 0 | 3.906497 | 0
2018-03-21 11:33 | 64547.53 | 840.001 | 2 | 8 | 4.200296 | 3.715802 | 1.067615 | 0 | 4.448448 | 0
2018-03-21 11:35 | 64667.53 | 960.0001 | 2 | 8 | 4.200293 | 3.414388 | 1.186373 | 0 | 4.947261 | 0
2018-03-21 11:36 | 64731.76 | 1024.2231 | 2 | 8 | 4.200231 | 3.259994 | 1.245894 | 0 | 5.197265625 | 0
2018-03-21 11:38 | 64851.77158 | 120.0009 | 3 | 8 | 4.222195 | 3.259995 | 1.354187 | 0 | 5.653198 | 0
2018-03-21 11:40 | 64971.77088 | 240.0002 | 3 | 8 | 4.247853 | 3.259971 | 1.462829 | 0 | 6.113287 | 0
2018-03-21 11:42 | 65091.77078 | 360.0001 | 3 | 8 | 4.275153 | 3.259944 | 1.571506 | 0 | 6.5764 | 0
2018-03-21 11:44 | 65211.77168 | 480.001 | 3 | 8 | 4.304543 | 3.259891 | 1.680164 | 0 | 7.042508 | 0
2018-03-21 11:46 | 65331.77078 | 600.0001 | 3 | 8 | 4.336188 | 3.259999 | 1.788826 | 0 | 7.511945 | 0
2018-03-21 11:48 | 65451.77168 | 720.001 | 3 | 8 | 4.370449 | 3.259934 | 1.897492 | 0 | 7.984979 | 0
2018-03-21 11:50 | 65571.77158 | 840.0009 | 3 | 8 | 4.400279 | 3.152154 | 2.005805 | 0 | 8.460259 | 0
2018-03-21 11:52 | 65691.77158 | 960.0009 | 3 | 8 | 4.400309 | 2.729548 | 2.10354 | 0 | 8.89032 | 0
2018-03-21 11:54 | 65811.77088 | 1080.0002 | 3 | 8 | 4.400285 | 2.369514 | 2.188375 | 0 | 9.263619 | 0
2018-03-21 11:56 | 65931.77168 | 1200.001 | 3 | 8 | 4.400251 | 2.059655 | 2.262063 | 0 | 9.587866 | 0
2018-03-21 11:58 | 66051.77088 | 1320.0002 | 3 | 8 | 4.400203 | 1.809454 | 2.326421 | 0 | 9.871059 | 0
2018-03-21 12:00 | 66171.77168 | 1440.001 | 3 | 8 | 4.400266 | 1.602456 | 2.383213 | 0 | 10.12096 | 0
2018-03-21 12:02 | 66291.77158 | 1560.0009 | 3 | 8 | 4.400231 | 1.424698 | 2.433585 | 0 | 10.34261 | 0
2018-03-21 12:04 | 66411.77098 | 1680.0003 | 3 | 8 | 4.400259 | 1.271011 | 2.478435 | 0 | 10.53996 | 0
2018-03-21 12:06 | 66531.77168 | 1800.001 | 3 | 8 | 4.400269 | 1.134911 | 2.518472 | 0 | 10.71613 | 0
2018-03-21 12:08 | 66651.77088 | 1920.0002 | 3 | 8 | 4.400229 | 1.01595 | 2.554261 | 0 | 10.87361 | 0
2018-03-21 12:10 | 66771.77098 | 2040.0003 | 3 | 8 | 4.400217 | 0.9125366 | 2.586365 | 0 | 11.01487 | 0
2018-03-21 12:12 | 66891.77088 | 2160.0002 | 3 | 8 | 4.400236 | 0.8213358 | 2.615219 | 0 | 11.14184 | 0
2018-03-21 12:14 | 67011.77168 | 2280.001 | 3 | 8 | 4.400155 | 0.7403574 | 2.641219 | 0 | 11.25624 | 0
2018-03-21 12:16 | 67131.77178 | 2400.0011 | 3 | 8 | 4.400202 | 0.6704464 | 2.664711 | 0 | 11.35961 | 0
2018-03-21 12:18 | 67251.77168 | 2520.001 | 3 | 8 | 4.400228 | 0.6085234 | 2.685992 | 0 | 11.45325 | 0
2018-03-21 12:20 | 67371.77168 | 2640.001 | 3 | 8 | 4.400218 | 0.5536718 | 2.70532 | 0 | 11.5383 | 0
2018-03-21 12:22 | 67491.77078 | 2760.0001 | 3 | 8 | 4.400239 | 0.5047979 | 2.722932 | 0 | 11.6158 | 0
2018-03-21 12:24 | 67611.77088 | 2880.0002 | 3 | 8 | 4.400208 | 0.461482 | 2.73901 | 0 | 11.68654 | 0
2018-03-21 12:26 | 67731.77168 | 3000.001 | 3 | 8 | 4.40018 | 0.4219532 | 2.753723 | 0 | 11.75128 | 0
2018-03-21 12:28 | 67851.77088 | 3120.0002 | 3 | 8 | 4.400192 | 0.3819695 | 2.767106 | 0 | 11.81017 | 0
2018-03-21 12:30 | 67971.77088 | 3240.0002 | 3 | 8 | 4.400164 | 0.3453236 | 2.779217 | 0 | 11.86346 | 0
2018-03-21 12:32 | 68091.77258 | 3360.0019 | 3 | 8 | 4.400161 | 0.313035 | 2.790172 | 0 | 11.91166 | 0
2018-03-21 12:34 | 68211.77178 | 3480.0011 | 3 | 8 | 4.400174 | 0.2875996 | 2.800164 | 0 | 11.95563 | 0
2018-03-21 12:36 | 68331.77188 | 3600.0012 | 3 | 8 | 4.400093 | 0.2648926 | 2.809376 | 0 | 11.99617 | 0
2018-03-21 12:38 | 68451.77258 | 3720.0019 | 3 | 8 | 4.400177 | 0.2474251 | 2.817916 | 0 | 12.03374 | 0
2018-03-21 12:40 | 68571.77108 | 3840.0004 | 3 | 8 | 4.400137 | 0.2302103 | 2.82586 | 0 | 12.0687 | 0
2018-03-21 12:42 | 68691.77268 | 3960.002 | 3 | 8 | 4.400151 | 0.2152672 | 2.833276 | 0 | 12.10133 | 0
2018-03-21 12:44 | 68811.77258 | 4080.0019 | 3 | 8 | 4.400128 | 0.2014055 | 2.840217 | 0 | 12.13187 | 0
2018-03-21 12:46 | 68931.77268 | 4200.002 | 3 | 8 | 4.400137 | 0.1891298 | 2.846722 | 0 | 12.16049 | 0
2018-03-21 12:48 | 69051.77248 | 4320.0018 | 3 | 8 | 4.40018 | 0.1778879 | 2.852825 | 0 | 12.18735 | 0
2018-03-21 12:50 | 69171.77088 | 4440.0002 | 3 | 8 | 4.40011 | 0.1664619 | 2.85856 | 0 | 12.21258 | 0
2018-03-21 12:52 | 69291.77338 | 4560.0027 | 3 | 8 | 4.40012 | 0.1568928 | 2.863949 | 0 | 12.23629 | 0
2018-03-21 12:54 | 69411.77178 | 4680.0011 | 3 | 8 | 4.400138 | 0.147439 | 2.869008 | 0 | 12.25855 | 0
2018-03-21 12:56 | 69531.77128 | 4800.0006 | 3 | 8 | 4.40012 | 0.1386223 | 2.873762 | 0 | 12.27947 | 0
2018-03-21 12:58 | 69651.77198 | 4920.0013 | 3 | 8 | 4.400105 | 0.1301785 | 2.878232 | 0 | 12.29914 | 0
2018-03-21 13:00 | 69771.77088 | 5040.0002 | 3 | 8 | 4.400144 | 0.1228848 | 2.882449 | 0 | 12.31769 | 0
2018-03-21 13:02 | 69891.77068 | 5160 | 3 | 8 | 4.40014 | 0.1148872 | 2.886414 | 0 | 12.33514 | 0
2018-03-21 13:04 | 70011.77168 | 5280.001 | 3 | 8 | 4.400125 | 0.1064177 | 2.890093 | 0 | 12.35133 | 0
2018-03-21 13:06 | 70131.77168 | 5400.001 | 3 | 8 | 4.400169 | 0.09735489 | 2.893477 | 0 | 12.36622 | 0
2018-03-21 13:08 | 70251.77088 | 5520.0002 | 3 | 8 | 4.40012 | 0.08978653 | 2.896587 | 0 | 12.3799 | 0
2018-03-21 13:10 | 70371.77168 | 5640.001 | 3 | 8 | 4.400145 | 0.08490849 | 2.899483 | 0 | 12.39265 | 0
2018-03-21 13:11 | 70451.84978 | 5720.0791 | 3 | 8 | 4.400092 | 0.08149815 | 2.901328 | 0 | 12.40077 | 0
2018-03-21 13:13 | 70571.89 | 120 | 4 | 8 | 4.391111 | 0 | 2.901328 | 0 | 12.40077 | 0
2018-03-21 13:15 | 70691.89 | 240 | 4 | 8 | 4.390127 | 0 | 2.901328 | 0 | 12.40077 | 0
2018-03-21 13:16 | 70751.89 | 300.0014 | 4 | 8 | 4.389756 | 0 | 2.901328 | 0 | 12.40077 | 0
2018-03-21 13:18 | 70871.98 | 120.0009 | 5 | 8 | 3.772197 | -6.520023 | 2.901328 | 0.2173298 | 12.40077 | 0.8313498
2018-03-21 13:20 | 70991.98 | 240.0009 | 5 | 8 | 3.716552 | -6.52012 | 2.901328 | 0.4346529 | 12.40077 | 1.645419
2018-03-21 13:22 | 71111.98 | 360.0018 | 5 | 8 | 3.649798 | -6.520057 | 2.901328 | 0.6519755 | 12.40077 | 2.445934
2018-03-21 13:24 | 71231.98 | 480.0001 | 5 | 8 | 3.580966 | -6.520119 | 2.901328 | 0.869315 | 12.40077 | 3.231678
2018-03-21 13:26 | 71351.98 | 600.0009 | 5 | 8 | 3.514773 | -6.520049 | 2.901328 | 1.086605 | 12.40077 | 4.002506
2018-03-21 13:28 | 71471.98 | 720.0009 | 5 | 8 | 3.455742 | -6.520123 | 2.901328 | 1.303949 | 12.40077 | 4.759848
2018-03-21 13:30 | 71591.98 | 840.0002 | 5 | 8 | 3.405597 | -6.520085 | 2.901328 | 1.521276 | 12.40077 | 5.50526
2018-03-21 13:32 | 71711.98 | 960.0009 | 5 | 8 | 3.362867 | -6.519838 | 2.901328 | 1.738632 | 12.40077 | 6.240721
2018-03-21 13:34 | 71831.98 | 1080.0001 | 5 | 8 | 3.323714 | -6.520184 | 2.901328 | 1.955939 | 12.40077 | 6.967207
2018-03-21 13:36 | 71951.98 | 1200.0009 | 5 | 8 | 3.284898 | -6.520107 | 2.901328 | 2.173283 | 12.40077 | 7.685395
2018-03-21 13:38 | 72071.98 | 1320.0002 | 5 | 8 | 3.240132 | -6.520169 | 2.901328 | 2.390589 | 12.40077 | 8.394583
2018-03-21 13:40 | 72191.98 | 1440.0002 | 5 | 8 | 3.177731 | -6.519867 | 2.901328 | 2.607898 | 12.40077 | 9.092402
2018-03-21 13:42 | 72311.98 | 1560.0002 | 5 | 8 | 3.058818 | -6.519865 | 2.901328 | 2.825256 | 12.40077 | 9.772064
2018-03-21 13:43 | 72344.21 | 1592.2328 | 5 | 8 | 2.999999 | -6.519878 | 2.901328 | 2.883604 | 12.40077 | 9.948915
2018-03-21 13:45 | 72464.24892 | 120.0006 | 6 | 8 | 3.653453 | 0 | 2.901328 | 2.883604 | 12.40077 | 9.948915
2018-03-21 13:47 | 72584.24812 | 239.9998 | 6 | 8 | 3.674877 | 0 | 2.901328 | 2.883604 | 12.40077 | 9.948915
2018-03-21 13:48 | 72644.25112 | 300.0028 | 6 | 8 | 3.680051 | 0 | 2.901328 | 2.883604 | 12.40077 | 9.948915
2018-03-21 13:48 | 72644.26 | 0.0027 | 7 | 9 | 3.680171 | 0 | 0 | 0 | 0 | 0
2018-03-21 13:50 | 72764.35 | 120.0011 | 2 | 9 | 4.111782 | 4.890075 | 0.16238 | 3.336e-09 | 0.6591762 | 1.2276e-08
2018-03-21 13:52 | 72884.35 | 240.0002 | 2 | 9 | 4.162056 | 4.890042 | 0.3253874 | 3.336e-09 | 1.333917 | 1.2276e-08
2018-03-21 13:54 | 73004.35 | 360.0002 | 2 | 9 | 4.188826 | 4.890048 | 0.4883619 | 3.336e-09 | 2.014613 | 1.2276e-08
2018-03-21 13:56 | 73124.35 | 480.0002 | 2 | 9 | 4.200276 | 4.747787 | 0.6502813 | 3.336e-09 | 2.694201 | 1.2276e-08
2018-03-21 13:58 | 73244.35 | 600.0019 | 2 | 9 | 4.200243 | 4.426902 | 0.8032845 | 3.336e-09 | 3.336856 | 1.2276e-08
2018-03-21 14:00 | 73364.35 | 720.001 | 2 | 9 | 4.20029 | 4.091493 | 0.9452691 | 3.336e-09 | 3.93323 | 1.2276e-08
2018-03-21 14:02 | 73484.35 | 840.0002 | 2 | 9 | 4.200245 | 3.759576 | 1.076093 | 3.336e-09 | 4.482728 | 1.2276e-08
2018-03-21 14:04 | 73604.35 | 960.0019 | 2 | 9 | 4.200302 | 3.44345 | 1.196066 | 3.336e-09 | 4.986646 | 1.2276e-08
2018-03-21 14:05 | 73677.8 | 1033.4585 | 2 | 9 | 4.200251 | 3.259999 | 1.264453 | 3.336e-09 | 5.273889 | 1.2276e-08
2018-03-21 14:07 | 73797.8248 | 120.001 | 3 | 9 | 4.223021 | 3.259828 | 1.372725 | 3.336e-09 | 5.729775 | 1.2276e-08
2018-03-21 14:09 | 73917.8248 | 240.001 | 3 | 9 | 4.249948 | 3.259885 | 1.481383 | 3.336e-09 | 6.190081 | 1.2276e-08
2018-03-21 14:11 | 74037.824 | 360.0002 | 3 | 9 | 4.27892 | 3.259856 | 1.590038 | 3.336e-09 | 6.653413 | 1.2276e-08
2018-03-21 14:13 | 74157.8239 | 480.0001 | 3 | 9 | 4.310174 | 3.259812 | 1.698693 | 3.336e-09 | 7.120019 | 1.2276e-08
2018-03-21 14:15 | 74277.8256 | 600.0018 | 3 | 9 | 4.34525 | 3.259824 | 1.807349 | 3.336e-09 | 7.590182 | 1.2276e-08
2018-03-21 14:17 | 74397.8249 | 720.0011 | 3 | 9 | 4.386211 | 3.259889 | 1.916001 | 3.336e-09 | 8.064497 | 1.2276e-08
2018-03-21 14:19 | 74517.8264 | 840.0026 | 3 | 9 | 4.40032 | 2.902684 | 2.020254 | 3.336e-09 | 8.522991 | 1.2276e-08
2018-03-21 14:21 | 74637.8248 | 960.001 | 3 | 9 | 4.400315 | 2.519315 | 2.110286 | 3.336e-09 | 8.91916 | 1.2276e-08
2018-03-21 14:23 | 74757.8247 | 1080.0009 | 3 | 9 | 4.40028 | 2.20946 | 2.188923 | 3.336e-09 | 9.265183 | 1.2276e-08
2018-03-21 14:25 | 74877.824 | 1200.0002 | 3 | 9 | 4.400239 | 1.947965 | 2.258095 | 3.336e-09 | 9.569557 | 1.2276e-08
2018-03-21 14:27 | 74997.8256 | 1320.0018 | 3 | 9 | 4.400231 | 1.724659 | 2.319219 | 3.336e-09 | 9.83852 | 1.2276e-08
2018-03-21 14:29 | 75117.8255 | 1440.0017 | 3 | 9 | 4.400259 | 1.533616 | 2.373443 | 3.336e-09 | 10.07712 | 1.2276e-08
2018-03-21 14:31 | 75237.8248 | 1560.001 | 3 | 9 | 4.400266 | 1.368814 | 2.421744 | 3.336e-09 | 10.28966 | 1.2276e-08
2018-03-21 14:33 | 75357.8255 | 1680.0017 | 3 | 9 | 4.400226 | 1.224328 | 2.464893 | 3.336e-09 | 10.47952 | 1.2276e-08
2018-03-21 14:35 | 75477.8247 | 1800.0009 | 3 | 9 | 4.40021 | 1.098425 | 2.503553 | 3.336e-09 | 10.64963 | 1.2276e-08
2018-03-21 14:37 | 75597.8239 | 1920.0001 | 3 | 9 | 4.400224 | 0.9874668 | 2.538286 | 3.336e-09 | 10.80247 | 1.2276e-08
2018-03-21 14:39 | 75717.8247 | 2040.0009 | 3 | 9 | 4.400196 | 0.8899307 | 2.569548 | 3.336e-09 | 10.94002 | 1.2276e-08
2018-03-21 14:41 | 75837.8255 | 2160.0017 | 3 | 9 | 4.400231 | 0.8047438 | 2.597762 | 3.336e-09 | 11.06417 | 1.2276e-08
2018-03-21 14:43 | 75957.8246 | 2280.0008 | 3 | 9 | 4.400205 | 0.7295094 | 2.623296 | 3.336e-09 | 11.17652 | 1.2276e-08
2018-03-21 14:45 | 76077.8239 | 2400.0001 | 3 | 9 | 4.400188 | 0.6629658 | 2.646483 | 3.336e-09 | 11.27856 | 1.2276e-08
2018-03-21 14:47 | 76197.8254 | 2520.0016 | 3 | 9 | 4.400207 | 0.6053648 | 2.667597 | 3.336e-09 | 11.37146 | 1.2276e-08
2018-03-21 14:49 | 76317.8247 | 2640.0009 | 3 | 9 | 4.40018 | 0.553915 | 2.686889 | 3.336e-09 | 11.45635 | 1.2276e-08
2018-03-21 14:51 | 76437.8246 | 2760.0008 | 3 | 9 | 4.400209 | 0.5063534 | 2.704545 | 3.336e-09 | 11.53404 | 1.2276e-08
2018-03-21 14:53 | 76557.8247 | 2880.0009 | 3 | 9 | 4.400169 | 0.4577913 | 2.720593 | 3.336e-09 | 11.60465 | 1.2276e-08
2018-03-21 14:55 | 76677.8251 | 3000.0013 | 3 | 9 | 4.40014 | 0.4135904 | 2.735111 | 3.336e-09 | 11.66853 | 1.2276e-08
2018-03-21 14:57 | 76797.8239 | 3120.0001 | 3 | 9 | 4.400161 | 0.3762856 | 2.748259 | 3.336e-09 | 11.72639 | 1.2276e-08
2018-03-21 14:59 | 76917.8239 | 3240.0001 | 3 | 9 | 4.400177 | 0.3462152 | 2.760278 | 3.336e-09 | 11.77927 | 1.2276e-08
2018-03-21 15:01 | 77037.8246 | 3360.0008 | 3 | 9 | 4.400115 | 0.3196964 | 2.771354 | 3.336e-09 | 11.82801 | 1.2276e-08
2018-03-21 15:03 | 77157.8247 | 3480.0009 | 3 | 9 | 4.400167 | 0.2972507 | 2.781625 | 3.336e-09 | 11.8732 | 1.2276e-08
2018-03-21 15:05 | 77277.8247 | 3600.0009 | 3 | 9 | 4.400177 | 0.2768221 | 2.791176 | 3.336e-09 | 11.91523 | 1.2276e-08
2018-03-21 15:07 | 77397.8247 | 3720.0009 | 3 | 9 | 4.400138 | 0.2578297 | 2.800085 | 3.336e-09 | 11.95443 | 1.2276e-08
2018-03-21 15:09 | 77517.8247 | 3840.0009 | 3 | 9 | 4.400129 | 0.2406168 | 2.8084 | 3.336e-09 | 11.99102 | 1.2276e-08
2018-03-21 15:11 | 77637.8247 | 3960.0009 | 3 | 9 | 4.40012 | 0.224515 | 2.816164 | 3.336e-09 | 12.02518 | 1.2276e-08
2018-03-21 15:13 | 77757.8265 | 4080.0027 | 3 | 9 | 4.400136 | 0.2101784 | 2.82341 | 3.336e-09 | 12.05706 | 1.2276e-08
2018-03-21 15:15 | 77877.8255 | 4200.0017 | 3 | 9 | 4.400144 | 0.1965265 | 2.830185 | 3.336e-09 | 12.08687 | 1.2276e-08
2018-03-21 15:17 | 77997.8248 | 4320.001 | 3 | 9 | 4.40017 | 0.1843739 | 2.83652 | 3.336e-09 | 12.11475 | 1.2276e-08
2018-03-21 15:19 | 78117.8239 | 4440.0001 | 3 | 9 | 4.400108 | 0.171483 | 2.842453 | 3.336e-09 | 12.14085 | 1.2276e-08
2018-03-21 15:21 | 78237.8249 | 4560.0011 | 3 | 9 | 4.400147 | 0.1618052 | 2.848005 | 3.336e-09 | 12.16528 | 1.2276e-08
2018-03-21 15:23 | 78357.8257 | 4680.0019 | 3 | 9 | 4.40009 | 0.1510658 | 2.853207 | 3.336e-09 | 12.18818 | 1.2276e-08
2018-03-21 15:25 | 78477.8255 | 4800.0017 | 3 | 9 | 4.40012 | 0.1420612 | 2.858098 | 3.336e-09 | 12.20969 | 1.2276e-08
2018-03-21 15:27 | 78597.8256 | 4920.0018 | 3 | 9 | 4.400117 | 0.1324291 | 2.862682 | 3.336e-09 | 12.22986 | 1.2276e-08
2018-03-21 15:29 | 78717.8248 | 5040.001 | 3 | 9 | 4.400117 | 0.1216793 | 2.866914 | 3.336e-09 | 12.24849 | 1.2276e-08
2018-03-21 15:31 | 78837.8256 | 5160.0018 | 3 | 9 | 4.400111 | 0.1115236 | 2.8708 | 3.336e-09 | 12.26559 | 1.2276e-08
2018-03-21 15:33 | 78957.8247 | 5280.0009 | 3 | 9 | 4.400123 | 0.103199 | 2.874373 | 3.336e-09 | 12.28131 | 1.2276e-08
2018-03-21 15:35 | 79077.8248 | 5400.001 | 3 | 9 | 4.400111 | 0.09658718 | 2.877697 | 3.336e-09 | 12.29593 | 1.2276e-08
2018-03-21 15:37 | 79197.824 | 5520.0002 | 3 | 9 | 4.400119 | 0.09088802 | 2.880817 | 3.336e-09 | 12.30966 | 1.2276e-08
2018-03-21 15:39 | 79317.8241 | 5640.0003 | 3 | 9 | 4.400074 | 0.08548355 | 2.883755 | 3.336e-09 | 12.32259 | 1.2276e-08
2018-03-21 15:41 | 79410.4118 | 5732.588 | 3 | 9 | 4.400066 | 0.08149815 | 2.885902 | 3.336e-09 | 12.33204 | 1.2276e-08
2018-03-21 15:43 | 79530.46 | 120.001 | 4 | 9 | 4.391153 | 0 | 2.885902 | 3.336e-09 | 12.33204 | 1.2276e-08
2018-03-21 15:45 | 79650.45 | 240.0007 | 4 | 9 | 4.390182 | 0 | 2.885902 | 3.336e-09 | 12.33204 | 1.2276e-08
2018-03-21 15:46 | 79710.46 | 300.0016 | 4 | 9 | 4.389825 | 0 | 2.885902 | 3.336e-09 | 12.33204 | 1.2276e-08
2018-03-21 15:48 | 79830.53548 | 120.0001 | 5 | 9 | 3.774818 | -6.51994 | 2.885902 | 0.2173073 | 12.33204 | 0.8319834
2018-03-21 15:50 | 79950.53708 | 240.0017 | 5 | 9 | 3.717489 | -6.519967 | 2.885902 | 0.4345999 | 12.33204 | 1.646334
2018-03-21 15:52 | 80070.53548 | 360.0001 | 5 | 9 | 3.649137 | -6.519862 | 2.885902 | 0.6519306 | 12.33204 | 2.44692
2018-03-21 15:54 | 80190.53618 | 480.0008 | 5 | 9 | 3.579274 | -6.51993 | 2.885902 | 0.8692364 | 12.33204 | 3.232303
2018-03-21 15:56 | 80310.53688 | 600.0015 | 5 | 9 | 3.512266 | -6.519877 | 2.885902 | 1.08655 | 12.33204 | 4.00275
2018-03-21 15:58 | 80430.53618 | 720.0008 | 5 | 9 | 3.452294 | -6.51991 | 2.885902 | 1.303849 | 12.33204 | 4.759296
2018-03-21 16:00 | 80550.53608 | 840.0007 | 5 | 9 | 3.401258 | -6.519857 | 2.885902 | 1.521175 | 12.33204 | 5.503891
2018-03-21 16:02 | 80670.53718 | 960.0018 | 5 | 9 | 3.353103 | -6.51984 | 2.885902 | 1.738522 | 12.33204 | 6.237855
2018-03-21 16:04 | 80790.53618 | 1080.0008 | 5 | 9 | 3.307634 | -6.519858 | 2.885902 | 1.955827 | 12.33204 | 6.961569
2018-03-21 16:06 | 80910.53698 | 1200.0016 | 5 | 9 | 3.261682 | -6.519818 | 2.885902 | 2.173156 | 12.33204 | 7.675426
2018-03-21 16:08 | 81030.53698 | 1320.0016 | 5 | 9 | 3.214737 | -6.519838 | 2.885902 | 2.39047 | 12.33204 | 8.379215
2018-03-21 16:10 | 81150.53618 | 1440.0008 | 5 | 9 | 3.15469 | -6.52014 | 2.885902 | 2.607808 | 12.33204 | 9.071805
2018-03-21 16:12 | 81270.53608 | 1560.0007 | 5 | 9 | 3.042718 | -6.520187 | 2.885902 | 2.825139 | 12.33204 | 9.747044
2018-03-21 16:12 | 81295.53588 | 1585.0005 | 5 | 9 | 2.99999 | -6.520137 | 2.885902 | 2.870393 | 12.33204 | 9.883816
2018-03-21 16:14 | 81415.59 | 120.0007 | 6 | 9 | 3.660106 | 0 | 2.885902 | 2.870393 | 12.33204 | 9.883816
2018-03-21 16:16 | 81535.59 | 240.0007 | 6 | 9 | 3.679835 | 0 | 2.885902 | 2.870393 | 12.33204 | 9.883816
2018-03-21 16:17 | 81595.59 | 300.0029 | 6 | 9 | 3.684597 | 0 | 2.885902 | 2.870393 | 12.33204 | 9.883816
2018-03-21 16:17 | 81595.5989 | 0.0024 | 7 | 10 | 3.684644 | 0 | 0 | 0 | 0 | 0
2018-03-21 16:19 | 81715.67 | 120.001 | 2 | 10 | 4.114042 | 4.889916 | 0.162408 | 0 | 0.6596509 | 0
2018-03-21 16:21 | 81835.67 | 240.0002 | 2 | 10 | 4.16254 | 4.889895 | 0.3253878 | 0 | 1.33452 | 0
2018-03-21 16:23 | 81955.67 | 360.0002 | 2 | 10 | 4.186916 | 4.889894 | 0.4883787 | 0 | 2.015171 | 0
2018-03-21 16:25 | 82075.67 | 480.0011 | 2 | 10 | 4.200259 | 4.790345 | 0.6508645 | 0 | 2.696887 | 0
2018-03-21 16:27 | 82195.67 | 600.0003 | 2 | 10 | 4.200246 | 4.474961 | 0.8053797 | 0 | 3.345893 | 0
2018-03-21 16:29 | 82315.67 | 720.0011 | 2 | 10 | 4.200243 | 4.141141 | 0.9490231 | 0 | 3.949236 | 0
2018-03-21 16:31 | 82435.67 | 840.0003 | 2 | 10 | 4.200237 | 3.809903 | 1.081524 | 0 | 4.505775 | 0
2018-03-21 16:33 | 82555.67 | 960.0011 | 2 | 10 | 4.200263 | 3.468242 | 1.20294 | 0 | 5.015757 | 0
2018-03-21 16:34 | 82628.87 | 1033.2033 | 2 | 10 | 4.200277 | 3.259984 | 1.271339 | 0 | 5.303052 | 0
2018-03-21 16:36 | 82748.89482 | 120.0004 | 3 | 10 | 4.226371 | 3.259913 | 1.379618 | 0 | 5.759133 | 0
2018-03-21 16:38 | 82868.89572 | 240.0013 | 3 | 10 | 4.257207 | 3.259915 | 1.488291 | 0 | 6.220086 | 0
2018-03-21 16:40 | 82988.89652 | 360.0021 | 3 | 10 | 4.289005 | 3.259877 | 1.596955 | 0 | 6.684406 | 0
2018-03-21 16:42 | 83108.89572 | 480.0013 | 3 | 10 | 4.322052 | 3.259957 | 1.705603 | 0 | 7.152171 | 0
2018-03-21 16:44 | 83228.89492 | 600.0005 | 3 | 10 | 4.357379 | 3.260207 | 1.814276 | 0 | 7.62376 | 0
2018-03-21 16:46 | 83348.89492 | 720.0005 | 3 | 10 | 4.394916 | 3.260114 | 1.922938 | 0 | 8.099257 | 0
2018-03-21 16:48 | 83468.89482 | 840.0004 | 3 | 10 | 4.400304 | 2.866015 | 2.025413 | 0 | 8.550136 | 0
2018-03-21 16:50 | 83588.89662 | 960.0022 | 3 | 10 | 4.400267 | 2.517001 | 2.115002 | 0 | 8.944353 | 0
2018-03-21 16:52 | 83708.89492 | 1080.0005 | 3 | 10 | 4.400248 | 2.213744 | 2.193737 | 0 | 9.290808 | 0
2018-03-21 16:54 | 83828.89572 | 1200.0013 | 3 | 10 | 4.400244 | 1.953067 | 2.263093 | 0 | 9.595991 | 0
2018-03-21 16:56 | 83948.89582 | 1320.0014 | 3 | 10 | 4.400272 | 1.728107 | 2.324352 | 0 | 9.865546 | 0
2018-03-21 16:58 | 84068.89752 | 1440.0031 | 3 | 10 | 4.400275 | 1.531391 | 2.378584 | 0 | 10.10418 | 0
2018-03-21 17:00 | 84188.89662 | 1560.0022 | 3 | 10 | 4.400271 | 1.36079 | 2.426706 | 0 | 10.31593 | 0
2018-03-21 17:02 | 84308.89582 | 1680.0014 | 3 | 10 | 4.400234 | 1.2122 | 2.469518 | 0 | 10.50431 | 0
2018-03-21 17:04 | 84428.89502 | 1800.0006 | 3 | 10 | 4.400228 | 1.082773 | 2.507707 | 0 | 10.67235 | 0
2018-03-21 17:06 | 84548.89662 | 1920.0022 | 3 | 10 | 4.400218 | 0.9618492 | 2.541781 | 0 | 10.82229 | 0
2018-03-21 17:08 | 84668.89502 | 2040.0006 | 3 | 10 | 4.400204 | 0.851078 | 2.57196 | 0 | 10.95508 | 0
2018-03-21 17:10 | 84788.89582 | 2160.0014 | 3 | 10 | 4.400228 | 0.7539368 | 2.598675 | 0 | 11.07263 | 0
2018-03-21 17:12 | 84908.89442 | 2280 | 3 | 10 | 4.400219 | 0.6725321 | 2.622404 | 0 | 11.17705 | 0
2018-03-21 17:14 | 85028.89592 | 2400.0015 | 3 | 10 | 4.400177 | 0.6083469 | 2.643714 | 0 | 11.27081 | 0
2018-03-21 17:16 | 85148.89482 | 2520.0004 | 3 | 10 | 4.400219 | 0.5528202 | 2.663044 | 0 | 11.35587 | 0
2018-03-21 17:18 | 85268.89662 | 2640.0022 | 3 | 10 | 4.400136 | 0.5037251 | 2.680643 | 0 | 11.43331 | 0
2018-03-21 17:20 | 85388.89672 | 2760.0023 | 3 | 10 | 4.400216 | 0.462534 | 2.696731 | 0 | 11.5041 | 0
2018-03-21 17:22 | 85508.89502 | 2880.0006 | 3 | 10 | 4.400153 | 0.4242029 | 2.711492 | 0 | 11.56905 | 0
2018-03-21 17:24 | 85628.89582 | 3000.0014 | 3 | 10 | 4.40018 | 0.3909101 | 2.725068 | 0 | 11.62879 | 0
2018-03-21 17:26 | 85748.89642 | 3120.002 | 3 | 10 | 4.400208 | 0.3614483 | 2.737591 | 0 | 11.68389 | 0
2018-03-21 17:28 | 85868.89652 | 3240.0021 | 3 | 10 | 4.400164 | 0.3343973 | 2.749167 | 0 | 11.73483 | 0
2018-03-21 17:30 | 85988.89562 | 3360.0012 | 3 | 10 | 4.400151 | 0.3092871 | 2.759887 | 0 | 11.782 | 0
2018-03-21 17:32 | 86108.89502 | 3480.0006 | 3 | 10 | 4.40018 | 0.2883081 | 2.769843 | 0 | 11.8258 | 0
2018-03-21 17:34 | 86228.89482 | 3600.0004 | 3 | 10 | 4.400144 | 0.2683306 | 2.779106 | 0 | 11.86656 | 0
2018-03-21 17:36 | 86348.89572 | 3720.0013 | 3 | 10 | 4.400095 | 0.2492838 | 2.787733 | 0 | 11.90452 | 0
2018-03-21 17:38 | 86468.89582 | 3840.0014 | 3 | 10 | 4.400164 | 0.2339191 | 2.795784 | 0 | 11.93995 | 0
2018-03-21 17:40 | 86588.89572 | 3960.0013 | 3 | 10 | 4.400172 | 0.217001 | 2.8033 | 0 | 11.97302 | 0
2018-03-21 17:42 | 86708.89492 | 4080.0005 | 3 | 10 | 4.4001 | 0.1979074 | 2.810215 | 0 | 12.00345 | 0
2018-03-21 17:44 | 86828.89572 | 4200.0013 | 3 | 10 | 4.400144 | 0.181942 | 2.81655 | 0 | 12.03132 | 0
2018-03-21 17:46 | 86948.89562 | 4320.0012 | 3 | 10 | 4.400144 | 0.1680775 | 2.82236 | 0 | 12.05688 | 0
2018-03-21 17:48 | 87068.89482 | 4440.0004 | 3 | 10 | 4.400156 | 0.1577129 | 2.827773 | 0 | 12.08071 | 0
2018-03-21 17:50 | 87188.89482 | 4560.0004 | 3 | 10 | 4.400083 | 0.1476135 | 2.832851 | 0 | 12.10305 | 0
2018-03-21 17:52 | 87308.89482 | 4680.0004 | 3 | 10 | 4.400059 | 0.139348 | 2.837649 | 0 | 12.12416 | 0
2018-03-21 17:54 | 87428.89482 | 4800.0004 | 3 | 10 | 4.400083 | 0.1329155 | 2.842203 | 0 | 12.1442 | 0
2018-03-21 17:56 | 87548.89572 | 4920.0013 | 3 | 10 | 4.40011 | 0.1263533 | 2.846534 | 0 | 12.16325 | 0
2018-03-21 17:58 | 87668.89572 | 5040.0013 | 3 | 10 | 4.400133 | 0.1203623 | 2.850645 | 0 | 12.18134 | 0
2018-03-21 18:00 | 87788.89492 | 5160.0005 | 3 | 10 | 4.400123 | 0.1146107 | 2.854555 | 0 | 12.19855 | 0
2018-03-21 18:02 | 87908.89492 | 5280.0005 | 3 | 10 | 4.400114 | 0.1089067 | 2.858279 | 0 | 12.21493 | 0
2018-03-21 18:04 | 88028.89572 | 5400.0013 | 3 | 10 | 4.400092 | 0.103157 | 2.861808 | 0 | 12.23046 | 0
2018-03-21 18:06 | 88148.89492 | 5520.0005 | 3 | 10 | 4.400118 | 0.09853554 | 2.865177 | 0 | 12.24529 | 0
2018-03-21 18:08 | 88268.89492 | 5640.0005 | 3 | 10 | 4.400126 | 0.09410667 | 2.868384 | 0 | 12.25939 | 0
2018-03-21 18:10 | 88388.89492 | 5760.0005 | 3 | 10 | 4.400078 | 0.08946419 | 2.871425 | 0 | 12.27278 | 0
2018-03-21 18:12 | 88508.89572 | 5880.0013 | 3 | 10 | 4.400086 | 0.08442688 | 2.874324 | 0 | 12.28553 | 0
2018-03-21 18:14 | 88594.48432 | 5965.5899 | 3 | 10 | 4.400095 | 0.08149719 | 2.876297 | 0 | 12.29422 | 0
2018-03-21 18:16 | 88714.52 | 120.0008 | 4 | 10 | 4.391743 | 0 | 2.876297 | 0 | 12.29422 | 0
2018-03-21 18:18 | 88834.52 | 239.9999 | 4 | 10 | 4.390938 | 0 | 2.876297 | 0 | 12.29422 | 0
2018-03-21 18:19 | 88894.53 | 300.0038 | 4 | 10 | 4.390656 | 0 | 2.876297 | 0 | 12.29422 | 0
2018-03-21 18:21 | 89014.61 | 120.001 | 5 | 10 | 3.776452 | -6.519947 | 2.876297 | 0.2173046 | 12.29422 | 0.8328499
2018-03-21 18:23 | 89134.61 | 240.0011 | 5 | 10 | 3.715999 | -6.520003 | 2.876297 | 0.4346309 | 12.29422 | 1.647291
2018-03-21 18:25 | 89254.61 | 360.0019 | 5 | 10 | 3.646085 | -6.51992 | 2.876297 | 0.6519681 | 12.29422 | 2.447382
2018-03-21 18:27 | 89374.61 | 480.0003 | 5 | 10 | 3.575666 | -6.519977 | 2.876297 | 0.8692831 | 12.29422 | 3.232066
2018-03-21 18:29 | 89494.61 | 600.001 | 5 | 10 | 3.508206 | -6.52001 | 2.876297 | 1.086612 | 12.29422 | 4.001732
2018-03-21 18:31 | 89614.61 | 720.0018 | 5 | 10 | 3.448271 | -6.519997 | 2.876297 | 1.303925 | 12.29422 | 4.757446
2018-03-21 18:33 | 89734.61 | 840.0011 | 5 | 10 | 3.397188 | -6.519982 | 2.876297 | 1.521257 | 12.29422 | 5.50116
2018-03-21 18:35 | 89854.61 | 960.001 | 5 | 10 | 3.353614 | -6.519982 | 2.876297 | 1.738535 | 12.29422 | 6.234469
2018-03-21 18:37 | 89974.61 | 1080.0002 | 5 | 10 | 3.313861 | -6.519975 | 2.876297 | 1.955855 | 12.29422 | 6.958942
2018-03-21 18:39 | 90094.61 | 1200.001 | 5 | 10 | 3.274587 | -6.519942 | 2.876297 | 2.17321 | 12.29422 | 7.674972
2018-03-21 18:41 | 90214.61 | 1320.0027 | 5 | 10 | 3.231966 | -6.519948 | 2.876297 | 2.390558 | 12.29422 | 8.382208
2018-03-21 18:43 | 90334.61 | 1440.0019 | 5 | 10 | 3.176887 | -6.519952 | 2.876297 | 2.607872 | 12.29422 | 9.07892
2018-03-21 18:45 | 90454.61 | 1560.0012 | 5 | 10 | 3.073609 | -6.520043 | 2.876297 | 2.825185 | 12.29422 | 9.75973
2018-03-21 18:46 | 90497.14 | 1602.5305 | 5 | 10 | 2.999991 | -6.519945 | 2.876297 | 2.902208 | 12.29422 | 9.993861
2018-03-21 18:48 | 90617.18934 | 120.0016 | 6 | 10 | 3.649742 | 0 | 2.876297 | 2.902208 | 12.29422 | 9.993861
2018-03-21 18:50 | 90737.18764 | 239.9999 | 6 | 10 | 3.672041 | 0 | 2.876297 | 2.902208 | 12.29422 | 9.993861
2018-03-21 18:51 | 90797.18914 | 300.0014 | 6 | 10 | 3.677544 | 0 | 2.876297 | 2.902208 | 12.29422 | 9.993861
2018-03-21 18:51 | 90797.2 | 0.0024 | 7 | 11 | 3.677507 | 0 | 0 | 0 | 0 | 0
2018-03-21 18:53 | 90917.28 | 120.0003 | 2 | 11 | 4.11163 | 4.890073 | 0.1623885 | 2.055e-09 | 0.658875 | 7.558e-09
2018-03-21 18:55 | 91037.28 | 240.0002 | 2 | 11 | 4.167247 | 4.890141 | 0.3253678 | 2.055e-09 | 1.333938 | 7.558e-09
2018-03-21 18:57 | 91157.28 | 360.0002 | 2 | 11 | 4.19676 | 4.890094 | 0.4883737 | 2.055e-09 | 2.015868 | 7.558e-09
2018-03-21 18:59 | 91277.28 | 480.0018 | 2 | 11 | 4.20026 | 4.629359 | 0.6475493 | 2.055e-09 | 2.684404 | 7.558e-09
2018-03-21 19:01 | 91397.28 | 600.001 | 2 | 11 | 4.200264 | 4.320268 | 0.7967726 | 2.055e-09 | 3.311184 | 7.558e-09
2018-03-21 19:03 | 91517.28 | 720.0018 | 2 | 11 | 4.200257 | 4.001094 | 0.9354458 | 2.055e-09 | 3.893649 | 7.558e-09
2018-03-21 19:05 | 91637.28 | 840.0011 | 2 | 11 | 4.200279 | 3.693042 | 1.063618 | 2.055e-09 | 4.432005 | 7.558e-09
2018-03-21 19:07 | 91757.28 | 960.0018 | 2 | 11 | 4.200302 | 3.399297 | 1.181759 | 2.055e-09 | 4.928229 | 7.558e-09
2018-03-21 19:08 | 91816.34 | 1019.0633 | 2 | 11 | 4.200251 | 3.259997 | 1.236377 | 2.055e-09 | 5.157643 | 7.558e-09
2018-03-21 19:10 | 91936.36 | 120.0008 | 3 | 11 | 4.222023 | 3.259864 | 1.344646 | 2.055e-09 | 5.613463 | 7.558e-09
2018-03-21 19:12 | 92056.36 | 240.0007 | 3 | 11 | 4.247797 | 3.259881 | 1.453298 | 2.055e-09 | 6.073576 | 7.558e-09
2018-03-21 19:14 | 92176.36 | 360.0015 | 3 | 11 | 4.275645 | 3.259923 | 1.561957 | 2.055e-09 | 6.536632 | 7.558e-09
2018-03-21 19:16 | 92296.36 | 480.0016 | 3 | 11 | 4.305542 | 3.259925 | 1.670614 | 2.055e-09 | 7.002812 | 7.558e-09
2018-03-21 19:18 | 92416.36 | 600.0016 | 3 | 11 | 4.33787 | 3.260026 | 1.77929 | 2.055e-09 | 7.472456 | 7.558e-09
2018-03-21 19:20 | 92536.36 | 720.0015 | 3 | 11 | 4.372536 | 3.259969 | 1.88795 | 2.055e-09 | 7.945675 | 7.558e-09
2018-03-21 19:22 | 92656.36 | 840.0008 | 3 | 11 | 4.400273 | 3.124743 | 1.996018 | 2.055e-09 | 8.420063 | 7.558e-09
2018-03-21 19:24 | 92776.36 | 960.0008 | 3 | 11 | 4.400284 | 2.716907 | 2.093203 | 2.055e-09 | 8.847703 | 7.558e-09
2018-03-21 19:26 | 92896.36 | 1080.0015 | 3 | 11 | 4.400296 | 2.361983 | 2.177692 | 2.055e-09 | 9.219481 | 7.558e-09
2018-03-21 19:28 | 93016.36 | 1200.0008 | 3 | 11 | 4.400285 | 2.055215 | 2.251189 | 2.055e-09 | 9.542885 | 7.558e-09
2018-03-21 19:30 | 93136.36 | 1320.0008 | 3 | 11 | 4.400275 | 1.807087 | 2.315395 | 2.055e-09 | 9.825409 | 7.558e-09
2018-03-21 19:32 | 93256.36 | 1440.0016 | 3 | 11 | 4.40026 | 1.601711 | 2.372094 | 2.055e-09 | 10.0749 | 7.558e-09
2018-03-21 19:34 | 93376.36 | 1560.0008 | 3 | 11 | 4.400267 | 1.427044 | 2.42248 | 2.055e-09 | 10.29661 | 7.558e-09
2018-03-21 19:36 | 93496.36 | 1680.0008 | 3 | 11 | 4.400236 | 1.27522 | 2.467431 | 2.055e-09 | 10.49441 | 7.558e-09
2018-03-21 19:38 | 93616.36 | 1800.0016 | 3 | 11 | 4.400239 | 1.14377 | 2.507698 | 2.055e-09 | 10.67159 | 7.558e-09
2018-03-21 19:40 | 93736.36 | 1920.0008 | 3 | 11 | 4.400192 | 1.028643 | 2.543869 | 2.055e-09 | 10.83075 | 7.558e-09
2018-03-21 19:42 | 93856.36 | 2040.0008 | 3 | 11 | 4.400209 | 0.9275961 | 2.576439 | 2.055e-09 | 10.97407 | 7.558e-09
2018-03-21 19:44 | 93976.36 | 2160.0016 | 3 | 11 | 4.400167 | 0.8370886 | 2.605841 | 2.055e-09 | 11.10344 | 7.558e-09
2018-03-21 19:46 | 94096.36 | 2280.0008 | 3 | 11 | 4.400212 | 0.756814 | 2.632395 | 2.055e-09 | 11.22028 | 7.558e-09
2018-03-21 19:48 | 94216.36 | 2400.0015 | 3 | 11 | 4.40021 | 0.6852551 | 2.656413 | 2.055e-09 | 11.32597 | 7.558e-09
2018-03-21 19:50 | 94336.36 | 2520.0016 | 3 | 11 | 4.400183 | 0.6209898 | 2.678159 | 2.055e-09 | 11.42165 | 7.558e-09
2018-03-21 19:52 | 94456.36 | 2640.0008 | 3 | 11 | 4.40019 | 0.5641775 | 2.697892 | 2.055e-09 | 11.50848 | 7.558e-09
2018-03-21 19:54 | 94576.36 | 2760.0009 | 3 | 11 | 4.400172 | 0.5136795 | 2.715847 | 2.055e-09 | 11.58749 | 7.558e-09
2018-03-21 19:56 | 94696.36 | 2880.0008 | 3 | 11 | 4.400168 | 0.4690094 | 2.732214 | 2.055e-09 | 11.6595 | 7.558e-09
2018-03-21 19:58 | 94816.36 | 3000.0001 | 3 | 11 | 4.400181 | 0.4293957 | 2.747168 | 2.055e-09 | 11.72531 | 7.558e-09
2018-03-21 20:00 | 94936.36 | 3120.0009 | 3 | 11 | 4.400189 | 0.3898115 | 2.760818 | 2.055e-09 | 11.78537 | 7.558e-09
2018-03-21 20:02 | 95056.36 | 3240.0002 | 3 | 11 | 4.400173 | 0.352108 | 2.773163 | 2.055e-09 | 11.83969 | 7.558e-09
2018-03-21 20:04 | 95176.36 | 3360.0009 | 3 | 11 | 4.400194 | 0.3184357 | 2.784322 | 2.055e-09 | 11.88879 | 7.558e-09
2018-03-21 20:06 | 95296.36 | 3480.0017 | 3 | 11 | 4.400216 | 0.2912149 | 2.794442 | 2.055e-09 | 11.93332 | 7.558e-09
2018-03-21 20:08 | 95416.36 | 3600.0001 | 3 | 11 | 4.400138 | 0.2675209 | 2.803731 | 2.055e-09 | 11.97419 | 7.558e-09
2018-03-21 20:10 | 95536.36 | 3720.0016 | 3 | 11 | 4.400153 | 0.2483301 | 2.812318 | 2.055e-09 | 12.01198 | 7.558e-09
2018-03-21 20:12 | 95656.36 | 3840.0009 | 3 | 11 | 4.400138 | 0.2308702 | 2.8203 | 2.055e-09 | 12.0471 | 7.558e-09
2018-03-21 20:14 | 95776.36 | 3960.0025 | 3 | 11 | 4.400105 | 0.2152338 | 2.827739 | 2.055e-09 | 12.07983 | 7.558e-09
2018-03-21 20:16 | 95896.36 | 4080.0001 | 3 | 11 | 4.400164 | 0.2019672 | 2.834695 | 2.055e-09 | 12.11044 | 7.558e-09
2018-03-21 20:18 | 96016.36 | 4200.0017 | 3 | 11 | 4.400161 | 0.1893749 | 2.841214 | 2.055e-09 | 12.13912 | 7.558e-09
2018-03-21 20:20 | 96136.36 | 4320.001 | 3 | 11 | 4.400136 | 0.1779633 | 2.847326 | 2.055e-09 | 12.16602 | 7.558e-09
2018-03-21 20:22 | 96256.36 | 4440.0009 | 3 | 11 | 4.400106 | 0.1668739 | 2.853071 | 2.055e-09 | 12.19129 | 7.558e-09
2018-03-21 20:24 | 96376.36 | 4560.0009 | 3 | 11 | 4.400184 | 0.1577311 | 2.858473 | 2.055e-09 | 12.21507 | 7.558e-09
2018-03-21 20:26 | 96496.36 | 4680.0009 | 3 | 11 | 4.400039 | 0.146327 | 2.863549 | 2.055e-09 | 12.2374 | 7.558e-09
2018-03-21 20:28 | 96616.36 | 4800 | 3 | 11 | 4.400128 | 0.1388874 | 2.868318 | 2.055e-09 | 12.25838 | 7.558e-09
2018-03-21 20:30 | 96736.36 | 4920.0001 | 3 | 11 | 4.400111 | 0.1306782 | 2.872805 | 2.055e-09 | 12.27813 | 7.558e-09
2018-03-21 20:32 | 96856.36 | 5040.0001 | 3 | 11 | 4.400095 | 0.122426 | 2.877028 | 2.055e-09 | 12.29671 | 7.558e-09
2018-03-21 20:34 | 96976.36 | 5160.0001 | 3 | 11 | 4.4001 | 0.1156235 | 2.881005 | 2.055e-09 | 12.31421 | 7.558e-09
2018-03-21 20:36 | 97096.36 | 5280.0008 | 3 | 11 | 4.400131 | 0.1088076 | 2.884747 | 2.055e-09 | 12.33067 | 7.558e-09
2018-03-21 20:38 | 97216.36 | 5400.0013 | 3 | 11 | 4.400135 | 0.1002436 | 2.888224 | 2.055e-09 | 12.34598 | 7.558e-09
2018-03-21 20:40 | 97336.36 | 5520.0017 | 3 | 11 | 4.40012 | 0.09168148 | 2.891429 | 2.055e-09 | 12.36008 | 7.558e-09
2018-03-21 20:42 | 97456.36 | 5640.0008 | 3 | 11 | 4.400126 | 0.08546066 | 2.894367 | 2.055e-09 | 12.373 | 7.558e-09
2018-03-21 20:43 | 97538.3 | 5721.9336 | 3 | 11 | 4.400129 | 0.08149529 | 2.896259 | 2.055e-09 | 12.38133 | 7.558e-09
2018-03-21 20:45 | 97658.33462 | 119.9999 | 4 | 11 | 4.391169 | 0 | 2.896259 | 2.055e-09 | 12.38133 | 7.558e-09
2018-03-21 20:47 | 97778.33622 | 240.0015 | 4 | 11 | 4.390254 | 0 | 2.896259 | 2.055e-09 | 12.38133 | 7.558e-09
2018-03-21 20:48 | 97838.33682 | 300.0021 | 4 | 11 | 4.389897 | 0 | 2.896259 | 2.055e-09 | 12.38133 | 7.558e-09
2018-03-21 20:50 | 97958.42 | 120.0009 | 5 | 11 | 3.76693 | -6.519888 | 2.896259 | 0.2173204 | 12.38133 | 0.8302811
2018-03-21 20:52 | 98078.42 | 240.0009 | 5 | 11 | 3.711511 | -6.519867 | 2.896259 | 0.4346324 | 12.38133 | 1.643222
2018-03-21 20:54 | 98198.42 | 360.0001 | 5 | 11 | 3.644295 | -6.519847 | 2.896259 | 0.6519485 | 12.38133 | 2.442573
2018-03-21 20:56 | 98318.42 | 480.0002 | 5 | 11 | 3.575464 | -6.519904 | 2.896259 | 0.8692521 | 12.38133 | 3.226997
2018-03-21 20:58 | 98438.42 | 600.001 | 5 | 11 | 3.509861 | -6.519928 | 2.896259 | 1.086596 | 12.38133 | 3.996884
2018-03-21 21:00 | 98558.42 | 720.0009 | 5 | 11 | 3.451061 | -6.519974 | 2.896259 | 1.303897 | 12.38133 | 4.753027
2018-03-21 21:02 | 98678.42 | 840.001 | 5 | 11 | 3.401363 | -6.519937 | 2.896259 | 1.521214 | 12.38133 | 5.497457
2018-03-21 21:04 | 98798.42 | 960.0002 | 5 | 11 | 3.358593 | -6.519974 | 2.896259 | 1.738563 | 12.38133 | 6.232005
2018-03-21 21:06 | 98918.42 | 1080.0001 | 5 | 11 | 3.319543 | -6.519887 | 2.896259 | 1.955883 | 12.38133 | 6.957612
2018-03-21 21:08 | 99038.42 | 1200.001 | 5 | 11 | 3.28096 | -6.519983 | 2.896259 | 2.17321 | 12.38133 | 7.674846
2018-03-21 21:10 | 99158.42 | 1320.0009 | 5 | 11 | 3.239566 | -6.519884 | 2.896259 | 2.390534 | 12.38133 | 8.383495
2018-03-21 21:12 | 99278.42 | 1440.0002 | 5 | 11 | 3.18575 | -6.519954 | 2.896259 | 2.607853 | 12.38133 | 9.082036
2018-03-21 21:14 | 99398.42 | 1560.0009 | 5 | 11 | 3.074933 | -6.519958 | 2.896259 | 2.825187 | 12.38133 | 9.764233
2018-03-21 21:15 | 99438.92 | 1600.5048 | 5 | 11 | 2.999996 | -6.51994 | 2.896259 | 2.898549 | 12.38133 | 9.98727
2018-03-21 21:17 | 99558.96054 | 120.0002 | 6 | 11 | 3.64832 | 0 | 2.896259 | 2.898549 | 12.38133 | 9.98727
2018-03-21 21:19 | 99678.96044 | 240.0001 | 6 | 11 | 3.670803 | 0 | 2.896259 | 2.898549 | 12.38133 | 9.98727
2018-03-21 21:20 | 99738.96194 | 300.0016 | 6 | 11 | 3.676219 | 0 | 2.896259 | 2.898549 | 12.38133 | 9.98727
2018-03-21 21:20 | 99738.97 | 0.004 | 7 | 12 | 3.676131 | 0 | 0 | 0 | 0 | 0
2018-03-21 21:22 | 99859.06 | 120.0018 | 2 | 12 | 4.111198 | 4.890117 | 0.1624076 | 9.75e-10 | 0.6591785 | 3.584e-09
2018-03-21 21:24 | 99979.06 | 240.001 | 2 | 12 | 4.162705 | 4.890103 | 0.3254125 | 9.75e-10 | 1.3339 | 3.584e-09
2018-03-21 21:26 | 100099.1 | 360.001 | 2 | 12 | 4.19096 | 4.890059 | 0.4884098 | 9.75e-10 | 2.014948 | 3.584e-09
2018-03-21 21:28 | 100219.1 | 480.0019 | 2 | 12 | 4.200199 | 4.712497 | 0.6496997 | 9.75e-10 | 2.692076 | 3.584e-09
2018-03-21 21:30 | 100339.1 | 600.001 | 2 | 12 | 4.200282 | 4.398925 | 0.8016532 | 9.75e-10 | 3.330323 | 3.584e-09
2018-03-21 21:32 | 100459.1 | 720.0019 | 2 | 12 | 4.200283 | 4.069886 | 0.9427695 | 9.75e-10 | 3.92305 | 3.584e-09
2018-03-21 21:34 | 100579.1 | 840.002 | 2 | 12 | 4.200254 | 3.748683 | 1.073036 | 9.75e-10 | 4.470206 | 3.584e-09
2018-03-21 21:36 | 100699.1 | 960 | 2 | 12 | 4.200208 | 3.442887 | 1.192865 | 9.75e-10 | 4.973521 | 3.584e-09
2018-03-21 21:37 | 100774.9 | 1035.8761 | 2 | 12 | 4.20024 | 3.259978 | 1.263494 | 9.75e-10 | 5.270181 | 3.584e-09
2018-03-21 21:39 | 100894.9 | 120.0009 | 3 | 12 | 4.222414 | 3.260076 | 1.371776 | 9.75e-10 | 5.726076 | 3.584e-09
2018-03-21 21:41 | 101014.9 | 240.001 | 3 | 12 | 4.248403 | 3.259797 | 1.480441 | 9.75e-10 | 6.186297 | 3.584e-09
2018-03-21 21:43 | 101134.9 | 360.001 | 3 | 12 | 4.276731 | 3.259891 | 1.589102 | 9.75e-10 | 6.649455 | 3.584e-09
2018-03-21 21:45 | 101254.9 | 480.0018 | 3 | 12 | 4.307414 | 3.259849 | 1.697762 | 9.75e-10 | 7.11581 | 3.584e-09
2018-03-21 21:47 | 101374.9 | 600.001 | 3 | 12 | 4.340504 | 3.259831 | 1.806416 | 9.75e-10 | 7.585605 | 3.584e-09
2018-03-21 21:49 | 101494.9 | 720.0002 | 3 | 12 | 4.376419 | 3.259864 | 1.915067 | 9.75e-10 | 8.059127 | 3.584e-09
2018-03-21 21:51 | 101614.9 | 840.0002 | 3 | 12 | 4.400274 | 3.040175 | 2.022207 | 9.75e-10 | 8.529763 | 3.584e-09
2018-03-21 21:53 | 101734.9 | 960.0002 | 3 | 12 | 4.40026 | 2.622663 | 2.116367 | 9.75e-10 | 8.944098 | 3.584e-09
2018-03-21 21:55 | 101854.9 | 1080.0017 | 3 | 12 | 4.400298 | 2.268329 | 2.197736 | 9.75e-10 | 9.302141 | 3.584e-09
2018-03-21 21:57 | 101974.9 | 1200.001 | 3 | 12 | 4.400279 | 1.979442 | 2.268313 | 9.75e-10 | 9.612703 | 3.584e-09
2018-03-21 21:59 | 102094.9 | 1320.0008 | 3 | 12 | 4.400259 | 1.743839 | 2.330241 | 9.75e-10 | 9.8852 | 3.584e-09
2018-03-21 22:01 | 102214.9 | 1440.0009 | 3 | 12 | 4.400262 | 1.544282 | 2.384971 | 9.75e-10 | 10.12602 | 3.584e-09
2018-03-21 22:03 | 102334.9 | 1560 | 3 | 12 | 4.40024 | 1.374817 | 2.433554 | 9.75e-10 | 10.3398 | 3.584e-09
2018-03-21 22:05 | 102454.9 | 1680.0009 | 3 | 12 | 4.400259 | 1.228977 | 2.476879 | 9.75e-10 | 10.53045 | 3.584e-09
2018-03-21 22:07 | 102574.9 | 1800.0019 | 3 | 12 | 4.400169 | 1.100129 | 2.515648 | 9.75e-10 | 10.70104 | 3.584e-09
2018-03-21 22:09 | 102694.9 | 1920.0004 | 3 | 12 | 4.400205 | 0.9896307 | 2.550452 | 9.75e-10 | 10.85418 | 3.584e-09
2018-03-21 22:11 | 102814.9 | 2040.0018 | 3 | 12 | 4.400217 | 0.8922806 | 2.581785 | 9.75e-10 | 10.99205 | 3.584e-09
2018-03-21 22:13 | 102934.9 | 2160.0008 | 3 | 12 | 4.40021 | 0.8066359 | 2.610065 | 9.75e-10 | 11.11649 | 3.584e-09
2018-03-21 22:15 | 103054.9 | 2280.0008 | 3 | 12 | 4.400197 | 0.7302742 | 2.635656 | 9.75e-10 | 11.2291 | 3.584e-09
2018-03-21 22:17 | 103174.9 | 2400.0008 | 3 | 12 | 4.400185 | 0.6628895 | 2.658859 | 9.75e-10 | 11.33119 | 3.584e-09
2018-03-21 22:19 | 103294.9 | 2520.0009 | 3 | 12 | 4.400128 | 0.602396 | 2.679946 | 9.75e-10 | 11.42398 | 3.584e-09
2018-03-21 22:21 | 103414.9 | 2640.0009 | 3 | 12 | 4.400187 | 0.5507498 | 2.699163 | 9.75e-10 | 11.50854 | 3.584e-09
2018-03-21 22:23 | 103534.9 | 2760.0016 | 3 | 12 | 4.400161 | 0.5039501 | 2.71672 | 9.75e-10 | 11.58579 | 3.584e-09
2018-03-21 22:25 | 103654.9 | 2880.0001 | 3 | 12 | 4.400193 | 0.4632988 | 2.732827 | 9.75e-10 | 11.65667 | 3.584e-09
2018-03-21 22:27 | 103774.9 | 3000.0008 | 3 | 12 | 4.400189 | 0.4271774 | 2.747656 | 9.75e-10 | 11.72192 | 3.584e-09
2018-03-21 22:29 | 103894.9 | 3120.0001 | 3 | 12 | 4.400202 | 0.3902378 | 2.761272 | 9.75e-10 | 11.78183 | 3.584e-09
2018-03-21 22:31 | 104014.9 | 3240.0001 | 3 | 12 | 4.400183 | 0.3550367 | 2.773669 | 9.75e-10 | 11.83638 | 3.584e-09
2018-03-21 22:33 | 104134.9 | 3360.0017 | 3 | 12 | 4.40015 | 0.3221197 | 2.784945 | 9.75e-10 | 11.88599 | 3.584e-09
2018-03-21 22:35 | 104254.9 | 3480.0002 | 3 | 12 | 4.400152 | 0.295969 | 2.795232 | 9.75e-10 | 11.93126 | 3.584e-09
2018-03-21 22:37 | 104374.9 | 3600.0001 | 3 | 12 | 4.400161 | 0.2742195 | 2.804721 | 9.75e-10 | 11.97302 | 3.584e-09
2018-03-21 22:39 | 104494.9 | 3720.0009 | 3 | 12 | 4.400094 | 0.2546415 | 2.813533 | 9.75e-10 | 12.01179 | 3.584e-09
2018-03-21 22:41 | 104614.9 | 3840.0001 | 3 | 12 | 4.40015 | 0.2385979 | 2.821751 | 9.75e-10 | 12.04795 | 3.584e-09
2018-03-21 22:43 | 104734.9 | 3960.0008 | 3 | 12 | 4.400128 | 0.223423 | 2.829445 | 9.75e-10 | 12.0818 | 3.584e-09
2018-03-21 22:45 | 104854.9 | 4080.0009 | 3 | 12 | 4.400063 | 0.2087564 | 2.836663 | 9.75e-10 | 12.11356 | 3.584e-09
2018-03-21 22:47 | 104974.9 | 4200.0009 | 3 | 12 | 4.400113 | 0.1965752 | 2.843447 | 9.75e-10 | 12.14341 | 3.584e-09
2018-03-21 22:49 | 105094.9 | 4320.0001 | 3 | 12 | 4.400146 | 0.1847076 | 2.84981 | 9.75e-10 | 12.17141 | 3.584e-09
2018-03-21 22:51 | 105214.9 | 4440.0009 | 3 | 12 | 4.400103 | 0.1731844 | 2.855777 | 9.75e-10 | 12.19767 | 3.584e-09
2018-03-21 22:53 | 105334.9 | 4560.0001 | 3 | 12 | 4.400095 | 0.1626835 | 2.861382 | 9.75e-10 | 12.22233 | 3.584e-09
2018-03-21 22:55 | 105454.9 | 4680.0017 | 3 | 12 | 4.400162 | 0.1534538 | 2.866641 | 9.75e-10 | 12.24547 | 3.584e-09
2018-03-21 22:57 | 105574.9 | 4800.0009 | 3 | 12 | 4.400114 | 0.143795 | 2.871578 | 9.75e-10 | 12.26719 | 3.584e-09
2018-03-21 22:59 | 105694.9 | 4920.0001 | 3 | 12 | 4.400111 | 0.1344872 | 2.876215 | 9.75e-10 | 12.2876 | 3.584e-09
2018-03-21 23:01 | 105814.9 | 5040.0009 | 3 | 12 | 4.400074 | 0.1258631 | 2.880569 | 9.75e-10 | 12.30676 | 3.584e-09
2018-03-21 23:03 | 105934.9 | 5160.0011 | 3 | 12 | 4.400047 | 0.1180792 | 2.884656 | 9.75e-10 | 12.32474 | 3.584e-09
2018-03-21 23:05 | 106054.9 | 5280.0002 | 3 | 12 | 4.400128 | 0.111907 | 2.888502 | 9.75e-10 | 12.34166 | 3.584e-09
2018-03-21 23:07 | 106174.9 | 5400.0003 | 3 | 12 | 4.400128 | 0.1040688 | 2.89211 | 9.75e-10 | 12.35754 | 3.584e-09
2018-03-21 23:09 | 106294.9 | 5520.0018 | 3 | 12 | 4.40011 | 0.09545994 | 2.895437 | 9.75e-10 | 12.37217 | 3.584e-09
2018-03-21 23:11 | 106414.9 | 5640.0018 | 3 | 12 | 4.400102 | 0.08727264 | 2.898489 | 9.75e-10 | 12.38561 | 3.584e-09
2018-03-21 23:13 | 106522.1 | 5747.1071 | 3 | 12 | 4.400114 | 0.08149719 | 2.901005 | 9.75e-10 | 12.39667 | 3.584e-09
2018-03-21 23:15 | 106642.1 | 120.0001 | 4 | 12 | 4.391273 | 0 | 2.901005 | 9.75e-10 | 12.39667 | 3.584e-09
2018-03-21 23:17 | 106762.1 | 240.0002 | 4 | 12 | 4.390349 | 0 | 2.901005 | 9.75e-10 | 12.39667 | 3.584e-09
2018-03-21 23:18 | 106822.1 | 300.0015 | 4 | 12 | 4.390001 | 0 | 2.901005 | 9.75e-10 | 12.39667 | 3.584e-09
2018-03-21 23:20 | 106942.2 | 120.0011 | 5 | 12 | 3.770426 | -6.520039 | 2.901005 | 0.2173129 | 12.39667 | 0.8310987
2018-03-21 23:22 | 107062.2 | 240.0002 | 5 | 12 | 3.713219 | -6.520099 | 2.901005 | 0.4346284 | 12.39667 | 1.644601
2018-03-21 23:24 | 107182.2 | 360.0001 | 5 | 12 | 3.644588 | -6.520117 | 2.901005 | 0.6519457 | 12.39667 | 2.444174
2018-03-21 23:26 | 107302.2 | 480.0018 | 5 | 12 | 3.57449 | -6.520045 | 2.901005 | 0.869267 | 12.39667 | 3.228582
2018-03-21 23:28 | 107422.2 | 600.0003 | 5 | 12 | 3.507738 | -6.520062 | 2.901005 | 1.086588 | 12.39667 | 3.998052
2018-03-21 23:30 | 107542.2 | 720.0009 | 5 | 12 | 3.447903 | -6.52004 | 2.901005 | 1.303907 | 12.39667 | 4.753687
2018-03-21 23:32 | 107662.2 | 840.0001 | 5 | 12 | 3.397236 | -6.520029 | 2.901005 | 1.521216 | 12.39667 | 5.497295
2018-03-21 23:34 | 107782.2 | 960.001 | 5 | 12 | 3.35375 | -6.519972 | 2.901005 | 1.73855 | 12.39667 | 6.230804
2018-03-21 23:36 | 107902.2 | 1080.0009 | 5 | 12 | 3.313318 | -6.52004 | 2.901005 | 1.955887 | 12.39667 | 6.955256
2018-03-21 23:38 | 108022.2 | 1200.0001 | 5 | 12 | 3.273962 | -6.520035 | 2.901005 | 2.173191 | 12.39667 | 7.670999
2018-03-21 23:40 | 108142.2 | 1320.0009 | 5 | 12 | 3.23104 | -6.520027 | 2.901005 | 2.390522 | 12.39667 | 8.377996
2018-03-21 23:42 | 108262.2 | 1440.0008 | 5 | 12 | 3.175078 | -6.52 | 2.901005 | 2.607848 | 12.39667 | 9.074481
2018-03-21 23:44 | 108382.2 | 1560.0017 | 5 | 12 | 3.067625 | -6.519997 | 2.901005 | 2.825166 | 12.39667 | 9.754585
2018-03-21 23:44 | 108420.5 | 1598.3591 | 5 | 12 | 2.999988 | -6.51998 | 2.901005 | 2.894649 | 12.39667 | 9.965552
2018-03-21 23:46 | 108540.6 | 120.0006 | 6 | 12 | 3.651242 | 0 | 2.901005 | 2.894649 | 12.39667 | 9.965552
2018-03-21 23:48 | 108660.6 | 240.0007 | 6 | 12 | 3.673239 | 0 | 2.901005 | 2.894649 | 12.39667 | 9.965552
2018-03-21 23:49 | 108720.6 | 300.0045 | 6 | 12 | 3.678623 | 0 | 2.901005 | 2.894649 | 12.39667 | 9.965552
2018-03-21 23:49 | 108720.6 | 0.0024 | 7 | 13 | 3.678615 | 0 | 0 | 0 | 0 | 0
2018-03-21 23:51 | 108840.7 | 120.0001 | 2 | 13 | 4.118697 | 4.889874 | 0.1624035 | 1.389e-09 | 0.6599883 | 5.108e-09
2018-03-21 23:53 | 108960.7 | 240.001 | 2 | 13 | 4.1713 | 4.889934 | 0.3253876 | 1.389e-09 | 1.335965 | 5.108e-09
2018-03-21 23:55 | 109080.7 | 360.0001 | 2 | 13 | 4.198889 | 4.889913 | 0.4883883 | 1.389e-09 | 2.018374 | 5.108e-09
2018-03-21 23:57 | 109200.7 | 480.0001 | 2 | 13 | 4.200268 | 4.620862 | 0.6470352 | 1.389e-09 | 2.684727 | 5.108e-09
2018-03-21 23:59 | 109320.7 | 600.001 | 2 | 13 | 4.200296 | 4.32479 | 0.7961907 | 1.389e-09 | 3.31122 | 5.108e-09
2018-03-22 00:01 | 109440.7 | 720.0001 | 2 | 13 | 4.200268 | 4.015161 | 0.9351975 | 1.389e-09 | 3.895088 | 5.108e-09
2018-03-22 00:03 | 109560.7 | 840.0002 | 2 | 13 | 4.200302 | 3.71325 | 1.063956 | 1.389e-09 | 4.435907 | 5.108e-09
2018-03-22 00:05 | 109680.7 | 960.0018 | 2 | 13 | 4.200265 | 3.423059 | 1.18285 | 1.389e-09 | 4.935294 | 5.108e-09
2018-03-22 00:06 | 109751.9 | 1031.248 | 2 | 13 | 4.200268 | 3.259984 | 1.248956 | 1.389e-09 | 5.21296 | 5.108e-09
2018-03-22 00:08 | 109871.9 | 120.0009 | 3 | 13 | 4.221592 | 3.259929 | 1.357252 | 1.389e-09 | 5.668874 | 5.108e-09
2018-03-22 00:10 | 109991.9 | 240.001 | 3 | 13 | 4.246506 | 3.259919 | 1.465905 | 1.389e-09 | 6.128898 | 5.108e-09
2018-03-22 00:12 | 110111.9 | 360.0009 | 3 | 13 | 4.273497 | 3.259891 | 1.574566 | 1.389e-09 | 6.591776 | 5.108e-09
2018-03-22 00:14 | 110231.9 | 480.0009 | 3 | 13 | 4.302856 | 3.259877 | 1.683224 | 1.389e-09 | 7.057697 | 5.108e-09
2018-03-22 00:16 | 110351.9 | 600.0001 | 3 | 13 | 4.334625 | 3.259913 | 1.79188 | 1.389e-09 | 7.526926 | 5.108e-09
2018-03-22 00:18 | 110471.9 | 720.0017 | 3 | 13 | 4.369243 | 3.259877 | 1.900553 | 1.389e-09 | 7.999831 | 5.108e-09
2018-03-22 00:20 | 110591.9 | 840 | 3 | 13 | 4.400321 | 3.153728 | 2.008867 | 1.389e-09 | 8.475039 | 5.108e-09
2018-03-22 00:22 | 110711.9 | 960.0009 | 3 | 13 | 4.400292 | 2.740705 | 2.106779 | 1.389e-09 | 8.905879 | 5.108e-09
2018-03-22 00:24 | 110831.9 | 1080.0017 | 3 | 13 | 4.400282 | 2.399592 | 2.192318 | 1.389e-09 | 9.282275 | 5.108e-09
2018-03-22 00:26 | 110951.9 | 1200.0001 | 3 | 13 | 4.40025 | 2.102164 | 2.267229 | 1.389e-09 | 9.611903 | 5.108e-09
2018-03-22 00:28 | 111071.9 | 1320.0001 | 3 | 13 | 4.400312 | 1.831138 | 2.332734 | 1.389e-09 | 9.900146 | 5.108e-09
2018-03-22 00:30 | 111191.9 | 1440.0001 | 3 | 13 | 4.400246 | 1.58858 | 2.389615 | 1.389e-09 | 10.15043 | 5.108e-09
2018-03-22 00:32 | 111311.9 | 1560.0011 | 3 | 13 | 4.40022 | 1.382028 | 2.439039 | 1.389e-09 | 10.36791 | 5.108e-09
2018-03-22 00:34 | 111431.9 | 1680.0002 | 3 | 13 | 4.400244 | 1.216926 | 2.482247 | 1.389e-09 | 10.55804 | 5.108e-09
2018-03-22 00:36 | 111551.9 | 1800.0003 | 3 | 13 | 4.400215 | 1.081339 | 2.520484 | 1.389e-09 | 10.72629 | 5.108e-09
2018-03-22 00:38 | 111671.9 | 1920.0011 | 3 | 13 | 4.400198 | 0.9660254 | 2.554559 | 1.389e-09 | 10.87623 | 5.108e-09
2018-03-22 00:40 | 111791.9 | 2040.001 | 3 | 13 | 4.400214 | 0.8675699 | 2.585077 | 1.389e-09 | 11.01052 | 5.108e-09
2018-03-22 00:42 | 111911.9 | 2160.0018 | 3 | 13 | 4.400166 | 0.7815895 | 2.612535 | 1.389e-09 | 11.13133 | 5.108e-09
2018-03-22 00:44 | 112031.9 | 2280.0001 | 3 | 13 | 4.400238 | 0.7078285 | 2.637321 | 1.389e-09 | 11.2404 | 5.108e-09
2018-03-22 00:46 | 112151.9 | 2400.0002 | 3 | 13 | 4.400218 | 0.6420174 | 2.659779 | 1.389e-09 | 11.33922 | 5.108e-09
2018-03-22 00:48 | 112271.9 | 2520.001 | 3 | 13 | 4.400183 | 0.583984375 | 2.680186 | 1.389e-09 | 11.42901 | 5.108e-09
2018-03-22 00:50 | 112391.9 | 2640.0002 | 3 | 13 | 4.400172 | 0.5327797 | 2.698779 | 1.389e-09 | 11.51083 | 5.108e-09
2018-03-22 00:52 | 112511.9 | 2760.0001 | 3 | 13 | 4.400166 | 0.4874878 | 2.715768 | 1.389e-09 | 11.58558 | 5.108e-09
2018-03-22 00:54 | 112631.9 | 2880.001 | 3 | 13 | 4.40017 | 0.4470854 | 2.731331 | 1.389e-09 | 11.65406 | 5.108e-09
2018-03-22 00:56 | 112751.9 | 3000.0002 | 3 | 13 | 4.400174 | 0.4108486 | 2.745613 | 1.389e-09 | 11.7169 | 5.108e-09
2018-03-22 00:58 | 112871.9 | 3120.0001 | 3 | 13 | 4.400175 | 0.3786268 | 2.758751 | 1.389e-09 | 11.77471 | 5.108e-09
2018-03-22 01:00 | 112991.9 | 3240.0002 | 3 | 13 | 4.40016 | 0.3489275 | 2.770856 | 1.389e-09 | 11.82798 | 5.108e-09
2018-03-22 01:02 | 113111.9 | 3360.0008 | 3 | 13 | 4.400166 | 0.3223715 | 2.782037 | 1.389e-09 | 11.87717 | 5.108e-09
2018-03-22 01:04 | 113231.9 | 3480.0001 | 3 | 13 | 4.400208 | 0.2990561 | 2.792376 | 1.389e-09 | 11.92267 | 5.108e-09
2018-03-22 01:06 | 113351.9 | 3600.0001 | 3 | 13 | 4.400116 | 0.2765255 | 2.801954 | 1.389e-09 | 11.96481 | 5.108e-09
2018-03-22 01:08 | 113471.9 | 3720.001 | 3 | 13 | 4.400152 | 0.2574348 | 2.810849 | 1.389e-09 | 12.00395 | 5.108e-09
2018-03-22 01:10 | 113591.9 | 3840.0011 | 3 | 13 | 4.400138 | 0.239275 | 2.819122 | 1.389e-09 | 12.04036 | 5.108e-09
2018-03-22 01:12 | 113711.9 | 3960.0001 | 3 | 13 | 4.400136 | 0.2230644 | 2.826824 | 1.389e-09 | 12.07425 | 5.108e-09
2018-03-22 01:14 | 113831.9 | 4080.0002 | 3 | 13 | 4.400173 | 0.2066784 | 2.833987 | 1.389e-09 | 12.10576 | 5.108e-09
2018-03-22 01:16 | 113951.9 | 4200.0009 | 3 | 13 | 4.400177 | 0.1894026 | 2.840565 | 1.389e-09 | 12.13471 | 5.108e-09
2018-03-22 01:18 | 114071.9 | 4320.0001 | 3 | 13 | 4.400119 | 0.1721897 | 2.846584 | 1.389e-09 | 12.16119 | 5.108e-09
2018-03-22 01:20 | 114191.9 | 4440.0008 | 3 | 13 | 4.400161 | 0.1590776 | 2.852093 | 1.389e-09 | 12.18543 | 5.108e-09
2018-03-22 01:22 | 114311.9 | 4560.0009 | 3 | 13 | 4.400112 | 0.1478949 | 2.857204 | 1.389e-09 | 12.20792 | 5.108e-09
2018-03-22 01:24 | 114431.9 | 4680.0017 | 3 | 13 | 4.400072 | 0.1384945 | 2.861979 | 1.389e-09 | 12.22893 | 5.108e-09
2018-03-22 01:26 | 114551.9 | 4800.0016 | 3 | 13 | 4.400092 | 0.1307316 | 2.866467 | 1.389e-09 | 12.24868 | 5.108e-09
2018-03-22 01:28 | 114671.9 | 4920.0009 | 3 | 13 | 4.400129 | 0.1238165 | 2.870709 | 1.389e-09 | 12.26735 | 5.108e-09
2018-03-22 01:30 | 114791.9 | 5040.0009 | 3 | 13 | 4.400107 | 0.1173859 | 2.874729 | 1.389e-09 | 12.28503 | 5.108e-09
2018-03-22 01:32 | 114911.9 | 5160.0008 | 3 | 13 | 4.400079 | 0.1112413 | 2.878538 | 1.389e-09 | 12.30179 | 5.108e-09
2018-03-22 01:34 | 115031.9 | 5280.0015 | 3 | 13 | 4.400089 | 0.105731 | 2.882163 | 1.389e-09 | 12.31774 | 5.108e-09
2018-03-22 01:36 | 115151.9 | 5400.0008 | 3 | 13 | 4.400076 | 0.1006136 | 2.885595 | 1.389e-09 | 12.33284 | 5.108e-09
2018-03-22 01:38 | 115271.9 | 5520.0001 | 3 | 13 | 4.400092 | 0.09543705 | 2.888874 | 1.389e-09 | 12.34727 | 5.108e-09
2018-03-22 01:40 | 115391.9 | 5640.0009 | 3 | 13 | 4.400136 | 0.09169579 | 2.891987 | 1.389e-09 | 12.36097 | 5.108e-09
2018-03-22 01:42 | 115511.9 | 5760.0001 | 3 | 13 | 4.400019 | 0.08590031 | 2.894942 | 1.389e-09 | 12.37397 | 5.108e-09
2018-03-22 01:44 | 115631.9 | 5880.0009 | 3 | 13 | 4.400085 | 0.08300686 | 2.897763 | 1.389e-09 | 12.38638 | 5.108e-09
2018-03-22 01:45 | 115660.2 | 5908.2511 | 3 | 13 | 4.400082 | 0.0814867 | 2.89841 | 1.389e-09 | 12.38923 | 5.108e-09
2018-03-22 01:47 | 115780.2 | 120.001 | 4 | 13 | 4.391514 | 0 | 2.89841 | 1.389e-09 | 12.38923 | 5.108e-09
2018-03-22 01:49 | 115900.2 | 240.0002 | 4 | 13 | 4.390532 | 0 | 2.89841 | 1.389e-09 | 12.38923 | 5.108e-09
2018-03-22 01:50 | 115960.2 | 300.004 | 4 | 13 | 4.390169 | 0 | 2.89841 | 1.389e-09 | 12.38923 | 5.108e-09
2018-03-22 01:52 | 116080.3 | 120.0001 | 5 | 13 | 3.796896 | -6.520085 | 2.89841 | 0.2173036 | 12.38923 | 0.8367221
2018-03-22 01:54 | 116200.3 | 240.0001 | 5 | 13 | 3.735196 | -6.520097 | 2.89841 | 0.43464 | 12.38923 | 1.655495
2018-03-22 01:56 | 116320.3 | 360.0002 | 5 | 13 | 3.660285 | -6.520144 | 2.89841 | 0.651962 | 12.38923 | 2.459253
2018-03-22 01:58 | 116440.3 | 480.001 | 5 | 13 | 3.583198 | -6.520135 | 2.89841 | 0.8693036 | 12.38923 | 3.246387
2018-03-22 02:00 | 116560.3 | 600.0009 | 5 | 13 | 3.509063 | -6.520033 | 2.89841 | 1.086629 | 12.38923 | 4.016942
2018-03-22 02:02 | 116680.3 | 720.0019 | 5 | 13 | 3.445515 | -6.520132 | 2.89841 | 1.303972 | 12.38923 | 4.772487
2018-03-22 02:04 | 116800.3 | 840.0019 | 5 | 13 | 3.392841 | -6.520112 | 2.89841 | 1.521283 | 12.38923 | 5.515346
2018-03-22 02:06 | 116920.3 | 960.0002 | 5 | 13 | 3.348508 | -6.520102 | 2.89841 | 1.738594 | 12.38923 | 6.247728
2018-03-22 02:08 | 117040.3 | 1080.002 | 5 | 13 | 3.307848 | -6.520142 | 2.89841 | 1.955936 | 12.38923 | 6.97103
2018-03-22 02:10 | 117160.3 | 1200.0009 | 5 | 13 | 3.26831 | -6.5201 | 2.89841 | 2.173244 | 12.38923 | 7.685581
2018-03-22 02:12 | 117280.3 | 1320.0011 | 5 | 13 | 3.224315 | -6.520065 | 2.89841 | 2.390591 | 12.38923 | 8.391283
2018-03-22 02:14 | 117400.3 | 1440.0002 | 5 | 13 | 3.166821 | -6.520095 | 2.89841 | 2.607862 | 12.38923 | 9.086018
2018-03-22 02:16 | 117520.3 | 1560.0002 | 5 | 13 | 3.05908 | -6.52011 | 2.89841 | 2.825231 | 12.38923 | 9.764417
2018-03-22 02:16 | 117554.4 | 1594.0697 | 5 | 13 | 2.999996 | -6.520065 | 2.89841 | 2.886935 | 12.38923 | 9.951468
2018-03-22 02:18 | 117674.4 | 120.0007 | 6 | 13 | 3.654668 | 0 | 2.89841 | 2.886956 | 12.38923 | 9.951534
2018-03-22 02:20 | 117794.4 | 240.0007 | 6 | 13 | 3.675622 | 0 | 2.89841 | 2.886956 | 12.38923 | 9.951534
2018-03-22 02:21 | 117854.4 | 300.0022 | 6 | 13 | 3.680638 | 0 | 2.89841 | 2.886956 | 12.38923 | 9.951534
2018-03-22 02:21 | 117854.4 | 0.0024 | 7 | 14 | 3.680719 | 0 | 0 | 0 | 0 | 0
2018-03-22 02:23 | 117974.5 | 120.0017 | 2 | 14 | 4.108546 | 4.890111 | 0.1624074 | 2.597e-09 | 0.6588219 | 9.557e-09
2018-03-22 02:25 | 118094.5 | 240.0018 | 2 | 14 | 4.158798 | 4.890159 | 0.3253902 | 2.597e-09 | 1.332928 | 9.557e-09
2018-03-22 02:27 | 118214.5 | 360.0002 | 2 | 14 | 4.185844 | 4.890136 | 0.4883769 | 2.597e-09 | 2.013176 | 9.557e-09
2018-03-22 02:29 | 118334.5 | 480.0009 | 2 | 14 | 4.200264 | 4.78408 | 0.6508042 | 2.597e-09 | 2.694605 | 9.557e-09
2018-03-22 02:31 | 118454.5 | 600.001 | 2 | 14 | 4.200311 | 4.457538 | 0.8048903 | 2.597e-09 | 3.34181 | 9.557e-09
2018-03-22 02:33 | 118574.5 | 720.001 | 2 | 14 | 4.200288 | 4.112569 | 0.9476917 | 2.597e-09 | 3.941616 | 9.557e-09
2018-03-22 02:35 | 118694.5 | 840.001 | 2 | 14 | 4.200264 | 3.744803 | 1.078759 | 2.597e-09 | 4.492136 | 9.557e-09
2018-03-22 02:37 | 118814.5 | 960.0012 | 2 | 14 | 4.200283 | 3.379388 | 1.197423 | 2.597e-09 | 4.990557 | 9.557e-09
2018-03-22 02:38 | 118855.6 | 1001.1071 | 2 | 14 | 4.200279 | 3.259986 | 1.235314 | 2.597e-09 | 5.14971 | 9.557e-09
2018-03-22 02:40 | 118975.6 | 120.0027 | 3 | 14 | 4.227244 | 3.259912 | 1.343589 | 2.601e-09 | 5.605832 | 9.573e-09
2018-03-22 02:42 | 119095.6 | 240.0011 | 3 | 14 | 4.2564 | 3.259898 | 1.452244 | 2.601e-09 | 6.066727 | 9.573e-09
2018-03-22 02:44 | 119215.6 | 360.0009 | 3 | 14 | 4.286147 | 3.25991 | 1.560892 | 2.601e-09 | 6.530782 | 9.573e-09
2018-03-22 02:46 | 119335.6 | 480.0017 | 3 | 14 | 4.317382 | 3.259925 | 1.669554 | 2.601e-09 | 6.998205 | 9.573e-09
2018-03-22 02:48 | 119455.6 | 600 | 3 | 14 | 4.350602 | 3.259908 | 1.778211 | 2.601e-09 | 7.469103 | 9.573e-09
2018-03-22 02:50 | 119575.6 | 720.0009 | 3 | 14 | 4.386395 | 3.259923 | 1.886871 | 2.601e-09 | 7.943758 | 9.573e-09
2018-03-22 02:52 | 119695.6 | 840.0012 | 3 | 14 | 4.400321 | 2.970187 | 1.992224 | 2.601e-09 | 8.407061 | 9.573e-09
2018-03-22 02:54 | 119815.6 | 960.0009 | 3 | 14 | 4.40027 | 2.619107 | 2.085222 | 2.601e-09 | 8.81628 | 9.573e-09
2018-03-22 02:56 | 119935.6 | 1080.0001 | 3 | 14 | 4.400276 | 2.314233 | 2.167327 | 2.601e-09 | 9.177562 | 9.573e-09
2018-03-22 02:58 | 120055.6 | 1200.0017 | 3 | 14 | 4.400259 | 2.048242 | 2.239919 | 2.601e-09 | 9.496987 | 9.573e-09
2018-03-22 03:00 | 120175.6 | 1320.0001 | 3 | 14 | 4.400225 | 1.818822 | 2.304295 | 2.601e-09 | 9.780259 | 9.573e-09
2018-03-22 03:02 | 120295.6 | 1440.0009 | 3 | 14 | 4.40029 | 1.619846 | 2.361525 | 2.601e-09 | 10.03209 | 9.573e-09
2018-03-22 03:04 | 120415.6 | 1560.0016 | 3 | 14 | 4.400246 | 1.444564 | 2.412519 | 2.601e-09 | 10.25647 | 9.573e-09
2018-03-22 03:06 | 120535.6 | 1680.0001 | 3 | 14 | 4.400211 | 1.290908 | 2.458048 | 2.601e-09 | 10.45681 | 9.573e-09
2018-03-22 03:08 | 120655.6 | 1800.0005 | 3 | 14 | 4.400239 | 1.156545 | 2.498791 | 2.601e-09 | 10.63609 | 9.573e-09
2018-03-22 03:10 | 120775.6 | 1920.0001 | 3 | 14 | 4.400229 | 1.037447 | 2.535313 | 2.601e-09 | 10.79679 | 9.573e-09
2018-03-22 03:12 | 120895.6 | 2040.0009 | 3 | 14 | 4.400228 | 0.9329386 | 2.568102 | 2.601e-09 | 10.94107 | 9.573e-09
2018-03-22 03:14 | 121015.6 | 2160.0001 | 3 | 14 | 4.400203 | 0.8357239 | 2.597592 | 2.601e-09 | 11.07083 | 9.573e-09
2018-03-22 03:16 | 121135.6 | 2280.0001 | 3 | 14 | 4.40018 | 0.7440672 | 2.623911 | 2.601e-09 | 11.18664 | 9.573e-09
2018-03-22 03:18 | 121255.6 | 2400 | 3 | 14 | 4.400192 | 0.6633959 | 2.647347 | 2.601e-09 | 11.28977 | 9.573e-09
2018-03-22 03:20 | 121375.6 | 2520.0017 | 3 | 14 | 4.400201 | 0.5957727 | 2.668273 | 2.601e-09 | 11.38184 | 9.573e-09
2018-03-22 03:22 | 121495.6 | 2640.0009 | 3 | 14 | 4.400198 | 0.5393133 | 2.68716 | 2.601e-09 | 11.46495 | 9.573e-09
2018-03-22 03:24 | 121615.6 | 2760.0001 | 3 | 14 | 4.400141 | 0.4899187 | 2.704301 | 2.601e-09 | 11.54038 | 9.573e-09
2018-03-22 03:26 | 121735.6 | 2880.0009 | 3 | 14 | 4.400229 | 0.4485655 | 2.719921 | 2.601e-09 | 11.6091 | 9.573e-09
2018-03-22 03:28 | 121855.6 | 3000.0009 | 3 | 14 | 4.400175 | 0.4104137 | 2.734208 | 2.601e-09 | 11.67197 | 9.573e-09
2018-03-22 03:30 | 121975.6 | 3120.0009 | 3 | 14 | 4.400169 | 0.3773003 | 2.747327 | 2.601e-09 | 11.7297 | 9.573e-09
2018-03-22 03:32 | 122095.6 | 3240.0001 | 3 | 14 | 4.400161 | 0.3479652 | 2.759413 | 2.601e-09 | 11.78288 | 9.573e-09
2018-03-22 03:34 | 122215.6 | 3360.0003 | 3 | 14 | 4.400114 | 0.3216276 | 2.77057 | 2.601e-09 | 11.83197 | 9.573e-09
2018-03-22 03:36 | 122335.6 | 3480.001 | 3 | 14 | 4.400149 | 0.2979193 | 2.780898 | 2.601e-09 | 11.87742 | 9.573e-09
2018-03-22 03:38 | 122455.6 | 3600.0002 | 3 | 14 | 4.400123 | 0.276063 | 2.790469 | 2.601e-09 | 11.91953 | 9.573e-09
2018-03-22 03:40 | 122575.6 | 3720.001 | 3 | 14 | 4.400164 | 0.2577763 | 2.799359 | 2.601e-09 | 11.95864 | 9.573e-09
2018-03-22 03:42 | 122695.6 | 3840.0018 | 3 | 14 | 4.400108 | 0.239171 | 2.807633 | 2.601e-09 | 11.99506 | 9.573e-09
2018-03-22 03:44 | 122815.6 | 3960.0019 | 3 | 14 | 4.40013 | 0.2233076 | 2.815346 | 2.601e-09 | 12.02899 | 9.573e-09
2018-03-22 03:46 | 122935.6 | 4080.001 | 3 | 14 | 4.400172 | 0.2086735 | 2.822543 | 2.601e-09 | 12.06066 | 9.573e-09
2018-03-22 03:48 | 123055.6 | 4200.001 | 3 | 14 | 4.400117 | 0.1946955 | 2.829264 | 2.601e-09 | 12.09023 | 9.573e-09
2018-03-22 03:50 | 123175.6 | 4320.0002 | 3 | 14 | 4.400105 | 0.1820621 | 2.835549 | 2.601e-09 | 12.11789 | 9.573e-09
2018-03-22 03:52 | 123295.6 | 4440.001 | 3 | 14 | 4.400121 | 0.1706924 | 2.84143 | 2.601e-09 | 12.14376 | 9.573e-09
2018-03-22 03:54 | 123415.6 | 4560.0009 | 3 | 14 | 4.400173 | 0.1602678 | 2.846939 | 2.601e-09 | 12.16801 | 9.573e-09
2018-03-22 03:56 | 123535.6 | 4680.0017 | 3 | 14 | 4.400162 | 0.1469831 | 2.852051 | 2.601e-09 | 12.1905 | 9.573e-09
2018-03-22 03:58 | 123655.6 | 4800.0001 | 3 | 14 | 4.400167 | 0.1341705 | 2.856728 | 2.601e-09 | 12.21108 | 9.573e-09
2018-03-22 04:00 | 123775.6 | 4920.0017 | 3 | 14 | 4.400126 | 0.1231031 | 2.861007 | 2.601e-09 | 12.22991 | 9.573e-09
2018-03-22 04:02 | 123895.6 | 5040.001 | 3 | 14 | 4.400133 | 0.1148224 | 2.864962 | 2.601e-09 | 12.24731 | 9.573e-09
2018-03-22 04:04 | 124015.6 | 5160.0001 | 3 | 14 | 4.400068 | 0.1069145 | 2.868654 | 2.601e-09 | 12.26355 | 9.573e-09
2018-03-22 04:06 | 124135.6 | 5280.0018 | 3 | 14 | 4.40008 | 0.1009188 | 2.872106 | 2.601e-09 | 12.27874 | 9.573e-09
2018-03-22 04:08 | 124255.6 | 5400.0008 | 3 | 14 | 4.400104 | 0.09513664 | 2.875368 | 2.601e-09 | 12.2931 | 9.573e-09
2018-03-22 04:10 | 124375.6 | 5520.0017 | 3 | 14 | 4.400112 | 0.08988094 | 2.878449 | 2.601e-09 | 12.30665 | 9.573e-09
2018-03-22 04:12 | 124495.6 | 5640.0001 | 3 | 14 | 4.400117 | 0.0851593 | 2.881363 | 2.601e-09 | 12.31948 | 9.573e-09
2018-03-22 04:13 | 124570.7 | 5715.0168 | 3 | 14 | 4.400032 | 0.08149529 | 2.883103 | 2.601e-09 | 12.32713 | 9.573e-09
2018-03-22 04:15 | 124690.7 | 120.0008 | 4 | 14 | 4.391081 | 0 | 2.883103 | 2.601e-09 | 12.32713 | 9.573e-09
2018-03-22 04:17 | 124810.7 | 240.0016 | 4 | 14 | 4.390122 | 0 | 2.883103 | 2.601e-09 | 12.32713 | 9.573e-09
2018-03-22 04:18 | 124870.7 | 300.0038 | 4 | 14 | 4.38977 | 0 | 2.883103 | 2.601e-09 | 12.32713 | 9.573e-09
2018-03-22 04:20 | 124990.8 | 120.0011 | 5 | 14 | 3.775599 | -6.519987 | 2.883103 | 0.2173177 | 12.32713 | 0.8321575
2018-03-22 04:22 | 125110.8 | 240.001 | 5 | 14 | 3.717832 | -6.520039 | 2.883103 | 0.4346153 | 12.32713 | 1.646665
2018-03-22 04:24 | 125230.8 | 360.001 | 5 | 14 | 3.649197 | -6.52007 | 2.883103 | 0.6519482 | 12.32713 | 2.447282
2018-03-22 04:26 | 125350.8 | 480.0002 | 5 | 14 | 3.579336 | -6.520083 | 2.883103 | 0.8692772 | 12.32713 | 3.232754
2018-03-22 04:28 | 125470.8 | 600.0009 | 5 | 14 | 3.512228 | -6.519964 | 2.883103 | 1.086614 | 12.32713 | 4.003287
2018-03-22 04:30 | 125590.8 | 720.0009 | 5 | 14 | 3.452243 | -6.519974 | 2.883103 | 1.303919 | 12.32713 | 4.759816
2018-03-22 04:32 | 125710.8 | 840.0009 | 5 | 14 | 3.401722 | -6.520009 | 2.883103 | 1.521261 | 12.32713 | 5.504498
2018-03-22 04:34 | 125830.8 | 960.0002 | 5 | 14 | 3.358532 | -6.520009 | 2.883103 | 1.738593 | 12.32713 | 6.239008
2018-03-22 04:36 | 125950.8 | 1080.001 | 5 | 14 | 3.319159 | -6.519942 | 2.883103 | 1.955897 | 12.32713 | 6.964526
2018-03-22 04:38 | 126070.8 | 1200.0002 | 5 | 14 | 3.279567 | -6.520002 | 2.883103 | 2.173215 | 12.32713 | 7.681604
2018-03-22 04:40 | 126190.8 | 1320.001 | 5 | 14 | 3.231905 | -6.519979 | 2.883103 | 2.390565 | 12.32713 | 8.389443
2018-03-22 04:42 | 126310.8 | 1440.0001 | 5 | 14 | 3.167994 | -6.520015 | 2.883103 | 2.607905 | 12.32713 | 9.085397
2018-03-22 04:44 | 126430.8 | 1560.0002 | 5 | 14 | 3.049137 | -6.52004 | 2.883103 | 2.825223 | 12.32713 | 9.762774
2018-03-22 04:45 | 126458.4 | 1587.6057 | 5 | 14 | 2.999995 | -6.52005 | 2.883103 | 2.875218 | 12.32713 | 9.914054
2018-03-22 04:47 | 126578.4 | 120.001 | 6 | 14 | 3.656559 | 0 | 2.883103 | 2.875218 | 12.32713 | 9.914054
2018-03-22 04:49 | 126698.4 | 240.0001 | 6 | 14 | 3.677185 | 0 | 2.883103 | 2.875218 | 12.32713 | 9.914054
2018-03-22 04:50 | 126758.4 | 300.0039 | 6 | 14 | 3.682124 | 0 | 2.883103 | 2.875218 | 12.32713 | 9.914054
2018-03-22 04:50 | 126758.4 | 0.0024 | 7 | 15 | 3.682291 | 0 | 0 | 0 | 0 | 0
2018-03-22 04:52 | 126878.5 | 120.0018 | 2 | 15 | 4.11382 | 4.890201 | 0.1623993 | 0 | 0.659554 | 0
2018-03-22 04:54 | 126998.5 | 240.001 | 2 | 15 | 4.163189 | 4.890162 | 0.3253912 | 0 | 1.334486 | 0
2018-03-22 04:56 | 127118.5 | 360.0009 | 2 | 15 | 4.189588 | 4.890191 | 0.4884054 | 0 | 2.015505 | 0
2018-03-22 04:58 | 127238.5 | 480.0003 | 2 | 15 | 4.200265 | 4.735339 | 0.6501086 | 0 | 2.69425 | 0
2018-03-22 05:00 | 127358.5 | 600.0003 | 2 | 15 | 4.200287 | 4.409524 | 0.8026055 | 0 | 3.334779 | 0
2018-03-22 05:02 | 127478.5 | 720.0004 | 2 | 15 | 4.200266 | 4.068919 | 0.9438973 | 0 | 3.928245 | 0
2018-03-22 05:04 | 127598.5 | 840.0003 | 2 | 15 | 4.200304 | 3.737239 | 1.073961 | 0 | 4.47455 | 0
2018-03-22 05:06 | 127718.5 | 960.0004 | 2 | 15 | 4.200266 | 3.420007 | 1.193178 | 0 | 4.975291 | 0
2018-03-22 05:07 | 127782.8 | 1024.3186 | 2 | 15 | 4.200229 | 3.259988 | 1.252849 | 0 | 5.225927 | 0
2018-03-22 05:09 | 127902.9 | 120.0017 | 3 | 15 | 4.223103 | 3.259847 | 1.361118 | 0 | 5.681801 | 0
2018-03-22 05:11 | 128022.9 | 240.0016 | 3 | 15 | 4.250052 | 3.25998 | 1.469787 | 0 | 6.14217 | 0
2018-03-22 05:13 | 128142.9 | 360.001 | 3 | 15 | 4.279072 | 3.260179 | 1.578457 | 0 | 6.605579 | 0
2018-03-22 05:15 | 128262.9 | 480.0002 | 3 | 15 | 4.310291 | 3.260037 | 1.687121 | 0 | 7.072235 | 0
2018-03-22 05:17 | 128382.9 | 600.0012 | 3 | 15 | 4.343846 | 3.259788 | 1.79578 | 0 | 7.542385 | 0
2018-03-22 05:19 | 128502.9 | 720.0004 | 3 | 15 | 4.380185 | 3.260098 | 1.90444 | 0 | 8.016336 | 0
2018-03-22 05:21 | 128622.9 | 840.002 | 3 | 15 | 4.400303 | 3.016696 | 2.011005 | 0 | 8.48468 | 0
2018-03-22 05:23 | 128742.9 | 960.001 | 3 | 15 | 4.400301 | 2.639119 | 2.105057 | 0 | 8.898533 | 0
2018-03-22 05:25 | 128862.9 | 1080.0011 | 3 | 15 | 4.400295 | 2.314122 | 2.187457 | 0 | 9.261119 | 0
2018-03-22 05:27 | 128982.9 | 1200.0001 | 3 | 15 | 4.40026 | 2.03193 | 2.259776 | 0 | 9.57934 | 0
2018-03-22 05:29 | 129102.9 | 1320.0011 | 3 | 15 | 4.400223 | 1.787418 | 2.323342 | 0 | 9.859049 | 0
2018-03-22 05:31 | 129222.9 | 1440.0005 | 3 | 15 | 4.400272 | 1.578791 | 2.379362 | 0 | 10.10555 | 0
2018-03-22 05:33 | 129342.9 | 1560.0017 | 3 | 15 | 4.400271 | 1.389375 | 2.4288 | 0 | 10.32309 | 0
2018-03-22 05:35 | 129462.9 | 1680.0009 | 3 | 15 | 4.400265 | 1.216054 | 2.472142 | 0 | 10.5138 | 0
2018-03-22 05:37 | 129582.9 | 1800.0001 | 3 | 15 | 4.400214 | 1.064488 | 2.510072 | 0 | 10.68071 | 0
2018-03-22 05:39 | 129702.9 | 1920.0002 | 3 | 15 | 4.400253 | 0.9415255 | 2.54341 | 0 | 10.8274 | 0
2018-03-22 05:41 | 129822.9 | 2040.0004 | 3 | 15 | 4.400179 | 0.8414526 | 2.573065 | 0 | 10.95789 | 0
2018-03-22 05:43 | 129942.9 | 2160.0003 | 3 | 15 | 4.400213 | 0.7571287 | 2.599673 | 0 | 11.07497 | 0
2018-03-22 05:45 | 130062.9 | 2280.0001 | 3 | 15 | 4.400226 | 0.6850882 | 2.623666 | 0 | 11.18054 | 0
2018-03-22 05:47 | 130182.9 | 2400.0001 | 3 | 15 | 4.400203 | 0.620883 | 2.645396 | 0 | 11.27616 | 0
2018-03-22 05:49 | 130302.9 | 2520.0001 | 3 | 15 | 4.400202 | 0.5656061 | 2.66515 | 0 | 11.36308 | 0
2018-03-22 05:51 | 130422.9 | 2640.001 | 3 | 15 | 4.400241 | 0.5170507 | 2.68317 | 0 | 11.44237 | 0
2018-03-22 05:53 | 130542.9 | 2760.0003 | 3 | 15 | 4.400154 | 0.4732447 | 2.699656 | 0 | 11.51491 | 0
2018-03-22 05:55 | 130662.9 | 2880.0019 | 3 | 15 | 4.400182 | 0.4345875 | 2.71478 | 0 | 11.58146 | 0
2018-03-22 05:57 | 130782.9 | 3000.0011 | 3 | 15 | 4.400158 | 0.4001961 | 2.728677 | 0 | 11.64261 | 0
2018-03-22 05:59 | 130902.9 | 3120.0014 | 3 | 15 | 4.400209 | 0.3700027 | 2.741499 | 0 | 11.69903 | 0
2018-03-22 06:01 | 131022.9 | 3240.0007 | 3 | 15 | 4.400108 | 0.3417921 | 2.753352 | 0 | 11.75119 | 0
2018-03-22 06:03 | 131142.9 | 3360.0009 | 3 | 15 | 4.400123 | 0.3173342 | 2.764338 | 0 | 11.79953 | 0
2018-03-22 06:05 | 131262.9 | 3480.0005 | 3 | 15 | 4.400155 | 0.2955532 | 2.774549 | 0 | 11.84445 | 0
2018-03-22 06:07 | 131382.9 | 3600.0005 | 3 | 15 | 4.400198 | 0.2765617 | 2.784067 | 0 | 11.88634 | 0
2018-03-22 06:09 | 131502.9 | 3720.0004 | 3 | 15 | 4.400168 | 0.2578278 | 2.792944 | 0 | 11.9254 | 0
2018-03-22 06:11 | 131622.9 | 3840.0013 | 3 | 15 | 4.400128 | 0.2397795 | 2.80123 | 0 | 11.96186 | 0
2018-03-22 06:13 | 131742.9 | 3960.0002 | 3 | 15 | 4.400198 | 0.2256069 | 2.808975 | 0 | 11.99594 | 0
2018-03-22 06:15 | 131862.9 | 4080.0015 | 3 | 15 | 4.400108 | 0.2101469 | 2.816228 | 0 | 12.02785 | 0
2018-03-22 06:17 | 131982.9 | 4200.0007 | 3 | 15 | 4.400098 | 0.1968937 | 2.82303 | 0 | 12.05778 | 0
2018-03-22 06:19 | 132102.9 | 4320.0007 | 3 | 15 | 4.400123 | 0.1855154 | 2.829411 | 0 | 12.08586 | 0
2018-03-22 06:21 | 132222.9 | 4440.0006 | 3 | 15 | 4.400143 | 0.1743793 | 2.835402 | 0 | 12.11222 | 0
2018-03-22 06:23 | 132342.9 | 4560.0006 | 3 | 15 | 4.400109 | 0.1611414 | 2.841 | 0 | 12.13685 | 0
2018-03-22 06:25 | 132462.9 | 4680.0014 | 3 | 15 | 4.400133 | 0.1489525 | 2.846179 | 0 | 12.15964 | 0
2018-03-22 06:27 | 132582.9 | 4800.0006 | 3 | 15 | 4.400127 | 0.1362772 | 2.850928 | 0 | 12.18053 | 0
2018-03-22 06:29 | 132702.9 | 4920.0015 | 3 | 15 | 4.40012 | 0.1261311 | 2.855284 | 0 | 12.1997 | 0
2018-03-22 06:31 | 132822.9 | 5040.0006 | 3 | 15 | 4.400156 | 0.1175776 | 2.859341 | 0 | 12.21756 | 0
2018-03-22 06:33 | 132942.9 | 5160.0007 | 3 | 15 | 4.400098 | 0.109375 | 2.863124 | 0 | 12.2342 | 0
2018-03-22 06:35 | 133062.9 | 5280.0007 | 3 | 15 | 4.400113 | 0.1033344 | 2.866678 | 0 | 12.24984 | 0
2018-03-22 06:37 | 133182.9 | 5400.0016 | 3 | 15 | 4.400153 | 0.0972271 | 2.87002 | 0 | 12.26454 | 0
2018-03-22 06:39 | 133302.9 | 5520.0017 | 3 | 15 | 4.400108 | 0.09179974 | 2.873156 | 0 | 12.27834 | 0
2018-03-22 06:41 | 133422.9 | 5640.0001 | 3 | 15 | 4.40006 | 0.08575726 | 2.876127 | 0 | 12.29141 | 0
2018-03-22 06:43 | 133537.5 | 5754.5942 | 3 | 15 | 4.400098 | 0.08149052 | 2.878806 | 0 | 12.3032 | 0
2018-03-22 06:45 | 133657.5 | 120.0004 | 4 | 15 | 4.391366 | 0 | 2.878806 | 0 | 12.3032 | 0
2018-03-22 06:47 | 133777.5 | 240.0003 | 4 | 15 | 4.390406 | 0 | 2.878806 | 0 | 12.3032 | 0
2018-03-22 06:48 | 133837.5 | 300.004 | 4 | 15 | 4.390054 | 0 | 2.878806 | 0 | 12.3032 | 0
2018-03-22 06:50 | 133957.6 | 120.0002 | 5 | 15 | 3.782695 | -6.520198 | 2.878806 | 0.2173081 | 12.3032 | 0.833677
2018-03-22 06:52 | 134077.6 | 240.0002 | 5 | 15 | 3.723396 | -6.519992 | 2.878806 | 0.434628 | 12.3032 | 1.649596
2018-03-22 06:54 | 134197.6 | 360.0011 | 5 | 15 | 3.653955 | -6.51987 | 2.878806 | 0.6519533 | 12.3032 | 2.451297
2018-03-22 06:56 | 134317.6 | 480.001 | 5 | 15 | 3.583096 | -6.520207 | 2.878806 | 0.8692448 | 12.3032 | 3.237578
2018-03-22 06:58 | 134437.6 | 600.001 | 5 | 15 | 3.51545 | -6.520165 | 2.878806 | 1.086584 | 12.3032 | 4.008884
2018-03-22 07:00 | 134557.6 | 720.0001 | 5 | 15 | 3.455123 | -6.520117 | 2.878806 | 1.303924 | 12.3032 | 4.766216
2018-03-22 07:02 | 134677.6 | 840.0019 | 5 | 15 | 3.403738 | -6.520112 | 2.878806 | 1.521253 | 12.3032 | 5.511365
2018-03-22 07:04 | 134797.6 | 960.0011 | 5 | 15 | 3.359549 | -6.520152 | 2.878806 | 1.738577 | 12.3032 | 6.246178
2018-03-22 07:06 | 134917.6 | 1080.0001 | 5 | 15 | 3.316002 | -6.520169 | 2.878806 | 1.955894 | 12.3032 | 6.971595
2018-03-22 07:08 | 135037.6 | 1200.0002 | 5 | 15 | 3.270948 | -6.520125 | 2.878806 | 2.173208 | 12.3032 | 7.687382
2018-03-22 07:10 | 135157.6 | 1320.0002 | 5 | 15 | 3.220462 | -6.520062 | 2.878806 | 2.390555 | 12.3032 | 8.392991
2018-03-22 07:12 | 135277.6 | 1440.0002 | 5 | 15 | 3.157279 | -6.52006 | 2.878806 | 2.607869 | 12.3032 | 9.086307
2018-03-22 07:14 | 135397.6 | 1560.0002 | 5 | 15 | 3.04183 | -6.520112 | 2.878806 | 2.825199 | 12.3032 | 9.761794
2018-03-22 07:14 | 135421.7 | 1584.0744 | 5 | 15 | 2.999989 | -6.52007 | 2.878806 | 2.868812 | 12.3032 | 9.893583
2018-03-22 07:16 | 135541.7 | 120.0008 | 6 | 15 | 3.659692 | 0 | 2.878806 | 2.868812 | 12.3032 | 9.893583
2018-03-22 07:18 | 135661.7 | 240.0002 | 6 | 15 | 3.679778 | 0 | 2.878806 | 2.868812 | 12.3032 | 9.893583
2018-03-22 07:19 | 135721.7 | 300.003 | 6 | 15 | 3.684574 | 0 | 2.878806 | 2.868812 | 12.3032 | 9.893583
2018-03-22 07:19 | 135721.7 | 0.0025 | 7 | 16 | 3.684644 | 0 | 0 | 0 | 0 | 0
2018-03-22 07:21 | 135841.8 | 120.0001 | 2 | 16 | 4.120682 | 4.889888 | 0.162388 | 5.73e-10 | 0.6604117 | 2.113e-09
2018-03-22 07:23 | 135961.8 | 240.0017 | 2 | 16 | 4.17061 | 4.889934 | 0.3253935 | 5.73e-10 | 1.336593 | 2.113e-09
2018-03-22 07:25 | 136081.8 | 360.0001 | 2 | 16 | 4.196357 | 4.889892 | 0.4883704 | 5.73e-10 | 2.018604 | 2.113e-09
2018-03-22 07:27 | 136201.8 | 480.0008 | 2 | 16 | 4.200257 | 4.645833 | 0.6479717 | 5.73e-10 | 2.688912 | 2.113e-09
2018-03-22 07:29 | 136321.8 | 600.0017 | 2 | 16 | 4.200259 | 4.330682 | 0.797658 | 5.73e-10 | 3.317636 | 2.113e-09
2018-03-22 07:31 | 136441.8 | 720.0009 | 2 | 16 | 4.200262 | 4.00456 | 0.9365845 | 5.73e-10 | 3.901166 | 2.113e-09
2018-03-22 07:33 | 136561.8 | 840.0001 | 2 | 16 | 4.200235 | 3.687425 | 1.064772 | 5.73e-10 | 4.439587 | 2.113e-09
2018-03-22 07:35 | 136681.8 | 960.0009 | 2 | 16 | 4.200287 | 3.38746 | 1.182651 | 5.73e-10 | 4.934712 | 2.113e-09
2018-03-22 07:36 | 136735.1 | 1013.3463 | 2 | 16 | 4.200289 | 3.259999 | 1.231894 | 5.73e-10 | 5.141545 | 2.113e-09
2018-03-22 07:38 | 136855.2 | 120.0001 | 3 | 16 | 4.222058 | 3.25998 | 1.340182 | 5.73e-10 | 5.597456 | 2.113e-09
2018-03-22 07:40 | 136975.2 | 240.0001 | 3 | 16 | 4.247717 | 3.260022 | 1.448842 | 5.73e-10 | 6.057603 | 2.113e-09
2018-03-22 07:42 | 137095.2 | 360.0002 | 3 | 16 | 4.275437 | 3.2599 | 1.557509 | 5.73e-10 | 6.520678 | 2.113e-09
2018-03-22 07:44 | 137215.2 | 480.001 | 3 | 16 | 4.306487 | 3.259931 | 1.666165 | 5.73e-10 | 6.98686 | 2.113e-09
2018-03-22 07:46 | 137335.2 | 600.001 | 3 | 16 | 4.342493 | 3.259999 | 1.774829 | 5.73e-10 | 7.456734 | 2.113e-09
2018-03-22 07:48 | 137455.2 | 720.0001 | 3 | 16 | 4.382359 | 3.260053 | 1.883477 | 5.73e-10 | 7.930675 | 2.113e-09
2018-03-22 07:50 | 137575.2 | 840.0004 | 3 | 16 | 4.400292 | 2.968169 | 1.989088 | 5.73e-10 | 8.39498 | 2.113e-09
2018-03-22 07:52 | 137695.2 | 960.0002 | 3 | 16 | 4.400267 | 2.602801 | 2.081746 | 5.73e-10 | 8.802703 | 2.113e-09
2018-03-22 07:54 | 137815.2 | 1080.001 | 3 | 16 | 4.400275 | 2.29268 | 2.16321 | 5.73e-10 | 9.161165 | 2.113e-09
2018-03-22 07:56 | 137935.2 | 1200.001 | 3 | 16 | 4.400259 | 2.026149 | 2.235073 | 5.73e-10 | 9.477382 | 2.113e-09
2018-03-22 07:58 | 138055.2 | 1320.0002 | 3 | 16 | 4.400241 | 1.793528 | 2.298649 | 5.73e-10 | 9.757132 | 2.113e-09
2018-03-22 08:00 | 138175.2 | 1440.0011 | 3 | 16 | 4.400239 | 1.589845 | 2.354964 | 5.73e-10 | 10.00493 | 2.113e-09
2018-03-22 08:02 | 138295.2 | 1560.001 | 3 | 16 | 4.400236 | 1.412082 | 2.404924 | 5.73e-10 | 10.22477 | 2.113e-09
2018-03-22 08:04 | 138415.2 | 1680.001 | 3 | 16 | 4.400234 | 1.257216 | 2.449359 | 5.73e-10 | 10.42029 | 2.113e-09
2018-03-22 08:06 | 138535.2 | 1800.0003 | 3 | 16 | 4.400239 | 1.123188 | 2.488979 | 5.73e-10 | 10.59463 | 2.113e-09
2018-03-22 08:08 | 138655.2 | 1920.0003 | 3 | 16 | 4.400223 | 1.00549 | 2.524414 | 5.73e-10 | 10.75055 | 2.113e-09
2018-03-22 08:10 | 138775.2 | 2040.0002 | 3 | 16 | 4.400218 | 0.9025421 | 2.556172 | 5.73e-10 | 10.89029 | 2.113e-09
2018-03-22 08:12 | 138895.2 | 2160.0007 | 3 | 16 | 4.4002 | 0.812933 | 2.584723 | 5.73e-10 | 11.01592 | 2.113e-09
2018-03-22 08:14 | 139015.2 | 2280.0003 | 3 | 16 | 4.400206 | 0.7330694 | 2.610456 | 5.73e-10 | 11.12916 | 2.113e-09
2018-03-22 08:16 | 139135.2 | 2400.0004 | 3 | 16 | 4.400189 | 0.6632309 | 2.633706 | 5.73e-10 | 11.23146 | 2.113e-09
2018-03-22 08:18 | 139255.2 | 2520.0003 | 3 | 16 | 4.400156 | 0.6012201 | 2.654768 | 5.73e-10 | 11.32413 | 2.113e-09
2018-03-22 08:20 | 139375.2 | 2640.0003 | 3 | 16 | 4.400214 | 0.5473604 | 2.673888 | 5.73e-10 | 11.40827 | 2.113e-09
2018-03-22 08:22 | 139495.2 | 2760.0003 | 3 | 16 | 4.400219 | 0.4985657 | 2.691293 | 5.73e-10 | 11.48485 | 2.113e-09
2018-03-22 08:24 | 139615.2 | 2880.0003 | 3 | 16 | 4.400145 | 0.4504395 | 2.707127 | 5.73e-10 | 11.55452 | 2.113e-09
2018-03-22 08:26 | 139735.2 | 3000.0019 | 3 | 16 | 4.400138 | 0.4055729 | 2.721407 | 5.73e-10 | 11.61736 | 2.113e-09
2018-03-22 08:28 | 139855.2 | 3120.001 | 3 | 16 | 4.400159 | 0.3657055 | 2.734272 | 5.73e-10 | 11.67397 | 2.113e-09
2018-03-22 08:30 | 139975.2 | 3240.0003 | 3 | 16 | 4.400167 | 0.3335571 | 2.745895 | 5.73e-10 | 11.72511 | 2.113e-09
2018-03-22 08:32 | 140095.2 | 3360.0011 | 3 | 16 | 4.400168 | 0.3062534 | 2.756539 | 5.73e-10 | 11.77195 | 2.113e-09
2018-03-22 08:34 | 140215.2 | 3480.001 | 3 | 16 | 4.400128 | 0.2822704 | 2.766347 | 5.73e-10 | 11.81511 | 2.113e-09
2018-03-22 08:36 | 140335.2 | 3600.0011 | 3 | 16 | 4.4001 | 0.2618618 | 2.775428 | 5.73e-10 | 11.85506 | 2.113e-09
2018-03-22 08:38 | 140455.2 | 3720.0002 | 3 | 16 | 4.400125 | 0.2440853 | 2.783864 | 5.73e-10 | 11.89218 | 2.113e-09
2018-03-22 08:40 | 140575.2 | 3840.0003 | 3 | 16 | 4.400125 | 0.2277985 | 2.791726 | 5.73e-10 | 11.92678 | 2.113e-09
2018-03-22 08:42 | 140695.2 | 3960.0019 | 3 | 16 | 4.400152 | 0.2134571 | 2.799072 | 5.73e-10 | 11.9591 | 2.113e-09
2018-03-22 08:44 | 140815.2 | 4080.0019 | 3 | 16 | 4.400128 | 0.1998825 | 2.805949 | 5.73e-10 | 11.98936 | 2.113e-09
2018-03-22 08:46 | 140935.2 | 4200.0001 | 3 | 16 | 4.400098 | 0.1869678 | 2.812396 | 5.73e-10 | 12.01773 | 2.113e-09
2018-03-22 08:48 | 141055.2 | 4320.0003 | 3 | 16 | 4.400064 | 0.1755619 | 2.818444 | 5.73e-10 | 12.04434 | 2.113e-09
2018-03-22 08:50 | 141175.2 | 4440.0011 | 3 | 16 | 4.400069 | 0.1649532 | 2.824132 | 5.73e-10 | 12.06937 | 2.113e-09
2018-03-22 08:52 | 141295.2 | 4560.001 | 3 | 16 | 4.400148 | 0.1561594 | 2.829482 | 5.73e-10 | 12.09291 | 2.113e-09
2018-03-22 08:54 | 141415.2 | 4680.0003 | 3 | 16 | 4.400122 | 0.1468468 | 2.834521 | 5.73e-10 | 12.11508 | 2.113e-09
2018-03-22 08:56 | 141535.2 | 4800.0009 | 3 | 16 | 4.400115 | 0.1383429 | 2.839274 | 5.73e-10 | 12.136 | 2.113e-09
2018-03-22 08:58 | 141655.2 | 4920.0003 | 3 | 16 | 4.400147 | 0.1299314 | 2.843739 | 5.73e-10 | 12.15564 | 2.113e-09
2018-03-22 09:00 | 141775.2 | 5040.0009 | 3 | 16 | 4.400095 | 0.1225376 | 2.84795 | 5.73e-10 | 12.17417 | 2.113e-09
2018-03-22 09:02 | 141895.2 | 5160.0001 | 3 | 16 | 4.400106 | 0.114542 | 2.8519 | 5.73e-10 | 12.19155 | 2.113e-09
2018-03-22 09:04 | 142015.2 | 5280.0002 | 3 | 16 | 4.400125 | 0.1053257 | 2.855558 | 5.73e-10 | 12.20765 | 2.113e-09
2018-03-22 09:06 | 142135.2 | 5400.0002 | 3 | 16 | 4.400083 | 0.09667492 | 2.858932 | 5.73e-10 | 12.22249 | 2.113e-09
2018-03-22 09:08 | 142255.2 | 5520.001 | 3 | 16 | 4.400116 | 0.09102917 | 2.86205 | 5.73e-10 | 12.23621 | 2.113e-09
2018-03-22 09:10 | 142375.2 | 5640.0002 | 3 | 16 | 4.400101 | 0.08559895 | 2.864982 | 5.73e-10 | 12.24911 | 2.113e-09
2018-03-22 09:12 | 142469 | 5733.884 | 3 | 16 | 4.400072 | 0.08149529 | 2.86716 | 5.73e-10 | 12.2587 | 2.113e-09
2018-03-22 09:14 | 142589.1 | 120.0004 | 4 | 16 | 4.391149 | 0 | 2.86716 | 5.73e-10 | 12.2587 | 2.113e-09
2018-03-22 09:16 | 142709.1 | 240.0012 | 4 | 16 | 4.390163 | 0 | 2.86716 | 5.73e-10 | 12.2587 | 2.113e-09
2018-03-22 09:17 | 142769.1 | 300.0034 | 4 | 16 | 4.389799 | 0 | 2.86716 | 5.73e-10 | 12.2587 | 2.113e-09
2018-03-22 09:19 | 142889.2 | 120.0008 | 5 | 16 | 3.776327 | -6.520184 | 2.86716 | 0.2172864 | 12.2587 | 0.8320661
2018-03-22 09:21 | 143009.2 | 240.0008 | 5 | 16 | 3.719168 | -6.52014 | 2.86716 | 0.4346452 | 12.2587 | 1.647004
2018-03-22 09:23 | 143129.2 | 360.0008 | 5 | 16 | 3.651212 | -6.520117 | 2.86716 | 0.6519853 | 12.2587 | 2.448022
2018-03-22 09:25 | 143249.2 | 480.0001 | 5 | 16 | 3.581736 | -6.520102 | 2.86716 | 0.8693106 | 12.2587 | 3.233957
2018-03-22 09:27 | 143369.2 | 600 | 5 | 16 | 3.515318 | -6.520115 | 2.86716 | 1.086629 | 12.2587 | 4.005022
2018-03-22 09:29 | 143489.2 | 720 | 5 | 16 | 3.456072 | -6.520112 | 2.86716 | 1.303969 | 12.2587 | 4.762456
2018-03-22 09:31 | 143609.2 | 840.0009 | 5 | 16 | 3.405669 | -6.51981 | 2.86716 | 1.521312 | 12.2587 | 5.507974
2018-03-22 09:33 | 143729.2 | 960.0008 | 5 | 16 | 3.361691 | -6.519904 | 2.86716 | 1.738629 | 12.2587 | 6.243205
2018-03-22 09:35 | 143849.2 | 1080.0002 | 5 | 16 | 3.321804 | -6.519917 | 2.86716 | 1.955948 | 12.2587 | 6.969389
2018-03-22 09:37 | 143969.2 | 1200.0009 | 5 | 16 | 3.282826 | -6.519878 | 2.86716 | 2.17328 | 12.2587 | 7.687116
2018-03-22 09:39 | 144089.2 | 1320.0009 | 5 | 16 | 3.237445 | -6.519878 | 2.86716 | 2.390572 | 12.2587 | 8.39575
2018-03-22 09:41 | 144209.2 | 1440.0001 | 5 | 16 | 3.174068 | -6.519852 | 2.86716 | 2.607917 | 12.2587 | 9.092954
2018-03-22 09:43 | 144329.2 | 1560.0005 | 5 | 16 | 3.05222 | -6.519892 | 2.86716 | 2.825231 | 12.2587 | 9.771428
2018-03-22 09:43 | 144357.2 | 1588.0704 | 5 | 16 | 2.999989 | -6.52009 | 2.86716 | 2.876061 | 12.2587 | 9.925305
2018-03-22 09:45 | 144477.3 | 119.9999 | 6 | 16 | 3.655757 | 0 | 2.86716 | 2.876061 | 12.2587 | 9.925305
2018-03-22 09:47 | 144597.3 | 240.0007 | 6 | 16 | 3.67658 | 0 | 2.86716 | 2.876061 | 12.2587 | 9.925305
2018-03-22 09:48 | 144657.3 | 300.0021 | 6 | 16 | 3.681605 | 0 | 2.86716 | 2.876061 | 12.2587 | 9.925305
2018-03-22 09:48 | 144657.3 | 0.0024 | 7 | 17 | 3.681654 | 0 | 0 | 0 | 0 | 0
2018-03-22 09:50 | 144777.4 | 120.0001 | 2 | 17 | 4.118805 | 4.890073 | 0.1623981 | 3e-11 | 0.6602032 | 1.09e-10
2018-03-22 09:52 | 144897.4 | 240.0017 | 2 | 17 | 4.169308 | 4.890058 | 0.3253905 | 3e-11 | 1.336061 | 1.09e-10
2018-03-22 09:54 | 145017.4 | 360.0009 | 2 | 17 | 4.1958 | 4.890082 | 0.4883755 | 3e-11 | 2.017966 | 1.09e-10
2018-03-22 09:56 | 145137.4 | 480.0018 | 2 | 17 | 4.20027 | 4.650821 | 0.6481621 | 3e-11 | 2.689035 | 1.09e-10
2018-03-22 09:58 | 145257.4 | 600.0002 | 2 | 17 | 4.200282 | 4.33735 | 0.7980334 | 3e-11 | 3.318536 | 1.09e-10
2018-03-22 10:00 | 145377.4 | 720.001 | 2 | 17 | 4.200298 | 4.008525 | 0.9371013 | 3e-11 | 3.902659 | 1.09e-10
2018-03-22 10:02 | 145497.4 | 840.0001 | 2 | 17 | 4.200279 | 3.691478 | 1.065387 | 3e-11 | 4.441495 | 1.09e-10
2018-03-22 10:04 | 145617.4 | 960.0001 | 2 | 17 | 4.20029 | 3.388358 | 1.183312 | 3e-11 | 4.93681 | 1.09e-10
2018-03-22 10:05 | 145670.5 | 1013.123 | 2 | 17 | 4.20027 | 3.259995 | 1.232346 | 3e-11 | 5.142766 | 1.09e-10
2018-03-22 10:07 | 145790.5 | 120.0009 | 3 | 17 | 4.222418 | 3.259856 | 1.340613 | 3e-11 | 5.598604 | 1.09e-10
2018-03-22 10:09 | 145910.5 | 240.0009 | 3 | 17 | 4.248537 | 3.259875 | 1.44927 | 3e-11 | 6.058795 | 1.09e-10
2018-03-22 10:11 | 146030.5 | 360.001 | 3 | 17 | 4.276599 | 3.259915 | 1.557932 | 3e-11 | 6.521956 | 1.09e-10
2018-03-22 10:13 | 146150.5 | 480.0009 | 3 | 17 | 4.307072 | 3.259877 | 1.666585 | 3e-11 | 6.988257 | 1.09e-10
2018-03-22 10:15 | 146270.5 | 600.0001 | 3 | 17 | 4.342943 | 3.259875 | 1.775247 | 3e-11 | 7.458169 | 1.09e-10
2018-03-22 10:17 | 146390.5 | 720.001 | 3 | 17 | 4.383111 | 3.259877 | 1.883908 | 3e-11 | 7.932228 | 1.09e-10
2018-03-22 10:19 | 146510.5 | 840.0002 | 3 | 17 | 4.40029 | 2.946828 | 1.989154 | 3e-11 | 8.394963 | 1.09e-10
2018-03-22 10:21 | 146630.5 | 960.0008 | 3 | 17 | 4.400306 | 2.578294 | 2.080996 | 3e-11 | 8.799094 | 1.09e-10
2018-03-22 10:23 | 146750.5 | 1080.0017 | 3 | 17 | 4.400277 | 2.271195 | 2.161678 | 3e-11 | 9.154115 | 1.09e-10
2018-03-22 10:25 | 146870.5 | 1200 | 3 | 17 | 4.400264 | 2.007986 | 2.232885 | 3e-11 | 9.467445 | 1.09e-10
2018-03-22 10:27 | 146990.5 | 1320.0009 | 3 | 17 | 4.400256 | 1.781358 | 2.295944 | 3e-11 | 9.744921 | 1.09e-10
2018-03-22 10:29 | 147110.5 | 1440.001 | 3 | 17 | 4.400217 | 1.584156 | 2.351947 | 3e-11 | 9.991349 | 1.09e-10
2018-03-22 10:31 | 147230.5 | 1560.0001 | 3 | 17 | 4.400238 | 1.413504 | 2.401849 | 3e-11 | 10.21093 | 1.09e-10
2018-03-22 10:33 | 147350.5 | 1680.0009 | 3 | 17 | 4.400208 | 1.263542 | 2.446411 | 3e-11 | 10.40701 | 1.09e-10
2018-03-22 10:35 | 147470.5 | 1800.0001 | 3 | 17 | 4.400254 | 1.134146 | 2.486334 | 3e-11 | 10.58268 | 1.09e-10
2018-03-22 10:37 | 147590.5 | 1920.0008 | 3 | 17 | 4.400184 | 1.018148 | 2.522166 | 3e-11 | 10.74035 | 1.09e-10
2018-03-22 10:39 | 147710.5 | 2040.0001 | 3 | 17 | 4.400228 | 0.9193649 | 2.55442 | 3e-11 | 10.88228 | 1.09e-10
2018-03-22 10:41 | 147830.5 | 2160.0009 | 3 | 17 | 4.400251 | 0.8322802 | 2.583562 | 3e-11 | 11.01051 | 1.09e-10
2018-03-22 10:43 | 147950.5 | 2280.0001 | 3 | 17 | 4.400204 | 0.7533455 | 2.60995 | 3e-11 | 11.12662 | 1.09e-10
2018-03-22 10:45 | 148070.5 | 2400.0017 | 3 | 17 | 4.400203 | 0.6848764 | 2.633898 | 3e-11 | 11.232 | 1.09e-10
2018-03-22 10:47 | 148190.5 | 2520.0001 | 3 | 17 | 4.400219 | 0.6241741 | 2.655688 | 3e-11 | 11.32788 | 1.09e-10
2018-03-22 10:49 | 148310.5 | 2640.0009 | 3 | 17 | 4.400163 | 0.5637846 | 2.675489 | 3e-11 | 11.415 | 1.09e-10
2018-03-22 10:51 | 148430.5 | 2760.0001 | 3 | 17 | 4.400183 | 0.5085554 | 2.693345 | 3e-11 | 11.49358 | 1.09e-10
2018-03-22 10:53 | 148550.5 | 2880.0009 | 3 | 17 | 4.400191 | 0.4586582 | 2.709443 | 3e-11 | 11.56441 | 1.09e-10
2018-03-22 10:55 | 148670.5 | 3000.0016 | 3 | 17 | 4.400129 | 0.4164591 | 2.724009 | 3e-11 | 11.6285 | 1.09e-10
2018-03-22 10:57 | 148790.5 | 3120.0001 | 3 | 17 | 4.400166 | 0.383194 | 2.737326 | 3e-11 | 11.6871 | 1.09e-10
2018-03-22 10:59 | 148910.5 | 3240.0017 | 3 | 17 | 4.400146 | 0.3530178 | 2.749596 | 3e-11 | 11.74109 | 1.09e-10
2018-03-22 11:01 | 149030.5 | 3360.0001 | 3 | 17 | 4.400152 | 0.3278122 | 2.760936 | 3e-11 | 11.79099 | 1.09e-10
2018-03-22 11:03 | 149150.5 | 3480.0009 | 3 | 17 | 4.400119 | 0.3034744 | 2.771453 | 3e-11 | 11.83726 | 1.09e-10
2018-03-22 11:05 | 149270.5 | 3600.0009 | 3 | 17 | 4.400165 | 0.2819471 | 2.781207 | 3e-11 | 11.88018 | 1.09e-10
2018-03-22 11:07 | 149390.5 | 3720.0009 | 3 | 17 | 4.400126 | 0.2618103 | 2.790268 | 3e-11 | 11.92005 | 1.09e-10
2018-03-22 11:09 | 149510.5 | 3840.0001 | 3 | 17 | 4.400136 | 0.2438297 | 2.798699 | 3e-11 | 11.95715 | 1.09e-10
2018-03-22 11:11 | 149630.5 | 3960.001 | 3 | 17 | 4.400093 | 0.227313 | 2.806561 | 3e-11 | 11.99174 | 1.09e-10
2018-03-22 11:13 | 149750.5 | 4080.0002 | 3 | 17 | 4.400108 | 0.2121439 | 2.813901 | 3e-11 | 12.02404 | 1.09e-10
2018-03-22 11:15 | 149870.5 | 4200.0004 | 3 | 17 | 4.400128 | 0.1988068 | 2.820753 | 3e-11 | 12.05419 | 1.09e-10
2018-03-22 11:17 | 149990.5 | 4320.0009 | 3 | 17 | 4.400167 | 0.1866159 | 2.827168 | 3e-11 | 12.08242 | 1.09e-10
2018-03-22 11:19 | 150110.5 | 4440.0011 | 3 | 17 | 4.400119 | 0.1739531 | 2.833168 | 3e-11 | 12.10882 | 1.09e-10
2018-03-22 11:21 | 150230.5 | 4560.0001 | 3 | 17 | 4.400105 | 0.1625137 | 2.838787 | 3e-11 | 12.13354 | 1.09e-10
2018-03-22 11:23 | 150350.5 | 4680.0018 | 3 | 17 | 4.400111 | 0.150281 | 2.844014 | 3e-11 | 12.15654 | 1.09e-10
2018-03-22 11:25 | 150470.5 | 4800.0001 | 3 | 17 | 4.400094 | 0.1371326 | 2.848816 | 3e-11 | 12.17767 | 1.09e-10
2018-03-22 11:27 | 150590.5 | 4920.001 | 3 | 17 | 4.400125 | 0.1263218 | 2.853214 | 3e-11 | 12.19702 | 1.09e-10
2018-03-22 11:29 | 150710.5 | 5040.0018 | 3 | 17 | 4.400118 | 0.117382 | 2.857262 | 3e-11 | 12.21484 | 1.09e-10
2018-03-22 11:31 | 150830.5 | 5160.0002 | 3 | 17 | 4.400086 | 0.1095409 | 2.861045 | 3e-11 | 12.23148 | 1.09e-10
2018-03-22 11:33 | 150950.5 | 5280.0001 | 3 | 17 | 4.400092 | 0.1030378 | 2.864585 | 3e-11 | 12.24706 | 1.09e-10
2018-03-22 11:35 | 151070.5 | 5400.0018 | 3 | 17 | 4.400055 | 0.09658337 | 2.867918 | 3e-11 | 12.26172 | 1.09e-10
2018-03-22 11:37 | 151190.5 | 5520.0009 | 3 | 17 | 4.400131 | 0.0919981 | 2.871062 | 3e-11 | 12.27555 | 1.09e-10
2018-03-22 11:39 | 151310.5 | 5640.0002 | 3 | 17 | 4.400105 | 0.0859623 | 2.87404 | 3e-11 | 12.28866 | 1.09e-10
2018-03-22 11:41 | 151430.5 | 5760.0017 | 3 | 17 | 4.400124 | 0.08249855 | 2.876846 | 3e-11 | 12.30101 | 1.09e-10
2018-03-22 11:41 | 151447.6 | 5777.1359 | 3 | 17 | 4.400082 | 0.08149815 | 2.877235 | 3e-11 | 12.30272 | 1.09e-10
2018-03-22 11:43 | 151567.7 | 120.0008 | 4 | 17 | 4.391257 | 0 | 2.877235 | 3e-11 | 12.30272 | 1.09e-10
2018-03-22 11:45 | 151687.7 | 240.0001 | 4 | 17 | 4.390284 | 0 | 2.877235 | 3e-11 | 12.30272 | 1.09e-10
2018-03-22 11:46 | 151747.7 | 300.0032 | 4 | 17 | 4.389925 | 0 | 2.877235 | 3e-11 | 12.30272 | 1.09e-10
2018-03-22 11:48 | 151867.8 | 120.0008 | 5 | 17 | 3.778876 | -6.520147 | 2.877235 | 0.2173109 | 12.30272 | 0.832822
2018-03-22 11:50 | 151987.8 | 240.0007 | 5 | 17 | 3.72055 | -6.52017 | 2.877235 | 0.4346334 | 12.30272 | 1.648054
2018-03-22 11:52 | 152107.8 | 360 | 5 | 17 | 3.651909 | -6.52015 | 2.877235 | 0.651973 | 12.30272 | 2.449299
2018-03-22 11:54 | 152227.8 | 480.0008 | 5 | 17 | 3.581837 | -6.519928 | 2.877235 | 0.8692949 | 12.30272 | 3.235327
2018-03-22 11:56 | 152347.8 | 600.0009 | 5 | 17 | 3.513713 | -6.5201 | 2.877235 | 1.086631 | 12.30272 | 4.006354
2018-03-22 11:58 | 152467.8 | 720.0001 | 5 | 17 | 3.448637 | -6.520093 | 2.877235 | 1.303956 | 12.30272 | 4.762767
2018-03-22 12:00 | 152587.8 | 840.0009 | 5 | 17 | 3.392024 | -6.520188 | 2.877235 | 1.521285 | 12.30272 | 5.505955
2018-03-22 12:02 | 152707.8 | 960.0008 | 5 | 17 | 3.342919 | -6.520198 | 2.877235 | 1.738593 | 12.30272 | 6.23762
2018-03-22 12:04 | 152827.8 | 1080.0015 | 5 | 17 | 3.300756 | -6.520165 | 2.877235 | 1.955934 | 12.30272 | 6.959503
2018-03-22 12:06 | 152947.8 | 1200.0015 | 5 | 17 | 3.260238 | -6.519802 | 2.877235 | 2.173256 | 12.30272 | 7.672457
2018-03-22 12:08 | 153067.8 | 1320.0016 | 5 | 17 | 3.215483 | -6.520132 | 2.877235 | 2.390566 | 12.30272 | 8.376206
2018-03-22 12:10 | 153187.8 | 1440.0008 | 5 | 17 | 3.157007 | -6.520107 | 2.877235 | 2.607917 | 12.30272 | 9.069132
2018-03-22 12:12 | 153307.8 | 1560.0008 | 5 | 17 | 3.044927 | -6.520105 | 2.877235 | 2.825226 | 12.30272 | 9.744831
2018-03-22 12:13 | 153333.8 | 1586.0118 | 5 | 17 | 2.999988 | -6.520112 | 2.877235 | 2.872344 | 12.30272 | 9.887294
2018-03-22 12:15 | 153453.8 | 120.0007 | 6 | 17 | 3.658567 | 0 | 2.877235 | 2.872344 | 12.30272 | 9.887294
2018-03-22 12:17 | 153573.8 | 240.0006 | 6 | 17 | 3.678532 | 0 | 2.877235 | 2.872344 | 12.30272 | 9.887294
2018-03-22 12:18 | 153633.8 | 300.0036 | 6 | 17 | 3.683321 | 0 | 2.877235 | 2.872344 | 12.30272 | 9.887294
2018-03-22 12:18 | 153633.8 | 0.0024 | 7 | 18 | 3.683146 | 0 | 0 | 0 | 0 | 0
2018-03-22 12:20 | 153753.9 | 120.0001 | 2 | 18 | 4.111805 | 4.890159 | 0.1624026 | 0 | 0.6592776 | 0
2018-03-22 12:22 | 153873.9 | 240.0002 | 2 | 18 | 4.160899 | 4.889874 | 0.3253968 | 0 | 1.33388 | 0
2018-03-22 12:24 | 153993.9 | 360.0002 | 2 | 18 | 4.186575 | 4.889836 | 0.4883794 | 0 | 2.014339 | 0
2018-03-22 12:26 | 154113.9 | 480.001 | 2 | 18 | 4.200281 | 4.784314 | 0.6507811 | 0 | 2.695705 | 0
2018-03-22 12:28 | 154233.9 | 600.0009 | 2 | 18 | 4.200254 | 4.459521 | 0.8049549 | 0 | 3.343277 | 0
2018-03-22 12:30 | 154353.9 | 720.0002 | 2 | 18 | 4.20026 | 4.121388 | 0.9479515 | 0 | 3.943903 | 0
2018-03-22 12:32 | 154473.9 | 840.0002 | 2 | 18 | 4.200282 | 3.759446 | 1.079386 | 0 | 4.495965 | 0
2018-03-22 12:34 | 154593.9 | 960.0009 | 2 | 18 | 4.200284 | 3.396804 | 1.198617 | 0 | 4.996766 | 0
2018-03-22 12:35 | 154640.8 | 1006.9128 | 2 | 18 | 4.200289 | 3.259994 | 1.241993 | 0 | 5.17896 | 0
2018-03-22 12:37 | 154760.8 | 120.001 | 3 | 18 | 4.227262 | 3.259864 | 1.350276 | 0 | 5.635121 | 0
2018-03-22 12:39 | 154880.8 | 240.0003 | 3 | 18 | 4.256642 | 3.26015 | 1.458924 | 0 | 6.095993 | 0
2018-03-22 12:41 | 155000.8 | 360.0011 | 3 | 18 | 4.286922 | 3.260142 | 1.567606 | 0 | 6.560246 | 0
2018-03-22 12:43 | 155120.8 | 480.0002 | 3 | 18 | 4.318628 | 3.260163 | 1.676257 | 0 | 7.027737 | 0
2018-03-22 12:45 | 155240.8 | 600.0019 | 3 | 18 | 4.352322 | 3.260173 | 1.784926 | 0 | 7.498846 | 0
2018-03-22 12:47 | 155360.8 | 720.0003 | 3 | 18 | 4.388424 | 3.259866 | 1.893592 | 0 | 7.973738 | 0
2018-03-22 12:49 | 155480.8 | 840.001 | 3 | 18 | 4.400297 | 2.944587 | 1.998315 | 0 | 8.434345 | 0
2018-03-22 12:51 | 155600.8 | 960.0019 | 3 | 18 | 4.400264 | 2.593772 | 2.090476 | 0 | 8.839879 | 0
2018-03-22 12:53 | 155720.8 | 1080.0012 | 3 | 18 | 4.400265 | 2.289456 | 2.171758 | 0 | 9.197543 | 0
2018-03-22 12:55 | 155840.8 | 1200.0003 | 3 | 18 | 4.400259 | 2.02307 | 2.243523 | 0 | 9.513326 | 0
2018-03-22 12:57 | 155960.8 | 1320.0003 | 3 | 18 | 4.40027 | 1.790956 | 2.306987 | 0 | 9.792587 | 0
2018-03-22 12:59 | 156080.8 | 1440.0002 | 3 | 18 | 4.400202 | 1.58768 | 2.363223 | 0 | 10.04004 | 0
2018-03-22 13:01 | 156200.8 | 1560.0004 | 3 | 18 | 4.40022 | 1.411413 | 2.413151 | 0 | 10.25973 | 0
2018-03-22 13:03 | 156320.8 | 1680.0009 | 3 | 18 | 4.400204 | 1.256776 | 2.457559 | 0 | 10.45514 | 0
2018-03-22 13:05 | 156440.8 | 1800.001 | 3 | 18 | 4.400267 | 1.119216 | 2.49714 | 0 | 10.6293 | 0
2018-03-22 13:07 | 156560.8 | 1920.0002 | 3 | 18 | 4.400239 | 0.9875736 | 2.532205 | 0 | 10.7836 | 0
2018-03-22 13:09 | 156680.8 | 2040.0002 | 3 | 18 | 4.4002 | 0.8725204 | 2.563158 | 0 | 10.9198 | 0
2018-03-22 13:11 | 156800.8 | 2160.0011 | 3 | 18 | 4.400209 | 0.7741718 | 2.590542 | 0 | 11.04029 | 0
2018-03-22 13:13 | 156920.8 | 2280.001 | 3 | 18 | 4.400147 | 0.6956463 | 2.615009 | 0 | 11.14795 | 0
2018-03-22 13:15 | 157040.8 | 2400.0003 | 3 | 18 | 4.400202 | 0.6300888 | 2.63709 | 0 | 11.24512 | 0
2018-03-22 13:17 | 157160.8 | 2520.0009 | 3 | 18 | 4.400208 | 0.5736904 | 2.657134 | 0 | 11.33331 | 0
2018-03-22 13:19 | 157280.8 | 2640.0003 | 3 | 18 | 4.400172 | 0.5235682 | 2.6754 | 0 | 11.41369 | 0
2018-03-22 13:21 | 157400.8 | 2760.0019 | 3 | 18 | 4.400185 | 0.4805708 | 2.692118 | 0 | 11.48725 | 0
2018-03-22 13:23 | 157520.8 | 2880.0011 | 3 | 18 | 4.400168 | 0.441103 | 2.707462 | 0 | 11.55477 | 0
2018-03-22 13:25 | 157640.8 | 3000.0003 | 3 | 18 | 4.400166 | 0.4068069 | 2.721591 | 0 | 11.61693 | 0
2018-03-22 13:27 | 157760.8 | 3120.0003 | 3 | 18 | 4.400171 | 0.3762817 | 2.734632 | 0 | 11.67432 | 0
2018-03-22 13:29 | 157880.8 | 3240.0018 | 3 | 18 | 4.400181 | 0.3483276 | 2.746694 | 0 | 11.72739 | 0
2018-03-22 13:31 | 158000.8 | 3360.0009 | 3 | 18 | 4.400146 | 0.3231602 | 2.757866 | 0 | 11.77655 | 0
2018-03-22 13:33 | 158120.8 | 3480.0018 | 3 | 18 | 4.400175 | 0.3001795 | 2.768251 | 0 | 11.82225 | 0
2018-03-22 13:35 | 158240.8 | 3600.0009 | 3 | 18 | 4.400234 | 0.279829 | 2.777886 | 0 | 11.86464 | 0
2018-03-22 13:37 | 158360.8 | 3720.001 | 3 | 18 | 4.400153 | 0.2599669 | 2.786871 | 0 | 11.90418 | 0
2018-03-22 13:39 | 158480.8 | 3840.001 | 3 | 18 | 4.400098 | 0.2385845 | 2.7952 | 0 | 11.94083 | 0
2018-03-22 13:41 | 158600.8 | 3960.0002 | 3 | 18 | 4.400119 | 0.2188978 | 2.802841 | 0 | 11.97445 | 0
2018-03-22 13:43 | 158720.8 | 4080.0009 | 3 | 18 | 4.400171 | 0.2013712 | 2.809834 | 0 | 12.00522 | 0
2018-03-22 13:45 | 158840.8 | 4200.0002 | 3 | 18 | 4.400119 | 0.1856041 | 2.816273 | 0 | 12.03355 | 0
2018-03-22 13:47 | 158960.8 | 4320.0002 | 3 | 18 | 4.400106 | 0.1736794 | 2.822278 | 0 | 12.05997 | 0
2018-03-22 13:49 | 159080.8 | 4440.0006 | 3 | 18 | 4.400156 | 0.1644316 | 2.827905 | 0 | 12.08473 | 0
2018-03-22 13:51 | 159200.8 | 4560.001 | 3 | 18 | 4.400144 | 0.1543589 | 2.833194 | 0 | 12.10801 | 0
2018-03-22 13:53 | 159320.8 | 4680.0002 | 3 | 18 | 4.400088 | 0.1450396 | 2.838188 | 0 | 12.12998 | 0
2018-03-22 13:55 | 159440.8 | 4800.0002 | 3 | 18 | 4.400127 | 0.1379528 | 2.842911 | 0 | 12.15076 | 0
2018-03-22 13:57 | 159560.8 | 4920.001 | 3 | 18 | 4.40015 | 0.1311255 | 2.847386 | 0 | 12.17045 | 0
2018-03-22 13:59 | 159680.8 | 5040.0018 | 3 | 18 | 4.400145 | 0.1246834 | 2.851642 | 0 | 12.18918 | 0
2018-03-22 14:01 | 159800.8 | 5160.0009 | 3 | 18 | 4.400132 | 0.1181669 | 2.855682 | 0 | 12.20695 | 0
2018-03-22 14:03 | 159920.8 | 5280.0009 | 3 | 18 | 4.400117 | 0.1120853 | 2.859519 | 0 | 12.22384 | 0
2018-03-22 14:05 | 160040.8 | 5400.0009 | 3 | 18 | 4.400129 | 0.1066513 | 2.863158 | 0 | 12.23985 | 0
2018-03-22 14:07 | 160160.8 | 5520.0007 | 3 | 18 | 4.400099 | 0.100625 | 2.866613 | 0 | 12.25505 | 0
2018-03-22 14:09 | 160280.8 | 5640.0001 | 3 | 18 | 4.400093 | 0.09481812 | 2.869883 | 0 | 12.26944 | 0
2018-03-22 14:11 | 160400.8 | 5760.0002 | 3 | 18 | 4.400156 | 0.08874226 | 2.872956 | 0 | 12.28296 | 0
2018-03-22 14:12 | 160512.8 | 5871.9929 | 3 | 18 | 4.400099 | 0.08149529 | 2.875608 | 0 | 12.29463 | 0
2018-03-22 14:14 | 160632.9 | 120.0001 | 4 | 18 | 4.39151 | 0 | 2.875608 | 0 | 12.29463 | 0
2018-03-22 14:16 | 160752.9 | 240.0009 | 4 | 18 | 4.390692 | 0 | 2.875608 | 0 | 12.29463 | 0
2018-03-22 14:17 | 160812.9 | 300.0023 | 4 | 18 | 4.390381 | 0 | 2.875608 | 0 | 12.29463 | 0
2018-03-22 14:19 | 160933 | 120.001 | 5 | 18 | 3.773619 | -6.519987 | 2.875608 | 0.2173052 | 12.29463 | 0.8318555
2018-03-22 14:21 | 161053 | 240.0003 | 5 | 18 | 3.714913 | -6.51996 | 2.875608 | 0.4346184 | 12.29463 | 1.64586
2018-03-22 14:23 | 161173 | 360.001 | 5 | 18 | 3.646021 | -6.519907 | 2.875608 | 0.6519533 | 12.29463 | 2.445817
2018-03-22 14:25 | 161293 | 480.0002 | 5 | 18 | 3.57607 | -6.519908 | 2.875608 | 0.8692694 | 12.29463 | 3.230558
2018-03-22 14:27 | 161413 | 600.001 | 5 | 18 | 3.509179 | -6.519897 | 2.875608 | 1.086564 | 12.29463 | 4.000264
2018-03-22 14:29 | 161533 | 720.0018 | 5 | 18 | 3.448981 | -6.519955 | 2.875608 | 1.303881 | 12.29463 | 4.756165
2018-03-22 14:31 | 161653 | 840.001 | 5 | 18 | 3.398133 | -6.519945 | 2.875608 | 1.521238 | 12.29463 | 5.500138
2018-03-22 14:33 | 161773 | 960.0002 | 5 | 18 | 3.354493 | -6.51989 | 2.875608 | 1.738544 | 12.29463 | 6.233752
2018-03-22 14:35 | 161893 | 1080.0001 | 5 | 18 | 3.314533 | -6.519887 | 2.875608 | 1.955868 | 12.29463 | 6.958399
2018-03-22 14:37 | 162013 | 1200.0017 | 5 | 18 | 3.275262 | -6.51999 | 2.875608 | 2.173202 | 12.29463 | 7.674502
2018-03-22 14:39 | 162133 | 1320.0002 | 5 | 18 | 3.232556 | -6.519932 | 2.875608 | 2.39052 | 12.29463 | 8.381744
2018-03-22 14:41 | 162253 | 1440.0018 | 5 | 18 | 3.175504 | -6.519865 | 2.875608 | 2.607857 | 12.29463 | 9.078591
2018-03-22 14:43 | 162373 | 1560.001 | 5 | 18 | 3.058985 | -6.519902 | 2.875608 | 2.825169 | 12.29463 | 9.757903
2018-03-22 14:44 | 162404.8 | 1591.8825 | 5 | 18 | 2.999991 | -6.519832 | 2.875608 | 2.882899 | 12.29463 | 9.932894
2018-03-22 14:46 | 162524.9 | 120.0007 | 6 | 18 | 3.655179 | 0 | 2.875608 | 2.882899 | 12.29463 | 9.932894
2018-03-22 14:48 | 162644.9 | 240.0006 | 6 | 18 | 3.676309 | 0 | 2.875608 | 2.882899 | 12.29463 | 9.932894
2018-03-22 14:49 | 162704.9 | 300.0037 | 6 | 18 | 3.681358 | 0 | 2.875608 | 2.882899 | 12.29463 | 9.932894
2018-03-22 14:49 | 162704.9 | 0.0024 | 7 | 19 | 3.681421 | 0 | 0 | 0 | 0 | 0
2018-03-22 14:51 | 162825 | 120.0003 | 2 | 19 | 4.122311 | 4.889855 | 0.1623976 | 1.915e-09 | 0.6607184 | 7.05e-09
2018-03-22 14:53 | 162945 | 240.001 | 2 | 19 | 4.172944 | 4.889792 | 0.3253878 | 1.915e-09 | 1.337158 | 7.05e-09
2018-03-22 14:55 | 163065 | 360.0011 | 2 | 19 | 4.199773 | 4.889857 | 0.4883732 | 1.915e-09 | 2.019691 | 7.05e-09
2018-03-22 14:57 | 163185 | 480.0009 | 2 | 19 | 4.200272 | 4.602427 | 0.6465291 | 1.915e-09 | 2.683987 | 7.05e-09
2018-03-22 14:59 | 163305 | 600.0011 | 2 | 19 | 4.200266 | 4.296594 | 0.7949132 | 1.915e-09 | 3.30724 | 7.05e-09
2018-03-22 15:01 | 163425 | 720.0011 | 2 | 19 | 4.200254 | 3.97873 | 0.9328152 | 1.915e-09 | 3.886466 | 7.05e-09
2018-03-22 15:03 | 163545 | 840.001 | 2 | 19 | 4.200272 | 3.669124 | 1.060237 | 1.915e-09 | 4.421673 | 7.05e-09
2018-03-22 15:05 | 163665 | 960.0003 | 2 | 19 | 4.200288 | 3.37172 | 1.177518 | 1.915e-09 | 4.914283 | 7.05e-09
2018-03-22 15:06 | 163711.7 | 1006.7241 | 2 | 19 | 4.200248 | 3.259982 | 1.220551 | 1.915e-09 | 5.095034 | 7.05e-09
2018-03-22 15:08 | 163831.7 | 120.0009 | 3 | 19 | 4.22215 | 3.25982 | 1.328819 | 1.915e-09 | 5.550859 | 7.05e-09
2018-03-22 15:10 | 163951.7 | 240.0001 | 3 | 19 | 4.247831 | 3.260076 | 1.437482 | 1.915e-09 | 6.011027 | 7.05e-09
2018-03-22 15:12 | 164071.7 | 360.0008 | 3 | 19 | 4.275282 | 3.259822 | 1.546137 | 1.915e-09 | 6.474051 | 7.05e-09
2018-03-22 15:14 | 164191.7 | 480.0009 | 3 | 19 | 4.307035 | 3.259948 | 1.654807 | 1.915e-09 | 6.940311 | 7.05e-09
2018-03-22 15:16 | 164311.7 | 600.0009 | 3 | 19 | 4.343206 | 3.259917 | 1.763466 | 1.915e-09 | 7.410248 | 7.05e-09
2018-03-22 15:18 | 164431.7 | 720.0008 | 3 | 19 | 4.382622 | 3.259933 | 1.872112 | 1.915e-09 | 7.884229 | 7.05e-09
2018-03-22 15:20 | 164551.7 | 840.0009 | 3 | 19 | 4.400305 | 2.981021 | 1.97787 | 1.915e-09 | 8.349183 | 7.05e-09
2018-03-22 15:22 | 164671.7 | 960.0009 | 3 | 19 | 4.400242 | 2.625703 | 2.071116 | 1.915e-09 | 8.759495 | 7.05e-09
2018-03-22 15:24 | 164791.7 | 1080.0008 | 3 | 19 | 4.400246 | 2.324853 | 2.153531 | 1.915e-09 | 9.12214 | 7.05e-09
2018-03-22 15:26 | 164911.7 | 1200.0001 | 3 | 19 | 4.400214 | 2.063691 | 2.226606 | 1.915e-09 | 9.44369 | 7.05e-09
2018-03-22 15:28 | 165031.7 | 1320.0009 | 3 | 19 | 4.40028 | 1.837833 | 2.291548 | 1.915e-09 | 9.729449 | 7.05e-09
2018-03-22 15:30 | 165151.7 | 1440.0001 | 3 | 19 | 4.400273 | 1.639332 | 2.349429 | 1.915e-09 | 9.984141 | 7.05e-09
2018-03-22 15:32 | 165271.7 | 1560.0017 | 3 | 19 | 4.400198 | 1.463343 | 2.401082 | 1.915e-09 | 10.21143 | 7.05e-09
2018-03-22 15:34 | 165391.7 | 1680.0001 | 3 | 19 | 4.40027 | 1.310567 | 2.447247 | 1.915e-09 | 10.41456 | 7.05e-09
2018-03-22 15:36 | 165511.7 | 1800.0001 | 3 | 19 | 4.400182 | 1.173329 | 2.488598 | 1.915e-09 | 10.59652 | 7.05e-09
2018-03-22 15:38 | 165631.7 | 1920.0008 | 3 | 19 | 4.400254 | 1.054724 | 2.525695 | 1.915e-09 | 10.75975 | 7.05e-09
2018-03-22 15:40 | 165751.7 | 2040.0008 | 3 | 19 | 4.400197 | 0.9471865 | 2.55902 | 1.915e-09 | 10.90639 | 7.05e-09
2018-03-22 15:42 | 165871.7 | 2160.0009 | 3 | 19 | 4.400186 | 0.8521214 | 2.588988 | 1.915e-09 | 11.03826 | 7.05e-09
2018-03-22 15:44 | 165991.7 | 2280.0002 | 3 | 19 | 4.400201 | 0.7660713 | 2.615954 | 1.915e-09 | 11.15691 | 7.05e-09
2018-03-22 15:46 | 166111.7 | 2400.0002 | 3 | 19 | 4.400259 | 0.6836948 | 2.640069 | 1.915e-09 | 11.26302 | 7.05e-09
2018-03-22 15:48 | 166231.7 | 2520.0009 | 3 | 19 | 4.400217 | 0.6079321 | 2.66155 | 1.915e-09 | 11.35754 | 7.05e-09
2018-03-22 15:50 | 166351.7 | 2640.0009 | 3 | 19 | 4.40018 | 0.5427685 | 2.68069 | 1.915e-09 | 11.44177 | 7.05e-09
2018-03-22 15:52 | 166471.7 | 2760.0018 | 3 | 19 | 4.400138 | 0.4914465 | 2.697919 | 1.915e-09 | 11.51758 | 7.05e-09
2018-03-22 15:54 | 166591.7 | 2880.0001 | 3 | 19 | 4.400198 | 0.4489622 | 2.713574 | 1.915e-09 | 11.58646 | 7.05e-09
2018-03-22 15:56 | 166711.7 | 3000.001 | 3 | 19 | 4.400175 | 0.4112988 | 2.727887 | 1.915e-09 | 11.64944 | 7.05e-09
2018-03-22 15:58 | 166831.7 | 3120.0018 | 3 | 19 | 4.400181 | 0.3784189 | 2.741039 | 1.915e-09 | 11.70731 | 7.05e-09
2018-03-22 16:00 | 166951.7 | 3240.001 | 3 | 19 | 4.400096 | 0.3485289 | 2.753158 | 1.915e-09 | 11.76064 | 7.05e-09
2018-03-22 16:02 | 167071.7 | 3360.0009 | 3 | 19 | 4.40015 | 0.3230515 | 2.764366 | 1.915e-09 | 11.80996 | 7.05e-09
2018-03-22 16:04 | 167191.7 | 3480.0008 | 3 | 19 | 4.400153 | 0.2997589 | 2.774754 | 1.915e-09 | 11.85566 | 7.05e-09
2018-03-22 16:06 | 167311.7 | 3600.0018 | 3 | 19 | 4.40017 | 0.2793322 | 2.784401 | 1.915e-09 | 11.89811 | 7.05e-09
2018-03-22 16:08 | 167431.7 | 3720.0009 | 3 | 19 | 4.400116 | 0.2595797 | 2.793385 | 1.915e-09 | 11.93764 | 7.05e-09
2018-03-22 16:10 | 167551.7 | 3840.0001 | 3 | 19 | 4.400192 | 0.2431746 | 2.801755 | 1.915e-09 | 11.97447 | 7.05e-09
2018-03-22 16:12 | 167671.7 | 3960 | 3 | 19 | 4.400134 | 0.2260561 | 2.809568 | 1.915e-09 | 12.00885 | 7.05e-09
2018-03-22 16:14 | 167791.7 | 4080.0002 | 3 | 19 | 4.400119 | 0.2113037 | 2.816871 | 1.915e-09 | 12.04098 | 7.05e-09
2018-03-22 16:16 | 167911.7 | 4200.0002 | 3 | 19 | 4.400144 | 0.1966305 | 2.823685 | 1.915e-09 | 12.07097 | 7.05e-09
2018-03-22 16:18 | 168031.7 | 4320.0008 | 3 | 19 | 4.400116 | 0.1808586 | 2.829978 | 1.915e-09 | 12.09865 | 7.05e-09
2018-03-22 16:20 | 168151.7 | 4440.0009 | 3 | 19 | 4.400136 | 0.1661291 | 2.83575 | 1.915e-09 | 12.12406 | 7.05e-09
2018-03-22 16:22 | 168271.7 | 4560.0001 | 3 | 19 | 4.400119 | 0.1528912 | 2.841055 | 1.915e-09 | 12.1474 | 7.05e-09
2018-03-22 16:24 | 168391.7 | 4680.0002 | 3 | 19 | 4.400096 | 0.1424847 | 2.845975 | 1.915e-09 | 12.16905 | 7.05e-09
2018-03-22 16:26 | 168511.7 | 4800.001 | 3 | 19 | 4.400108 | 0.1339827 | 2.850579 | 1.915e-09 | 12.1893 | 7.05e-09
2018-03-22 16:28 | 168631.7 | 4920.0002 | 3 | 19 | 4.400104 | 0.1259518 | 2.854916 | 1.915e-09 | 12.20839 | 7.05e-09
2018-03-22 16:30 | 168751.7 | 5040.0018 | 3 | 19 | 4.400149 | 0.119607 | 2.858998 | 1.915e-09 | 12.22635 | 7.05e-09
2018-03-22 16:32 | 168871.7 | 5160.0008 | 3 | 19 | 4.400135 | 0.1127815 | 2.862858 | 1.915e-09 | 12.24333 | 7.05e-09
2018-03-22 16:34 | 168991.7 | 5280.0017 | 3 | 19 | 4.400089 | 0.1063709 | 2.866516 | 1.915e-09 | 12.25943 | 7.05e-09
2018-03-22 16:36 | 169111.7 | 5400 | 3 | 19 | 4.400147 | 0.1009903 | 2.86998 | 1.915e-09 | 12.27467 | 7.05e-09
2018-03-22 16:38 | 169231.7 | 5520.0009 | 3 | 19 | 4.400062 | 0.09584808 | 2.873239 | 1.915e-09 | 12.28901 | 7.05e-09
2018-03-22 16:40 | 169351.7 | 5640 | 3 | 19 | 4.400125 | 0.09129429 | 2.876356 | 1.915e-09 | 12.30272 | 7.05e-09
2018-03-22 16:42 | 169471.7 | 5760.0001 | 3 | 19 | 4.400131 | 0.08658886 | 2.879309 | 1.915e-09 | 12.31572 | 7.05e-09
2018-03-22 16:44 | 169591.7 | 5880.0001 | 3 | 19 | 4.40006 | 0.08187675 | 2.882112 | 1.915e-09 | 12.32805 | 7.05e-09
2018-03-22 16:44 | 169613.3 | 5901.6006 | 3 | 19 | 4.400114 | 0.08149052 | 2.882603 | 1.915e-09 | 12.33021 | 7.05e-09
2018-03-22 16:46 | 169733.4 | 120.001 | 4 | 19 | 4.391427 | 0 | 2.882603 | 1.915e-09 | 12.33021 | 7.05e-09
2018-03-22 16:48 | 169853.4 | 240.0009 | 4 | 19 | 4.39058 | 0 | 2.882603 | 1.915e-09 | 12.33021 | 7.05e-09
2018-03-22 16:49 | 169913.4 | 300.0016 | 4 | 19 | 4.390269 | 0 | 2.882603 | 1.915e-09 | 12.33021 | 7.05e-09
2018-03-22 16:51 | 170033.4 | 120.001 | 5 | 19 | 3.770893 | -6.520154 | 2.882603 | 0.2172825 | 12.33021 | 0.8317441
2018-03-22 16:53 | 170153.4 | 240.0011 | 5 | 19 | 3.709713 | -6.519834 | 2.882603 | 0.4346431 | 12.33021 | 1.644957
2018-03-22 16:55 | 170273.4 | 360.0011 | 5 | 19 | 3.641162 | -6.51985 | 2.882603 | 0.6519662 | 12.33021 | 2.443784
2018-03-22 16:57 | 170393.4 | 480.0002 | 5 | 19 | 3.571523 | -6.520075 | 2.882603 | 0.8692639 | 12.33021 | 3.227409
2018-03-22 16:59 | 170513.4 | 600.0019 | 5 | 19 | 3.50546 | -6.520227 | 2.882603 | 1.086613 | 12.33021 | 3.9964
2018-03-22 17:01 | 170633.4 | 720.0003 | 5 | 19 | 3.446694 | -6.519972 | 2.882603 | 1.303939 | 12.33021 | 4.751677
2018-03-22 17:03 | 170753.4 | 840.0002 | 5 | 19 | 3.396783 | -6.52011 | 2.882603 | 1.521254 | 12.33021 | 5.495112
2018-03-22 17:05 | 170873.4 | 960.0003 | 5 | 19 | 3.353685 | -6.519837 | 2.882603 | 1.738594 | 12.33021 | 6.228581
2018-03-22 17:07 | 170993.4 | 1080.0011 | 5 | 19 | 3.314964 | -6.520097 | 2.882603 | 1.955909 | 12.33021 | 6.95315
2018-03-22 17:09 | 171113.4 | 1200.0003 | 5 | 19 | 3.276807 | -6.520164 | 2.882603 | 2.173243 | 12.33021 | 7.669515
2018-03-22 17:11 | 171233.4 | 1320.0011 | 5 | 19 | 3.234992 | -6.519897 | 2.882603 | 2.390589 | 12.33021 | 8.377291
2018-03-22 17:13 | 171353.4 | 1440.0011 | 5 | 19 | 3.180295 | -6.519877 | 2.882603 | 2.60789 | 12.33021 | 9.074713
2018-03-22 17:15 | 171473.4 | 1560.0019 | 5 | 19 | 3.074198 | -6.519922 | 2.882603 | 2.825214 | 12.33021 | 9.756067
2018-03-22 17:16 | 171515.1 | 1601.7001 | 5 | 19 | 2.999992 | -6.519898 | 2.882603 | 2.900741 | 12.33021 | 9.985676
2018-03-22 17:18 | 171635.2 | 119.9999 | 6 | 19 | 3.648187 | 0 | 2.882603 | 2.900741 | 12.33021 | 9.985676
2018-03-22 17:20 | 171755.2 | 240.0007 | 6 | 19 | 3.67066 | 0 | 2.882603 | 2.900741 | 12.33021 | 9.985676
2018-03-22 17:21 | 171815.2 | 300.0045 | 6 | 19 | 3.676214 | 0 | 2.882603 | 2.900741 | 12.33021 | 9.985676
2018-03-22 17:21 | 171815.2 | 0.0025 | 7 | 20 | 3.676096 | 0 | 0 | 0 | 0 | 0
2018-03-22 17:23 | 171935.3 | 120.001 | 2 | 20 | 4.113405 | 4.890061 | 0.1623995 | 2.274e-09 | 0.6591645 | 8.358e-09
2018-03-22 17:25 | 172055.3 | 240.0002 | 2 | 20 | 4.167132 | 4.890096 | 0.325386 | 2.274e-09 | 1.334378 | 8.358e-09
2018-03-22 17:27 | 172175.3 | 360.0011 | 2 | 20 | 4.196635 | 4.890098 | 0.4883858 | 2.274e-09 | 2.016255 | 8.358e-09
2018-03-22 17:29 | 172295.3 | 480.0011 | 2 | 20 | 4.200282 | 4.628182 | 0.6475966 | 2.274e-09 | 2.684935 | 8.358e-09
2018-03-22 17:31 | 172415.3 | 600.0009 | 2 | 20 | 4.200271 | 4.316424 | 0.7967305 | 2.274e-09 | 3.311338 | 8.358e-09
2018-03-22 17:33 | 172535.3 | 720.0004 | 2 | 20 | 4.200265 | 3.993638 | 0.9352115 | 2.274e-09 | 3.892997 | 8.358e-09
2018-03-22 17:35 | 172655.3 | 840.001 | 2 | 20 | 4.200285 | 3.685369 | 1.063158 | 2.274e-09 | 4.430405 | 8.358e-09
2018-03-22 17:37 | 172775.3 | 960.0018 | 2 | 20 | 4.200288 | 3.39063 | 1.180995 | 2.274e-09 | 4.925352 | 8.358e-09
2018-03-22 17:38 | 172830.7 | 1015.4456 | 2 | 20 | 4.200251 | 3.259997 | 1.232191 | 2.274e-09 | 5.140392 | 8.358e-09
2018-03-22 17:40 | 172950.7 | 120 | 3 | 20 | 4.22196 | 3.259931 | 1.340475 | 2.554e-09 | 5.596276 | 9.491e-09
2018-03-22 17:42 | 173070.7 | 240.0001 | 3 | 20 | 4.247475 | 3.259873 | 1.449135 | 2.554e-09 | 6.056406 | 9.491e-09
2018-03-22 17:44 | 173190.7 | 360.0001 | 3 | 20 | 4.274885 | 3.259898 | 1.557799 | 2.554e-09 | 6.519422 | 9.491e-09
2018-03-22 17:46 | 173310.7 | 480.0009 | 3 | 20 | 4.304271 | 3.259927 | 1.666457 | 2.554e-09 | 6.985504 | 9.491e-09
2018-03-22 17:48 | 173430.7 | 600.0018 | 3 | 20 | 4.335941 | 3.259851 | 1.775121 | 2.554e-09 | 7.454921 | 9.491e-09
2018-03-22 17:50 | 173550.7 | 720.0009 | 3 | 20 | 4.37258 | 3.259877 | 1.883762 | 2.554e-09 | 7.927906 | 9.491e-09
2018-03-22 17:52 | 173670.7 | 840.0012 | 3 | 20 | 4.400267 | 3.070754 | 1.991334 | 2.554e-09 | 8.400228 | 9.491e-09
2018-03-22 17:54 | 173790.7 | 960.0001 | 3 | 20 | 4.400268 | 2.655589 | 2.086533 | 2.554e-09 | 8.819129 | 9.491e-09
2018-03-22 17:56 | 173910.7 | 1080.001 | 3 | 20 | 4.400224 | 2.324121 | 2.169315 | 2.554e-09 | 9.183393 | 9.491e-09
2018-03-22 17:58 | 174030.7 | 1200.0001 | 3 | 20 | 4.400268 | 2.050912 | 2.242117 | 2.554e-09 | 9.503741 | 9.491e-09
2018-03-22 18:00 | 174150.7 | 1320.0001 | 3 | 20 | 4.400244 | 1.816615 | 2.306468 | 2.554e-09 | 9.786904 | 9.491e-09
2018-03-22 18:02 | 174270.7 | 1440.0002 | 3 | 20 | 4.400248 | 1.615805 | 2.363585 | 2.554e-09 | 10.03823 | 9.491e-09
2018-03-22 18:04 | 174390.7 | 1560.0008 | 3 | 20 | 4.400218 | 1.440621 | 2.414455 | 2.554e-09 | 10.26207 | 9.491e-09
2018-03-22 18:06 | 174510.7 | 1680.0002 | 3 | 20 | 4.400209 | 1.288064 | 2.459879 | 2.554e-09 | 10.46195 | 9.491e-09
2018-03-22 18:08 | 174630.7 | 1800 | 3 | 20 | 4.400219 | 1.15414 | 2.500523 | 2.554e-09 | 10.64079 | 9.491e-09
2018-03-22 18:10 | 174750.7 | 1920.0009 | 3 | 20 | 4.400237 | 1.037382 | 2.537003 | 2.554e-09 | 10.80131 | 9.491e-09
2018-03-22 18:12 | 174870.7 | 2040.0009 | 3 | 20 | 4.400213 | 0.9340315 | 2.569814 | 2.554e-09 | 10.94569 | 9.491e-09
2018-03-22 18:14 | 174990.7 | 2160.0001 | 3 | 20 | 4.400237 | 0.8434944 | 2.5994 | 2.554e-09 | 11.07587 | 9.491e-09
2018-03-22 18:16 | 175110.7 | 2280.0001 | 3 | 20 | 4.40017 | 0.7621307 | 2.62614 | 2.554e-09 | 11.19353 | 9.491e-09
2018-03-22 18:18 | 175230.7 | 2400.001 | 3 | 20 | 4.400199 | 0.6919804 | 2.650358 | 2.554e-09 | 11.3001 | 9.491e-09
2018-03-22 18:20 | 175350.7 | 2520.0009 | 3 | 20 | 4.400199 | 0.6290207 | 2.672342 | 2.554e-09 | 11.39683 | 9.491e-09
2018-03-22 18:22 | 175470.7 | 2640.0009 | 3 | 20 | 4.400228 | 0.5705452 | 2.692328 | 2.554e-09 | 11.48477 | 9.491e-09
2018-03-22 18:24 | 175590.7 | 2760.0001 | 3 | 20 | 4.400205 | 0.513936 | 2.710378 | 2.554e-09 | 11.5642 | 9.491e-09
2018-03-22 18:26 | 175710.7 | 2880.0001 | 3 | 20 | 4.400151 | 0.4629955 | 2.726649 | 2.554e-09 | 11.63579 | 9.491e-09
2018-03-22 18:28 | 175830.7 | 3000.0001 | 3 | 20 | 4.400147 | 0.4199429 | 2.741332 | 2.554e-09 | 11.7004 | 9.491e-09
2018-03-22 18:30 | 175950.7 | 3120.0009 | 3 | 20 | 4.400151 | 0.3867226 | 2.754757 | 2.554e-09 | 11.75947 | 9.491e-09
2018-03-22 18:32 | 176070.7 | 3240.0001 | 3 | 20 | 4.400172 | 0.35748 | 2.767142 | 2.554e-09 | 11.81397 | 9.491e-09
2018-03-22 18:34 | 176190.7 | 3360.0008 | 3 | 20 | 4.400156 | 0.331522 | 2.778616 | 2.554e-09 | 11.86446 | 9.491e-09
2018-03-22 18:36 | 176310.7 | 3480.0001 | 3 | 20 | 4.400158 | 0.308548 | 2.789278 | 2.554e-09 | 11.91137 | 9.491e-09
2018-03-22 18:38 | 176430.7 | 3600.0009 | 3 | 20 | 4.400144 | 0.2876616 | 2.799217 | 2.554e-09 | 11.95511 | 9.491e-09
2018-03-22 18:40 | 176550.7 | 3720.0009 | 3 | 20 | 4.40016 | 0.2687025 | 2.808488 | 2.554e-09 | 11.9959 | 9.491e-09
2018-03-22 18:42 | 176670.7 | 3840.0009 | 3 | 20 | 4.400148 | 0.2518559 | 2.817158 | 2.554e-09 | 12.03405 | 9.491e-09
2018-03-22 18:44 | 176790.7 | 3960.001 | 3 | 20 | 4.400106 | 0.2352629 | 2.825275 | 2.554e-09 | 12.06977 | 9.491e-09
2018-03-22 18:46 | 176910.7 | 4080.0017 | 3 | 20 | 4.400164 | 0.2208729 | 2.832883 | 2.554e-09 | 12.10324 | 9.491e-09
2018-03-22 18:48 | 177030.7 | 4200.0009 | 3 | 20 | 4.40015 | 0.2063942 | 2.84 | 2.554e-09 | 12.13456 | 9.491e-09
2018-03-22 18:50 | 177150.7 | 4320.0001 | 3 | 20 | 4.400102 | 0.1926966 | 2.846663 | 2.554e-09 | 12.16387 | 9.491e-09
2018-03-22 18:52 | 177270.7 | 4440.0009 | 3 | 20 | 4.400176 | 0.1814156 | 2.852901 | 2.554e-09 | 12.19132 | 9.491e-09
2018-03-22 18:54 | 177390.7 | 4560.0001 | 3 | 20 | 4.400148 | 0.1688757 | 2.858739 | 2.554e-09 | 12.21701 | 9.491e-09
2018-03-22 18:56 | 177510.7 | 4680.0001 | 3 | 20 | 4.400103 | 0.1549597 | 2.864138 | 2.554e-09 | 12.24077 | 9.491e-09
2018-03-22 18:58 | 177630.7 | 4800.0002 | 3 | 20 | 4.400151 | 0.1426582 | 2.869104 | 2.554e-09 | 12.26262 | 9.491e-09
2018-03-22 19:00 | 177750.7 | 4920.0009 | 3 | 20 | 4.400088 | 0.1298447 | 2.873641 | 2.554e-09 | 12.28258 | 9.491e-09
2018-03-22 19:02 | 177870.7 | 5040.0006 | 3 | 20 | 4.400086 | 0.1208992 | 2.877832 | 2.554e-09 | 12.30102 | 9.491e-09
2018-03-22 19:04 | 177990.7 | 5160.0002 | 3 | 20 | 4.400077 | 0.1129999 | 2.88174 | 2.554e-09 | 12.31822 | 9.491e-09
2018-03-22 19:06 | 178110.7 | 5280.0001 | 3 | 20 | 4.400086 | 0.105999 | 2.885395 | 2.554e-09 | 12.3343 | 9.491e-09
2018-03-22 19:08 | 178230.7 | 5400.0017 | 3 | 20 | 4.400107 | 0.1002007 | 2.888841 | 2.554e-09 | 12.34946 | 9.491e-09
2018-03-22 19:10 | 178350.7 | 5520.0009 | 3 | 20 | 4.400075 | 0.09440994 | 2.892087 | 2.554e-09 | 12.36374 | 9.491e-09
2018-03-22 19:12 | 178470.7 | 5640.0001 | 3 | 20 | 4.400061 | 0.08880901 | 2.895153 | 2.554e-09 | 12.37723 | 9.491e-09
2018-03-22 19:14 | 178590.7 | 5760.0017 | 3 | 20 | 4.40012 | 0.08517933 | 2.898057 | 2.554e-09 | 12.39001 | 9.491e-09
2018-03-22 19:15 | 178660.3 | 5829.5839 | 3 | 20 | 4.400089 | 0.08149719 | 2.89967 | 2.554e-09 | 12.39711 | 9.491e-09
2018-03-22 19:17 | 178780.4 | 119.9999 | 4 | 20 | 4.391264 | 0 | 2.89967 | 2.554e-09 | 12.39711 | 9.491e-09
2018-03-22 19:19 | 178900.4 | 239.9999 | 4 | 20 | 4.390287 | 0 | 2.89967 | 2.554e-09 | 12.39711 | 9.491e-09
2018-03-22 19:20 | 178960.4 | 300.0013 | 4 | 20 | 4.389923 | 0 | 2.89967 | 2.554e-09 | 12.39711 | 9.491e-09
2018-03-22 19:22 | 179080.4 | 120.0003 | 5 | 20 | 3.782126 | -6.51995 | 2.89967 | 0.2173147 | 12.39711 | 0.833524
2018-03-22 19:24 | 179200.4 | 240.001 | 5 | 20 | 3.72318 | -6.51989 | 2.89967 | 0.4346416 | 12.39711 | 1.649395
2018-03-22 19:26 | 179320.4 | 360.0025 | 5 | 20 | 3.654371 | -6.519928 | 2.89967 | 0.6519352 | 12.39711 | 2.451038
2018-03-22 19:28 | 179440.4 | 480.0003 | 5 | 20 | 3.580266 | -6.519925 | 2.89967 | 0.8692871 | 12.39711 | 3.23735
2018-03-22 19:30 | 179560.4 | 600.0002 | 5 | 20 | 3.50761 | -6.519908 | 2.89967 | 1.086594 | 12.39711 | 4.007378
2018-03-22 19:32 | 179680.4 | 720.0003 | 5 | 20 | 3.441933 | -6.519894 | 2.89967 | 1.303908 | 12.39711 | 4.762356
2018-03-22 19:34 | 179800.4 | 840.0002 | 5 | 20 | 3.387865 | -6.519955 | 2.89967 | 1.521224 | 12.39711 | 5.50422
2018-03-22 19:36 | 179920.4 | 960.0009 | 5 | 20 | 3.342967 | -6.519905 | 2.89967 | 1.738557 | 12.39711 | 6.235518
2018-03-22 19:38 | 180040.4 | 1080.0001 | 5 | 20 | 3.30271 | -6.519975 | 2.89967 | 1.955861 | 12.39711 | 6.95755
2018-03-22 19:40 | 180160.4 | 1200.0001 | 5 | 20 | 3.262657 | -6.519937 | 2.89967 | 2.173196 | 12.39711 | 7.671021
2018-03-22 19:42 | 180280.4 | 1320.001 | 5 | 20 | 3.218939 | -6.519979 | 2.89967 | 2.39053 | 12.39711 | 8.375496
2018-03-22 19:44 | 180400.4 | 1440.001 | 5 | 20 | 3.161153 | -6.519995 | 2.89967 | 2.607828 | 12.39711 | 9.069095
2018-03-22 19:46 | 180520.4 | 1560.0003 | 5 | 20 | 3.049135 | -6.51998 | 2.89967 | 2.825159 | 12.39711 | 9.74577
2018-03-22 19:46 | 180548.6 | 1588.1368 | 5 | 20 | 2.999996 | -6.519967 | 2.89967 | 2.876133 | 12.39711 | 9.900015
2018-03-22 19:48 | 180668.6 | 120.0008 | 6 | 20 | 3.65727 | 0 | 2.89967 | 2.876133 | 12.39711 | 9.900015
2018-03-22 19:50 | 180788.6 | 240.0016 | 6 | 20 | 3.677563 | 0 | 2.89967 | 2.876133 | 12.39711 | 9.900015
2018-03-22 19:51 | 180848.6 | 300.0038 | 6 | 20 | 3.682396 | 0 | 2.89967 | 2.876133 | 12.39711 | 9.900015
2018-03-22 19:51 | 180848.6 | 0.0025 | 7 | 21 | 3.682298 | 0 | 0 | 0 | 0 | 0
2018-03-22 19:53 | 180968.7 | 120.0019 | 2 | 21 | 4.112563 | 4.889882 | 0.1623962 | 6.03e-10 | 0.659336 | 2.219e-09
2018-03-22 19:55 | 181088.7 | 240.0002 | 2 | 21 | 4.162574 | 4.889836 | 0.3253793 | 6.03e-10 | 1.334091 | 2.219e-09
2018-03-22 19:57 | 181208.7 | 360.001 | 2 | 21 | 4.188675 | 4.889865 | 0.4883913 | 6.03e-10 | 2.014977 | 2.219e-09
2018-03-22 19:59 | 181328.7 | 480.0003 | 2 | 21 | 4.200268 | 4.741004 | 0.6502975 | 6.03e-10 | 2.694488 | 2.219e-09
2018-03-22 20:01 | 181448.7 | 600.001 | 2 | 21 | 4.200321 | 4.369107 | 0.8022023 | 6.03e-10 | 3.332531 | 2.219e-09
2018-03-22 20:03 | 181568.7 | 720.001 | 2 | 21 | 4.200273 | 3.985364 | 0.9414251 | 6.03e-10 | 3.917307 | 2.219e-09
2018-03-22 20:05 | 181688.7 | 840.0001 | 2 | 21 | 4.200291 | 3.622996 | 1.068067 | 6.03e-10 | 4.449239 | 2.219e-09
2018-03-22 20:07 | 181808.7 | 960.0001 | 2 | 21 | 4.200243 | 3.315137 | 1.18361 | 6.03e-10 | 4.934549 | 2.219e-09
2018-03-22 20:08 | 181831.7 | 982.9785 | 2 | 21 | 4.20028 | 3.259984 | 1.204593 | 6.03e-10 | 5.022684 | 2.219e-09
2018-03-22 20:10 | 181951.7 | 120.0017 | 3 | 21 | 4.222771 | 3.259936 | 1.312876 | 1.458e-09 | 5.478613 | 5.678e-09
2018-03-22 20:12 | 182071.7 | 240.0009 | 3 | 21 | 4.248566 | 3.259974 | 1.421534 | 1.458e-09 | 5.938841 | 5.678e-09
2018-03-22 20:14 | 182191.7 | 360.0001 | 3 | 21 | 4.275803 | 3.259915 | 1.5302 | 1.458e-09 | 6.401982 | 5.678e-09
2018-03-22 20:16 | 182311.7 | 480.0001 | 3 | 21 | 4.304983 | 3.259877 | 1.638858 | 1.458e-09 | 6.868151 | 5.678e-09
2018-03-22 20:18 | 182431.7 | 600.0009 | 3 | 21 | 4.336148 | 3.259847 | 1.747514 | 1.458e-09 | 7.337582 | 5.678e-09
2018-03-22 20:20 | 182551.7 | 720.0009 | 3 | 21 | 4.370355 | 3.259839 | 1.856152 | 1.458e-09 | 7.81048 | 5.678e-09
2018-03-22 20:22 | 182671.7 | 840.0009 | 3 | 21 | 4.400304 | 3.151633 | 1.964463 | 1.458e-09 | 8.285745 | 5.678e-09
2018-03-22 20:24 | 182791.7 | 960.0017 | 3 | 21 | 4.400298 | 2.759791 | 2.06267 | 1.458e-09 | 8.717884 | 5.678e-09
2018-03-22 20:26 | 182911.7 | 1080.0009 | 3 | 21 | 4.400282 | 2.428561 | 2.148991 | 1.458e-09 | 9.09772 | 5.678e-09
2018-03-22 20:28 | 183031.7 | 1200.0001 | 3 | 21 | 4.40025 | 2.139783 | 2.225017 | 1.458e-09 | 9.432256 | 5.678e-09
2018-03-22 20:30 | 183151.7 | 1320.0009 | 3 | 21 | 4.400263 | 1.889082 | 2.292076 | 1.458e-09 | 9.727335 | 5.678e-09
2018-03-22 20:32 | 183271.7 | 1440.0001 | 3 | 21 | 4.400255 | 1.670643 | 2.351316 | 1.458e-09 | 9.988005 | 5.678e-09
2018-03-22 20:34 | 183391.7 | 1560.0001 | 3 | 21 | 4.400275 | 1.465779 | 2.40356 | 1.458e-09 | 10.21789 | 5.678e-09
2018-03-22 20:36 | 183511.7 | 1680.001 | 3 | 21 | 4.400264 | 1.28371 | 2.449307 | 1.458e-09 | 10.41919 | 5.678e-09
2018-03-22 20:38 | 183631.7 | 1800.0001 | 3 | 21 | 4.400218 | 1.125396 | 2.489383 | 1.458e-09 | 10.59553 | 5.678e-09
2018-03-22 20:40 | 183751.7 | 1920.0018 | 3 | 21 | 4.400256 | 0.9980268 | 2.524688 | 1.458e-09 | 10.75089 | 5.678e-09
2018-03-22 20:42 | 183871.7 | 2040.0009 | 3 | 21 | 4.400197 | 0.8923378 | 2.556142 | 1.458e-09 | 10.88929 | 5.678e-09
2018-03-22 20:44 | 183991.7 | 2160.0009 | 3 | 21 | 4.400186 | 0.8029833 | 2.584371 | 1.458e-09 | 11.0135 | 5.678e-09
2018-03-22 20:46 | 184111.7 | 2280 | 3 | 21 | 4.400219 | 0.7256508 | 2.609821 | 1.458e-09 | 11.12549 | 5.678e-09
2018-03-22 20:48 | 184231.7 | 2400.0009 | 3 | 21 | 4.40018 | 0.6582251 | 2.632863 | 1.458e-09 | 11.22688 | 5.678e-09
2018-03-22 20:50 | 184351.7 | 2520.001 | 3 | 21 | 4.400192 | 0.5998392 | 2.653815 | 1.458e-09 | 11.31907 | 5.678e-09
2018-03-22 20:52 | 184471.7 | 2640.0017 | 3 | 21 | 4.400239 | 0.5486298 | 2.672928 | 1.458e-09 | 11.40317 | 5.678e-09
2018-03-22 20:54 | 184591.7 | 2760.0002 | 3 | 21 | 4.400192 | 0.5024176 | 2.690412 | 1.458e-09 | 11.48011 | 5.678e-09
2018-03-22 20:56 | 184711.7 | 2880.0009 | 3 | 21 | 4.400142 | 0.460475 | 2.706452 | 1.458e-09 | 11.55068 | 5.678e-09
2018-03-22 20:58 | 184831.7 | 3000.0017 | 3 | 21 | 4.400183 | 0.4244385 | 2.7212 | 1.458e-09 | 11.61558 | 5.678e-09
2018-03-22 21:00 | 184951.7 | 3120.001 | 3 | 21 | 4.400171 | 0.3915615 | 2.734793 | 1.458e-09 | 11.67539 | 5.678e-09
2018-03-22 21:02 | 185071.7 | 3240 | 3 | 21 | 4.400168 | 0.3619041 | 2.747341 | 1.458e-09 | 11.7306 | 5.678e-09
2018-03-22 21:04 | 185191.7 | 3360.0002 | 3 | 21 | 4.400141 | 0.3350096 | 2.758949 | 1.458e-09 | 11.78168 | 5.678e-09
2018-03-22 21:06 | 185311.7 | 3480.0001 | 3 | 21 | 4.400199 | 0.3109083 | 2.769704 | 1.458e-09 | 11.829 | 5.678e-09
2018-03-22 21:08 | 185431.7 | 3600.0002 | 3 | 21 | 4.400201 | 0.2843943 | 2.779607 | 1.458e-09 | 11.87258 | 5.678e-09
2018-03-22 21:10 | 185551.7 | 3720.0009 | 3 | 21 | 4.400176 | 0.2589035 | 2.78864 | 1.458e-09 | 11.91232 | 5.678e-09
2018-03-22 21:12 | 185671.7 | 3840.0008 | 3 | 21 | 4.400102 | 0.2352743 | 2.796873 | 1.458e-09 | 11.94855 | 5.678e-09
2018-03-22 21:14 | 185791.7 | 3960.0018 | 3 | 21 | 4.400138 | 0.2181139 | 2.804426 | 1.458e-09 | 11.98179 | 5.678e-09
2018-03-22 21:16 | 185911.7 | 4080.0017 | 3 | 21 | 4.400136 | 0.2029972 | 2.811437 | 1.458e-09 | 12.01263 | 5.678e-09
2018-03-22 21:18 | 186031.7 | 4200 | 3 | 21 | 4.40013 | 0.1894646 | 2.817974 | 1.458e-09 | 12.0414 | 5.678e-09
2018-03-22 21:20 | 186151.7 | 4320.001 | 3 | 21 | 4.40013 | 0.1771898 | 2.82409 | 1.458e-09 | 12.06831 | 5.678e-09
2018-03-22 21:22 | 186271.7 | 4440.0009 | 3 | 21 | 4.400072 | 0.1660738 | 2.829821 | 1.458e-09 | 12.09353 | 5.678e-09
2018-03-22 21:24 | 186391.7 | 4560.0001 | 3 | 21 | 4.400147 | 0.1572599 | 2.835212 | 1.458e-09 | 12.11725 | 5.678e-09
2018-03-22 21:26 | 186511.7 | 4680.0001 | 3 | 21 | 4.40006 | 0.1475315 | 2.840287 | 1.458e-09 | 12.13958 | 5.678e-09
2018-03-22 21:28 | 186631.7 | 4800.0009 | 3 | 21 | 4.400088 | 0.1397524 | 2.845086 | 1.458e-09 | 12.16069 | 5.678e-09
2018-03-22 21:30 | 186751.7 | 4920.0001 | 3 | 21 | 4.400131 | 0.1329041 | 2.849631 | 1.458e-09 | 12.18069 | 5.678e-09
2018-03-22 21:32 | 186871.7 | 5040.0009 | 3 | 21 | 4.400076 | 0.1249428 | 2.853932 | 1.458e-09 | 12.19962 | 5.678e-09
2018-03-22 21:34 | 186991.7 | 5160.0009 | 3 | 21 | 4.400141 | 0.1199961 | 2.858008 | 1.458e-09 | 12.21755 | 5.678e-09
2018-03-22 21:36 | 187111.7 | 5280.0009 | 3 | 21 | 4.400106 | 0.1132584 | 2.861889 | 1.458e-09 | 12.23463 | 5.678e-09
2018-03-22 21:38 | 187231.7 | 5400.0001 | 3 | 21 | 4.400129 | 0.1078892 | 2.865566 | 1.458e-09 | 12.25081 | 5.678e-09
2018-03-22 21:40 | 187351.7 | 5520.0017 | 3 | 21 | 4.400115 | 0.102457 | 2.869065 | 1.458e-09 | 12.26621 | 5.678e-09
2018-03-22 21:42 | 187471.7 | 5640.0001 | 3 | 21 | 4.40012 | 0.09554958 | 2.87237 | 1.458e-09 | 12.28075 | 5.678e-09
2018-03-22 21:44 | 187591.7 | 5760.0009 | 3 | 21 | 4.400098 | 0.08821392 | 2.875437 | 1.458e-09 | 12.29424 | 5.678e-09
2018-03-22 21:46 | 187707.3 | 5875.5848 | 3 | 21 | 4.400096 | 0.08149815 | 2.878172 | 1.458e-09 | 12.30628 | 5.678e-09
2018-03-22 21:48 | 187827.3 | 120.0008 | 4 | 21 | 4.391387 | 0 | 2.878172 | 1.458e-09 | 12.30628 | 5.678e-09
2018-03-22 21:50 | 187947.3 | 240.0018 | 4 | 21 | 4.390479 | 0 | 2.878172 | 1.458e-09 | 12.30628 | 5.678e-09
2018-03-22 21:51 | 188007.3 | 300.0023 | 4 | 21 | 4.390161 | 0 | 2.878172 | 1.458e-09 | 12.30628 | 5.678e-09
2018-03-22 21:53 | 188127.4 | 120.0011 | 5 | 21 | 3.777459 | -6.52001 | 2.878172 | 0.2173182 | 12.30628 | 0.8326945
2018-03-22 21:55 | 188247.4 | 240.0002 | 5 | 21 | 3.718372 | -6.520035 | 2.878172 | 0.4346143 | 12.30628 | 1.647419
2018-03-22 21:57 | 188367.4 | 360.001 | 5 | 21 | 3.648824 | -6.520012 | 2.878172 | 0.6519656 | 12.30628 | 2.44811
2018-03-22 21:59 | 188487.4 | 480.0003 | 5 | 21 | 3.578244 | -6.520025 | 2.878172 | 0.8692913 | 12.30628 | 3.233402
2018-03-22 22:01 | 188607.4 | 600.001 | 5 | 21 | 3.511212 | -6.520039 | 2.878172 | 1.086619 | 12.30628 | 4.003664
2018-03-22 22:03 | 188727.4 | 720.001 | 5 | 21 | 3.450657 | -6.520022 | 2.878172 | 1.303926 | 12.30628 | 4.759935
2018-03-22 22:05 | 188847.4 | 840.0002 | 5 | 21 | 3.399612 | -6.51999 | 2.878172 | 1.521268 | 12.30628 | 5.504201
2018-03-22 22:07 | 188967.4 | 960.001 | 5 | 21 | 3.355427 | -6.520019 | 2.878172 | 1.738594 | 12.30628 | 6.238127
2018-03-22 22:09 | 189087.4 | 1080.0002 | 5 | 21 | 3.315432 | -6.52001 | 2.878172 | 1.955898 | 12.30628 | 6.962881
2018-03-22 22:11 | 189207.4 | 1200.0009 | 5 | 21 | 3.276102 | -6.52003 | 2.878172 | 2.173204 | 12.30628 | 7.679103
2018-03-22 22:13 | 189327.4 | 1320.0002 | 5 | 21 | 3.233075 | -6.519965 | 2.878172 | 2.390566 | 12.30628 | 8.386679
2018-03-22 22:15 | 189447.4 | 1440.0018 | 5 | 21 | 3.177434 | -6.520007 | 2.878172 | 2.607894 | 12.30628 | 9.083686
2018-03-22 22:17 | 189567.4 | 1560.0009 | 5 | 21 | 3.064338 | -6.519985 | 2.878172 | 2.825222 | 12.30628 | 9.763944
2018-03-22 22:17 | 189602.1 | 1594.7392 | 5 | 21 | 2.999993 | -6.519979 | 2.878172 | 2.888114 | 12.30628 | 9.95477
2018-03-22 22:19 | 189722.2 | 119.9999 | 6 | 21 | 3.652604 | 0 | 2.878172 | 2.888146 | 12.30628 | 9.954865
2018-03-22 22:21 | 189842.2 | 239.9999 | 6 | 21 | 3.674368 | 0 | 2.878172 | 2.888146 | 12.30628 | 9.954865
2018-03-22 22:22 | 189902.2 | 300.003 | 6 | 21 | 3.679621 | 0 | 2.878172 | 2.888146 | 12.30628 | 9.954865
2018-03-22 22:22 | 189902.2 | 0.0026 | 7 | 22 | 3.679735 | 0 | 0 | 0 | 0 | 0
2018-03-22 22:24 | 190022.3 | 120.0017 | 2 | 22 | 4.12113 | 4.890107 | 0.1623886 | 1.907e-09 | 0.660479 | 7.017e-09
2018-03-22 22:26 | 190142.3 | 240.0009 | 2 | 22 | 4.172288 | 4.889874 | 0.3253803 | 1.907e-09 | 1.336752 | 7.017e-09
2018-03-22 22:28 | 190262.3 | 360.0009 | 2 | 22 | 4.199736 | 4.889899 | 0.4883543 | 1.907e-09 | 2.019187 | 7.017e-09
2018-03-22 22:30 | 190382.3 | 480.0017 | 2 | 22 | 4.200235 | 4.600984 | 0.6465331 | 1.907e-09 | 2.683579 | 7.017e-09
2018-03-22 22:32 | 190502.3 | 600.001 | 2 | 22 | 4.200259 | 4.295108 | 0.7948601 | 1.907e-09 | 3.306593 | 7.017e-09
2018-03-22 22:34 | 190622.3 | 720.0009 | 2 | 22 | 4.200269 | 3.975757 | 0.9327117 | 1.907e-09 | 3.885608 | 7.017e-09
2018-03-22 22:36 | 190742.3 | 840.0002 | 2 | 22 | 4.200276 | 3.664287 | 1.060008 | 1.907e-09 | 4.420286 | 7.017e-09
2018-03-22 22:38 | 190862.3 | 960.0001 | 2 | 22 | 4.200275 | 3.367244 | 1.177133 | 1.907e-09 | 4.912244 | 7.017e-09
2018-03-22 22:39 | 190908.5 | 1006.2608 | 2 | 22 | 4.20029 | 3.259988 | 1.219711 | 1.907e-09 | 5.091084 | 7.017e-09
2018-03-22 22:41 | 191028.5 | 120.0018 | 3 | 22 | 4.222289 | 3.25991 | 1.327992 | 1.907e-09 | 5.546975 | 7.017e-09
2018-03-22 22:43 | 191148.5 | 240.0011 | 3 | 22 | 4.248092 | 3.259831 | 1.436646 | 1.907e-09 | 6.007135 | 7.017e-09
2018-03-22 22:45 | 191268.5 | 360.0011 | 3 | 22 | 4.275664 | 3.259913 | 1.545304 | 1.907e-09 | 6.470202 | 7.017e-09
2018-03-22 22:47 | 191388.5 | 480.0002 | 3 | 22 | 4.305321 | 3.259915 | 1.653953 | 1.907e-09 | 6.93634 | 7.017e-09
2018-03-22 22:49 | 191508.5 | 600.0002 | 3 | 22 | 4.337265 | 3.259902 | 1.762619 | 1.907e-09 | 7.405899 | 7.017e-09
2018-03-22 22:51 | 191628.5 | 720.0001 | 3 | 22 | 4.375004 | 3.259904 | 1.871266 | 1.907e-09 | 7.879118 | 7.017e-09
2018-03-22 22:53 | 191748.5 | 840.001 | 3 | 22 | 4.400333 | 3.040812 | 1.978373 | 1.907e-09 | 8.349578 | 7.017e-09
2018-03-22 22:55 | 191868.5 | 960.0019 | 3 | 22 | 4.400272 | 2.631104 | 2.072652 | 1.907e-09 | 8.76443 | 7.017e-09
2018-03-22 22:57 | 191988.5 | 1080.001 | 3 | 22 | 4.400304 | 2.31181 | 2.154812 | 1.907e-09 | 9.125957 | 7.017e-09
2018-03-22 22:59 | 192108.5 | 1200.0002 | 3 | 22 | 4.400289 | 2.046384 | 2.227308 | 1.907e-09 | 9.444962 | 7.017e-09
2018-03-22 23:01 | 192228.5 | 1320.0002 | 3 | 22 | 4.400249 | 1.820033 | 2.291652 | 1.907e-09 | 9.72809 | 7.017e-09
2018-03-22 23:03 | 192348.5 | 1440.001 | 3 | 22 | 4.400228 | 1.624032 | 2.348972 | 1.907e-09 | 9.980312 | 7.017e-09
2018-03-22 23:05 | 192468.5 | 1560.0002 | 3 | 22 | 4.40027 | 1.454556 | 2.400212 | 1.907e-09 | 10.20578 | 7.017e-09
2018-03-22 23:07 | 192588.5 | 1680.0002 | 3 | 22 | 4.400222 | 1.305233 | 2.44616 | 1.907e-09 | 10.40796 | 7.017e-09
2018-03-22 23:09 | 192708.5 | 1800.0001 | 3 | 22 | 4.400279 | 1.174493 | 2.487423 | 1.907e-09 | 10.58953 | 7.017e-09
2018-03-22 23:11 | 192828.5 | 1920.0002 | 3 | 22 | 4.40025 | 1.057511 | 2.524572 | 1.907e-09 | 10.75299 | 7.017e-09
2018-03-22 23:13 | 192948.5 | 2040.001 | 3 | 22 | 4.400235 | 0.9538622 | 2.558041 | 1.907e-09 | 10.90027 | 7.017e-09
2018-03-22 23:15 | 193068.5 | 2160.0002 | 3 | 22 | 4.400251 | 0.8613958 | 2.588244 | 1.907e-09 | 11.03317 | 7.017e-09
2018-03-22 23:17 | 193188.5 | 2280.0002 | 3 | 22 | 4.400184 | 0.7783909 | 2.615545 | 1.907e-09 | 11.15329 | 7.017e-09
2018-03-22 23:19 | 193308.5 | 2400.0003 | 3 | 22 | 4.400227 | 0.7062569 | 2.640265 | 1.907e-09 | 11.26207 | 7.017e-09
2018-03-22 23:21 | 193428.5 | 2520.0018 | 3 | 22 | 4.400156 | 0.6407166 | 2.662699 | 1.907e-09 | 11.36078 | 7.017e-09
2018-03-22 23:23 | 193548.5 | 2640.0002 | 3 | 22 | 4.400206 | 0.5818081 | 2.683075 | 1.907e-09 | 11.45044 | 7.017e-09
2018-03-22 23:25 | 193668.5 | 2760.001 | 3 | 22 | 4.400211 | 0.5223017 | 2.701464 | 1.907e-09 | 11.53136 | 7.017e-09
2018-03-22 23:27 | 193788.5 | 2880.001 | 3 | 22 | 4.400186 | 0.4683008 | 2.717955 | 1.907e-09 | 11.60392 | 7.017e-09
2018-03-22 23:29 | 193908.5 | 3000.0002 | 3 | 22 | 4.400161 | 0.4204998 | 2.732748 | 1.907e-09 | 11.66901 | 7.017e-09
2018-03-22 23:31 | 194028.5 | 3120.0012 | 3 | 22 | 4.400177 | 0.3837643 | 2.74613 | 1.907e-09 | 11.72789 | 7.017e-09
2018-03-22 23:33 | 194148.5 | 3240.0003 | 3 | 22 | 4.400156 | 0.3517056 | 2.758364 | 1.907e-09 | 11.78173 | 7.017e-09
2018-03-22 23:35 | 194268.5 | 3360.0004 | 3 | 22 | 4.400141 | 0.3234816 | 2.769611 | 1.907e-09 | 11.83121 | 7.017e-09
2018-03-22 23:37 | 194388.5 | 3480.0004 | 3 | 22 | 4.400144 | 0.2993355 | 2.779993 | 1.907e-09 | 11.8769 | 7.017e-09
2018-03-22 23:39 | 194508.5 | 3600.0028 | 3 | 22 | 4.400146 | 0.2781515 | 2.789614 | 1.907e-09 | 11.91923 | 7.017e-09
2018-03-22 23:41 | 194628.5 | 3720.0012 | 3 | 22 | 4.400128 | 0.2589264 | 2.798564 | 1.907e-09 | 11.95861 | 7.017e-09
2018-03-22 23:43 | 194748.5 | 3840.0011 | 3 | 22 | 4.400156 | 0.2413244 | 2.806894 | 1.907e-09 | 11.99526 | 7.017e-09
2018-03-22 23:45 | 194868.5 | 3960.0003 | 3 | 22 | 4.400153 | 0.2258768 | 2.814679 | 1.907e-09 | 12.02952 | 7.017e-09
2018-03-22 23:47 | 194988.5 | 4080.0002 | 3 | 22 | 4.400126 | 0.211297 | 2.821957 | 1.907e-09 | 12.06154 | 7.017e-09
2018-03-22 23:49 | 195108.5 | 4200.0019 | 3 | 22 | 4.40011 | 0.1969318 | 2.828762 | 1.907e-09 | 12.09149 | 7.017e-09
2018-03-22 23:51 | 195228.5 | 4320.0011 | 3 | 22 | 4.40016 | 0.1855679 | 2.83514 | 1.907e-09 | 12.11955 | 7.017e-09
2018-03-22 23:53 | 195348.5 | 4440.0018 | 3 | 22 | 4.400143 | 0.1739092 | 2.841128 | 1.907e-09 | 12.1459 | 7.017e-09
2018-03-22 23:55 | 195468.5 | 4560.0004 | 3 | 22 | 4.400114 | 0.1632357 | 2.846747 | 1.907e-09 | 12.17062 | 7.017e-09
2018-03-22 23:57 | 195588.5 | 4680.0003 | 3 | 22 | 4.400142 | 0.1537638 | 2.852027 | 1.907e-09 | 12.19386 | 7.017e-09
2018-03-22 23:59 | 195708.5 | 4800.0019 | 3 | 22 | 4.400103 | 0.142868 | 2.856967 | 1.907e-09 | 12.2156 | 7.017e-09
2018-03-23 00:01 | 195828.5 | 4920.0012 | 3 | 22 | 4.400122 | 0.1313801 | 2.861536 | 1.907e-09 | 12.2357 | 7.017e-09
2018-03-23 00:03 | 195948.5 | 5040.0002 | 3 | 22 | 4.400086 | 0.1199493 | 2.865732 | 1.907e-09 | 12.25416 | 7.017e-09
2018-03-23 00:05 | 196068.5 | 5160.0012 | 3 | 22 | 4.400113 | 0.1117029 | 2.869594 | 1.907e-09 | 12.27115 | 7.017e-09
2018-03-23 00:07 | 196188.5 | 5280.0018 | 3 | 22 | 4.400053 | 0.1041613 | 2.873204 | 1.907e-09 | 12.28704 | 7.017e-09
2018-03-23 00:09 | 196308.5 | 5400.0019 | 3 | 22 | 4.400133 | 0.09874821 | 2.876591 | 1.907e-09 | 12.30194 | 7.017e-09
2018-03-23 00:11 | 196428.5 | 5520.0011 | 3 | 22 | 4.400098 | 0.09297848 | 2.87978 | 1.907e-09 | 12.31597 | 7.017e-09
2018-03-23 00:13 | 196548.5 | 5640.001 | 3 | 22 | 4.400083 | 0.08813286 | 2.882802 | 1.907e-09 | 12.32927 | 7.017e-09
2018-03-23 00:15 | 196668.5 | 5760.0003 | 3 | 22 | 4.400116 | 0.08360863 | 2.885655 | 1.907e-09 | 12.34182 | 7.017e-09
2018-03-23 00:16 | 196701.3 | 5792.7697 | 3 | 22 | 4.400033 | 0.08149815 | 2.886406 | 1.907e-09 | 12.34513 | 7.017e-09
2018-03-23 00:18 | 196821.4 | 120.0014 | 4 | 22 | 4.391088 | 0 | 2.886406 | 1.907e-09 | 12.34513 | 7.017e-09
2018-03-23 00:20 | 196941.4 | 240.0006 | 4 | 22 | 4.390114 | 0 | 2.886406 | 1.907e-09 | 12.34513 | 7.017e-09
2018-03-23 00:21 | 197001.4 | 300.002 | 4 | 22 | 4.389768 | 0 | 2.886406 | 1.907e-09 | 12.34513 | 7.017e-09
2018-03-23 00:23 | 197121.4 | 120.0001 | 5 | 22 | 3.776263 | -6.520033 | 2.886406 | 0.2173214 | 12.34513 | 0.8322693
2018-03-23 00:25 | 197241.4 | 240.0001 | 5 | 22 | 3.718187 | -6.519955 | 2.886406 | 0.4346095 | 12.34513 | 1.646821
2018-03-23 00:27 | 197361.4 | 360.0009 | 5 | 22 | 3.649369 | -6.520013 | 2.886406 | 0.6519681 | 12.34513 | 2.447607
2018-03-23 00:29 | 197481.4 | 480.0001 | 5 | 22 | 3.57935 | -6.519944 | 2.886406 | 0.8692887 | 12.34513 | 3.233054
2018-03-23 00:31 | 197601.4 | 600.0017 | 5 | 22 | 3.512831 | -6.52 | 2.886406 | 1.086602 | 12.34513 | 4.003563
2018-03-23 00:33 | 197721.4 | 720.0009 | 5 | 22 | 3.452381 | -6.519942 | 2.886406 | 1.303935 | 12.34513 | 4.760348
2018-03-23 00:35 | 197841.4 | 840.0001 | 5 | 22 | 3.397281 | -6.519918 | 2.886406 | 1.521255 | 12.34513 | 5.504487
2018-03-23 00:37 | 197961.4 | 960.0001 | 5 | 22 | 3.349194 | -6.519892 | 2.886406 | 1.738588 | 12.34513 | 6.237518
2018-03-23 00:39 | 198081.4 | 1080.001 | 5 | 22 | 3.305029 | -6.519934 | 2.886406 | 1.95589 | 12.34513 | 6.960405
2018-03-23 00:41 | 198201.4 | 1200.001 | 5 | 22 | 3.263913 | -6.519922 | 2.886406 | 2.173201 | 12.34513 | 7.674157
2018-03-23 00:43 | 198321.4 | 1320.0009 | 5 | 22 | 3.22002 | -6.519937 | 2.886406 | 2.390552 | 12.34513 | 8.378909
2018-03-23 00:45 | 198441.4 | 1440.0002 | 5 | 22 | 3.162349 | -6.519884 | 2.886406 | 2.607889 | 12.34513 | 9.072891
2018-03-23 00:47 | 198561.4 | 1560.001 | 5 | 22 | 3.051177 | -6.51994 | 2.886406 | 2.825216 | 12.34513 | 9.749898
2018-03-23 00:47 | 198590.5 | 1589.0897 | 5 | 22 | 2.999993 | -6.519935 | 2.886406 | 2.877895 | 12.34513 | 9.909359
2018-03-23 00:49 | 198710.6 | 120.0008 | 6 | 22 | 3.6558 | 0 | 2.886406 | 2.877895 | 12.34513 | 9.909359
2018-03-23 00:51 | 198830.6 | 240.0008 | 6 | 22 | 3.676331 | 0 | 2.886406 | 2.877895 | 12.34513 | 9.909359
2018-03-23 00:52 | 198890.6 | 300.0014 | 6 | 22 | 3.681269 | 0 | 2.886406 | 2.877895 | 12.34513 | 9.909359
2018-03-23 00:52 | 198890.6 | 0.0025 | 7 | 23 | 3.681138 | 0 | 0 | 0 | 0 | 0
2018-03-23 00:54 | 199010.7 | 120.0002 | 2 | 23 | 4.10823 | 4.890172 | 0.1623803 | 2.026e-09 | 0.6586652 | 7.458e-09
2018-03-23 00:56 | 199130.7 | 240.0003 | 2 | 23 | 4.158607 | 4.890149 | 0.3253875 | 2.026e-09 | 1.332831 | 7.458e-09
2018-03-23 00:58 | 199250.7 | 360.001 | 2 | 23 | 4.186109 | 4.890111 | 0.4883533 | 2.026e-09 | 2.012994 | 7.458e-09
2018-03-23 01:00 | 199370.7 | 480.0002 | 2 | 23 | 4.200266 | 4.776456 | 0.6507362 | 2.026e-09 | 2.694271 | 7.458e-09
2018-03-23 01:02 | 199490.7 | 600.0002 | 2 | 23 | 4.200249 | 4.442298 | 0.804464 | 2.026e-09 | 3.33997 | 7.458e-09
2018-03-23 01:04 | 199610.7 | 720.0001 | 2 | 23 | 4.200268 | 4.09415 | 0.9467465 | 2.026e-09 | 3.937596 | 7.458e-09
2018-03-23 01:06 | 199730.7 | 840.0018 | 2 | 23 | 4.200283 | 3.754153 | 1.077528 | 2.026e-09 | 4.486916 | 7.458e-09
2018-03-23 01:08 | 199850.7 | 960.0001 | 2 | 23 | 4.200284 | 3.406568 | 1.196953 | 2.026e-09 | 4.988533 | 7.458e-09
2018-03-23 01:09 | 199900.7 | 1010.068 | 2 | 23 | 4.200254 | 3.259995 | 1.243301 | 2.026e-09 | 5.183208 | 7.458e-09
2018-03-23 01:11 | 200020.8 | 120.0009 | 3 | 23 | 4.2273 | 3.259847 | 1.351568 | 2.026e-09 | 5.639284 | 7.458e-09
2018-03-23 01:13 | 200140.8 | 240.0008 | 3 | 23 | 4.259328 | 3.259862 | 1.460221 | 2.026e-09 | 6.100323 | 7.458e-09
2018-03-23 01:15 | 200260.8 | 360.0017 | 3 | 23 | 4.291074 | 3.259854 | 1.568879 | 2.026e-09 | 6.564854 | 7.458e-09
2018-03-23 01:17 | 200380.8 | 480 | 3 | 23 | 4.323546 | 3.259955 | 1.67753 | 2.026e-09 | 7.032839 | 7.458e-09
2018-03-23 01:19 | 200500.8 | 600.0009 | 3 | 23 | 4.357794 | 3.259923 | 1.786197 | 2.026e-09 | 7.504508 | 7.458e-09
2018-03-23 01:21 | 200620.8 | 720.0008 | 3 | 23 | 4.393944 | 3.259917 | 1.894846 | 2.026e-09 | 7.979922 | 7.458e-09
2018-03-23 01:23 | 200740.8 | 840.0009 | 3 | 23 | 4.400291 | 2.899402 | 1.998073 | 2.026e-09 | 8.434091 | 7.458e-09
2018-03-23 01:25 | 200860.8 | 960.0017 | 3 | 23 | 4.400276 | 2.563947 | 2.089005 | 2.026e-09 | 8.834219 | 7.458e-09
2018-03-23 01:27 | 200980.8 | 1080.0017 | 3 | 23 | 4.400251 | 2.269923 | 2.169475 | 2.026e-09 | 9.188311 | 7.458e-09
2018-03-23 01:29 | 201100.8 | 1200.0018 | 3 | 23 | 4.400262 | 2.013818 | 2.240779 | 2.026e-09 | 9.502068 | 7.458e-09
2018-03-23 01:31 | 201220.8 | 1320.0002 | 3 | 23 | 4.400276 | 1.789683 | 2.304078 | 2.026e-09 | 9.780599 | 7.458e-09
2018-03-23 01:33 | 201340.8 | 1440.001 | 3 | 23 | 4.400257 | 1.593574 | 2.360377 | 2.026e-09 | 10.02833 | 7.458e-09
2018-03-23 01:35 | 201460.8 | 1560.0001 | 3 | 23 | 4.400234 | 1.420384 | 2.410535 | 2.026e-09 | 10.24903 | 7.458e-09
2018-03-23 01:37 | 201580.8 | 1680.0017 | 3 | 23 | 4.40027 | 1.270044 | 2.455304 | 2.026e-09 | 10.44603 | 7.458e-09
2018-03-23 01:39 | 201700.8 | 1800.0008 | 3 | 23 | 4.40025 | 1.136221 | 2.495339 | 2.026e-09 | 10.62219 | 7.458e-09
2018-03-23 01:41 | 201820.8 | 1920.0001 | 3 | 23 | 4.400198 | 1.018538 | 2.531209 | 2.026e-09 | 10.78003 | 7.458e-09
2018-03-23 01:43 | 201940.8 | 2040 | 3 | 23 | 4.400239 | 0.9160566 | 2.563421 | 2.026e-09 | 10.92177 | 7.458e-09
2018-03-23 01:45 | 202060.8 | 2160.0025 | 3 | 23 | 4.400253 | 0.823226 | 2.592389 | 2.026e-09 | 11.04923 | 7.458e-09
2018-03-23 01:47 | 202180.8 | 2280.001 | 3 | 23 | 4.400177 | 0.7312117 | 2.618273 | 2.026e-09 | 11.16313 | 7.458e-09
2018-03-23 01:49 | 202300.8 | 2400.0009 | 3 | 23 | 4.400203 | 0.6505346 | 2.641296 | 2.026e-09 | 11.26444 | 7.458e-09
2018-03-23 01:51 | 202420.8 | 2520.0002 | 3 | 23 | 4.400228 | 0.5807228 | 2.661769 | 2.026e-09 | 11.35452 | 7.458e-09
2018-03-23 01:53 | 202540.8 | 2640.0001 | 3 | 23 | 4.400201 | 0.5248833 | 2.680147 | 2.026e-09 | 11.43539 | 7.458e-09
2018-03-23 01:55 | 202660.8 | 2760.0001 | 3 | 23 | 4.400128 | 0.4768839 | 2.696828 | 2.026e-09 | 11.50879 | 7.458e-09
2018-03-23 01:57 | 202780.8 | 2880.0009 | 3 | 23 | 4.4002 | 0.4379616 | 2.712064 | 2.026e-09 | 11.57583 | 7.458e-09
2018-03-23 01:59 | 202900.8 | 3000.0001 | 3 | 23 | 4.400155 | 0.4024525 | 2.726042 | 2.026e-09 | 11.63733 | 7.458e-09
2018-03-23 02:01 | 203020.8 | 3120.0001 | 3 | 23 | 4.400206 | 0.3723564 | 2.738937 | 2.026e-09 | 11.69407 | 7.458e-09
2018-03-23 02:03 | 203140.8 | 3240.0009 | 3 | 23 | 4.400156 | 0.3453751 | 2.750879 | 2.026e-09 | 11.74662 | 7.458e-09
2018-03-23 02:05 | 203260.8 | 3360.0001 | 3 | 23 | 4.400164 | 0.3213797 | 2.761981 | 2.026e-09 | 11.79547 | 7.458e-09
2018-03-23 02:07 | 203380.8 | 3480.0009 | 3 | 23 | 4.40018 | 0.2997494 | 2.772315 | 2.026e-09 | 11.84094 | 7.458e-09
2018-03-23 02:09 | 203500.8 | 3600.0001 | 3 | 23 | 4.400162 | 0.2805853 | 2.781975 | 2.026e-09 | 11.88345 | 7.458e-09
2018-03-23 02:11 | 203620.8 | 3720.0009 | 3 | 23 | 4.400117 | 0.2620087 | 2.791023 | 2.026e-09 | 11.92326 | 7.458e-09
2018-03-23 02:13 | 203740.8 | 3840.0017 | 3 | 23 | 4.400139 | 0.2464256 | 2.799496 | 2.026e-09 | 11.96054 | 7.458e-09
2018-03-23 02:15 | 203860.8 | 3960.0001 | 3 | 23 | 4.400124 | 0.2307739 | 2.807447 | 2.026e-09 | 11.99553 | 7.458e-09
2018-03-23 02:17 | 203980.8 | 4080.0017 | 3 | 23 | 4.40012 | 0.2160025 | 2.814904 | 2.026e-09 | 12.02834 | 7.458e-09
2018-03-23 02:19 | 204100.8 | 4200.0009 | 3 | 23 | 4.400128 | 0.2034206 | 2.821903 | 2.026e-09 | 12.05913 | 7.458e-09
2018-03-23 02:21 | 204220.8 | 4320.0001 | 3 | 23 | 4.400122 | 0.1907997 | 2.828476 | 2.026e-09 | 12.08806 | 7.458e-09
2018-03-23 02:23 | 204340.8 | 4440.0001 | 3 | 23 | 4.40012 | 0.1794147 | 2.834652 | 2.026e-09 | 12.11524 | 7.458e-09
2018-03-23 02:25 | 204460.8 | 4560.0009 | 3 | 23 | 4.400146 | 0.1667471 | 2.840429 | 2.026e-09 | 12.14065 | 7.458e-09
2018-03-23 02:27 | 204580.8 | 4680.0001 | 3 | 23 | 4.400138 | 0.1531239 | 2.845752 | 2.026e-09 | 12.16407 | 7.458e-09
2018-03-23 02:29 | 204700.8 | 4800.0009 | 3 | 23 | 4.400151 | 0.1399145 | 2.850623 | 2.026e-09 | 12.18551 | 7.458e-09
2018-03-23 02:31 | 204820.8 | 4920.0017 | 3 | 23 | 4.400122 | 0.1290531 | 2.855093 | 2.026e-09 | 12.20518 | 7.458e-09
2018-03-23 02:33 | 204940.8 | 5040.0009 | 3 | 23 | 4.400168 | 0.1205425 | 2.859248 | 2.026e-09 | 12.22346 | 7.458e-09
2018-03-23 02:35 | 205060.8 | 5160.0009 | 3 | 23 | 4.400114 | 0.1126146 | 2.863121 | 2.026e-09 | 12.2405 | 7.458e-09
2018-03-23 02:37 | 205180.8 | 5280.0017 | 3 | 23 | 4.400108 | 0.105134 | 2.866755 | 2.026e-09 | 12.25649 | 7.458e-09
2018-03-23 02:39 | 205300.8 | 5400.0019 | 3 | 23 | 4.400087 | 0.09892845 | 2.870161 | 2.026e-09 | 12.27148 | 7.458e-09
2018-03-23 02:41 | 205420.8 | 5520.0002 | 3 | 23 | 4.400095 | 0.09331131 | 2.873367 | 2.026e-09 | 12.28559 | 7.458e-09
2018-03-23 02:43 | 205540.8 | 5640.001 | 3 | 23 | 4.400119 | 0.08830547 | 2.876398 | 2.026e-09 | 12.29892 | 7.458e-09
2018-03-23 02:45 | 205660.8 | 5760.0009 | 3 | 23 | 4.40008 | 0.08287239 | 2.879248 | 2.026e-09 | 12.31146 | 7.458e-09
2018-03-23 02:46 | 205704 | 5803.2151 | 3 | 23 | 4.400092 | 0.08148479 | 2.880239 | 2.026e-09 | 12.31582 | 7.458e-09
2018-03-23 02:48 | 205824 | 120.001 | 4 | 23 | 4.391323 | 0 | 2.880239 | 2.026e-09 | 12.31582 | 7.458e-09
2018-03-23 02:50 | 205944 | 240.0009 | 4 | 23 | 4.390412 | 0 | 2.880239 | 2.026e-09 | 12.31582 | 7.458e-09
2018-03-23 02:51 | 206004 | 300.0016 | 4 | 23 | 4.390064 | 0 | 2.880239 | 2.026e-09 | 12.31582 | 7.458e-09
2018-03-23 02:53 | 206124.1 | 120.0017 | 5 | 23 | 3.782095 | -6.520057 | 2.880239 | 0.2172936 | 12.31582 | 0.8334608
2018-03-23 02:55 | 206244.1 | 240.0001 | 5 | 23 | 3.722943 | -6.520117 | 2.880239 | 0.4346533 | 12.31582 | 1.649415
2018-03-23 02:57 | 206364.1 | 360.0001 | 5 | 23 | 3.653476 | -6.520057 | 2.880239 | 0.6519688 | 12.31582 | 2.451005
2018-03-23 02:59 | 206484.1 | 480.0009 | 5 | 23 | 3.582968 | -6.520073 | 2.880239 | 0.8693118 | 12.31582 | 3.237395
2018-03-23 03:01 | 206604.1 | 600.0002 | 5 | 23 | 3.515684 | -6.520065 | 2.880239 | 1.086635 | 12.31582 | 4.008656
2018-03-23 03:03 | 206724.1 | 720.0008 | 5 | 23 | 3.455218 | -6.52007 | 2.880239 | 1.303947 | 12.31582 | 4.765932
2018-03-23 03:05 | 206844.1 | 840.0009 | 5 | 23 | 3.403738 | -6.520023 | 2.880239 | 1.521264 | 12.31582 | 5.511057
2018-03-23 03:07 | 206964.1 | 960.001 | 5 | 23 | 3.358167 | -6.520082 | 2.880239 | 1.738617 | 12.31582 | 6.245908
2018-03-23 03:09 | 207084.1 | 1080.0017 | 5 | 23 | 3.313027 | -6.520115 | 2.880239 | 1.955937 | 12.31582 | 6.970776
2018-03-23 03:11 | 207204.1 | 1200.0009 | 5 | 23 | 3.266645 | -6.520145 | 2.880239 | 2.173258 | 12.31582 | 7.685762
2018-03-23 03:13 | 207324.1 | 1320.0009 | 5 | 23 | 3.21673 | -6.52012 | 2.880239 | 2.390574 | 12.31582 | 8.390325
2018-03-23 03:15 | 207444.1 | 1440.0001 | 5 | 23 | 3.155867 | -6.520123 | 2.880239 | 2.607896 | 12.31582 | 9.083159
2018-03-23 03:17 | 207564.1 | 1560.0009 | 5 | 23 | 3.039268 | -6.52008 | 2.880239 | 2.825212 | 12.31582 | 9.758236
2018-03-23 03:17 | 207586.1 | 1582.0024 | 5 | 23 | 2.999991 | -6.520157 | 2.880239 | 2.865061 | 12.31582 | 9.878597
2018-03-23 03:19 | 207706.1 | 120.0007 | 6 | 23 | 3.660035 | 0 | 2.880239 | 2.865061 | 12.31582 | 9.878597
2018-03-23 03:21 | 207826.1 | 240.0008 | 6 | 23 | 3.679933 | 0 | 2.880239 | 2.865061 | 12.31582 | 9.878597
2018-03-23 03:22 | 207886.2 | 300.0029 | 6 | 23 | 3.684709 | 0 | 2.880239 | 2.865061 | 12.31582 | 9.878597
2018-03-23 03:22 | 207886.2 | 0.0026 | 7 | 24 | 3.684703 | 0 | 0 | 0 | 0 | 0
2018-03-23 03:24 | 208006.3 | 120.0001 | 2 | 24 | 4.121205 | 4.890138 | 0.1623915 | 0 | 0.6604752 | 0
2018-03-23 03:26 | 208126.3 | 240.0001 | 2 | 24 | 4.171148 | 4.889867 | 0.3253686 | 0 | 1.336632 | 0
2018-03-23 03:28 | 208246.3 | 360.0008 | 2 | 24 | 4.196927 | 4.889874 | 0.4883731 | 0 | 2.01885 | 0
2018-03-23 03:30 | 208366.3 | 480.0017 | 2 | 24 | 4.200286 | 4.634204 | 0.6477171 | 0 | 2.688094 | 0
2018-03-23 03:32 | 208486.3 | 600.001 | 2 | 24 | 4.200307 | 4.315658 | 0.7969492 | 0 | 3.31491 | 0
2018-03-23 03:34 | 208606.3 | 720.0001 | 2 | 24 | 4.200283 | 3.990031 | 0.9353323 | 0 | 3.896157 | 0
2018-03-23 03:36 | 208726.3 | 840.0001 | 2 | 24 | 4.20027 | 3.672931 | 1.063021 | 0 | 4.432484 | 0
2018-03-23 03:38 | 208846.3 | 960.0009 | 2 | 24 | 4.200268 | 3.372054 | 1.180386 | 0 | 4.92545 | 0
2018-03-23 03:39 | 208892.6 | 1006.3478 | 2 | 24 | 4.200262 | 3.259997 | 1.223071 | 0 | 5.104738 | 0
2018-03-23 03:41 | 209012.6 | 120.0009 | 3 | 24 | 4.22216 | 3.259917 | 1.331354 | 0 | 5.560626 | 0
2018-03-23 03:43 | 209132.6 | 240.001 | 3 | 24 | 4.248039 | 3.259915 | 1.440021 | 0 | 6.020822 | 0
2018-03-23 03:45 | 209252.6 | 360.0009 | 3 | 24 | 4.275868 | 3.25994 | 1.548667 | 0 | 6.483851 | 0
2018-03-23 03:47 | 209372.6 | 480.0002 | 3 | 24 | 4.305834 | 3.259946 | 1.657333 | 0 | 6.950102 | 0
2018-03-23 03:49 | 209492.6 | 600.001 | 3 | 24 | 4.339341 | 3.259917 | 1.766007 | 0 | 7.419796 | 0
2018-03-23 03:51 | 209612.6 | 720.0002 | 3 | 24 | 4.378295 | 3.259942 | 1.874671 | 0 | 7.89341 | 0
2018-03-23 03:53 | 209732.6 | 840.0002 | 3 | 24 | 4.400316 | 3.000426 | 1.981103 | 0 | 8.361106 | 0
2018-03-23 03:55 | 209852.6 | 960.001 | 3 | 24 | 4.40029 | 2.606488 | 2.074222 | 0 | 8.770857 | 0
2018-03-23 03:57 | 209972.6 | 1080.001 | 3 | 24 | 4.400276 | 2.289701 | 2.15568 | 0 | 9.129295 | 0
2018-03-23 03:59 | 210092.6 | 1200.0003 | 3 | 24 | 4.40025 | 2.017615 | 2.227356 | 0 | 9.444685 | 0
2018-03-23 04:01 | 210212.6 | 1320.001 | 3 | 24 | 4.40026 | 1.784433 | 2.290626 | 0 | 9.723091 | 0
2018-03-23 04:03 | 210332.6 | 1440.0009 | 3 | 24 | 4.400245 | 1.583351 | 2.346681 | 0 | 9.969748 | 0
2018-03-23 04:05 | 210452.6 | 1560.001 | 3 | 24 | 4.400239 | 1.409047 | 2.396488 | 0 | 10.18891 | 0
2018-03-23 04:07 | 210572.6 | 1680.0001 | 3 | 24 | 4.400228 | 1.25745 | 2.440882 | 0 | 10.38425 | 0
2018-03-23 04:09 | 210692.6 | 1800.0002 | 3 | 24 | 4.40026 | 1.125395 | 2.480537 | 0 | 10.55874 | 0
2018-03-23 04:11 | 210812.6 | 1920.0002 | 3 | 24 | 4.400228 | 1.009288 | 2.516063 | 0 | 10.71507 | 0
2018-03-23 04:13 | 210932.6 | 2040.0002 | 3 | 24 | 4.40022 | 0.9076443 | 2.547976 | 0 | 10.85549 | 0
2018-03-23 04:15 | 211052.6 | 2160.0011 | 3 | 24 | 4.400209 | 0.8179169 | 2.576703 | 0 | 10.9819 | 0
2018-03-23 04:17 | 211172.6 | 2280.0002 | 3 | 24 | 4.400177 | 0.7387133 | 2.602628 | 0 | 11.09597 | 0
2018-03-23 04:19 | 211292.6 | 2400.0002 | 3 | 24 | 4.400265 | 0.6702986 | 2.626081 | 0 | 11.19917 | 0
2018-03-23 04:21 | 211412.6 | 2520.0009 | 3 | 24 | 4.400137 | 0.6059847 | 2.647327 | 0 | 11.29266 | 0
2018-03-23 04:23 | 211532.6 | 2640.0002 | 3 | 24 | 4.400198 | 0.5524797 | 2.666633 | 0 | 11.37761 | 0
2018-03-23 04:25 | 211652.6 | 2760.001 | 3 | 24 | 4.400172 | 0.5037813 | 2.684218 | 0 | 11.45498 | 0
2018-03-23 04:27 | 211772.6 | 2880.0002 | 3 | 24 | 4.400109 | 0.4594936 | 2.700281 | 0 | 11.52567 | 0
2018-03-23 04:29 | 211892.6 | 3000.001 | 3 | 24 | 4.40023 | 0.4194746 | 2.714949 | 0 | 11.59021 | 0
2018-03-23 04:31 | 212012.6 | 3120.0002 | 3 | 24 | 4.400239 | 0.3793507 | 2.72823 | 0 | 11.64865 | 0
2018-03-23 04:33 | 212132.6 | 3240.0019 | 3 | 24 | 4.400156 | 0.3420696 | 2.740245 | 0 | 11.70152 | 0
2018-03-23 04:35 | 212252.6 | 3360.0009 | 3 | 24 | 4.40016 | 0.3121338 | 2.751137 | 0 | 11.74944 | 0
2018-03-23 04:37 | 212372.6 | 3480.0019 | 3 | 24 | 4.400169 | 0.2883177 | 2.761134 | 0 | 11.79343 | 0
2018-03-23 04:39 | 212492.6 | 3600.0011 | 3 | 24 | 4.400112 | 0.2664938 | 2.77038 | 0 | 11.83411 | 0
2018-03-23 04:41 | 212612.6 | 3720.0018 | 3 | 24 | 4.400156 | 0.2484074 | 2.778963 | 0 | 11.87188 | 0
2018-03-23 04:43 | 212732.6 | 3840.0011 | 3 | 24 | 4.400128 | 0.2315741 | 2.786956 | 0 | 11.90705 | 0
2018-03-23 04:45 | 212852.6 | 3960.0002 | 3 | 24 | 4.400115 | 0.2169409 | 2.794429 | 0 | 11.93993 | 0
2018-03-23 04:47 | 212972.6 | 4080.0018 | 3 | 24 | 4.400146 | 0.2033138 | 2.801432 | 0 | 11.97075 | 0
2018-03-23 04:49 | 213092.6 | 4200.001 | 3 | 24 | 4.400128 | 0.1901579 | 2.807984 | 0 | 11.99957 | 0
2018-03-23 04:51 | 213212.6 | 4320.0018 | 3 | 24 | 4.400099 | 0.1788864 | 2.814144 | 0 | 12.02668 | 0
2018-03-23 04:53 | 213332.6 | 4440.0012 | 3 | 24 | 4.400167 | 0.1689491 | 2.819931 | 0 | 12.05214 | 0
2018-03-23 04:55 | 213452.6 | 4560.001 | 3 | 24 | 4.400128 | 0.158103 | 2.825371 | 0 | 12.07608 | 0
2018-03-23 04:57 | 213572.6 | 4680.001 | 3 | 24 | 4.400126 | 0.1489725 | 2.830487 | 0 | 12.09859 | 0
2018-03-23 04:59 | 213692.6 | 4800.001 | 3 | 24 | 4.40009 | 0.1399832 | 2.835298 | 0 | 12.11976 | 0
2018-03-23 05:01 | 213812.6 | 4920.0002 | 3 | 24 | 4.400107 | 0.1317616 | 2.839819 | 0 | 12.13965 | 0
2018-03-23 05:03 | 213932.6 | 5040.0009 | 3 | 24 | 4.400122 | 0.1242695 | 2.844082 | 0 | 12.15841 | 0
2018-03-23 05:05 | 214052.6 | 5160.0009 | 3 | 24 | 4.400084 | 0.1167259 | 2.848092 | 0 | 12.17605 | 0
2018-03-23 05:07 | 214172.6 | 5280.0018 | 3 | 24 | 4.40018 | 0.1113634 | 2.851885 | 0 | 12.19275 | 0
2018-03-23 05:09 | 214292.6 | 5400.001 | 3 | 24 | 4.40013 | 0.1024475 | 2.855435 | 0 | 12.20837 | 0
2018-03-23 05:11 | 214412.6 | 5520.0002 | 3 | 24 | 4.400095 | 0.09451199 | 2.858707 | 0 | 12.22276 | 0
2018-03-23 05:13 | 214532.6 | 5640.001 | 3 | 24 | 4.400083 | 0.08737946 | 2.861741 | 0 | 12.23611 | 0
2018-03-23 05:15 | 214652.6 | 5760.0002 | 3 | 24 | 4.400132 | 0.08229351 | 2.864569 | 0 | 12.24856 | 0
2018-03-23 05:15 | 214660.8 | 5768.1848 | 3 | 24 | 4.400066 | 0.08149147 | 2.864756 | 0 | 12.24938 | 0
2018-03-23 05:17 | 214780.8 | 120.0002 | 4 | 24 | 4.391189 | 0 | 2.864757 | 0 | 12.24938 | 0
2018-03-23 05:19 | 214900.8 | 240.001 | 4 | 24 | 4.390231 | 0 | 2.864757 | 0 | 12.24938 | 0
2018-03-23 05:20 | 214960.8 | 300.0016 | 4 | 24 | 4.389868 | 0 | 2.864757 | 0 | 12.24938 | 0
2018-03-23 05:22 | 215080.9 | 120.001 | 5 | 24 | 3.776572 | -6.51995 | 2.864757 | 0.2173201 | 12.24938 | 0.8322997
2018-03-23 05:24 | 215200.9 | 240.001 | 5 | 24 | 3.718798 | -6.519993 | 2.864757 | 0.4346344 | 12.24938 | 1.647067
2018-03-23 05:26 | 215320.9 | 360.0001 | 5 | 24 | 3.650857 | -6.520032 | 2.864757 | 0.6519344 | 12.24938 | 2.44785
2018-03-23 05:28 | 215440.9 | 480.0002 | 5 | 24 | 3.581117 | -6.520107 | 2.864757 | 0.869271 | 12.24938 | 3.233715
2018-03-23 05:30 | 215560.9 | 600.0002 | 5 | 24 | 3.514196 | -6.52008 | 2.864757 | 1.086619 | 12.24938 | 4.004701
2018-03-23 05:32 | 215680.9 | 720.001 | 5 | 24 | 3.453724 | -6.520175 | 2.864757 | 1.303929 | 12.24938 | 4.761647
2018-03-23 05:34 | 215800.9 | 840.001 | 5 | 24 | 3.402174 | -6.520133 | 2.864757 | 1.521252 | 12.24938 | 5.506466
2018-03-23 05:36 | 215920.9 | 960.0002 | 5 | 24 | 3.358159 | -6.520127 | 2.864757 | 1.738608 | 12.24938 | 6.241072
2018-03-23 05:38 | 216040.9 | 1080.001 | 5 | 24 | 3.317854 | -6.520145 | 2.864757 | 1.955918 | 12.24938 | 6.966417
2018-03-23 05:40 | 216160.9 | 1200.0002 | 5 | 24 | 3.278193 | -6.520119 | 2.864757 | 2.173213 | 12.24938 | 7.683061
2018-03-23 05:42 | 216280.9 | 1320.0009 | 5 | 24 | 3.235185 | -6.52013 | 2.864757 | 2.390592 | 12.24938 | 8.391126
2018-03-23 05:44 | 216400.9 | 1440.0002 | 5 | 24 | 3.178323 | -6.520089 | 2.864757 | 2.607911 | 12.24938 | 9.088435
2018-03-23 05:46 | 216520.9 | 1560.0009 | 5 | 24 | 3.068677 | -6.520062 | 2.864757 | 2.825241 | 12.24938 | 9.76907
2018-03-23 05:47 | 216558.6 | 1597.6953 | 5 | 24 | 2.999989 | -6.520052 | 2.864757 | 2.893501 | 12.24938 | 9.976356
2018-03-23 05:49 | 216678.6 | 120.0009 | 6 | 24 | 3.649305 | 0 | 2.864757 | 2.893519 | 12.24938 | 9.976411
2018-03-23 05:51 | 216798.6 | 240 | 6 | 24 | 3.671753 | 0 | 2.864757 | 2.893519 | 12.24938 | 9.976411
2018-03-23 05:52 | 216858.7 | 300.0039 | 6 | 24 | 3.677317 | 0 | 2.864757 | 2.893519 | 12.24938 | 9.976411
2018-03-23 05:52 | 216858.7 | 0.0025 | 7 | 25 | 3.677372 | 0 | 0 | 0 | 0 | 0
2018-03-23 05:54 | 216978.8 | 120.0006 | 2 | 25 | 4.11816 | 4.889808 | 0.1623916 | 0 | 0.6599689 | 0
2018-03-23 05:56 | 217098.8 | 240.0001 | 2 | 25 | 4.170571 | 4.889823 | 0.3253933 | 0 | 1.335891 | 0
2018-03-23 05:58 | 217218.8 | 360.0002 | 2 | 25 | 4.199171 | 4.889827 | 0.488382 | 0 | 2.018211 | 0
2018-03-23 06:00 | 217338.8 | 480.001 | 2 | 25 | 4.200287 | 4.601926 | 0.6466359 | 0 | 2.682917 | 0
2018-03-23 06:02 | 217458.8 | 600.0002 | 2 | 25 | 4.200264 | 4.293254 | 0.7949599 | 0 | 3.305918 | 0
2018-03-23 06:04 | 217578.8 | 720.0003 | 2 | 25 | 4.200284 | 3.976172 | 0.9327482 | 0 | 3.884666 | 0
2018-03-23 06:06 | 217698.8 | 840.0009 | 2 | 25 | 4.200245 | 3.665158 | 1.060052 | 0 | 4.419377 | 0
2018-03-23 06:08 | 217818.8 | 960.0004 | 2 | 25 | 4.200275 | 3.370961 | 1.177278 | 0 | 4.91176 | 0
2018-03-23 06:08 | 217865.9 | 1007.184 | 2 | 25 | 4.200302 | 3.259999 | 1.220722 | 0 | 5.094234 | 0
2018-03-23 06:10 | 217985.9 | 120.0003 | 3 | 25 | 4.222282 | 3.259851 | 1.328995 | 4.02e-10 | 5.550086 | 1.627e-09
2018-03-23 06:12 | 218105.9 | 240.0003 | 3 | 25 | 4.248017 | 3.259852 | 1.437651 | 4.02e-10 | 6.010244 | 1.627e-09
2018-03-23 06:14 | 218225.9 | 360.0002 | 3 | 25 | 4.275712 | 3.259828 | 1.5463 | 4.02e-10 | 6.473276 | 1.627e-09
2018-03-23 06:16 | 218345.9 | 480.0002 | 3 | 25 | 4.305584 | 3.259851 | 1.654964 | 4.02e-10 | 6.939493 | 1.627e-09
2018-03-23 06:18 | 218465.9 | 600.0018 | 3 | 25 | 4.337815 | 3.259927 | 1.763618 | 4.02e-10 | 7.409038 | 1.627e-09
2018-03-23 06:20 | 218585.9 | 720.0002 | 3 | 25 | 4.372578 | 3.259931 | 1.872274 | 4.02e-10 | 7.882229 | 1.627e-09
2018-03-23 06:22 | 218705.9 | 840.0005 | 3 | 25 | 4.400287 | 3.119918 | 1.980295 | 4.02e-10 | 8.356425 | 1.627e-09
2018-03-23 06:24 | 218825.9 | 960.0011 | 3 | 25 | 4.400302 | 2.736646 | 2.077618 | 4.02e-10 | 8.784678 | 1.627e-09
2018-03-23 06:26 | 218945.9 | 1080.0002 | 3 | 25 | 4.400274 | 2.410888 | 2.163265 | 4.02e-10 | 9.161546 | 1.627e-09
2018-03-23 06:28 | 219065.9 | 1200.0018 | 3 | 25 | 4.400251 | 2.108409 | 2.238563 | 4.02e-10 | 9.492876 | 1.627e-09
2018-03-23 06:30 | 219185.9 | 1320.0002 | 3 | 25 | 4.400264 | 1.837425 | 2.304203 | 4.02e-10 | 9.781712 | 1.627e-09
2018-03-23 06:32 | 219305.9 | 1440.0002 | 3 | 25 | 4.400241 | 1.603797 | 2.361466 | 4.02e-10 | 10.03368 | 1.627e-09
2018-03-23 06:34 | 219425.9 | 1560.001 | 3 | 25 | 4.400269 | 1.415233 | 2.411642 | 4.02e-10 | 10.25447 | 1.627e-09
2018-03-23 06:36 | 219545.9 | 1680.0009 | 3 | 25 | 4.400258 | 1.260745 | 2.456162 | 4.02e-10 | 10.45037 | 1.627e-09
2018-03-23 06:38 | 219665.9 | 1800.001 | 3 | 25 | 4.400251 | 1.131275 | 2.495965 | 4.02e-10 | 10.62551 | 1.627e-09
2018-03-23 06:40 | 219785.9 | 1920.001 | 3 | 25 | 4.400237 | 1.018986 | 2.531746 | 4.02e-10 | 10.78296 | 1.627e-09
2018-03-23 06:42 | 219905.9 | 2040.0002 | 3 | 25 | 4.400218 | 0.9220438 | 2.56405 | 4.02e-10 | 10.9251 | 1.627e-09
2018-03-23 06:44 | 220025.9 | 2160.0002 | 3 | 25 | 4.400231 | 0.8362818 | 2.593308 | 4.02e-10 | 11.05384 | 1.627e-09
2018-03-23 06:46 | 220145.9 | 2280.0009 | 3 | 25 | 4.400198 | 0.7594891 | 2.619875 | 4.02e-10 | 11.17074 | 1.627e-09
2018-03-23 06:48 | 220265.9 | 2400.0018 | 3 | 25 | 4.400164 | 0.6919737 | 2.644054 | 4.02e-10 | 11.27713 | 1.627e-09
2018-03-23 06:50 | 220385.9 | 2520.0001 | 3 | 25 | 4.400195 | 0.6310997 | 2.66609 | 4.02e-10 | 11.3741 | 1.627e-09
2018-03-23 06:52 | 220505.9 | 2640.001 | 3 | 25 | 4.400199 | 0.5762653 | 2.686211 | 4.02e-10 | 11.46263 | 1.627e-09
2018-03-23 06:54 | 220625.9 | 2760.0002 | 3 | 25 | 4.400215 | 0.5281286 | 2.704606 | 4.02e-10 | 11.54357 | 1.627e-09
2018-03-23 06:56 | 220745.9 | 2880.0002 | 3 | 25 | 4.400191 | 0.4840708 | 2.721449 | 4.02e-10 | 11.61769 | 1.627e-09
2018-03-23 06:58 | 220865.9 | 3000.001 | 3 | 25 | 4.400157 | 0.4443283 | 2.736915 | 4.02e-10 | 11.68574 | 1.627e-09
2018-03-23 07:00 | 220985.9 | 3120.0002 | 3 | 25 | 4.400175 | 0.4091101 | 2.751135 | 4.02e-10 | 11.74831 | 1.627e-09
2018-03-23 07:02 | 221105.9 | 3240.0011 | 3 | 25 | 4.400151 | 0.3769073 | 2.764228 | 4.02e-10 | 11.80592 | 1.627e-09
2018-03-23 07:04 | 221225.9 | 3360.001 | 3 | 25 | 4.400141 | 0.3474722 | 2.776289 | 4.02e-10 | 11.85899 | 1.627e-09
2018-03-23 07:06 | 221345.9 | 3480.001 | 3 | 25 | 4.400136 | 0.320528 | 2.787422 | 4.02e-10 | 11.90798 | 1.627e-09
2018-03-23 07:08 | 221465.9 | 3600.0009 | 3 | 25 | 4.400152 | 0.2936354 | 2.797674 | 4.02e-10 | 11.95309 | 1.627e-09
2018-03-23 07:10 | 221585.9 | 3720.0002 | 3 | 25 | 4.400136 | 0.2667303 | 2.807018 | 4.02e-10 | 11.9942 | 1.627e-09
2018-03-23 07:12 | 221705.9 | 3840.0009 | 3 | 25 | 4.400164 | 0.2427301 | 2.815508 | 4.02e-10 | 12.03157 | 1.627e-09
2018-03-23 07:14 | 221825.9 | 3960.0018 | 3 | 25 | 4.400131 | 0.2221193 | 2.823233 | 4.02e-10 | 12.06556 | 1.627e-09
2018-03-23 07:16 | 221945.9 | 4080.0001 | 3 | 25 | 4.400121 | 0.2051144 | 2.830353 | 4.02e-10 | 12.09688 | 1.627e-09
2018-03-23 07:18 | 222065.9 | 4200.001 | 3 | 25 | 4.400172 | 0.1915646 | 2.836959 | 4.02e-10 | 12.12595 | 1.627e-09
2018-03-23 07:20 | 222185.9 | 4320.0011 | 3 | 25 | 4.400167 | 0.1794367 | 2.843119 | 4.02e-10 | 12.15305 | 1.627e-09
2018-03-23 07:22 | 222305.9 | 4440.0002 | 3 | 25 | 4.400117 | 0.1667805 | 2.848876 | 4.02e-10 | 12.17839 | 1.627e-09
2018-03-23 07:24 | 222425.9 | 4560.001 | 3 | 25 | 4.400097 | 0.156599 | 2.85427 | 4.02e-10 | 12.20212 | 1.627e-09
2018-03-23 07:26 | 222545.9 | 4680.0009 | 3 | 25 | 4.400136 | 0.1477852 | 2.859344 | 4.02e-10 | 12.22445 | 1.627e-09
2018-03-23 07:28 | 222665.9 | 4800.0002 | 3 | 25 | 4.40007 | 0.1386156 | 2.864116 | 4.02e-10 | 12.24544 | 1.627e-09
2018-03-23 07:30 | 222785.9 | 4920.001 | 3 | 25 | 4.400114 | 0.1309137 | 2.868612 | 4.02e-10 | 12.26523 | 1.627e-09
2018-03-23 07:32 | 222905.9 | 5040.001 | 3 | 25 | 4.400128 | 0.1238146 | 2.872855 | 4.02e-10 | 12.2839 | 1.627e-09
2018-03-23 07:34 | 223025.9 | 5160.0011 | 3 | 25 | 4.400108 | 0.1170254 | 2.87687 | 4.02e-10 | 12.30156 | 1.627e-09
2018-03-23 07:36 | 223145.9 | 5280.0002 | 3 | 25 | 4.400091 | 0.1097584 | 2.880663 | 4.02e-10 | 12.31826 | 1.627e-09
2018-03-23 07:38 | 223265.9 | 5400.0003 | 3 | 25 | 4.40007 | 0.1042328 | 2.884241 | 4.02e-10 | 12.334 | 1.627e-09
2018-03-23 07:40 | 223385.9 | 5520.001 | 3 | 25 | 4.40008 | 0.09880829 | 2.887633 | 4.02e-10 | 12.34892 | 1.627e-09
2018-03-23 07:42 | 223505.9 | 5640.0018 | 3 | 25 | 4.400118 | 0.09365177 | 2.890842 | 4.02e-10 | 12.36304 | 1.627e-09
2018-03-23 07:44 | 223625.9 | 5760.0011 | 3 | 25 | 4.400083 | 0.08795071 | 2.893866 | 4.02e-10 | 12.37635 | 1.627e-09
2018-03-23 07:46 | 223745.9 | 5880.001 | 3 | 25 | 4.400098 | 0.08292675 | 2.896716 | 4.02e-10 | 12.38889 | 1.627e-09
2018-03-23 07:47 | 223765.6 | 5899.6736 | 3 | 25 | 4.400086 | 0.08149338 | 2.897165 | 4.02e-10 | 12.39086 | 1.627e-09
2018-03-23 07:49 | 223885.7 | 120.0003 | 4 | 25 | 4.391548 | 0 | 2.897165 | 4.02e-10 | 12.39086 | 1.627e-09
2018-03-23 07:51 | 224005.7 | 240.0003 | 4 | 25 | 4.390753 | 0 | 2.897165 | 4.02e-10 | 12.39086 | 1.627e-09
2018-03-23 07:52 | 224065.7 | 300.0033 | 4 | 25 | 4.390483 | 0 | 2.897165 | 4.02e-10 | 12.39086 | 1.627e-09
2018-03-23 07:54 | 224185.7 | 120.0018 | 5 | 25 | 3.767831 | -6.520072 | 2.897165 | 0.2173278 | 12.39086 | 0.8308072
2018-03-23 07:56 | 224305.7 | 240.0002 | 5 | 25 | 3.709681 | -6.52005 | 2.897165 | 0.4346298 | 12.39086 | 1.643589
2018-03-23 07:58 | 224425.7 | 360.0009 | 5 | 25 | 3.640565 | -6.520035 | 2.897165 | 0.6519604 | 12.39086 | 2.442376
2018-03-23 08:00 | 224545.7 | 480.0002 | 5 | 25 | 3.570176 | -6.519983 | 2.897165 | 0.8693016 | 12.39086 | 3.225939
2018-03-23 08:02 | 224665.7 | 600.0001 | 5 | 25 | 3.503085 | -6.520027 | 2.897165 | 1.08658 | 12.39086 | 3.994261
2018-03-23 08:04 | 224785.7 | 720.0009 | 5 | 25 | 3.443288 | -6.519964 | 2.897165 | 1.303932 | 12.39086 | 4.748991
2018-03-23 08:06 | 224905.7 | 840.001 | 5 | 25 | 3.392862 | -6.519958 | 2.897165 | 1.521272 | 12.39086 | 5.491734
2018-03-23 08:08 | 225025.7 | 960.0018 | 5 | 25 | 3.349155 | -6.520012 | 2.897165 | 1.738616 | 12.39086 | 6.224286
2018-03-23 08:10 | 225145.7 | 1080.001 | 5 | 25 | 3.309529 | -6.51996 | 2.897165 | 1.955925 | 12.39086 | 6.947729
2018-03-23 08:12 | 225265.7 | 1200.0017 | 5 | 25 | 3.270754 | -6.519938 | 2.897165 | 2.173251 | 12.39086 | 7.662778
2018-03-23 08:14 | 225385.7 | 1320.0018 | 5 | 25 | 3.22842 | -6.519947 | 2.897165 | 2.390546 | 12.39086 | 8.369029
2018-03-23 08:16 | 225505.7 | 1440.0002 | 5 | 25 | 3.172625 | -6.519917 | 2.897165 | 2.607909 | 12.39086 | 9.06512
2018-03-23 08:18 | 225625.7 | 1560.001 | 5 | 25 | 3.065011 | -6.51988 | 2.897165 | 2.825203 | 12.39086 | 9.744621
2018-03-23 08:18 | 225662.7 | 1597.0152 | 5 | 25 | 2.99999 | -6.51989 | 2.897165 | 2.892249 | 12.39086 | 9.948092
2018-03-23 08:20 | 225782.8 | 120.0008 | 6 | 25 | 3.65165 | 0 | 2.897165 | 2.892249 | 12.39086 | 9.948092
2018-03-23 08:22 | 225902.8 | 240.0009 | 6 | 25 | 3.673273 | 0 | 2.897165 | 2.892249 | 12.39086 | 9.948092
2018-03-23 08:23 | 225962.8 | 300.0023 | 6 | 25 | 3.678566 | 0 | 2.897165 | 2.892249 | 12.39086 | 9.948092
2018-03-23 08:23 | 225962.8 | 0.0025 | 7 | 26 | 3.678585 | 0 | 0 | 0 | 0 | 0
2018-03-23 08:25 | 226082.9 | 120.0003 | 2 | 26 | 4.111934 | 4.889903 | 0.1624024 | 1.575e-09 | 0.6590072 | 5.794e-09
2018-03-23 08:27 | 226202.9 | 240.0002 | 2 | 26 | 4.166175 | 4.889915 | 0.3253909 | 1.575e-09 | 1.334055 | 5.794e-09
2018-03-23 08:29 | 226322.9 | 360.0002 | 2 | 26 | 4.195 | 4.889873 | 0.4883743 | 1.575e-09 | 2.01566 | 5.794e-09
2018-03-23 08:31 | 226442.9 | 480.001 | 2 | 26 | 4.200273 | 4.654603 | 0.6483092 | 1.575e-09 | 2.687326 | 5.794e-09
2018-03-23 08:33 | 226562.9 | 600.0019 | 2 | 26 | 4.200268 | 4.340247 | 0.7983129 | 1.575e-09 | 3.317383 | 5.794e-09
2018-03-23 08:35 | 226682.9 | 720.001 | 2 | 26 | 4.200259 | 4.007043 | 0.9374159 | 1.575e-09 | 3.901654 | 5.794e-09
2018-03-23 08:37 | 226802.9 | 840.0002 | 2 | 26 | 4.200275 | 3.689221 | 1.065641 | 1.575e-09 | 4.440233 | 5.794e-09
2018-03-23 08:39 | 226922.9 | 960.001 | 2 | 26 | 4.200233 | 3.384179 | 1.183487 | 1.575e-09 | 4.935219 | 5.794e-09
2018-03-23 08:40 | 226974.6 | 1011.7584 | 2 | 26 | 4.200279 | 3.259992 | 1.231259 | 1.575e-09 | 5.135876 | 5.794e-09
2018-03-23 08:42 | 227094.7 | 120.0008 | 3 | 26 | 4.22267 | 3.260205 | 1.339542 | 1.575e-09 | 5.591788 | 5.794e-09
2018-03-23 08:44 | 227214.7 | 240.0001 | 3 | 26 | 4.248929 | 3.259812 | 1.448211 | 1.575e-09 | 6.052072 | 5.794e-09
2018-03-23 08:46 | 227334.7 | 360.0009 | 3 | 26 | 4.277194 | 3.260179 | 1.556871 | 1.575e-09 | 6.515276 | 5.794e-09
2018-03-23 08:48 | 227454.7 | 480.0008 | 3 | 26 | 4.307564 | 3.259887 | 1.665531 | 1.575e-09 | 6.981666 | 5.794e-09
2018-03-23 08:50 | 227574.7 | 600.001 | 3 | 26 | 4.340054 | 3.259864 | 1.774186 | 1.575e-09 | 7.451448 | 5.794e-09
2018-03-23 08:52 | 227694.7 | 720.0008 | 3 | 26 | 4.375239 | 3.25981 | 1.882846 | 1.575e-09 | 7.924926 | 5.794e-09
2018-03-23 08:54 | 227814.7 | 840.0009 | 3 | 26 | 4.400251 | 3.085855 | 1.990484 | 1.575e-09 | 8.397648 | 5.794e-09
2018-03-23 08:56 | 227934.7 | 960.0001 | 3 | 26 | 4.400308 | 2.680955 | 2.086449 | 1.575e-09 | 8.819919 | 5.794e-09
2018-03-23 08:58 | 228054.7 | 1080.0009 | 3 | 26 | 4.400295 | 2.329734 | 2.169797 | 1.575e-09 | 9.186673 | 5.794e-09
2018-03-23 09:00 | 228174.7 | 1200.0001 | 3 | 26 | 4.400273 | 2.02638 | 2.242247 | 1.575e-09 | 9.505474 | 5.794e-09
2018-03-23 09:02 | 228294.7 | 1320.0001 | 3 | 26 | 4.400234 | 1.781282 | 2.305551 | 1.575e-09 | 9.784028 | 5.794e-09
2018-03-23 09:04 | 228414.7 | 1440 | 3 | 26 | 4.400269 | 1.581278 | 2.361486 | 1.575e-09 | 10.03016 | 5.794e-09
2018-03-23 09:06 | 228534.7 | 1560.0001 | 3 | 26 | 4.400242 | 1.408664 | 2.411226 | 1.575e-09 | 10.24902 | 5.794e-09
2018-03-23 09:08 | 228654.7 | 1680.001 | 3 | 26 | 4.400254 | 1.260413 | 2.455645 | 1.575e-09 | 10.44448 | 5.794e-09
2018-03-23 09:10 | 228774.7 | 1800.0009 | 3 | 26 | 4.400258 | 1.13234 | 2.495466 | 1.575e-09 | 10.6197 | 5.794e-09
2018-03-23 09:12 | 228894.7 | 1920.0002 | 3 | 26 | 4.400223 | 1.019042 | 2.531266 | 1.575e-09 | 10.77723 | 5.794e-09
2018-03-23 09:14 | 229014.7 | 2040.0018 | 3 | 26 | 4.400231 | 0.9197073 | 2.563531 | 1.575e-09 | 10.9192 | 5.794e-09
2018-03-23 09:16 | 229134.7 | 2160.001 | 3 | 26 | 4.400209 | 0.8318033 | 2.592677 | 1.575e-09 | 11.04745 | 5.794e-09
2018-03-23 09:18 | 229254.7 | 2280.0001 | 3 | 26 | 4.400145 | 0.7528687 | 2.619074 | 1.575e-09 | 11.1636 | 5.794e-09
2018-03-23 09:20 | 229374.7 | 2400.0009 | 3 | 26 | 4.400203 | 0.6843796 | 2.643019 | 1.575e-09 | 11.26896 | 5.794e-09
2018-03-23 09:22 | 229494.7 | 2520.001 | 3 | 26 | 4.40021 | 0.6228752 | 2.664772 | 1.575e-09 | 11.36468 | 5.794e-09
2018-03-23 09:24 | 229614.7 | 2640.0009 | 3 | 26 | 4.400154 | 0.5661297 | 2.684565 | 1.575e-09 | 11.45178 | 5.794e-09
2018-03-23 09:26 | 229734.7 | 2760.001 | 3 | 26 | 4.400179 | 0.5169744 | 2.70261 | 1.575e-09 | 11.53117 | 5.794e-09
2018-03-23 09:28 | 229854.7 | 2880.0027 | 3 | 26 | 4.400167 | 0.4708767 | 2.719085 | 1.575e-09 | 11.60367 | 5.794e-09
2018-03-23 09:30 | 229974.7 | 3000.001 | 3 | 26 | 4.400244 | 0.4256783 | 2.733994 | 1.575e-09 | 11.66927 | 5.794e-09
2018-03-23 09:32 | 230094.7 | 3120.0008 | 3 | 26 | 4.400172 | 0.3834429 | 2.747453 | 1.575e-09 | 11.72849 | 5.794e-09
2018-03-23 09:34 | 230214.7 | 3240.0001 | 3 | 26 | 4.400161 | 0.3482304 | 2.759621 | 1.575e-09 | 11.78203 | 5.794e-09
2018-03-23 09:36 | 230334.7 | 3360 | 3 | 26 | 4.400175 | 0.320014 | 2.77074 | 1.575e-09 | 11.83096 | 5.794e-09
2018-03-23 09:38 | 230454.7 | 3480.0001 | 3 | 26 | 4.400154 | 0.2953234 | 2.780985 | 1.575e-09 | 11.87604 | 5.794e-09
2018-03-23 09:40 | 230574.7 | 3600.0009 | 3 | 26 | 4.400198 | 0.275835 | 2.790489 | 1.575e-09 | 11.91786 | 5.794e-09
2018-03-23 09:42 | 230694.7 | 3720.0001 | 3 | 26 | 4.400167 | 0.2572346 | 2.799352 | 1.575e-09 | 11.95686 | 5.794e-09
2018-03-23 09:44 | 230814.7 | 3840.0008 | 3 | 26 | 4.400144 | 0.2408333 | 2.807642 | 1.575e-09 | 11.99334 | 5.794e-09
2018-03-23 09:46 | 230934.7 | 3960.0001 | 3 | 26 | 4.400087 | 0.2260714 | 2.815426 | 1.575e-09 | 12.02758 | 5.794e-09
2018-03-23 09:48 | 231054.7 | 4080.0017 | 3 | 26 | 4.400158 | 0.2139082 | 2.822757 | 1.575e-09 | 12.05984 | 5.794e-09
2018-03-23 09:50 | 231174.7 | 4200.0001 | 3 | 26 | 4.400128 | 0.2010288 | 2.829664 | 1.575e-09 | 12.09023 | 5.794e-09
2018-03-23 09:52 | 231294.7 | 4320.0009 | 3 | 26 | 4.400172 | 0.1903076 | 2.836186 | 1.575e-09 | 12.11893 | 5.794e-09
2018-03-23 09:54 | 231414.7 | 4440.0001 | 3 | 26 | 4.400132 | 0.1790972 | 2.842338 | 1.575e-09 | 12.146 | 5.794e-09
2018-03-23 09:56 | 231534.7 | 4560.0009 | 3 | 26 | 4.400094 | 0.1688356 | 2.848135 | 1.575e-09 | 12.17151 | 5.794e-09
2018-03-23 09:58 | 231654.7 | 4680.0001 | 3 | 26 | 4.400121 | 0.1594019 | 2.853606 | 1.575e-09 | 12.19558 | 5.794e-09
2018-03-23 10:00 | 231774.7 | 4800.001 | 3 | 26 | 4.400082 | 0.1496925 | 2.858771 | 1.575e-09 | 12.21831 | 5.794e-09
2018-03-23 10:02 | 231894.7 | 4920.0009 | 3 | 26 | 4.400153 | 0.1400948 | 2.863597 | 1.575e-09 | 12.23954 | 5.794e-09
2018-03-23 10:04 | 232014.7 | 5040.0017 | 3 | 26 | 4.400135 | 0.128768 | 2.868066 | 1.575e-09 | 12.25921 | 5.794e-09
2018-03-23 10:06 | 232134.7 | 5160.0018 | 3 | 26 | 4.400116 | 0.1176691 | 2.872171 | 1.575e-09 | 12.27727 | 5.794e-09
2018-03-23 10:08 | 232254.7 | 5280.0001 | 3 | 26 | 4.400147 | 0.110218 | 2.875971 | 1.575e-09 | 12.29399 | 5.794e-09
2018-03-23 10:10 | 232374.7 | 5400.0017 | 3 | 26 | 4.400144 | 0.1030159 | 2.879513 | 1.575e-09 | 12.30958 | 5.794e-09
2018-03-23 10:12 | 232494.7 | 5520.0009 | 3 | 26 | 4.400095 | 0.09617805 | 2.88282 | 1.575e-09 | 12.32413 | 5.794e-09
2018-03-23 10:14 | 232614.7 | 5640 | 3 | 26 | 4.400131 | 0.09120274 | 2.885935 | 1.575e-09 | 12.33783 | 5.794e-09
2018-03-23 10:16 | 232734.7 | 5760.0002 | 3 | 26 | 4.400111 | 0.08556747 | 2.888879 | 1.575e-09 | 12.35079 | 5.794e-09
2018-03-23 10:18 | 232820.7 | 5846.0351 | 3 | 26 | 4.400063 | 0.08149815 | 2.890884 | 1.575e-09 | 12.35961 | 5.794e-09
2018-03-23 10:20 | 232940.8 | 120 | 4 | 26 | 4.391264 | 0 | 2.890884 | 1.575e-09 | 12.35961 | 5.794e-09
2018-03-23 10:22 | 233060.8 | 240.0002 | 4 | 26 | 4.390321 | 0 | 2.890884 | 1.575e-09 | 12.35961 | 5.794e-09
2018-03-23 10:23 | 233120.8 | 300.0023 | 4 | 26 | 4.389989 | 0 | 2.890884 | 1.575e-09 | 12.35961 | 5.794e-09
2018-03-23 10:25 | 233240.8 | 120.001 | 5 | 26 | 3.78126 | -6.520142 | 2.890884 | 0.2173222 | 12.35961 | 0.8333742
2018-03-23 10:27 | 233360.8 | 240.001 | 5 | 26 | 3.722419 | -6.519835 | 2.890884 | 0.4346347 | 12.35961 | 1.649007
2018-03-23 10:29 | 233480.8 | 360.0001 | 5 | 26 | 3.653438 | -6.520185 | 2.890884 | 0.6519595 | 12.35961 | 2.450565
2018-03-23 10:31 | 233600.8 | 480.001 | 5 | 26 | 3.58293 | -6.519812 | 2.890884 | 0.8692935 | 12.35961 | 3.236902
2018-03-23 10:33 | 233720.8 | 600.0009 | 5 | 26 | 3.514755 | -6.520009 | 2.890884 | 1.086636 | 12.35961 | 4.008168
2018-03-23 10:35 | 233840.8 | 720.001 | 5 | 26 | 3.450065 | -6.519902 | 2.890884 | 1.30396 | 12.35961 | 4.764832
2018-03-23 10:37 | 233960.8 | 840.0001 | 5 | 26 | 3.394035 | -6.519995 | 2.890884 | 1.521271 | 12.35961 | 5.508337
2018-03-23 10:39 | 234080.8 | 960.0009 | 5 | 26 | 3.344978 | -6.520145 | 2.890884 | 1.738617 | 12.35961 | 6.240584
2018-03-23 10:41 | 234200.8 | 1080.0002 | 5 | 26 | 3.302518 | -6.520159 | 2.890884 | 1.955957 | 12.35961 | 6.962888
2018-03-23 10:43 | 234320.8 | 1200.001 | 5 | 26 | 3.261957 | -6.520049 | 2.890884 | 2.173282 | 12.35961 | 7.676197
2018-03-23 10:45 | 234440.8 | 1320.001 | 5 | 26 | 3.217274 | -6.520135 | 2.890884 | 2.39059 | 12.35961 | 8.380333
2018-03-23 10:47 | 234560.8 | 1440.0002 | 5 | 26 | 3.158902 | -6.52005 | 2.890884 | 2.607919 | 12.35961 | 9.073613
2018-03-23 10:49 | 234680.8 | 1560.0009 | 5 | 26 | 3.045535 | -6.519802 | 2.890884 | 2.825238 | 12.35961 | 9.749671
2018-03-23 10:49 | 234706.9 | 1586.0463 | 5 | 26 | 2.999996 | -6.520194 | 2.890884 | 2.872407 | 12.35961 | 9.892309
2018-03-23 10:51 | 234826.9 | 120.0008 | 6 | 26 | 3.657865 | 0 | 2.890884 | 2.872407 | 12.35961 | 9.892309
2018-03-23 10:53 | 234946.9 | 239.9999 | 6 | 26 | 3.678038 | 0 | 2.890884 | 2.872407 | 12.35961 | 9.892309
2018-03-23 10:54 | 235006.9 | 300.0046 | 6 | 26 | 3.682895 | 0 | 2.890884 | 2.872407 | 12.35961 | 9.892309
2018-03-23 10:54 | 235006.9 | 0.0025 | 7 | 27 | 3.68295 | 0 | 0 | 0 | 0 | 0
2018-03-23 10:56 | 235127 | 120.0002 | 2 | 27 | 4.114588 | 4.890073 | 0.1623972 | 9.12e-10 | 0.6596031 | 3.359e-09
2018-03-23 10:58 | 235247 | 240.0002 | 2 | 27 | 4.164602 | 4.890086 | 0.3253972 | 9.12e-10 | 1.334758 | 3.359e-09
2018-03-23 11:00 | 235367 | 360.0003 | 2 | 27 | 4.191226 | 4.890073 | 0.4883648 | 9.12e-10 | 2.015826 | 3.359e-09
2018-03-23 11:02 | 235487 | 480.001 | 2 | 27 | 4.200305 | 4.709823 | 0.6496398 | 9.12e-10 | 2.692903 | 3.359e-09
2018-03-23 11:04 | 235607 | 600.0035 | 2 | 27 | 4.200254 | 4.375268 | 0.8012191 | 9.12e-10 | 3.329579 | 3.359e-09
2018-03-23 11:06 | 235727 | 720.0009 | 2 | 27 | 4.200283 | 3.985888 | 0.9405699 | 9.12e-10 | 3.914892 | 3.359e-09
2018-03-23 11:08 | 235847 | 840.001 | 2 | 27 | 4.200274 | 3.608199 | 1.067091 | 9.12e-10 | 4.446318 | 3.359e-09
2018-03-23 11:10 | 235967 | 960.001 | 2 | 27 | 4.200259 | 3.260501 | 1.181421 | 9.12e-10 | 4.926534 | 3.359e-09
2018-03-23 11:10 | 235967.3 | 960.2352 | 2 | 27 | 4.200269 | 3.259988 | 1.181638 | 9.12e-10 | 4.927444 | 3.359e-09
2018-03-23 11:12 | 236087.3 | 120.0001 | 3 | 27 | 4.224517 | 3.259946 | 1.289924 | 9.12e-10 | 5.383484 | 3.359e-09
2018-03-23 11:14 | 236207.3 | 240.0002 | 3 | 27 | 4.251285 | 3.259933 | 1.398581 | 9.12e-10 | 5.843952 | 3.359e-09
2018-03-23 11:16 | 236327.3 | 360.0002 | 3 | 27 | 4.278936 | 3.259936 | 1.50725 | 9.12e-10 | 6.307422 | 3.359e-09
2018-03-23 11:18 | 236447.3 | 480.001 | 3 | 27 | 4.308059 | 3.259933 | 1.615917 | 9.12e-10 | 6.773971 | 3.359e-09
2018-03-23 11:20 | 236567.3 | 600.001 | 3 | 27 | 4.339075 | 3.259942 | 1.724568 | 9.12e-10 | 7.243714 | 3.359e-09
2018-03-23 11:22 | 236687.3 | 720.0001 | 3 | 27 | 4.372386 | 3.259955 | 1.833232 | 9.12e-10 | 7.717 | 3.359e-09
2018-03-23 11:24 | 236807.3 | 840.0002 | 3 | 27 | 4.400286 | 3.144183 | 1.941443 | 9.12e-10 | 8.191963 | 3.359e-09
2018-03-23 11:26 | 236927.3 | 960.0002 | 3 | 27 | 4.400289 | 2.771014 | 2.039734 | 9.12e-10 | 8.624471 | 3.359e-09
2018-03-23 11:28 | 237047.3 | 1080.0002 | 3 | 27 | 4.400256 | 2.453855 | 2.126739 | 9.12e-10 | 9.007316 | 3.359e-09
2018-03-23 11:30 | 237167.3 | 1200.001 | 3 | 27 | 4.400262 | 2.175269 | 2.203788 | 9.12e-10 | 9.346354 | 3.359e-09
2018-03-23 11:32 | 237287.3 | 1320.0026 | 3 | 27 | 4.400222 | 1.929618 | 2.272119 | 9.12e-10 | 9.647028 | 3.359e-09
2018-03-23 11:34 | 237407.3 | 1440.0002 | 3 | 27 | 4.400272 | 1.715775 | 2.332796 | 9.12e-10 | 9.914021 | 3.359e-09
2018-03-23 11:36 | 237527.3 | 1560.001 | 3 | 27 | 4.400256 | 1.513671 | 2.386593 | 9.12e-10 | 10.15074 | 3.359e-09
2018-03-23 11:38 | 237647.3 | 1680.001 | 3 | 27 | 4.4002 | 1.329128 | 2.433908 | 9.12e-10 | 10.35894 | 3.359e-09
2018-03-23 11:40 | 237767.3 | 1800.0009 | 3 | 27 | 4.400277 | 1.167454 | 2.475456 | 9.12e-10 | 10.54176 | 3.359e-09
2018-03-23 11:42 | 237887.3 | 1920.001 | 3 | 27 | 4.40025 | 1.034627 | 2.512058 | 9.12e-10 | 10.70282 | 3.359e-09
2018-03-23 11:44 | 238007.3 | 2040.0002 | 3 | 27 | 4.400259 | 0.9254313 | 2.544661 | 9.12e-10 | 10.84628 | 3.359e-09
2018-03-23 11:46 | 238127.3 | 2160.0002 | 3 | 27 | 4.400167 | 0.8306313 | 2.573901 | 9.12e-10 | 10.97494 | 3.359e-09
2018-03-23 11:48 | 238247.3 | 2280.0019 | 3 | 27 | 4.400216 | 0.7507963 | 2.600238 | 9.12e-10 | 11.09083 | 3.359e-09
2018-03-23 11:50 | 238367.3 | 2400.001 | 3 | 27 | 4.400183 | 0.6799374 | 2.624051 | 9.12e-10 | 11.19561 | 3.359e-09
2018-03-23 11:52 | 238487.3 | 2520.0011 | 3 | 27 | 4.400222 | 0.6188068 | 2.645664 | 9.12e-10 | 11.29071 | 3.359e-09
2018-03-23 11:54 | 238607.3 | 2640.0008 | 3 | 27 | 4.400189 | 0.562851 | 2.665334 | 9.12e-10 | 11.37726 | 3.359e-09
2018-03-23 11:56 | 238727.3 | 2760.0011 | 3 | 27 | 4.40014 | 0.5138912 | 2.683272 | 9.12e-10 | 11.45619 | 3.359e-09
2018-03-23 11:58 | 238847.3 | 2880.0009 | 3 | 27 | 4.400187 | 0.471323 | 2.699676 | 9.12e-10 | 11.52837 | 3.359e-09
2018-03-23 12:00 | 238967.3 | 3000.0002 | 3 | 27 | 4.400179 | 0.4326544 | 2.714731 | 9.12e-10 | 11.59462 | 3.359e-09
2018-03-23 12:02 | 239087.3 | 3120.0001 | 3 | 27 | 4.400164 | 0.3984022 | 2.728567 | 9.12e-10 | 11.6555 | 3.359e-09
2018-03-23 12:04 | 239207.3 | 3240.0009 | 3 | 27 | 4.400192 | 0.3680143 | 2.741319 | 9.12e-10 | 11.71161 | 3.359e-09
2018-03-23 12:06 | 239327.3 | 3360.0002 | 3 | 27 | 4.400164 | 0.3382778 | 2.75309 | 9.12e-10 | 11.7634 | 3.359e-09
2018-03-23 12:08 | 239447.3 | 3480.0002 | 3 | 27 | 4.400194 | 0.3086481 | 2.763862 | 9.12e-10 | 11.8108 | 3.359e-09
2018-03-23 12:10 | 239567.3 | 3600.0003 | 3 | 27 | 4.400192 | 0.281764 | 2.773673 | 9.12e-10 | 11.85398 | 3.359e-09
2018-03-23 12:12 | 239687.3 | 3720.001 | 3 | 27 | 4.400159 | 0.257163 | 2.782624 | 9.12e-10 | 11.89336 | 3.359e-09
2018-03-23 12:14 | 239807.3 | 3840.0019 | 3 | 27 | 4.400149 | 0.2382412 | 2.79087 | 9.12e-10 | 11.92964 | 3.359e-09
2018-03-23 12:16 | 239927.3 | 3960.0001 | 3 | 27 | 4.400141 | 0.2217674 | 2.798521 | 9.12e-10 | 11.96331 | 3.359e-09
2018-03-23 12:18 | 240047.3 | 4080.0001 | 3 | 27 | 4.400136 | 0.2073364 | 2.805661 | 9.12e-10 | 11.99473 | 3.359e-09
2018-03-23 12:20 | 240167.3 | 4200.0011 | 3 | 27 | 4.400164 | 0.1947613 | 2.812357 | 9.12e-10 | 12.02419 | 3.359e-09
2018-03-23 12:22 | 240287.3 | 4320.0002 | 3 | 27 | 4.400143 | 0.1825571 | 2.818637 | 9.12e-10 | 12.05182 | 3.359e-09
2018-03-23 12:24 | 240407.3 | 4440.0003 | 3 | 27 | 4.400112 | 0.1715574 | 2.82454 | 9.12e-10 | 12.07779 | 3.359e-09
2018-03-23 12:26 | 240527.3 | 4560.0003 | 3 | 27 | 4.400074 | 0.1607504 | 2.83008 | 9.12e-10 | 12.10217 | 3.359e-09
2018-03-23 12:28 | 240647.3 | 4680.001 | 3 | 27 | 4.400107 | 0.1513786 | 2.8353 | 9.12e-10 | 12.12514 | 3.359e-09
2018-03-23 12:30 | 240767.3 | 4800.0002 | 3 | 27 | 4.400153 | 0.1435766 | 2.840219 | 9.12e-10 | 12.14678 | 3.359e-09
2018-03-23 12:32 | 240887.3 | 4920.001 | 3 | 27 | 4.400093 | 0.1349859 | 2.844858 | 9.12e-10 | 12.1672 | 3.359e-09
2018-03-23 12:34 | 241007.3 | 5040.0003 | 3 | 27 | 4.400111 | 0.1271048 | 2.849228 | 9.12e-10 | 12.18643 | 3.359e-09
2018-03-23 12:36 | 241127.3 | 5160.0018 | 3 | 27 | 4.400132 | 0.1198778 | 2.853348 | 9.12e-10 | 12.20455 | 3.359e-09
2018-03-23 12:38 | 241247.3 | 5280.0002 | 3 | 27 | 4.400144 | 0.1110048 | 2.857193 | 9.12e-10 | 12.22147 | 3.359e-09
2018-03-23 12:40 | 241367.3 | 5400.0002 | 3 | 27 | 4.40013 | 0.1020756 | 2.860733 | 9.12e-10 | 12.23705 | 3.359e-09
2018-03-23 12:42 | 241487.3 | 5520.0009 | 3 | 27 | 4.400127 | 0.09411621 | 2.863992 | 9.12e-10 | 12.25139 | 3.359e-09
2018-03-23 12:44 | 241607.3 | 5640.0002 | 3 | 27 | 4.400065 | 0.08742428 | 2.867018 | 9.12e-10 | 12.2647 | 3.359e-09
2018-03-23 12:46 | 241727.3 | 5760.0009 | 3 | 27 | 4.400102 | 0.08271694 | 2.869861 | 9.12e-10 | 12.27721 | 3.359e-09
2018-03-23 12:47 | 241761.4 | 5794.1513 | 3 | 27 | 4.400106 | 0.08149529 | 2.870642 | 9.12e-10 | 12.28065 | 3.359e-09
2018-03-23 12:49 | 241881.5 | 120.0007 | 4 | 27 | 4.39105 | 0 | 2.870642 | 9.12e-10 | 12.28065 | 3.359e-09
2018-03-23 12:51 | 242001.5 | 240.0008 | 4 | 27 | 4.390074 | 0 | 2.870642 | 9.12e-10 | 12.28065 | 3.359e-09
2018-03-23 12:52 | 242061.5 | 300.0038 | 4 | 27 | 4.389666 | 0 | 2.870642 | 9.12e-10 | 12.28065 | 3.359e-09
2018-03-23 12:54 | 242181.5 | 120.0004 | 5 | 27 | 3.774683 | -6.520105 | 2.870642 | 0.2173027 | 12.28065 | 0.8317324
2018-03-23 12:56 | 242301.5 | 240.0011 | 5 | 27 | 3.717851 | -6.520132 | 2.870642 | 0.4346326 | 12.28065 | 1.646252
2018-03-23 12:58 | 242421.5 | 360.0003 | 5 | 27 | 3.650086 | -6.52016 | 2.870642 | 0.6519534 | 12.28065 | 2.446958
2018-03-23 13:00 | 242541.5 | 480.0003 | 5 | 27 | 3.580698 | -6.520095 | 2.870642 | 0.8693054 | 12.28065 | 3.232767
2018-03-23 13:02 | 242661.5 | 600.0008 | 5 | 27 | 3.51445 | -6.520079 | 2.870642 | 1.086641 | 12.28065 | 4.003701
2018-03-23 13:04 | 242781.5 | 720.0003 | 5 | 27 | 3.455296 | -6.520077 | 2.870642 | 1.303975 | 12.28065 | 4.76092
2018-03-23 13:06 | 242901.5 | 840.0011 | 5 | 27 | 3.404752 | -6.520165 | 2.870642 | 1.521295 | 12.28065 | 5.506202
2018-03-23 13:08 | 243021.5 | 960.001 | 5 | 27 | 3.357886 | -6.519937 | 2.870642 | 1.738623 | 12.28065 | 6.240979
2018-03-23 13:10 | 243141.5 | 1080.0002 | 5 | 27 | 3.313356 | -6.51985 | 2.870642 | 1.955937 | 12.28065 | 6.965851
2018-03-23 13:12 | 243261.5 | 1200.0002 | 5 | 27 | 3.267984 | -6.519945 | 2.870642 | 2.173259 | 12.28065 | 7.681019
2018-03-23 13:14 | 243381.5 | 1320.0002 | 5 | 27 | 3.220679 | -6.519827 | 2.870642 | 2.390586 | 12.28065 | 8.38619
2018-03-23 13:16 | 243501.5 | 1440.0003 | 5 | 27 | 3.161173 | -6.519945 | 2.870642 | 2.607877 | 12.28065 | 9.079966
2018-03-23 13:18 | 243621.5 | 1560.0012 | 5 | 27 | 3.043114 | -6.519912 | 2.870642 | 2.825221 | 12.28065 | 9.756219
2018-03-23 13:18 | 243645.3 | 1583.7778 | 5 | 27 | 2.999991 | -6.519904 | 2.870642 | 2.868303 | 12.28065 | 9.886436
2018-03-23 13:20 | 243765.4 | 120.0008 | 6 | 27 | 3.657252 | 0 | 2.870642 | 2.868303 | 12.28065 | 9.886436
2018-03-23 13:22 | 243885.4 | 240 | 6 | 27 | 3.677619 | 0 | 2.870642 | 2.868303 | 12.28065 | 9.886436
2018-03-23 13:23 | 243945.4 | 300.003 | 6 | 27 | 3.682506 | 0 | 2.870642 | 2.868303 | 12.28065 | 9.886436
2018-03-23 13:23 | 243945.4 | 0.0025 | 7 | 28 | 3.682351 | 0 | 0 | 0 | 0 | 0
2018-03-23 13:25 | 244065.4 | 120.0002 | 2 | 28 | 4.114938 | 4.890092 | 0.1623881 | 1.374e-09 | 0.6596221 | 5.059e-09
2018-03-23 13:27 | 244185.4 | 240.0002 | 2 | 28 | 4.165002 | 4.890094 | 0.3253914 | 1.374e-09 | 1.334852 | 5.059e-09
2018-03-23 13:29 | 244305.4 | 360.0002 | 2 | 28 | 4.19144 | 4.889827 | 0.4883776 | 1.374e-09 | 2.01605 | 5.059e-09
2018-03-23 13:31 | 244425.4 | 480.001 | 2 | 28 | 4.200257 | 4.707999 | 0.6496055 | 1.374e-09 | 2.692944 | 5.059e-09
2018-03-23 13:33 | 244545.4 | 600.0001 | 2 | 28 | 4.200245 | 4.386613 | 0.8012699 | 1.374e-09 | 3.329976 | 5.059e-09
2018-03-23 13:35 | 244665.4 | 720.0009 | 2 | 28 | 4.200243 | 4.047708 | 0.9418335 | 1.374e-09 | 3.920381 | 5.059e-09
2018-03-23 13:37 | 244785.4 | 840.0011 | 2 | 28 | 4.2003 | 3.689317 | 1.070892 | 1.374e-09 | 4.462464 | 5.059e-09
2018-03-23 13:39 | 244905.4 | 960.0009 | 2 | 28 | 4.20029 | 3.335227 | 1.187894 | 1.374e-09 | 4.953906 | 5.059e-09
2018-03-23 13:39 | 244931.2 | 985.7264 | 2 | 28 | 4.200255 | 3.259982 | 1.211458 | 1.374e-09 | 5.05288 | 5.059e-09
2018-03-23 13:41 | 245051.2 | 120.0002 | 3 | 28 | 4.226828 | 3.259908 | 1.319732 | 1.374e-09 | 5.508963 | 5.059e-09
2018-03-23 13:43 | 245171.2 | 240.0001 | 3 | 28 | 4.256119 | 3.259854 | 1.428389 | 1.374e-09 | 5.969831 | 5.059e-09
2018-03-23 13:45 | 245291.2 | 360.0018 | 3 | 28 | 4.285947 | 3.259858 | 1.537051 | 1.374e-09 | 6.433921 | 5.059e-09
2018-03-23 13:47 | 245411.2 | 480.001 | 3 | 28 | 4.317173 | 3.259896 | 1.645707 | 1.374e-09 | 6.901299 | 5.059e-09
2018-03-23 13:49 | 245531.2 | 600.0001 | 3 | 28 | 4.350099 | 3.259797 | 1.754362 | 1.374e-09 | 7.372154 | 5.059e-09
2018-03-23 13:51 | 245651.2 | 720.0002 | 3 | 28 | 4.385507 | 3.259841 | 1.863022 | 1.374e-09 | 7.846738 | 5.059e-09
2018-03-23 13:53 | 245771.2 | 840.001 | 3 | 28 | 4.400283 | 2.984385 | 1.968681 | 1.374e-09 | 8.311347 | 5.059e-09
2018-03-23 13:55 | 245891.2 | 960.0018 | 3 | 28 | 4.400279 | 2.635186 | 2.062191 | 1.374e-09 | 8.722816 | 5.059e-09
2018-03-23 13:57 | 246011.2 | 1080.0028 | 3 | 28 | 4.400282 | 2.331695 | 2.144851 | 1.374e-09 | 9.086545 | 5.059e-09
2018-03-23 13:59 | 246131.2 | 1200.001 | 3 | 28 | 4.400305 | 2.067269 | 2.218051 | 1.374e-09 | 9.408645 | 5.059e-09
2018-03-23 14:01 | 246251.2 | 1320.0011 | 3 | 28 | 4.400233 | 1.834773 | 2.282988 | 1.374e-09 | 9.694382 | 5.059e-09
2018-03-23 14:03 | 246371.2 | 1440.001 | 3 | 28 | 4.400265 | 1.63382 | 2.340721 | 1.374e-09 | 9.948423 | 5.059e-09
2018-03-23 14:05 | 246491.2 | 1560.0003 | 3 | 28 | 4.400211 | 1.447144 | 2.392071 | 1.374e-09 | 10.17438 | 5.059e-09
2018-03-23 14:07 | 246611.2 | 1680.0009 | 3 | 28 | 4.400267 | 1.27644 | 2.437394 | 1.374e-09 | 10.37381 | 5.059e-09
2018-03-23 14:09 | 246731.2 | 1800.0011 | 3 | 28 | 4.400249 | 1.12569 | 2.477359 | 1.374e-09 | 10.54966 | 5.059e-09
2018-03-23 14:11 | 246851.2 | 1920.0002 | 3 | 28 | 4.400206 | 0.9993439 | 2.512685 | 1.374e-09 | 10.7051 | 5.059e-09
2018-03-23 14:13 | 246971.2 | 2040.0009 | 3 | 28 | 4.400158 | 0.8974018 | 2.544268 | 1.374e-09 | 10.84408 | 5.059e-09
2018-03-23 14:15 | 247091.2 | 2160.0001 | 3 | 28 | 4.400268 | 0.8122597 | 2.572721 | 1.374e-09 | 10.96928 | 5.059e-09
2018-03-23 14:17 | 247211.2 | 2280.0001 | 3 | 28 | 4.400182 | 0.7368021 | 2.598494 | 1.374e-09 | 11.08268 | 5.059e-09
2018-03-23 14:19 | 247331.2 | 2400.0002 | 3 | 28 | 4.400175 | 0.672389 | 2.621969 | 1.374e-09 | 11.18598 | 5.059e-09
2018-03-23 14:21 | 247451.2 | 2520.001 | 3 | 28 | 4.400217 | 0.6156693 | 2.643418 | 1.374e-09 | 11.28036 | 5.059e-09
2018-03-23 14:23 | 247571.2 | 2640.0009 | 3 | 28 | 4.400201 | 0.5645161 | 2.663068 | 1.374e-09 | 11.36682 | 5.059e-09
2018-03-23 14:25 | 247691.2 | 2760.001 | 3 | 28 | 4.400171 | 0.5188446 | 2.681117 | 1.374e-09 | 11.44624 | 5.059e-09
2018-03-23 14:27 | 247811.2 | 2880.0002 | 3 | 28 | 4.400167 | 0.4777269 | 2.697718 | 1.374e-09 | 11.51929 | 5.059e-09
2018-03-23 14:29 | 247931.2 | 3000.001 | 3 | 28 | 4.400179 | 0.4411402 | 2.71301 | 1.374e-09 | 11.58658 | 5.059e-09
2018-03-23 14:31 | 248051.2 | 3120.0002 | 3 | 28 | 4.400157 | 0.4069252 | 2.727123 | 1.374e-09 | 11.64868 | 5.059e-09
2018-03-23 14:33 | 248171.2 | 3240.001 | 3 | 28 | 4.400158 | 0.3727684 | 2.740124 | 1.374e-09 | 11.70588 | 5.059e-09
2018-03-23 14:35 | 248291.2 | 3360.0002 | 3 | 28 | 4.400128 | 0.3391352 | 2.751992 | 1.374e-09 | 11.7581 | 5.059e-09
2018-03-23 14:37 | 248411.2 | 3480.0018 | 3 | 28 | 4.400171 | 0.3099117 | 2.762806 | 1.374e-09 | 11.80569 | 5.059e-09
2018-03-23 14:39 | 248531.2 | 3600.0001 | 3 | 28 | 4.400161 | 0.2847776 | 2.77269 | 1.374e-09 | 11.84918 | 5.059e-09
2018-03-23 14:41 | 248651.2 | 3720.0009 | 3 | 28 | 4.400182 | 0.2642937 | 2.78182 | 1.374e-09 | 11.88935 | 5.059e-09
2018-03-23 14:43 | 248771.2 | 3840.001 | 3 | 28 | 4.400183 | 0.2449017 | 2.790289 | 1.374e-09 | 11.92662 | 5.059e-09
2018-03-23 14:45 | 248891.2 | 3960.0002 | 3 | 28 | 4.400105 | 0.2273769 | 2.798151 | 1.374e-09 | 11.96121 | 5.059e-09
2018-03-23 14:47 | 249011.2 | 4080.001 | 3 | 28 | 4.400087 | 0.2123137 | 2.805503 | 1.374e-09 | 11.99356 | 5.059e-09
2018-03-23 14:49 | 249131.2 | 4200.0001 | 3 | 28 | 4.400132 | 0.1991425 | 2.81237 | 1.374e-09 | 12.02378 | 5.059e-09
2018-03-23 14:51 | 249251.2 | 4320.0007 | 3 | 28 | 4.400123 | 0.1866112 | 2.8188 | 1.374e-09 | 12.05207 | 5.059e-09
2018-03-23 14:53 | 249371.2 | 4440.0001 | 3 | 28 | 4.400116 | 0.1751366 | 2.82483 | 1.374e-09 | 12.0786 | 5.059e-09
2018-03-23 14:55 | 249491.2 | 4560.001 | 3 | 28 | 4.400108 | 0.1642437 | 2.830494 | 1.374e-09 | 12.10352 | 5.059e-09
2018-03-23 14:57 | 249611.2 | 4680.0002 | 3 | 28 | 4.400055 | 0.1535978 | 2.835809 | 1.374e-09 | 12.12691 | 5.059e-09
2018-03-23 14:59 | 249731.2 | 4800.001 | 3 | 28 | 4.400111 | 0.1453514 | 2.84081 | 1.374e-09 | 12.14892 | 5.059e-09
2018-03-23 15:01 | 249851.2 | 4920.001 | 3 | 28 | 4.40016 | 0.1358662 | 2.845507 | 1.374e-09 | 12.16958 | 5.059e-09
2018-03-23 15:03 | 249971.2 | 5040.0001 | 3 | 28 | 4.400138 | 0.1252766 | 2.84986 | 1.374e-09 | 12.18873 | 5.059e-09
2018-03-23 15:05 | 250091.2 | 5160.0003 | 3 | 28 | 4.400035 | 0.1145 | 2.853868 | 1.374e-09 | 12.20637 | 5.059e-09
2018-03-23 15:07 | 250211.2 | 5280.0001 | 3 | 28 | 4.400074 | 0.1067123 | 2.857569 | 1.374e-09 | 12.22266 | 5.059e-09
2018-03-23 15:09 | 250331.2 | 5400.0009 | 3 | 28 | 4.400092 | 0.1002703 | 2.861032 | 1.374e-09 | 12.2379 | 5.059e-09
2018-03-23 15:11 | 250451.2 | 5520.001 | 3 | 28 | 4.40013 | 0.09490204 | 2.864285 | 1.374e-09 | 12.25221 | 5.059e-09
2018-03-23 15:13 | 250571.2 | 5640.0002 | 3 | 28 | 4.400087 | 0.08980083 | 2.867352 | 1.374e-09 | 12.2657 | 5.059e-09
2018-03-23 15:15 | 250691.2 | 5760.0018 | 3 | 28 | 4.400115 | 0.08513737 | 2.870263 | 1.374e-09 | 12.27851 | 5.059e-09
2018-03-23 15:17 | 250792.2 | 5861.0167 | 3 | 28 | 4.400118 | 0.08149815 | 2.872594 | 1.374e-09 | 12.28877 | 5.059e-09
2018-03-23 15:19 | 250912.2 | 120.0018 | 4 | 28 | 4.391249 | 0 | 2.872594 | 1.374e-09 | 12.28877 | 5.059e-09
2018-03-23 15:21 | 251032.2 | 240.0002 | 4 | 28 | 4.390293 | 0 | 2.872594 | 1.374e-09 | 12.28877 | 5.059e-09
2018-03-23 15:22 | 251092.2 | 300.0009 | 4 | 28 | 4.389939 | 0 | 2.872594 | 1.374e-09 | 12.28877 | 5.059e-09
2018-03-23 15:24 | 251212.3 | 120.0011 | 5 | 28 | 3.779175 | -6.519952 | 2.872594 | 0.2173126 | 12.28877 | 0.8328729
2018-03-23 15:26 | 251332.3 | 240.0012 | 5 | 28 | 3.720767 | -6.519969 | 2.872594 | 0.434634 | 12.28877 | 1.648156
2018-03-23 15:28 | 251452.3 | 360.001 | 5 | 28 | 3.651576 | -6.51994 | 2.872594 | 0.6519269 | 12.28877 | 2.449217
2018-03-23 15:30 | 251572.3 | 480.001 | 5 | 28 | 3.579535 | -6.51997 | 2.872594 | 0.8692697 | 12.28877 | 3.235105
2018-03-23 15:32 | 251692.3 | 600.0002 | 5 | 28 | 3.50706 | -6.519983 | 2.872594 | 1.086581 | 12.28877 | 4.005022
2018-03-23 15:34 | 251812.3 | 720.0002 | 5 | 28 | 3.44138 | -6.519948 | 2.872594 | 1.303919 | 12.28877 | 4.759958
2018-03-23 15:36 | 251932.3 | 840.0002 | 5 | 28 | 3.386121 | -6.519987 | 2.872594 | 1.521226 | 12.28877 | 5.501565
2018-03-23 15:38 | 252052.3 | 960.0001 | 5 | 28 | 3.340966 | -6.519947 | 2.872594 | 1.738541 | 12.28877 | 6.232371
2018-03-23 15:40 | 252172.3 | 1080.0019 | 5 | 28 | 3.300334 | -6.519945 | 2.872594 | 1.955879 | 12.28877 | 6.95403
2018-03-23 15:42 | 252292.3 | 1200.001 | 5 | 28 | 3.260426 | -6.519974 | 2.872594 | 2.1732 | 12.28877 | 7.666931
2018-03-23 15:44 | 252412.3 | 1320.0001 | 5 | 28 | 3.215953 | -6.519868 | 2.872594 | 2.390521 | 12.28877 | 8.370799
2018-03-23 15:46 | 252532.3 | 1440.0009 | 5 | 28 | 3.156764 | -6.519854 | 2.872594 | 2.607821 | 12.28877 | 9.063658
2018-03-23 15:48 | 252652.3 | 1560.0002 | 5 | 28 | 3.043987 | -6.519838 | 2.872594 | 2.825141 | 12.28877 | 9.73931
2018-03-23 15:49 | 252677.1 | 1584.8144 | 5 | 28 | 2.999993 | -6.519812 | 2.872594 | 2.87009 | 12.28877 | 9.875192
2018-03-23 15:51 | 252797.2 | 120.0015 | 6 | 28 | 3.658734 | 0 | 2.872594 | 2.87009 | 12.28877 | 9.875192
2018-03-23 15:53 | 252917.2 | 240.0008 | 6 | 28 | 3.678576 | 0 | 2.872594 | 2.87009 | 12.28877 | 9.875192
2018-03-23 15:54 | 252977.2 | 300.0031 | 6 | 28 | 3.683292 | 0 | 2.872594 | 2.87009 | 12.28877 | 9.875192
2018-03-23 15:54 | 252977.2 | 0.0023 | 7 | 29 | 3.683313 | 0 | 0 | 0 | 0 | 0
2018-03-23 15:56 | 253097.3 | 120.0003 | 2 | 29 | 4.111249 | 4.889894 | 0.1623952 | 2.57e-09 | 0.659164 | 9.467e-09
2018-03-23 15:58 | 253217.3 | 240.0002 | 2 | 29 | 4.16037 | 4.889903 | 0.3253612 | 2.57e-09 | 1.333563 | 9.467e-09
2018-03-23 16:00 | 253337.3 | 360.0011 | 2 | 29 | 4.188121 | 4.88988 | 0.4883501 | 2.57e-09 | 2.014049 | 9.467e-09
2018-03-23 16:02 | 253457.3 | 480.0011 | 2 | 29 | 4.200306 | 4.694133 | 0.649654 | 2.57e-09 | 2.691082 | 9.467e-09
2018-03-23 16:04 | 253577.3 | 600.0003 | 2 | 29 | 4.200298 | 4.318255 | 0.7998923 | 2.57e-09 | 3.322126 | 9.467e-09
2018-03-23 16:06 | 253697.3 | 720.0011 | 2 | 29 | 4.200271 | 3.949943 | 0.9375012 | 2.57e-09 | 3.900122 | 9.467e-09
2018-03-23 16:08 | 253817.3 | 840.0011 | 2 | 29 | 4.200247 | 3.624585 | 1.063692 | 2.57e-09 | 4.430157 | 9.467e-09
2018-03-23 16:10 | 253937.3 | 960.0003 | 2 | 29 | 4.200245 | 3.327289 | 1.179474 | 2.57e-09 | 4.916474 | 9.467e-09
2018-03-23 16:10 | 253965.7 | 988.4024 | 2 | 29 | 4.200293 | 3.259994 | 1.205464 | 2.57e-09 | 5.02564 | 9.467e-09
2018-03-23 16:12 | 254085.7 | 120.0002 | 3 | 29 | 4.222651 | 3.259904 | 1.313748 | 2.57e-09 | 5.481556 | 9.467e-09
2018-03-23 16:14 | 254205.7 | 240.0001 | 3 | 29 | 4.24908 | 3.259847 | 1.422397 | 2.57e-09 | 5.941765 | 9.467e-09
2018-03-23 16:16 | 254325.7 | 360.0001 | 3 | 29 | 4.27732 | 3.259877 | 1.531061 | 2.57e-09 | 6.405002 | 9.467e-09
2018-03-23 16:18 | 254445.7 | 480.0002 | 3 | 29 | 4.307752 | 3.259822 | 1.639732 | 2.57e-09 | 6.871458 | 9.467e-09
2018-03-23 16:20 | 254565.7 | 600.0001 | 3 | 29 | 4.340256 | 3.260224 | 1.748386 | 2.57e-09 | 7.341254 | 9.467e-09
2018-03-23 16:22 | 254685.7 | 720.0002 | 3 | 29 | 4.375368 | 3.259877 | 1.857052 | 2.57e-09 | 7.814776 | 9.467e-09
2018-03-23 16:24 | 254805.7 | 840.0002 | 3 | 29 | 4.400278 | 3.085299 | 1.964669 | 2.57e-09 | 8.287413 | 9.467e-09
2018-03-23 16:26 | 254925.7 | 960.0002 | 3 | 29 | 4.400267 | 2.709199 | 2.061028 | 2.57e-09 | 8.711423 | 9.467e-09
2018-03-23 16:28 | 255045.7 | 1080.0012 | 3 | 29 | 4.4003 | 2.368304 | 2.145604 | 2.57e-09 | 9.083579 | 9.467e-09
2018-03-23 16:30 | 255165.7 | 1200.0009 | 3 | 29 | 4.400261 | 2.062049 | 2.219322 | 2.57e-09 | 9.407959 | 9.467e-09
2018-03-23 16:32 | 255285.7 | 1320.001 | 3 | 29 | 4.400276 | 1.79915 | 2.283563 | 2.57e-09 | 9.690635 | 9.467e-09
2018-03-23 16:34 | 255405.7 | 1440.0001 | 3 | 29 | 4.400245 | 1.583534 | 2.339785 | 2.57e-09 | 9.938028 | 9.467e-09
2018-03-23 16:36 | 255525.7 | 1560.0002 | 3 | 29 | 4.400225 | 1.408756 | 2.389578 | 2.57e-09 | 10.15713 | 9.467e-09
2018-03-23 16:38 | 255645.7 | 1680.001 | 3 | 29 | 4.400246 | 1.260522 | 2.434006 | 2.57e-09 | 10.35262 | 9.467e-09
2018-03-23 16:40 | 255765.7 | 1800.001 | 3 | 29 | 4.400229 | 1.132131 | 2.473826 | 2.57e-09 | 10.52784 | 9.467e-09
2018-03-23 16:42 | 255885.7 | 1920.001 | 3 | 29 | 4.400182 | 1.018915 | 2.509637 | 2.57e-09 | 10.68541 | 9.467e-09
2018-03-23 16:44 | 256005.7 | 2040.0009 | 3 | 29 | 4.400209 | 0.9210052 | 2.541944 | 2.57e-09 | 10.82757 | 9.467e-09
2018-03-23 16:46 | 256125.7 | 2160.0003 | 3 | 29 | 4.400231 | 0.8342705 | 2.571166 | 2.57e-09 | 10.95616 | 9.467e-09
2018-03-23 16:48 | 256245.7 | 2280.0001 | 3 | 29 | 4.400219 | 0.7566853 | 2.597648 | 2.57e-09 | 11.07268 | 9.467e-09
2018-03-23 16:50 | 256365.7 | 2400.0003 | 3 | 29 | 4.400229 | 0.6880522 | 2.621699 | 2.57e-09 | 11.17851 | 9.467e-09
2018-03-23 16:52 | 256485.7 | 2520.0011 | 3 | 29 | 4.400208 | 0.6270542 | 2.643588 | 2.57e-09 | 11.27483 | 9.467e-09
2018-03-23 16:54 | 256605.7 | 2640.0002 | 3 | 29 | 4.400237 | 0.5725355 | 2.663551 | 2.57e-09 | 11.36267 | 9.467e-09
2018-03-23 16:56 | 256725.7 | 2760.0003 | 3 | 29 | 4.40017 | 0.5187883 | 2.681733 | 2.57e-09 | 11.44267 | 9.467e-09
2018-03-23 16:58 | 256845.7 | 2880.001 | 3 | 29 | 4.400206 | 0.4676113 | 2.698156 | 2.57e-09 | 11.51494 | 9.467e-09
2018-03-23 17:00 | 256965.7 | 3000.0002 | 3 | 29 | 4.400214 | 0.4206982 | 2.712924 | 2.57e-09 | 11.57992 | 9.467e-09
2018-03-23 17:02 | 257085.7 | 3120.0002 | 3 | 29 | 4.400217 | 0.3819628 | 2.726258 | 2.57e-09 | 11.63859 | 9.467e-09
2018-03-23 17:04 | 257205.7 | 3240.001 | 3 | 29 | 4.400122 | 0.3492794 | 2.738428 | 2.57e-09 | 11.69214 | 9.467e-09
2018-03-23 17:06 | 257325.7 | 3360.0003 | 3 | 29 | 4.400155 | 0.3227882 | 2.749628 | 2.57e-09 | 11.74142 | 9.467e-09
2018-03-23 17:08 | 257445.7 | 3480.0003 | 3 | 29 | 4.400164 | 0.2994061 | 2.759982 | 2.57e-09 | 11.78698 | 9.467e-09
2018-03-23 17:10 | 257565.7 | 3600.0003 | 3 | 29 | 4.400164 | 0.278347 | 2.769598 | 2.57e-09 | 11.8293 | 9.467e-09
2018-03-23 17:12 | 257685.7 | 3720.0002 | 3 | 29 | 4.400125 | 0.2596483 | 2.778554 | 2.57e-09 | 11.8687 | 9.467e-09
2018-03-23 17:14 | 257805.7 | 3840.0002 | 3 | 29 | 4.400138 | 0.2428484 | 2.786924 | 2.57e-09 | 11.90553 | 9.467e-09
2018-03-23 17:16 | 257925.7 | 3960.0002 | 3 | 29 | 4.400115 | 0.2267103 | 2.794747 | 2.57e-09 | 11.93995 | 9.467e-09
2018-03-23 17:18 | 258045.7 | 4080.0001 | 3 | 29 | 4.400148 | 0.2135487 | 2.802083 | 2.57e-09 | 11.97223 | 9.467e-09
2018-03-23 17:20 | 258165.7 | 4200.0018 | 3 | 29 | 4.40007 | 0.1999025 | 2.808977 | 2.57e-09 | 12.00257 | 9.467e-09
2018-03-23 17:22 | 258285.7 | 4320.0002 | 3 | 29 | 4.40008 | 0.1884861 | 2.815468 | 2.57e-09 | 12.03113 | 9.467e-09
2018-03-23 17:24 | 258405.7 | 4440.0002 | 3 | 29 | 4.400101 | 0.1773453 | 2.821598 | 2.57e-09 | 12.0581 | 9.467e-09
2018-03-23 17:26 | 258525.7 | 4560.0002 | 3 | 29 | 4.400164 | 0.1650925 | 2.827307 | 2.57e-09 | 12.08322 | 9.467e-09
2018-03-23 17:28 | 258645.7 | 4680.001 | 3 | 29 | 4.400131 | 0.1527205 | 2.832595 | 2.57e-09 | 12.10649 | 9.467e-09
2018-03-23 17:30 | 258765.7 | 4800.0002 | 3 | 29 | 4.400094 | 0.1413116 | 2.837488 | 2.57e-09 | 12.12802 | 9.467e-09
2018-03-23 17:32 | 258885.7 | 4920.0019 | 3 | 29 | 4.400147 | 0.1331034 | 2.842061 | 2.57e-09 | 12.14814 | 9.467e-09
2018-03-23 17:34 | 259005.7 | 5040.001 | 3 | 29 | 4.400074 | 0.1243143 | 2.846366 | 2.57e-09 | 12.16709 | 9.467e-09
2018-03-23 17:36 | 259125.7 | 5160.0002 | 3 | 29 | 4.400112 | 0.1184988 | 2.850425 | 2.57e-09 | 12.18495 | 9.467e-09
2018-03-23 17:38 | 259245.7 | 5280.0003 | 3 | 29 | 4.400057 | 0.1118336 | 2.854275 | 2.57e-09 | 12.20188 | 9.467e-09
2018-03-23 17:40 | 259365.7 | 5400.0009 | 3 | 29 | 4.400128 | 0.1071663 | 2.857929 | 2.57e-09 | 12.21796 | 9.467e-09
2018-03-23 17:42 | 259485.7 | 5520.001 | 3 | 29 | 4.400117 | 0.1017237 | 2.861389 | 2.57e-09 | 12.23319 | 9.467e-09
2018-03-23 17:44 | 259605.7 | 5640.001 | 3 | 29 | 4.40009 | 0.09589481 | 2.864687 | 2.57e-09 | 12.2477 | 9.467e-09
2018-03-23 17:46 | 259725.7 | 5760.0009 | 3 | 29 | 4.400118 | 0.09135818 | 2.867807 | 2.57e-09 | 12.26143 | 9.467e-09
2018-03-23 17:48 | 259845.7 | 5880.0001 | 3 | 29 | 4.40008 | 0.08652878 | 2.87076 | 2.57e-09 | 12.27442 | 9.467e-09
2018-03-23 17:50 | 259949.9 | 5984.2473 | 3 | 29 | 4.400058 | 0.08149147 | 2.873206 | 2.57e-09 | 12.28518 | 9.467e-09
2018-03-23 17:52 | 260070 | 120.0002 | 4 | 29 | 4.391481 | 0 | 2.873206 | 2.57e-09 | 12.28518 | 9.467e-09
2018-03-23 17:54 | 260190 | 240.001 | 4 | 29 | 4.390604 | 0 | 2.873206 | 2.57e-09 | 12.28518 | 9.467e-09
2018-03-23 17:55 | 260250 | 300.0041 | 4 | 29 | 4.390304 | 0 | 2.873206 | 2.57e-09 | 12.28518 | 9.467e-09
2018-03-23 17:57 | 260370.1 | 120.0001 | 5 | 29 | 3.77779 | -6.519958 | 2.873206 | 0.2173093 | 12.28518 | 0.8333772
2018-03-23 17:59 | 260490.1 | 240.0011 | 5 | 29 | 3.7135 | -6.519907 | 2.873206 | 0.4346143 | 12.28518 | 1.647534
2018-03-23 18:01 | 260610.1 | 360.0011 | 5 | 29 | 3.642819 | -6.519935 | 2.873206 | 0.6519614 | 12.28518 | 2.447039
2018-03-23 18:03 | 260730.1 | 480.0001 | 5 | 29 | 3.571681 | -6.519934 | 2.873206 | 0.8692688 | 12.28518 | 3.230901
2018-03-23 18:05 | 260850.1 | 600.0009 | 5 | 29 | 3.504489 | -6.519962 | 2.873206 | 1.086565 | 12.28518 | 3.999618
2018-03-23 18:07 | 260970.1 | 720.001 | 5 | 29 | 3.4446 | -6.51992 | 2.873206 | 1.303917 | 12.28518 | 4.754663
2018-03-23 18:09 | 261090.1 | 840.0009 | 5 | 29 | 3.394214 | -6.519904 | 2.873206 | 1.521234 | 12.28518 | 5.497596
2018-03-23 18:11 | 261210.1 | 960.0002 | 5 | 29 | 3.3505 | -6.519912 | 2.873206 | 1.738574 | 12.28518 | 6.230453
2018-03-23 18:13 | 261330.1 | 1080.0001 | 5 | 29 | 3.310967 | -6.519894 | 2.873206 | 1.955887 | 12.28518 | 6.95422
2018-03-23 18:15 | 261450.1 | 1200.0002 | 5 | 29 | 3.271523 | -6.519999 | 2.873206 | 2.173211 | 12.28518 | 7.669495
2018-03-23 18:17 | 261570.1 | 1320.0002 | 5 | 29 | 3.228554 | -6.519997 | 2.873206 | 2.390532 | 12.28518 | 8.375917
2018-03-23 18:19 | 261690.1 | 1440.0003 | 5 | 29 | 3.172258 | -6.51992 | 2.873206 | 2.607875 | 12.28518 | 9.071916
2018-03-23 18:21 | 261810.1 | 1560.0011 | 5 | 29 | 3.062297 | -6.519982 | 2.873206 | 2.825198 | 12.28518 | 9.75119
2018-03-23 18:21 | 261844.1 | 1594.0513 | 5 | 29 | 2.999999 | -6.520025 | 2.873206 | 2.886861 | 12.28518 | 9.938224
2018-03-23 18:23 | 261964.2 | 119.9998 | 6 | 29 | 3.653325 | 0 | 2.873206 | 2.886861 | 12.28518 | 9.938224
2018-03-23 18:25 | 262084.2 | 239.9998 | 6 | 29 | 3.674757 | 0 | 2.873206 | 2.886861 | 12.28518 | 9.938224
2018-03-23 18:26 | 262144.2 | 300.0028 | 6 | 29 | 3.680012 | 0 | 2.873206 | 2.886861 | 12.28518 | 9.938224
2018-03-23 18:26 | 262144.2 | 0.0025 | 7 | 30 | 3.680384 | 0 | 0 | 0 | 0 | 0
2018-03-23 18:28 | 262264.2 | 120.0012 | 2 | 30 | 4.121627 | 4.890134 | 0.1623863 | 0 | 0.6604836 | 0
2018-03-23 18:30 | 262384.2 | 240.0011 | 2 | 30 | 4.173321 | 4.890134 | 0.3254029 | 0 | 1.336986 | 0
2018-03-23 18:32 | 262504.2 | 360.0013 | 2 | 30 | 4.200302 | 4.875356 | 0.4883862 | 0 | 2.019655 | 0
2018-03-23 18:34 | 262624.2 | 480.0011 | 2 | 30 | 4.200285 | 4.575128 | 0.6457609 | 0 | 2.680671 | 0
2018-03-23 18:36 | 262744.2 | 600.0014 | 2 | 30 | 4.20028 | 4.268077 | 0.7932126 | 0 | 3.300008 | 0
2018-03-23 18:38 | 262864.2 | 720.0028 | 2 | 30 | 4.200274 | 3.952239 | 0.9302015 | 0 | 3.8754 | 0
2018-03-23 18:40 | 262984.2 | 840.002 | 2 | 30 | 4.200274 | 3.646346 | 1.056794 | 0 | 4.407123 | 0
2018-03-23 18:42 | 263104.2 | 960.0006 | 2 | 30 | 4.200276 | 3.35505 | 1.173424 | 0 | 4.897002 | 0
2018-03-23 18:43 | 263144.8 | 1000.5938 | 2 | 30 | 4.200274 | 3.259994 | 1.210712 | 0 | 5.053617 | 0
2018-03-23 18:45 | 263264.8 | 120.0001 | 3 | 30 | 4.222303 | 3.259942 | 1.31898 | 0 | 5.50945 | 0
2018-03-23 18:47 | 263384.8 | 240.0001 | 3 | 30 | 4.248059 | 3.259913 | 1.427629 | 0 | 5.969584 | 0
2018-03-23 18:49 | 263504.8 | 360.0002 | 3 | 30 | 4.275614 | 3.259896 | 1.536302 | 0 | 6.43271 | 0
2018-03-23 18:51 | 263624.9 | 480.0011 | 3 | 30 | 4.306813 | 3.259944 | 1.644952 | 0 | 6.898893 | 0
2018-03-23 18:53 | 263744.8 | 600.0002 | 3 | 30 | 4.342579 | 3.260015 | 1.75363 | 0 | 7.368868 | 0
2018-03-23 18:55 | 263864.8 | 720.0002 | 3 | 30 | 4.381527 | 3.259982 | 1.862292 | 0 | 7.84283 | 0
2018-03-23 18:57 | 263984.8 | 840.0001 | 3 | 30 | 4.400293 | 2.993239 | 1.968293 | 0 | 8.308802 | 0
2018-03-23 18:59 | 264104.9 | 960.001 | 3 | 30 | 4.400294 | 2.639956 | 2.061964 | 0 | 8.720982 | 0
2018-03-23 19:01 | 264224.8 | 1080.0002 | 3 | 30 | 4.400286 | 2.338979 | 2.144835 | 0 | 9.085638 | 0
2018-03-23 19:03 | 264344.8 | 1200.0002 | 3 | 30 | 4.400246 | 2.078427 | 2.218344 | 0 | 9.409095 | 0
2018-03-23 19:05 | 264464.8 | 1320.0002 | 3 | 30 | 4.400309 | 1.853545 | 2.283763 | 0 | 9.696958 | 0
2018-03-23 19:07 | 264584.8 | 1440.0002 | 3 | 30 | 4.400259 | 1.655197 | 2.342153 | 0 | 9.953884 | 0
2018-03-23 19:09 | 264704.9 | 1560.001 | 3 | 30 | 4.400245 | 1.482446 | 2.394377 | 0 | 10.18369 | 0
2018-03-23 19:11 | 264824.9 | 1680.001 | 3 | 30 | 4.400232 | 1.329904 | 2.441184 | 0 | 10.38965 | 0
2018-03-23 19:13 | 264944.8 | 1800.0001 | 3 | 30 | 4.400248 | 1.194609 | 2.483208 | 0 | 10.57456 | 0
2018-03-23 19:15 | 265064.9 | 1920.001 | 3 | 30 | 4.400271 | 1.07543 | 2.520988 | 0 | 10.7408 | 0
2018-03-23 19:17 | 265184.8 | 2040.0003 | 3 | 30 | 4.40023 | 0.9664869 | 2.55497 | 0 | 10.89033 | 0
2018-03-23 19:19 | 265304.9 | 2160.001 | 3 | 30 | 4.400229 | 0.8690319 | 2.585536 | 0 | 11.02483 | 0
2018-03-23 19:21 | 265424.9 | 2280.002 | 3 | 30 | 4.400231 | 0.7739992 | 2.612889 | 0 | 11.14519 | 0
2018-03-23 19:23 | 265544.8 | 2400.0002 | 3 | 30 | 4.400208 | 0.6880751 | 2.637216 | 0 | 11.25223 | 0
2018-03-23 19:25 | 265664.9 | 2520.0011 | 3 | 30 | 4.400183 | 0.6132612 | 2.65887 | 0 | 11.34751 | 0
2018-03-23 19:27 | 265784.9 | 2640.0012 | 3 | 30 | 4.400171 | 0.5540028 | 2.678288 | 0 | 11.43296 | 0
2018-03-23 19:29 | 265904.9 | 2760.002 | 3 | 30 | 4.400202 | 0.5035133 | 2.695896 | 0 | 11.51044 | 0
2018-03-23 19:31 | 266024.8 | 2880.0004 | 3 | 30 | 4.400172 | 0.4601221 | 2.711933 | 0 | 11.581 | 0
2018-03-23 19:33 | 266144.8 | 3000.0003 | 3 | 30 | 4.400138 | 0.4217367 | 2.726621 | 0 | 11.64563 | 0
2018-03-23 19:35 | 266264.8 | 3120.0003 | 3 | 30 | 4.400167 | 0.3888502 | 2.740129 | 0 | 11.70507 | 0
2018-03-23 19:37 | 266384.8 | 3240.0002 | 3 | 30 | 4.40018 | 0.359148 | 2.752586 | 0 | 11.75988 | 0
2018-03-23 19:39 | 266504.9 | 3360.001 | 3 | 30 | 4.400126 | 0.3324575 | 2.764119 | 0 | 11.81063 | 0
2018-03-23 19:41 | 266624.8 | 3480.0003 | 3 | 30 | 4.400242 | 0.3102055 | 2.774811 | 0 | 11.85767 | 0
2018-03-23 19:43 | 266744.8 | 3600.0003 | 3 | 30 | 4.400151 | 0.2872648 | 2.78475 | 0 | 11.90141 | 0
2018-03-23 19:45 | 266864.8 | 3720.0004 | 3 | 30 | 4.400133 | 0.2678661 | 2.794008 | 0 | 11.94214 | 0
2018-03-23 19:47 | 266984.8 | 3840.0002 | 3 | 30 | 4.400175 | 0.2510424 | 2.802644 | 0 | 11.98014 | 0
2018-03-23 19:49 | 267104.8 | 3960.0004 | 3 | 30 | 4.400132 | 0.2319403 | 2.810704 | 0 | 12.01561 | 0
2018-03-23 19:51 | 267224.8 | 4080.0003 | 3 | 30 | 4.400139 | 0.2133751 | 2.818134 | 0 | 12.0483 | 0
2018-03-23 19:53 | 267344.8 | 4200.0004 | 3 | 30 | 4.400154 | 0.1955605 | 2.824946 | 0 | 12.07828 | 0
2018-03-23 19:55 | 267464.9 | 4320.0021 | 3 | 30 | 4.400096 | 0.1796932 | 2.831207 | 0 | 12.10582 | 0
2018-03-23 19:57 | 267584.8 | 4440.0003 | 3 | 30 | 4.400131 | 0.1681938 | 2.837005 | 0 | 12.13134 | 0
2018-03-23 19:59 | 267704.8 | 4560.0004 | 3 | 30 | 4.400111 | 0.1574965 | 2.842426 | 0 | 12.15519 | 0
2018-03-23 20:01 | 267824.9 | 4680.0011 | 3 | 30 | 4.400139 | 0.1480751 | 2.847519 | 0 | 12.1776 | 0
2018-03-23 20:03 | 267944.8 | 4800.0004 | 3 | 30 | 4.400102 | 0.1388378 | 2.852293 | 0 | 12.1986 | 0
2018-03-23 20:05 | 268064.8 | 4920.0003 | 3 | 30 | 4.400107 | 0.1309919 | 2.856793 | 0 | 12.21841 | 0
2018-03-23 20:07 | 268184.9 | 5040.0011 | 3 | 30 | 4.400062 | 0.1232023 | 2.861035 | 0 | 12.23707 | 0
2018-03-23 20:09 | 268304.8 | 5160.0004 | 3 | 30 | 4.400151 | 0.1175241 | 2.865058 | 0 | 12.25477 | 0
2018-03-23 20:11 | 268424.8 | 5280.0004 | 3 | 30 | 4.400168 | 0.1112499 | 2.868865 | 0 | 12.27152 | 0
2018-03-23 20:13 | 268544.9 | 5400.002 | 3 | 30 | 4.400137 | 0.1055889 | 2.872464 | 0 | 12.28736 | 0
2018-03-23 20:15 | 268664.8 | 5520.0005 | 3 | 30 | 4.400074 | 0.09878731 | 2.875868 | 0 | 12.30234 | 0
2018-03-23 20:17 | 268784.8 | 5640.0002 | 3 | 30 | 4.400091 | 0.09412479 | 2.879089 | 0 | 12.31651 | 0
2018-03-23 20:19 | 268904.9 | 5760.001 | 3 | 30 | 4.400105 | 0.08798599 | 2.88213 | 0 | 12.32989 | 0
2018-03-23 20:21 | 269017.2 | 5872.3344 | 3 | 30 | 4.400091 | 0.08149719 | 2.884784 | 0 | 12.34157 | 0
2018-03-23 20:23 | 269137.2 | 120.0009 | 4 | 30 | 4.391366 | 0 | 2.884784 | 0 | 12.34157 | 0
2018-03-23 20:25 | 269257.2 | 240.0001 | 4 | 30 | 4.390478 | 0 | 2.884784 | 0 | 12.34157 | 0
2018-03-23 20:26 | 269317.2 | 300.0016 | 4 | 30 | 4.390138 | 0 | 2.884784 | 0 | 12.34157 | 0
2018-03-23 20:28 | 269437.3 | 120.0005 | 5 | 30 | 3.76629 | -6.519914 | 2.884784 | 0.2172943 | 12.34157 | 0.8300835
2018-03-23 20:30 | 269557.3 | 240.0008 | 5 | 30 | 3.709898 | -6.519854 | 2.884784 | 0.4346439 | 12.34157 | 1.642907
2018-03-23 20:32 | 269677.3 | 360.0001 | 5 | 30 | 3.642456 | -6.51987 | 2.884784 | 0.6519582 | 12.34157 | 2.441864
2018-03-23 20:34 | 269797.3 | 480.0009 | 5 | 30 | 3.573107 | -6.51991 | 2.884784 | 0.8692783 | 12.34157 | 3.22592
2018-03-23 20:36 | 269917.3 | 600.0001 | 5 | 30 | 3.506999 | -6.519882 | 2.884784 | 1.086617 | 12.34157 | 3.995211
2018-03-23 20:38 | 270037.3 | 720.0002 | 5 | 30 | 3.448106 | -6.51987 | 2.884784 | 1.303938 | 12.34157 | 4.750796
2018-03-23 20:40 | 270157.3 | 840.0009 | 5 | 30 | 3.398469 | -6.519874 | 2.884784 | 1.52123 | 12.34157 | 5.49449
2018-03-23 20:42 | 270277.3 | 960.0008 | 5 | 30 | 3.355809 | -6.519874 | 2.884784 | 1.738557 | 12.34157 | 6.228334
2018-03-23 20:44 | 270397.3 | 1080.0018 | 5 | 30 | 3.316527 | -6.519884 | 2.884784 | 1.955881 | 12.34157 | 6.953339
2018-03-23 20:46 | 270517.3 | 1200.0001 | 5 | 30 | 3.2783 | -6.51989 | 2.884784 | 2.173213 | 12.34157 | 7.669993
2018-03-23 20:48 | 270637.3 | 1320 | 5 | 30 | 3.236524 | -6.519979 | 2.884784 | 2.390535 | 12.34157 | 8.378046
2018-03-23 20:50 | 270757.3 | 1440.0016 | 5 | 30 | 3.175187 | -6.51998 | 2.884784 | 2.607869 | 12.34157 | 9.075338
2018-03-23 20:52 | 270877.3 | 1560.0001 | 5 | 30 | 3.054709 | -6.519964 | 2.884784 | 2.82519 | 12.34157 | 9.754212
2018-03-23 20:52 | 270906.3 | 1589.0159 | 5 | 30 | 2.999996 | -6.52004 | 2.884784 | 2.87773 | 12.34157 | 9.913342
2018-03-23 20:54 | 271026.4 | 120.0001 | 6 | 30 | 3.655056 | 0 | 2.884784 | 2.87773 | 12.34157 | 9.913342
2018-03-23 20:56 | 271146.4 | 240.0001 | 6 | 30 | 3.675988 | 0 | 2.884784 | 2.87773 | 12.34157 | 9.913342
2018-03-23 20:57 | 271206.4 | 300.0032 | 6 | 30 | 3.680981 | 0 | 2.884784 | 2.87773 | 12.34157 | 9.913342
2018-03-23 20:57 | 271206.4 | 0.0048 | 7 | 31 | 3.681155 | 0 | 0 | 0 | 0 | 0
2018-03-23 20:59 | 271326.5 | 120.0001 | 2 | 31 | 4.119227 | 4.890151 | 0.162402 | 2.775e-09 | 0.6603007 | 1.0213e-08
2018-03-23 21:01 | 271446.5 | 240.0002 | 2 | 31 | 4.169789 | 4.889804 | 0.3254064 | 2.775e-09 | 1.336275 | 1.0213e-08
2018-03-23 21:03 | 271566.5 | 360.0002 | 2 | 31 | 4.196735 | 4.88988 | 0.4883943 | 2.775e-09 | 2.018316 | 1.0213e-08
2018-03-23 21:05 | 271686.5 | 480.0011 | 2 | 31 | 4.200268 | 4.64014 | 0.6478496 | 2.775e-09 | 2.688021 | 1.0213e-08
2018-03-23 21:07 | 271806.5 | 600.0002 | 2 | 31 | 4.200301 | 4.327289 | 0.7973765 | 2.775e-09 | 3.316074 | 1.0213e-08
2018-03-23 21:09 | 271926.5 | 720.0003 | 2 | 31 | 4.200265 | 4.002801 | 0.9362065 | 2.775e-09 | 3.899199 | 1.0213e-08
2018-03-23 21:11 | 272046.5 | 840.0003 | 2 | 31 | 4.200285 | 3.684667 | 1.06429 | 2.775e-09 | 4.437183 | 1.0213e-08
2018-03-23 21:13 | 272166.5 | 960.0027 | 2 | 31 | 4.20029 | 3.382018 | 1.182003 | 2.775e-09 | 4.931612 | 1.0213e-08
2018-03-23 21:14 | 272216.8 | 1010.3729 | 2 | 31 | 4.20026 | 3.259999 | 1.228462 | 2.775e-09 | 5.126753 | 1.0213e-08
2018-03-23 21:16 | 272336.9 | 120.0009 | 3 | 31 | 4.222564 | 3.259917 | 1.336739 | 2.775e-09 | 5.582633 | 1.0213e-08
2018-03-23 21:18 | 272456.9 | 240.001 | 3 | 31 | 4.249078 | 3.259858 | 1.4454 | 2.775e-09 | 6.042877 | 1.0213e-08
2018-03-23 21:20 | 272576.9 | 360.0002 | 3 | 31 | 4.280669 | 3.259908 | 1.554062 | 2.775e-09 | 6.506254 | 1.0213e-08
2018-03-23 21:22 | 272696.9 | 480.0003 | 3 | 31 | 4.315634 | 3.260125 | 1.662724 | 2.775e-09 | 6.973274 | 1.0213e-08
2018-03-23 21:24 | 272816.9 | 600.0002 | 3 | 31 | 4.353446 | 3.260167 | 1.771375 | 2.775e-09 | 7.444202 | 1.0213e-08
2018-03-23 21:26 | 272936.9 | 720.0004 | 3 | 31 | 4.391776 | 3.260024 | 1.88003 | 2.775e-09 | 7.9193 | 1.0213e-08
2018-03-23 21:28 | 273056.9 | 840.0001 | 3 | 31 | 4.400291 | 2.908652 | 1.983697 | 2.775e-09 | 8.375366 | 1.0213e-08
2018-03-23 21:30 | 273176.9 | 960.001 | 3 | 31 | 4.400314 | 2.566899 | 2.074785 | 2.775e-09 | 8.776179 | 1.0213e-08
2018-03-23 21:32 | 273296.9 | 1080.0011 | 3 | 31 | 4.40028 | 2.270518 | 2.155275 | 2.775e-09 | 9.130356 | 1.0213e-08
2018-03-23 21:34 | 273416.9 | 1200.0002 | 3 | 31 | 4.400281 | 2.014394 | 2.226569 | 2.775e-09 | 9.444067 | 1.0213e-08
2018-03-23 21:36 | 273536.9 | 1320.0009 | 3 | 31 | 4.400237 | 1.791004 | 2.289894 | 2.775e-09 | 9.722713 | 1.0213e-08
2018-03-23 21:38 | 273656.9 | 1440.0009 | 3 | 31 | 4.400253 | 1.597915 | 2.346291 | 2.775e-09 | 9.970873 | 1.0213e-08
2018-03-23 21:40 | 273776.9 | 1560.0018 | 3 | 31 | 4.400234 | 1.428333 | 2.39667 | 2.775e-09 | 10.19255 | 1.0213e-08
2018-03-23 21:42 | 273896.9 | 1680.001 | 3 | 31 | 4.400215 | 1.280377 | 2.441758 | 2.775e-09 | 10.39095 | 1.0213e-08
2018-03-23 21:44 | 274016.9 | 1800.001 | 3 | 31 | 4.400205 | 1.149177 | 2.482217 | 2.775e-09 | 10.56898 | 1.0213e-08
2018-03-23 21:46 | 274136.9 | 1920.0019 | 3 | 31 | 4.400197 | 1.034204 | 2.518579 | 2.775e-09 | 10.72898 | 1.0213e-08
2018-03-23 21:48 | 274256.9 | 2040.0009 | 3 | 31 | 4.40018 | 0.9321985 | 2.551331 | 2.775e-09 | 10.8731 | 1.0213e-08
2018-03-23 21:50 | 274376.9 | 2160.0001 | 3 | 31 | 4.400185 | 0.8342619 | 2.580795 | 2.775e-09 | 11.00275 | 1.0213e-08
2018-03-23 21:52 | 274496.9 | 2280.0009 | 3 | 31 | 4.400253 | 0.7445793 | 2.607078 | 2.775e-09 | 11.1184 | 1.0213e-08
2018-03-23 21:54 | 274616.9 | 2400.0008 | 3 | 31 | 4.400234 | 0.663023 | 2.630491 | 2.775e-09 | 11.22142 | 1.0213e-08
2018-03-23 21:56 | 274736.9 | 2520.0008 | 3 | 31 | 4.400192 | 0.5971594 | 2.651436 | 2.775e-09 | 11.31358 | 1.0213e-08
2018-03-23 21:58 | 274856.9 | 2640 | 3 | 31 | 4.400205 | 0.5443106 | 2.670425 | 2.775e-09 | 11.39714 | 1.0213e-08
2018-03-23 22:00 | 274976.9 | 2760.0009 | 3 | 31 | 4.400155 | 0.4986095 | 2.687789 | 2.775e-09 | 11.47354 | 1.0213e-08
2018-03-23 22:02 | 275096.9 | 2880 | 3 | 31 | 4.400199 | 0.4592037 | 2.703741 | 2.775e-09 | 11.54373 | 1.0213e-08
2018-03-23 22:04 | 275216.9 | 3000.001 | 3 | 31 | 4.400153 | 0.4234934 | 2.718441 | 2.775e-09 | 11.60842 | 1.0213e-08
2018-03-23 22:06 | 275336.9 | 3120.0008 | 3 | 31 | 4.400144 | 0.3918839 | 2.732035 | 2.775e-09 | 11.66823 | 1.0213e-08
2018-03-23 22:08 | 275456.9 | 3240.0002 | 3 | 31 | 4.40021 | 0.3644218 | 2.744633 | 2.775e-09 | 11.72367 | 1.0213e-08
2018-03-23 22:10 | 275576.9 | 3360 | 3 | 31 | 4.400191 | 0.3390265 | 2.75633 | 2.775e-09 | 11.77513 | 1.0213e-08
2018-03-23 22:12 | 275696.9 | 3480.0008 | 3 | 31 | 4.400156 | 0.315341 | 2.767217 | 2.775e-09 | 11.82304 | 1.0213e-08
2018-03-23 22:14 | 275816.9 | 3600 | 3 | 31 | 4.40011 | 0.293498 | 2.777363 | 2.775e-09 | 11.86768 | 1.0213e-08
2018-03-23 22:16 | 275936.9 | 3720 | 3 | 31 | 4.400134 | 0.2741251 | 2.786834 | 2.775e-09 | 11.90935 | 1.0213e-08
2018-03-23 22:18 | 276056.9 | 3840.0009 | 3 | 31 | 4.400122 | 0.2566643 | 2.79568 | 2.775e-09 | 11.94828 | 1.0213e-08
2018-03-23 22:20 | 276176.9 | 3960 | 3 | 31 | 4.400144 | 0.2398901 | 2.803964 | 2.775e-09 | 11.98473 | 1.0213e-08
2018-03-23 22:22 | 276296.9 | 4080.0001 | 3 | 31 | 4.400129 | 0.219593 | 2.811631 | 2.775e-09 | 12.01847 | 1.0213e-08
2018-03-23 22:24 | 276416.9 | 4200 | 3 | 31 | 4.400172 | 0.2016888 | 2.818651 | 2.775e-09 | 12.04936 | 1.0213e-08
2018-03-23 22:26 | 276536.9 | 4320.0008 | 3 | 31 | 4.400156 | 0.1848888 | 2.825072 | 2.775e-09 | 12.07761 | 1.0213e-08
2018-03-23 22:28 | 276656.9 | 4440.001 | 3 | 31 | 4.400113 | 0.1707239 | 2.830986 | 2.775e-09 | 12.10363 | 1.0213e-08
2018-03-23 22:30 | 276776.9 | 4560 | 3 | 31 | 4.400065 | 0.158885 | 2.836477 | 2.775e-09 | 12.12779 | 1.0213e-08
2018-03-23 22:32 | 276896.9 | 4680.0009 | 3 | 31 | 4.400132 | 0.14888 | 2.841611 | 2.775e-09 | 12.15038 | 1.0213e-08
2018-03-23 22:34 | 277016.9 | 4800.0008 | 3 | 31 | 4.400102 | 0.1396332 | 2.846419 | 2.775e-09 | 12.17154 | 1.0213e-08
2018-03-23 22:36 | 277136.9 | 4920.0006 | 3 | 31 | 4.400154 | 0.1317005 | 2.850942 | 2.775e-09 | 12.19144 | 1.0213e-08
2018-03-23 22:38 | 277256.9 | 5040.0008 | 3 | 31 | 4.400147 | 0.1241493 | 2.855195 | 2.775e-09 | 12.21015 | 1.0213e-08
2018-03-23 22:40 | 277376.9 | 5160.0016 | 3 | 31 | 4.400158 | 0.1173468 | 2.859207 | 2.775e-09 | 12.22781 | 1.0213e-08
2018-03-23 22:42 | 277496.9 | 5280.0017 | 3 | 31 | 4.400112 | 0.1105099 | 2.86299 | 2.775e-09 | 12.24445 | 1.0213e-08
2018-03-23 22:44 | 277616.9 | 5400.0008 | 3 | 31 | 4.400122 | 0.104496 | 2.866571 | 2.775e-09 | 12.26021 | 1.0213e-08
2018-03-23 22:46 | 277736.9 | 5520.0001 | 3 | 31 | 4.400102 | 0.09877872 | 2.869955 | 2.775e-09 | 12.2751 | 1.0213e-08
2018-03-23 22:48 | 277856.9 | 5640.0002 | 3 | 31 | 4.400101 | 0.09332275 | 2.873158 | 2.775e-09 | 12.2892 | 1.0213e-08
2018-03-23 22:50 | 277976.9 | 5760 | 3 | 31 | 4.400101 | 0.08830452 | 2.87619 | 2.775e-09 | 12.30254 | 1.0213e-08
2018-03-23 22:52 | 278096.9 | 5880.0004 | 3 | 31 | 4.40012 | 0.08323574 | 2.879054 | 2.775e-09 | 12.31514 | 1.0213e-08
2018-03-23 22:53 | 278123.4 | 5906.5871 | 3 | 31 | 4.400079 | 0.08149147 | 2.879663 | 2.775e-09 | 12.31782 | 1.0213e-08
2018-03-23 22:55 | 278243.5 | 120.0006 | 4 | 31 | 4.39144 | 0 | 2.879663 | 2.775e-09 | 12.31782 | 1.0213e-08
2018-03-23 22:57 | 278363.5 | 240.0001 | 4 | 31 | 4.390645 | 0 | 2.879663 | 2.775e-09 | 12.31782 | 1.0213e-08
2018-03-23 22:58 | 278423.5 | 300.0025 | 4 | 31 | 4.390335 | 0 | 2.879663 | 2.775e-09 | 12.31782 | 1.0213e-08
2018-03-23 23:00 | 278543.6 | 120 | 5 | 31 | 3.764006 | -6.51999 | 2.879663 | 0.2171961 | 12.31782 | 0.8295121
2018-03-23 23:02 | 278663.6 | 240.0008 | 5 | 31 | 3.706159 | -6.520075 | 2.879663 | 0.4343875 | 12.31782 | 1.641103
2018-03-23 23:04 | 278783.6 | 360.0008 | 5 | 31 | 3.63735 | -6.520027 | 2.879663 | 0.6515791 | 12.31782 | 2.438653
2018-03-23 23:06 | 278903.6 | 480.0008 | 5 | 31 | 3.567286 | -6.52003 | 2.879663 | 0.868766 | 12.31782 | 3.221024
2018-03-23 23:08 | 279023.6 | 600 | 5 | 31 | 3.500248 | -6.520015 | 2.879663 | 1.085945 | 12.31782 | 3.988387
2018-03-23 23:10 | 279143.6 | 720.0008 | 5 | 31 | 3.440762 | -6.519995 | 2.879663 | 1.303149 | 12.31782 | 4.742021
2018-03-23 23:12 | 279263.6 | 840.0006 | 5 | 31 | 3.390323 | -6.520043 | 2.879663 | 1.520342 | 12.31782 | 5.483685
2018-03-23 23:14 | 279383.6 | 960 | 5 | 31 | 3.346718 | -6.520022 | 2.879663 | 1.737546 | 12.31782 | 6.215267
2018-03-23 23:16 | 279503.6 | 1080.0012 | 5 | 31 | 3.307175 | -6.520092 | 2.879663 | 1.954731 | 12.31782 | 6.937762
2018-03-23 23:18 | 279623.6 | 1200.0008 | 5 | 31 | 3.267709 | -6.520027 | 2.879663 | 2.171917 | 12.31782 | 7.651773
2018-03-23 23:20 | 279743.6 | 1320.0008 | 5 | 31 | 3.224319 | -6.520002 | 2.879663 | 2.389106 | 12.31782 | 8.356908
2018-03-23 23:22 | 279863.6 | 1440.0012 | 5 | 31 | 3.166844 | -6.520082 | 2.879663 | 2.606296 | 12.31782 | 9.051373
2018-03-23 23:24 | 279983.6 | 1560.0004 | 5 | 31 | 3.054634 | -6.520082 | 2.879663 | 2.823484 | 12.31782 | 9.728898
2018-03-23 23:24 | 280013.1 | 1589.5792 | 5 | 31 | 2.999991 | -6.519975 | 2.879663 | 2.877017 | 12.31782 | 9.891046
2018-03-23 23:26 | 280133.2 | 119.9999 | 6 | 31 | 3.656221 | 0 | 2.879663 | 2.877017 | 12.31782 | 9.891046
2018-03-23 23:28 | 280253.2 | 240.0008 | 6 | 31 | 3.677018 | 0 | 2.879663 | 2.877017 | 12.31782 | 9.891046
2018-03-23 23:29 | 280313.2 | 300.0007 | 6 | 31 | 3.682074 | 0 | 2.879663 | 2.877017 | 12.31782 | 9.891046
2018-03-23 23:29 | 280313.2 | 0.0024 | 7 | 32 | 3.682114 | 0 | 0 | 0 | 0 | 0
2018-03-23 23:31 | 280433.3 | 120 | 2 | 32 | 4.127335 | 4.890151 | 0.1623041 | 1.756e-09 | 0.6609418 | 6.465e-09
2018-03-23 23:33 | 280553.3 | 240 | 2 | 32 | 4.178677 | 4.890121 | 0.3251993 | 1.756e-09 | 1.33786 | 6.465e-09
2018-03-23 23:35 | 280673.3 | 360 | 2 | 32 | 4.20029 | 4.807498 | 0.4877522 | 1.756e-09 | 2.019394 | 6.465e-09
2018-03-23 23:37 | 280793.3 | 480.0013 | 2 | 32 | 4.200291 | 4.524352 | 0.6431668 | 1.756e-09 | 2.672178 | 6.465e-09
2018-03-23 23:39 | 280913.3 | 600.0006 | 2 | 32 | 4.200231 | 4.221175 | 0.7888976 | 1.756e-09 | 3.284287 | 6.465e-09
2018-03-23 23:41 | 281033.3 | 720.0004 | 2 | 32 | 4.20029 | 3.911378 | 0.9243473 | 1.756e-09 | 3.853212 | 6.465e-09
2018-03-23 23:43 | 281153.3 | 840.0016 | 2 | 32 | 4.200262 | 3.609952 | 1.049603 | 1.756e-09 | 4.379319 | 6.465e-09
2018-03-23 23:45 | 281273.3 | 960.0007 | 2 | 32 | 4.200289 | 3.323394 | 1.165045 | 1.756e-09 | 4.864206 | 6.465e-09
2018-03-23 23:46 | 281300.7 | 987.4152 | 2 | 32 | 4.200265 | 3.259988 | 1.190094 | 1.756e-09 | 4.96942 | 6.465e-09
2018-03-23 23:48 | 281420.7 | 120.0008 | 3 | 32 | 4.222042 | 3.259898 | 1.298304 | 1.756e-09 | 5.424999 | 6.465e-09
2018-03-23 23:50 | 281540.7 | 240 | 3 | 32 | 4.24763 | 3.259915 | 1.406895 | 1.756e-09 | 5.884849 | 6.465e-09
2018-03-23 23:52 | 281660.7 | 360 | 3 | 32 | 4.275012 | 3.259858 | 1.515487 | 1.756e-09 | 6.347574 | 6.465e-09
2018-03-23 23:54 | 281780.7 | 480.0006 | 3 | 32 | 4.304636 | 3.259929 | 1.624079 | 1.756e-09 | 6.813392 | 6.465e-09
2018-03-23 23:56 | 281900.7 | 600.0016 | 3 | 32 | 4.336427 | 3.25991 | 1.732673 | 1.756e-09 | 7.282556 | 6.465e-09
2018-03-23 23:58 | 282020.7 | 720.0004 | 3 | 32 | 4.373718 | 3.259883 | 1.841264 | 1.756e-09 | 7.755413 | 6.465e-09
2018-03-24 | 282140.7 | 840.0005 | 3 | 32 | 4.400301 | 3.058505 | 1.948572 | 1.756e-09 | 8.226658 | 6.465e-09
2018-03-24 00:02 | 282260.7 | 960.0007 | 3 | 32 | 4.400315 | 2.650086 | 2.043413 | 1.756e-09 | 8.643989 | 6.465e-09
2018-03-24 00:04 | 282380.7 | 1080 | 3 | 32 | 4.400222 | 2.324458 | 2.126064 | 1.756e-09 | 9.007674 | 6.465e-09
2018-03-24 00:06 | 282500.7 | 1200.0008 | 3 | 32 | 4.400299 | 2.057078 | 2.198925 | 1.756e-09 | 9.328284 | 6.465e-09
2018-03-24 00:08 | 282620.7 | 1320.0017 | 3 | 32 | 4.400273 | 1.828906 | 2.263542 | 1.756e-09 | 9.612615 | 6.465e-09
2018-03-24 00:10 | 282740.7 | 1440.0008 | 3 | 32 | 4.400249 | 1.632061 | 2.32111 | 1.756e-09 | 9.865928 | 6.465e-09
2018-03-24 00:12 | 282860.7 | 1560.0001 | 3 | 32 | 4.400224 | 1.461907 | 2.372588 | 1.756e-09 | 10.09244 | 6.465e-09
2018-03-24 00:14 | 282980.7 | 1680.0013 | 3 | 32 | 4.400218 | 1.312872 | 2.418766 | 1.756e-09 | 10.29564 | 6.465e-09
2018-03-24 00:16 | 283100.7 | 1800.0016 | 3 | 32 | 4.400245 | 1.182737 | 2.460289 | 1.756e-09 | 10.47835 | 6.465e-09
2018-03-24 00:18 | 283220.7 | 1920 | 3 | 32 | 4.400239 | 1.067359 | 2.497714 | 1.756e-09 | 10.64302 | 6.465e-09
2018-03-24 00:20 | 283340.7 | 2040 | 3 | 32 | 4.400216 | 0.9640236 | 2.531506 | 1.756e-09 | 10.79172 | 6.465e-09
2018-03-24 00:22 | 283460.7 | 2160.0004 | 3 | 32 | 4.400172 | 0.8722372 | 2.562072 | 1.756e-09 | 10.92621 | 6.465e-09
2018-03-24 00:24 | 283580.7 | 2280.0004 | 3 | 32 | 4.400237 | 0.7920589 | 2.589764 | 1.756e-09 | 11.04807 | 6.465e-09
2018-03-24 00:26 | 283700.7 | 2400.0006 | 3 | 32 | 4.400184 | 0.7188253 | 2.614897 | 1.756e-09 | 11.15866 | 6.465e-09
2018-03-24 00:28 | 283820.7 | 2520.0016 | 3 | 32 | 4.400195 | 0.6543283 | 2.63775 | 1.756e-09 | 11.25922 | 6.465e-09
2018-03-24 00:30 | 283940.7 | 2640.0008 | 3 | 32 | 4.400193 | 0.5933685 | 2.658545 | 1.756e-09 | 11.35072 | 6.465e-09
2018-03-24 00:32 | 284060.7 | 2760.0017 | 3 | 32 | 4.400213 | 0.5337477 | 2.6773 | 1.756e-09 | 11.43324 | 6.465e-09
2018-03-24 00:34 | 284180.7 | 2880 | 3 | 32 | 4.400187 | 0.4798756 | 2.694163 | 1.756e-09 | 11.50744 | 6.465e-09
2018-03-24 00:36 | 284300.7 | 3000.0004 | 3 | 32 | 4.400211 | 0.4339323 | 2.709345 | 1.756e-09 | 11.57425 | 6.465e-09
2018-03-24 00:38 | 284420.7 | 3120.0005 | 3 | 32 | 4.400173 | 0.3969641 | 2.723169 | 1.756e-09 | 11.63508 | 6.465e-09
2018-03-24 00:40 | 284540.7 | 3240.0016 | 3 | 32 | 4.400167 | 0.3657436 | 2.735854 | 1.756e-09 | 11.69089 | 6.465e-09
2018-03-24 00:42 | 284660.7 | 3360 | 3 | 32 | 4.400209 | 0.3382616 | 2.747551 | 1.756e-09 | 11.74236 | 6.465e-09
2018-03-24 00:44 | 284780.7 | 3480.0008 | 3 | 32 | 4.400156 | 0.3129835 | 2.758382 | 1.756e-09 | 11.79002 | 6.465e-09
2018-03-24 00:46 | 284900.7 | 3600 | 3 | 32 | 4.400153 | 0.2912865 | 2.768443 | 1.756e-09 | 11.83429 | 6.465e-09
2018-03-24 00:48 | 285020.7 | 3720.0006 | 3 | 32 | 4.400109 | 0.2710114 | 2.777812 | 1.756e-09 | 11.87551 | 6.465e-09
2018-03-24 00:50 | 285140.7 | 3840.0001 | 3 | 32 | 4.400153 | 0.2538347 | 2.786555 | 1.756e-09 | 11.91398 | 6.465e-09
2018-03-24 00:52 | 285260.7 | 3960.0008 | 3 | 32 | 4.400125 | 0.2373457 | 2.794737 | 1.756e-09 | 11.94998 | 6.465e-09
2018-03-24 00:54 | 285380.7 | 4080.0009 | 3 | 32 | 4.400171 | 0.2231045 | 2.802396 | 1.756e-09 | 11.98368 | 6.465e-09
2018-03-24 00:56 | 285500.7 | 4200 | 3 | 32 | 4.400076 | 0.2083683 | 2.809582 | 1.756e-09 | 12.01531 | 6.465e-09
2018-03-24 00:58 | 285620.7 | 4320.0001 | 3 | 32 | 4.400134 | 0.1962681 | 2.816334 | 1.756e-09 | 12.04502 | 6.465e-09
2018-03-24 01:00 | 285740.7 | 4440.0017 | 3 | 32 | 4.400146 | 0.1847544 | 2.822675 | 1.756e-09 | 12.07292 | 6.465e-09
2018-03-24 01:02 | 285860.7 | 4560 | 3 | 32 | 4.400146 | 0.1739349 | 2.828646 | 1.756e-09 | 12.09919 | 6.465e-09
2018-03-24 01:04 | 285980.7 | 4680 | 3 | 32 | 4.400144 | 0.1620903 | 2.83425 | 1.756e-09 | 12.12385 | 6.465e-09
2018-03-24 01:06 | 286100.7 | 4800 | 3 | 32 | 4.400164 | 0.1496401 | 2.839439 | 1.756e-09 | 12.14668 | 6.465e-09
2018-03-24 01:08 | 286220.7 | 4920.0005 | 3 | 32 | 4.400103 | 0.1370258 | 2.844216 | 1.756e-09 | 12.1677 | 6.465e-09
2018-03-24 01:10 | 286340.7 | 5040 | 3 | 32 | 4.400111 | 0.1269436 | 2.84861 | 1.756e-09 | 12.18703 | 6.465e-09
2018-03-24 01:12 | 286460.7 | 5160.0001 | 3 | 32 | 4.40011 | 0.1191607 | 2.852707 | 1.756e-09 | 12.20506 | 6.465e-09
2018-03-24 01:14 | 286580.7 | 5280.0012 | 3 | 32 | 4.40008 | 0.1115932 | 2.856554 | 1.756e-09 | 12.22199 | 6.465e-09
2018-03-24 01:16 | 286700.7 | 5400 | 3 | 32 | 4.400114 | 0.1059475 | 2.860182 | 1.756e-09 | 12.23795 | 6.465e-09
2018-03-24 01:18 | 286820.7 | 5520 | 3 | 32 | 4.400141 | 0.1005268 | 2.863613 | 1.756e-09 | 12.25305 | 6.465e-09
2018-03-24 01:20 | 286940.7 | 5640.0004 | 3 | 32 | 4.400067 | 0.09445477 | 2.866869 | 1.756e-09 | 12.26737 | 6.465e-09
2018-03-24 01:22 | 287060.7 | 5760.0009 | 3 | 32 | 4.400048 | 0.08935928 | 2.869949 | 1.756e-09 | 12.28092 | 6.465e-09
2018-03-24 01:24 | 287180.7 | 5880 | 3 | 32 | 4.400123 | 0.08589077 | 2.872875 | 1.756e-09 | 12.2938 | 6.465e-09
2018-03-24 01:25 | 287282.1 | 5981.3592 | 3 | 32 | 4.400054 | 0.08149815 | 2.875239 | 1.756e-09 | 12.3042 | 6.465e-09
2018-03-24 01:27 | 287402.1 | 119.9999 | 4 | 32 | 4.391096 | 0 | 2.875239 | 1.756e-09 | 12.3042 | 6.465e-09
2018-03-24 01:29 | 287522.1 | 240.0015 | 4 | 32 | 4.390131 | 0 | 2.875239 | 1.756e-09 | 12.3042 | 6.465e-09
2018-03-24 01:30 | 287582.1 | 300.0023 | 4 | 32 | 4.389773 | 0 | 2.875239 | 1.756e-09 | 12.3042 | 6.465e-09
2018-03-24 01:32 | 287702.2 | 120.0007 | 5 | 32 | 3.776302 | -6.520059 | 2.875239 | 0.2171953 | 12.3042 | 0.8317968
2018-03-24 01:34 | 287822.2 | 240.0006 | 5 | 32 | 3.717999 | -6.520082 | 2.875239 | 0.4343832 | 12.3042 | 1.645942
2018-03-24 01:36 | 287942.2 | 360.0009 | 5 | 32 | 3.649161 | -6.520033 | 2.875239 | 0.6515616 | 12.3042 | 2.446009
2018-03-24 01:38 | 288062.2 | 480.0009 | 5 | 32 | 3.575997 | -6.52 | 2.875239 | 0.8687503 | 12.3042 | 3.230703
2018-03-24 01:40 | 288182.2 | 600.0001 | 5 | 32 | 3.502899 | -6.520079 | 2.875239 | 1.085946 | 12.3042 | 3.999352
2018-03-24 01:42 | 288302.2 | 720.0001 | 5 | 32 | 3.436894 | -6.520072 | 2.875239 | 1.303137 | 12.3042 | 4.752831
2018-03-24 01:44 | 288422.2 | 840.0007 | 5 | 32 | 3.382429 | -6.520083 | 2.875239 | 1.520332 | 12.3042 | 5.493131
2018-03-24 01:46 | 288542.2 | 960.0009 | 5 | 32 | 3.337746 | -6.520053 | 2.875239 | 1.737523 | 12.3042 | 6.222798
2018-03-24 01:48 | 288662.2 | 1080.0017 | 5 | 32 | 3.297156 | -6.520082 | 2.875239 | 1.954715 | 12.3042 | 6.943278
2018-03-24 01:50 | 288782.2 | 1200.0012 | 5 | 32 | 3.257161 | -6.520063 | 2.875239 | 2.171903 | 12.3042 | 7.65504
2018-03-24 01:52 | 288902.2 | 1320.0009 | 5 | 32 | 3.212006 | -6.5201 | 2.875239 | 2.389089 | 12.3042 | 8.357698
2018-03-24 01:54 | 289022.2 | 1440.0007 | 5 | 32 | 3.152058 | -6.520113 | 2.875239 | 2.606285 | 12.3042 | 9.049256
2018-03-24 01:56 | 289142.2 | 1560.0017 | 5 | 32 | 3.035322 | -6.520077 | 2.875239 | 2.82347 | 12.3042 | 9.723107
2018-03-24 01:57 | 289162.2 | 1579.9809 | 5 | 32 | 2.999993 | -6.520113 | 2.875239 | 2.859631 | 12.3042 | 9.832253
2018-03-24 01:59 | 289282.2 | 120.0016 | 6 | 32 | 3.661273 | 0 | 2.875239 | 2.859631 | 12.3042 | 9.832253
2018-03-24 02:01 | 289402.2 | 240.0007 | 6 | 32 | 3.680567 | 0 | 2.875239 | 2.859631 | 12.3042 | 9.832253
2018-03-24 02:02 | 289462.2 | 300.0007 | 6 | 32 | 3.685163 | 0 | 2.875239 | 2.859631 | 12.3042 | 9.832253
2018-03-24 02:02 | 289462.2 | 0.0024 | 7 | 33 | 3.685178 | 0 | 0 | 0 | 0 | 0
2018-03-24 02:04 | 289582.3 | 120 | 2 | 33 | 4.118618 | 4.890098 | 0.1622894 | 0 | 0.65974 | 0
2018-03-24 02:06 | 289702.3 | 240.0016 | 2 | 33 | 4.168226 | 4.890151 | 0.3251924 | 0 | 1.335125 | 0
2018-03-24 02:08 | 289822.3 | 360 | 2 | 33 | 4.19426 | 4.889903 | 0.4880841 | 0 | 2.016408 | 0
2018-03-24 02:10 | 289942.3 | 480 | 2 | 33 | 4.200292 | 4.668372 | 0.648289 | 0 | 2.689171 | 0
2018-03-24 02:12 | 290062.3 | 600.0004 | 2 | 33 | 4.200281 | 4.321883 | 0.7982893 | 0 | 3.319214 | 0
2018-03-24 02:14 | 290182.3 | 720.0004 | 2 | 33 | 4.200271 | 3.930387 | 0.9357198 | 0 | 3.896462 | 0
2018-03-24 02:16 | 290302.3 | 840.0004 | 2 | 33 | 4.200283 | 3.55783 | 1.060372 | 0 | 4.420039 | 0
2018-03-24 02:17 | 290407.5 | 945.1976 | 2 | 33 | 4.200291 | 3.259986 | 1.159784 | 0 | 4.837595 | 0
2018-03-24 02:19 | 290527.5 | 120.0008 | 3 | 33 | 4.22429 | 3.259892 | 1.267996 | 0 | 5.293308 | 0
2018-03-24 02:21 | 290647.5 | 240 | 3 | 33 | 4.251369 | 3.259883 | 1.376587 | 0 | 5.753493 | 0
2018-03-24 02:23 | 290767.5 | 360.0008 | 3 | 33 | 4.279752 | 3.259858 | 1.485181 | 0 | 6.216694 | 0
2018-03-24 02:25 | 290887.5 | 480 | 3 | 33 | 4.309687 | 3.259837 | 1.593769 | 0 | 6.683032 | 0
2018-03-24 02:27 | 291007.5 | 600 | 3 | 33 | 4.341465 | 3.25986 | 1.70236 | 0 | 7.152733 | 0
2018-03-24 02:29 | 291127.5 | 720.0001 | 3 | 33 | 4.375553 | 3.259843 | 1.81095 | 0 | 7.625999 | 0
2018-03-24 02:31 | 291247.5 | 840 | 3 | 33 | 4.400278 | 3.09899 | 1.918622 | 0 | 8.098868 | 0
2018-03-24 02:33 | 291367.5 | 960.0012 | 3 | 33 | 4.400305 | 2.737508 | 2.015635 | 0 | 8.525753 | 0
2018-03-24 02:35 | 291487.5 | 1080 | 3 | 33 | 4.400287 | 2.424716 | 2.101508 | 0 | 8.903618 | 0
2018-03-24 02:37 | 291607.5 | 1200.0008 | 3 | 33 | 4.400229 | 2.149835 | 2.177615 | 0 | 9.238512 | 0
2018-03-24 02:39 | 291727.5 | 1320.0007 | 3 | 33 | 4.400265 | 1.909392 | 2.245147 | 0 | 9.535668 | 0
2018-03-24 02:41 | 291847.5 | 1440 | 3 | 33 | 4.400245 | 1.699436 | 2.305178 | 0 | 9.799822 | 0
2018-03-24 02:43 | 291967.5 | 1560.0001 | 3 | 33 | 4.400271 | 1.516504 | 2.358668 | 0 | 10.03519 | 0
2018-03-24 02:45 | 292087.5 | 1680.0008 | 3 | 33 | 4.400254 | 1.353849 | 2.406432 | 0 | 10.24536 | 0
2018-03-24 02:47 | 292207.5 | 1800.0004 | 3 | 33 | 4.400245 | 1.197139 | 2.448879 | 0 | 10.43214 | 0
2018-03-24 02:49 | 292327.5 | 1920 | 3 | 33 | 4.400192 | 1.057221 | 2.486391 | 0 | 10.5972 | 0
2018-03-24 02:51 | 292447.5 | 2040.0008 | 3 | 33 | 4.400213 | 0.9375286 | 2.519566 | 0 | 10.74318 | 0
2018-03-24 02:53 | 292567.5 | 2160.0003 | 3 | 33 | 4.400245 | 0.841876 | 2.549144 | 0 | 10.87333 | 0
2018-03-24 02:55 | 292687.5 | 2280 | 3 | 33 | 4.400169 | 0.7601128 | 2.575796 | 0 | 10.9906 | 0
2018-03-24 02:57 | 292807.5 | 2400.0001 | 3 | 33 | 4.400228 | 0.6912107 | 2.599942 | 0 | 11.09685 | 0
2018-03-24 02:59 | 292927.5 | 2520.0003 | 3 | 33 | 4.400203 | 0.6296005 | 2.621907 | 0 | 11.1935 | 0
2018-03-24 03:01 | 293047.5 | 2640.0007 | 3 | 33 | 4.400212 | 0.5758734 | 2.641961 | 0 | 11.28174 | 0
2018-03-24 03:03 | 293167.5 | 2760.0009 | 3 | 33 | 4.400189 | 0.5271273 | 2.660321 | 0 | 11.36253 | 0
2018-03-24 03:05 | 293287.5 | 2880 | 3 | 33 | 4.400175 | 0.4843493 | 2.677168 | 0 | 11.43666 | 0
2018-03-24 03:07 | 293407.5 | 3000.0009 | 3 | 33 | 4.400198 | 0.4465771 | 2.692667 | 0 | 11.50486 | 0
2018-03-24 03:09 | 293527.5 | 3120.0004 | 3 | 33 | 4.400193 | 0.4123907 | 2.706954 | 0 | 11.56772 | 0
2018-03-24 03:11 | 293647.5 | 3240.0009 | 3 | 33 | 4.400177 | 0.3808928 | 2.720143 | 0 | 11.62576 | 0
2018-03-24 03:13 | 293767.5 | 3360.0014 | 3 | 33 | 4.400158 | 0.3520527 | 2.732337 | 0 | 11.67941 | 0
2018-03-24 03:15 | 293887.5 | 3480.0012 | 3 | 33 | 4.40009 | 0.3255253 | 2.743635 | 0 | 11.72913 | 0
2018-03-24 03:17 | 294007.5 | 3600.0001 | 3 | 33 | 4.400198 | 0.3035164 | 2.754119 | 0 | 11.77526 | 0
2018-03-24 03:19 | 294127.5 | 3720.0005 | 3 | 33 | 4.400174 | 0.2814608 | 2.763859 | 0 | 11.81811 | 0
2018-03-24 03:21 | 294247.5 | 3840.0001 | 3 | 33 | 4.400175 | 0.2581444 | 2.772831 | 0 | 11.85759 | 0
2018-03-24 03:23 | 294367.5 | 3960.001 | 3 | 33 | 4.400156 | 0.2352591 | 2.781035 | 0 | 11.89369 | 0
2018-03-24 03:25 | 294487.5 | 4080.0001 | 3 | 33 | 4.400147 | 0.2152309 | 2.78853 | 0 | 11.92667 | 0
2018-03-24 03:27 | 294607.5 | 4200.0014 | 3 | 33 | 4.400147 | 0.2002459 | 2.795432 | 0 | 11.95704 | 0
2018-03-24 03:29 | 294727.5 | 4320.0001 | 3 | 33 | 4.400178 | 0.1872625 | 2.801862 | 0 | 11.98534 | 0
2018-03-24 03:31 | 294847.5 | 4440.0007 | 3 | 33 | 4.400144 | 0.1753731 | 2.807885 | 0 | 12.01184 | 0
2018-03-24 03:33 | 294967.5 | 4560.0007 | 3 | 33 | 4.400114 | 0.1645641 | 2.813544 | 0 | 12.03673 | 0
2018-03-24 03:35 | 295087.5 | 4680.0001 | 3 | 33 | 4.400123 | 0.1554108 | 2.818877 | 0 | 12.0602 | 0
2018-03-24 03:37 | 295207.5 | 4800.0006 | 3 | 33 | 4.400119 | 0.1467218 | 2.823904 | 0 | 12.08232 | 0
2018-03-24 03:39 | 295327.5 | 4920.0005 | 3 | 33 | 4.400054 | 0.1381645 | 2.828651 | 0 | 12.10321 | 0
2018-03-24 03:41 | 295447.5 | 5040.0002 | 3 | 33 | 4.40015 | 0.1317415 | 2.833144 | 0 | 12.12298 | 0
2018-03-24 03:43 | 295567.5 | 5160.0006 | 3 | 33 | 4.400154 | 0.1248293 | 2.837401 | 0 | 12.14171 | 0
2018-03-24 03:45 | 295687.5 | 5280.0001 | 3 | 33 | 4.400165 | 0.1183786 | 2.841431 | 0 | 12.15944 | 0
2018-03-24 03:47 | 295807.5 | 5400.0001 | 3 | 33 | 4.40008 | 0.1110086 | 2.845252 | 0 | 12.17626 | 0
2018-03-24 03:49 | 295927.5 | 5520.0008 | 3 | 33 | 4.400087 | 0.1052923 | 2.848868 | 0 | 12.19217 | 0
2018-03-24 03:51 | 296047.5 | 5640.001 | 3 | 33 | 4.400097 | 0.09979343 | 2.852292 | 0 | 12.20723 | 0
2018-03-24 03:53 | 296167.5 | 5760.0001 | 3 | 33 | 4.400109 | 0.09298325 | 2.855518 | 0 | 12.22143 | 0
2018-03-24 03:55 | 296287.5 | 5880.0013 | 3 | 33 | 4.400112 | 0.08576107 | 2.858507 | 0 | 12.23458 | 0
2018-03-24 03:57 | 296364.1 | 5956.5585 | 3 | 33 | 4.40008 | 0.08149815 | 2.860286 | 0 | 12.2424 | 0
2018-03-24 03:59 | 296484.1 | 120.0008 | 4 | 33 | 4.391192 | 0 | 2.860286 | 0 | 12.2424 | 0
2018-03-24 04:01 | 296604.1 | 240.0008 | 4 | 33 | 4.390272 | 0 | 2.860286 | 0 | 12.2424 | 0
2018-03-24 04:02 | 296664.1 | 300.0016 | 4 | 33 | 4.389959 | 0 | 2.860286 | 0 | 12.2424 | 0
2018-03-24 04:04 | 296784.2 | 120.0006 | 5 | 33 | 3.761352 | -6.51996 | 2.860286 | 0.2171909 | 12.2424 | 0.8286549
2018-03-24 04:06 | 296904.2 | 240.0005 | 5 | 33 | 3.704994 | -6.52 | 2.860286 | 0.4343741 | 12.2424 | 1.639802
2018-03-24 04:08 | 297024.2 | 360 | 5 | 33 | 3.637109 | -6.520025 | 2.860286 | 0.6515594 | 12.2424 | 2.437192
2018-03-24 04:10 | 297144.2 | 480.0009 | 5 | 33 | 3.567281 | -6.519992 | 2.860286 | 0.868748 | 12.2424 | 3.219518
2018-03-24 04:12 | 297264.2 | 600 | 5 | 33 | 3.500665 | -6.520012 | 2.860286 | 1.085935 | 12.2424 | 3.986963
2018-03-24 04:14 | 297384.2 | 720.0008 | 5 | 33 | 3.441252 | -6.520019 | 2.860286 | 1.303135 | 12.2424 | 4.740711
2018-03-24 04:16 | 297504.2 | 840.0008 | 5 | 33 | 3.39087 | -6.519987 | 2.860286 | 1.52033 | 12.2424 | 5.48251
2018-03-24 04:18 | 297624.2 | 960.0008 | 5 | 33 | 3.347304 | -6.520013 | 2.860286 | 1.737517 | 12.2424 | 6.214133
2018-03-24 04:20 | 297744.2 | 1080.0005 | 5 | 33 | 3.307557 | -6.519955 | 2.860286 | 1.954704 | 12.2424 | 6.936783
2018-03-24 04:22 | 297864.2 | 1200.0006 | 5 | 33 | 3.268101 | -6.520005 | 2.860286 | 2.171897 | 12.2424 | 7.650901
2018-03-24 04:24 | 297984.2 | 1320.0002 | 5 | 33 | 3.224555 | -6.520085 | 2.860286 | 2.389083 | 12.2424 | 8.356095
2018-03-24 04:26 | 298104.2 | 1440.0001 | 5 | 33 | 3.167373 | -6.52003 | 2.860286 | 2.606267 | 12.2424 | 9.050619
2018-03-24 04:28 | 298224.2 | 1560.0009 | 5 | 33 | 3.048223 | -6.520029 | 2.860286 | 2.823454 | 12.2424 | 9.727746
2018-03-24 04:28 | 298249.8 | 1585.5769 | 5 | 33 | 3 | -6.520087 | 2.860286 | 2.869743 | 12.2424 | 9.867787
2018-03-24 04:30 | 298369.8 | 120 | 6 | 33 | 3.657567 | 0 | 2.860286 | 2.869743 | 12.2424 | 9.867787
2018-03-24 04:32 | 298489.8 | 239.9999 | 6 | 33 | 3.678115 | 0 | 2.860286 | 2.869743 | 12.2424 | 9.867787
2018-03-24 04:33 | 298549.8 | 300.0007 | 6 | 33 | 3.682992 | 0 | 2.860286 | 2.869743 | 12.2424 | 9.867787
2018-03-24 04:33 | 298549.8 | 0.0024 | 7 | 34 | 3.682936 | 0 | 0 | 0 | 0 | 0
2018-03-24 04:35 | 298669.9 | 120.0011 | 2 | 34 | 4.128409 | 4.889899 | 0.1622997 | 0 | 0.6611426 | 0
2018-03-24 04:37 | 298789.9 | 240 | 2 | 34 | 4.179143 | 4.889855 | 0.3251953125 | 0 | 1.338199 | 0
2018-03-24 04:39 | 298909.9 | 360.0009 | 2 | 34 | 4.200261 | 4.80409 | 0.4877083 | 0 | 2.019619 | 0
2018-03-24 04:41 | 299029.9 | 480 | 2 | 34 | 4.200294 | 4.524442 | 0.6430822 | 0 | 2.672231 | 0
2018-03-24 04:43 | 299149.9 | 600.0001 | 2 | 34 | 4.20027 | 4.220649 | 0.7887991 | 0 | 3.284281 | 0
2018-03-24 04:45 | 299269.9 | 720.0012 | 2 | 34 | 4.200243 | 3.907416 | 0.9242045 | 0 | 3.853022 | 0
2018-03-24 04:47 | 299389.9 | 840.0012 | 2 | 34 | 4.200254 | 3.60492 | 1.0493 | 0 | 4.378458 | 0
2018-03-24 04:49 | 299509.9 | 960.0013 | 2 | 34 | 4.200274 | 3.316546 | 1.164549 | 0 | 4.862533 | 0
2018-03-24 04:49 | 299534.2 | 984.3072 | 2 | 34 | 4.200254 | 3.259982 | 1.186735 | 0 | 4.955722 | 0
2018-03-24 04:51 | 299654.2 | 120.0002 | 3 | 34 | 4.222111 | 3.259904 | 1.294943 | 0 | 5.411288 | 0
2018-03-24 04:53 | 299774.2 | 240.0001 | 3 | 34 | 4.247927 | 3.259904 | 1.403535 | 0 | 5.87116 | 0
2018-03-24 04:55 | 299894.2 | 360.0002 | 3 | 34 | 4.275509 | 3.259851 | 1.512123 | 0 | 6.333913 | 0
2018-03-24 04:57 | 300014.2 | 480.001 | 3 | 34 | 4.305217 | 3.259847 | 1.620714 | 0 | 6.799783 | 0
2018-03-24 04:59 | 300134.2 | 600.0007 | 3 | 34 | 4.33707 | 3.25986 | 1.729304 | 0 | 7.268994 | 0
2018-03-24 05:01 | 300254.2 | 720.001 | 3 | 34 | 4.371987 | 3.259866 | 1.837892 | 0 | 7.741797 | 0
2018-03-24 05:03 | 300374.2 | 840.0009 | 3 | 34 | 4.400326 | 3.086364 | 1.945548 | 0 | 8.214424 | 0
2018-03-24 05:05 | 300494.2 | 960.0009 | 3 | 34 | 4.400295 | 2.669827 | 2.041157 | 0 | 8.635132 | 0
2018-03-24 05:07 | 300614.2 | 1080.0006 | 3 | 34 | 4.400282 | 2.32467 | 2.124123 | 0 | 9.000204 | 0
2018-03-24 05:09 | 300734.2 | 1200.0009 | 3 | 34 | 4.40027 | 2.049872 | 2.196844 | 0 | 9.320195 | 0
2018-03-24 05:11 | 300854.2 | 1320.0001 | 3 | 34 | 4.400222 | 1.818856 | 2.261187 | 0 | 9.603319 | 0
2018-03-24 05:13 | 300974.2 | 1440.0001 | 3 | 34 | 4.400238 | 1.62166 | 2.318411 | 0 | 9.855123 | 0
2018-03-24 05:15 | 301094.2 | 1560.0002 | 3 | 34 | 4.400243 | 1.451498 | 2.369524 | 0 | 10.08003 | 0
2018-03-24 05:17 | 301214.2 | 1680.0004 | 3 | 34 | 4.40027 | 1.303491 | 2.415345 | 0 | 10.28166 | 0
2018-03-24 05:19 | 301334.2 | 1800.0009 | 3 | 34 | 4.400231 | 1.173293 | 2.456543 | 0 | 10.46293 | 0
2018-03-24 05:21 | 301454.2 | 1920.0001 | 3 | 34 | 4.400251 | 1.059028 | 2.493679 | 0 | 10.62634 | 0
2018-03-24 05:23 | 301574.2 | 2040.0013 | 3 | 34 | 4.400187 | 0.9569607 | 2.52723 | 0 | 10.77397 | 0
2018-03-24 05:25 | 301694.2 | 2160.0002 | 3 | 34 | 4.400248 | 0.8674946 | 2.55759 | 0 | 10.90756 | 0
2018-03-24 05:27 | 301814.2 | 2280.0002 | 3 | 34 | 4.400206 | 0.786952 | 2.585112 | 0 | 11.02867 | 0
2018-03-24 05:29 | 301934.2 | 2400.0002 | 3 | 34 | 4.400195 | 0.715251 | 2.610107 | 0 | 11.13865 | 0
2018-03-24 05:31 | 302054.2 | 2520.0007 | 3 | 34 | 4.400235 | 0.6515627 | 2.632853 | 0 | 11.23874 | 0
2018-03-24 05:33 | 302174.2 | 2640.0009 | 3 | 34 | 4.4002 | 0.5946369 | 2.653581 | 0 | 11.32994 | 0
2018-03-24 05:35 | 302294.2 | 2760.0005 | 3 | 34 | 4.400203 | 0.5433855 | 2.672515 | 0 | 11.41326 | 0
2018-03-24 05:37 | 302414.2 | 2880.0009 | 3 | 34 | 4.400182 | 0.4917583 | 2.689766 | 0 | 11.48916 | 0
2018-03-24 05:39 | 302534.2 | 3000.001 | 3 | 34 | 4.400169 | 0.4439039 | 2.705344 | 0 | 11.55771 | 0
2018-03-24 05:41 | 302654.2 | 3120.0001 | 3 | 34 | 4.400155 | 0.4001656 | 2.719398 | 0 | 11.61955 | 0
2018-03-24 05:43 | 302774.2 | 3240.0006 | 3 | 34 | 4.400156 | 0.3650494 | 2.73213 | 0 | 11.67557 | 0
2018-03-24 05:45 | 302894.2 | 3360.0005 | 3 | 34 | 4.400131 | 0.3356094 | 2.743795 | 0 | 11.7269 | 0
2018-03-24 05:47 | 303014.2 | 3480.0014 | 3 | 34 | 4.40018 | 0.3106985 | 2.754559 | 0 | 11.77426 | 0
2018-03-24 05:49 | 303134.2 | 3600.0006 | 3 | 34 | 4.400156 | 0.2883196 | 2.764529 | 0 | 11.81813 | 0
2018-03-24 05:51 | 303254.2 | 3720.0007 | 3 | 34 | 4.400125 | 0.2682495 | 2.773798 | 0 | 11.85892 | 0
2018-03-24 05:53 | 303374.2 | 3840.0001 | 3 | 34 | 4.400128 | 0.2503204 | 2.782444 | 0 | 11.89696 | 0
2018-03-24 05:55 | 303494.2 | 3960.0001 | 3 | 34 | 4.400179 | 0.2348309 | 2.79052 | 0 | 11.9325 | 0
2018-03-24 05:57 | 303614.2 | 4080.0002 | 3 | 34 | 4.400095 | 0.219161 | 2.798086 | 0 | 11.96579 | 0
2018-03-24 05:59 | 303734.2 | 4200.0005 | 3 | 34 | 4.400174 | 0.2067442 | 2.805182 | 0 | 11.99702 | 0
2018-03-24 06:01 | 303854.2 | 4320.0002 | 3 | 34 | 4.400116 | 0.1936235 | 2.811848 | 0 | 12.02635 | 0
2018-03-24 06:03 | 303974.2 | 4440.0002 | 3 | 34 | 4.400114 | 0.1822672 | 2.818115 | 0 | 12.05392 | 0
2018-03-24 06:05 | 304094.2 | 4560.0001 | 3 | 34 | 4.400063 | 0.1708412 | 2.82401 | 0 | 12.07986 | 0
2018-03-24 06:07 | 304214.2 | 4680.0005 | 3 | 34 | 4.4001 | 0.1616421 | 2.829556 | 0 | 12.10426 | 0
2018-03-24 06:09 | 304334.2 | 4800.0001 | 3 | 34 | 4.400152 | 0.1532278 | 2.834782 | 0 | 12.12726 | 0
2018-03-24 06:11 | 304454.2 | 4920.0002 | 3 | 34 | 4.400116 | 0.1438103 | 2.839705 | 0 | 12.14892 | 0
2018-03-24 06:13 | 304574.2 | 5040.0004 | 3 | 34 | 4.400104 | 0.1334791 | 2.844329 | 0 | 12.16926 | 0
2018-03-24 06:15 | 304694.2 | 5160.0002 | 3 | 34 | 4.400138 | 0.1236057 | 2.848613 | 0 | 12.18811 | 0
2018-03-24 06:17 | 304814.2 | 5280.0002 | 3 | 34 | 4.400131 | 0.1135464 | 2.852561 | 0 | 12.20549 | 0
2018-03-24 06:19 | 304934.2 | 5400.0006 | 3 | 34 | 4.400094 | 0.1052246 | 2.856195 | 0 | 12.22148 | 0
2018-03-24 06:21 | 305054.2 | 5520.0001 | 3 | 34 | 4.400114 | 0.09915352 | 2.859594 | 0 | 12.23643 | 0
2018-03-24 06:23 | 305174.2 | 5640.0009 | 3 | 34 | 4.400117 | 0.0933733 | 2.862798 | 0 | 12.25053 | 0
2018-03-24 06:25 | 305294.2 | 5760.0002 | 3 | 34 | 4.400102 | 0.08832932 | 2.865826 | 0 | 12.26385 | 0
2018-03-24 06:27 | 305414.2 | 5880.0001 | 3 | 34 | 4.400115 | 0.08403873 | 2.868689 | 0 | 12.27645 | 0
2018-03-24 06:28 | 305469.2 | 5934.9513 | 3 | 34 | 4.40008 | 0.08149815 | 2.869951 | 0 | 12.282 | 0
2018-03-24 06:30 | 305589.2 | 120.0007 | 4 | 34 | 4.391072 | 0 | 2.869951 | 0 | 12.282 | 0
2018-03-24 06:32 | 305709.2 | 240.001 | 4 | 34 | 4.390086 | 0 | 2.869951 | 0 | 12.282 | 0
2018-03-24 06:33 | 305769.2 | 300.0015 | 4 | 34 | 4.389737 | 0 | 2.869951 | 0 | 12.282 | 0
2018-03-24 06:35 | 305889.3 | 120.0017 | 5 | 34 | 3.770882 | -6.520065 | 2.869951 | 0.2171844 | 12.282 | 0.8305773
2018-03-24 06:37 | 306009.3 | 240.0029 | 5 | 34 | 3.71348 | -6.520107 | 2.869951 | 0.4343766 | 12.282 | 1.643708
2018-03-24 06:39 | 306129.3 | 360.0023 | 5 | 34 | 3.645257 | -6.520049 | 2.869951 | 0.6515704 | 12.282 | 2.442928
2018-03-24 06:41 | 306249.3 | 480.0025 | 5 | 34 | 3.574945 | -6.520002 | 2.869951 | 0.8687574 | 12.282 | 3.22698
2018-03-24 06:43 | 306369.3 | 600 | 5 | 34 | 3.507992 | -6.520077 | 2.869951 | 1.085932 | 12.282 | 3.996002
2018-03-24 06:45 | 306489.3 | 720.0021 | 5 | 34 | 3.448129 | -6.520069 | 2.869951 | 1.303124 | 12.282 | 4.751245
2018-03-24 06:47 | 306609.3 | 840.0018 | 5 | 34 | 3.397254 | -6.520035 | 2.869951 | 1.520317 | 12.282 | 5.494482
2018-03-24 06:49 | 306729.3 | 960.0018 | 5 | 34 | 3.34902 | -6.520055 | 2.869951 | 1.737512 | 12.282 | 6.227075
2018-03-24 06:51 | 306849.3 | 1080.0017 | 5 | 34 | 3.303278 | -6.520073 | 2.869951 | 1.954708 | 12.282 | 6.949489
2018-03-24 06:53 | 306969.3 | 1200.0022 | 5 | 34 | 3.256864 | -6.520013 | 2.869951 | 2.171901 | 12.282 | 7.661954
2018-03-24 06:55 | 307089.3 | 1320.0017 | 5 | 34 | 3.207819 | -6.520127 | 2.869951 | 2.389087 | 12.282 | 8.364065
2018-03-24 06:57 | 307209.3 | 1440.0026 | 5 | 34 | 3.145685 | -6.520073 | 2.869951 | 2.60627 | 12.282 | 9.054431
2018-03-24 06:59 | 307329.3 | 1560.0018 | 5 | 34 | 3.024699 | -6.52004 | 2.869951 | 2.823463 | 12.282 | 9.726538
2018-03-24 07:00 | 307343.1 | 1573.8545 | 5 | 34 | 2.999993 | -6.520069 | 2.869951 | 2.848535 | 12.282 | 9.802073
2018-03-24 07:02 | 307463.2 | 120.0006 | 6 | 34 | 3.66394 | 0 | 2.869951 | 2.848535 | 12.282 | 9.802073
2018-03-24 07:04 | 307583.2 | 239.9998 | 6 | 34 | 3.682758 | 0 | 2.869951 | 2.848535 | 12.282 | 9.802073
2018-03-24 07:05 | 307643.2 | 300.0006 | 6 | 34 | 3.687228 | 0 | 2.869951 | 2.848535 | 12.282 | 9.802073
2018-03-24 07:05 | 307643.1894 | 0.0024 | 7 | 35 | 3.687307 | 0 | 0 | 0 | 0 | 0
2018-03-24 07:07 | 307763.3 | 120.0021 | 2 | 35 | 4.125654 | 4.890174 | 0.1622954 | 0 | 0.66072 | 0
2018-03-24 07:09 | 307883.3 | 240.0016 | 2 | 35 | 4.174815 | 4.8898 | 0.3251829 | 0 | 1.337182 | 0
2018-03-24 07:11 | 308003.3 | 360.0004 | 2 | 35 | 4.199913 | 4.889821 | 0.4880678 | 0 | 2.019431 | 0
2018-03-24 07:13 | 308123.3 | 480.0004 | 2 | 35 | 4.200284 | 4.597915 | 0.6461114 | 0 | 2.683257 | 0
2018-03-24 07:15 | 308243.3 | 600.0016 | 2 | 35 | 4.200251 | 4.278502 | 0.7940462 | 0 | 3.304624 | 0
2018-03-24 07:17 | 308363.3 | 720.0008 | 2 | 35 | 4.200233 | 3.950463 | 0.9311323 | 0 | 3.880424 | 0
2018-03-24 07:19 | 308483.3 | 840.0021 | 2 | 35 | 4.200287 | 3.631593 | 1.057384 | 0 | 4.410717 | 0
2018-03-24 07:21 | 308603.3 | 960 | 2 | 35 | 4.200293 | 3.327247 | 1.173224 | 0 | 4.897276 | 0
2018-03-24 07:21 | 308631.1 | 987.8512 | 2 | 35 | 4.200279 | 3.259999 | 1.198688 | 0 | 5.00423 | 0
2018-03-24 07:23 | 308751.1 | 120.0001 | 3 | 35 | 4.223445 | 3.259931 | 1.306894 | 0 | 5.459844 | 0
2018-03-24 07:25 | 308871.1 | 240.0012 | 3 | 35 | 4.253901 | 3.259868 | 1.415488 | 0 | 5.920107 | 0
2018-03-24 07:27 | 308991.1 | 360.0012 | 3 | 35 | 4.287426 | 3.259854 | 1.524083 | 0 | 6.383851 | 0
2018-03-24 07:29 | 309111.1 | 480.0011 | 3 | 35 | 4.323233 | 3.259904 | 1.632671 | 0 | 6.851355 | 0
2018-03-24 07:31 | 309231.1 | 600.0008 | 3 | 35 | 4.359137 | 3.259877 | 1.741266 | 0 | 7.322782 | 0
2018-03-24 07:33 | 309351.1 | 720.0004 | 3 | 35 | 4.396123 | 3.259957 | 1.849859 | 0 | 7.798148 | 0
2018-03-24 07:35 | 309471.1 | 840.0008 | 3 | 35 | 4.400272 | 2.87923 | 1.952304 | 0 | 8.24891 | 0
2018-03-24 07:37 | 309591.1 | 960.0013 | 3 | 35 | 4.400242 | 2.548362 | 2.042588 | 0 | 8.646187 | 0
2018-03-24 07:39 | 309711.1 | 1080.0008 | 3 | 35 | 4.400246 | 2.261193 | 2.122606 | 0 | 8.998283 | 0
2018-03-24 07:41 | 309831.1 | 1200.0009 | 3 | 35 | 4.400286 | 2.011002 | 2.193662 | 0 | 9.310948 | 0
2018-03-24 07:43 | 309951.1 | 1320 | 3 | 35 | 4.400249 | 1.791553 | 2.256908 | 0 | 9.58925 | 0
2018-03-24 07:45 | 310071.1 | 1440.0008 | 3 | 35 | 4.400214 | 1.599355 | 2.313329 | 0 | 9.837518 | 0
2018-03-24 07:47 | 310191.1 | 1560.0009 | 3 | 35 | 4.400245 | 1.431906 | 2.363771 | 0 | 10.05947 | 0
2018-03-24 07:49 | 310311.1 | 1680 | 3 | 35 | 4.400246 | 1.284528 | 2.40897 | 0 | 10.25836 | 0
2018-03-24 07:51 | 310431.1 | 1800.0005 | 3 | 35 | 4.400239 | 1.154929 | 2.449552 | 0 | 10.43693 | 0
2018-03-24 07:53 | 310551.1 | 1920.0008 | 3 | 35 | 4.400195 | 1.040009 | 2.486073 | 0 | 10.59763 | 0
2018-03-24 07:55 | 310671.1 | 2040.0008 | 3 | 35 | 4.400216 | 0.9388952 | 2.518999 | 0 | 10.74251 | 0
2018-03-24 07:57 | 310791.1 | 2160.0005 | 3 | 35 | 4.400166 | 0.8478594 | 2.548738 | 0 | 10.87337 | 0
2018-03-24 07:59 | 310911.1 | 2280.0005 | 3 | 35 | 4.400222 | 0.7637558 | 2.575597 | 0 | 10.99155 | 0
2018-03-24 08:01 | 311031.1 | 2400.0021 | 3 | 35 | 4.400234 | 0.6826496 | 2.59965 | 0 | 11.09739 | 0
2018-03-24 08:03 | 311151.1 | 2520 | 3 | 35 | 4.400215 | 0.6096926 | 2.621145 | 0 | 11.19197 | 0
2018-03-24 08:05 | 311271.1 | 2640.0009 | 3 | 35 | 4.400207 | 0.5488939 | 2.640394 | 0 | 11.27667 | 0
2018-03-24 08:07 | 311391.1 | 2760 | 3 | 35 | 4.400116 | 0.498723 | 2.657833 | 0 | 11.35341 | 0
2018-03-24 08:09 | 311511.1 | 2880.0021 | 3 | 35 | 4.400194 | 0.4579563 | 2.673764 | 0 | 11.42351 | 0
2018-03-24 08:11 | 311631.1 | 3000.0017 | 3 | 35 | 4.400187 | 0.4210548 | 2.688392 | 0 | 11.48787 | 0
2018-03-24 08:13 | 311751.1 | 3120 | 3 | 35 | 4.400143 | 0.3888063 | 2.701875 | 0 | 11.5472 | 0
2018-03-24 08:15 | 311871.1 | 3240.0003 | 3 | 35 | 4.400068 | 0.3585997 | 2.714336 | 0 | 11.60203 | 0
2018-03-24 08:17 | 311991.1 | 3360.0004 | 3 | 35 | 4.400146 | 0.3339071 | 2.725885 | 0 | 11.65285 | 0
2018-03-24 08:19 | 312111.1 | 3480.0008 | 3 | 35 | 4.400153 | 0.3102551 | 2.736604 | 0 | 11.70001 | 0
2018-03-24 08:21 | 312231.1 | 3600.0012 | 3 | 35 | 4.400153 | 0.2886791 | 2.746571 | 0 | 11.74387 | 0
2018-03-24 08:23 | 312351.1 | 3720.0005 | 3 | 35 | 4.400094 | 0.268528 | 2.755862 | 0 | 11.78475 | 0
2018-03-24 08:25 | 312471.1 | 3840.0009 | 3 | 35 | 4.40012 | 0.2509193 | 2.764538 | 0 | 11.82293 | 0
2018-03-24 08:27 | 312591.1 | 3960.0008 | 3 | 35 | 4.400157 | 0.2352371 | 2.772642 | 0 | 11.85859 | 0
2018-03-24 08:29 | 312711.1 | 4080.0001 | 3 | 35 | 4.400153 | 0.2199364 | 2.780228 | 0 | 11.89196 | 0
2018-03-24 08:31 | 312831.1 | 4200 | 3 | 35 | 4.400147 | 0.2066164 | 2.787331 | 0 | 11.92322 | 0
2018-03-24 08:33 | 312951.1 | 4320.0008 | 3 | 35 | 4.400136 | 0.1933899 | 2.793989 | 0 | 11.95252 | 0
2018-03-24 08:35 | 313071.1 | 4440.0005 | 3 | 35 | 4.400172 | 0.1790581 | 2.800181 | 0 | 11.97976 | 0
2018-03-24 08:37 | 313191.1 | 4560.0005 | 3 | 35 | 4.400164 | 0.1645985 | 2.805889 | 0 | 12.00488 | 0
2018-03-24 08:39 | 313311.1 | 4680 | 3 | 35 | 4.400131 | 0.1504641 | 2.81113 | 0 | 12.02794 | 0
2018-03-24 08:41 | 313431.1 | 4800.0008 | 3 | 35 | 4.400121 | 0.1403027 | 2.815969 | 0 | 12.04923 | 0
2018-03-24 08:43 | 313551.1 | 4920.0009 | 3 | 35 | 4.40016 | 0.1322355 | 2.820495 | 0 | 12.06915 | 0
2018-03-24 08:45 | 313671.1 | 5040.0008 | 3 | 35 | 4.400092 | 0.1235342 | 2.82475 | 0 | 12.08787 | 0
2018-03-24 08:47 | 313791.1 | 5160.0013 | 3 | 35 | 4.400134 | 0.117342 | 2.828764 | 0 | 12.10553 | 0
2018-03-24 08:49 | 313911.1 | 5280.0008 | 3 | 35 | 4.400154 | 0.1112728 | 2.83257 | 0 | 12.12228 | 0
2018-03-24 08:51 | 314031.1 | 5400.0008 | 3 | 35 | 4.400075 | 0.1047039 | 2.836166 | 0 | 12.1381 | 0
2018-03-24 08:53 | 314151.1 | 5520 | 3 | 35 | 4.400029 | 0.09908676 | 2.839565 | 0 | 12.15306 | 0
2018-03-24 08:55 | 314271.1 | 5640.0011 | 3 | 35 | 4.400085 | 0.09476948 | 2.842807 | 0 | 12.16732 | 0
2018-03-24 08:57 | 314391.1 | 5760.0009 | 3 | 35 | 4.400073 | 0.08978271 | 2.845882 | 0 | 12.18085 | 0
2018-03-24 08:59 | 314511.1 | 5880 | 3 | 35 | 4.400092 | 0.08544921875 | 2.848799 | 0 | 12.19369 | 0
2018-03-24 09:00 | 314590.3 | 5959.1992 | 3 | 35 | 4.399995 | 0.08149529 | 2.850646 | 0 | 12.20181 | 0
2018-03-24 09:02 | 314710.4 | 120 | 4 | 35 | 4.391112 | 0 | 2.850646 | 0 | 12.20181 | 0
2018-03-24 09:04 | 314830.4 | 240.001 | 4 | 35 | 4.390123 | 0 | 2.850646 | 0 | 12.20181 | 0
2018-03-24 09:05 | 314890.4 | 300.0015 | 4 | 35 | 4.389804 | 0 | 2.850646 | 0 | 12.20181 | 0
2018-03-24 09:07 | 315010.5 | 120.0006 | 5 | 35 | 3.777121 | -6.51999 | 2.850646 | 0.2171855 | 12.20181 | 0.8324556
2018-03-24 09:09 | 315130.5 | 240.001 | 5 | 35 | 3.712282 | -6.520029 | 2.850646 | 0.4343753 | 12.20181 | 1.64608
2018-03-24 09:11 | 315250.5 | 360.0006 | 5 | 35 | 3.637126 | -6.519989 | 2.850646 | 0.651572 | 12.20181 | 2.44428
2018-03-24 09:13 | 315370.5 | 480.0007 | 5 | 35 | 3.562877 | -6.520037 | 2.850646 | 0.8687689 | 12.20181 | 3.22608
2018-03-24 09:15 | 315490.5 | 600.0002 | 5 | 35 | 3.494702 | -6.52 | 2.850646 | 1.085955 | 12.20181 | 3.992368
2018-03-24 09:17 | 315610.5 | 720.0006 | 5 | 35 | 3.435103 | -6.519997 | 2.850646 | 1.30314 | 12.20181 | 4.744721
2018-03-24 09:19 | 315730.5 | 840.0006 | 5 | 35 | 3.384685 | -6.519918 | 2.850646 | 1.520328 | 12.20181 | 5.485162
2018-03-24 09:21 | 315850.5 | 960.0009 | 5 | 35 | 3.341121 | -6.519985 | 2.850646 | 1.737513 | 12.20181 | 6.215426
2018-03-24 09:23 | 315970.5 | 1080.0001 | 5 | 35 | 3.301081 | -6.51997 | 2.850646 | 1.954697 | 12.20181 | 6.936694
2018-03-24 09:25 | 316090.5 | 1200.0009 | 5 | 35 | 3.261672 | -6.519904 | 2.850646 | 2.171885 | 12.20181 | 7.649405
2018-03-24 09:27 | 316210.5 | 1320.0002 | 5 | 35 | 3.21762 | -6.519947 | 2.850646 | 2.389068 | 12.20181 | 8.353136
2018-03-24 09:29 | 316330.5 | 1440.0001 | 5 | 35 | 3.158646 | -6.519938 | 2.850646 | 2.606253 | 12.20181 | 9.046012
2018-03-24 09:31 | 316450.5 | 1560.0002 | 5 | 35 | 3.04331 | -6.519944 | 2.850646 | 2.823438 | 12.20181 | 9.721455
2018-03-24 09:32 | 316474.7 | 1584.2385 | 5 | 35 | 2.999989 | -6.51994 | 2.850646 | 2.867306 | 12.20181 | 9.854053
2018-03-24 09:34 | 316594.8 | 120.0016 | 6 | 35 | 3.658617 | 0 | 2.850646 | 2.867306 | 12.20181 | 9.854053
2018-03-24 09:36 | 316714.8 | 240.0007 | 6 | 35 | 3.678453 | 0 | 2.850646 | 2.867306 | 12.20181 | 9.854053
2018-03-24 09:37 | 316774.8 | 300.0023 | 6 | 35 | 3.68314 | 0 | 2.850646 | 2.867306 | 12.20181 | 9.854053
2018-03-24 09:37 | 316774.7 | 0.0024 | 7 | 36 | 3.683127 | 0 | 0 | 0 | 0 | 0
2018-03-24 09:39 | 316894.8 | 120.0012 | 2 | 36 | 4.115303 | 4.890101 | 0.1623041 | 3.994e-09 | 0.6591735 | 1.471e-08
2018-03-24 09:41 | 317014.8 | 240.0005 | 2 | 36 | 4.170674 | 4.890149 | 0.3251995 | 3.994e-09 | 1.334437 | 1.471e-08
2018-03-24 09:43 | 317134.8 | 360.0001 | 2 | 36 | 4.200268 | 4.842793 | 0.4880167 | 3.994e-09 | 2.016302 | 1.471e-08
2018-03-24 09:45 | 317254.8 | 480.0001 | 2 | 36 | 4.20031 | 4.495196 | 0.64331 | 3.994e-09 | 2.668578 | 1.471e-08
2018-03-24 09:47 | 317374.8 | 600.0001 | 2 | 36 | 4.200321 | 4.173242 | 0.7876778 | 3.994e-09 | 3.274963 | 1.471e-08
2018-03-24 09:49 | 317494.8 | 720.001 | 2 | 36 | 4.200253 | 3.854817 | 0.9213613 | 3.994e-09 | 3.83647 | 1.471e-08
2018-03-24 09:51 | 317614.8 | 840.0001 | 2 | 36 | 4.200251 | 3.553737 | 1.044716 | 3.994e-09 | 4.354592 | 1.471e-08
2018-03-24 09:53 | 317734.8 | 960.0009 | 2 | 36 | 4.200251 | 3.27035 | 1.158332 | 3.994e-09 | 4.83181 | 1.471e-08
2018-03-24 09:53 | 317739.5 | 964.6377 | 2 | 36 | 4.200256 | 3.259992 | 1.162534 | 3.994e-09 | 4.849459 | 1.471e-08
2018-03-24 09:55 | 317859.5 | 120.0001 | 3 | 36 | 4.222182 | 3.259999 | 1.270741 | 3.994e-09 | 5.305031 | 1.471e-08
2018-03-24 09:57 | 317979.5 | 240 | 3 | 36 | 4.247706 | 3.259835 | 1.379333 | 3.994e-09 | 5.7649 | 1.471e-08
2018-03-24 09:59 | 318099.5 | 360 | 3 | 36 | 4.274855 | 3.259849 | 1.487925 | 3.994e-09 | 6.22762 | 1.471e-08
2018-03-24 10:01 | 318219.5 | 480 | 3 | 36 | 4.303939 | 3.259871 | 1.596516 | 3.994e-09 | 6.693392 | 1.471e-08
2018-03-24 10:03 | 318339.5 | 600.002 | 3 | 36 | 4.335198 | 3.259858 | 1.705112 | 3.994e-09 | 7.162461 | 1.471e-08
2018-03-24 10:05 | 318459.5 | 720.0009 | 3 | 36 | 4.368956 | 3.259852 | 1.813705 | 3.994e-09 | 7.635041 | 1.471e-08
2018-03-24 10:07 | 318579.5 | 840.0006 | 3 | 36 | 4.400328 | 3.183702 | 1.922115 | 3.994e-09 | 8.110589 | 1.471e-08
2018-03-24 10:09 | 318699.5 | 960.0001 | 3 | 36 | 4.400267 | 2.79091 | 2.021259 | 3.994e-09 | 8.546849 | 1.471e-08
2018-03-24 10:11 | 318819.5 | 1080 | 3 | 36 | 4.400246 | 2.458194 | 2.108675 | 3.994e-09 | 8.931503 | 1.471e-08
2018-03-24 10:13 | 318939.5 | 1200.0008 | 3 | 36 | 4.400262 | 2.14544 | 2.185259 | 3.994e-09 | 9.268496 | 1.471e-08
2018-03-24 10:15 | 319059.5 | 1320.0013 | 3 | 36 | 4.400243 | 1.871867 | 2.252091 | 3.994e-09 | 9.562573 | 1.471e-08
2018-03-24 10:17 | 319179.5 | 1440.0009 | 3 | 36 | 4.400255 | 1.642697 | 2.310495 | 3.994e-09 | 9.819568 | 1.471e-08
2018-03-24 10:19 | 319299.5 | 1560.0009 | 3 | 36 | 4.400229 | 1.458638 | 2.362052 | 3.994e-09 | 10.04643 | 1.471e-08
2018-03-24 10:21 | 319419.5 | 1680.0009 | 3 | 36 | 4.400207 | 1.304119 | 2.408009 | 3.994e-09 | 10.24865 | 1.471e-08
2018-03-24 10:23 | 319539.5 | 1800.0008 | 3 | 36 | 4.400241 | 1.172006 | 2.449204 | 3.994e-09 | 10.42992 | 1.471e-08
2018-03-24 10:25 | 319659.5 | 1920.002 | 3 | 36 | 4.400197 | 1.056426 | 2.486282 | 3.994e-09 | 10.59307 | 1.471e-08
2018-03-24 10:27 | 319779.5 | 2040 | 3 | 36 | 4.400233 | 0.955884 | 2.519767 | 3.994e-09 | 10.74041 | 1.471e-08
2018-03-24 10:29 | 319899.5 | 2160.0009 | 3 | 36 | 4.400218 | 0.8665867 | 2.550091 | 3.994e-09 | 10.87385 | 1.471e-08
2018-03-24 10:31 | 320019.5 | 2280.0005 | 3 | 36 | 4.400161 | 0.7865753 | 2.577615 | 3.994e-09 | 10.99496 | 1.471e-08
2018-03-24 10:33 | 320139.5 | 2400.0021 | 3 | 36 | 4.400179 | 0.7166996 | 2.602647 | 3.994e-09 | 11.1051 | 1.471e-08
2018-03-24 10:35 | 320259.5 | 2520.0008 | 3 | 36 | 4.400175 | 0.6537218 | 2.62546 | 3.994e-09 | 11.20548 | 1.471e-08
2018-03-24 10:37 | 320379.5 | 2640.0012 | 3 | 36 | 4.400205 | 0.5978327 | 2.646288 | 3.994e-09 | 11.29713 | 1.471e-08
2018-03-24 10:39 | 320499.5 | 2760 | 3 | 36 | 4.400162 | 0.5473242 | 2.665338 | 3.994e-09 | 11.38095 | 1.471e-08
2018-03-24 10:41 | 320619.5 | 2880.0006 | 3 | 36 | 4.400208 | 0.5024147 | 2.682802 | 3.994e-09 | 11.4578 | 1.471e-08
2018-03-24 10:43 | 320739.5 | 3000.0021 | 3 | 36 | 4.40017 | 0.457202 | 2.698792 | 3.994e-09 | 11.52816 | 1.471e-08
2018-03-24 10:45 | 320859.5 | 3120 | 3 | 36 | 4.400158 | 0.4140778 | 2.713301 | 3.994e-09 | 11.592 | 1.471e-08
2018-03-24 10:47 | 320979.5 | 3240.0001 | 3 | 36 | 4.400199 | 0.3755255 | 2.726434 | 3.994e-09 | 11.64979 | 1.471e-08
2018-03-24 10:49 | 321099.5 | 3360.002 | 3 | 36 | 4.400147 | 0.3418179 | 2.738348 | 3.994e-09 | 11.70221 | 1.471e-08
2018-03-24 10:51 | 321219.5 | 3480.0001 | 3 | 36 | 4.400133 | 0.314682 | 2.749283 | 3.994e-09 | 11.75033 | 1.471e-08
2018-03-24 10:53 | 321339.5 | 3600.0017 | 3 | 36 | 4.400171 | 0.2919836 | 2.759382 | 3.994e-09 | 11.79477 | 1.471e-08
2018-03-24 10:55 | 321459.5 | 3720.0009 | 3 | 36 | 4.400182 | 0.2716799 | 2.768764 | 3.994e-09 | 11.83605 | 1.471e-08
2018-03-24 10:57 | 321579.5 | 3840 | 3 | 36 | 4.400133 | 0.2530975 | 2.777497 | 3.994e-09 | 11.87447 | 1.471e-08
2018-03-24 10:59 | 321699.5 | 3960.0013 | 3 | 36 | 4.400131 | 0.2370863 | 2.785656 | 3.994e-09 | 11.91037 | 1.471e-08
2018-03-24 11:01 | 321819.5 | 4080.0013 | 3 | 36 | 4.400121 | 0.222084 | 2.793295 | 3.994e-09 | 11.94399 | 1.471e-08
2018-03-24 11:03 | 321939.5 | 4200 | 3 | 36 | 4.40014 | 0.2084084 | 2.800462 | 3.994e-09 | 11.97552 | 1.471e-08
2018-03-24 11:05 | 322059.5 | 4320.0008 | 3 | 36 | 4.400122 | 0.1958637 | 2.807202 | 3.994e-09 | 12.00518 | 1.471e-08
2018-03-24 11:07 | 322179.5 | 4440 | 3 | 36 | 4.400173 | 0.185111 | 2.813545 | 3.994e-09 | 12.03309 | 1.471e-08
2018-03-24 11:09 | 322299.5 | 4560.0005 | 3 | 36 | 4.400096 | 0.1736975 | 2.81951 | 3.994e-09 | 12.05933 | 1.471e-08
2018-03-24 11:11 | 322419.5 | 4680.0017 | 3 | 36 | 4.400156 | 0.1643553 | 2.825138 | 3.994e-09 | 12.0841 | 1.471e-08
2018-03-24 11:13 | 322539.5 | 4800.0012 | 3 | 36 | 4.400162 | 0.1536207 | 2.830434 | 3.994e-09 | 12.1074 | 1.471e-08
2018-03-24 11:15 | 322659.5 | 4920.0001 | 3 | 36 | 4.400169 | 0.1424646 | 2.835345 | 3.994e-09 | 12.12901 | 1.471e-08
2018-03-24 11:17 | 322779.5 | 5040.0008 | 3 | 36 | 4.400121 | 0.1302347 | 2.839882 | 3.994e-09 | 12.14897 | 1.471e-08
2018-03-24 11:19 | 322899.5 | 5160.0013 | 3 | 36 | 4.400094 | 0.1207047 | 2.844061 | 3.994e-09 | 12.16736 | 1.471e-08
2018-03-24 11:21 | 323019.5 | 5280 | 3 | 36 | 4.400137 | 0.113203 | 2.847962 | 3.994e-09 | 12.18453 | 1.471e-08
2018-03-24 11:23 | 323139.5 | 5400 | 3 | 36 | 4.400071 | 0.1063643 | 2.851622 | 3.994e-09 | 12.20063 | 1.471e-08
2018-03-24 11:25 | 323259.5 | 5520.0009 | 3 | 36 | 4.400154 | 0.1018744 | 2.855085 | 3.994e-09 | 12.21587 | 1.471e-08
2018-03-24 11:27 | 323379.5 | 5640.0009 | 3 | 36 | 4.400082 | 0.09559822 | 2.858369 | 3.994e-09 | 12.23032 | 1.471e-08
2018-03-24 11:29 | 323499.5 | 5760.0012 | 3 | 36 | 4.400113 | 0.09100819 | 2.861477 | 3.994e-09 | 12.244 | 1.471e-08
2018-03-24 11:31 | 323619.5 | 5880 | 3 | 36 | 4.400089 | 0.08661366 | 2.864435 | 3.994e-09 | 12.25701 | 1.471e-08
2018-03-24 11:33 | 323739.5 | 6000.0001 | 3 | 36 | 4.400092 | 0.08234024 | 2.867244 | 3.994e-09 | 12.26937 | 1.471e-08
2018-03-24 11:33 | 323760.3 | 6020.8672 | 3 | 36 | 4.40009 | 0.08149815 | 2.867718 | 3.994e-09 | 12.27146 | 1.471e-08
2018-03-24 11:35 | 323880.4 | 120.0016 | 4 | 36 | 4.391132 | 0 | 2.867718 | 3.994e-09 | 12.27146 | 1.471e-08
2018-03-24 11:37 | 324000.4 | 240.0007 | 4 | 36 | 4.390184 | 0 | 2.867718 | 3.994e-09 | 12.27146 | 1.471e-08
2018-03-24 11:38 | 324060.4 | 300.0015 | 4 | 36 | 4.389836 | 0 | 2.867718 | 3.994e-09 | 12.27146 | 1.471e-08
2018-03-24 11:40 | 324180.5 | 120.0017 | 5 | 36 | 3.777028 | -6.519868 | 2.867718 | 0.2171919 | 12.27146 | 0.8318815
2018-03-24 11:42 | 324300.5 | 240.001 | 5 | 36 | 3.716754 | -6.519878 | 2.867718 | 0.4343787 | 12.27146 | 1.646122
2018-03-24 11:44 | 324420.5 | 360.0014 | 5 | 36 | 3.642059 | -6.520175 | 2.867718 | 0.6515732 | 12.27146 | 2.44534
2018-03-24 11:46 | 324540.5 | 480.002 | 5 | 36 | 3.56631 | -6.520184 | 2.867718 | 0.8687515 | 12.27146 | 3.228082
2018-03-24 11:48 | 324660.5 | 600.0009 | 5 | 36 | 3.494869 | -6.519874 | 2.867718 | 1.085938 | 12.27146 | 3.994716
2018-03-24 11:50 | 324780.5 | 720.0009 | 5 | 36 | 3.433736 | -6.52017 | 2.867718 | 1.30313 | 12.27146 | 4.746935
2018-03-24 11:52 | 324900.5 | 840.0001 | 5 | 36 | 3.38289 | -6.51989 | 2.867718 | 1.520321 | 12.27146 | 5.487027
2018-03-24 11:54 | 325020.5 | 960.0001 | 5 | 36 | 3.339305 | -6.51986 | 2.867718 | 1.737506 | 12.27146 | 6.216883
2018-03-24 11:56 | 325140.5 | 1080.001 | 5 | 36 | 3.299739 | -6.5198 | 2.867718 | 1.954692 | 12.27146 | 6.937805
2018-03-24 11:58 | 325260.5 | 1200.0001 | 5 | 36 | 3.259796 | -6.519855 | 2.867718 | 2.17188 | 12.27146 | 7.650144
2018-03-24 12:00 | 325380.5 | 1320.0014 | 5 | 36 | 3.215355 | -6.519912 | 2.867718 | 2.389061 | 12.27146 | 8.353434
2018-03-24 12:02 | 325500.5 | 1440.0009 | 5 | 36 | 3.156112 | -6.519864 | 2.867718 | 2.606236 | 12.27146 | 9.045728
2018-03-24 12:04 | 325620.5 | 1560.0022 | 5 | 36 | 3.040131 | -6.519887 | 2.867718 | 2.823415 | 12.27146 | 9.720514
2018-03-24 12:05 | 325643 | 1582.4729 | 5 | 36 | 2.999997 | -6.51985 | 2.867718 | 2.864084 | 12.27146 | 9.84337
2018-03-24 12:07 | 325763 | 120.0015 | 6 | 36 | 3.659617 | 0 | 2.867718 | 2.864084 | 12.27146 | 9.84337
2018-03-24 12:09 | 325883 | 240.0002 | 6 | 36 | 3.679176 | 0 | 2.867718 | 2.864084 | 12.27146 | 9.84337
2018-03-24 12:10 | 325943 | 300.0014 | 6 | 36 | 3.683842 | 0 | 2.867718 | 2.864084 | 12.27146 | 9.84337
2018-03-24 12:10 | 325943 | 0.0024 | 7 | 37 | 3.683677 | 0 | 0 | 0 | 0 | 0
2018-03-24 12:12 | 326063.1 | 120.0008 | 2 | 37 | 4.116881 | 4.890086 | 0.1623005 | 1.965e-09 | 0.6593542 | 7.238e-09
2018-03-24 12:14 | 326183.1 | 240.0009 | 2 | 37 | 4.172078 | 4.890092 | 0.3251967 | 1.965e-09 | 1.334861 | 7.238e-09
2018-03-24 12:16 | 326303.1 | 360.0009 | 2 | 37 | 4.200311 | 4.82969 | 0.4879479 | 1.965e-09 | 2.016611 | 7.238e-09
2018-03-24 12:18 | 326423.1 | 480 | 2 | 37 | 4.200216 | 4.484353 | 0.6428494 | 1.965e-09 | 2.66724 | 7.238e-09
2018-03-24 12:20 | 326543.1 | 600.0001 | 2 | 37 | 4.200282 | 4.167542 | 0.786965 | 1.965e-09 | 3.272565 | 7.238e-09
2018-03-24 12:22 | 326663.1 | 720.0005 | 2 | 37 | 4.200231 | 3.852515 | 0.9205226 | 1.965e-09 | 3.833544 | 7.238e-09
2018-03-24 12:24 | 326783.1 | 840.0001 | 2 | 37 | 4.200284 | 3.552693 | 1.04384 | 1.965e-09 | 4.351511 | 7.238e-09
2018-03-24 12:26 | 326903.1 | 960.0006 | 2 | 37 | 4.200262 | 3.269153 | 1.157428 | 1.965e-09 | 4.828609 | 7.238e-09
2018-03-24 12:26 | 326906.9 | 963.8168 | 2 | 37 | 4.200233 | 3.259974 | 1.160887 | 1.965e-09 | 4.84314 | 7.238e-09
2018-03-24 12:28 | 327026.9 | 120.0001 | 3 | 37 | 4.222114 | 3.259824 | 1.269097 | 1.965e-09 | 5.298719 | 7.238e-09
2018-03-24 12:30 | 327146.9 | 240.0013 | 3 | 37 | 4.247458 | 3.259902 | 1.377689 | 1.965e-09 | 5.758566 | 7.238e-09
2018-03-24 12:32 | 327266.9 | 360.0008 | 3 | 37 | 4.274552 | 3.259898 | 1.48628 | 1.965e-09 | 6.221258 | 7.238e-09
2018-03-24 12:34 | 327386.9 | 480.0013 | 3 | 37 | 4.303599 | 3.259925 | 1.594871 | 1.965e-09 | 6.686995 | 7.238e-09
2018-03-24 12:36 | 327506.9 | 600.0008 | 3 | 37 | 4.334875 | 3.259898 | 1.70346 | 1.965e-09 | 7.15599 | 7.238e-09
2018-03-24 12:38 | 327626.9 | 720.0009 | 3 | 37 | 4.36869 | 3.259913 | 1.812047 | 1.965e-09 | 7.628511 | 7.238e-09
2018-03-24 12:40 | 327746.9 | 840.0008 | 3 | 37 | 4.400315 | 3.185109 | 1.920475 | 1.965e-09 | 8.104117 | 7.238e-09
2018-03-24 12:42 | 327866.9 | 960.0012 | 3 | 37 | 4.400289 | 2.774549 | 2.019509 | 1.965e-09 | 8.539895 | 7.238e-09
2018-03-24 12:44 | 327986.9 | 1080.0008 | 3 | 37 | 4.400306 | 2.417373 | 2.105831 | 1.965e-09 | 8.919738 | 7.238e-09
2018-03-24 12:46 | 328106.9 | 1200 | 3 | 37 | 4.400247 | 2.105636 | 2.181046 | 1.965e-09 | 9.250701 | 7.238e-09
2018-03-24 12:48 | 328226.9 | 1320.0009 | 3 | 37 | 4.400257 | 1.849223 | 2.246754 | 1.965e-09 | 9.539835 | 7.238e-09
2018-03-24 12:50 | 328346.9 | 1440.0009 | 3 | 37 | 4.400258 | 1.641185 | 2.304793 | 1.965e-09 | 9.79522 | 7.238e-09
2018-03-24 12:52 | 328466.9 | 1560.0001 | 3 | 37 | 4.400251 | 1.465117 | 2.35645 | 1.965e-09 | 10.02253 | 7.238e-09
2018-03-24 12:54 | 328586.9 | 1680.0016 | 3 | 37 | 4.400224 | 1.313496 | 2.402668 | 1.965e-09 | 10.22589 | 7.238e-09
2018-03-24 12:56 | 328706.9 | 1800.0008 | 3 | 37 | 4.400216 | 1.181648 | 2.444186 | 1.965e-09 | 10.40859 | 7.238e-09
2018-03-24 12:58 | 328826.9 | 1920.0009 | 3 | 37 | 4.400255 | 1.067029 | 2.481602 | 1.965e-09 | 10.57322 | 7.238e-09
2018-03-24 13:00 | 328946.9 | 2040.0008 | 3 | 37 | 4.400219 | 0.9652596 | 2.515411 | 1.965e-09 | 10.72199 | 7.238e-09
2018-03-24 13:02 | 329066.9 | 2160.0009 | 3 | 37 | 4.400216 | 0.8748055 | 2.546027 | 1.965e-09 | 10.8567 | 7.238e-09
2018-03-24 13:04 | 329186.9 | 2280 | 3 | 37 | 4.40021 | 0.7946692 | 2.573811 | 1.965e-09 | 10.97896 | 7.238e-09
2018-03-24 13:06 | 329306.9 | 2400.0001 | 3 | 37 | 4.400218 | 0.7232008 | 2.599072 | 1.965e-09 | 11.09011 | 7.238e-09
2018-03-24 13:08 | 329426.9 | 2520.0016 | 3 | 37 | 4.400238 | 0.6597538 | 2.622078 | 1.965e-09 | 11.19135 | 7.238e-09
2018-03-24 13:10 | 329546.9 | 2640.0012 | 3 | 37 | 4.400205 | 0.6023235 | 2.643068 | 1.965e-09 | 11.28371 | 7.238e-09
2018-03-24 13:12 | 329666.9 | 2760 | 3 | 37 | 4.400217 | 0.5497732 | 2.662253 | 1.965e-09 | 11.36812 | 7.238e-09
2018-03-24 13:14 | 329786.9 | 2880 | 3 | 37 | 4.40016 | 0.4957609 | 2.679656 | 1.965e-09 | 11.4447 | 7.238e-09
2018-03-24 13:16 | 329906.9 | 3000 | 3 | 37 | 4.400157 | 0.4475622 | 2.695367 | 1.965e-09 | 11.51383 | 7.238e-09
2018-03-24 13:18 | 330026.9 | 3120.0009 | 3 | 37 | 4.400126 | 0.4046497 | 2.709555 | 1.965e-09 | 11.57626 | 7.238e-09
2018-03-24 13:20 | 330146.9 | 3240.0009 | 3 | 37 | 4.400156 | 0.3716516 | 2.72248 | 1.965e-09 | 11.63314 | 7.238e-09
2018-03-24 13:22 | 330266.9 | 3360.0004 | 3 | 37 | 4.400167 | 0.3428698 | 2.734366 | 1.965e-09 | 11.68543 | 7.238e-09
2018-03-24 13:24 | 330386.9 | 3480.0001 | 3 | 37 | 4.400161 | 0.3174143 | 2.745355 | 1.965e-09 | 11.73379 | 7.238e-09
2018-03-24 13:26 | 330506.9 | 3600.0008 | 3 | 37 | 4.400167 | 0.295167 | 2.755553 | 1.965e-09 | 11.77866 | 7.238e-09
2018-03-24 13:28 | 330626.9 | 3720 | 3 | 37 | 4.400142 | 0.2751799 | 2.765038 | 1.965e-09 | 11.8204 | 7.238e-09
2018-03-24 13:30 | 330746.9 | 3840.0012 | 3 | 37 | 4.400152 | 0.2566977 | 2.773891 | 1.965e-09 | 11.85935 | 7.238e-09
2018-03-24 13:32 | 330866.9 | 3960 | 3 | 37 | 4.400156 | 0.2406645 | 2.782163 | 1.965e-09 | 11.89575 | 7.238e-09
2018-03-24 13:34 | 330986.9 | 4080.0005 | 3 | 37 | 4.400174 | 0.2255344 | 2.789908 | 1.965e-09 | 11.92983 | 7.238e-09
2018-03-24 13:36 | 331106.9 | 4200.0009 | 3 | 37 | 4.400124 | 0.2113047 | 2.797177 | 1.965e-09 | 11.96181 | 7.238e-09
2018-03-24 13:38 | 331226.9 | 4320.0008 | 3 | 37 | 4.40013 | 0.1984386 | 2.804 | 1.965e-09 | 11.99183 | 7.238e-09
2018-03-24 13:40 | 331346.9 | 4440 | 3 | 37 | 4.40017 | 0.1871824 | 2.810417 | 1.965e-09 | 12.02007 | 7.238e-09
2018-03-24 13:42 | 331466.9 | 4560.0009 | 3 | 37 | 4.400075 | 0.175108 | 2.81645 | 1.965e-09 | 12.04661 | 7.238e-09
2018-03-24 13:44 | 331586.9 | 4680.0009 | 3 | 37 | 4.400139 | 0.1636305 | 2.822108 | 1.965e-09 | 12.07151 | 7.238e-09
2018-03-24 13:46 | 331706.9 | 4800 | 3 | 37 | 4.400136 | 0.1503172 | 2.827334 | 1.965e-09 | 12.09451 | 7.238e-09
2018-03-24 13:48 | 331826.9 | 4920.0013 | 3 | 37 | 4.400119 | 0.1381598 | 2.832142 | 1.965e-09 | 12.11566 | 7.238e-09
2018-03-24 13:50 | 331946.9 | 5040 | 3 | 37 | 4.400104 | 0.1287432 | 2.83658 | 1.965e-09 | 12.13519 | 7.238e-09
2018-03-24 13:52 | 332066.9 | 5160.0004 | 3 | 37 | 4.400111 | 0.1211138 | 2.840734 | 1.965e-09 | 12.15347 | 7.238e-09
2018-03-24 13:54 | 332186.9 | 5280.0011 | 3 | 37 | 4.400069 | 0.1134949 | 2.844641 | 1.965e-09 | 12.17066 | 7.238e-09
2018-03-24 13:56 | 332306.9 | 5400.0013 | 3 | 37 | 4.400134 | 0.1084433 | 2.848335 | 1.965e-09 | 12.18692 | 7.238e-09
2018-03-24 13:58 | 332426.9 | 5520 | 3 | 37 | 4.400164 | 0.1027603 | 2.851829 | 1.965e-09 | 12.20229 | 7.238e-09
2018-03-24 14:00 | 332546.9 | 5640.0012 | 3 | 37 | 4.400091 | 0.09666348 | 2.855142 | 1.965e-09 | 12.21686 | 7.238e-09
2018-03-24 14:02 | 332666.9 | 5760.0009 | 3 | 37 | 4.400134 | 0.09225178 | 2.858292 | 1.965e-09 | 12.23073 | 7.238e-09
2018-03-24 14:04 | 332786.9 | 5880.0008 | 3 | 37 | 4.400085 | 0.08773232 | 2.861281 | 1.965e-09 | 12.24388 | 7.238e-09
2018-03-24 14:06 | 332906.9 | 6000.0008 | 3 | 37 | 4.400096 | 0.083395 | 2.864125 | 1.965e-09 | 12.25639 | 7.238e-09
2018-03-24 14:07 | 332956.4 | 6049.4712 | 3 | 37 | 4.400099 | 0.08149815 | 2.865257 | 1.965e-09 | 12.26137 | 7.238e-09
2018-03-24 14:09 | 333076.4 | 120.0001 | 4 | 37 | 4.391241 | 0 | 2.865257 | 1.965e-09 | 12.26137 | 7.238e-09
2018-03-24 14:11 | 333196.4 | 240.0014 | 4 | 37 | 4.390241 | 0 | 2.865257 | 1.965e-09 | 12.26137 | 7.238e-09
2018-03-24 14:12 | 333256.4 | 300.003 | 4 | 37 | 4.389899 | 0 | 2.865257 | 1.965e-09 | 12.26137 | 7.238e-09
2018-03-24 14:14 | 333376.5 | 120.0008 | 5 | 37 | 3.777907 | -6.519855 | 2.865257 | 0.2171771 | 12.26137 | 0.832275
2018-03-24 14:16 | 333496.5 | 240.0008 | 5 | 37 | 3.713309 | -6.519969 | 2.865257 | 0.4343695 | 12.26137 | 1.646114
2018-03-24 14:18 | 333616.5 | 360.0004 | 5 | 37 | 3.63852 | -6.519944 | 2.865257 | 0.6515478 | 12.26137 | 2.444544
2018-03-24 14:20 | 333736.5 | 480.0008 | 5 | 37 | 3.563043 | -6.519932 | 2.865257 | 0.8687362 | 12.26137 | 3.226533
2018-03-24 14:22 | 333856.5 | 600.0017 | 5 | 37 | 3.494153 | -6.51999 | 2.865257 | 1.085926 | 12.26137 | 3.992759
2018-03-24 14:24 | 333976.5 | 720.0008 | 5 | 37 | 3.434443 | -6.519915 | 2.865257 | 1.303106 | 12.26137 | 4.744961
2018-03-24 14:26 | 334096.5 | 840.0001 | 5 | 37 | 3.383937 | -6.519954 | 2.865257 | 1.52028 | 12.26137 | 5.48521
2018-03-24 14:28 | 334216.5 | 960.0014 | 5 | 37 | 3.340554 | -6.519935 | 2.865257 | 1.737466 | 12.26137 | 6.215322
2018-03-24 14:30 | 334336.5 | 1080.0001 | 5 | 37 | 3.30059 | -6.519932 | 2.865257 | 1.954645 | 12.26137 | 6.936451
2018-03-24 14:32 | 334456.5 | 1200.0005 | 5 | 37 | 3.260737 | -6.51992 | 2.865257 | 2.171829 | 12.26137 | 7.648966
2018-03-24 14:34 | 334576.5 | 1320.0001 | 5 | 37 | 3.216624 | -6.519925 | 2.865257 | 2.389011 | 12.26137 | 8.352474
2018-03-24 14:36 | 334696.5 | 1440.0017 | 5 | 37 | 3.157705 | -6.51994 | 2.865257 | 2.606197 | 12.26137 | 9.045101
2018-03-24 14:38 | 334816.5 | 1560.0016 | 5 | 37 | 3.042426 | -6.519957 | 2.865257 | 2.823377 | 12.26137 | 9.7203
2018-03-24 14:38 | 334840.1 | 1583.6312 | 5 | 37 | 2.999991 | -6.519942 | 2.865257 | 2.866146 | 12.26137 | 9.849555
2018-03-24 14:40 | 334960.2 | 120.0015 | 6 | 37 | 3.659 | 0 | 2.865257 | 2.866146 | 12.26137 | 9.849555
2018-03-24 14:42 | 335080.2 | 240.0015 | 6 | 37 | 3.67873 | 0 | 2.865257 | 2.866146 | 12.26137 | 9.849555
2018-03-24 14:43 | 335140.2 | 300.0023 | 6 | 37 | 3.683477 | 0 | 2.865257 | 2.866146 | 12.26137 | 9.849555
2018-03-24 14:43 | 335140.2 | 0.0024 | 7 | 38 | 3.683349 | 0 | 0 | 0 | 0 | 0
2018-03-24 14:45 | 335260.3 | 120.0017 | 2 | 38 | 4.118978 | 4.890145 | 0.1623056 | 1.89e-09 | 0.6595581 | 6.962e-09
2018-03-24 14:47 | 335380.3 | 240.0016 | 2 | 38 | 4.174478 | 4.890145 | 0.3252062 | 1.89e-09 | 1.335464 | 6.962e-09
2018-03-24 14:49 | 335500.3 | 360.0014 | 2 | 38 | 4.200313 | 4.799144 | 0.4877506 | 1.89e-09 | 2.016673 | 6.962e-09
2018-03-24 14:51 | 335620.3 | 480.0012 | 2 | 38 | 4.200271 | 4.484902 | 0.6422582 | 1.89e-09 | 2.665648 | 6.962e-09
2018-03-24 14:53 | 335740.3 | 600.0008 | 2 | 38 | 4.200245 | 4.172307 | 0.7864876 | 1.89e-09 | 3.271451 | 6.962e-09
2018-03-24 14:55 | 335860.3 | 720.0004 | 2 | 38 | 4.200279 | 3.861943 | 0.9202752 | 1.89e-09 | 3.833395 | 6.962e-09
2018-03-24 14:57 | 335980.3 | 840.0009 | 2 | 38 | 4.200268 | 3.561908 | 1.043882 | 1.89e-09 | 4.352579 | 6.962e-09
2018-03-24 14:59 | 336100.3 | 960.0001 | 2 | 38 | 4.200254 | 3.277934 | 1.157758 | 1.89e-09 | 4.830888 | 6.962e-09
2018-03-24 14:59 | 336108.4 | 968.0992 | 2 | 38 | 4.200275 | 3.259992 | 1.16511 | 1.89e-09 | 4.861767 | 6.962e-09
2018-03-24 15:01 | 336228.4 | 120.0001 | 3 | 38 | 4.221999 | 3.259904 | 1.273319 | 1.89e-09 | 5.317339 | 6.962e-09
2018-03-24 15:03 | 336348.4 | 240 | 3 | 38 | 4.247364 | 3.259887 | 1.381914 | 1.89e-09 | 5.777188 | 6.962e-09
2018-03-24 15:05 | 336468.4 | 360.0008 | 3 | 38 | 4.274509 | 3.259894 | 1.490507 | 1.89e-09 | 6.239875 | 6.962e-09
2018-03-24 15:07 | 336588.4 | 480.0017 | 3 | 38 | 4.303648 | 3.259864 | 1.599099 | 1.89e-09 | 6.705617 | 6.962e-09
2018-03-24 15:09 | 336708.4 | 600.0025 | 3 | 38 | 4.334879 | 3.259969 | 1.707692 | 1.89e-09 | 7.174642 | 6.962e-09
2018-03-24 15:11 | 336828.4 | 720.0004 | 3 | 38 | 4.368661 | 3.2599 | 1.816283 | 1.89e-09 | 7.647176 | 6.962e-09
2018-03-24 15:13 | 336948.4 | 840.0008 | 3 | 38 | 4.400302 | 3.173894 | 1.924665 | 1.89e-09 | 8.122586 | 6.962e-09
2018-03-24 15:15 | 337068.4 | 960.0001 | 3 | 38 | 4.400279 | 2.745595 | 2.022896 | 1.89e-09 | 8.554829 | 6.962e-09
2018-03-24 15:17 | 337188.4 | 1080.0017 | 3 | 38 | 4.400263 | 2.390212 | 2.108304 | 1.89e-09 | 8.930649 | 6.962e-09
2018-03-24 15:19 | 337308.4 | 1200.0008 | 3 | 38 | 4.400239 | 2.088895 | 2.182743 | 1.89e-09 | 9.258201 | 6.962e-09
2018-03-24 15:21 | 337428.4 | 1320.0017 | 3 | 38 | 4.400242 | 1.846849 | 2.248173 | 1.89e-09 | 9.546111 | 6.962e-09
2018-03-24 15:23 | 337548.4 | 1440.0008 | 3 | 38 | 4.400246 | 1.643017 | 2.306211 | 1.89e-09 | 9.801494 | 6.962e-09
2018-03-24 15:25 | 337668.4 | 1560.0009 | 3 | 38 | 4.400213 | 1.468508 | 2.357981 | 1.89e-09 | 10.02929 | 6.962e-09
2018-03-24 15:27 | 337788.4 | 1680.0005 | 3 | 38 | 4.400276 | 1.318177 | 2.404352 | 1.89e-09 | 10.23334 | 6.962e-09
2018-03-24 15:29 | 337908.4 | 1800.0001 | 3 | 38 | 4.400233 | 1.186327 | 2.446018 | 1.89e-09 | 10.41668 | 6.962e-09
2018-03-24 15:31 | 338028.4 | 1920 | 3 | 38 | 4.40022 | 1.070894 | 2.483571 | 1.89e-09 | 10.58192 | 6.962e-09
2018-03-24 15:33 | 338148.4 | 2040.002 | 3 | 38 | 4.400189 | 0.9681606 | 2.517495 | 1.89e-09 | 10.73119 | 6.962e-09
2018-03-24 15:35 | 338268.4 | 2160.0012 | 3 | 38 | 4.40023 | 0.8780041 | 2.548213 | 1.89e-09 | 10.86636 | 6.962e-09
2018-03-24 15:37 | 338388.4 | 2280.0008 | 3 | 38 | 4.400177 | 0.7967291 | 2.576082 | 1.89e-09 | 10.98899 | 6.962e-09
2018-03-24 15:39 | 338508.4 | 2400.0001 | 3 | 38 | 4.400207 | 0.7251835 | 2.601411 | 1.89e-09 | 11.10044 | 6.962e-09
2018-03-24 15:41 | 338628.4 | 2520.0009 | 3 | 38 | 4.400207 | 0.6609011 | 2.624475 | 1.89e-09 | 11.20193 | 6.962e-09
2018-03-24 15:43 | 338748.4 | 2640.0001 | 3 | 38 | 4.400185 | 0.5973778 | 2.645442 | 1.89e-09 | 11.29419 | 6.962e-09
2018-03-24 15:45 | 338868.4 | 2760.0008 | 3 | 38 | 4.400228 | 0.5384264 | 2.664337 | 1.89e-09 | 11.37733 | 6.962e-09
2018-03-24 15:47 | 338988.4 | 2880 | 3 | 38 | 4.400155 | 0.4837198 | 2.681348 | 1.89e-09 | 11.45218 | 6.962e-09
2018-03-24 15:49 | 339108.4 | 3000 | 3 | 38 | 4.400193 | 0.4399319 | 2.696712 | 1.89e-09 | 11.51978 | 6.962e-09
2018-03-24 15:51 | 339228.4 | 3120.0008 | 3 | 38 | 4.400134 | 0.4030933 | 2.710743 | 1.89e-09 | 11.58152 | 6.962e-09
2018-03-24 15:53 | 339348.4 | 3240.0001 | 3 | 38 | 4.400186 | 0.3723993 | 2.723653 | 1.89e-09 | 11.63833 | 6.962e-09
2018-03-24 15:55 | 339468.4 | 3360.0008 | 3 | 38 | 4.400165 | 0.3444881 | 2.735579 | 1.89e-09 | 11.6908 | 6.962e-09
2018-03-24 15:57 | 339588.4 | 3480.0012 | 3 | 38 | 4.400172 | 0.3199778 | 2.746639 | 1.89e-09 | 11.73947 | 6.962e-09
2018-03-24 15:59 | 339708.4 | 3600 | 3 | 38 | 4.400175 | 0.298316 | 2.756918 | 1.89e-09 | 11.7847 | 6.962e-09
2018-03-24 16:01 | 339828.4 | 3720.0005 | 3 | 38 | 4.40016 | 0.2776556 | 2.766496 | 1.89e-09 | 11.82684 | 6.962e-09
2018-03-24 16:03 | 339948.4 | 3840 | 3 | 38 | 4.400125 | 0.2592287 | 2.775432 | 1.89e-09 | 11.86616 | 6.962e-09
2018-03-24 16:05 | 340068.4 | 3960 | 3 | 38 | 4.400134 | 0.2424116 | 2.783791 | 1.89e-09 | 11.90294 | 6.962e-09
2018-03-24 16:07 | 340188.4 | 4080.0005 | 3 | 38 | 4.400136 | 0.2273998 | 2.791614 | 1.89e-09 | 11.93737 | 6.962e-09
2018-03-24 16:09 | 340308.4 | 4200 | 3 | 38 | 4.400146 | 0.2134151 | 2.798951 | 1.89e-09 | 11.96965 | 6.962e-09
2018-03-24 16:11 | 340428.4 | 4320.0008 | 3 | 38 | 4.400153 | 0.2004356 | 2.805835 | 1.89e-09 | 11.99994 | 6.962e-09
2018-03-24 16:13 | 340548.4 | 4440.0008 | 3 | 38 | 4.400151 | 0.1865597 | 2.812278 | 1.89e-09 | 12.02829 | 6.962e-09
2018-03-24 16:15 | 340668.4 | 4560 | 3 | 38 | 4.4001 | 0.1708555 | 2.818236 | 1.89e-09 | 12.05451 | 6.962e-09
2018-03-24 16:17 | 340788.4 | 4680.0017 | 3 | 38 | 4.400123 | 0.1575327 | 2.823719 | 1.89e-09 | 12.07863 | 6.962e-09
2018-03-24 16:19 | 340908.4 | 4800.0013 | 3 | 38 | 4.40006 | 0.145298 | 2.828767 | 1.89e-09 | 12.10085 | 6.962e-09
2018-03-24 16:21 | 341028.4 | 4920.0001 | 3 | 38 | 4.400137 | 0.1375093 | 2.833474 | 1.89e-09 | 12.12156 | 6.962e-09
2018-03-24 16:23 | 341148.4 | 5040.0004 | 3 | 38 | 4.400141 | 0.1291885 | 2.837898 | 1.89e-09 | 12.14102 | 6.962e-09
2018-03-24 16:25 | 341268.4 | 5160.0001 | 3 | 38 | 4.400112 | 0.1217422 | 2.842067 | 1.89e-09 | 12.15936 | 6.962e-09
2018-03-24 16:27 | 341388.4 | 5280.0017 | 3 | 38 | 4.400101 | 0.1149073 | 2.84601 | 1.89e-09 | 12.17671 | 6.962e-09
2018-03-24 16:29 | 341508.4 | 5400.0005 | 3 | 38 | 4.400111 | 0.1091318 | 2.849746 | 1.89e-09 | 12.19316 | 6.962e-09
2018-03-24 16:31 | 341628.4 | 5520.0017 | 3 | 38 | 4.400123 | 0.1038561 | 2.853287 | 1.89e-09 | 12.20874 | 6.962e-09
2018-03-24 16:33 | 341748.4 | 5640.0008 | 3 | 38 | 4.400097 | 0.09835339 | 2.856643 | 1.89e-09 | 12.2235 | 6.962e-09
2018-03-24 16:35 | 341868.4 | 5760.0009 | 3 | 38 | 4.400088 | 0.09340763 | 2.859831 | 1.89e-09 | 12.23753 | 6.962e-09
2018-03-24 16:37 | 341988.4 | 5880.0012 | 3 | 38 | 4.400113 | 0.08877277 | 2.862868 | 1.89e-09 | 12.25089 | 6.962e-09
2018-03-24 16:39 | 342108.4 | 6000.0008 | 3 | 38 | 4.400072 | 0.08402729 | 2.86575 | 1.89e-09 | 12.26357 | 6.962e-09
2018-03-24 16:40 | 342175.2 | 6066.8488 | 3 | 38 | 4.40006 | 0.08149529 | 2.867291 | 1.89e-09 | 12.27035 | 6.962e-09
2018-03-24 16:42 | 342295.3 | 120 | 4 | 38 | 4.391225 | 0 | 2.867291 | 1.89e-09 | 12.27035 | 6.962e-09
2018-03-24 16:44 | 342415.3 | 239.9999 | 4 | 38 | 4.390316 | 0 | 2.867291 | 1.89e-09 | 12.27035 | 6.962e-09
2018-03-24 16:45 | 342475.3 | 300.0007 | 4 | 38 | 4.389991 | 0 | 2.867291 | 1.89e-09 | 12.27035 | 6.962e-09
2018-03-24 16:47 | 342595.3 | 120.0012 | 5 | 38 | 3.767549 | -6.519907 | 2.867291 | 0.2171864 | 12.27035 | 0.830685
2018-03-24 16:49 | 342715.3 | 240.0001 | 5 | 38 | 3.70389 | -6.519974 | 2.867291 | 0.4343743 | 12.27035 | 1.642298
2018-03-24 16:51 | 342835.3 | 360.0008 | 5 | 38 | 3.632829 | -6.519914 | 2.867291 | 0.651554 | 12.27035 | 2.438996
2018-03-24 16:53 | 342955.3 | 480.0001 | 5 | 38 | 3.562389 | -6.519962 | 2.867291 | 0.8687401 | 12.27035 | 3.220315
2018-03-24 16:55 | 343075.3 | 600.0001 | 5 | 38 | 3.495633 | -6.51992 | 2.867291 | 1.08593 | 12.27035 | 3.98665
2018-03-24 16:57 | 343195.3 | 720.0002 | 5 | 38 | 3.436227 | -6.519974 | 2.867291 | 1.303113 | 12.27035 | 4.739227
2018-03-24 16:59 | 343315.3 | 840.0009 | 5 | 38 | 3.385927 | -6.519997 | 2.867291 | 1.5203 | 12.27035 | 5.479914
2018-03-24 17:01 | 343435.3 | 960.0002 | 5 | 38 | 3.342637 | -6.52001 | 2.867291 | 1.737482 | 12.27035 | 6.210476
2018-03-24 17:03 | 343555.3 | 1080.0001 | 5 | 38 | 3.303092 | -6.519969 | 2.867291 | 1.954664 | 12.27035 | 6.932112
2018-03-24 17:05 | 343675.3 | 1200.0002 | 5 | 38 | 3.263596 | -6.519975 | 2.867291 | 2.171858 | 12.27035 | 7.64528
2018-03-24 17:07 | 343795.3 | 1320.0002 | 5 | 38 | 3.21949 | -6.519995 | 2.867291 | 2.389045 | 12.27035 | 8.349444
2018-03-24 17:09 | 343915.3 | 1440.0009 | 5 | 38 | 3.161249 | -6.519989 | 2.867291 | 2.606229 | 12.27035 | 9.042794
2018-03-24 17:11 | 344035.3 | 1560.0001 | 5 | 38 | 3.045753 | -6.519928 | 2.867291 | 2.823417 | 12.27035 | 9.718775
2018-03-24 17:12 | 344060.8 | 1585.4777 | 5 | 38 | 2.999998 | -6.51995 | 2.867291 | 2.869529 | 12.27035 | 9.858219
2018-03-24 17:14 | 344180.9 | 120.0016 | 6 | 38 | 3.657243 | 0 | 2.867291 | 2.869529 | 12.27035 | 9.858219
2018-03-24 17:16 | 344300.9 | 240.0007 | 6 | 38 | 3.677624 | 0 | 2.867291 | 2.869529 | 12.27035 | 9.858219
2018-03-24 17:17 | 344360.9 | 300.0015 | 6 | 38 | 3.682612 | 0 | 2.867291 | 2.869529 | 12.27035 | 9.858219
2018-03-24 17:17 | 344360.9 | 0.0024 | 7 | 39 | 3.682543 | 0 | 0 | 0 | 0 | 0
2018-03-24 17:19 | 344481 | 120.0009 | 2 | 39 | 4.122499 | 4.890143 | 0.1622937 | 0 | 0.6599702 | 0
2018-03-24 17:21 | 344601 | 240.0001 | 2 | 39 | 4.178635 | 4.889918 | 0.3251826 | 0 | 1.336465 | 0
2018-03-24 17:23 | 344721 | 360.0001 | 2 | 39 | 4.200305 | 4.778167 | 0.4874516 | 0 | 2.016936 | 0
2018-03-24 17:25 | 344841 | 480.0012 | 2 | 39 | 4.200266 | 4.48667 | 0.6417487 | 0 | 2.665026 | 0
2018-03-24 17:27 | 344961 | 600.0007 | 2 | 39 | 4.200265 | 4.182654 | 0.7862022 | 0 | 3.27177 | 0
2018-03-24 17:29 | 345081 | 720.0007 | 2 | 39 | 4.200273 | 3.874091 | 0.9203534 | 0 | 3.835241 | 0
2018-03-24 17:31 | 345201 | 840.0002 | 2 | 39 | 4.200282 | 3.575921 | 1.044376 | 0 | 4.356172 | 0
2018-03-24 17:33 | 345321 | 960.0002 | 2 | 39 | 4.200251 | 3.292518 | 1.15873 | 0 | 4.836486 | 0
2018-03-24 17:33 | 345335.2 | 974.1881 | 2 | 39 | 4.200198 | 3.259988 | 1.171634 | 0 | 4.890686 | 0
2018-03-24 17:35 | 345455.2 | 120.0001 | 3 | 39 | 4.221879 | 3.259917 | 1.279842 | 0 | 5.346242 | 0
2018-03-24 17:37 | 345575.2 | 240.0008 | 3 | 39 | 4.247116 | 3.259904 | 1.388426 | 0 | 5.806027 | 0
2018-03-24 17:39 | 345695.2 | 360.0008 | 3 | 39 | 4.274174 | 3.259862 | 1.497012 | 0 | 6.26866 | 0
2018-03-24 17:41 | 345815.2 | 480.002 | 3 | 39 | 4.303302 | 3.259891 | 1.605604 | 0 | 6.734363 | 0
2018-03-24 17:43 | 345935.2 | 600.0008 | 3 | 39 | 4.334558 | 3.259904 | 1.714191 | 0 | 7.203326 | 0
2018-03-24 17:45 | 346055.2 | 720.002 | 3 | 39 | 4.368473 | 3.259908 | 1.822785 | 0 | 7.67585 | 0
2018-03-24 17:47 | 346175.2 | 840.0012 | 3 | 39 | 4.400292 | 3.174432 | 1.931167 | 0 | 8.151241 | 0
2018-03-24 17:49 | 346295.2 | 960.0008 | 3 | 39 | 4.400281 | 2.744462 | 2.029369 | 0 | 8.583359 | 0
2018-03-24 17:51 | 346415.2 | 1080.0004 | 3 | 39 | 4.40027 | 2.388331 | 2.114707 | 0 | 8.958872 | 0
2018-03-24 17:53 | 346535.2 | 1200.0008 | 3 | 39 | 4.400286 | 2.086963 | 2.189053 | 0 | 9.286011 | 0
2018-03-24 17:55 | 346655.2 | 1320.0009 | 3 | 39 | 4.400285 | 1.843719 | 2.254374 | 0 | 9.573442 | 0
2018-03-24 17:57 | 346775.2 | 1440.0008 | 3 | 39 | 4.400201 | 1.638607 | 2.312287 | 0 | 9.828274 | 0
2018-03-24 17:59 | 346895.2 | 1560.0016 | 3 | 39 | 4.400216 | 1.464692 | 2.363922 | 0 | 10.05548 | 0
2018-03-24 18:01 | 347015.2 | 1680.0009 | 3 | 39 | 4.400212 | 1.313352 | 2.410146 | 0 | 10.25888 | 0
2018-03-24 18:03 | 347135.2 | 1800.0008 | 3 | 39 | 4.400209 | 1.181792 | 2.451672 | 0 | 10.4416 | 0
2018-03-24 18:05 | 347255.2 | 1920.0012 | 3 | 39 | 4.400259 | 1.067439 | 2.489095 | 0 | 10.60627 | 0
2018-03-24 18:07 | 347375.2 | 2040 | 3 | 39 | 4.400252 | 0.9652014 | 2.522899 | 0 | 10.75502 | 0
2018-03-24 18:09 | 347495.2 | 2160.0009 | 3 | 39 | 4.400208 | 0.8744888 | 2.553507 | 0 | 10.8897 | 0
2018-03-24 18:11 | 347615.2 | 2280.0008 | 3 | 39 | 4.400183 | 0.7936373 | 2.581271 | 0 | 11.01187 | 0
2018-03-24 18:13 | 347735.2 | 2400.0009 | 3 | 39 | 4.400219 | 0.7226982 | 2.606511 | 0 | 11.12292 | 0
2018-03-24 18:15 | 347855.2 | 2520.002 | 3 | 39 | 4.400218 | 0.658617 | 2.629489 | 0 | 11.22404 | 0
2018-03-24 18:17 | 347975.2 | 2640.0021 | 3 | 39 | 4.400198 | 0.6013165 | 2.650449 | 0 | 11.31626 | 0
2018-03-24 18:19 | 348095.2 | 2760.0017 | 3 | 39 | 4.400178 | 0.5452642 | 2.669551 | 0 | 11.40032 | 0
2018-03-24 18:21 | 348215.2 | 2880.0004 | 3 | 39 | 4.400199 | 0.4915981 | 2.6868 | 0 | 11.47621 | 0
2018-03-24 18:23 | 348335.2 | 3000.0009 | 3 | 39 | 4.400168 | 0.4431782 | 2.702352 | 0 | 11.54464 | 0
2018-03-24 18:25 | 348455.2 | 3120 | 3 | 39 | 4.400161 | 0.4030762 | 2.716423 | 0 | 11.60656 | 0
2018-03-24 18:27 | 348575.2 | 3240.0021 | 3 | 39 | 4.400211 | 0.3707733 | 2.729291 | 0 | 11.66318 | 0
2018-03-24 18:29 | 348695.2 | 3360 | 3 | 39 | 4.400172 | 0.3422203 | 2.741147 | 0 | 11.71535 | 0
2018-03-24 18:31 | 348815.2 | 3480.0001 | 3 | 39 | 4.400108 | 0.3163776 | 2.752117 | 0 | 11.76362 | 0
2018-03-24 18:33 | 348935.2 | 3600.0017 | 3 | 39 | 4.40013 | 0.2941723 | 2.7623 | 0 | 11.80842 | 0
2018-03-24 18:35 | 349055.2 | 3720 | 3 | 39 | 4.400142 | 0.2746344 | 2.771779 | 0 | 11.85013 | 0
2018-03-24 18:37 | 349175.2 | 3840.0009 | 3 | 39 | 4.40017 | 0.2563515 | 2.780626 | 0 | 11.88906 | 0
2018-03-24 18:39 | 349295.2 | 3960 | 3 | 39 | 4.400088 | 0.2390327 | 2.788893 | 0 | 11.92544 | 0
2018-03-24 18:41 | 349415.2 | 4080.0012 | 3 | 39 | 4.400142 | 0.2248402 | 2.796636 | 0 | 11.95951 | 0
2018-03-24 18:43 | 349535.2 | 4200.0004 | 3 | 39 | 4.400151 | 0.2112865 | 2.803905 | 0 | 11.99149 | 0
2018-03-24 18:45 | 349655.2 | 4320.0008 | 3 | 39 | 4.400148 | 0.1983919 | 2.810727 | 0 | 12.02151 | 0
2018-03-24 18:47 | 349775.2 | 4440.0003 | 3 | 39 | 4.400121 | 0.1865606 | 2.817141 | 0 | 12.04973 | 0
2018-03-24 18:49 | 349895.2 | 4560 | 3 | 39 | 4.400135 | 0.1750727 | 2.823167 | 0 | 12.07625 | 0
2018-03-24 18:51 | 350015.2 | 4680.0012 | 3 | 39 | 4.400136 | 0.162118 | 2.828777 | 0 | 12.10093 | 0
2018-03-24 18:53 | 350135.2 | 4800.0008 | 3 | 39 | 4.400141 | 0.1489201 | 2.833952 | 0 | 12.12371 | 0
2018-03-24 18:55 | 350255.2 | 4920.0001 | 3 | 39 | 4.400147 | 0.1376696 | 2.838711 | 0 | 12.14464 | 0
2018-03-24 18:57 | 350375.2 | 5040 | 3 | 39 | 4.40015 | 0.1284552 | 2.843136 | 0 | 12.16411 | 0
2018-03-24 18:59 | 350495.2 | 5160.0016 | 3 | 39 | 4.400094 | 0.1197662 | 2.847278 | 0 | 12.18234 | 0
2018-03-24 19:01 | 350615.2 | 5280.0011 | 3 | 39 | 4.400102 | 0.1137848 | 2.851177 | 0 | 12.1995 | 0
2018-03-24 19:03 | 350735.2 | 5400.0008 | 3 | 39 | 4.400161 | 0.1081066 | 2.854866 | 0 | 12.21573 | 0
2018-03-24 19:05 | 350855.2 | 5520.0011 | 3 | 39 | 4.400107 | 0.1018524 | 2.85836 | 0 | 12.2311 | 0
2018-03-24 19:07 | 350975.2 | 5640 | 3 | 39 | 4.400021 | 0.09586143 | 2.861666 | 0 | 12.24565 | 0
2018-03-24 19:09 | 351095.2 | 5760.0012 | 3 | 39 | 4.400089 | 0.09187126 | 2.864812 | 0 | 12.25949 | 0
2018-03-24 19:11 | 351215.2 | 5880.0013 | 3 | 39 | 4.400098 | 0.08727074 | 2.867798 | 0 | 12.27263 | 0
2018-03-24 19:13 | 351335.2 | 6000.0007 | 3 | 39 | 4.400089 | 0.08293343 | 2.870635 | 0 | 12.28511 | 0
2018-03-24 19:14 | 351379 | 6043.7984 | 3 | 39 | 4.400096 | 0.08149529 | 2.871638 | 0 | 12.28953 | 0
2018-03-24 19:16 | 351499 | 120.0006 | 4 | 39 | 4.391215 | 0 | 2.871638 | 0 | 12.28953 | 0
2018-03-24 19:18 | 351619 | 240.0014 | 4 | 39 | 4.390235 | 0 | 2.871638 | 0 | 12.28953 | 0
2018-03-24 19:19 | 351679 | 300.0022 | 4 | 39 | 4.389865 | 0 | 2.871638 | 0 | 12.28953 | 0
2018-03-24 19:21 | 351799.1 | 120.0008 | 5 | 39 | 3.776394 | -6.519993 | 2.871638 | 0.2171911 | 12.28953 | 0.8322508
2018-03-24 19:23 | 351919.1 | 240 | 5 | 39 | 3.711463 | -6.520009 | 2.871638 | 0.4343694 | 12.28953 | 1.645667
2018-03-24 19:25 | 352039.1 | 360 | 5 | 39 | 3.636617 | -6.520032 | 2.871638 | 0.6515571 | 12.28953 | 2.443708
2018-03-24 19:27 | 352159.1 | 480.0008 | 5 | 39 | 3.561779 | -6.520002 | 2.871638 | 0.8687404 | 12.28953 | 3.225288
2018-03-24 19:29 | 352279.1 | 600.0003 | 5 | 39 | 3.49364 | -6.519972 | 2.871638 | 1.085918 | 12.28953 | 3.991288
2018-03-24 19:31 | 352399.1 | 720.0008 | 5 | 39 | 3.433788 | -6.519958 | 2.871638 | 1.303111 | 12.28953 | 4.743412
2018-03-24 19:33 | 352519.1 | 840.0009 | 5 | 39 | 3.383271 | -6.51998 | 2.871638 | 1.5203 | 12.28953 | 5.483557
2018-03-24 19:35 | 352639.1 | 960.0008 | 5 | 39 | 3.339983 | -6.520003 | 2.871638 | 1.737491 | 12.28953 | 6.213564
2018-03-24 19:37 | 352759.1 | 1080.0009 | 5 | 39 | 3.300166 | -6.519989 | 2.871638 | 1.954668 | 12.28953 | 6.934563
2018-03-24 19:39 | 352879.1 | 1200.002 | 5 | 39 | 3.260457 | -6.519995 | 2.871638 | 2.171848 | 12.28953 | 7.647008
2018-03-24 19:41 | 352999.1 | 1320.0011 | 5 | 39 | 3.21591 | -6.519942 | 2.871638 | 2.389024 | 12.28953 | 8.350433
2018-03-24 19:43 | 353119.1 | 1440.0004 | 5 | 39 | 3.156838 | -6.519947 | 2.871638 | 2.60621 | 12.28953 | 9.042918
2018-03-24 19:45 | 353239.1 | 1560.0001 | 5 | 39 | 3.041101 | -6.520009 | 2.871638 | 2.823402 | 12.28953 | 9.717945
2018-03-24 19:45 | 353261.9 | 1582.8208 | 5 | 39 | 2.999994 | -6.51997 | 2.871638 | 2.864707 | 12.28953 | 9.842747
2018-03-24 19:47 | 353381.9 | 119.9999 | 6 | 39 | 3.659432 | 0 | 2.871638 | 2.864707 | 12.28953 | 9.842747
2018-03-24 19:49 | 353501.9 | 240.0007 | 6 | 39 | 3.679061 | 0 | 2.871638 | 2.864707 | 12.28953 | 9.842747
2018-03-24 19:50 | 353561.9 | 300.0031 | 6 | 39 | 3.683728 | 0 | 2.871638 | 2.864707 | 12.28953 | 9.842747
2018-03-24 19:50 | 353562 | 0.0024 | 7 | 40 | 3.683535 | 0 | 0 | 0 | 0 | 0
2018-03-24 19:52 | 353682 | 120.0017 | 2 | 40 | 4.117539 | 4.890162 | 0.1622944 | 1.6e-10 | 0.6593594 | 5.9e-10
2018-03-24 19:54 | 353802 | 240.0008 | 2 | 40 | 4.172897 | 4.890121 | 0.3251955 | 1.6e-10 | 1.335028 | 5.9e-10
2018-03-24 19:56 | 353922 | 360.0012 | 2 | 40 | 4.200257 | 4.813437 | 0.4878616 | 1.6e-10 | 2.016562 | 5.9e-10
2018-03-24 19:58 | 354042 | 480.0008 | 2 | 40 | 4.200275 | 4.478633 | 0.6424403 | 1.6e-10 | 2.665836 | 5.9e-10
2018-03-24 20:00 | 354162 | 600.0009 | 2 | 40 | 4.200253 | 4.160035 | 0.7863493 | 1.6e-10 | 3.270293 | 5.9e-10
2018-03-24 20:02 | 354282 | 720 | 2 | 40 | 4.200285 | 3.847308 | 0.9196806 | 1.6e-10 | 3.830321 | 5.9e-10
2018-03-24 20:04 | 354402 | 840.0001 | 2 | 40 | 4.200255 | 3.547374 | 1.04279 | 1.6e-10 | 4.347413 | 5.9e-10
2018-03-24 20:06 | 354522 | 960.0009 | 2 | 40 | 4.200275 | 3.265506 | 1.156217 | 1.6e-10 | 4.823839 | 5.9e-10
2018-03-24 20:06 | 354524.5 | 962.456 | 2 | 40 | 4.200273 | 3.259994 | 1.158441 | 1.6e-10 | 4.833178 | 5.9e-10
2018-03-24 20:08 | 354644.5 | 120.0001 | 3 | 40 | 4.222107 | 3.259913 | 1.26665 | 1.6e-10 | 5.288758 | 5.9e-10
2018-03-24 20:10 | 354764.5 | 240.0008 | 3 | 40 | 4.247324 | 3.259883 | 1.37524 | 1.6e-10 | 5.748591 | 5.9e-10
2018-03-24 20:12 | 354884.5 | 360.0016 | 3 | 40 | 4.274334 | 3.259891 | 1.483832 | 1.6e-10 | 6.211266 | 5.9e-10
2018-03-24 20:14 | 355004.5 | 480.0011 | 3 | 40 | 4.30342 | 3.259835 | 1.59242 | 1.6e-10 | 6.676968 | 5.9e-10
2018-03-24 20:16 | 355124.5 | 600 | 3 | 40 | 4.334613 | 3.259841 | 1.70101 | 1.6e-10 | 7.145951 | 5.9e-10
2018-03-24 20:18 | 355244.5 | 720.0004 | 3 | 40 | 4.368287 | 3.259887 | 1.809606 | 1.6e-10 | 7.61848 | 5.9e-10
2018-03-24 20:20 | 355364.5 | 840.002 | 3 | 40 | 4.400309 | 3.189744 | 1.918051 | 1.6e-10 | 8.094121 | 5.9e-10
2018-03-24 20:22 | 355484.5 | 960.0021 | 3 | 40 | 4.400306 | 2.796514 | 2.017374 | 1.6e-10 | 8.531169 | 5.9e-10
2018-03-24 20:24 | 355604.5 | 1080.0011 | 3 | 40 | 4.400274 | 2.460984 | 2.104923 | 1.6e-10 | 8.916412 | 5.9e-10
2018-03-24 20:26 | 355724.5 | 1200.0008 | 3 | 40 | 4.400296 | 2.147239 | 2.181556 | 1.6e-10 | 9.253617 | 5.9e-10
2018-03-24 20:28 | 355844.5 | 1320 | 3 | 40 | 4.400276 | 1.873297 | 2.248392 | 1.6e-10 | 9.547715 | 5.9e-10
2018-03-24 20:30 | 355964.5 | 1440 | 3 | 40 | 4.400218 | 1.643776 | 2.306835 | 1.6e-10 | 9.804878 | 5.9e-10
2018-03-24 20:32 | 356084.5 | 1560.0005 | 3 | 40 | 4.400235 | 1.459536 | 2.358435 | 1.6e-10 | 10.03193 | 5.9e-10
2018-03-24 20:34 | 356204.5 | 1680.0016 | 3 | 40 | 4.400259 | 1.304633 | 2.4044 | 1.6e-10 | 10.23419 | 5.9e-10
2018-03-24 20:36 | 356324.5 | 1800.0008 | 3 | 40 | 4.400218 | 1.170612 | 2.445581 | 1.6e-10 | 10.41539 | 5.9e-10
2018-03-24 20:38 | 356444.5 | 1920 | 3 | 40 | 4.400211 | 1.055902 | 2.482629 | 1.6e-10 | 10.57841 | 5.9e-10
2018-03-24 20:40 | 356564.5 | 2040.0006 | 3 | 40 | 4.400219 | 0.9550791 | 2.516085 | 1.6e-10 | 10.72563 | 5.9e-10
2018-03-24 20:42 | 356684.5 | 2160 | 3 | 40 | 4.400216 | 0.8663321 | 2.546387 | 1.6e-10 | 10.85896 | 5.9e-10
2018-03-24 20:44 | 356804.5 | 2280.0004 | 3 | 40 | 4.400222 | 0.7879658 | 2.573891 | 1.6e-10 | 10.97998 | 5.9e-10
2018-03-24 20:46 | 356924.5 | 2400.0009 | 3 | 40 | 4.400204 | 0.7166433 | 2.598915 | 1.6e-10 | 11.0901 | 5.9e-10
2018-03-24 20:48 | 357044.5 | 2520.0012 | 3 | 40 | 4.400209 | 0.6538048 | 2.621721 | 1.6e-10 | 11.19045 | 5.9e-10
2018-03-24 20:50 | 357164.5 | 2640.0009 | 3 | 40 | 4.400224 | 0.5981874 | 2.642549 | 1.6e-10 | 11.28209 | 5.9e-10
2018-03-24 20:52 | 357284.5 | 2760.0004 | 3 | 40 | 4.40024 | 0.5482044 | 2.661607 | 1.6e-10 | 11.36595 | 5.9e-10
2018-03-24 20:54 | 357404.5 | 2880.0008 | 3 | 40 | 4.400168 | 0.5020247 | 2.679078 | 1.6e-10 | 11.44283 | 5.9e-10
2018-03-24 20:56 | 357524.5 | 3000.0004 | 3 | 40 | 4.400168 | 0.4614735 | 2.695126 | 1.6e-10 | 11.51344 | 5.9e-10
2018-03-24 20:58 | 357644.5 | 3120 | 3 | 40 | 4.400149 | 0.4206314 | 2.709835 | 1.6e-10 | 11.57817 | 5.9e-10
2018-03-24 21:00 | 357764.5 | 3240.0009 | 3 | 40 | 4.400207 | 0.3819809 | 2.723191 | 1.6e-10 | 11.63693 | 5.9e-10
2018-03-24 21:02 | 357884.5 | 3360.0016 | 3 | 40 | 4.400138 | 0.3452854 | 2.735292 | 1.6e-10 | 11.69018 | 5.9e-10
2018-03-24 21:04 | 358004.5 | 3480.0013 | 3 | 40 | 4.400196 | 0.3166523 | 2.746299 | 1.6e-10 | 11.73861 | 5.9e-10
2018-03-24 21:06 | 358124.5 | 3600 | 3 | 40 | 4.400141 | 0.2922163 | 2.756421 | 1.6e-10 | 11.78315 | 5.9e-10
2018-03-24 21:08 | 358244.5 | 3720.0008 | 3 | 40 | 4.400136 | 0.2708511 | 2.765798 | 1.6e-10 | 11.82441 | 5.9e-10
2018-03-24 21:10 | 358364.5 | 3840 | 3 | 40 | 4.400136 | 0.2525358 | 2.774517 | 1.6e-10 | 11.86278 | 5.9e-10
2018-03-24 21:12 | 358484.5 | 3960 | 3 | 40 | 4.400156 | 0.2362642 | 2.782651 | 1.6e-10 | 11.89857 | 5.9e-10
2018-03-24 21:14 | 358604.5 | 4080.0009 | 3 | 40 | 4.400116 | 0.2210112 | 2.790268 | 1.6e-10 | 11.93208 | 5.9e-10
2018-03-24 21:16 | 358724.5 | 4200.0004 | 3 | 40 | 4.400143 | 0.2089901 | 2.797424 | 1.6e-10 | 11.96357 | 5.9e-10
2018-03-24 21:18 | 358844.5 | 4320.0011 | 3 | 40 | 4.400177 | 0.1965532 | 2.804173 | 1.6e-10 | 11.99327 | 5.9e-10
2018-03-24 21:20 | 358964.5 | 4440.0011 | 3 | 40 | 4.400113 | 0.1848488 | 2.810528 | 1.6e-10 | 12.02123 | 5.9e-10
2018-03-24 21:22 | 359084.5 | 4560.0011 | 3 | 40 | 4.400094 | 0.1741133 | 2.816509 | 1.6e-10 | 12.04755 | 5.9e-10
2018-03-24 21:24 | 359204.5 | 4680.0011 | 3 | 40 | 4.400122 | 0.1646404 | 2.822155 | 1.6e-10 | 12.07239 | 5.9e-10
2018-03-24 21:26 | 359324.5 | 4800.0003 | 3 | 40 | 4.400122 | 0.1556797 | 2.827488 | 1.6e-10 | 12.09585 | 5.9e-10
2018-03-24 21:28 | 359444.5 | 4920.0004 | 3 | 40 | 4.400112 | 0.146657 | 2.83252 | 1.6e-10 | 12.118 | 5.9e-10
2018-03-24 21:30 | 359564.5 | 5040.0021 | 3 | 40 | 4.40015 | 0.1370506 | 2.837263 | 1.6e-10 | 12.13886 | 5.9e-10
2018-03-24 21:32 | 359684.5 | 5160.002 | 3 | 40 | 4.400158 | 0.1269617 | 2.841656 | 1.6e-10 | 12.1582 | 5.9e-10
2018-03-24 21:34 | 359804.5 | 5280.0021 | 3 | 40 | 4.4001 | 0.1159592 | 2.845712 | 1.6e-10 | 12.17604 | 5.9e-10
2018-03-24 21:36 | 359924.5 | 5400.002 | 3 | 40 | 4.400107 | 0.1081076 | 2.849449 | 1.6e-10 | 12.19249 | 5.9e-10
2018-03-24 21:38 | 360044.5 | 5520.0013 | 3 | 40 | 4.400087 | 0.1009455 | 2.852944 | 1.6e-10 | 12.20787 | 5.9e-10
2018-03-24 21:40 | 360164.5 | 5640.0009 | 3 | 40 | 4.400055 | 0.09517193 | 2.85623 | 1.6e-10 | 12.22233 | 5.9e-10
2018-03-24 21:42 | 360284.5 | 5760.0028 | 3 | 40 | 4.400109 | 0.09058762 | 2.859332 | 1.6e-10 | 12.23597 | 5.9e-10
2018-03-24 21:44 | 360404.5 | 5880.0021 | 3 | 40 | 4.4001 | 0.08552361 | 2.862268 | 1.6e-10 | 12.24889 | 5.9e-10
2018-03-24 21:46 | 360519.3 | 5994.7771 | 3 | 40 | 4.400118 | 0.08149147 | 2.864931 | 1.6e-10 | 12.26061 | 5.9e-10
2018-03-24 21:48 | 360639.3 | 120.0018 | 4 | 40 | 4.391134 | 0 | 2.864931 | 1.6e-10 | 12.26061 | 5.9e-10
2018-03-24 21:50 | 360759.3 | 240.0017 | 4 | 40 | 4.390175 | 0 | 2.864931 | 1.6e-10 | 12.26061 | 5.9e-10
2018-03-24 21:51 | 360819.3 | 300.0034 | 4 | 40 | 4.389812 | 0 | 2.864931 | 1.6e-10 | 12.26061 | 5.9e-10
2018-03-24 21:53 | 360939.4 | 120.001 | 5 | 40 | 3.774015 | -6.520007 | 2.864931 | 0.2173034 | 12.26061 | 0.8316929
2018-03-24 21:55 | 361059.4 | 240.001 | 5 | 40 | 3.715895 | -6.520039 | 2.864931 | 0.434619 | 12.26061 | 1.645876
2018-03-24 21:57 | 361179.4 | 360.001 | 5 | 40 | 3.647133 | -6.51995 | 2.864931 | 0.6519325 | 12.26061 | 2.445988
2018-03-24 21:59 | 361299.4 | 480.0002 | 5 | 40 | 3.576831 | -6.519985 | 2.864931 | 0.8692478 | 12.26061 | 3.230914
2018-03-24 22:01 | 361419.4 | 600.0009 | 5 | 40 | 3.509357 | -6.520053 | 2.864931 | 1.086563 | 12.26061 | 4.000793
2018-03-24 22:03 | 361539.4 | 720.0002 | 5 | 40 | 3.448585 | -6.519983 | 2.864931 | 1.303871 | 12.26061 | 4.756685
2018-03-24 22:05 | 361659.4 | 840.0002 | 5 | 40 | 3.39284 | -6.51998 | 2.864931 | 1.521181 | 12.26061 | 5.499923
2018-03-24 22:07 | 361779.4 | 960.001 | 5 | 40 | 3.343669 | -6.520027 | 2.864931 | 1.738501 | 12.26061 | 6.231842
2018-03-24 22:09 | 361899.4 | 1080.0002 | 5 | 40 | 3.297695 | -6.520017 | 2.864931 | 1.955817 | 12.26061 | 6.95343
2018-03-24 22:11 | 362019.4 | 1200.0002 | 5 | 40 | 3.2549 | -6.519955 | 2.864931 | 2.173132 | 12.26061 | 7.665431
2018-03-24 22:13 | 362139.4 | 1320.0027 | 5 | 40 | 3.208853 | -6.51999 | 2.864931 | 2.390448 | 12.26061 | 8.367926
2018-03-24 22:15 | 362259.4 | 1440.0003 | 5 | 40 | 3.147266 | -6.519947 | 2.864931 | 2.607763 | 12.26061 | 9.059018
2018-03-24 22:17 | 362379.4 | 1560.0011 | 5 | 40 | 3.0267 | -6.520013 | 2.864931 | 2.825078 | 12.26061 | 9.731928
2018-03-24 22:17 | 362394.2 | 1574.8576 | 5 | 40 | 2.999996 | -6.520003 | 2.864931 | 2.851978 | 12.26061 | 9.812993
2018-03-24 22:19 | 362514.3 | 120.0001 | 6 | 40 | 3.663319 | 0 | 2.864931 | 2.851997 | 12.26061 | 9.813051
2018-03-24 22:21 | 362634.3 | 240.0017 | 6 | 40 | 3.682265 | 0 | 2.864931 | 2.851997 | 12.26061 | 9.813051
2018-03-24 22:22 | 362694.3 | 300.0023 | 6 | 40 | 3.686763 | 0 | 2.864931 | 2.851997 | 12.26061 | 9.813051
2018-03-24 22:22 | 362694.3 | 0.0023 | 7 | 41 | 3.68673 | 0 | 0 | 0 | 0 | 0
2018-03-24 22:24 | 362814.4 | 120.0004 | 2 | 41 | 4.123868 | 4.890101 | 0.1623979 | 1.994e-09 | 0.6608878 | 7.352e-09
2018-03-24 22:26 | 362934.4 | 240.001 | 2 | 41 | 4.173205 | 4.890132 | 0.32539 | 1.994e-09 | 1.337496 | 7.352e-09
2018-03-24 22:28 | 363054.4 | 360.0002 | 2 | 41 | 4.198444 | 4.890168 | 0.488379 | 1.994e-09 | 2.019932 | 7.352e-09
2018-03-24 22:30 | 363174.4 | 480.0019 | 2 | 41 | 4.200256 | 4.613585 | 0.647072 | 1.994e-09 | 2.686472 | 7.352e-09
2018-03-24 22:32 | 363294.4 | 600.0003 | 2 | 41 | 4.200298 | 4.294009 | 0.7956095 | 1.994e-09 | 3.310371 | 7.352e-09
2018-03-24 22:34 | 363414.4 | 720.0011 | 2 | 41 | 4.200248 | 3.963563 | 0.9332324 | 1.994e-09 | 3.888425 | 7.352e-09
2018-03-24 22:36 | 363534.4 | 840.001 | 2 | 41 | 4.200213 | 3.638844 | 1.059954 | 1.994e-09 | 4.420693 | 7.352e-09
2018-03-24 22:38 | 363654.4 | 960.0018 | 2 | 41 | 4.200248 | 3.294406 | 1.175529 | 1.994e-09 | 4.906137 | 7.352e-09
2018-03-24 22:38 | 363666.7 | 972.2616 | 2 | 41 | 4.200256 | 3.259999 | 1.186691 | 1.994e-09 | 4.953023 | 7.352e-09
2018-03-24 22:40 | 363786.7 | 120.0002 | 3 | 41 | 4.227097 | 3.259877 | 1.294954 | 1.994e-09 | 5.409075 | 7.352e-09
2018-03-24 22:42 | 363906.7 | 240.0008 | 3 | 41 | 4.258625 | 3.259851 | 1.403606 | 1.994e-09 | 5.870062 | 7.352e-09
2018-03-24 22:44 | 364026.7 | 360.0017 | 3 | 41 | 4.289881 | 3.259923 | 1.512266 | 1.994e-09 | 6.334502 | 7.352e-09
2018-03-24 22:46 | 364146.7 | 480.0001 | 3 | 41 | 4.321804 | 3.259868 | 1.62092 | 1.994e-09 | 6.802336 | 7.352e-09
2018-03-24 22:48 | 364266.7 | 600.0018 | 3 | 41 | 4.355387 | 3.259912 | 1.729571 | 1.994e-09 | 7.273712 | 7.352e-09
2018-03-24 22:50 | 364386.7 | 720.0009 | 3 | 41 | 4.391078 | 3.259883 | 1.838223 | 1.994e-09 | 7.748851 | 7.352e-09
2018-03-24 22:52 | 364506.7 | 840.0002 | 3 | 41 | 4.400303 | 2.935037 | 1.942448 | 1.994e-09 | 8.207347 | 7.352e-09
2018-03-24 22:54 | 364626.7 | 960 | 3 | 41 | 4.400281 | 2.600059 | 2.034554 | 1.994e-09 | 8.61264 | 7.352e-09
2018-03-24 22:56 | 364746.7 | 1080.0007 | 3 | 41 | 4.400272 | 2.306415 | 2.116213 | 1.994e-09 | 8.97196 | 7.352e-09
2018-03-24 22:58 | 364866.7 | 1200.0007 | 3 | 41 | 4.400261 | 2.049804 | 2.188709 | 1.994e-09 | 9.290963 | 7.352e-09
2018-03-24 23:00 | 364986.7 | 1320.0015 | 3 | 41 | 4.400228 | 1.824736 | 2.253201 | 1.994e-09 | 9.574741 | 7.352e-09
2018-03-24 23:02 | 365106.7 | 1440.0008 | 3 | 41 | 4.40022 | 1.62699 | 2.310652 | 1.994e-09 | 9.827543 | 7.352e-09
2018-03-24 23:04 | 365226.7 | 1560.0007 | 3 | 41 | 4.400248 | 1.454483 | 2.361948 | 1.994e-09 | 10.05326 | 7.352e-09
2018-03-24 23:06 | 365346.7 | 1680.0007 | 3 | 41 | 4.400203 | 1.302233 | 2.407848 | 1.994e-09 | 10.25523 | 7.352e-09
2018-03-24 23:08 | 365466.7 | 1800.0016 | 3 | 41 | 4.400214 | 1.169738 | 2.449024 | 1.994e-09 | 10.43641 | 7.352e-09
2018-03-24 23:10 | 365586.7 | 1920.0016 | 3 | 41 | 4.400207 | 1.047687 | 2.485991 | 1.994e-09 | 10.59907 | 7.352e-09
2018-03-24 23:12 | 365706.7 | 2040.0008 | 3 | 41 | 4.400229 | 0.9314651 | 2.518942 | 1.994e-09 | 10.74407 | 7.352e-09
2018-03-24 23:14 | 365826.7 | 2160.0007 | 3 | 41 | 4.400224 | 0.8283024 | 2.548235 | 1.994e-09 | 10.87296 | 7.352e-09
2018-03-24 23:16 | 365946.7 | 2280.0016 | 3 | 41 | 4.400233 | 0.7411423 | 2.574322 | 1.994e-09 | 10.98775 | 7.352e-09
2018-03-24 23:18 | 366066.7 | 2400.0015 | 3 | 41 | 4.400176 | 0.6701212 | 2.597798 | 1.994e-09 | 11.09105 | 7.352e-09
2018-03-24 23:20 | 366186.7 | 2520 | 3 | 41 | 4.400187 | 0.6101093 | 2.619112 | 1.994e-09 | 11.18484 | 7.352e-09
2018-03-24 23:22 | 366306.7 | 2640.0008 | 3 | 41 | 4.400235 | 0.5581703 | 2.638555 | 1.994e-09 | 11.27039 | 7.352e-09
2018-03-24 23:24 | 366426.7 | 2760.0007 | 3 | 41 | 4.400188 | 0.5118141 | 2.656363 | 1.994e-09 | 11.34875 | 7.352e-09
2018-03-24 23:26 | 366546.7 | 2880.0016 | 3 | 41 | 4.400141 | 0.4705114 | 2.672732 | 1.994e-09 | 11.42077 | 7.352e-09
2018-03-24 23:28 | 366666.7 | 3000.0016 | 3 | 41 | 4.400202 | 0.4349661 | 2.687816 | 1.994e-09 | 11.48715 | 7.352e-09
2018-03-24 23:30 | 366786.7 | 3120.0016 | 3 | 41 | 4.400138 | 0.4013557 | 2.701748 | 1.994e-09 | 11.54845 | 7.352e-09
2018-03-24 23:32 | 366906.7 | 3240.0015 | 3 | 41 | 4.400172 | 0.3722296 | 2.714643 | 1.994e-09 | 11.60519 | 7.352e-09
2018-03-24 23:34 | 367026.7 | 3360.0007 | 3 | 41 | 4.400144 | 0.3454037 | 2.726599 | 1.994e-09 | 11.65779 | 7.352e-09
2018-03-24 23:36 | 367146.7 | 3480.0007 | 3 | 41 | 4.400152 | 0.3207016 | 2.737698 | 1.994e-09 | 11.70663 | 7.352e-09
2018-03-24 23:38 | 367266.7 | 3600.0015 | 3 | 41 | 4.400034 | 0.2970219 | 2.748013 | 1.994e-09 | 11.75202 | 7.352e-09
2018-03-24 23:40 | 367386.7 | 3720.0007 | 3 | 41 | 4.400144 | 0.2776604 | 2.757612 | 1.994e-09 | 11.79426 | 7.352e-09
2018-03-24 23:42 | 367506.7 | 3840.0015 | 3 | 41 | 4.400173 | 0.2592649 | 2.766547 | 1.994e-09 | 11.83358 | 7.352e-09
2018-03-24 23:44 | 367626.7 | 3960.0016 | 3 | 41 | 4.400131 | 0.2405968 | 2.774885 | 1.994e-09 | 11.87026 | 7.352e-09
2018-03-24 23:46 | 367746.7 | 4080.0008 | 3 | 41 | 4.400138 | 0.2213593 | 2.782586 | 1.994e-09 | 11.90415 | 7.352e-09
2018-03-24 23:48 | 367866.7 | 4200.0015 | 3 | 41 | 4.400141 | 0.2024012 | 2.789649 | 1.994e-09 | 11.93522 | 7.352e-09
2018-03-24 23:50 | 367986.7 | 4320.0007 | 3 | 41 | 4.40014 | 0.1858559 | 2.796113 | 1.994e-09 | 11.96367 | 7.352e-09
2018-03-24 23:52 | 368106.7 | 4440.0016 | 3 | 41 | 4.40015 | 0.1730032 | 2.802083 | 1.994e-09 | 11.98994 | 7.352e-09
2018-03-24 23:54 | 368226.7 | 4560.0016 | 3 | 41 | 4.400122 | 0.1614285 | 2.807653 | 1.994e-09 | 12.01444 | 7.352e-09
2018-03-24 23:56 | 368346.7 | 4680.0008 | 3 | 41 | 4.400127 | 0.1517439 | 2.812875 | 1.994e-09 | 12.03742 | 7.352e-09
2018-03-24 23:58 | 368466.7 | 4800.0008 | 3 | 41 | 4.400114 | 0.1431885 | 2.817787 | 1.994e-09 | 12.05904 | 7.352e-09
2018-03-25 | 368586.7 | 4920.0007 | 3 | 41 | 4.400099 | 0.1349735 | 2.822423 | 1.994e-09 | 12.07944 | 7.352e-09
2018-03-25 00:02 | 368706.7 | 5040.0015 | 3 | 41 | 4.400099 | 0.1273985 | 2.826803 | 1.994e-09 | 12.09871 | 7.352e-09
2018-03-25 00:04 | 368826.7 | 5160.0008 | 3 | 41 | 4.40011 | 0.1209173 | 2.830951 | 1.994e-09 | 12.11696 | 7.352e-09
2018-03-25 00:06 | 368946.7 | 5280.0001 | 3 | 41 | 4.400117 | 0.11481 | 2.834874 | 1.994e-09 | 12.13422 | 7.352e-09
2018-03-25 00:08 | 369066.7 | 5400.0001 | 3 | 41 | 4.400096 | 0.1087694 | 2.838592 | 1.994e-09 | 12.15058 | 7.352e-09
2018-03-25 00:10 | 369186.7 | 5520.0016 | 3 | 41 | 4.400126 | 0.1034603 | 2.842118 | 1.994e-09 | 12.1661 | 7.352e-09
2018-03-25 00:12 | 369306.7 | 5640.0009 | 3 | 41 | 4.400094 | 0.0976572 | 2.845463 | 1.994e-09 | 12.18081 | 7.352e-09
2018-03-25 00:14 | 369426.7 | 5760.0001 | 3 | 41 | 4.400122 | 0.09266949 | 2.848637 | 1.994e-09 | 12.19478 | 7.352e-09
2018-03-25 00:16 | 369546.7 | 5880.0001 | 3 | 41 | 4.400136 | 0.08837890625 | 2.851651 | 1.994e-09 | 12.20804 | 7.352e-09
2018-03-25 00:18 | 369666.7 | 6000.0016 | 3 | 41 | 4.40011 | 0.08334255 | 2.854502 | 1.994e-09 | 12.22059 | 7.352e-09
2018-03-25 00:19 | 369702.9 | 6036.227 | 3 | 41 | 4.400121 | 0.08149719 | 2.855331 | 1.994e-09 | 12.22424 | 7.352e-09
2018-03-25 00:21 | 369823 | 119.9998 | 4 | 41 | 4.391477 | 0 | 2.855331 | 1.994e-09 | 12.22424 | 7.352e-09
2018-03-25 00:23 | 369943 | 239.9998 | 4 | 41 | 4.390635 | 0 | 2.855331 | 1.994e-09 | 12.22424 | 7.352e-09
2018-03-25 00:24 | 370003 | 300.0028 | 4 | 41 | 4.390357 | 0 | 2.855331 | 1.994e-09 | 12.22424 | 7.352e-09
2018-03-25 00:26 | 370123 | 120.0001 | 5 | 41 | 3.767529 | -6.520007 | 2.855331 | 0.2173036 | 12.22424 | 0.8306888
2018-03-25 00:28 | 370243 | 240.0002 | 5 | 41 | 3.708453 | -6.520002 | 2.855331 | 0.4346158 | 12.22424 | 1.643307
2018-03-25 00:30 | 370363 | 360.0009 | 5 | 41 | 3.639044 | -6.520083 | 2.855331 | 0.6519385 | 12.22424 | 2.44176
2018-03-25 00:32 | 370483 | 480.0002 | 5 | 41 | 3.569054 | -6.520039 | 2.855331 | 0.8692465 | 12.22424 | 3.224934
2018-03-25 00:34 | 370603 | 600.0002 | 5 | 41 | 3.501864 | -6.519999 | 2.855331 | 1.086612 | 12.22424 | 3.993339
2018-03-25 00:36 | 370723 | 720.0002 | 5 | 41 | 3.442384 | -6.520039 | 2.855331 | 1.303928 | 12.22424 | 4.747727
2018-03-25 00:38 | 370843 | 840.002 | 5 | 41 | 3.392034 | -6.520013 | 2.855331 | 1.521266 | 12.22424 | 5.490252
2018-03-25 00:40 | 370963 | 960.0011 | 5 | 41 | 3.34843 | -6.519982 | 2.855331 | 1.738577 | 12.22424 | 6.222529
2018-03-25 00:42 | 371083 | 1080.0012 | 5 | 41 | 3.308566 | -6.519992 | 2.855331 | 1.955892 | 12.22424 | 6.945827
2018-03-25 00:44 | 371203 | 1200.0011 | 5 | 41 | 3.269234 | -6.520039 | 2.855331 | 2.173213 | 12.22424 | 7.660601
2018-03-25 00:46 | 371323 | 1320.0001 | 5 | 41 | 3.226138 | -6.520017 | 2.855331 | 2.39053 | 12.22424 | 8.366513
2018-03-25 00:48 | 371443 | 1440.0002 | 5 | 41 | 3.16901 | -6.519918 | 2.855331 | 2.607834 | 12.22424 | 9.061803
2018-03-25 00:50 | 371563 | 1560.0009 | 5 | 41 | 3.056212 | -6.519955 | 2.855331 | 2.825164 | 12.22424 | 9.740142
2018-03-25 00:50 | 371594 | 1590.9864 | 5 | 41 | 2.999997 | -6.520015 | 2.855331 | 2.881284 | 12.22424 | 9.910179
2018-03-25 00:52 | 371714.1 | 120.0002 | 6 | 41 | 3.653922 | 0 | 2.855331 | 2.881284 | 12.22424 | 9.910179
2018-03-25 00:54 | 371834.1 | 240.0001 | 6 | 41 | 3.675022 | 0 | 2.855331 | 2.881284 | 12.22424 | 9.910179
2018-03-25 00:55 | 371894.1 | 300.0016 | 6 | 41 | 3.680205 | 0 | 2.855331 | 2.881284 | 12.22424 | 9.910179
2018-03-25 00:55 | 371894.1 | 0.0024 | 7 | 42 | 3.680074 | 0 | 0 | 0 | 0 | 0
2018-03-25 00:57 | 372014.2 | 120.0001 | 2 | 42 | 4.117213 | 4.89014 | 0.1623991 | 0 | 0.6596761 | 0
2018-03-25 00:59 | 372134.2 | 240.001 | 2 | 42 | 4.173094 | 4.890161 | 0.3254189 | 0 | 1.33583 | 0
2018-03-25 01:01 | 372254.2 | 360.0003 | 2 | 42 | 4.200264 | 4.848372 | 0.4883469 | 0 | 2.018374 | 0
2018-03-25 01:03 | 372374.2 | 480.0019 | 2 | 42 | 4.200239 | 4.547465 | 0.6448541 | 0 | 2.675747 | 0
2018-03-25 01:05 | 372494.2 | 600.0004 | 2 | 42 | 4.200282 | 4.237723 | 0.7913064 | 0 | 3.290887 | 0
2018-03-25 01:07 | 372614.2 | 720.0003 | 2 | 42 | 4.200269 | 3.921071 | 0.9272556 | 0 | 3.861911 | 0
2018-03-25 01:09 | 372734.2 | 840.0004 | 2 | 42 | 4.200261 | 3.615773 | 1.052812 | 0 | 4.389279 | 0
2018-03-25 01:11 | 372854.2 | 960.0003 | 2 | 42 | 4.200257 | 3.325721 | 1.168439 | 0 | 4.874945 | 0
2018-03-25 01:12 | 372882.5 | 988.3633 | 2 | 42 | 4.200271 | 3.259995 | 1.19438 | 0 | 4.983905 | 0
2018-03-25 01:14 | 373002.5 | 120.0011 | 3 | 42 | 4.222278 | 3.259839 | 1.302636 | 0 | 5.439687 | 0
2018-03-25 01:16 | 373122.5 | 240.0003 | 3 | 42 | 4.248057 | 3.260159 | 1.41129 | 0 | 5.899841 | 0
2018-03-25 01:18 | 373242.5 | 360.0002 | 3 | 42 | 4.275651 | 3.259788 | 1.519945 | 0 | 6.362894 | 0
2018-03-25 01:20 | 373362.5 | 480.0003 | 3 | 42 | 4.305439 | 3.259894 | 1.628601 | 0 | 6.829065 | 0
2018-03-25 01:22 | 373482.5 | 600.0019 | 3 | 42 | 4.337405 | 3.260051 | 1.737254 | 0 | 7.298573 | 0
2018-03-25 01:24 | 373602.5 | 720.0004 | 3 | 42 | 4.37185 | 3.259885 | 1.845908 | 0 | 7.771697 | 0
2018-03-25 01:26 | 373722.5 | 840.0019 | 3 | 42 | 4.400312 | 3.133037 | 1.954038 | 0 | 8.246303 | 0
2018-03-25 01:28 | 373842.5 | 960.0012 | 3 | 42 | 4.400301 | 2.74756 | 2.051759 | 0 | 8.676306 | 0
2018-03-25 01:30 | 373962.5 | 1080.0011 | 3 | 42 | 4.400287 | 2.396087 | 2.137386 | 0 | 9.053089 | 0
2018-03-25 01:32 | 374082.5 | 1200.0012 | 3 | 42 | 4.400265 | 2.083812 | 2.211931 | 0 | 9.381108 | 0
2018-03-25 01:34 | 374202.5 | 1320.0011 | 3 | 42 | 4.400273 | 1.817745 | 2.276826 | 0 | 9.666662 | 0
2018-03-25 01:36 | 374322.5 | 1440.0012 | 3 | 42 | 4.40024 | 1.602701 | 2.333694 | 0 | 9.916893 | 0
2018-03-25 01:38 | 374442.5 | 1560.0003 | 3 | 42 | 4.400183 | 1.425043 | 2.384089 | 0 | 10.13865 | 0
2018-03-25 01:40 | 374562.5 | 1680.0011 | 3 | 42 | 4.400216 | 1.275084 | 2.42904 | 0 | 10.33644 | 0
2018-03-25 01:42 | 374682.5 | 1800.0003 | 3 | 42 | 4.400204 | 1.145475 | 2.469338 | 0 | 10.51376 | 0
2018-03-25 01:44 | 374802.5 | 1920.0003 | 3 | 42 | 4.400189 | 1.032995 | 2.505604 | 0 | 10.67334 | 0
2018-03-25 01:46 | 374922.5 | 2040.0004 | 3 | 42 | 4.400231 | 0.9345016 | 2.538356 | 0 | 10.81745 | 0
2018-03-25 01:48 | 375042.5 | 2160.0011 | 3 | 42 | 4.400179 | 0.8467093 | 2.568014 | 0 | 10.94796 | 0
2018-03-25 01:50 | 375162.5 | 2280.0012 | 3 | 42 | 4.400211 | 0.7697401 | 2.594938 | 0 | 11.06643 | 0
2018-03-25 01:52 | 375282.5 | 2400.0003 | 3 | 42 | 4.400222 | 0.7013435 | 2.61943 | 0 | 11.1742 | 0
2018-03-25 01:54 | 375402.5 | 2520.0004 | 3 | 42 | 4.400209 | 0.6398783 | 2.641755 | 0 | 11.27243 | 0
2018-03-25 01:56 | 375522.5 | 2640.0012 | 3 | 42 | 4.400175 | 0.5847168 | 2.662149 | 0 | 11.36217 | 0
2018-03-25 01:58 | 375642.5 | 2760.0003 | 3 | 42 | 4.400156 | 0.5356827 | 2.680812 | 0 | 11.44429 | 0
2018-03-25 02:00 | 375762.5 | 2880.0012 | 3 | 42 | 4.400128 | 0.4912786 | 2.697921 | 0 | 11.51957 | 0
2018-03-25 02:02 | 375882.5 | 3000.0019 | 3 | 42 | 4.400154 | 0.4473686 | 2.713581 | 0 | 11.58848 | 0
2018-03-25 02:04 | 376002.5 | 3120.0019 | 3 | 42 | 4.400175 | 0.4052811 | 2.727785 | 0 | 11.65098 | 0
2018-03-25 02:06 | 376122.5 | 3240.0003 | 3 | 42 | 4.400154 | 0.3665304 | 2.740645 | 0 | 11.70757 | 0
2018-03-25 02:08 | 376242.5 | 3360.0009 | 3 | 42 | 4.400127 | 0.3348846 | 2.752329 | 0 | 11.75898 | 0
2018-03-25 02:10 | 376362.5 | 3480.0012 | 3 | 42 | 4.400085 | 0.3084745 | 2.763061 | 0 | 11.8062 | 0
2018-03-25 02:12 | 376482.5 | 3600.0011 | 3 | 42 | 4.400136 | 0.2866545 | 2.772991 | 0 | 11.84989 | 0
2018-03-25 02:14 | 376602.5 | 3720.0004 | 3 | 42 | 4.400141 | 0.2668142 | 2.782213 | 0 | 11.89047 | 0
2018-03-25 02:16 | 376722.5 | 3840.0011 | 3 | 42 | 4.400136 | 0.2489319 | 2.790805 | 0 | 11.92828 | 0
2018-03-25 02:18 | 376842.5 | 3960.0005 | 3 | 42 | 4.400146 | 0.2334719 | 2.798836 | 0 | 11.96361 | 0
2018-03-25 02:20 | 376962.5 | 4080.002 | 3 | 42 | 4.40013 | 0.2184324 | 2.806359 | 0 | 11.99672 | 0
2018-03-25 02:22 | 377082.5 | 4200.0004 | 3 | 42 | 4.400112 | 0.2052441 | 2.813421 | 0 | 12.02779 | 0
2018-03-25 02:24 | 377202.5 | 4320.002 | 3 | 42 | 4.400149 | 0.1931019 | 2.820061 | 0 | 12.05701 | 0
2018-03-25 02:26 | 377322.5 | 4440.001 | 3 | 42 | 4.400094 | 0.1816206 | 2.826308 | 0 | 12.0845 | 0
2018-03-25 02:28 | 377442.5 | 4560.0001 | 3 | 42 | 4.400128 | 0.1714993 | 2.832187 | 0 | 12.11036 | 0
2018-03-25 02:30 | 377562.5 | 4680 | 3 | 42 | 4.40011 | 0.1613979 | 2.837725 | 0 | 12.13473 | 0
2018-03-25 02:32 | 377682.5 | 4800.001 | 3 | 42 | 4.400069 | 0.1514311 | 2.842942 | 0 | 12.15769 | 0
2018-03-25 02:34 | 377802.5 | 4920.0002 | 3 | 42 | 4.400144 | 0.143115 | 2.84786 | 0 | 12.17933 | 0
2018-03-25 02:36 | 377922.5 | 5040.0001 | 3 | 42 | 4.400087 | 0.1317768 | 2.852448 | 0 | 12.19951 | 0
2018-03-25 02:38 | 378042.5 | 5160.0001 | 3 | 42 | 4.400141 | 0.1224394 | 2.856683 | 0 | 12.21815 | 0
2018-03-25 02:40 | 378162.5 | 5280.0009 | 3 | 42 | 4.400163 | 0.1127596 | 2.86059 | 0 | 12.23534 | 0
2018-03-25 02:42 | 378282.5 | 5400.001 | 3 | 42 | 4.400095 | 0.1046476 | 2.864207 | 0 | 12.25125 | 0
2018-03-25 02:44 | 378402.5 | 5520.0009 | 3 | 42 | 4.400094 | 0.09882355 | 2.8676 | 0 | 12.26618 | 0
2018-03-25 02:46 | 378522.5 | 5640.001 | 3 | 42 | 4.400133 | 0.09409332 | 2.870808 | 0 | 12.2803 | 0
2018-03-25 02:48 | 378642.5 | 5760.0009 | 3 | 42 | 4.400123 | 0.08917618 | 2.87384 | 0 | 12.29364 | 0
2018-03-25 02:50 | 378762.5 | 5880.0009 | 3 | 42 | 4.400089 | 0.08407402 | 2.876725 | 0 | 12.30634 | 0
2018-03-25 02:51 | 378839 | 5956.488 | 3 | 42 | 4.400101 | 0.08149719 | 2.878491 | 0 | 12.31411 | 0
2018-03-25 02:53 | 378959.1 | 119.9999 | 4 | 42 | 4.391074 | 0 | 2.878491 | 0 | 12.31411 | 0
2018-03-25 02:55 | 379079.1 | 240 | 4 | 42 | 4.390079 | 0 | 2.878491 | 0 | 12.31411 | 0
2018-03-25 02:56 | 379139.1 | 300.0022 | 4 | 42 | 4.389727 | 0 | 2.878491 | 0 | 12.31411 | 0
2018-03-25 02:58 | 379259.2 | 120.001 | 5 | 42 | 3.773744 | -6.519902 | 2.878491 | 0.2172938 | 12.31411 | 0.8315798
2018-03-25 03:00 | 379379.2 | 240.001 | 5 | 42 | 3.71608 | -6.519954 | 2.878491 | 0.4346461 | 12.31411 | 1.645904
2018-03-25 03:02 | 379499.2 | 360.0002 | 5 | 42 | 3.647489 | -6.519954 | 2.878491 | 0.6519718 | 12.31411 | 2.446134
2018-03-25 03:04 | 379619.2 | 480.0002 | 5 | 42 | 3.577374 | -6.519874 | 2.878491 | 0.8692877 | 12.31411 | 3.231156
2018-03-25 03:06 | 379739.2 | 600.0002 | 5 | 42 | 3.51017 | -6.519967 | 2.878491 | 1.086605 | 12.31411 | 4.001181
2018-03-25 03:08 | 379859.2 | 720.0002 | 5 | 42 | 3.447134 | -6.51991 | 2.878491 | 1.303921 | 12.31411 | 4.757078
2018-03-25 03:10 | 379979.2 | 840.0002 | 5 | 42 | 3.39136 | -6.519965 | 2.878491 | 1.521263 | 12.31411 | 5.500064
2018-03-25 03:12 | 380099.2 | 960.0002 | 5 | 42 | 3.341569 | -6.519964 | 2.878491 | 1.738589 | 12.31411 | 6.231589
2018-03-25 03:14 | 380219.2 | 1080.0002 | 5 | 42 | 3.297656 | -6.51989 | 2.878491 | 1.955907 | 12.31411 | 6.952868
2018-03-25 03:16 | 380339.2 | 1200.0011 | 5 | 42 | 3.255827 | -6.519924 | 2.878491 | 2.173222 | 12.31411 | 7.664965
2018-03-25 03:18 | 380459.2 | 1320.0002 | 5 | 42 | 3.210241 | -6.519908 | 2.878491 | 2.390575 | 12.31411 | 8.367867
2018-03-25 03:20 | 380579.2 | 1440.0003 | 5 | 42 | 3.149189 | -6.519915 | 2.878491 | 2.607882 | 12.31411 | 9.059281
2018-03-25 03:22 | 380699.2 | 1560.001 | 5 | 42 | 3.027838 | -6.519962 | 2.878491 | 2.825226 | 12.31411 | 9.73263
2018-03-25 03:22 | 380714.5 | 1575.3568 | 5 | 42 | 2.999994 | -6.519947 | 2.878491 | 2.853012 | 12.31411 | 9.816382
2018-03-25 03:24 | 380834.5 | 120.0007 | 6 | 42 | 3.662679 | 0 | 2.878491 | 2.853012 | 12.31411 | 9.816382
2018-03-25 03:26 | 380954.5 | 240.0007 | 6 | 42 | 3.68174 | 0 | 2.878491 | 2.853012 | 12.31411 | 9.816382
2018-03-25 03:27 | 381014.6 | 300.0037 | 6 | 42 | 3.686275 | 0 | 2.878491 | 2.853012 | 12.31411 | 9.816382
2018-03-25 03:27 | 381014.6 | 0.0024 | 7 | 43 | 3.6862 | 0 | 0 | 0 | 0 | 0
2018-03-25 03:29 | 381134.6 | 120.001 | 2 | 43 | 4.121852 | 4.889979 | 0.1624089 | 3.937e-09 | 0.6606644 | 1.4513e-08
2018-03-25 03:31 | 381254.6 | 240.0011 | 2 | 43 | 4.171023 | 4.889827 | 0.3254023 | 3.937e-09 | 1.336927 | 1.4513e-08
2018-03-25 03:33 | 381374.6 | 360.0002 | 2 | 43 | 4.19653 | 4.889871 | 0.4883783 | 3.937e-09 | 2.01898 | 1.4513e-08
2018-03-25 03:35 | 381494.6 | 480.0003 | 2 | 43 | 4.200279 | 4.641568 | 0.6479337 | 3.937e-09 | 2.6891 | 1.4513e-08
2018-03-25 03:37 | 381614.6 | 600.0003 | 2 | 43 | 4.200256 | 4.321675 | 0.797407 | 3.937e-09 | 3.31693 | 1.4513e-08
2018-03-25 03:39 | 381734.6 | 720.0003 | 2 | 43 | 4.200282 | 3.989165 | 0.9359239 | 3.937e-09 | 3.898739 | 1.4513e-08
2018-03-25 03:41 | 381854.6 | 840.001 | 2 | 43 | 4.200267 | 3.660748 | 1.063434 | 3.937e-09 | 4.434315 | 1.4513e-08
2018-03-25 03:43 | 381974.6 | 960.0002 | 2 | 43 | 4.200263 | 3.310822 | 1.179606 | 3.937e-09 | 4.922271 | 1.4513e-08
2018-03-25 03:44 | 381992.6 | 978.0048 | 2 | 43 | 4.200276 | 3.259997 | 1.19604 | 3.937e-09 | 4.991299 | 1.4513e-08
2018-03-25 03:46 | 382112.7 | 120.0001 | 3 | 43 | 4.227108 | 3.259959 | 1.304323 | 3.937e-09 | 5.447438 | 1.4513e-08
2018-03-25 03:48 | 382232.7 | 240.0009 | 3 | 43 | 4.258475 | 3.259931 | 1.412994 | 3.937e-09 | 5.908505 | 1.4513e-08
2018-03-25 03:50 | 382352.7 | 360.0009 | 3 | 43 | 4.289542 | 3.259917 | 1.521658 | 3.937e-09 | 6.372933 | 1.4513e-08
2018-03-25 03:52 | 382472.7 | 480.001 | 3 | 43 | 4.321311 | 3.259889 | 1.630306 | 3.937e-09 | 6.840705 | 1.4513e-08
2018-03-25 03:54 | 382592.7 | 600.0001 | 3 | 43 | 4.354706 | 3.259917 | 1.738979 | 3.937e-09 | 7.31211 | 1.4513e-08
2018-03-25 03:56 | 382712.7 | 720.0017 | 3 | 43 | 4.390302 | 3.259902 | 1.847633 | 3.937e-09 | 7.787181 | 1.4513e-08
2018-03-25 03:58 | 382832.7 | 840.0009 | 3 | 43 | 4.40028 | 2.940978 | 1.952058 | 3.937e-09 | 8.246534 | 1.4513e-08
2018-03-25 04:00 | 382952.7 | 960.0009 | 3 | 43 | 4.400303 | 2.603688 | 2.044329 | 3.937e-09 | 8.652552 | 1.4513e-08
2018-03-25 04:02 | 383072.7 | 1080.0001 | 3 | 43 | 4.40026 | 2.307714 | 2.126104 | 3.937e-09 | 9.012384 | 1.4513e-08
2018-03-25 04:04 | 383192.7 | 1200.0001 | 3 | 43 | 4.400273 | 2.048705 | 2.19861 | 3.937e-09 | 9.331429 | 1.4513e-08
2018-03-25 04:06 | 383312.7 | 1320.0002 | 3 | 43 | 4.400295 | 1.822083 | 2.263021 | 3.937e-09 | 9.614855 | 1.4513e-08
2018-03-25 04:08 | 383432.7 | 1440.001 | 3 | 43 | 4.400276 | 1.622608 | 2.320338 | 3.937e-09 | 9.867063 | 1.4513e-08
2018-03-25 04:10 | 383552.7 | 1560.0002 | 3 | 43 | 4.40026 | 1.448534 | 2.371434 | 3.937e-09 | 10.0919 | 1.4513e-08
2018-03-25 04:12 | 383672.7 | 1680.0002 | 3 | 43 | 4.400195 | 1.294806 | 2.4171 | 3.937e-09 | 10.29284 | 1.4513e-08
2018-03-25 04:14 | 383792.7 | 1800.001 | 3 | 43 | 4.400249 | 1.161705 | 2.457998 | 3.937e-09 | 10.4728 | 1.4513e-08
2018-03-25 04:16 | 383912.7 | 1920.0003 | 3 | 43 | 4.400225 | 1.034645 | 2.494589 | 3.937e-09 | 10.63381 | 1.4513e-08
2018-03-25 04:18 | 384032.7 | 2040.0003 | 3 | 43 | 4.400197 | 0.9184637 | 2.527099 | 3.937e-09 | 10.77686 | 1.4513e-08
2018-03-25 04:20 | 384152.7 | 2160.0011 | 3 | 43 | 4.4002 | 0.8159199 | 2.555971 | 3.937e-09 | 10.9039 | 1.4513e-08
2018-03-25 04:22 | 384272.7 | 2280.001 | 3 | 43 | 4.400197 | 0.7320642 | 2.581721 | 3.937e-09 | 11.01721 | 1.4513e-08
2018-03-25 04:24 | 384392.7 | 2400.0003 | 3 | 43 | 4.400167 | 0.6625662 | 2.604934 | 3.937e-09 | 11.11935 | 1.4513e-08
2018-03-25 04:26 | 384512.7 | 2520.0009 | 3 | 43 | 4.400215 | 0.6037817 | 2.626015 | 3.937e-09 | 11.21211 | 1.4513e-08
2018-03-25 04:28 | 384632.7 | 2640.0002 | 3 | 43 | 4.400211 | 0.5518131 | 2.645253 | 3.937e-09 | 11.29677 | 1.4513e-08
2018-03-25 04:30 | 384752.7 | 2760.0002 | 3 | 43 | 4.400168 | 0.5058279 | 2.662866 | 3.937e-09 | 11.37427 | 1.4513e-08
2018-03-25 04:32 | 384872.7 | 2880.001 | 3 | 43 | 4.400164 | 0.465167 | 2.679044 | 3.937e-09 | 11.44545 | 1.4513e-08
2018-03-25 04:34 | 384992.7 | 3000.0003 | 3 | 43 | 4.40019 | 0.4294558 | 2.693948 | 3.937e-09 | 11.51103 | 1.4513e-08
2018-03-25 04:36 | 385112.7 | 3120.0002 | 3 | 43 | 4.400161 | 0.3969374 | 2.707705 | 3.937e-09 | 11.57156 | 1.4513e-08
2018-03-25 04:38 | 385232.7 | 3240.0002 | 3 | 43 | 4.400164 | 0.3679247 | 2.720438 | 3.937e-09 | 11.62759 | 1.4513e-08
2018-03-25 04:40 | 385352.7 | 3360.0011 | 3 | 43 | 4.400184 | 0.3413734 | 2.732239 | 3.937e-09 | 11.67952 | 1.4513e-08
2018-03-25 04:42 | 385472.7 | 3480.0011 | 3 | 43 | 4.400156 | 0.3166008 | 2.743196 | 3.937e-09 | 11.72773 | 1.4513e-08
2018-03-25 04:44 | 385592.7 | 3600.002 | 3 | 43 | 4.400153 | 0.2944431 | 2.753376 | 3.937e-09 | 11.77252 | 1.4513e-08
2018-03-25 04:46 | 385712.7 | 3720.0003 | 3 | 43 | 4.40015 | 0.2738876 | 2.762838 | 3.937e-09 | 11.81416 | 1.4513e-08
2018-03-25 04:48 | 385832.7 | 3840.0004 | 3 | 43 | 4.400163 | 0.2552929 | 2.771652 | 3.937e-09 | 11.85294 | 1.4513e-08
2018-03-25 04:50 | 385952.7 | 3960.0003 | 3 | 43 | 4.400158 | 0.2351189 | 2.77983 | 3.937e-09 | 11.88892 | 1.4513e-08
2018-03-25 04:52 | 386072.7 | 4080.0019 | 3 | 43 | 4.400126 | 0.2148237 | 2.787327 | 3.937e-09 | 11.92191 | 1.4513e-08
2018-03-25 04:54 | 386192.7 | 4200.0004 | 3 | 43 | 4.400147 | 0.1965666 | 2.794185 | 3.937e-09 | 11.95209 | 1.4513e-08
2018-03-25 04:56 | 386312.7 | 4320.0004 | 3 | 43 | 4.400105 | 0.181119 | 2.800473 | 3.937e-09 | 11.97976 | 1.4513e-08
2018-03-25 04:58 | 386432.7 | 4440.0003 | 3 | 43 | 4.400107 | 0.1686172 | 2.806307 | 3.937e-09 | 12.00543 | 1.4513e-08
2018-03-25 05:00 | 386552.7 | 4560.0011 | 3 | 43 | 4.400102 | 0.1578684 | 2.811753 | 3.937e-09 | 12.02939 | 1.4513e-08
2018-03-25 05:02 | 386672.7 | 4680.0012 | 3 | 43 | 4.400116 | 0.1481733 | 2.81686 | 3.937e-09 | 12.05186 | 1.4513e-08
2018-03-25 05:04 | 386792.7 | 4800.0011 | 3 | 43 | 4.400126 | 0.1396046 | 2.821665 | 3.937e-09 | 12.073 | 1.4513e-08
2018-03-25 05:06 | 386912.7 | 4920.0019 | 3 | 43 | 4.400087 | 0.1317348 | 2.826183 | 3.937e-09 | 12.09288 | 1.4513e-08
2018-03-25 05:08 | 387032.7 | 5040.0011 | 3 | 43 | 4.400132 | 0.124773 | 2.830454 | 3.937e-09 | 12.11168 | 1.4513e-08
2018-03-25 05:10 | 387152.7 | 5160.0027 | 3 | 43 | 4.400086 | 0.1172857 | 2.834494 | 3.937e-09 | 12.12945 | 1.4513e-08
2018-03-25 05:12 | 387272.7 | 5280.0012 | 3 | 43 | 4.400077 | 0.1109228 | 2.838313 | 3.937e-09 | 12.14626 | 1.4513e-08
2018-03-25 05:14 | 387392.7 | 5400.0036 | 3 | 43 | 4.400092 | 0.1055927 | 2.841932 | 3.937e-09 | 12.16218 | 1.4513e-08
2018-03-25 05:16 | 387512.7 | 5520.002 | 3 | 43 | 4.400069 | 0.09949017 | 2.845352 | 3.937e-09 | 12.17723 | 1.4513e-08
2018-03-25 05:18 | 387632.7 | 5640.002 | 3 | 43 | 4.400094 | 0.09436321 | 2.848596 | 3.937e-09 | 12.1915 | 1.4513e-08
2018-03-25 05:20 | 387752.7 | 5760.0019 | 3 | 43 | 4.400172 | 0.0905447 | 2.851675 | 3.937e-09 | 12.20505 | 1.4513e-08
2018-03-25 05:22 | 387872.7 | 5880.0004 | 3 | 43 | 4.400132 | 0.08535099 | 2.854589 | 3.937e-09 | 12.21787 | 1.4513e-08
2018-03-25 05:23 | 387960.9 | 5968.2665 | 3 | 43 | 4.400089 | 0.08149147 | 2.85663 | 3.937e-09 | 12.22685 | 1.4513e-08
2018-03-25 05:25 | 388081 | 120.0009 | 4 | 43 | 4.391363 | 0 | 2.85663 | 3.937e-09 | 12.22685 | 1.4513e-08
2018-03-25 05:27 | 388201 | 240.0009 | 4 | 43 | 4.390518 | 0 | 2.85663 | 3.937e-09 | 12.22685 | 1.4513e-08
2018-03-25 05:28 | 388261 | 300.0039 | 4 | 43 | 4.390236 | 0 | 2.85663 | 3.937e-09 | 12.22685 | 1.4513e-08
2018-03-25 05:30 | 388381.1 | 120.0007 | 5 | 43 | 3.764681 | -6.520019 | 2.85663 | 0.2173089 | 12.22685 | 0.8305775
2018-03-25 05:32 | 388501.1 | 240.0011 | 5 | 43 | 3.704297 | -6.520055 | 2.85663 | 0.43463 | 12.22685 | 1.642428
2018-03-25 05:34 | 388621.1 | 360.001 | 5 | 43 | 3.634819 | -6.52006 | 2.85663 | 0.6519507 | 12.22685 | 2.439954
2018-03-25 05:36 | 388741.1 | 480.0018 | 5 | 43 | 3.564059 | -6.520065 | 2.85663 | 0.8692709 | 12.22685 | 3.222172
2018-03-25 05:38 | 388861.1 | 600.0009 | 5 | 43 | 3.496708 | -6.520007 | 2.85663 | 1.086581 | 12.22685 | 3.989241
2018-03-25 05:40 | 388981.1 | 720.0011 | 5 | 43 | 3.437253 | -6.519977 | 2.85663 | 1.303904 | 12.22685 | 4.742525
2018-03-25 05:42 | 389101.1 | 840.0002 | 5 | 43 | 3.38666 | -6.520062 | 2.85663 | 1.521215 | 12.22685 | 5.483849
2018-03-25 05:44 | 389221.1 | 960.0001 | 5 | 43 | 3.342969 | -6.520075 | 2.85663 | 1.738526 | 12.22685 | 6.214942
2018-03-25 05:46 | 389341.1 | 1080.0002 | 5 | 43 | 3.302773 | -6.519993 | 2.85663 | 1.955848 | 12.22685 | 6.937043
2018-03-25 05:48 | 389461.1 | 1200.001 | 5 | 43 | 3.263024 | -6.520035 | 2.85663 | 2.173156 | 12.22685 | 7.650469
2018-03-25 05:50 | 389581.1 | 1320.0006 | 5 | 43 | 3.218617 | -6.520033 | 2.85663 | 2.390468 | 12.22685 | 8.354903
2018-03-25 05:52 | 389701.1 | 1440.001 | 5 | 43 | 3.160137 | -6.519987 | 2.85663 | 2.607784 | 12.22685 | 9.04841
2018-03-25 05:54 | 389821.1 | 1560.0018 | 5 | 43 | 3.044442 | -6.520012 | 2.85663 | 2.825102 | 12.22685 | 9.724569
2018-03-25 05:55 | 389845.6 | 1584.5752 | 5 | 43 | 2.999991 | -6.520009 | 2.85663 | 2.869605 | 12.22685 | 9.859113
2018-03-25 05:57 | 389965.7 | 120.0016 | 6 | 43 | 3.65835 | 0 | 2.85663 | 2.869605 | 12.22685 | 9.859113
2018-03-25 05:59 | 390085.7 | 240.0006 | 6 | 43 | 3.678226 | 0 | 2.85663 | 2.869605 | 12.22685 | 9.859113
2018-03-25 06:00 | 390145.7 | 300.0021 | 6 | 43 | 3.682954 | 0 | 2.85663 | 2.869605 | 12.22685 | 9.859113
2018-03-25 06:00 | 390145.7 | 0.0025 | 7 | 44 | 3.682898 | 0 | 0 | 0 | 0 | 0
2018-03-25 06:02 | 390265.8 | 120.0001 | 2 | 44 | 4.116226 | 4.889825 | 0.1623842 | 0 | 0.6595449 | 0
2018-03-25 06:04 | 390385.8 | 240.0009 | 2 | 44 | 4.171969 | 4.890065 | 0.3253701 | 0 | 1.335372 | 0
2018-03-25 06:06 | 390505.8 | 360.0016 | 2 | 44 | 4.200302 | 4.822419 | 0.4881825 | 0 | 2.017409 | 0
2018-03-25 06:08 | 390625.8 | 480.0002 | 2 | 44 | 4.20028 | 4.481219 | 0.6430298 | 0 | 2.667811 | 0
2018-03-25 06:10 | 390745.8 | 600.0011 | 2 | 44 | 4.200275 | 4.162923 | 0.7870683 | 0 | 3.272812 | 0
2018-03-25 06:12 | 390865.8 | 720.0016 | 2 | 44 | 4.200263 | 3.847386 | 0.9205254 | 0 | 3.833369 | 0
2018-03-25 06:14 | 390985.8 | 840.0016 | 2 | 44 | 4.20024 | 3.546947 | 1.043685 | 0 | 4.350672 | 0
2018-03-25 06:16 | 391105.8 | 960.0004 | 2 | 44 | 4.200268 | 3.264688 | 1.157104 | 0 | 4.827063 | 0
2018-03-25 06:16 | 391107.7 | 961.9767 | 2 | 44 | 4.200243 | 3.259986 | 1.158893 | 0 | 4.83458 | 0
2018-03-25 06:18 | 391227.7 | 120.0003 | 3 | 44 | 4.222091 | 3.259925 | 1.267098 | 0 | 5.290135 | 0
2018-03-25 06:20 | 391347.7 | 240.0019 | 3 | 44 | 4.247515 | 3.259835 | 1.375687 | 0 | 5.749972 | 0
2018-03-25 06:22 | 391467.7 | 360 | 3 | 44 | 4.27458 | 3.259891 | 1.484271 | 0 | 6.212639 | 0
2018-03-25 06:24 | 391587.7 | 480.0013 | 3 | 44 | 4.303692 | 3.259868 | 1.592859 | 0 | 6.678371 | 0
2018-03-25 06:26 | 391707.7 | 600.0008 | 3 | 44 | 4.334902 | 3.25991 | 1.701444 | 0 | 7.147361 | 0
2018-03-25 06:28 | 391827.7 | 720.0001 | 3 | 44 | 4.368626 | 3.259841 | 1.810032 | 0 | 7.619887 | 0
2018-03-25 06:30 | 391947.7 | 840.0004 | 3 | 44 | 4.400311 | 3.186242 | 1.918456 | 0 | 8.095469 | 0
2018-03-25 06:32 | 392067.7 | 960.0006 | 3 | 44 | 4.400264 | 2.795136 | 2.017725 | 0 | 8.532278 | 0
2018-03-25 06:34 | 392187.7 | 1080.0009 | 3 | 44 | 4.40028 | 2.469525 | 2.105284 | 0 | 8.917564 | 0
2018-03-25 06:36 | 392307.7 | 1200.0008 | 3 | 44 | 4.40027 | 2.170875 | 2.182574 | 0 | 9.25766 | 0
2018-03-25 06:38 | 392427.7 | 1320.0017 | 3 | 44 | 4.400278 | 1.894748 | 2.250142 | 0 | 9.554979 | 0
2018-03-25 06:40 | 392547.7 | 1440.0002 | 3 | 44 | 4.40027 | 1.655521 | 2.309172 | 0 | 9.814726 | 0
2018-03-25 06:42 | 392667.7 | 1560.0009 | 3 | 44 | 4.400251 | 1.458615 | 2.360902 | 0 | 10.04235 | 0
2018-03-25 06:44 | 392787.7 | 1680.0001 | 3 | 44 | 4.40017 | 1.299054 | 2.406765 | 0 | 10.24416 | 0
2018-03-25 06:46 | 392907.7 | 1800.0001 | 3 | 44 | 4.40025 | 1.164847 | 2.447752 | 0 | 10.42451 | 0
2018-03-25 06:48 | 393027.7 | 1920.0009 | 3 | 44 | 4.400219 | 1.048828125 | 2.484578 | 0 | 10.58655 | 0
2018-03-25 06:50 | 393147.7 | 2040.001 | 3 | 44 | 4.400225 | 0.9480267 | 2.517803 | 0 | 10.73275 | 0
2018-03-25 06:52 | 393267.7 | 2160.0001 | 3 | 44 | 4.400212 | 0.8596725 | 2.547876 | 0 | 10.86508 | 0
2018-03-25 06:54 | 393387.7 | 2280.0009 | 3 | 44 | 4.400199 | 0.7812843 | 2.575182 | 0 | 10.98523 | 0
2018-03-25 06:56 | 393507.7 | 2400.0009 | 3 | 44 | 4.400229 | 0.712388 | 2.600035 | 0 | 11.09459 | 0
2018-03-25 06:58 | 393627.7 | 2520.0001 | 3 | 44 | 4.400174 | 0.6498413 | 2.6227 | 0 | 11.19432 | 0
2018-03-25 07:00 | 393747.7 | 2640.001 | 3 | 44 | 4.40016 | 0.5945044 | 2.643414 | 0 | 11.28547 | 0
2018-03-25 07:02 | 393867.7 | 2760.0001 | 3 | 44 | 4.400225 | 0.5456438 | 2.662378 | 0 | 11.36891 | 0
2018-03-25 07:04 | 393987.7 | 2880.0002 | 3 | 44 | 4.400202 | 0.5007048 | 2.679775 | 0 | 11.44546 | 0
2018-03-25 07:06 | 394107.7 | 3000.0001 | 3 | 44 | 4.400192 | 0.4605808 | 2.695765 | 0 | 11.51582 | 0
2018-03-25 07:08 | 394227.7 | 3120.0009 | 3 | 44 | 4.400138 | 0.42381 | 2.710486 | 0 | 11.58059 | 0
2018-03-25 07:10 | 394347.7 | 3240.0009 | 3 | 44 | 4.400172 | 0.3914003 | 2.724067 | 0 | 11.64035 | 0
2018-03-25 07:12 | 394467.7 | 3360.0001 | 3 | 44 | 4.400171 | 0.3575487 | 2.736561 | 0 | 11.69533 | 0
2018-03-25 07:14 | 394587.7 | 3480.001 | 3 | 44 | 4.400144 | 0.3253565 | 2.747934 | 0 | 11.74537 | 0
2018-03-25 07:16 | 394707.7 | 3600.0009 | 3 | 44 | 4.400209 | 0.2966452 | 2.758274 | 0 | 11.79087 | 0
2018-03-25 07:18 | 394827.7 | 3720.0002 | 3 | 44 | 4.400198 | 0.2723799 | 2.767716 | 0 | 11.83241 | 0
2018-03-25 07:20 | 394947.7 | 3840.0009 | 3 | 44 | 4.400133 | 0.2514496 | 2.776423 | 0 | 11.87073 | 0
2018-03-25 07:22 | 395067.7 | 3960.0009 | 3 | 44 | 4.400131 | 0.2338419 | 2.784508 | 0 | 11.9063 | 0
2018-03-25 07:24 | 395187.7 | 4080.0001 | 3 | 44 | 4.400128 | 0.2184639 | 2.792049 | 0 | 11.93948 | 0
2018-03-25 07:26 | 395307.7 | 4200.0001 | 3 | 44 | 4.400099 | 0.2045345 | 2.799106 | 0 | 11.97054 | 0
2018-03-25 07:28 | 395427.7 | 4320.0001 | 3 | 44 | 4.400138 | 0.1927319 | 2.805722 | 0 | 11.99965 | 0
2018-03-25 07:30 | 395547.7 | 4440.0001 | 3 | 44 | 4.400136 | 0.1815319 | 2.811944 | 0 | 12.02703 | 0
2018-03-25 07:32 | 395667.7 | 4560.0002 | 3 | 44 | 4.400164 | 0.1712313 | 2.817804 | 0 | 12.05281 | 0
2018-03-25 07:34 | 395787.7 | 4680.0001 | 3 | 44 | 4.400092 | 0.1607504 | 2.823328 | 0 | 12.07712 | 0
2018-03-25 07:36 | 395907.7 | 4800.0013 | 3 | 44 | 4.400136 | 0.1521778 | 2.828539 | 0 | 12.10005 | 0
2018-03-25 07:38 | 396027.7 | 4920.0009 | 3 | 44 | 4.400119 | 0.1435013 | 2.833456 | 0 | 12.12168 | 0
2018-03-25 07:40 | 396147.7 | 5040.0014 | 3 | 44 | 4.400099 | 0.134944 | 2.838098 | 0 | 12.14211 | 0
2018-03-25 07:42 | 396267.7 | 5160.0001 | 3 | 44 | 4.400115 | 0.1277084 | 2.842482 | 0 | 12.16139 | 0
2018-03-25 07:44 | 396387.7 | 5280.0001 | 3 | 44 | 4.400085 | 0.1206255 | 2.846622 | 0 | 12.17961 | 0
2018-03-25 07:46 | 396507.7 | 5400.001 | 3 | 44 | 4.400098 | 0.1141634 | 2.850541 | 0 | 12.19686 | 0
2018-03-25 07:48 | 396627.7 | 5520.0017 | 3 | 44 | 4.400134 | 0.1074524 | 2.854241 | 0 | 12.21313 | 0
2018-03-25 07:50 | 396747.7 | 5640.0009 | 3 | 44 | 4.400133 | 0.09912682 | 2.857674 | 0 | 12.22824 | 0
2018-03-25 07:52 | 396867.7 | 5760.0003 | 3 | 44 | 4.400116 | 0.09130764 | 2.860845 | 0 | 12.2422 | 0
2018-03-25 07:54 | 396987.7 | 5880.0009 | 3 | 44 | 4.400146 | 0.0847559 | 2.863764 | 0 | 12.25504 | 0
2018-03-25 07:55 | 397055.4 | 5947.6433 | 3 | 44 | 4.400139 | 0.08149815 | 2.865324 | 0 | 12.2619 | 0
2018-03-25 07:57 | 397175.4 | 120.0008 | 4 | 44 | 4.391079 | 0 | 2.865324 | 0 | 12.2619 | 0
2018-03-25 07:59 | 397295.4 | 239.9999 | 4 | 44 | 4.390102 | 0 | 2.865324 | 0 | 12.2619 | 0
2018-03-25 08:00 | 397355.4 | 300.0007 | 4 | 44 | 4.389749 | 0 | 2.865324 | 0 | 12.2619 | 0
2018-03-25 08:02 | 397475.5 | 120.0006 | 5 | 44 | 3.762907 | -6.52003 | 2.865324 | 0.2171803 | 12.2619 | 0.8288462
2018-03-25 08:04 | 397595.5 | 240.0016 | 5 | 44 | 3.706405 | -6.51995 | 2.865324 | 0.4343717 | 12.2619 | 1.640379
2018-03-25 08:06 | 397715.5 | 360.0006 | 5 | 44 | 3.638388 | -6.520037 | 2.865324 | 0.6515588 | 12.2619 | 2.438051
2018-03-25 08:08 | 397835.5 | 480.0016 | 5 | 44 | 3.568691 | -6.520052 | 2.865324 | 0.8687408 | 12.2619 | 3.220674
2018-03-25 08:10 | 397955.5 | 600 | 5 | 44 | 3.501877 | -6.52002 | 2.865324 | 1.085924 | 12.2619 | 3.988368
2018-03-25 08:12 | 398075.5 | 720.0016 | 5 | 44 | 3.442367 | -6.520069 | 2.865324 | 1.303119 | 12.2619 | 4.742337
2018-03-25 08:14 | 398195.5 | 840.0017 | 5 | 44 | 3.391716 | -6.520039 | 2.865324 | 1.520309 | 12.2619 | 5.484331
2018-03-25 08:16 | 398315.5 | 960.0008 | 5 | 44 | 3.347796 | -6.520012 | 2.865324 | 1.737487 | 12.2619 | 6.216067
2018-03-25 08:18 | 398435.5 | 1080.0001 | 5 | 44 | 3.307644 | -6.520052 | 2.865324 | 1.954672 | 12.2619 | 6.938771
2018-03-25 08:20 | 398555.5 | 1200.0008 | 5 | 44 | 3.268445 | -6.520065 | 2.865324 | 2.171866 | 12.2619 | 7.652939
2018-03-25 08:22 | 398675.5 | 1320.0008 | 5 | 44 | 3.223961 | -6.520017 | 2.865324 | 2.389054 | 12.2619 | 8.358127
2018-03-25 08:24 | 398795.5 | 1440.0006 | 5 | 44 | 3.164591 | -6.520023 | 2.865324 | 2.606237 | 12.2619 | 9.052393
2018-03-25 08:26 | 398915.5 | 1560.0003 | 5 | 44 | 3.037441 | -6.519992 | 2.865324 | 2.823415 | 12.2619 | 9.728055
2018-03-25 08:26 | 398935.1 | 1579.5776 | 5 | 44 | 2.99999 | -6.520005 | 2.865324 | 2.858851 | 12.2619 | 9.835053
2018-03-25 08:28 | 399055.2 | 120.0007 | 6 | 44 | 3.659851 | 0 | 2.865324 | 2.858851 | 12.2619 | 9.835053
2018-03-25 08:30 | 399175.2 | 240.0007 | 6 | 44 | 3.679822 | 0 | 2.865324 | 2.858851 | 12.2619 | 9.835053
2018-03-25 08:31 | 399235.2 | 300.0023 | 6 | 44 | 3.684538 | 0 | 2.865324 | 2.858851 | 12.2619 | 9.835053
2018-03-25 08:31 | 399235.2 | 0.0024 | 7 | 45 | 3.684438 | 0 | 0 | 0 | 0 | 0
2018-03-25 08:33 | 399355.3 | 120 | 2 | 45 | 4.130729 | 4.889852 | 0.1622905 | 3.49e-10 | 0.6614378 | 1.285e-09
2018-03-25 08:35 | 399475.3 | 240 | 2 | 45 | 4.180828 | 4.889953 | 0.3251785 | 3.49e-10 | 1.338785 | 1.285e-09
2018-03-25 08:37 | 399595.3 | 360.0013 | 2 | 45 | 4.200254 | 4.789987 | 0.4875373 | 3.49e-10 | 2.019718 | 1.285e-09
2018-03-25 08:39 | 399715.3 | 480.0012 | 2 | 45 | 4.20027 | 4.509799 | 0.6424813 | 3.49e-10 | 2.670525 | 1.285e-09
2018-03-25 08:41 | 399835.3 | 600.0001 | 2 | 45 | 4.200247 | 4.205127 | 0.7877125 | 3.49e-10 | 3.280535 | 1.285e-09
2018-03-25 08:43 | 399955.3 | 720.0013 | 2 | 45 | 4.200282 | 3.895528 | 0.9226307 | 3.49e-10 | 3.847229 | 1.285e-09
2018-03-25 08:45 | 400075.3 | 840.0008 | 2 | 45 | 4.200254 | 3.591866 | 1.047322 | 3.49e-10 | 4.370967 | 1.285e-09
2018-03-25 08:47 | 400195.3 | 960 | 2 | 45 | 4.200266 | 3.302421 | 1.162122 | 3.49e-10 | 4.853155 | 1.285e-09
2018-03-25 08:47 | 400213.7 | 978.4384 | 2 | 45 | 4.200283 | 3.259999 | 1.178915 | 3.49e-10 | 4.923692 | 1.285e-09
2018-03-25 08:49 | 400333.7 | 120.0006 | 3 | 45 | 4.22241 | 3.259891 | 1.287123 | 3.49e-10 | 5.379284 | 1.285e-09
2018-03-25 08:51 | 400453.7 | 240.0008 | 3 | 45 | 4.248092 | 3.259906 | 1.395714 | 3.49e-10 | 5.839178 | 1.285e-09
2018-03-25 08:53 | 400573.7 | 360.0008 | 3 | 45 | 4.27563 | 3.259826 | 1.504302 | 3.49e-10 | 6.301945 | 1.285e-09
2018-03-25 08:55 | 400693.7 | 480.0017 | 3 | 45 | 4.305311 | 3.25991 | 1.612893 | 3.49e-10 | 6.767835 | 1.285e-09
2018-03-25 08:57 | 400813.7 | 600.0006 | 3 | 45 | 4.340125 | 3.25986 | 1.721481 | 3.49e-10 | 7.237177 | 1.285e-09
2018-03-25 08:59 | 400933.7 | 720.0009 | 3 | 45 | 4.379472 | 3.259835 | 1.830064 | 3.49e-10 | 7.71055 | 1.285e-09
2018-03-25 09:01 | 401053.7 | 840.0008 | 3 | 45 | 4.400298 | 2.992528 | 1.936234 | 3.49e-10 | 8.17716 | 1.285e-09
2018-03-25 09:03 | 401173.7 | 960.0016 | 3 | 45 | 4.400292 | 2.620982 | 2.029469 | 3.49e-10 | 8.587421 | 1.285e-09
2018-03-25 09:05 | 401293.7 | 1080.0017 | 3 | 45 | 4.400274 | 2.314347 | 2.111523 | 3.49e-10 | 8.948482 | 1.285e-09
2018-03-25 09:07 | 401413.7 | 1200 | 3 | 45 | 4.400255 | 2.052651 | 2.184146 | 3.49e-10 | 9.268043 | 1.285e-09
2018-03-25 09:09 | 401533.7 | 1320 | 3 | 45 | 4.400261 | 1.826528 | 2.248666 | 3.49e-10 | 9.551945 | 1.285e-09
2018-03-25 09:11 | 401653.7 | 1440.0008 | 3 | 45 | 4.400242 | 1.630342 | 2.306173 | 3.49e-10 | 9.804991 | 1.285e-09
2018-03-25 09:13 | 401773.7 | 1560.0001 | 3 | 45 | 4.400245 | 1.460385 | 2.357592 | 3.49e-10 | 10.03125 | 1.285e-09
2018-03-25 09:15 | 401893.7 | 1680 | 3 | 45 | 4.400238 | 1.31071 | 2.403692 | 3.49e-10 | 10.2341 | 1.285e-09
2018-03-25 09:17 | 402013.7 | 1800.0001 | 3 | 45 | 4.400225 | 1.17891 | 2.445119 | 3.49e-10 | 10.41639 | 1.285e-09
2018-03-25 09:19 | 402133.7 | 1920 | 3 | 45 | 4.400225 | 1.063118 | 2.482423 | 3.49e-10 | 10.58053 | 1.285e-09
2018-03-25 09:21 | 402253.7 | 2040 | 3 | 45 | 4.400228 | 0.9606466 | 2.516092 | 3.49e-10 | 10.72868 | 1.285e-09
2018-03-25 09:23 | 402373.7 | 2160.0005 | 3 | 45 | 4.400221 | 0.8696957 | 2.546546 | 3.49e-10 | 10.86269 | 1.285e-09
2018-03-25 09:25 | 402493.7 | 2280 | 3 | 45 | 4.400237 | 0.7894859 | 2.574148 | 3.49e-10 | 10.98414 | 1.285e-09
2018-03-25 09:27 | 402613.7 | 2400.0001 | 3 | 45 | 4.400227 | 0.7173252 | 2.599215 | 3.49e-10 | 11.09444 | 1.285e-09
2018-03-25 09:29 | 402733.7 | 2520.0006 | 3 | 45 | 4.400189 | 0.6472464 | 2.621954 | 3.49e-10 | 11.1945 | 1.285e-09
2018-03-25 09:31 | 402853.7 | 2640.0008 | 3 | 45 | 4.400211 | 0.5818796 | 2.642402 | 3.49e-10 | 11.28447 | 1.285e-09
2018-03-25 09:33 | 402973.7 | 2760.0008 | 3 | 45 | 4.400231 | 0.5229588 | 2.660764 | 3.49e-10 | 11.36527 | 1.285e-09
2018-03-25 09:35 | 403093.7 | 2880.0008 | 3 | 45 | 4.400225 | 0.4737968 | 2.677314 | 3.49e-10 | 11.43809 | 1.285e-09
2018-03-25 09:37 | 403213.7 | 3000.0017 | 3 | 45 | 4.400161 | 0.4330778 | 2.692394 | 3.49e-10 | 11.50445 | 1.285e-09
2018-03-25 09:39 | 403333.7 | 3120.0008 | 3 | 45 | 4.400165 | 0.398941 | 2.706245 | 3.49e-10 | 11.56539 | 1.285e-09
2018-03-25 09:41 | 403453.7 | 3240.0001 | 3 | 45 | 4.400181 | 0.3691263 | 2.719024 | 3.49e-10 | 11.62162 | 1.285e-09
2018-03-25 09:43 | 403573.7 | 3360.0008 | 3 | 45 | 4.400147 | 0.3421688 | 2.730861 | 3.49e-10 | 11.67371 | 1.285e-09
2018-03-25 09:45 | 403693.7 | 3480.0008 | 3 | 45 | 4.400166 | 0.3184147 | 2.741853 | 3.49e-10 | 11.72208 | 1.285e-09
2018-03-25 09:47 | 403813.7 | 3600.0011 | 3 | 45 | 4.400116 | 0.2963638 | 2.752091 | 3.49e-10 | 11.76713 | 1.285e-09
2018-03-25 09:49 | 403933.7 | 3720.0006 | 3 | 45 | 4.400131 | 0.2765665 | 2.761635 | 3.49e-10 | 11.80912 | 1.285e-09
2018-03-25 09:51 | 404053.7 | 3840.0009 | 3 | 45 | 4.400192 | 0.2589169 | 2.770544 | 3.49e-10 | 11.84832 | 1.285e-09
2018-03-25 09:53 | 404173.7 | 3960 | 3 | 45 | 4.400218 | 0.2424831 | 2.778869 | 3.49e-10 | 11.88495 | 1.285e-09
2018-03-25 09:55 | 404293.7 | 4080.0009 | 3 | 45 | 4.400074 | 0.2255983 | 2.786661 | 3.49e-10 | 11.91924 | 1.285e-09
2018-03-25 09:57 | 404413.7 | 4200.0006 | 3 | 45 | 4.400089 | 0.2119656 | 2.793959 | 3.49e-10 | 11.95135 | 1.285e-09
2018-03-25 09:59 | 404533.7 | 4320.0007 | 3 | 45 | 4.400141 | 0.1994457 | 2.800805 | 3.49e-10 | 11.98147 | 1.285e-09
2018-03-25 10:01 | 404653.7 | 4440.0003 | 3 | 45 | 4.400119 | 0.1863861 | 2.807239 | 3.49e-10 | 12.00978 | 1.285e-09
2018-03-25 10:03 | 404773.7 | 4560 | 3 | 45 | 4.400126 | 0.1715765 | 2.813204 | 3.49e-10 | 12.03603 | 1.285e-09
2018-03-25 10:05 | 404893.7 | 4680.0017 | 3 | 45 | 4.400144 | 0.1582384 | 2.818697 | 3.49e-10 | 12.0602 | 1.285e-09
2018-03-25 10:07 | 405013.7 | 4800 | 3 | 45 | 4.400161 | 0.1460505 | 2.823747 | 3.49e-10 | 12.08242 | 1.285e-09
2018-03-25 10:09 | 405133.7 | 4920.0016 | 3 | 45 | 4.400113 | 0.1356859 | 2.828426 | 3.49e-10 | 12.10301 | 1.285e-09
2018-03-25 10:11 | 405253.7 | 5040.0008 | 3 | 45 | 4.400128 | 0.1278296 | 2.832815 | 3.49e-10 | 12.12232 | 1.285e-09
2018-03-25 10:13 | 405373.7 | 5160.0001 | 3 | 45 | 4.400085 | 0.1199446 | 2.836939 | 3.49e-10 | 12.14047 | 1.285e-09
2018-03-25 10:15 | 405493.7 | 5280.0008 | 3 | 45 | 4.400112 | 0.1138382 | 2.840843 | 3.49e-10 | 12.15765 | 1.285e-09
2018-03-25 10:17 | 405613.7 | 5400 | 3 | 45 | 4.400123 | 0.1080599 | 2.844529 | 3.49e-10 | 12.17386 | 1.285e-09
2018-03-25 10:19 | 405733.7 | 5520.0009 | 3 | 45 | 4.400093 | 0.1022072 | 2.848029 | 3.49e-10 | 12.18927 | 1.285e-09
2018-03-25 10:21 | 405853.7 | 5640.0008 | 3 | 45 | 4.400114 | 0.09733677 | 2.851355 | 3.49e-10 | 12.2039 | 1.285e-09
2018-03-25 10:23 | 405973.7 | 5760.0009 | 3 | 45 | 4.400111 | 0.0922699 | 2.854514 | 3.49e-10 | 12.2178 | 1.285e-09
2018-03-25 10:25 | 406093.7 | 5880.0008 | 3 | 45 | 4.400038 | 0.08735275 | 2.857502 | 3.49e-10 | 12.23095 | 1.285e-09
2018-03-25 10:27 | 406213.7 | 6000.0001 | 3 | 45 | 4.400102 | 0.08349705 | 2.860359 | 3.49e-10 | 12.24352 | 1.285e-09
2018-03-25 10:28 | 406263.8 | 6050.116 | 3 | 45 | 4.400114 | 0.08149815 | 2.86151 | 3.49e-10 | 12.24858 | 1.285e-09
2018-03-25 10:30 | 406383.9 | 119.9999 | 4 | 45 | 4.391226 | 0 | 2.86151 | 3.49e-10 | 12.24858 | 1.285e-09
2018-03-25 10:32 | 406503.9 | 239.9999 | 4 | 45 | 4.390235 | 0 | 2.86151 | 3.49e-10 | 12.24858 | 1.285e-09
2018-03-25 10:33 | 406563.9 | 300.0007 | 4 | 45 | 4.389917 | 0 | 2.86151 | 3.49e-10 | 12.24858 | 1.285e-09
2018-03-25 10:35 | 406683.9 | 120 | 5 | 45 | 3.776771 | -6.519947 | 2.86151 | 0.2171838 | 12.24858 | 0.8323007
2018-03-25 10:37 | 406803.9 | 240.0001 | 5 | 45 | 3.711563 | -6.51996 | 2.86151 | 0.4343647 | 12.24858 | 1.645802
2018-03-25 10:39 | 406923.9 | 360.0004 | 5 | 45 | 3.636538 | -6.519928 | 2.86151 | 0.6515439 | 12.24858 | 2.443807
2018-03-25 10:41 | 407043.9 | 480 | 5 | 45 | 3.561691 | -6.51993 | 2.86151 | 0.8687316 | 12.24858 | 3.225376
2018-03-25 10:43 | 407163.9 | 600.0008 | 5 | 45 | 3.493461 | -6.519924 | 2.86151 | 1.085915 | 12.24858 | 3.991394
2018-03-25 10:45 | 407283.9 | 720.0016 | 5 | 45 | 3.433426 | -6.51996 | 2.86151 | 1.303099 | 12.24858 | 4.743435
2018-03-25 10:47 | 407403.9 | 840.0009 | 5 | 45 | 3.382864 | -6.519945 | 2.86151 | 1.520286 | 12.24858 | 5.483491
2018-03-25 10:49 | 407523.9 | 960.0006 | 5 | 45 | 3.339441 | -6.519908 | 2.86151 | 1.737473 | 12.24858 | 6.213367
2018-03-25 10:51 | 407643.9 | 1080.0016 | 5 | 45 | 3.299567 | -6.51991 | 2.86151 | 1.954651 | 12.24858 | 6.934258
2018-03-25 10:53 | 407763.9 | 1200.0016 | 5 | 45 | 3.259485 | -6.519917 | 2.86151 | 2.171837 | 12.24858 | 7.646565
2018-03-25 10:55 | 407883.9 | 1320.0016 | 5 | 45 | 3.215117 | -6.519934 | 2.86151 | 2.389025 | 12.24858 | 8.349828
2018-03-25 10:57 | 408003.9 | 1440.0006 | 5 | 45 | 3.155579 | -6.519848 | 2.86151 | 2.606205 | 12.24858 | 9.042081
2018-03-25 10:59 | 408123.9 | 1560 | 5 | 45 | 3.03898 | -6.519915 | 2.86151 | 2.823393 | 12.24858 | 9.716738
2018-03-25 11:00 | 408145.6 | 1581.6224 | 5 | 45 | 2.999992 | -6.519987 | 2.86151 | 2.862528 | 12.24858 | 9.834936
2018-03-25 11:02 | 408265.6 | 119.9999 | 6 | 45 | 3.659731 | 0 | 2.86151 | 2.862528 | 12.24858 | 9.834936
2018-03-25 11:04 | 408385.6 | 240.0002 | 6 | 45 | 3.679304 | 0 | 2.86151 | 2.862528 | 12.24858 | 9.834936
2018-03-25 11:05 | 408445.6 | 300.0015 | 6 | 45 | 3.683937 | 0 | 2.86151 | 2.862528 | 12.24858 | 9.834936
2018-03-25 11:05 | 408445.6 | 0.0024 | 7 | 46 | 3.684165 | 0 | 0 | 0 | 0 | 0
2018-03-25 11:07 | 408565.7 | 120 | 2 | 46 | 4.116794 | 4.890174 | 0.1622899 | 5.37e-10 | 0.6593891 | 1.979e-09
2018-03-25 11:09 | 408685.7 | 240.0008 | 2 | 46 | 4.171543 | 4.890183 | 0.3251854 | 5.37e-10 | 1.334819 | 1.979e-09
2018-03-25 11:11 | 408805.7 | 360.0001 | 2 | 46 | 4.200309 | 4.83812 | 0.4879726 | 5.37e-10 | 2.016643 | 1.979e-09
2018-03-25 11:13 | 408925.7 | 480 | 2 | 46 | 4.200288 | 4.479627 | 0.6430176 | 5.37e-10 | 2.667876 | 1.979e-09
2018-03-25 11:15 | 409045.7 | 600.0008 | 2 | 46 | 4.200266 | 4.150933 | 0.7867645 | 5.37e-10 | 3.271652 | 1.979e-09
2018-03-25 11:17 | 409165.7 | 720.0008 | 2 | 46 | 4.200304 | 3.833098 | 0.9196892 | 5.37e-10 | 3.829973 | 1.979e-09
2018-03-25 11:19 | 409285.7 | 840.0008 | 2 | 46 | 4.200272 | 3.533088 | 1.042308 | 5.37e-10 | 4.345006 | 1.979e-09
2018-03-25 11:21 | 409402.2 | 956.5584 | 2 | 46 | 4.200269 | 3.259995 | 1.152144 | 5.37e-10 | 4.806345 | 1.979e-09
2018-03-25 11:23 | 409522.2 | 120 | 3 | 46 | 4.222064 | 3.259891 | 1.260354 | 5.37e-10 | 5.261925 | 1.979e-09
2018-03-25 11:25 | 409642.2 | 240.0003 | 3 | 46 | 4.247335 | 3.259858 | 1.368944 | 5.37e-10 | 5.721757 | 1.979e-09
2018-03-25 11:27 | 409762.2 | 360.0016 | 3 | 46 | 4.274365 | 3.259923 | 1.477535 | 5.37e-10 | 6.184426 | 1.979e-09
2018-03-25 11:29 | 409882.2 | 480.0011 | 3 | 46 | 4.303469 | 3.260148 | 1.586125 | 5.37e-10 | 6.650139 | 1.979e-09
2018-03-25 11:31 | 410002.2 | 600.0011 | 3 | 46 | 4.334601 | 3.259883 | 1.694717 | 5.37e-10 | 7.119131 | 1.979e-09
2018-03-25 11:33 | 410122.2 | 720.0009 | 3 | 46 | 4.368276 | 3.259814 | 1.80331 | 5.37e-10 | 7.591643 | 1.979e-09
2018-03-25 11:35 | 410242.2 | 840 | 3 | 46 | 4.400309 | 3.191554 | 1.911761 | 5.37e-10 | 8.067307 | 1.979e-09
2018-03-25 11:37 | 410362.2 | 960.0008 | 3 | 46 | 4.400292 | 2.799438 | 2.011168 | 5.37e-10 | 8.504724 | 1.979e-09
2018-03-25 11:39 | 410482.2 | 1080.0004 | 3 | 46 | 4.400257 | 2.46687 | 2.098848 | 5.37e-10 | 8.890544 | 1.979e-09
2018-03-25 11:41 | 410602.2 | 1200.0008 | 3 | 46 | 4.400292 | 2.153678 | 2.175705 | 5.37e-10 | 9.228733 | 1.979e-09
2018-03-25 11:43 | 410722.2 | 1320.0001 | 3 | 46 | 4.400261 | 1.880845 | 2.242804 | 5.37e-10 | 9.523986 | 1.979e-09
2018-03-25 11:45 | 410842.2 | 1440 | 3 | 46 | 4.400242 | 1.649449 | 2.301468 | 5.37e-10 | 9.782124 | 1.979e-09
2018-03-25 11:47 | 410962.2 | 1560.0004 | 3 | 46 | 4.400253 | 1.464769 | 2.353231 | 5.37e-10 | 10.0099 | 1.979e-09
2018-03-25 11:49 | 411082.2 | 1680.0008 | 3 | 46 | 4.400195 | 1.308743 | 2.399358 | 5.37e-10 | 10.21287 | 1.979e-09
2018-03-25 11:51 | 411202.2 | 1800.0012 | 3 | 46 | 4.40027 | 1.176091 | 2.440683 | 5.37e-10 | 10.3947 | 1.979e-09
2018-03-25 11:53 | 411322.2 | 1920 | 3 | 46 | 4.400235 | 1.059908 | 2.477865 | 5.37e-10 | 10.55831 | 1.979e-09
2018-03-25 11:55 | 411442.2 | 2040 | 3 | 46 | 4.400218 | 0.9583311 | 2.511438 | 5.37e-10 | 10.70604 | 1.979e-09
2018-03-25 11:57 | 411562.2 | 2160 | 3 | 46 | 4.40018 | 0.8687201 | 2.541846 | 5.37e-10 | 10.83984375 | 1.979e-09
2018-03-25 11:59 | 411682.2 | 2280.0008 | 3 | 46 | 4.400214 | 0.7903709 | 2.569457 | 5.37e-10 | 10.96134 | 1.979e-09
2018-03-25 12:01 | 411802.2 | 2400.0005 | 3 | 46 | 4.400177 | 0.7196369 | 2.594586 | 5.37e-10 | 11.07191 | 1.979e-09
2018-03-25 12:03 | 411922.2 | 2520 | 3 | 46 | 4.400185 | 0.6568308 | 2.617497 | 5.37e-10 | 11.17272 | 1.979e-09
2018-03-25 12:05 | 412042.2 | 2640.0013 | 3 | 46 | 4.400159 | 0.600563 | 2.638435 | 5.37e-10 | 11.26485 | 1.979e-09
2018-03-25 12:07 | 412162.2 | 2760 | 3 | 46 | 4.400194 | 0.5506878 | 2.657598 | 5.37e-10 | 11.34918 | 1.979e-09
2018-03-25 12:09 | 412282.2 | 2880.0008 | 3 | 46 | 4.400205 | 0.5049515 | 2.675173 | 5.37e-10 | 11.42651 | 1.979e-09
2018-03-25 12:11 | 412402.2 | 3000.0017 | 3 | 46 | 4.400211 | 0.4579582 | 2.69119 | 5.37e-10 | 11.49698 | 1.979e-09
2018-03-25 12:13 | 412522.2 | 3120.0016 | 3 | 46 | 4.40018 | 0.4142809 | 2.705691 | 5.37e-10 | 11.56079 | 1.979e-09
2018-03-25 12:15 | 412642.2 | 3240.0001 | 3 | 46 | 4.400164 | 0.3756771 | 2.718822 | 5.37e-10 | 11.61857 | 1.979e-09
2018-03-25 12:17 | 412762.2 | 3360 | 3 | 46 | 4.400158 | 0.3446617 | 2.730798 | 5.37e-10 | 11.67127 | 1.979e-09
2018-03-25 12:19 | 412882.2 | 3480.0008 | 3 | 46 | 4.400173 | 0.3192129 | 2.741837 | 5.37e-10 | 11.71984 | 1.979e-09
2018-03-25 12:21 | 413002.2 | 3600 | 3 | 46 | 4.400143 | 0.2958822 | 2.752065 | 5.37e-10 | 11.76485 | 1.979e-09
2018-03-25 12:23 | 413122.2 | 3720.0008 | 3 | 46 | 4.400171 | 0.2758017 | 2.761576 | 5.37e-10 | 11.8067 | 1.979e-09
2018-03-25 12:25 | 413242.2 | 3840 | 3 | 46 | 4.400159 | 0.2575302 | 2.770442 | 5.37e-10 | 11.84571 | 1.979e-09
2018-03-25 12:27 | 413362.2 | 3960 | 3 | 46 | 4.400161 | 0.2407894 | 2.778734 | 5.37e-10 | 11.8822 | 1.979e-09
2018-03-25 12:29 | 413482.2 | 4080.0001 | 3 | 46 | 4.400177 | 0.226203 | 2.786495 | 5.37e-10 | 11.91634 | 1.979e-09
2018-03-25 12:31 | 413602.2 | 4200 | 3 | 46 | 4.400126 | 0.212018 | 2.793776 | 5.37e-10 | 11.94838 | 1.979e-09
2018-03-25 12:33 | 413722.2 | 4320.0013 | 3 | 46 | 4.400136 | 0.1992121 | 2.80062 | 5.37e-10 | 11.97849 | 1.979e-09
2018-03-25 12:35 | 413842.2 | 4440.0008 | 3 | 46 | 4.400124 | 0.1870956 | 2.807052 | 5.37e-10 | 12.0068 | 1.979e-09
2018-03-25 12:37 | 413962.2 | 4560.0008 | 3 | 46 | 4.400091 | 0.1761951 | 2.813107 | 5.37e-10 | 12.03344 | 1.979e-09
2018-03-25 12:39 | 414082.2 | 4680.0009 | 3 | 46 | 4.40014 | 0.1661692 | 2.818813 | 5.37e-10 | 12.05854 | 1.979e-09
2018-03-25 12:41 | 414202.2 | 4800 | 3 | 46 | 4.400116 | 0.1532726 | 2.824128 | 5.37e-10 | 12.08193 | 1.979e-09
2018-03-25 12:43 | 414322.2 | 4920.0001 | 3 | 46 | 4.400119 | 0.1410646 | 2.82903 | 5.37e-10 | 12.1035 | 1.979e-09
2018-03-25 12:45 | 414442.2 | 5040 | 3 | 46 | 4.400102 | 0.1299448 | 2.833548 | 5.37e-10 | 12.12338 | 1.979e-09
2018-03-25 12:47 | 414562.2 | 5160.0001 | 3 | 46 | 4.400152 | 0.1224174 | 2.837743 | 5.37e-10 | 12.14184 | 1.979e-09
2018-03-25 12:49 | 414682.2 | 5280 | 3 | 46 | 4.400074 | 0.1141834 | 2.841677 | 5.37e-10 | 12.15915 | 1.979e-09
2018-03-25 12:51 | 414802.2 | 5400 | 3 | 46 | 4.400108 | 0.1084232 | 2.845389 | 5.37e-10 | 12.17548 | 1.979e-09
2018-03-25 12:53 | 414922.2 | 5520 | 3 | 46 | 4.400109 | 0.1027689 | 2.848902 | 5.37e-10 | 12.19094 | 1.979e-09
2018-03-25 12:55 | 415042.2 | 5640.0005 | 3 | 46 | 4.400084 | 0.09699726 | 2.852235 | 5.37e-10 | 12.20561 | 1.979e-09
2018-03-25 12:57 | 415162.2 | 5760.0001 | 3 | 46 | 4.400124 | 0.09301853 | 2.855395 | 5.37e-10 | 12.21951 | 1.979e-09
2018-03-25 12:59 | 415282.2 | 5880.0006 | 3 | 46 | 4.400115 | 0.08809566 | 2.858405 | 5.37e-10 | 12.23275 | 1.979e-09
2018-03-25 13:01 | 415402.2 | 6000.0006 | 3 | 46 | 4.400098 | 0.08368397 | 2.861261 | 5.37e-10 | 12.24532 | 1.979e-09
2018-03-25 13:01 | 415431.4 | 6029.1264 | 3 | 46 | 4.400027 | 0.08149529 | 2.861933 | 5.37e-10 | 12.24828 | 1.979e-09
2018-03-25 13:03 | 415551.4 | 120.0007 | 4 | 46 | 4.391015 | 0 | 2.861933 | 5.37e-10 | 12.24828 | 1.979e-09
2018-03-25 13:05 | 415671.4 | 240.0007 | 4 | 46 | 4.390018 | 0 | 2.861933 | 5.37e-10 | 12.24828 | 1.979e-09
2018-03-25 13:06 | 415731.4 | 300.0015 | 4 | 46 | 4.389656 | 0 | 2.861933 | 5.37e-10 | 12.24828 | 1.979e-09
2018-03-25 13:08 | 415851.5 | 120.0013 | 5 | 46 | 3.776625 | -6.519887 | 2.861933 | 0.2171824 | 12.24828 | 0.8318533
2018-03-25 13:10 | 415971.5 | 240 | 5 | 46 | 3.712751 | -6.519834 | 2.861933 | 0.4343654 | 12.24828 | 1.645479
2018-03-25 13:12 | 416091.5 | 360 | 5 | 46 | 3.638371 | -6.51986 | 2.861933 | 0.6515397 | 12.24828 | 2.443811
2018-03-25 13:14 | 416211.5 | 480 | 5 | 46 | 3.561828 | -6.519904 | 2.861933 | 0.8687241 | 12.24828 | 3.225644
2018-03-25 13:16 | 416331.5 | 600.0008 | 5 | 46 | 3.49282 | -6.519802 | 2.861933 | 1.08591 | 12.24828 | 3.991577
2018-03-25 13:18 | 416451.5 | 720.0009 | 5 | 46 | 3.432887 | -6.519937 | 2.861933 | 1.303091 | 12.24828 | 4.743454
2018-03-25 13:20 | 416571.5 | 840 | 5 | 46 | 3.381852 | -6.51989 | 2.861933 | 1.520272 | 12.24828 | 5.483313
2018-03-25 13:22 | 416691.5 | 960.0016 | 5 | 46 | 3.338227 | -6.519848 | 2.861933 | 1.737461 | 12.24828 | 6.212963
2018-03-25 13:24 | 416811.5 | 1080.0005 | 5 | 46 | 3.298272 | -6.519928 | 2.861933 | 1.954627 | 12.24828 | 6.93355
2018-03-25 13:26 | 416931.5 | 1200 | 5 | 46 | 3.258473 | -6.520232 | 2.861933 | 2.171804 | 12.24828 | 7.645576
2018-03-25 13:28 | 417051.5 | 1320.0009 | 5 | 46 | 3.214157 | -6.519847 | 2.861933 | 2.388988 | 12.24828 | 8.348592
2018-03-25 13:30 | 417171.5 | 1440.0016 | 5 | 46 | 3.154853 | -6.519904 | 2.861933 | 2.606173 | 12.24828 | 9.040638
2018-03-25 13:32 | 417291.5 | 1560.0003 | 5 | 46 | 3.036696 | -6.519835 | 2.861933 | 2.823359 | 12.24828 | 9.71503
2018-03-25 13:32 | 417311.7 | 1580.2344 | 5 | 46 | 2.999988 | -6.519824 | 2.861933 | 2.859981 | 12.24828 | 9.825591
2018-03-25 13:34 | 417431.8 | 120.0012 | 6 | 46 | 3.660098 | 0 | 2.861933 | 2.859981 | 12.24828 | 9.825591
2018-03-25 13:36 | 417551.8 | 240.0004 | 6 | 46 | 3.679596 | 0 | 2.861933 | 2.859981 | 12.24828 | 9.825591
2018-03-25 13:37 | 417611.8 | 300.0023 | 6 | 46 | 3.684202 | 0 | 2.861933 | 2.859981 | 12.24828 | 9.825591
2018-03-25 13:37 | 417611.7782 | 0.0024 | 7 | 47 | 3.684051 | 0 | 0 | 0 | 0 | 0
2018-03-25 13:39 | 417731.9 | 120.0008 | 2 | 47 | 4.119672 | 4.890185 | 0.1623002 | 0 | 0.6596417 | 0
2018-03-25 13:41 | 417851.9 | 240 | 2 | 47 | 4.174868 | 4.890121 | 0.325194 | 0 | 1.335604 | 0
2018-03-25 13:43 | 417971.9 | 360.0011 | 2 | 47 | 4.200315 | 4.789985 | 0.4876622 | 0 | 2.016546 | 0
2018-03-25 13:45 | 418091.9 | 480.0016 | 2 | 47 | 4.200276 | 4.462159 | 0.6415848 | 0 | 2.663063 | 0
2018-03-25 13:47 | 418211.9 | 600.0007 | 2 | 47 | 4.200311 | 4.149964 | 0.7850264 | 0 | 3.265557 | 0
2018-03-25 13:49 | 418331.9 | 720 | 2 | 47 | 4.200276 | 3.837106 | 0.9180133 | 0 | 3.824138 | 0
2018-03-25 13:51 | 418451.9 | 840.0004 | 2 | 47 | 4.200244 | 3.539283 | 1.040833 | 0 | 4.340013 | 0
2018-03-25 13:53 | 418571.5 | 959.584 | 2 | 47 | 4.200279 | 3.259994 | 1.153645 | 0 | 4.813855 | 0
2018-03-25 13:55 | 418691.5 | 120.0016 | 3 | 47 | 4.221961 | 3.25986 | 1.261856 | 0 | 5.269432 | 0
2018-03-25 13:57 | 418811.5 | 240.0009 | 3 | 47 | 4.247274 | 3.259923 | 1.370447 | 0 | 5.729257 | 0
2018-03-25 13:59 | 418931.5 | 360 | 3 | 47 | 4.27434 | 3.259877 | 1.479033 | 0 | 6.191905 | 0
2018-03-25 14:01 | 419051.5 | 480.0001 | 3 | 47 | 4.303366 | 3.260001 | 1.587622 | 0 | 6.657609 | 0
2018-03-25 14:03 | 419171.5 | 600.0016 | 3 | 47 | 4.334567 | 3.259995 | 1.696211 | 0 | 7.126585 | 0
2018-03-25 14:05 | 419291.5 | 720.0005 | 3 | 47 | 4.368227 | 3.259868 | 1.804801 | 0 | 7.599078 | 0
2018-03-25 14:07 | 419411.5 | 840.0011 | 3 | 47 | 4.400292 | 3.191699 | 1.913257 | 0 | 8.074759 | 0
2018-03-25 14:09 | 419531.5 | 960 | 3 | 47 | 4.400252 | 2.782598 | 2.012509 | 0 | 8.511498 | 0
2018-03-25 14:11 | 419651.5 | 1080 | 3 | 47 | 4.400297 | 2.426917 | 2.099167 | 0 | 8.892817 | 0
2018-03-25 14:13 | 419771.5 | 1200.0008 | 3 | 47 | 4.400273 | 2.114354 | 2.174676 | 0 | 9.225077 | 0
2018-03-25 14:15 | 419891.5 | 1320.0004 | 3 | 47 | 4.400267 | 1.853808 | 2.240601 | 0 | 9.515165 | 0
2018-03-25 14:17 | 420011.5 | 1440.0005 | 3 | 47 | 4.400243 | 1.644554 | 2.298767 | 0 | 9.77111 | 0
2018-03-25 14:19 | 420131.5 | 1560.0008 | 3 | 47 | 4.400253 | 1.467175 | 2.35051 | 0 | 9.99879 | 0
2018-03-25 14:21 | 420251.5 | 1680 | 3 | 47 | 4.400213 | 1.314441 | 2.396782 | 0 | 10.2024 | 0
2018-03-25 14:23 | 420371.5 | 1800.0013 | 3 | 47 | 4.400242 | 1.18229 | 2.438319 | 0 | 10.38517 | 0
2018-03-25 14:25 | 420491.5 | 1920 | 3 | 47 | 4.400234 | 1.066712 | 2.475732 | 0 | 10.5498 | 0
2018-03-25 14:27 | 420611.5 | 2040 | 3 | 47 | 4.40024 | 0.9654331 | 2.509532 | 0 | 10.69853 | 0
2018-03-25 14:29 | 420731.5 | 2160.0009 | 3 | 47 | 4.400187 | 0.8747425 | 2.540148 | 0 | 10.83324 | 0
2018-03-25 14:31 | 420851.5 | 2280.0016 | 3 | 47 | 4.400203 | 0.7951975 | 2.567942 | 0 | 10.95554 | 0
2018-03-25 14:33 | 420971.5 | 2400.0008 | 3 | 47 | 4.400195 | 0.7239685 | 2.593228 | 0 | 11.0668 | 0
2018-03-25 14:35 | 421091.5 | 2520.0008 | 3 | 47 | 4.400186 | 0.6606855 | 2.616273 | 0 | 11.16821 | 0
2018-03-25 14:37 | 421211.5 | 2640.0008 | 3 | 47 | 4.40017 | 0.6037865 | 2.637314 | 0 | 11.26079 | 0
2018-03-25 14:39 | 421331.5 | 2760.0004 | 3 | 47 | 4.400203 | 0.5511694 | 2.65656 | 0 | 11.34548 | 0
2018-03-25 14:41 | 421451.5 | 2880 | 3 | 47 | 4.400179 | 0.4980421 | 2.674022 | 0 | 11.42232 | 0
2018-03-25 14:43 | 421571.5 | 3000.0009 | 3 | 47 | 4.400223 | 0.450078 | 2.689794 | 0 | 11.49171 | 0
2018-03-25 14:45 | 421691.5 | 3120.0005 | 3 | 47 | 4.400223 | 0.4079065 | 2.704046 | 0 | 11.55442 | 0
2018-03-25 14:47 | 421811.5 | 3240.0016 | 3 | 47 | 4.400192 | 0.373992 | 2.717032 | 0 | 11.61157 | 0
2018-03-25 14:49 | 421931.5 | 3360.0017 | 3 | 47 | 4.400146 | 0.3450003 | 2.728987 | 0 | 11.66417 | 0
2018-03-25 14:51 | 422051.5 | 3480.0008 | 3 | 47 | 4.400183 | 0.3202362 | 2.740053 | 0 | 11.71286 | 0
2018-03-25 14:53 | 422171.5 | 3600 | 3 | 47 | 4.400158 | 0.2976589 | 2.750329 | 0 | 11.75807 | 0
2018-03-25 14:55 | 422291.5 | 3720.0008 | 3 | 47 | 4.400138 | 0.2772884 | 2.759898 | 0 | 11.80018 | 0
2018-03-25 14:57 | 422411.5 | 3840.0001 | 3 | 47 | 4.400128 | 0.2592268 | 2.76883 | 0 | 11.83948 | 0
2018-03-25 14:59 | 422531.5 | 3960.0008 | 3 | 47 | 4.400156 | 0.2431736 | 2.777181 | 0 | 11.87623 | 0
2018-03-25 15:01 | 422651.5 | 4080.0001 | 3 | 47 | 4.400144 | 0.2273483 | 2.785008 | 0 | 11.91067 | 0
2018-03-25 15:03 | 422771.5 | 4200.0006 | 3 | 47 | 4.400141 | 0.2138968 | 2.792351 | 0 | 11.94298 | 0
2018-03-25 15:05 | 422891.5 | 4320.0005 | 3 | 47 | 4.400174 | 0.2009726 | 2.799253 | 0 | 11.97335 | 0
2018-03-25 15:07 | 423011.5 | 4440.0009 | 3 | 47 | 4.400086 | 0.1884232 | 2.805734 | 0 | 12.00187 | 0
2018-03-25 15:09 | 423131.5 | 4560.0008 | 3 | 47 | 4.400119 | 0.1765718 | 2.81183 | 0 | 12.02869 | 0
2018-03-25 15:11 | 423251.5 | 4680.0001 | 3 | 47 | 4.400152 | 0.1636105 | 2.817497 | 0 | 12.05362 | 0
2018-03-25 15:13 | 423371.5 | 4800.0008 | 3 | 47 | 4.400153 | 0.1505909 | 2.822725 | 0 | 12.07663 | 0
2018-03-25 15:15 | 423491.5 | 4920.0006 | 3 | 47 | 4.400148 | 0.1389332 | 2.827529 | 0 | 12.09777 | 0
2018-03-25 15:17 | 423611.5 | 5040 | 3 | 47 | 4.400144 | 0.1303606 | 2.832004 | 0 | 12.11746 | 0
2018-03-25 15:19 | 423731.5 | 5160.0016 | 3 | 47 | 4.400063 | 0.1217442 | 2.836199 | 0 | 12.13592 | 0
2018-03-25 15:21 | 423851.5 | 5280 | 3 | 47 | 4.400089 | 0.1151838 | 2.84016 | 0 | 12.15334 | 0
2018-03-25 15:23 | 423971.5 | 5400.0004 | 3 | 47 | 4.400104 | 0.109086 | 2.843904 | 0 | 12.16982 | 0
2018-03-25 15:25 | 424091.5 | 5520.0009 | 3 | 47 | 4.400115 | 0.1035595 | 2.847451 | 0 | 12.18543 | 0
2018-03-25 15:27 | 424211.5 | 5640 | 3 | 47 | 4.400154 | 0.0990572 | 2.850823 | 0 | 12.20026 | 0
2018-03-25 15:29 | 424331.5 | 5760.0001 | 3 | 47 | 4.400127 | 0.09376335 | 2.854028 | 0 | 12.21437 | 0
2018-03-25 15:31 | 424451.5 | 5880.0017 | 3 | 47 | 4.400102 | 0.08910942 | 2.857064 | 0 | 12.22773 | 0
2018-03-25 15:33 | 424571.5 | 6000 | 3 | 47 | 4.400129 | 0.08479881 | 2.859952 | 0 | 12.24043 | 0
2018-03-25 15:35 | 424650.6 | 6079.1224 | 3 | 47 | 4.400089 | 0.08149815 | 2.861782 | 0 | 12.24849 | 0
2018-03-25 15:37 | 424770.6 | 120.0007 | 4 | 47 | 4.39117 | 0 | 2.861782 | 0 | 12.24849 | 0
2018-03-25 15:39 | 424890.6 | 240.0007 | 4 | 47 | 4.39023 | 0 | 2.861782 | 0 | 12.24849 | 0
2018-03-25 15:40 | 424950.6 | 300.0031 | 4 | 47 | 4.389941 | 0 | 2.861782 | 0 | 12.24849 | 0
2018-03-25 15:42 | 425070.7 | 120 | 5 | 47 | 3.76719 | -6.519832 | 2.861782 | 0.2171695 | 12.24849 | 0.8304341
2018-03-25 15:44 | 425190.7 | 240.0004 | 5 | 47 | 3.703271 | -6.519855 | 2.861782 | 0.4343544 | 12.24849 | 1.64199
2018-03-25 15:46 | 425310.7 | 360 | 5 | 47 | 3.632584 | -6.519858 | 2.861782 | 0.6515503 | 12.24849 | 2.438694
2018-03-25 15:48 | 425430.7 | 480.0008 | 5 | 47 | 3.561564 | -6.51989 | 2.861782 | 0.8687441 | 12.24849 | 3.219911
2018-03-25 15:50 | 425550.7 | 600.0001 | 5 | 47 | 3.494672 | -6.520122 | 2.861782 | 1.085931 | 12.24849 | 3.986053
2018-03-25 15:52 | 425670.7 | 720.0008 | 5 | 47 | 3.435274 | -6.519882 | 2.861782 | 1.303122 | 12.24849 | 4.738444
2018-03-25 15:54 | 425790.7 | 840 | 5 | 47 | 3.384698 | -6.51988 | 2.861782 | 1.520303 | 12.24849 | 5.478877
2018-03-25 15:56 | 425910.7 | 960.0005 | 5 | 47 | 3.341447 | -6.519932 | 2.861782 | 1.737487 | 12.24849 | 6.209168
2018-03-25 15:58 | 426030.7 | 1080.0011 | 5 | 47 | 3.301793 | -6.519852 | 2.861782 | 1.95467 | 12.24849 | 6.930524
2018-03-25 16:00 | 426150.7 | 1200.0017 | 5 | 47 | 3.261866 | -6.519848 | 2.861782 | 2.171866 | 12.24849 | 7.643366
2018-03-25 16:02 | 426270.7 | 1320.0004 | 5 | 47 | 3.217531 | -6.519835 | 2.861782 | 2.389049 | 12.24849 | 8.347116
2018-03-25 16:04 | 426390.7 | 1440.0004 | 5 | 47 | 3.158472 | -6.519874 | 2.861782 | 2.606232 | 12.24849 | 9.039919
2018-03-25 16:06 | 426510.7 | 1560 | 5 | 47 | 3.042181 | -6.520197 | 2.861782 | 2.823405 | 12.24849 | 9.715212
2018-03-25 16:06 | 426533.9 | 1583.1664 | 5 | 47 | 2.999999 | -6.519972 | 2.861782 | 2.865332 | 12.24849 | 9.841918
2018-03-25 16:08 | 426653.9 | 120.0007 | 6 | 47 | 3.658751 | 0 | 2.861782 | 2.865332 | 12.24849 | 9.841918
2018-03-25 16:10 | 426773.9 | 240.0004 | 6 | 47 | 3.678891 | 0 | 2.861782 | 2.865332 | 12.24849 | 9.841918
2018-03-25 16:11 | 426833.9 | 300.0007 | 6 | 47 | 3.683733 | 0 | 2.861782 | 2.865332 | 12.24849 | 9.841918
2018-03-25 16:11 | 426833.9 | 0.0024 | 7 | 48 | 3.683686 | 0 | 0 | 0 | 0 | 0
2018-03-25 16:13 | 426954 | 120.0009 | 2 | 48 | 4.129196 | 4.890111 | 0.1622982 | 3.947e-09 | 0.6609604 | 1.4541e-08
2018-03-25 16:15 | 427074 | 240 | 2 | 48 | 4.181543 | 4.890109 | 0.3251865 | 3.947e-09 | 1.338274 | 1.4541e-08
2018-03-25 16:17 | 427194 | 360.0007 | 2 | 48 | 4.200282 | 4.762191 | 0.4872377 | 3.947e-09 | 2.018046 | 1.4541e-08
2018-03-25 16:19 | 427314 | 480.0008 | 2 | 48 | 4.200257 | 4.481023 | 0.6411898 | 3.947e-09 | 2.664686 | 1.4541e-08
2018-03-25 16:21 | 427434 | 600.0001 | 2 | 48 | 4.200268 | 4.17851 | 0.7854866 | 3.947e-09 | 3.270772 | 1.4541e-08
2018-03-25 16:23 | 427554 | 720.0004 | 2 | 48 | 4.200276 | 3.872567 | 0.9195765 | 3.947e-09 | 3.833986 | 1.4541e-08
2018-03-25 16:25 | 427674 | 840 | 2 | 48 | 4.200263 | 3.576365 | 1.043586 | 3.947e-09 | 4.354859 | 1.4541e-08
2018-03-25 16:27 | 427794 | 960.0009 | 2 | 48 | 4.200226 | 3.293889 | 1.157989 | 3.947e-09 | 4.835382 | 1.4541e-08
2018-03-25 16:27 | 427808.5 | 974.4736 | 2 | 48 | 4.200216 | 3.259992 | 1.171157 | 3.947e-09 | 4.890691 | 1.4541e-08
2018-03-25 16:29 | 427928.5 | 120.0016 | 3 | 48 | 4.221854 | 3.25995 | 1.279366 | 3.947e-09 | 5.34625 | 1.4541e-08
2018-03-25 16:31 | 428048.5 | 240 | 3 | 48 | 4.24724 | 3.259856 | 1.387959 | 3.947e-09 | 5.806077 | 1.4541e-08
2018-03-25 16:33 | 428168.5 | 360.0008 | 3 | 48 | 4.274449 | 3.259837 | 1.49655 | 3.947e-09 | 6.268749 | 1.4541e-08
2018-03-25 16:35 | 428288.5 | 480.0008 | 3 | 48 | 4.303691 | 3.259868 | 1.605143 | 3.947e-09 | 6.734493 | 1.4541e-08
2018-03-25 16:37 | 428408.5 | 600 | 3 | 48 | 4.33607 | 3.259873 | 1.713736 | 3.947e-09 | 7.203555 | 1.4541e-08
2018-03-25 16:39 | 428528.5 | 720.0006 | 3 | 48 | 4.374318 | 3.259877 | 1.822327 | 3.947e-09 | 7.676449 | 1.4541e-08
2018-03-25 16:41 | 428648.5 | 840 | 3 | 48 | 4.400291 | 3.049663 | 1.929498 | 3.947e-09 | 8.147147 | 1.4541e-08
2018-03-25 16:43 | 428768.5 | 960.0005 | 3 | 48 | 4.400288 | 2.654 | 2.024186 | 3.947e-09 | 8.563799 | 1.4541e-08
2018-03-25 16:45 | 428888.5 | 1080.0009 | 3 | 48 | 4.400254 | 2.339738 | 2.107204 | 3.947e-09 | 8.929104 | 1.4541e-08
2018-03-25 16:47 | 429008.5 | 1200.0008 | 3 | 48 | 4.400275 | 2.074594 | 2.180623 | 3.947e-09 | 9.252164 | 1.4541e-08
2018-03-25 16:49 | 429128.5 | 1320.0009 | 3 | 48 | 4.400241 | 1.845989 | 2.245827 | 3.947e-09 | 9.539082 | 1.4541e-08
2018-03-25 16:51 | 429248.5 | 1440.0006 | 3 | 48 | 4.400209 | 1.647441 | 2.30395 | 3.947e-09 | 9.794837 | 1.4541e-08
2018-03-25 16:53 | 429368.5 | 1560.0001 | 3 | 48 | 4.400234 | 1.475988 | 2.355926 | 3.947e-09 | 10.02354 | 1.4541e-08
2018-03-25 16:55 | 429488.5 | 1680.0013 | 3 | 48 | 4.400232 | 1.325073 | 2.402528 | 3.947e-09 | 10.2286 | 1.4541e-08
2018-03-25 16:57 | 429608.5 | 1800.0009 | 3 | 48 | 4.400225 | 1.192955 | 2.444421 | 3.947e-09 | 10.41294 | 1.4541e-08
2018-03-25 16:59 | 429728.5 | 1920.0001 | 3 | 48 | 4.400191 | 1.075444 | 2.482172 | 3.947e-09 | 10.57906 | 1.4541e-08
2018-03-25 17:01 | 429848.5 | 2040.0009 | 3 | 48 | 4.400209 | 0.9725924 | 2.516263 | 3.947e-09 | 10.72906 | 1.4541e-08
2018-03-25 17:03 | 429968.5 | 2160.0006 | 3 | 48 | 4.400248 | 0.8815117 | 2.547114 | 3.947e-09 | 10.86481 | 1.4541e-08
2018-03-25 17:05 | 430088.5 | 2280.0001 | 3 | 48 | 4.400174 | 0.799118 | 2.575084 | 3.947e-09 | 10.98789 | 1.4541e-08
2018-03-25 17:07 | 430208.5 | 2400.0002 | 3 | 48 | 4.4002 | 0.7247639 | 2.600478 | 3.947e-09 | 11.09963 | 1.4541e-08
2018-03-25 17:09 | 430328.5 | 2520.0001 | 3 | 48 | 4.400189 | 0.6506166 | 2.623369 | 3.947e-09 | 11.20035 | 1.4541e-08
2018-03-25 17:11 | 430448.5 | 2640.0001 | 3 | 48 | 4.400198 | 0.5841265 | 2.643909 | 3.947e-09 | 11.29073 | 1.4541e-08
2018-03-25 17:13 | 430568.5 | 2760.0001 | 3 | 48 | 4.400149 | 0.5249052 | 2.662355 | 3.947e-09 | 11.3719 | 1.4541e-08
2018-03-25 17:15 | 430688.5 | 2880.0013 | 3 | 48 | 4.400189 | 0.4788237 | 2.679059 | 3.947e-09 | 11.4454 | 1.4541e-08
2018-03-25 17:17 | 430808.5 | 3000.0007 | 3 | 48 | 4.400166 | 0.4395351 | 2.69434 | 3.947e-09 | 11.51264 | 1.4541e-08
2018-03-25 17:19 | 430928.5 | 3120.0007 | 3 | 48 | 4.400158 | 0.4052401 | 2.708399 | 3.947e-09 | 11.5745 | 1.4541e-08
2018-03-25 17:21 | 431048.5 | 3240.0009 | 3 | 48 | 4.400158 | 0.3747616 | 2.721384 | 3.947e-09 | 11.63163 | 1.4541e-08
2018-03-25 17:23 | 431168.5 | 3360.0001 | 3 | 48 | 4.400175 | 0.3482809 | 2.733416 | 3.947e-09 | 11.68458 | 1.4541e-08
2018-03-25 17:25 | 431288.5 | 3480.0001 | 3 | 48 | 4.400135 | 0.3228035 | 2.744589 | 3.947e-09 | 11.73374 | 1.4541e-08
2018-03-25 17:27 | 431408.5 | 3600.001 | 3 | 48 | 4.400151 | 0.3012238 | 2.754982 | 3.947e-09 | 11.77947 | 1.4541e-08
2018-03-25 17:29 | 431528.5 | 3720.0009 | 3 | 48 | 4.400092 | 0.280055 | 2.764668 | 3.947e-09 | 11.82209 | 1.4541e-08
2018-03-25 17:31 | 431648.5 | 3840.0002 | 3 | 48 | 4.40009 | 0.2616205 | 2.77371 | 3.947e-09 | 11.86188 | 1.4541e-08
2018-03-25 17:33 | 431768.5 | 3960.0009 | 3 | 48 | 4.400158 | 0.2456388 | 2.782159 | 3.947e-09 | 11.89905 | 1.4541e-08
2018-03-25 17:35 | 431888.5 | 4080.0009 | 3 | 48 | 4.400117 | 0.2295485 | 2.790068 | 3.947e-09 | 11.93386 | 1.4541e-08
2018-03-25 17:37 | 432008.5 | 4200.0018 | 3 | 48 | 4.400145 | 0.2155809 | 2.797479 | 3.947e-09 | 11.96646 | 1.4541e-08
2018-03-25 17:39 | 432128.5 | 4320.0001 | 3 | 48 | 4.400128 | 0.1991301 | 2.804388 | 3.947e-09 | 11.99686 | 1.4541e-08
2018-03-25 17:41 | 432248.5 | 4440.0001 | 3 | 48 | 4.40007 | 0.1822109 | 2.810754 | 3.947e-09 | 12.02487 | 1.4541e-08
2018-03-25 17:43 | 432368.5 | 4560.0001 | 3 | 48 | 4.400116 | 0.1683254 | 2.816602 | 3.947e-09 | 12.05061 | 1.4541e-08
2018-03-25 17:45 | 432488.5 | 4680.0002 | 3 | 48 | 4.400127 | 0.1565208 | 2.821997 | 3.947e-09 | 12.07435 | 1.4541e-08
2018-03-25 17:47 | 432608.5 | 4800.0001 | 3 | 48 | 4.400115 | 0.1465321 | 2.827041 | 3.947e-09 | 12.09654 | 1.4541e-08
2018-03-25 17:49 | 432728.5 | 4920.0009 | 3 | 48 | 4.400152 | 0.1380405 | 2.83178 | 3.947e-09 | 12.11739 | 1.4541e-08
2018-03-25 17:51 | 432848.5 | 5040.0001 | 3 | 48 | 4.400142 | 0.1305981 | 2.836244 | 3.947e-09 | 12.13704 | 1.4541e-08
2018-03-25 17:53 | 432968.5 | 5160.0009 | 3 | 48 | 4.400115 | 0.123498 | 2.840464 | 3.947e-09 | 12.15561 | 1.4541e-08
2018-03-25 17:55 | 433088.5 | 5280.001 | 3 | 48 | 4.400063 | 0.1159973 | 2.844458 | 3.947e-09 | 12.17318 | 1.4541e-08
2018-03-25 17:57 | 433208.5 | 5400.0009 | 3 | 48 | 4.400114 | 0.1105566 | 2.848248 | 3.947e-09 | 12.18985 | 1.4541e-08
2018-03-25 17:59 | 433328.5 | 5520.0002 | 3 | 48 | 4.400074 | 0.1045914 | 2.851843 | 3.947e-09 | 12.20567 | 1.4541e-08
2018-03-25 18:01 | 433448.5 | 5640.0007 | 3 | 48 | 4.400059 | 0.09933186 | 2.855245 | 3.947e-09 | 12.22064 | 1.4541e-08
2018-03-25 18:03 | 433568.5 | 5760.0002 | 3 | 48 | 4.400102 | 0.09469986 | 2.858489 | 3.947e-09 | 12.23492 | 1.4541e-08
2018-03-25 18:05 | 433688.5 | 5880.0009 | 3 | 48 | 4.400133 | 0.09017467 | 2.861562 | 3.947e-09 | 12.24844 | 1.4541e-08
2018-03-25 18:07 | 433808.5 | 6000.0007 | 3 | 48 | 4.40008 | 0.08497429 | 2.864477 | 3.947e-09 | 12.26126 | 1.4541e-08
2018-03-25 18:09 | 433894.2 | 6085.7137 | 3 | 48 | 4.400055 | 0.08149338 | 2.866471 | 3.947e-09 | 12.27004 | 1.4541e-08
2018-03-25 18:11 | 434014.3 | 120.0007 | 4 | 48 | 4.391304 | 0 | 2.866471 | 3.947e-09 | 12.27004 | 1.4541e-08
2018-03-25 18:13 | 434134.3 | 239.9999 | 4 | 48 | 4.390463 | 0 | 2.866471 | 3.947e-09 | 12.27004 | 1.4541e-08
2018-03-25 18:14 | 434194.3 | 300.0023 | 4 | 48 | 4.390159 | 0 | 2.866471 | 3.947e-09 | 12.27004 | 1.4541e-08
2018-03-25 18:16 | 434314.4 | 120.0016 | 5 | 48 | 3.760321 | -6.519927 | 2.866471 | 0.2171888 | 12.27004 | 0.8287657
2018-03-25 18:18 | 434434.4 | 240.0009 | 5 | 48 | 3.702702 | -6.519938 | 2.866471 | 0.4343646 | 12.27004 | 1.639496
2018-03-25 18:20 | 434554.3 | 360 | 5 | 48 | 3.633766 | -6.519924 | 2.866471 | 0.651541 | 12.27004 | 2.436225
2018-03-25 18:22 | 434674.4 | 480.0001 | 5 | 48 | 3.563436 | -6.51993 | 2.866471 | 0.8687191 | 12.27004 | 3.217751
2018-03-25 18:24 | 434794.4 | 600.0008 | 5 | 48 | 3.496487 | -6.519948 | 2.866471 | 1.085907 | 12.27004 | 3.984315
2018-03-25 18:26 | 434914.4 | 720.0001 | 5 | 48 | 3.437417 | -6.519904 | 2.866471 | 1.303089 | 12.27004 | 4.737093
2018-03-25 18:28 | 435034.4 | 840.0017 | 5 | 48 | 3.387115 | -6.519945 | 2.866471 | 1.520272 | 12.27004 | 5.478045
2018-03-25 18:30 | 435154.4 | 960.0013 | 5 | 48 | 3.343704 | -6.51991 | 2.866471 | 1.73745 | 12.27004 | 6.208842
2018-03-25 18:32 | 435274.3 | 1080 | 5 | 48 | 3.303761 | -6.519948 | 2.866471 | 1.954619 | 12.27004 | 6.930613
2018-03-25 18:34 | 435394.4 | 1200.0008 | 5 | 48 | 3.264255 | -6.519924 | 2.866471 | 2.17181 | 12.27004 | 7.643875
2018-03-25 18:36 | 435514.4 | 1320.0001 | 5 | 48 | 3.220195 | -6.519945 | 2.866471 | 2.388989 | 12.27004 | 8.34814
2018-03-25 18:38 | 435634.4 | 1440.0005 | 5 | 48 | 3.161292 | -6.519989 | 2.866471 | 2.606171 | 12.27004 | 9.041531
2018-03-25 18:40 | 435754.3 | 1560 | 5 | 48 | 3.043087 | -6.519974 | 2.866471 | 2.823349 | 12.27004 | 9.717447
2018-03-25 18:40 | 435776.8 | 1582.4456 | 5 | 48 | 2.999993 | -6.519927 | 2.866471 | 2.863972 | 12.27004 | 9.84023
2018-03-25 18:42 | 435896.8 | 119.9999 | 6 | 48 | 3.659119 | 0 | 2.866471 | 2.863972 | 12.27004 | 9.84023
2018-03-25 18:44 | 436016.8 | 239.9999 | 6 | 48 | 3.679216 | 0 | 2.866471 | 2.863972 | 12.27004 | 9.84023
2018-03-25 18:45 | 436076.8 | 300.0023 | 6 | 48 | 3.684084 | 0 | 2.866471 | 2.863972 | 12.27004 | 9.84023
2018-03-25 18:45 | 436076.8 | 0.0024 | 7 | 49 | 3.684086 | 0 | 0 | 0 | 0 | 0
2018-03-25 18:47 | 436196.9 | 120.0004 | 2 | 49 | 4.131481 | 4.890063 | 0.1622991 | 0 | 0.6615038 | 0
2018-03-25 18:49 | 436316.9 | 240.0003 | 2 | 49 | 4.182116 | 4.890151 | 0.3251994 | 0 | 1.339072 | 0
2018-03-25 18:51 | 436436.9 | 360.0001 | 2 | 49 | 4.200257 | 4.765729 | 0.4872676 | 0 | 2.018944 | 0
2018-03-25 18:53 | 436556.9 | 480.0008 | 2 | 49 | 4.200263 | 4.487742 | 0.6413843 | 0 | 2.666276 | 0
2018-03-25 18:55 | 436676.9 | 600.0001 | 2 | 49 | 4.200281 | 4.189311 | 0.7859732 | 0 | 3.273588 | 0
2018-03-25 18:57 | 436796.9 | 720 | 2 | 49 | 4.200305 | 3.882373 | 0.9203973 | 0 | 3.838207 | 0
2018-03-25 18:59 | 436916.9 | 840.0008 | 2 | 49 | 4.200252 | 3.582767 | 1.044709 | 0 | 4.360351 | 0
2018-03-25 19:01 | 437036.9 | 960.0009 | 2 | 49 | 4.20026 | 3.298402 | 1.159288 | 0 | 4.84161 | 0
2018-03-25 19:01 | 437053.6 | 976.708 | 2 | 49 | 4.200268 | 3.259995 | 1.174498 | 0 | 4.905498 | 0
2018-03-25 19:03 | 437173.6 | 120 | 3 | 49 | 4.222029 | 3.259851 | 1.282704 | 0 | 5.361055 | 0
2018-03-25 19:05 | 437293.6 | 240.0009 | 3 | 49 | 4.247476 | 3.259805 | 1.391294 | 0 | 5.820894 | 0
2018-03-25 19:07 | 437413.6 | 360.0008 | 3 | 49 | 4.274806 | 3.259887 | 1.499883 | 0 | 6.28359 | 0
2018-03-25 19:09 | 437533.6 | 480.0009 | 3 | 49 | 4.304265 | 3.259902 | 1.608472 | 0 | 6.749366 | 0
2018-03-25 19:11 | 437653.6 | 600.0016 | 3 | 49 | 4.338785 | 3.259851 | 1.717063 | 0 | 7.218588 | 0
2018-03-25 19:13 | 437773.6 | 720.0001 | 3 | 49 | 4.377789 | 3.259896 | 1.825652 | 0 | 7.691819 | 0
2018-03-25 19:15 | 437893.6 | 840.0017 | 3 | 49 | 4.400296 | 3.012034 | 1.932169 | 0 | 8.159866 | 0
2018-03-25 19:17 | 438013.6 | 960 | 3 | 49 | 4.400268 | 2.636447 | 2.025964 | 0 | 8.572591 | 0
2018-03-25 19:19 | 438133.6 | 1080.0009 | 3 | 49 | 4.400269 | 2.329013 | 2.108531 | 0 | 8.935908 | 0
2018-03-25 19:21 | 438253.6 | 1200 | 3 | 49 | 4.400259 | 2.066279 | 2.181624 | 0 | 9.257538 | 0
2018-03-25 19:23 | 438373.6 | 1320.0009 | 3 | 49 | 4.400272 | 1.839754 | 2.246587 | 0 | 9.543391 | 0
2018-03-25 19:25 | 438493.6 | 1440.0008 | 3 | 49 | 4.400222 | 1.642479 | 2.304516 | 0 | 9.79829 | 0
2018-03-25 19:27 | 438613.6 | 1560.0008 | 3 | 49 | 4.400235 | 1.47096 | 2.356318 | 0 | 10.02624 | 0
2018-03-25 19:29 | 438733.6 | 1680.0008 | 3 | 49 | 4.400275 | 1.321706 | 2.402775 | 0 | 10.23066 | 0
2018-03-25 19:31 | 438853.6 | 1800.0005 | 3 | 49 | 4.400181 | 1.188849 | 2.444551 | 0 | 10.41448 | 0
2018-03-25 19:33 | 438973.6 | 1920.0005 | 3 | 49 | 4.400224 | 1.073683 | 2.482198 | 0 | 10.58014 | 0
2018-03-25 19:35 | 439093.6 | 2040.0007 | 3 | 49 | 4.400227 | 0.9701757 | 2.516197 | 0 | 10.72974 | 0
2018-03-25 19:37 | 439213.6 | 2160.0016 | 3 | 49 | 4.40025 | 0.8794098 | 2.546962 | 0 | 10.86511 | 0
2018-03-25 19:39 | 439333.6 | 2280.0005 | 3 | 49 | 4.400207 | 0.797328 | 2.574843 | 0 | 10.98779 | 0
2018-03-25 19:41 | 439453.6 | 2400.0001 | 3 | 49 | 4.400177 | 0.7234888 | 2.600161 | 0 | 11.0992 | 0
2018-03-25 19:43 | 439573.6 | 2520.0008 | 3 | 49 | 4.400184 | 0.6497459 | 2.62303 | 0 | 11.19983 | 0
2018-03-25 19:45 | 439693.6 | 2640.0016 | 3 | 49 | 4.400206 | 0.5832682 | 2.64355 | 0 | 11.29012 | 0
2018-03-25 19:47 | 439813.6 | 2760 | 3 | 49 | 4.400156 | 0.5234089 | 2.661964 | 0 | 11.37114 | 0
2018-03-25 19:49 | 439933.6 | 2880.0016 | 3 | 49 | 4.400198 | 0.4768925 | 2.678601 | 0 | 11.44435 | 0
2018-03-25 19:51 | 440053.6 | 3000.0009 | 3 | 49 | 4.400122 | 0.436738 | 2.693804 | 0 | 11.51125 | 0
2018-03-25 19:53 | 440173.6 | 3120 | 3 | 49 | 4.400158 | 0.4027281 | 2.707777 | 0 | 11.57273 | 0
2018-03-25 19:55 | 440293.6 | 3240.0013 | 3 | 49 | 4.40014 | 0.3719683 | 2.720678 | 0 | 11.62949 | 0
2018-03-25 19:57 | 440413.6 | 3360.0008 | 3 | 49 | 4.400173 | 0.345439 | 2.732618 | 0 | 11.68203 | 0
2018-03-25 19:59 | 440533.6 | 3480.0008 | 3 | 49 | 4.400098 | 0.3199024 | 2.743701 | 0 | 11.7308 | 0
2018-03-25 20:01 | 440653.6 | 3600.0009 | 3 | 49 | 4.400171 | 0.2987175 | 2.754009 | 0 | 11.77616 | 0
2018-03-25 20:03 | 440773.6 | 3720.0008 | 3 | 49 | 4.400162 | 0.2785788 | 2.763613 | 0 | 11.81842 | 0
2018-03-25 20:05 | 440893.6 | 3840.0014 | 3 | 49 | 4.400173 | 0.2604046 | 2.772581 | 0 | 11.85788 | 0
2018-03-25 20:07 | 441013.6 | 3960.0008 | 3 | 49 | 4.400156 | 0.2434969 | 2.780961 | 0 | 11.89475 | 0
2018-03-25 20:09 | 441133.6 | 4080.0001 | 3 | 49 | 4.400153 | 0.2281132 | 2.788811 | 0 | 11.92929 | 0
2018-03-25 20:11 | 441253.6 | 4200.0011 | 3 | 49 | 4.40015 | 0.2137766 | 2.796166 | 0 | 11.96165 | 0
2018-03-25 20:13 | 441373.6 | 4320.0008 | 3 | 49 | 4.400139 | 0.2005777 | 2.803065 | 0 | 11.99201 | 0
2018-03-25 20:15 | 441493.6 | 4440.0012 | 3 | 49 | 4.400172 | 0.1858711 | 2.809502 | 0 | 12.02033 | 0
2018-03-25 20:17 | 441613.6 | 4560 | 3 | 49 | 4.400167 | 0.1711531 | 2.81543 | 0 | 12.04642 | 0
2018-03-25 20:19 | 441733.6 | 4680.0009 | 3 | 49 | 4.400116 | 0.1568308 | 2.820882 | 0 | 12.07041 | 0
2018-03-25 20:21 | 441853.6 | 4800 | 3 | 49 | 4.400124 | 0.1456966 | 2.825917 | 0 | 12.09256 | 0
2018-03-25 20:23 | 441973.6 | 4920.0008 | 3 | 49 | 4.400109 | 0.1367579 | 2.83062 | 0 | 12.11326 | 0
2018-03-25 20:25 | 442093.6 | 5040.0008 | 3 | 49 | 4.400136 | 0.1292114 | 2.835042 | 0 | 12.13271 | 0
2018-03-25 20:27 | 442213.6 | 5160.0009 | 3 | 49 | 4.400106 | 0.1217089 | 2.839217 | 0 | 12.15108 | 0
2018-03-25 20:29 | 442333.6 | 5280.0008 | 3 | 49 | 4.400161 | 0.1158972 | 2.843156 | 0 | 12.16842 | 0
2018-03-25 20:31 | 442453.6 | 5400.0012 | 3 | 49 | 4.400113 | 0.1088562 | 2.846893 | 0 | 12.18486 | 0
2018-03-25 20:33 | 442573.6 | 5520 | 3 | 49 | 4.400092 | 0.1034327 | 2.850432 | 0 | 12.20043 | 0
2018-03-25 20:35 | 442693.6 | 5640.0008 | 3 | 49 | 4.400096 | 0.09800339 | 2.853792 | 0 | 12.21521 | 0
2018-03-25 20:37 | 442813.6 | 5760.0008 | 3 | 49 | 4.400069 | 0.0929985 | 2.85698 | 0 | 12.22924 | 0
2018-03-25 20:39 | 442933.6 | 5880.0006 | 3 | 49 | 4.400126 | 0.08869076 | 2.860008 | 0 | 12.24257 | 0
2018-03-25 20:41 | 443053.6 | 6000.0017 | 3 | 49 | 4.400095 | 0.08406925 | 2.862882 | 0 | 12.25521 | 0
2018-03-25 20:42 | 443110.6 | 6056.988 | 3 | 49 | 4.40006 | 0.08149147 | 2.864195 | 0 | 12.26099 | 0
2018-03-25 20:44 | 443230.7 | 119.9999 | 4 | 49 | 4.391186 | 0 | 2.864195 | 0 | 12.26099 | 0
2018-03-25 20:46 | 443350.7 | 240.0015 | 4 | 49 | 4.390225 | 0 | 2.864195 | 0 | 12.26099 | 0
2018-03-25 20:47 | 443410.7 | 300.0023 | 4 | 49 | 4.389898 | 0 | 2.864195 | 0 | 12.26099 | 0
2018-03-25 20:49 | 443530.7 | 120.0005 | 5 | 49 | 3.769441 | -6.519965 | 2.864195 | 0.2171863 | 12.26099 | 0.831005
2018-03-25 20:51 | 443650.7 | 240 | 5 | 49 | 3.704503 | -6.520005 | 2.864195 | 0.4343632 | 12.26099 | 1.642905
2018-03-25 20:53 | 443770.7 | 360 | 5 | 49 | 3.631792 | -6.51999 | 2.864195 | 0.6515411 | 12.26099 | 2.439537
2018-03-25 20:55 | 443890.7 | 480.0001 | 5 | 49 | 3.560674 | -6.519967 | 2.864195 | 0.8687224 | 12.26099 | 3.220534
2018-03-25 20:57 | 444010.7 | 600 | 5 | 49 | 3.493507 | -6.519979 | 2.864195 | 1.085902 | 12.26099 | 3.986437
2018-03-25 20:59 | 444130.7 | 720.0008 | 5 | 49 | 3.433781 | -6.520007 | 2.864195 | 1.303085 | 12.26099 | 4.738518
2018-03-25 21:01 | 444250.7 | 840 | 5 | 49 | 3.383543 | -6.519977 | 2.864195 | 1.520269 | 12.26099 | 5.478679
2018-03-25 21:03 | 444370.7 | 960 | 5 | 49 | 3.339861 | -6.520057 | 2.864195 | 1.737444 | 12.26099 | 6.208635
2018-03-25 21:05 | 444490.7 | 1080 | 5 | 49 | 3.299722 | -6.519985 | 2.864195 | 1.954631 | 12.26099 | 6.929616
2018-03-25 21:07 | 444610.7 | 1200.0008 | 5 | 49 | 3.259851 | -6.520017 | 2.864195 | 2.171804 | 12.26099 | 7.64194
2018-03-25 21:09 | 444730.7 | 1320.0001 | 5 | 49 | 3.21534 | -6.520065 | 2.864195 | 2.388982 | 12.26099 | 8.345221
2018-03-25 21:11 | 444850.7 | 1440.0004 | 5 | 49 | 3.156201 | -6.519979 | 2.864195 | 2.606169 | 12.26099 | 9.037582
2018-03-25 21:13 | 444970.7 | 1560.0005 | 5 | 49 | 3.03786 | -6.520032 | 2.864195 | 2.823354 | 12.26099 | 9.71227
2018-03-25 21:14 | 444991.5 | 1580.7264 | 5 | 49 | 2.999999 | -6.519983 | 2.864195 | 2.860866 | 12.26099 | 9.825545
2018-03-25 21:16 | 445111.5 | 120.0015 | 6 | 49 | 3.659927 | 0 | 2.864195 | 2.860866 | 12.26099 | 9.825545
2018-03-25 21:18 | 445231.5 | 240.0005 | 6 | 49 | 3.679414 | 0 | 2.864195 | 2.860866 | 12.26099 | 9.825545
2018-03-25 21:19 | 445291.5 | 300.0015 | 6 | 49 | 3.684074 | 0 | 2.864195 | 2.860866 | 12.26099 | 9.825545
2018-03-25 21:19 | 445291.5 | 0.0024 | 7 | 50 | 3.683856 | 0 | 0 | 0 | 0 | 0
2018-03-25 21:21 | 445411.6 | 120.0008 | 2 | 50 | 4.120131 | 4.890162 | 0.1622925 | 3.871e-09 | 0.6596636 | 1.4262e-08
2018-03-25 21:23 | 445531.6 | 240 | 2 | 50 | 4.175764 | 4.889844 | 0.325192 | 3.871e-09 | 1.335764 | 1.4262e-08
2018-03-25 21:25 | 445651.6 | 360 | 2 | 50 | 4.200297 | 4.774959 | 0.4875454 | 3.871e-09 | 2.016342 | 1.4262e-08
2018-03-25 21:27 | 445771.6 | 480.0008 | 2 | 50 | 4.200291 | 4.457746 | 0.6411875 | 3.871e-09 | 2.661681 | 1.4262e-08
2018-03-25 21:29 | 445891.6 | 600.0001 | 2 | 50 | 4.200291 | 4.144485 | 0.7844834 | 3.871e-09 | 3.263563 | 1.4262e-08
2018-03-25 21:31 | 446011.6 | 720.0008 | 2 | 50 | 4.200281 | 3.833625 | 0.9173132 | 3.871e-09 | 3.821484 | 1.4262e-08
2018-03-25 21:33 | 446131.6 | 840.0008 | 2 | 50 | 4.200279 | 3.536988 | 1.040026 | 3.871e-09 | 4.336913 | 1.4262e-08
2018-03-25 21:35 | 446249.6 | 958.0208 | 2 | 50 | 4.200293 | 3.259995 | 1.151299 | 3.871e-09 | 4.804289 | 1.4262e-08
2018-03-25 21:37 | 446369.6 | 120.0016 | 3 | 50 | 4.22211 | 3.259854 | 1.259503 | 3.871e-09 | 5.259845 | 1.4262e-08
2018-03-25 21:39 | 446489.6 | 240 | 3 | 50 | 4.247312 | 3.259864 | 1.36809 | 3.871e-09 | 5.719665 | 1.4262e-08
2018-03-25 21:41 | 446609.6 | 360.0008 | 3 | 50 | 4.274337 | 3.259887 | 1.476679 | 3.871e-09 | 6.18232 | 1.4262e-08
2018-03-25 21:43 | 446729.6 | 480.0004 | 3 | 50 | 4.30344 | 3.259912 | 1.585268 | 3.871e-09 | 6.648029 | 1.4262e-08
2018-03-25 21:45 | 446849.6 | 600 | 3 | 50 | 4.334681 | 3.259908 | 1.693857 | 3.871e-09 | 7.117007 | 1.4262e-08
2018-03-25 21:47 | 446969.6 | 720.0016 | 3 | 50 | 4.368499 | 3.259847 | 1.80245 | 3.871e-09 | 7.589535 | 1.4262e-08
2018-03-25 21:49 | 447089.6 | 840 | 3 | 50 | 4.400329 | 3.188556 | 1.910881 | 3.871e-09 | 8.065135 | 1.4262e-08
2018-03-25 21:51 | 447209.6 | 960.0001 | 3 | 50 | 4.400279 | 2.795653 | 2.010172 | 3.871e-09 | 8.502043 | 1.4262e-08
2018-03-25 21:53 | 447329.6 | 1080.0008 | 3 | 50 | 4.40027 | 2.471093 | 2.097772 | 3.871e-09 | 8.887506 | 1.4262e-08
2018-03-25 21:55 | 447449.6 | 1200 | 3 | 50 | 4.400303 | 2.167491 | 2.174999 | 3.871e-09 | 9.227328 | 1.4262e-08
2018-03-25 21:57 | 447569.6 | 1320.0009 | 3 | 50 | 4.400273 | 1.892611 | 2.242507 | 3.871e-09 | 9.524381 | 1.4262e-08
2018-03-25 21:59 | 447689.6 | 1440 | 3 | 50 | 4.400248 | 1.653543 | 2.301462 | 3.871e-09 | 9.783797 | 1.4262e-08
2018-03-25 22:01 | 447809.6 | 1560.0001 | 3 | 50 | 4.400212 | 1.460504 | 2.353199 | 3.871e-09 | 10.01145 | 1.4262e-08
2018-03-25 22:03 | 447929.6 | 1680.0004 | 3 | 50 | 4.400219 | 1.302941 | 2.399153 | 3.871e-09 | 10.21366 | 1.4262e-08
2018-03-25 22:05 | 448049.6 | 1800.0007 | 3 | 50 | 4.40018 | 1.16872 | 2.440278 | 3.871e-09 | 10.39462 | 1.4262e-08
2018-03-25 22:07 | 448169.6 | 1920.0018 | 3 | 50 | 4.400207 | 1.054004 | 2.477275 | 3.871e-09 | 10.55742 | 1.4262e-08
2018-03-25 22:09 | 448289.6 | 2040.0001 | 3 | 50 | 4.400231 | 0.9538651 | 2.510682 | 3.871e-09 | 10.70441 | 1.4262e-08
2018-03-25 22:11 | 448409.6 | 2160.001 | 3 | 50 | 4.400219 | 0.8646679 | 2.540943 | 3.871e-09 | 10.83757 | 1.4262e-08
2018-03-25 22:13 | 448529.6 | 2280.0009 | 3 | 50 | 4.400234 | 0.7868547 | 2.568418 | 3.871e-09 | 10.95846 | 1.4262e-08
2018-03-25 22:15 | 448649.6 | 2400.001 | 3 | 50 | 4.400217 | 0.7164793 | 2.593424 | 3.871e-09 | 11.06849 | 1.4262e-08
2018-03-25 22:17 | 448769.6 | 2520.0006 | 3 | 50 | 4.400242 | 0.6544914 | 2.616227 | 3.871e-09 | 11.16883 | 1.4262e-08
2018-03-25 22:19 | 448889.6 | 2640.0009 | 3 | 50 | 4.400146 | 0.5972023 | 2.637061 | 3.871e-09 | 11.26051 | 1.4262e-08
2018-03-25 22:21 | 449009.6 | 2760.0001 | 3 | 50 | 4.400188 | 0.5482178 | 2.656134 | 3.871e-09 | 11.34443 | 1.4262e-08
2018-03-25 22:23 | 449129.6 | 2880.0001 | 3 | 50 | 4.400201 | 0.5034227 | 2.673626 | 3.871e-09 | 11.4214 | 1.4262e-08
2018-03-25 22:25 | 449249.6 | 3000.0001 | 3 | 50 | 4.400169 | 0.4625072 | 2.689702 | 3.871e-09 | 11.49214 | 1.4262e-08
2018-03-25 22:27 | 449369.6 | 3120.0009 | 3 | 50 | 4.400192 | 0.4263449 | 2.704501 | 3.871e-09 | 11.55725 | 1.4262e-08
2018-03-25 22:29 | 449489.6 | 3240.0002 | 3 | 50 | 4.400204 | 0.3884277 | 2.718063 | 3.871e-09 | 11.61693 | 1.4262e-08
2018-03-25 22:31 | 449609.6 | 3360.0009 | 3 | 50 | 4.400158 | 0.3520126 | 2.730376 | 3.871e-09 | 11.67111 | 1.4262e-08
2018-03-25 22:33 | 449729.6 | 3480.0002 | 3 | 50 | 4.400183 | 0.3195925 | 2.741547 | 3.871e-09 | 11.72026 | 1.4262e-08
2018-03-25 22:35 | 449849.6 | 3600.0013 | 3 | 50 | 4.400144 | 0.2934685 | 2.75174 | 3.871e-09 | 11.76511 | 1.4262e-08
2018-03-25 22:37 | 449969.6 | 3720.0017 | 3 | 50 | 4.400147 | 0.2717848 | 2.761146 | 3.871e-09 | 11.8065 | 1.4262e-08
2018-03-25 22:39 | 450089.6 | 3840.0018 | 3 | 50 | 4.40016 | 0.2528543 | 2.769878 | 3.871e-09 | 11.84493 | 1.4262e-08
2018-03-25 22:41 | 450209.6 | 3960.0001 | 3 | 50 | 4.400141 | 0.2360191 | 2.77802 | 3.871e-09 | 11.88075 | 1.4262e-08
2018-03-25 22:43 | 450329.6 | 4080.0005 | 3 | 50 | 4.400164 | 0.2216873 | 2.785633 | 3.871e-09 | 11.91425 | 1.4262e-08
2018-03-25 22:45 | 450449.6 | 4200.0005 | 3 | 50 | 4.400141 | 0.2076101 | 2.792773 | 3.871e-09 | 11.94567 | 1.4262e-08
2018-03-25 22:47 | 450569.6 | 4320.0009 | 3 | 50 | 4.400092 | 0.1947851 | 2.799477 | 3.871e-09 | 11.97516 | 1.4262e-08
2018-03-25 22:49 | 450689.6 | 4440.0012 | 3 | 50 | 4.400164 | 0.1843758 | 2.805792 | 3.871e-09 | 12.00295 | 1.4262e-08
2018-03-25 22:51 | 450809.6 | 4560.0017 | 3 | 50 | 4.400105 | 0.1729212 | 2.811742 | 3.871e-09 | 12.02913 | 1.4262e-08
2018-03-25 22:53 | 450929.6 | 4680.0005 | 3 | 50 | 4.400147 | 0.1639366 | 2.817353 | 3.871e-09 | 12.05382 | 1.4262e-08
2018-03-25 22:55 | 451049.6 | 4800.0009 | 3 | 50 | 4.400164 | 0.1547022 | 2.822647 | 3.871e-09 | 12.07712 | 1.4262e-08
2018-03-25 22:57 | 451169.6 | 4920.001 | 3 | 50 | 4.400186 | 0.1463871 | 2.827641 | 3.871e-09 | 12.09909 | 1.4262e-08
2018-03-25 22:59 | 451289.6 | 5040.0008 | 3 | 50 | 4.400095 | 0.1375322 | 2.832352 | 3.871e-09 | 12.11982 | 1.4262e-08
2018-03-25 23:01 | 451409.6 | 5160.0002 | 3 | 50 | 4.400107 | 0.1280699 | 2.836782 | 3.871e-09 | 12.13931 | 1.4262e-08
2018-03-25 23:03 | 451529.6 | 5280.0009 | 3 | 50 | 4.40015 | 0.1184406 | 2.840884 | 3.871e-09 | 12.15736 | 1.4262e-08
2018-03-25 23:05 | 451649.6 | 5400.0001 | 3 | 50 | 4.400185 | 0.1094961 | 2.844667 | 3.871e-09 | 12.17401 | 1.4262e-08
2018-03-25 23:07 | 451769.6 | 5520.0001 | 3 | 50 | 4.400133 | 0.1011992 | 2.848163 | 3.871e-09 | 12.18939 | 1.4262e-08
2018-03-25 23:09 | 451889.6 | 5640.0001 | 3 | 50 | 4.400115 | 0.09518814 | 2.851426 | 3.871e-09 | 12.20375 | 1.4262e-08
2018-03-25 23:11 | 452009.6 | 5760.0013 | 3 | 50 | 4.400085 | 0.08978939 | 2.854502 | 3.871e-09 | 12.21728 | 1.4262e-08
2018-03-25 23:13 | 452129.6 | 5880.0006 | 3 | 50 | 4.400074 | 0.08435726 | 2.85742 | 3.871e-09 | 12.23012 | 1.4262e-08
2018-03-25 23:14 | 452218.5 | 5968.8881 | 3 | 50 | 4.400084 | 0.0814867 | 2.859477 | 3.871e-09 | 12.23917 | 1.4262e-08
2018-03-25 23:16 | 452338.6 | 120.0006 | 4 | 50 | 4.390944 | 0 | 2.859477 | 3.871e-09 | 12.23917 | 1.4262e-08
2018-03-25 23:18 | 452458.6 | 239.9998 | 4 | 50 | 4.389969 | 0 | 2.859477 | 3.871e-09 | 12.23917 | 1.4262e-08
2018-03-25 23:19 | 452518.6 | 300.0006 | 4 | 50 | 4.389597 | 0 | 2.859477 | 3.871e-09 | 12.23917 | 1.4262e-08
2018-03-25 23:21 | 452638.6 | 120.0001 | 5 | 50 | 3.767775 | -6.519979 | 2.859477 | 0.2171746 | 12.23917 | 0.8297855
2018-03-25 23:23 | 452758.6 | 240 | 5 | 50 | 3.710988 | -6.519997 | 2.859477 | 0.4343629 | 12.23917 | 1.642304
2018-03-25 23:25 | 452878.6 | 360.0016 | 5 | 50 | 3.642626 | -6.519962 | 2.859477 | 0.651557 | 12.23917 | 2.440957
2018-03-25 23:27 | 452998.6 | 480 | 5 | 50 | 3.572517 | -6.519985 | 2.859477 | 0.8687307 | 12.23917 | 3.224413
2018-03-25 23:29 | 453118.6 | 600.0008 | 5 | 50 | 3.505392 | -6.52001 | 2.859477 | 1.085915 | 12.23917 | 3.992912
2018-03-25 23:31 | 453238.6 | 720.0001 | 5 | 50 | 3.445596 | -6.519969 | 2.859477 | 1.303097 | 12.23917 | 4.747579
2018-03-25 23:33 | 453358.6 | 840 | 5 | 50 | 3.393295 | -6.520007 | 2.859477 | 1.520282 | 12.23917 | 5.490161
2018-03-25 23:35 | 453478.6 | 960 | 5 | 50 | 3.344368 | -6.520002 | 2.859477 | 1.737467 | 12.23917 | 6.221735
2018-03-25 23:37 | 453598.6 | 1080.0008 | 5 | 50 | 3.298472 | -6.51998 | 2.859477 | 1.954651 | 12.23917 | 6.943076
2018-03-25 23:39 | 453718.6 | 1200 | 5 | 50 | 3.252342 | -6.519982 | 2.859477 | 2.171835 | 12.23917 | 7.654431
2018-03-25 23:41 | 453838.6 | 1320.0009 | 5 | 50 | 3.203604 | -6.519905 | 2.859477 | 2.389026 | 12.23917 | 8.355632
2018-03-25 23:43 | 453958.6 | 1440.0004 | 5 | 50 | 3.140392 | -6.519927 | 2.859477 | 2.606215 | 12.23917 | 9.045019
2018-03-25 23:45 | 454078.6 | 1560.0012 | 5 | 50 | 3.013813 | -6.519947 | 2.859477 | 2.823393 | 12.23917 | 9.715548
2018-03-25 23:45 | 454086.2 | 1567.556 | 5 | 50 | 2.999998 | -6.520003 | 2.859477 | 2.837069 | 12.23917 | 9.756671
2018-03-25 23:47 | 454206.3 | 119.9999 | 6 | 50 | 3.666199 | 0 | 2.859477 | 2.837069 | 12.23917 | 9.756671
2018-03-25 23:49 | 454326.3 | 240.0007 | 6 | 50 | 3.684463 | 0 | 2.859477 | 2.837069 | 12.23917 | 9.756671
2018-03-25 23:50 | 454386.3 | 300.0031 | 6 | 50 | 3.688805 | 0 | 2.859477 | 2.837069 | 12.23917 | 9.756671
2018-03-25 23:50 | 454386.3 | 0.0024 | 7 | 51 | 3.688769 | 0 | 0 | 0 | 0 | 0
2018-03-25 23:52 | 454506.4 | 120.0001 | 8 | 51 | 3.989937 | 3.259879 | 0.108588 | 0 | 0.4289992 | 0
2018-03-25 23:54 | 454626.4 | 240.0004 | 8 | 51 | 4.034051 | 3.259917 | 0.2171779 | 0 | 0.8648016 | 0
2018-03-25 23:56 | 454746.4 | 360.0001 | 8 | 51 | 4.065479 | 3.259854 | 0.3257733 | 0 | 1.304683 | 0
2018-03-25 23:58 | 454866.4 | 480.0012 | 8 | 51 | 4.085971 | 3.259824 | 0.4343594 | 0 | 1.747345 | 0
2018-03-26 | 454986.4 | 600.0008 | 8 | 51 | 4.099256 | 3.25987 | 0.5429497 | 0 | 2.191793 | 0
2018-03-26 00:02 | 455106.4 | 720.0005 | 8 | 51 | 4.111516 | 3.259873 | 0.6515386 | 0 | 2.637583 | 0
2018-03-26 00:04 | 455226.4 | 840.0016 | 8 | 51 | 4.125247 | 3.259831 | 0.7601276 | 0 | 3.084781 | 0
2018-03-26 00:06 | 455346.4 | 960.0016 | 8 | 51 | 4.140544 | 3.259858 | 0.8687182 | 0 | 3.53356 | 0
2018-03-26 00:08 | 455466.4 | 1080.0008 | 8 | 51 | 4.160195 | 3.259864 | 0.9773124 | 0 | 3.984215 | 0
2018-03-26 00:10 | 455586.4 | 1200.0008 | 8 | 51 | 4.18337 | 3.259851 | 1.0859 | 0 | 4.437195 | 0
2018-03-26 00:12 | 455663.7 | 1277.3704 | 8 | 51 | 4.2 | 3.259871 | 1.155915 | 0 | 4.730669 | 0

## Statistics_105
Date_Time | Test_Time(s) | Step_Time(s) | Step_Index | Cycle_Index | Voltage(V) | Current(A) | Charge_Capacity(Ah) | Discharge_Capacity(Ah) | Charge_Energy(Wh) | Discharge_Energy(Wh) | ACR(Ohm) | Internal Resistance(Ohm)
2018-03-20 20:20 | 9560.185552 | 300.0023 | 6 | 1 | 3.676807 | 0 | 3.121366 | 2.903105 | 13.34783 | 9.999166
2018-03-20 22:54 | 18750.3314 | 300.0021 | 6 | 2 | 3.673234 | 0 | 2.905485 | 2.913394 | 12.41037 | 10.04593
2018-03-21 01:26 | 27919.16646 | 300.0025 | 6 | 3 | 3.67465 | 0 | 2.914771 | 2.906774 | 12.45297 | 10.02288
2018-03-21 03:57 | 36976.95 | 300.0018 | 6 | 4 | 3.67263 | 0 | 2.906586 | 2.909852 | 12.41391 | 10.04252
2018-03-21 06:29 | 46065.14 | 300.0024 | 6 | 5 | 3.671521 | 0 | 2.911386 | 2.911969 | 12.43479 | 10.05805
2018-03-21 09:00 | 55110.56 | 300.0018 | 6 | 6 | 3.677734 | 0 | 2.912163 | 2.890779 | 12.44027 | 9.982598
2018-03-21 11:31 | 64201.98502 | 300.0024 | 6 | 7 | 3.678834 | 0 | 2.892619 | 2.886797 | 12.3551 | 9.97149
2018-03-21 14:04 | 73354.26 | 300.0016 | 6 | 8 | 3.67714 | 0 | 2.888056 | 2.893009 | 12.34047 | 9.993664
2018-03-21 16:37 | 82554.54 | 300.0025 | 6 | 9 | 3.674196 | 0 | 2.895372 | 2.904587 | 12.37303 | 10.01921
2018-03-21 19:10 | 91714.95 | 300.0023 | 6 | 10 | 3.679597 | 0 | 2.903985 | 2.883809 | 12.40653 | 9.958296
2018-03-21 21:43 | 100927.5 | 300.0037 | 6 | 11 | 3.676917 | 0 | 2.886796 | 2.894586 | 12.33887 | 9.996206
2018-03-22 00:17 | 110132.4 | 300.0028 | 6 | 12 | 3.677495 | 0 | 2.895566 | 2.892514 | 12.37523 | 9.98449
2018-03-22 02:48 | 119241.9032 | 300.0027 | 6 | 13 | 3.67921 | 0 | 2.892471 | 2.883803 | 12.35944 | 9.966939
2018-03-22 05:22 | 128474.3 | 300.0039 | 6 | 14 | 3.675 | 0 | 2.88725 | 2.900801 | 12.34016 | 10.01336
2018-03-22 07:54 | 137587.6 | 300.0028 | 6 | 15 | 3.676161 | 0 | 2.899914 | 2.895532 | 12.39105 | 9.99868
2018-03-22 10:27 | 146755.8 | 300.0026 | 6 | 16 | 3.679307 | 0 | 2.897056 | 2.883993 | 12.38196 | 9.959023
2018-03-22 13:01 | 155975.3 | 300.0007 | 6 | 17 | 3.677673 | 0 | 2.885145 | 2.890654 | 12.33333 | 9.974808
2018-03-22 15:33 | 165101.7421 | 300.0015 | 6 | 18 | 3.680809 | 0 | 2.889701 | 2.877431 | 12.35251 | 9.929308
2018-03-22 18:05 | 174217.8 | 300.0013 | 6 | 19 | 3.680865 | 0 | 2.878483 | 2.876822 | 12.30782 | 9.928658
2018-03-22 20:39 | 183476.1 | 300.0034 | 6 | 20 | 3.675492 | 0 | 2.880398 | 2.899681 | 12.31635 | 9.999245
2018-03-22 23:12 | 192630.7 | 300.003 | 6 | 21 | 3.681068 | 0 | 2.898223 | 2.876515 | 12.38962 | 9.925247
2018-03-23 01:45 | 201862.4 | 300.0032 | 6 | 22 | 3.676548 | 0 | 2.880107 | 2.89459 | 12.31565 | 9.977961
2018-03-23 04:19 | 211061.4 | 300.0026 | 6 | 23 | 3.679093 | 0 | 2.894937 | 2.885125 | 12.37515 | 9.954047
2018-03-23 06:50 | 220166.1 | 300.0029 | 6 | 24 | 3.680988 | 0 | 2.884582 | 2.876274 | 12.33336 | 9.926653
2018-03-23 09:22 | 229288.4 | 300.0021 | 6 | 25 | 3.679734 | 0 | 2.877361 | 2.880478 | 12.30075 | 9.934072
2018-03-23 11:54 | 238351.5 | 300.0015 | 6 | 26 | 3.681229 | 0 | 2.879886 | 2.872747 | 12.31495 | 9.911441
2018-03-23 14:25 | 247428.5 | 300.0029 | 6 | 27 | 3.682209 | 0 | 2.873729 | 2.869818 | 12.29013 | 9.896187
2018-03-23 16:57 | 256563.3 | 300.0035 | 6 | 28 | 3.678635 | 0 | 2.871337 | 2.883322 | 12.28192 | 9.938885
2018-03-23 19:31 | 265783.7 | 300.002 | 6 | 29 | 3.679479 | 0 | 2.88577 | 2.882196 | 12.33898 | 9.937346
2018-03-23 22:03 | 274924.9 | 300.0022 | 6 | 30 | 3.682387 | 0 | 2.881837 | 2.869113 | 12.32509 | 9.89579
2018-03-24 00:37 | 284153.4 | 300.0022 | 6 | 31 | 3.678532 | 0 | 2.870835 | 2.886879 | 12.28003 | 9.940678
2018-03-24 03:09 | 293298.3 | 300.0022 | 6 | 32 | 3.683002 | 0 | 2.885265 | 2.865665 | 12.34179 | 9.876161
2018-03-24 05:43 | 302510.8 | 300.0046 | 6 | 33 | 3.678733 | 0 | 2.869097 | 2.885073 | 12.27599 | 9.93446
2018-03-24 08:15 | 311633.4 | 300.003 | 6 | 34 | 3.684043 | 0 | 2.883759 | 2.860376 | 12.33554 | 9.862359
2018-03-24 10:49 | 320865.7 | 300.0025 | 6 | 35 | 3.67935 | 0 | 2.863731 | 2.882675 | 12.25156 | 9.923739
2018-03-24 13:23 | 330099 | 300.0018 | 6 | 36 | 3.680975 | 0 | 2.882722 | 2.87528 | 12.33183 | 9.903067
2018-03-24 15:56 | 339294.4 | 300.0037 | 6 | 37 | 3.68341 | 0 | 2.875763 | 2.864229 | 12.30341 | 9.868639
2018-03-24 18:29 | 348507.4 | 300.003 | 6 | 38 | 3.681352 | 0 | 2.86582 | 2.873234 | 12.26319 | 9.897814
2018-03-24 21:04 | 357774.3 | 300.0021 | 6 | 39 | 3.679324 | 0 | 2.874946 | 2.882352 | 12.30045 | 9.921681
2018-03-24 23:37 | 366949 | 300.0031 | 6 | 40 | 3.682689 | 0 | 2.881526 | 2.866008 | 12.32688 | 9.871954
2018-03-25 02:10 | 376134.1 | 300.0024 | 6 | 41 | 3.679798 | 0 | 2.869298 | 2.880234 | 12.27632 | 9.91857
2018-03-25 04:43 | 385321.3 | 300.0027 | 6 | 42 | 3.681855 | 0 | 2.879696 | 2.868842 | 12.31989 | 9.884461
2018-03-25 07:16 | 394527.6 | 300.0028 | 6 | 43 | 3.679307 | 0 | 2.870967 | 2.880604 | 12.28215 | 9.915478
2018-03-25 09:48 | 403637.6 | 300.0008 | 6 | 44 | 3.68478 | 0 | 2.878762 | 2.855613 | 12.31571 | 9.837809
2018-03-25 12:21 | 412820 | 300.0029 | 6 | 45 | 3.682917 | 0 | 2.858593 | 2.864699 | 12.23344 | 9.866846
2018-03-25 14:54 | 421970.5 | 300.0021 | 6 | 46 | 3.684542 | 0 | 2.864294 | 2.856233 | 12.2574 | 9.83845
2018-03-25 17:25 | 431066.4 | 300.0023 | 6 | 47 | 3.685245 | 0 | 2.855921 | 2.852075 | 12.2228 | 9.82392
2018-03-25 19:57 | 440163.6 | 300.0021 | 6 | 48 | 3.684746 | 0 | 2.853179 | 2.8537 | 12.21165 | 9.832191
2018-03-25 22:31 | 449387.5 | 300.0033 | 6 | 49 | 3.680211 | 0 | 2.857089 | 2.87392 | 12.22696 | 9.890574
2018-03-26 01:03 | 458520.5 | 300.0021 | 6 | 50 | 3.684982 | 0 | 2.872424 | 2.853308 | 12.28867 | 9.825521
2018-03-26 01:24 | 459808 | 1287.3865 | 8 | 51 | 4.2 | 3.25989 | 1.165688 | 0 | 4.766622 | 0

## Channel_105_1
Date_Time | Test_Time(s) | Step_Time(s) | Step_Index | Cycle_Index | Voltage(V) | Current(A) | Charge_Capacity(Ah) | Discharge_Capacity(Ah) | Charge_Energy(Wh) | Discharge_Energy(Wh) | ACR(Ohm) | Internal Resistance(Ohm) | dV/dt(V/s) | dI/dt(A/s)
2018-03-20 17:41 | 10.0008 | 10.0006 | 1 | 1 | 3.440812 | 0 | 0 | 0 | 0 | 0
2018-03-20 17:41 | 10.0027 | 10.0025 | 1 | 1 | 3.440812 | 0 | 0 | 0 | 0 | 0
2018-03-20 17:43 | 130.0811 | 120 | 2 | 1 | 4.151211 | 4.889849 | 0.1624507 | 0 | 0.6565868 | 0
2018-03-20 17:45 | 250.082 | 240.0009 | 2 | 1 | 4.173206 | 4.889931 | 0.3254541 | 0 | 1.334716 | 0
2018-03-20 17:47 | 370.083 | 360.0019 | 2 | 1 | 4.200291 | 4.836136 | 0.4883228 | 0 | 2.016904 | 0
2018-03-20 17:49 | 490.0816 | 480.0005 | 2 | 1 | 4.200278 | 4.521729 | 0.643895 | 0 | 2.670348 | 0
2018-03-20 17:51 | 610.0813 | 600.0002 | 2 | 1 | 4.200275 | 4.257515 | 0.7901903 | 0 | 3.284827 | 0
2018-03-20 17:53 | 730.0822 | 720.0011 | 2 | 1 | 4.200265 | 3.998917 | 0.9277364 | 0 | 3.862555 | 0
2018-03-20 17:55 | 850.0814 | 840.0003 | 2 | 1 | 4.200269 | 3.743057 | 1.056747 | 0 | 4.404433 | 0
2018-03-20 17:57 | 970.0811 | 960 | 2 | 1 | 4.200257 | 3.503529 | 1.177485 | 0 | 4.911562 | 0
2018-03-20 17:59 | 1090.0824 | 1080.0013 | 2 | 1 | 4.200221 | 3.282534 | 1.290524 | 0 | 5.386352 | 0
2018-03-20 17:59 | 1102.7739 | 1092.6928 | 2 | 1 | 4.200262 | 3.259989 | 1.302065 | 0 | 5.434825 | 0
2018-03-20 18:01 | 1222.788044 | 120.0014 | 3 | 1 | 4.217098 | 3.25985 | 1.410322 | 0 | 5.890343 | 0
2018-03-20 18:03 | 1342.787544 | 240.0009 | 3 | 1 | 4.237292 | 3.259882 | 1.518997 | 0 | 6.349721 | 0
2018-03-20 18:05 | 1462.787444 | 360.0008 | 3 | 1 | 4.259274 | 3.259882 | 1.627661 | 0 | 6.81134 | 0
2018-03-20 18:07 | 1582.788044 | 480.0014 | 3 | 1 | 4.285589 | 3.259809 | 1.736331 | 0 | 7.275573 | 0
2018-03-20 18:09 | 1702.788344 | 600.0017 | 3 | 1 | 4.31578 | 3.259813 | 1.844976 | 0 | 7.742798 | 0
2018-03-20 18:11 | 1822.786944 | 720.0003 | 3 | 1 | 4.349338 | 3.259935 | 1.953658 | 0 | 8.213643 | 0
2018-03-20 18:13 | 1942.787344 | 840.0007 | 3 | 1 | 4.384683 | 3.25983 | 2.062232 | 0 | 8.68778 | 0
2018-03-20 18:15 | 2062.786844 | 960.0002 | 3 | 1 | 4.400279 | 3.007454 | 2.168372 | 0 | 9.154454 | 0
2018-03-20 18:17 | 2182.789344 | 1080.0027 | 3 | 1 | 4.400265 | 2.668871 | 2.262832 | 0 | 9.570104 | 0
2018-03-20 18:19 | 2302.787044 | 1200.0004 | 3 | 1 | 4.400215 | 2.372721 | 2.346764 | 0 | 9.939425 | 0
2018-03-20 18:21 | 2422.787444 | 1320.0008 | 3 | 1 | 4.400257 | 2.112917 | 2.421448 | 0 | 10.26805 | 0
2018-03-20 18:23 | 2542.787544 | 1440.0009 | 3 | 1 | 4.400229 | 1.884179 | 2.487972 | 0 | 10.56078 | 0
2018-03-20 18:25 | 2662.787844 | 1560.0012 | 3 | 1 | 4.400228 | 1.683841 | 2.547342 | 0 | 10.82202 | 0
2018-03-20 18:27 | 2782.786744 | 1680.0001 | 3 | 1 | 4.400226 | 1.507677 | 2.600479 | 0 | 11.05584 | 0
2018-03-20 18:29 | 2902.787944 | 1800.0013 | 3 | 1 | 4.400249 | 1.353068 | 2.648101 | 0 | 11.26538 | 0
2018-03-20 18:31 | 3022.787744 | 1920.0011 | 3 | 1 | 4.400232 | 1.215938 | 2.690849 | 0 | 11.45348 | 0
2018-03-20 18:33 | 3142.786744 | 2040.0001 | 3 | 1 | 4.400177 | 1.095024 | 2.729344 | 0 | 11.62287 | 0
2018-03-20 18:35 | 3262.788844 | 2160.0022 | 3 | 1 | 4.400153 | 0.9881449 | 2.764034 | 0 | 11.77551 | 0
2018-03-20 18:37 | 3382.786744 | 2280.0001 | 3 | 1 | 4.400219 | 0.894001 | 2.79539 | 0 | 11.91349 | 0
2018-03-20 18:39 | 3502.786944 | 2400.0003 | 3 | 1 | 4.400183 | 0.8090544 | 2.823743 | 0 | 12.03824 | 0
2018-03-20 18:41 | 3622.788244 | 2520.0016 | 3 | 1 | 4.400196 | 0.7309237 | 2.849422 | 0 | 12.15124 | 0
2018-03-20 18:43 | 3742.787644 | 2640.001 | 3 | 1 | 4.400176 | 0.6553898 | 2.872503 | 0 | 12.2528 | 0
2018-03-20 18:45 | 3862.788744 | 2760.0021 | 3 | 1 | 4.40016 | 0.5878029 | 2.893212 | 0 | 12.34392 | 0
2018-03-20 18:47 | 3982.786844 | 2880.0002 | 3 | 1 | 4.400201 | 0.5306177 | 2.911814 | 0 | 12.42577 | 0
2018-03-20 18:49 | 4102.787644 | 3000.001 | 3 | 1 | 4.400151 | 0.4827194 | 2.928677 | 0 | 12.49998 | 0
2018-03-20 18:51 | 4222.788144 | 3120.0015 | 3 | 1 | 4.400165 | 0.4432096 | 2.944091 | 0 | 12.5678 | 0
2018-03-20 18:53 | 4342.788144 | 3240.0015 | 3 | 1 | 4.400112 | 0.4076509 | 2.958261 | 0 | 12.63015 | 0
2018-03-20 18:55 | 4462.786944 | 3360.0003 | 3 | 1 | 4.400155 | 0.3778276 | 2.971349 | 0 | 12.68774 | 0
2018-03-20 18:57 | 4582.787244 | 3480.0006 | 3 | 1 | 4.40017 | 0.3511343 | 2.983479 | 0 | 12.74111 | 0
2018-03-20 18:59 | 4702.787644 | 3600.001 | 3 | 1 | 4.400103 | 0.3262844 | 2.994757 | 0 | 12.79074 | 0
2018-03-20 19:01 | 4822.787944 | 3720.0013 | 3 | 1 | 4.400131 | 0.3047132 | 3.005275 | 0 | 12.83702 | 0
2018-03-20 19:03 | 4942.787344 | 3840.0007 | 3 | 1 | 4.40015 | 0.2848797 | 3.015099 | 0 | 12.88024 | 0
2018-03-20 19:05 | 5062.787344 | 3960.0007 | 3 | 1 | 4.400178 | 0.2671852 | 3.024285 | 0 | 12.92066 | 0
2018-03-20 19:07 | 5182.787644 | 4080.001 | 3 | 1 | 4.400153 | 0.2503614 | 3.032894 | 0 | 12.95854 | 0
2018-03-20 19:09 | 5302.788444 | 4200.0018 | 3 | 1 | 4.40009 | 0.2341099 | 3.040965 | 0 | 12.99406 | 0
2018-03-20 19:11 | 5422.787044 | 4320.0004 | 3 | 1 | 4.400142 | 0.2209377 | 3.048555 | 0 | 13.02745 | 0
2018-03-20 19:13 | 5542.787244 | 4440.0006 | 3 | 1 | 4.400118 | 0.2075176 | 3.055695 | 0 | 13.05887 | 0
2018-03-20 19:15 | 5662.786644 | 4560 | 3 | 1 | 4.400115 | 0.1953669 | 3.062402 | 0 | 13.08838 | 0
2018-03-20 19:17 | 5782.787744 | 4680.0011 | 3 | 1 | 4.400161 | 0.1833916 | 3.068712 | 0 | 13.11615 | 0
2018-03-20 19:19 | 5902.787644 | 4800.001 | 3 | 1 | 4.400114 | 0.168644 | 3.074574 | 0 | 13.14194 | 0
2018-03-20 19:21 | 6022.787144 | 4920.0005 | 3 | 1 | 4.400111 | 0.1553669 | 3.079988 | 0 | 13.16576 | 0
2018-03-20 19:23 | 6142.786844 | 5040.0002 | 3 | 1 | 4.400108 | 0.1435328 | 3.084965 | 0 | 13.18766 | 0
2018-03-20 19:25 | 6262.787744 | 5160.0011 | 3 | 1 | 4.400094 | 0.1337032 | 3.08959 | 0 | 13.20801 | 0
2018-03-20 19:27 | 6382.786944 | 5280.0003 | 3 | 1 | 4.400087 | 0.1258821 | 3.093921 | 0 | 13.22707 | 0
2018-03-20 19:29 | 6502.788144 | 5400.0015 | 3 | 1 | 4.400052 | 0.1179733 | 3.097996 | 0 | 13.245 | 0
2018-03-20 19:31 | 6622.787844 | 5520.0012 | 3 | 1 | 4.400111 | 0.1122427 | 3.101837 | 0 | 13.2619 | 0
2018-03-20 19:33 | 6742.786844 | 5640.0002 | 3 | 1 | 4.400084 | 0.1060438 | 3.105472 | 0 | 13.27789 | 0
2018-03-20 19:35 | 6862.787244 | 5760.0006 | 3 | 1 | 4.400063 | 0.1002979 | 3.108911 | 0 | 13.29303 | 0
2018-03-20 19:37 | 6982.787844 | 5880.0012 | 3 | 1 | 4.400039 | 0.09492493 | 3.112178 | 0 | 13.3074 | 0
2018-03-20 19:39 | 7102.787044 | 6000.0004 | 3 | 1 | 4.400075 | 0.09070778 | 3.115284 | 0 | 13.32107 | 0
2018-03-20 19:41 | 7222.787044 | 6120.0004 | 3 | 1 | 4.400066 | 0.08593941 | 3.118232 | 0 | 13.33404 | 0
2018-03-20 19:43 | 7342.788544 | 6240.0019 | 3 | 1 | 4.400138 | 0.08265972 | 3.121041 | 0 | 13.3464 | 0
2018-03-20 19:44 | 7357.011844 | 6254.2252 | 3 | 1 | 4.400099 | 0.08149433 | 3.121366 | 0 | 13.34783 | 0
2018-03-20 19:46 | 7477.057576 | 120.0029 | 4 | 1 | 4.391271 | 0 | 3.121366 | 0 | 13.34783 | 0
2018-03-20 19:48 | 7597.056376 | 240.0017 | 4 | 1 | 4.390284 | 0 | 3.121366 | 0 | 13.34783 | 0
2018-03-20 19:49 | 7657.057176 | 300.0025 | 4 | 1 | 4.389928 | 0 | 3.121366 | 0 | 13.34783 | 0
2018-03-20 19:51 | 7777.136528 | 120.0008 | 5 | 1 | 3.778432 | -6.519889 | 3.121366 | 0.2172693 | 13.34783 | 0.8326011
2018-03-20 19:53 | 7897.136828 | 240.0011 | 5 | 1 | 3.721689 | -6.519834 | 3.121366 | 0.434634 | 13.34783 | 1.648117
2018-03-20 19:55 | 8017.136028 | 360.0003 | 5 | 1 | 3.650255 | -6.519936 | 3.121366 | 0.6519197 | 13.34783 | 2.449121
2018-03-20 19:57 | 8137.136128 | 480.0004 | 5 | 1 | 3.576558 | -6.519892 | 3.121366 | 0.8692285 | 13.34783 | 3.234324
2018-03-20 19:59 | 8257.135728 | 600 | 5 | 1 | 3.506187 | -6.51986 | 3.121366 | 1.086558 | 13.34783 | 4.003836
2018-03-20 20:01 | 8377.136228 | 720.0005 | 5 | 1 | 3.445779 | -6.519818 | 3.121366 | 1.30374 | 13.34783 | 4.758554
2018-03-20 20:03 | 8497.136228 | 840.0005 | 5 | 1 | 3.395475 | -6.519824 | 3.121366 | 1.521233 | 13.34783 | 5.502347
2018-03-20 20:05 | 8617.135828 | 960.0001 | 5 | 1 | 3.352675 | -6.51982 | 3.121366 | 1.738586 | 13.34783 | 6.235601
2018-03-20 20:07 | 8737.135828 | 1080.0001 | 5 | 1 | 3.313634 | -6.519879 | 3.121366 | 1.955864 | 13.34783 | 6.959789
2018-03-20 20:09 | 8857.136728 | 1200.001 | 5 | 1 | 3.275746 | -6.519928 | 3.121366 | 2.173216 | 13.34783 | 7.67592
2018-03-20 20:11 | 8977.135928 | 1320.0002 | 5 | 1 | 3.233627 | -6.519869 | 3.121366 | 2.390559 | 13.34783 | 8.383423
2018-03-20 20:13 | 9097.135828 | 1440.0001 | 5 | 1 | 3.179111 | -6.520123 | 3.121366 | 2.607894 | 13.34783 | 9.080662
2018-03-20 20:15 | 9217.136828 | 1560.0011 | 5 | 1 | 3.077592 | -6.519807 | 3.121366 | 2.825089 | 13.34783 | 9.761818
2018-03-20 20:15 | 9260.139228 | 1603.0035 | 5 | 1 | 2.999987 | -6.520007 | 3.121366 | 2.903105 | 13.34783 | 9.999166
2018-03-20 20:17 | 9380.183452 | 120.0002 | 6 | 1 | 3.648099 | 0 | 3.121366 | 2.903105 | 13.34783 | 9.999166
2018-03-20 20:19 | 9500.183952 | 240.0007 | 6 | 1 | 3.671202 | 0 | 3.121366 | 2.903105 | 13.34783 | 9.999166
2018-03-20 20:20 | 9560.185552 | 300.0023 | 6 | 1 | 3.676807 | 0 | 3.121366 | 2.903105 | 13.34783 | 9.999166
2018-03-20 20:20 | 9560.194 | 0.0024 | 7 | 2 | 3.676848 | 0 | 0 | 0 | 0 | 0
2018-03-20 20:22 | 9680.27382 | 120.0002 | 2 | 2 | 4.094047 | 4.889908 | 0.1623955 | 0 | 0.6565242 | 0
2018-03-20 20:24 | 9800.27412 | 240.0005 | 2 | 2 | 4.146791 | 4.8899 | 0.3253319 | 0 | 1.328255 | 0
2018-03-20 20:26 | 9920.27472 | 360.0011 | 2 | 2 | 4.175572 | 4.889961 | 0.4884053 | 0 | 2.007071 | 0
2018-03-20 20:28 | 10040.27482 | 480.0012 | 2 | 2 | 4.199124 | 4.889853 | 0.6514053 | 0 | 2.689527 | 0
2018-03-20 20:30 | 10160.27482 | 600.0012 | 2 | 2 | 4.200315 | 4.494608 | 0.8079355 | 0 | 3.346993 | 0
2018-03-20 20:32 | 10280.27382 | 720.0002 | 2 | 2 | 4.200315 | 4.091042 | 0.9509832 | 0 | 3.947834 | 0
2018-03-20 20:34 | 10400.27432 | 840.0007 | 2 | 2 | 4.20029 | 3.721085 | 1.080938 | 0 | 4.493677 | 0
2018-03-20 20:36 | 10520.27422 | 960.0006 | 2 | 2 | 4.200282 | 3.393164 | 1.199387 | 0 | 4.991197 | 0
2018-03-20 20:37 | 10572.74862 | 1012.475 | 2 | 2 | 4.200246 | 3.259996 | 1.247916 | 0 | 5.195033 | 0
2018-03-20 20:39 | 10692.76 | 120.0002 | 3 | 2 | 4.223267 | 3.26017 | 1.35618 | 0 | 5.650897 | 0
2018-03-20 20:41 | 10812.76 | 240.0002 | 3 | 2 | 4.250041 | 3.260141 | 1.464847 | 0 | 6.111259 | 0
2018-03-20 20:43 | 10932.76 | 360.0001 | 3 | 2 | 4.278549 | 3.260168 | 1.573553 | 0 | 6.5748 | 0
2018-03-20 20:45 | 11052.76 | 480.0012 | 3 | 2 | 4.308649 | 3.259834 | 1.682193 | 0 | 7.041237 | 0
2018-03-20 20:47 | 11172.76 | 600.0009 | 3 | 2 | 4.340969 | 3.259817 | 1.790791 | 0 | 7.510881 | 0
2018-03-20 20:49 | 11292.76 | 720.0015 | 3 | 2 | 4.376116 | 3.25989 | 1.899551 | 0 | 7.984888 | 0
2018-03-20 20:51 | 11412.76 | 840.0008 | 3 | 2 | 4.400271 | 3.073952 | 2.00699 | 0 | 8.456799 | 0
2018-03-20 20:53 | 11532.76 | 960.0004 | 3 | 2 | 4.400261 | 2.694799 | 2.102959 | 0 | 8.879089 | 0
2018-03-20 20:55 | 11652.76 | 1080.0006 | 3 | 2 | 4.400306 | 2.370356 | 2.187229 | 0 | 9.249899 | 0
2018-03-20 20:57 | 11772.76 | 1200.0013 | 3 | 2 | 4.400262 | 2.086254 | 2.261339 | 0 | 9.576002 | 0
2018-03-20 20:59 | 11892.76 | 1320.0017 | 3 | 2 | 4.400218 | 1.840372 | 2.326746 | 0 | 9.863809 | 0
2018-03-20 21:01 | 12012.76 | 1440.0011 | 3 | 2 | 4.400236 | 1.627448 | 2.384474 | 0 | 10.11782 | 0
2018-03-20 21:03 | 12132.76 | 1560.0004 | 3 | 2 | 4.40025 | 1.435529 | 2.435508 | 0 | 10.34239 | 0
2018-03-20 21:05 | 12252.76 | 1680.0001 | 3 | 2 | 4.400268 | 1.259691 | 2.480346 | 0 | 10.53968 | 0
2018-03-20 21:07 | 12372.76 | 1800.0012 | 3 | 2 | 4.400243 | 1.106358 | 2.519713 | 0 | 10.71291 | 0
2018-03-20 21:09 | 12492.76 | 1920.0017 | 3 | 2 | 4.400218 | 0.979435 | 2.554401 | 0 | 10.86554 | 0
2018-03-20 21:11 | 12612.76 | 2040.0019 | 3 | 2 | 4.40024 | 0.8756008 | 2.585271 | 0 | 11.00138 | 0
2018-03-20 21:13 | 12732.76 | 2160.0005 | 3 | 2 | 4.4002 | 0.7869511 | 2.612928 | 0 | 11.12308 | 0
2018-03-20 21:15 | 12852.76 | 2280.0015 | 3 | 2 | 4.400198 | 0.7112007 | 2.637852 | 0 | 11.23274 | 0
2018-03-20 21:17 | 12972.76 | 2400.0006 | 3 | 2 | 4.400188 | 0.6452303 | 2.660434 | 0 | 11.33211 | 0
2018-03-20 21:19 | 13092.76 | 2520.0009 | 3 | 2 | 4.400173 | 0.5875511 | 2.680954 | 0 | 11.4224 | 0
2018-03-20 21:21 | 13212.76 | 2640.0006 | 3 | 2 | 4.400172 | 0.5370092 | 2.699661 | 0 | 11.50472 | 0
2018-03-20 21:23 | 13332.76 | 2760.0009 | 3 | 2 | 4.400138 | 0.4910269 | 2.716789 | 0 | 11.58008 | 0
2018-03-20 21:25 | 13452.76 | 2880.0005 | 3 | 2 | 4.400199 | 0.4518003 | 2.732483 | 0 | 11.64914 | 0
2018-03-20 21:27 | 13572.76 | 3000.0001 | 3 | 2 | 4.400151 | 0.4154682 | 2.746924 | 0 | 11.71268 | 0
2018-03-20 21:29 | 13692.76 | 3120.0011 | 3 | 2 | 4.400126 | 0.3835268 | 2.760232 | 0 | 11.77124 | 0
2018-03-20 21:31 | 13812.76 | 3240.0011 | 3 | 2 | 4.40014 | 0.3546791 | 2.772531 | 0 | 11.82535 | 0
2018-03-20 21:33 | 13932.76 | 3360.0014 | 3 | 2 | 4.400111 | 0.3280926 | 2.783911 | 0 | 11.87543 | 0
2018-03-20 21:35 | 14052.76 | 3480.0003 | 3 | 2 | 4.400159 | 0.3056049 | 2.794469 | 0 | 11.92188 | 0
2018-03-20 21:37 | 14172.76 | 3600.0012 | 3 | 2 | 4.400143 | 0.2838335 | 2.80428 | 0 | 11.96505 | 0
2018-03-20 21:39 | 14292.76 | 3720.002 | 3 | 2 | 4.400162 | 0.2611513 | 2.813364 | 0 | 12.00503 | 0
2018-03-20 21:41 | 14412.76 | 3840.001 | 3 | 2 | 4.400156 | 0.238843 | 2.821693 | 0 | 12.04168 | 0
2018-03-20 21:43 | 14532.76 | 3960.0013 | 3 | 2 | 4.400112 | 0.2188358 | 2.829319 | 0 | 12.07523 | 0
2018-03-20 21:45 | 14652.76 | 4080.0001 | 3 | 2 | 4.400095 | 0.2021494 | 2.836332 | 0 | 12.10609 | 0
2018-03-20 21:47 | 14772.76 | 4200.0007 | 3 | 2 | 4.40012 | 0.1887445 | 2.842853 | 0 | 12.13478 | 0
2018-03-20 21:49 | 14892.76 | 4320.0016 | 3 | 2 | 4.400107 | 0.1768894 | 2.84894 | 0 | 12.16156 | 0
2018-03-20 21:51 | 15012.76 | 4440.0008 | 3 | 2 | 4.40008 | 0.1657553 | 2.854654 | 0 | 12.18671 | 0
2018-03-20 21:53 | 15132.76 | 4560.0011 | 3 | 2 | 4.400113 | 0.1564007 | 2.860029 | 0 | 12.21036 | 0
2018-03-20 21:55 | 15252.76 | 4680.0015 | 3 | 2 | 4.400108 | 0.1481485 | 2.8651 | 0 | 12.23267 | 0
2018-03-20 21:57 | 15372.76 | 4800.0003 | 3 | 2 | 4.400113 | 0.140274 | 2.8699 | 0 | 12.25379 | 0
2018-03-20 21:59 | 15492.76 | 4920 | 3 | 2 | 4.400057 | 0.1319809 | 2.874443 | 0 | 12.27378 | 0
2018-03-20 22:01 | 15612.76 | 5040.0003 | 3 | 2 | 4.400152 | 0.126586 | 2.878756 | 0 | 12.29276 | 0
2018-03-20 22:03 | 15732.76 | 5160.0002 | 3 | 2 | 4.400077 | 0.1194267 | 2.882842 | 0 | 12.31073 | 0
2018-03-20 22:05 | 15852.76 | 5280.0009 | 3 | 2 | 4.40009 | 0.1136236 | 2.886728 | 0 | 12.32783 | 0
2018-03-20 22:07 | 15972.76 | 5400.0018 | 3 | 2 | 4.400107 | 0.1083298 | 2.890419 | 0 | 12.34407 | 0
2018-03-20 22:09 | 16092.76 | 5520.0001 | 3 | 2 | 4.400147 | 0.103158 | 2.893932 | 0 | 12.35953 | 0
2018-03-20 22:11 | 16212.76 | 5640.0019 | 3 | 2 | 4.400101 | 0.09738255 | 2.897271 | 0 | 12.37422 | 0
2018-03-20 22:13 | 16332.76 | 5760.0003 | 3 | 2 | 4.400071 | 0.09235477 | 2.900434 | 0 | 12.38814 | 0
2018-03-20 22:15 | 16452.76 | 5880.0011 | 3 | 2 | 4.400127 | 0.0862751 | 2.903416 | 0 | 12.40126 | 0
2018-03-20 22:17 | 16541.44 | 5968.6815 | 3 | 2 | 4.400095 | 0.08149338 | 2.905485 | 0 | 12.41037 | 0
2018-03-20 22:19 | 16661.48638 | 120.0007 | 4 | 2 | 4.391477 | 0 | 2.905485 | 0 | 12.41037 | 0
2018-03-20 22:21 | 16781.48708 | 240.0014 | 4 | 2 | 4.390573 | 0 | 2.905485 | 0 | 12.41037 | 0
2018-03-20 22:22 | 16841.48828 | 300.0026 | 4 | 2 | 4.390268 | 0 | 2.905485 | 0 | 12.41037 | 0
2018-03-20 22:24 | 16961.57 | 120.0006 | 5 | 2 | 3.772607 | -6.519869 | 2.905485 | 0.2173148 | 12.41037 | 0.831812
2018-03-20 22:26 | 17081.57 | 240.0007 | 5 | 2 | 3.715553 | -6.519907 | 2.905485 | 0.4346488 | 12.41037 | 1.64584
2018-03-20 22:28 | 17201.57 | 360 | 5 | 2 | 3.648052 | -6.519928 | 2.905485 | 0.6519446 | 12.41037 | 2.445959
2018-03-20 22:30 | 17321.57 | 480.0003 | 5 | 2 | 3.579019 | -6.519944 | 2.905485 | 0.8692701 | 12.41037 | 3.231271
2018-03-20 22:32 | 17441.57 | 600.0009 | 5 | 2 | 3.513161 | -6.519854 | 2.905485 | 1.086573 | 12.41037 | 4.001742
2018-03-20 22:34 | 17561.57 | 720.0024 | 5 | 2 | 3.454215 | -6.519805 | 2.905485 | 1.30393 | 12.41037 | 4.758781
2018-03-20 22:36 | 17681.57 | 840.0011 | 5 | 2 | 3.404426 | -6.519849 | 2.905485 | 1.521265 | 12.41037 | 5.503924
2018-03-20 22:38 | 17801.57 | 960.0012 | 5 | 2 | 3.361926 | -6.519857 | 2.905485 | 1.73859 | 12.41037 | 6.239075
2018-03-20 22:40 | 17921.57 | 1080.0013 | 5 | 2 | 3.323252 | -6.519877 | 2.905485 | 1.955881 | 12.41037 | 6.965339
2018-03-20 22:42 | 18041.57 | 1200.0022 | 5 | 2 | 3.285217 | -6.519874 | 2.905485 | 2.173054 | 12.41037 | 7.68294
2018-03-20 22:44 | 18161.57 | 1320.001 | 5 | 2 | 3.244318 | -6.519805 | 2.905485 | 2.390571 | 12.41037 | 8.393197
2018-03-20 22:46 | 18281.57 | 1440.0012 | 5 | 2 | 3.191228 | -6.519879 | 2.905485 | 2.607895 | 12.41037 | 9.092864
2018-03-20 22:48 | 18401.57 | 1560.0001 | 5 | 2 | 3.089401 | -6.519859 | 2.905485 | 2.824995 | 12.41037 | 9.776388
2018-03-20 22:49 | 18450.29 | 1608.7177 | 5 | 2 | 2.999992 | -6.520127 | 2.905485 | 2.913394 | 12.41037 | 10.04593
2018-03-20 22:51 | 18570.3299 | 120.0006 | 6 | 2 | 3.642555 | 0 | 2.905485 | 2.913394 | 12.41037 | 10.04593
2018-03-20 22:53 | 18690.3304 | 240.0011 | 6 | 2 | 3.66715 | 0 | 2.905485 | 2.913394 | 12.41037 | 10.04593
2018-03-20 22:54 | 18750.3314 | 300.0021 | 6 | 2 | 3.673234 | 0 | 2.905485 | 2.913394 | 12.41037 | 10.04593
2018-03-20 22:54 | 18750.34 | 0.0024 | 7 | 3 | 3.673347 | 0 | 0 | 0 | 0 | 0
2018-03-20 22:56 | 18870.42 | 120.0015 | 2 | 3 | 4.096997 | 4.889933 | 0.1622593 | 0 | 0.6560872 | 0
2018-03-20 22:58 | 18990.42 | 240.0011 | 2 | 3 | 4.15427 | 4.889982 | 0.3253208 | 0 | 1.32923 | 0
2018-03-20 23:00 | 19110.42 | 360.0013 | 2 | 3 | 4.185685 | 4.889967 | 0.4884158 | 0 | 2.009591 | 0
2018-03-20 23:02 | 19230.42 | 480.0014 | 2 | 3 | 4.200267 | 4.758652 | 0.6505635 | 0 | 2.689909 | 0
2018-03-20 23:04 | 19350.42 | 600.0012 | 2 | 3 | 4.200315 | 4.421532 | 0.8036085 | 0 | 3.33274 | 0
2018-03-20 23:06 | 19470.42 | 720.0003 | 2 | 3 | 4.200284 | 4.072235 | 0.9450392 | 0 | 3.926787 | 0
2018-03-20 23:08 | 19590.42 | 840.0012 | 2 | 3 | 4.200288 | 3.741127 | 1.075279 | 0 | 4.47383 | 0
2018-03-20 23:10 | 19710.42 | 960.0015 | 2 | 3 | 4.20029 | 3.429411 | 1.194701 | 0 | 4.975433 | 0
2018-03-20 23:11 | 19778.45 | 1028.0304 | 2 | 3 | 4.20023 | 3.259989 | 1.257863 | 0 | 5.24073 | 0
2018-03-20 23:13 | 19898.46 | 120.0007 | 3 | 3 | 4.22284 | 3.259907 | 1.366217 | 0 | 5.696955 | 0
2018-03-20 23:15 | 20018.46 | 240 | 3 | 3 | 4.249321 | 3.259878 | 1.474841 | 0 | 6.157075 | 0
2018-03-20 23:17 | 20138.46 | 360.0018 | 3 | 3 | 4.277709 | 3.259871 | 1.583531 | 0 | 6.620459 | 0
2018-03-20 23:19 | 20258.46 | 480.0007 | 3 | 3 | 4.308231 | 3.259844 | 1.692197 | 0 | 7.086943 | 0
2018-03-20 23:21 | 20378.46 | 600.0016 | 3 | 3 | 4.341076 | 3.260031 | 1.800853 | 0 | 7.55682 | 0
2018-03-20 23:23 | 20498.46 | 720.0024 | 3 | 3 | 4.376598 | 3.259865 | 1.909506 | 0 | 8.030394 | 0
2018-03-20 23:25 | 20618.46 | 840.0014 | 3 | 3 | 4.400282 | 3.06616 | 2.016885 | 0 | 8.502076 | 0
2018-03-20 23:27 | 20738.46 | 960.0003 | 3 | 3 | 4.400301 | 2.68955 | 2.112593 | 0 | 8.923216 | 0
2018-03-20 23:29 | 20858.46 | 1080.0006 | 3 | 3 | 4.400238 | 2.366484 | 2.196733 | 0 | 9.293458 | 0
2018-03-20 23:31 | 20978.46 | 1200.0011 | 3 | 3 | 4.400244 | 2.085871 | 2.270822 | 0 | 9.619466 | 0
2018-03-20 23:33 | 21098.46 | 1320.0023 | 3 | 3 | 4.400245 | 1.841227 | 2.336179 | 0 | 9.907052 | 0
2018-03-20 23:35 | 21218.46 | 1440.0011 | 3 | 3 | 4.400249 | 1.614008 | 2.393723 | 0 | 10.16026 | 0
2018-03-20 23:37 | 21338.46 | 1560.0011 | 3 | 3 | 4.40022 | 1.414072 | 2.44412 | 0 | 10.38202 | 0
2018-03-20 23:39 | 21458.46 | 1680.0013 | 3 | 3 | 4.400197 | 1.24118 | 2.48828125 | 0 | 10.57634 | 0
2018-03-20 23:41 | 21578.46 | 1800.0001 | 3 | 3 | 4.400235 | 1.101523 | 2.527265 | 0 | 10.74788 | 0
2018-03-20 23:43 | 21698.46 | 1920.002 | 3 | 3 | 4.400203 | 0.9841986 | 2.561953 | 0 | 10.90051 | 0
2018-03-20 23:45 | 21818.46 | 2040.0003 | 3 | 3 | 4.400226 | 0.8843613 | 2.593069 | 0 | 11.03743 | 0
2018-03-20 23:47 | 21938.46 | 2160.0014 | 3 | 3 | 4.40024 | 0.7984371 | 2.621073 | 0 | 11.16065 | 0
2018-03-20 23:49 | 22058.46 | 2280.0026 | 3 | 3 | 4.400195 | 0.722827 | 2.646378 | 0 | 11.272 | 0
2018-03-20 23:51 | 22178.46 | 2400.0008 | 3 | 3 | 4.400227 | 0.6572084 | 2.669357 | 0 | 11.37311 | 0
2018-03-20 23:53 | 22298.46 | 2520.0011 | 3 | 3 | 4.400159 | 0.5971889 | 2.690227 | 0 | 11.46494 | 0
2018-03-20 23:55 | 22418.46 | 2640.0006 | 3 | 3 | 4.400174 | 0.5449104 | 2.709256 | 0 | 11.54867 | 0
2018-03-20 23:57 | 22538.46 | 2760.0002 | 3 | 3 | 4.40017 | 0.4988689 | 2.726635 | 0 | 11.62514 | 0
2018-03-20 23:59 | 22658.46 | 2880.0014 | 3 | 3 | 4.400141 | 0.4568768 | 2.742549 | 0 | 11.69517 | 0
2018-03-21 00:01 | 22778.46 | 3000.0011 | 3 | 3 | 4.400205 | 0.4206076 | 2.757157 | 0 | 11.75945 | 0
2018-03-21 00:03 | 22898.46 | 3120.0008 | 3 | 3 | 4.400198 | 0.3877907 | 2.770598 | 0 | 11.81859 | 0
2018-03-21 00:05 | 23018.46 | 3240.0002 | 3 | 3 | 4.400173 | 0.3576183 | 2.782994 | 0 | 11.87313 | 0
2018-03-21 00:07 | 23138.46 | 3360.0008 | 3 | 3 | 4.400158 | 0.330904 | 2.794451 | 0 | 11.92355 | 0
2018-03-21 00:09 | 23258.46 | 3480.0012 | 3 | 3 | 4.400136 | 0.3065081 | 2.805054 | 0 | 11.9702 | 0
2018-03-21 00:11 | 23378.46 | 3600.0002 | 3 | 3 | 4.400097 | 0.2841997 | 2.814897 | 0 | 12.01351 | 0
2018-03-21 00:13 | 23498.46 | 3720.0002 | 3 | 3 | 4.400167 | 0.2650957 | 2.824051 | 0 | 12.05379 | 0
2018-03-21 00:15 | 23618.46 | 3840.0002 | 3 | 3 | 4.400177 | 0.2470827 | 2.832569 | 0 | 12.09127 | 0
2018-03-21 00:17 | 23738.46 | 3960.0011 | 3 | 3 | 4.400094 | 0.2283802 | 2.840498 | 0 | 12.12616 | 0
2018-03-21 00:19 | 23858.46 | 4080.0007 | 3 | 3 | 4.400132 | 0.2102184 | 2.847815 | 0 | 12.15835 | 0
2018-03-21 00:21 | 23978.46 | 4200.0016 | 3 | 3 | 4.400117 | 0.1927814 | 2.854525 | 0 | 12.18788 | 0
2018-03-21 00:23 | 24098.46 | 4320.0005 | 3 | 3 | 4.400172 | 0.1779451 | 2.860684 | 0 | 12.21498 | 0
2018-03-21 00:25 | 24218.46 | 4440.0018 | 3 | 3 | 4.400049 | 0.1640358 | 2.866379 | 0 | 12.24004 | 0
2018-03-21 00:27 | 24338.46 | 4560.0007 | 3 | 3 | 4.40017 | 0.1548138 | 2.871697 | 0 | 12.26344 | 0
2018-03-21 00:29 | 24458.46 | 4680.0003 | 3 | 3 | 4.400049 | 0.1441708 | 2.876672 | 0 | 12.28533 | 0
2018-03-21 00:31 | 24578.46 | 4800.0013 | 3 | 3 | 4.400103 | 0.1366777 | 2.88135 | 0 | 12.30591 | 0
2018-03-21 00:33 | 24698.46 | 4920.0002 | 3 | 3 | 4.400108 | 0.1287899 | 2.88576 | 0 | 12.32532 | 0
2018-03-21 00:35 | 24818.46 | 5040.0006 | 3 | 3 | 4.400098 | 0.1216173 | 2.889922 | 0 | 12.34363 | 0
2018-03-21 00:37 | 24938.46 | 5160.0004 | 3 | 3 | 4.400088 | 0.1150875 | 2.893859 | 0 | 12.36095 | 0
2018-03-21 00:39 | 25058.46 | 5280.001 | 3 | 3 | 4.400105 | 0.1089573 | 2.897589 | 0 | 12.37737 | 0
2018-03-21 00:41 | 25178.46 | 5400.0007 | 3 | 3 | 4.4001 | 0.1035595 | 2.901113 | 0 | 12.39287 | 0
2018-03-21 00:43 | 25298.46 | 5520 | 3 | 3 | 4.400078 | 0.09781647 | 2.904457 | 0 | 12.40759 | 0
2018-03-21 00:45 | 25418.46 | 5640.0006 | 3 | 3 | 4.400094 | 0.09269047 | 2.907637 | 0 | 12.42158 | 0
2018-03-21 00:47 | 25538.46 | 5760.0002 | 3 | 3 | 4.400106 | 0.08806419 | 2.910648 | 0 | 12.43483 | 0
2018-03-21 00:49 | 25658.46 | 5880.0023 | 3 | 3 | 4.40003 | 0.08308792 | 2.913505 | 0 | 12.4474 | 0
2018-03-21 00:50 | 25713.96 | 5935.4951 | 3 | 3 | 4.400065 | 0.08149147 | 2.914771 | 0 | 12.45297 | 0
2018-03-21 00:52 | 25834 | 120 | 4 | 3 | 4.391396 | 0 | 2.914771 | 0 | 12.45297 | 0
2018-03-21 00:54 | 25954 | 240.0005 | 4 | 3 | 4.39044 | 0 | 2.914771 | 0 | 12.45297 | 0
2018-03-21 00:55 | 26014 | 300.0018 | 4 | 3 | 4.39006 | 0 | 2.914771 | 0 | 12.45297 | 0
2018-03-21 00:57 | 26134.08 | 120.0002 | 5 | 3 | 3.787655 | -6.519997 | 2.914771 | 0.2173162 | 12.45297 | 0.8349408
2018-03-21 00:59 | 26254.08 | 240.0004 | 5 | 3 | 3.726281 | -6.519946 | 2.914771 | 0.4346005 | 12.45297 | 1.651676
2018-03-21 01:01 | 26374.08 | 360.0006 | 5 | 3 | 3.653175 | -6.519956 | 2.914771 | 0.6519559 | 12.45297 | 2.453713
2018-03-21 01:03 | 26494.08 | 480.0013 | 5 | 3 | 3.578572 | -6.519939 | 2.914771 | 0.869209 | 12.45297 | 3.239233
2018-03-21 01:05 | 26614.08 | 600.0025 | 5 | 3 | 3.509236 | -6.519979 | 2.914771 | 1.086607 | 12.45297 | 4.00952
2018-03-21 01:07 | 26734.08 | 720.0014 | 5 | 3 | 3.449052 | -6.519902 | 2.914771 | 1.303962 | 12.45297 | 4.765534
2018-03-21 01:09 | 26854.08 | 840.0019 | 5 | 3 | 3.398687 | -6.519958 | 2.914771 | 1.521116 | 12.45297 | 5.508876
2018-03-21 01:11 | 26974.08 | 960.0003 | 5 | 3 | 3.355746 | -6.519963 | 2.914771 | 1.738605 | 12.45297 | 6.243294
2018-03-21 01:13 | 27094.08 | 1080.0009 | 5 | 3 | 3.317078 | -6.519902 | 2.914771 | 1.955937 | 12.45297 | 6.968351
2018-03-21 01:15 | 27214.08 | 1200.0004 | 5 | 3 | 3.279225 | -6.519901 | 2.914771 | 2.173242 | 12.45297 | 7.685051
2018-03-21 01:17 | 27334.08 | 1320.0003 | 5 | 3 | 3.238264 | -6.519948 | 2.914771 | 2.390574 | 12.45297 | 8.393375
2018-03-21 01:19 | 27454.08 | 1440.0011 | 5 | 3 | 3.185231 | -6.519936 | 2.914771 | 2.607877 | 12.45297 | 9.091633
2018-03-21 01:21 | 27574.08 | 1560.0012 | 5 | 3 | 3.082343 | -6.519923 | 2.914771 | 2.825223 | 12.45297 | 9.774564
2018-03-21 01:21 | 27619.12 | 1605.0385 | 5 | 3 | 2.999998 | -6.519914 | 2.914771 | 2.906774 | 12.45297 | 10.02288
2018-03-21 01:23 | 27739.16536 | 120.0014 | 6 | 3 | 3.645274 | 0 | 2.914771 | 2.906774 | 12.45297 | 10.02288
2018-03-21 01:25 | 27859.16566 | 240.0017 | 6 | 3 | 3.668911 | 0 | 2.914771 | 2.906774 | 12.45297 | 10.02288
2018-03-21 01:26 | 27919.16646 | 300.0025 | 6 | 3 | 3.67465 | 0 | 2.914771 | 2.906774 | 12.45297 | 10.02288
2018-03-21 01:26 | 27919.17 | 0.0025 | 7 | 4 | 3.674633 | 0 | 0 | 0 | 0 | 0
2018-03-21 01:28 | 28039.25 | 120.0002 | 2 | 4 | 4.090354 | 4.889971 | 0.1624089 | 3.345e-09 | 0.6560516 | 1.2293e-08
2018-03-21 01:30 | 28159.25 | 240.0011 | 2 | 4 | 4.143222 | 4.8899 | 0.3253894 | 3.345e-09 | 1.327366 | 1.2293e-08
2018-03-21 01:32 | 28279.25 | 360.001 | 2 | 4 | 4.172658 | 4.889935 | 0.4883503 | 3.345e-09 | 2.005184 | 1.2293e-08
2018-03-21 01:34 | 28399.25 | 480.0012 | 2 | 4 | 4.195204 | 4.889887 | 0.6513432 | 3.345e-09 | 2.687123 | 1.2293e-08
2018-03-21 01:36 | 28519.25 | 600.0019 | 2 | 4 | 4.200295 | 4.591812 | 0.8103321 | 3.345e-09 | 3.354832 | 1.2293e-08
2018-03-21 01:38 | 28639.25 | 720.0017 | 2 | 4 | 4.200275 | 4.209396 | 0.9571502 | 3.345e-09 | 3.971509 | 1.2293e-08
2018-03-21 01:40 | 28759.25 | 840.0008 | 2 | 4 | 4.200284 | 3.810883 | 1.090769 | 3.345e-09 | 4.532744 | 1.2293e-08
2018-03-21 01:42 | 28879.25 | 960.0001 | 2 | 4 | 4.200245 | 3.43136 | 1.211417 | 3.345e-09 | 5.0395 | 1.2293e-08
2018-03-21 01:43 | 28936.82 | 1017.5705 | 2 | 4 | 4.200274 | 3.259996 | 1.264924 | 3.345e-09 | 5.264244 | 1.2293e-08
2018-03-21 01:45 | 29056.84 | 120.0014 | 3 | 4 | 4.225649 | 3.259813 | 1.373216 | 3.345e-09 | 5.720364 | 1.2293e-08
2018-03-21 01:47 | 29176.84 | 240.0014 | 3 | 4 | 4.254383 | 3.259855 | 1.481879 | 3.345e-09 | 6.181082 | 1.2293e-08
2018-03-21 01:49 | 29296.84 | 360.0006 | 3 | 4 | 4.284567 | 3.259872 | 1.590548 | 3.345e-09 | 6.645034 | 1.2293e-08
2018-03-21 01:51 | 29416.84 | 480.0016 | 3 | 4 | 4.316315 | 3.259836 | 1.699208 | 3.345e-09 | 7.1123 | 1.2293e-08
2018-03-21 01:53 | 29536.84 | 600.0016 | 3 | 4 | 4.349961 | 3.25983 | 1.807871 | 3.345e-09 | 7.583128 | 1.2293e-08
2018-03-21 01:55 | 29656.84 | 720.0013 | 3 | 4 | 4.386069 | 3.259863 | 1.916527 | 3.345e-09 | 8.057719 | 1.2293e-08
2018-03-21 01:57 | 29776.84 | 840.001 | 3 | 4 | 4.40028 | 2.964577 | 2.021831 | 3.345e-09 | 8.520797 | 1.2293e-08
2018-03-21 01:59 | 29896.83 | 960.0002 | 3 | 4 | 4.400235 | 2.607794 | 2.114551 | 3.345e-09 | 8.928791 | 1.2293e-08
2018-03-21 02:01 | 30016.84 | 1080.0015 | 3 | 4 | 4.400242 | 2.298742 | 2.196206 | 3.345e-09 | 9.288095 | 1.2293e-08
2018-03-21 02:03 | 30136.84 | 1200.0007 | 3 | 4 | 4.400268 | 2.029816 | 2.268252 | 3.345e-09 | 9.605115 | 1.2293e-08
2018-03-21 02:05 | 30256.84 | 1320.0019 | 3 | 4 | 4.400272 | 1.795536 | 2.33187 | 3.345e-09 | 9.885053 | 1.2293e-08
2018-03-21 02:07 | 30376.84 | 1440.0007 | 3 | 4 | 4.400227 | 1.590682 | 2.388241 | 3.345e-09 | 10.1331 | 1.2293e-08
2018-03-21 02:09 | 30496.84 | 1560.0019 | 3 | 4 | 4.400196 | 1.413204 | 2.43825 | 3.345e-09 | 10.35315 | 1.2293e-08
2018-03-21 02:11 | 30616.84 | 1680.0018 | 3 | 4 | 4.400205 | 1.258856 | 2.48271 | 3.345e-09 | 10.54879 | 1.2293e-08
2018-03-21 02:13 | 30736.83 | 1800.0001 | 3 | 4 | 4.400191 | 1.124315 | 2.522412 | 3.345e-09 | 10.72348 | 1.2293e-08
2018-03-21 02:15 | 30856.84 | 1920.0009 | 3 | 4 | 4.400246 | 1.007141 | 2.557892 | 3.345e-09 | 10.8796 | 1.2293e-08
2018-03-21 02:17 | 30976.84 | 2040.0012 | 3 | 4 | 4.400243 | 0.9043007 | 2.589694 | 3.345e-09 | 11.01953 | 1.2293e-08
2018-03-21 02:19 | 31096.83 | 2160.0002 | 3 | 4 | 4.400196 | 0.8131638 | 2.618275 | 3.345e-09 | 11.1453 | 1.2293e-08
2018-03-21 02:21 | 31216.84 | 2280.0013 | 3 | 4 | 4.400187 | 0.7278652 | 2.643959 | 3.345e-09 | 11.25831 | 1.2293e-08
2018-03-21 02:23 | 31336.84 | 2400.0016 | 3 | 4 | 4.40014 | 0.6484509 | 2.666882 | 3.345e-09 | 11.35918 | 1.2293e-08
2018-03-21 02:25 | 31456.83 | 2520.0001 | 3 | 4 | 4.400151 | 0.5792589 | 2.687339 | 3.345e-09 | 11.44919 | 1.2293e-08
2018-03-21 02:27 | 31576.84 | 2640.0013 | 3 | 4 | 4.400178 | 0.5221071 | 2.705664 | 3.345e-09 | 11.52983 | 1.2293e-08
2018-03-21 02:29 | 31696.84 | 2760.0003 | 3 | 4 | 4.400119 | 0.4741306 | 2.722263 | 3.345e-09 | 11.60286 | 1.2293e-08
2018-03-21 02:31 | 31816.84 | 2880.0007 | 3 | 4 | 4.400161 | 0.4348421 | 2.737407 | 3.345e-09 | 11.6695 | 1.2293e-08
2018-03-21 02:33 | 31936.84 | 3000.0004 | 3 | 4 | 4.400172 | 0.400794 | 2.751314 | 3.345e-09 | 11.73069 | 1.2293e-08
2018-03-21 02:35 | 32056.84 | 3120.0009 | 3 | 4 | 4.400111 | 0.3690948 | 2.764139 | 3.345e-09 | 11.78713 | 1.2293e-08
2018-03-21 02:37 | 32176.84 | 3240.0014 | 3 | 4 | 4.4002 | 0.3435402 | 2.776006 | 3.345e-09 | 11.83934 | 1.2293e-08
2018-03-21 02:39 | 32296.84 | 3360.0003 | 3 | 4 | 4.400167 | 0.3191004 | 2.787022 | 3.345e-09 | 11.88781 | 1.2293e-08
2018-03-21 02:41 | 32416.84 | 3480.0015 | 3 | 4 | 4.40015 | 0.2967129 | 2.79727 | 3.345e-09 | 11.93291 | 1.2293e-08
2018-03-21 02:43 | 32536.84 | 3600.0009 | 3 | 4 | 4.400085 | 0.2765017 | 2.806825 | 3.345e-09 | 11.97495 | 1.2293e-08
2018-03-21 02:45 | 32656.84 | 3720.0004 | 3 | 4 | 4.400124 | 0.25912 | 2.815765 | 3.345e-09 | 12.01429 | 1.2293e-08
2018-03-21 02:47 | 32776.84 | 3840.0015 | 3 | 4 | 4.400146 | 0.2424135 | 2.824131 | 3.345e-09 | 12.0511 | 1.2293e-08
2018-03-21 02:49 | 32896.84 | 3960.0003 | 3 | 4 | 4.400146 | 0.2279816 | 2.831961 | 3.345e-09 | 12.08555 | 1.2293e-08
2018-03-21 02:51 | 33016.84 | 4080.0012 | 3 | 4 | 4.400081 | 0.2128687 | 2.839312 | 3.345e-09 | 12.1179 | 1.2293e-08
2018-03-21 02:53 | 33136.83 | 4200 | 3 | 4 | 4.400124 | 0.2004328 | 2.846212 | 3.345e-09 | 12.14826 | 1.2293e-08
2018-03-21 02:55 | 33256.83 | 4320.0001 | 3 | 4 | 4.400108 | 0.1884613 | 2.852688 | 3.345e-09 | 12.17675 | 1.2293e-08
2018-03-21 02:57 | 33376.84 | 4440.0013 | 3 | 4 | 4.400135 | 0.1768608 | 2.85877 | 3.345e-09 | 12.20351 | 1.2293e-08
2018-03-21 02:59 | 33496.83 | 4560.0001 | 3 | 4 | 4.400182 | 0.1667185 | 2.864478 | 3.345e-09 | 12.22863 | 1.2293e-08
2018-03-21 03:01 | 33616.84 | 4680.0007 | 3 | 4 | 4.400112 | 0.1559925 | 2.869845 | 3.345e-09 | 12.25224 | 1.2293e-08
2018-03-21 03:03 | 33736.83 | 4800.0002 | 3 | 4 | 4.400137 | 0.1468782 | 2.874885 | 3.345e-09 | 12.27442 | 1.2293e-08
2018-03-21 03:05 | 33856.83 | 4920.0001 | 3 | 4 | 4.400068 | 0.1374311 | 2.879631 | 3.345e-09 | 12.29531 | 1.2293e-08
2018-03-21 03:07 | 33976.84 | 5040.001 | 3 | 4 | 4.400097 | 0.1299076 | 2.884093 | 3.345e-09 | 12.31494 | 1.2293e-08
2018-03-21 03:09 | 34096.84 | 5160.0014 | 3 | 4 | 4.400097 | 0.1205397 | 2.88827 | 3.345e-09 | 12.33332 | 1.2293e-08
2018-03-21 03:11 | 34216.83 | 5280.0002 | 3 | 4 | 4.400129 | 0.1111526 | 2.89213 | 3.345e-09 | 12.3503 | 1.2293e-08
2018-03-21 03:13 | 34336.83 | 5400 | 3 | 4 | 4.400146 | 0.1025305 | 2.895682 | 3.345e-09 | 12.36593 | 1.2293e-08
2018-03-21 03:15 | 34456.83 | 5520 | 3 | 4 | 4.400105 | 0.09518814 | 2.898963 | 3.345e-09 | 12.38037 | 1.2293e-08
2018-03-21 03:17 | 34576.83 | 5640.0001 | 3 | 4 | 4.400118 | 0.08948994 | 2.902027 | 3.345e-09 | 12.39385 | 1.2293e-08
2018-03-21 03:19 | 34696.84 | 5760.0007 | 3 | 4 | 4.400122 | 0.08411026 | 2.90491 | 3.345e-09 | 12.40653 | 1.2293e-08
2018-03-21 03:21 | 34770.07 | 5833.2303 | 3 | 4 | 4.4001 | 0.08149147 | 2.906586 | 3.345e-09 | 12.41391 | 1.2293e-08
2018-03-21 03:23 | 34890.11 | 120.001 | 4 | 4 | 4.391312 | 0 | 2.906586 | 3.345e-09 | 12.41391 | 1.2293e-08
2018-03-21 03:25 | 35010.11 | 240.0013 | 4 | 4 | 4.390356 | 0 | 2.906586 | 3.345e-09 | 12.41391 | 1.2293e-08
2018-03-21 03:26 | 35070.11 | 300.0015 | 4 | 4 | 4.390008 | 0 | 2.906586 | 3.345e-09 | 12.41391 | 1.2293e-08
2018-03-21 03:28 | 35190.19 | 120.0022 | 5 | 4 | 3.778778 | -6.520045 | 2.906586 | 0.2172914 | 12.41391 | 0.8329449
2018-03-21 03:30 | 35310.19 | 240.0007 | 5 | 4 | 3.720928 | -6.519943 | 2.906586 | 0.434636 | 12.41391 | 1.648288
2018-03-21 03:32 | 35430.19 | 360.0002 | 5 | 4 | 3.652894 | -6.519983 | 2.906586 | 0.6519231 | 12.41391 | 2.44949
2018-03-21 03:34 | 35550.19 | 480.0008 | 5 | 4 | 3.58311 | -6.519976 | 2.906586 | 0.8692393 | 12.41391 | 3.235734
2018-03-21 03:36 | 35670.19 | 600.0003 | 5 | 4 | 3.516624 | -6.519933 | 2.906586 | 1.086629 | 12.41391 | 4.007358
2018-03-21 03:38 | 35790.19 | 720.0002 | 5 | 4 | 3.457135 | -6.519981 | 2.906586 | 1.303913 | 12.41391 | 4.764852
2018-03-21 03:40 | 35910.19 | 840.0002 | 5 | 4 | 3.406866 | -6.52 | 2.906586 | 1.52123 | 12.41391 | 5.510523
2018-03-21 03:42 | 36030.19 | 960 | 5 | 4 | 3.363829 | -6.520042 | 2.906586 | 1.738556 | 12.41391 | 6.246147
2018-03-21 03:44 | 36150.19 | 1080.0002 | 5 | 4 | 3.324093 | -6.520003 | 2.906586 | 1.955924 | 12.41391 | 6.972968
2018-03-21 03:46 | 36270.19 | 1200.0012 | 5 | 4 | 3.285766 | -6.520027 | 2.906586 | 2.1732 | 12.41391 | 7.691067
2018-03-21 03:48 | 36390.19 | 1320.0003 | 5 | 4 | 3.244404 | -6.519906 | 2.906586 | 2.390606 | 12.41391 | 8.401011
2018-03-21 03:50 | 36510.19 | 1440.0008 | 5 | 4 | 3.191076 | -6.51999 | 2.906586 | 2.607923 | 12.41391 | 9.100658
2018-03-21 03:52 | 36630.19 | 1560.0024 | 5 | 4 | 3.087318 | -6.520011 | 2.906586 | 2.825257 | 12.41391 | 9.784701
2018-03-21 03:52 | 36676.9 | 1606.7111 | 5 | 4 | 2.999989 | -6.52001 | 2.906586 | 2.909852 | 12.41391 | 10.04252
2018-03-21 03:54 | 36796.94 | 120.0011 | 6 | 4 | 3.64226 | 0 | 2.906586 | 2.909852 | 12.41391 | 10.04252
2018-03-21 03:56 | 36916.95 | 240.0023 | 6 | 4 | 3.666707 | 0 | 2.906586 | 2.909852 | 12.41391 | 10.04252
2018-03-21 03:57 | 36976.95 | 300.0018 | 6 | 4 | 3.67263 | 0 | 2.906586 | 2.909852 | 12.41391 | 10.04252
2018-03-21 03:57 | 36976.95 | 0.0024 | 7 | 5 | 3.672637 | 0 | 0 | 0 | 0 | 0
2018-03-21 03:59 | 37097.03 | 120.0015 | 2 | 5 | 4.089629 | 4.88998 | 0.1624166 | 2.94e-10 | 0.655892 | 1.08e-09
2018-03-21 04:01 | 37217.03 | 240.0009 | 2 | 5 | 4.146864 | 4.890007 | 0.325397 | 2.94e-10 | 1.327417 | 1.08e-09
2018-03-21 04:03 | 37337.03 | 360.0012 | 2 | 5 | 4.181267 | 4.890053 | 0.4883603 | 2.94e-10 | 2.006255 | 1.08e-09
2018-03-21 04:05 | 37457.03 | 480.0009 | 2 | 5 | 4.200251 | 4.769043 | 0.6507177 | 2.94e-10 | 2.687112 | 1.08e-09
2018-03-21 04:07 | 37577.03 | 600.0015 | 2 | 5 | 4.200303 | 4.415268 | 0.8038213 | 2.94e-10 | 3.330189 | 1.08e-09
2018-03-21 04:09 | 37697.03 | 720.0014 | 2 | 5 | 4.200253 | 4.061407 | 0.9449391 | 2.94e-10 | 3.922923 | 1.08e-09
2018-03-21 04:11 | 37817.03 | 840.001 | 2 | 5 | 4.200258 | 3.727417 | 1.074738 | 2.94e-10 | 4.468113 | 1.08e-09
2018-03-21 04:13 | 37937.03 | 960.001 | 2 | 5 | 4.200265 | 3.414644 | 1.193743 | 2.94e-10 | 4.967968 | 1.08e-09
2018-03-21 04:14 | 38000.25 | 1023.215 | 2 | 5 | 4.200281 | 3.259998 | 1.252365 | 2.94e-10 | 5.214195 | 1.08e-09
2018-03-21 04:16 | 38120.26 | 120.0003 | 3 | 5 | 4.222536 | 3.259899 | 1.360647 | 2.94e-10 | 5.6701 | 1.08e-09
2018-03-21 04:18 | 38240.26 | 240.0003 | 3 | 5 | 4.24861 | 3.259903 | 1.469297 | 2.94e-10 | 6.130275 | 1.08e-09
2018-03-21 04:20 | 38360.26 | 360.0004 | 3 | 5 | 4.27663 | 3.259882 | 1.577957 | 2.94e-10 | 6.593435 | 1.08e-09
2018-03-21 04:22 | 38480.26 | 480.0017 | 3 | 5 | 4.306714 | 3.259897 | 1.686626 | 2.94e-10 | 7.059789 | 1.08e-09
2018-03-21 04:24 | 38600.26 | 600.0009 | 3 | 5 | 4.33898 | 3.259878 | 1.795281 | 2.94e-10 | 7.529464 | 1.08e-09
2018-03-21 04:26 | 38720.26 | 720.0003 | 3 | 5 | 4.374015 | 3.259855 | 1.903911 | 2.94e-10 | 8.002681 | 1.08e-09
2018-03-21 04:28 | 38840.26 | 840.0001 | 3 | 5 | 4.400287 | 3.098297 | 2.011729 | 2.94e-10 | 8.4761 | 1.08e-09
2018-03-21 04:30 | 38960.26 | 960.0011 | 3 | 5 | 4.400277 | 2.711153 | 2.108303 | 2.94e-10 | 8.901054 | 1.08e-09
2018-03-21 04:32 | 39080.26 | 1080.001 | 3 | 5 | 4.40028 | 2.382175 | 2.193053 | 2.94e-10 | 9.273975 | 1.08e-09
2018-03-21 04:34 | 39200.26 | 1200.0008 | 3 | 5 | 4.400263 | 2.095573 | 2.267569 | 2.94e-10 | 9.601867 | 1.08e-09
2018-03-21 04:36 | 39320.26 | 1320.0028 | 3 | 5 | 4.400258 | 1.847168 | 2.333164 | 2.94e-10 | 9.890501 | 1.08e-09
2018-03-21 04:38 | 39440.26 | 1440.0014 | 3 | 5 | 4.400218 | 1.630951 | 2.39106 | 2.94e-10 | 10.14526 | 1.08e-09
2018-03-21 04:40 | 39560.26 | 1560.0007 | 3 | 5 | 4.400264 | 1.445236 | 2.442254 | 2.94e-10 | 10.37052 | 1.08e-09
2018-03-21 04:42 | 39680.26 | 1680.0006 | 3 | 5 | 4.400219 | 1.282894 | 2.487648 | 2.94e-10 | 10.57027 | 1.08e-09
2018-03-21 04:44 | 39800.26 | 1800.0007 | 3 | 5 | 4.400223 | 1.14256 | 2.528018 | 2.94e-10 | 10.74791 | 1.08e-09
2018-03-21 04:46 | 39920.26 | 1920.001 | 3 | 5 | 4.400184 | 1.019271 | 2.564007 | 2.94e-10 | 10.90626 | 1.08e-09
2018-03-21 04:48 | 40040.26 | 2040.0013 | 3 | 5 | 4.400188 | 0.9115238 | 2.596172 | 2.94e-10 | 11.0478 | 1.08e-09
2018-03-21 04:50 | 40160.26 | 2160.0009 | 3 | 5 | 4.400175 | 0.8080368 | 2.624815 | 2.94e-10 | 11.17383 | 1.08e-09
2018-03-21 04:52 | 40280.26 | 2280.0003 | 3 | 5 | 4.400218 | 0.7180195 | 2.65022 | 2.94e-10 | 11.28562 | 1.08e-09
2018-03-21 04:54 | 40400.26 | 2400.0016 | 3 | 5 | 4.400183 | 0.6380272 | 2.672776 | 2.94e-10 | 11.38487 | 1.08e-09
2018-03-21 04:56 | 40520.26 | 2520.0014 | 3 | 5 | 4.400193 | 0.5749598 | 2.692971 | 2.94e-10 | 11.47373 | 1.08e-09
2018-03-21 04:58 | 40640.26 | 2640.0014 | 3 | 5 | 4.400162 | 0.5216761 | 2.711227 | 2.94e-10 | 11.55406 | 1.08e-09
2018-03-21 05:00 | 40760.26 | 2760.0016 | 3 | 5 | 4.400141 | 0.4756193 | 2.727838 | 2.94e-10 | 11.62715 | 1.08e-09
2018-03-21 05:02 | 40880.26 | 2880.0004 | 3 | 5 | 4.400164 | 0.4360943 | 2.743022 | 2.94e-10 | 11.69397 | 1.08e-09
2018-03-21 05:04 | 41000.26 | 3000.0004 | 3 | 5 | 4.40013 | 0.4008446 | 2.756965 | 2.94e-10 | 11.75532 | 1.08e-09
2018-03-21 05:06 | 41120.26 | 3120.0013 | 3 | 5 | 4.400134 | 0.3698721 | 2.769808 | 2.94e-10 | 11.81183 | 1.08e-09
2018-03-21 05:08 | 41240.26 | 3240.0012 | 3 | 5 | 4.400176 | 0.3426065 | 2.781667 | 2.94e-10 | 11.86401 | 1.08e-09
2018-03-21 05:10 | 41360.26 | 3360.0002 | 3 | 5 | 4.400134 | 0.3173542 | 2.792658 | 2.94e-10 | 11.91237 | 1.08e-09
2018-03-21 05:12 | 41480.26 | 3480 | 3 | 5 | 4.400134 | 0.2949944 | 2.802861 | 2.94e-10 | 11.95727 | 1.08e-09
2018-03-21 05:14 | 41600.26 | 3600.0005 | 3 | 5 | 4.400131 | 0.274847 | 2.812354 | 2.94e-10 | 11.99904 | 1.08e-09
2018-03-21 05:16 | 41720.26 | 3720.0013 | 3 | 5 | 4.400128 | 0.2560902 | 2.821191 | 2.94e-10 | 12.03792 | 1.08e-09
2018-03-21 05:18 | 41840.26 | 3840.0013 | 3 | 5 | 4.400156 | 0.2395754 | 2.829446 | 2.94e-10 | 12.07424 | 1.08e-09
2018-03-21 05:20 | 41960.26 | 3960.0002 | 3 | 5 | 4.400152 | 0.2240133 | 2.837162 | 2.94e-10 | 12.1082 | 1.08e-09
2018-03-21 05:22 | 42080.26 | 4080.0027 | 3 | 5 | 4.400119 | 0.2093611 | 2.844378 | 2.94e-10 | 12.13995 | 1.08e-09
2018-03-21 05:24 | 42200.26 | 4200.0016 | 3 | 5 | 4.400131 | 0.1967545 | 2.851138 | 2.94e-10 | 12.16969 | 1.08e-09
2018-03-21 05:26 | 42320.26 | 4320.0014 | 3 | 5 | 4.400074 | 0.1838436 | 2.857476 | 2.94e-10 | 12.19758 | 1.08e-09
2018-03-21 05:28 | 42440.26 | 4440.0004 | 3 | 5 | 4.400092 | 0.1726656 | 2.86343 | 2.94e-10 | 12.22378 | 1.08e-09
2018-03-21 05:30 | 42560.26 | 4560.0028 | 3 | 5 | 4.400047 | 0.1619663 | 2.869022 | 2.94e-10 | 12.24838 | 1.08e-09
2018-03-21 05:32 | 42680.26 | 4680.0022 | 3 | 5 | 4.400126 | 0.1532011 | 2.874277 | 2.94e-10 | 12.27151 | 1.08e-09
2018-03-21 05:34 | 42800.26 | 4800.0005 | 3 | 5 | 4.400122 | 0.1441641 | 2.879225 | 2.94e-10 | 12.29328 | 1.08e-09
2018-03-21 05:36 | 42920.26 | 4920.0013 | 3 | 5 | 4.400089 | 0.135519 | 2.883893 | 2.94e-10 | 12.31382 | 1.08e-09
2018-03-21 05:38 | 43040.26 | 5040.0002 | 3 | 5 | 4.400091 | 0.1280394 | 2.888289 | 2.94e-10 | 12.33316 | 1.08e-09
2018-03-21 05:40 | 43160.26 | 5160.0001 | 3 | 5 | 4.400099 | 0.1201096 | 2.89243 | 2.94e-10 | 12.35138 | 1.08e-09
2018-03-21 05:42 | 43280.26 | 5280.0003 | 3 | 5 | 4.400105 | 0.1113462 | 2.896292 | 2.94e-10 | 12.36838 | 1.08e-09
2018-03-21 05:44 | 43400.26 | 5400.0005 | 3 | 5 | 4.400075 | 0.1024771 | 2.899859 | 2.94e-10 | 12.38407 | 1.08e-09
2018-03-21 05:46 | 43520.26 | 5520.0009 | 3 | 5 | 4.400108 | 0.09559822 | 2.90316 | 2.94e-10 | 12.39859 | 1.08e-09
2018-03-21 05:48 | 43640.26 | 5640.0005 | 3 | 5 | 4.400136 | 0.09027481 | 2.906244 | 2.94e-10 | 12.41216 | 1.08e-09
2018-03-21 05:50 | 43760.26 | 5760.0006 | 3 | 5 | 4.400129 | 0.08532524 | 2.909153 | 2.94e-10 | 12.42496 | 1.08e-09
2018-03-21 05:52 | 43857.06 | 5856.7997 | 3 | 5 | 4.400112 | 0.08149338 | 2.911386 | 2.94e-10 | 12.43479 | 1.08e-09
2018-03-21 05:54 | 43977.1019 | 120.0012 | 4 | 5 | 4.391338 | 0 | 2.911386 | 2.94e-10 | 12.43479 | 1.08e-09
2018-03-21 05:56 | 44097.102 | 240.0013 | 4 | 5 | 4.390337 | 0 | 2.911386 | 2.94e-10 | 12.43479 | 1.08e-09
2018-03-21 05:57 | 44157.1044 | 300.0037 | 4 | 5 | 4.389984 | 0 | 2.911386 | 2.94e-10 | 12.43479 | 1.08e-09
2018-03-21 05:59 | 44277.19 | 120.0009 | 5 | 5 | 3.784023 | -6.519949 | 2.911386 | 0.2173102 | 12.43479 | 0.8341061
2018-03-21 06:01 | 44397.19 | 240.0006 | 5 | 5 | 3.72543 | -6.519929 | 2.911386 | 0.4346344 | 12.43479 | 1.650411
2018-03-21 06:03 | 44517.19 | 360.0011 | 5 | 5 | 3.656827 | -6.519926 | 2.911386 | 0.6519541 | 12.43479 | 2.452638
2018-03-21 06:05 | 44637.19 | 480.0018 | 5 | 5 | 3.586745 | -6.519902 | 2.911386 | 0.8692331 | 12.43479 | 3.239547
2018-03-21 06:07 | 44757.19 | 600.0012 | 5 | 5 | 3.519731 | -6.519899 | 2.911386 | 1.086545 | 12.43479 | 4.011629
2018-03-21 06:09 | 44877.19 | 720.0005 | 5 | 5 | 3.460026 | -6.519869 | 2.911386 | 1.30392 | 12.43479 | 4.77008
2018-03-21 06:11 | 44997.19 | 840.0009 | 5 | 5 | 3.409132 | -6.519958 | 2.911386 | 1.521257 | 12.43479 | 5.516387
2018-03-21 06:13 | 45117.19 | 960.0003 | 5 | 5 | 3.366017 | -6.519899 | 2.911386 | 1.73852 | 12.43479 | 6.252272
2018-03-21 06:15 | 45237.19 | 1080.0012 | 5 | 5 | 3.326611 | -6.519928 | 2.911386 | 1.955905 | 12.43479 | 6.979674
2018-03-21 06:17 | 45357.19 | 1200.0008 | 5 | 5 | 3.288308 | -6.519881 | 2.911386 | 2.173239 | 12.43479 | 7.698501
2018-03-21 06:19 | 45477.19 | 1320.0007 | 5 | 5 | 3.247185 | -6.519934 | 2.911386 | 2.390554 | 12.43479 | 8.408742
2018-03-21 06:21 | 45597.19 | 1440.0002 | 5 | 5 | 3.193572 | -6.519939 | 2.911386 | 2.607873 | 12.43479 | 9.108963
2018-03-21 06:23 | 45717.19 | 1560.0008 | 5 | 5 | 3.089305 | -6.519923 | 2.911386 | 2.825143 | 12.43479 | 9.793331
2018-03-21 06:24 | 45765.09 | 1607.9081 | 5 | 5 | 2.999999 | -6.519959 | 2.911386 | 2.911969 | 12.43479 | 10.05805
2018-03-21 06:26 | 45885.14 | 120.001 | 6 | 5 | 3.640728 | 0 | 2.911386 | 2.911969 | 12.43479 | 10.05805
2018-03-21 06:28 | 46005.14 | 240.0012 | 6 | 5 | 3.665501 | 0 | 2.911386 | 2.911969 | 12.43479 | 10.05805
2018-03-21 06:29 | 46065.14 | 300.0024 | 6 | 5 | 3.671521 | 0 | 2.911386 | 2.911969 | 12.43479 | 10.05805
2018-03-21 06:29 | 46065.15 | 0.0024 | 7 | 6 | 3.671791 | 0 | 0 | 0 | 0 | 0
2018-03-21 06:31 | 46185.23 | 120.0024 | 2 | 6 | 4.089614 | 4.890015 | 0.1624048 | 0 | 0.6556968 | 0
2018-03-21 06:33 | 46305.23 | 240.0003 | 2 | 6 | 4.147542 | 4.890053 | 0.3253822 | 0 | 1.327274 | 0
2018-03-21 06:35 | 46425.23 | 360.0018 | 2 | 6 | 4.182752 | 4.890039 | 0.4883626 | 0 | 2.006364 | 0
2018-03-21 06:37 | 46545.23 | 480.001 | 2 | 6 | 4.200261 | 4.768778 | 0.6507174 | 0 | 2.687325 | 0
2018-03-21 06:39 | 46665.23 | 600.0004 | 2 | 6 | 4.200246 | 4.416565 | 0.803825 | 0 | 3.330418 | 0
2018-03-21 06:41 | 46785.23 | 720.001 | 2 | 6 | 4.200296 | 4.061979 | 0.9450606 | 0 | 3.923645 | 0
2018-03-21 06:43 | 46905.23 | 840 | 2 | 6 | 4.200243 | 3.723925 | 1.074744 | 0 | 4.468351 | 0
2018-03-21 06:45 | 47025.23 | 960.0015 | 2 | 6 | 4.200273 | 3.409998 | 1.193578 | 0 | 4.967484 | 0
2018-03-21 06:46 | 47085.2 | 1019.9744 | 2 | 6 | 4.200252 | 3.259981 | 1.249129 | 0 | 5.200814 | 0
2018-03-21 06:48 | 47205.22 | 120.0013 | 3 | 6 | 4.223017 | 3.259892 | 1.357392 | 0 | 5.656665 | 0
2018-03-21 06:50 | 47325.22 | 240.0003 | 3 | 6 | 4.249684 | 3.259886 | 1.466057 | 0 | 6.116991 | 0
2018-03-21 06:52 | 47445.22 | 360.0005 | 3 | 6 | 4.278186 | 3.259838 | 1.574714 | 0 | 6.58028 | 0
2018-03-21 06:54 | 47565.22 | 480.0004 | 3 | 6 | 4.308755 | 3.259943 | 1.683348 | 0 | 7.046674 | 0
2018-03-21 06:56 | 47685.22 | 600.0017 | 3 | 6 | 4.341476 | 3.259926 | 1.792032 | 0 | 7.516725 | 0
2018-03-21 06:58 | 47805.22 | 720.0003 | 3 | 6 | 4.376804 | 3.259897 | 1.900651 | 0 | 7.990184 | 0
2018-03-21 07:00 | 47925.22 | 840.0011 | 3 | 6 | 4.400294 | 3.065794 | 2.008026 | 0 | 8.461865 | 0
2018-03-21 07:02 | 48045.22 | 960.0001 | 3 | 6 | 4.400254 | 2.690784 | 2.103769 | 0 | 8.883161 | 0
2018-03-21 07:04 | 48165.22 | 1080.0002 | 3 | 6 | 4.40028 | 2.368982 | 2.187967 | 0 | 9.253653 | 0
2018-03-21 07:06 | 48285.22 | 1200.0011 | 3 | 6 | 4.400278 | 2.088718 | 2.262145 | 0 | 9.580056 | 0
2018-03-21 07:08 | 48405.22 | 1320.0016 | 3 | 6 | 4.400234 | 1.84569 | 2.327623 | 0 | 9.868176 | 0
2018-03-21 07:10 | 48525.22 | 1440.001 | 3 | 6 | 4.400272 | 1.635591 | 2.385561 | 0 | 10.12312 | 0
2018-03-21 07:12 | 48645.22 | 1560.0012 | 3 | 6 | 4.400254 | 1.452711 | 2.436949 | 0 | 10.34924 | 0
2018-03-21 07:14 | 48765.22 | 1680.0015 | 3 | 6 | 4.400234 | 1.293408 | 2.482641 | 0 | 10.55029 | 0
2018-03-21 07:16 | 48885.22 | 1800.0003 | 3 | 6 | 4.400184 | 1.153856 | 2.523378 | 0 | 10.72955 | 0
2018-03-21 07:18 | 49005.22 | 1920.0009 | 3 | 6 | 4.4002 | 1.033374 | 2.559798 | 0 | 10.8898 | 0
2018-03-21 07:20 | 49125.22 | 2040.0016 | 3 | 6 | 4.400167 | 0.9267521 | 2.592435 | 0 | 11.03341 | 0
2018-03-21 07:22 | 49245.22 | 2160.0007 | 3 | 6 | 4.400202 | 0.8341608 | 2.621763 | 0 | 11.16246 | 0
2018-03-21 07:24 | 49365.22 | 2280.0013 | 3 | 6 | 4.400196 | 0.7440825 | 2.648046 | 0 | 11.27811 | 0
2018-03-21 07:26 | 49485.22 | 2400.0016 | 3 | 6 | 4.400213 | 0.6636066 | 2.671491 | 0 | 11.38127 | 0
2018-03-21 07:28 | 49605.22 | 2520.0013 | 3 | 6 | 4.400185 | 0.5925837 | 2.692388 | 0 | 11.47322 | 0
2018-03-21 07:30 | 49725.22 | 2640.0018 | 3 | 6 | 4.400184 | 0.5345755 | 2.711139 | 0 | 11.55573 | 0
2018-03-21 07:32 | 49845.22 | 2760.0006 | 3 | 6 | 4.400196 | 0.4864244 | 2.72813 | 0 | 11.63049 | 0
2018-03-21 07:34 | 49965.22 | 2880.0012 | 3 | 6 | 4.400141 | 0.4435425 | 2.743613 | 0 | 11.69862 | 0
2018-03-21 07:36 | 50085.22 | 3000.0018 | 3 | 6 | 4.400186 | 0.4079971 | 2.757793 | 0 | 11.76102 | 0
2018-03-21 07:38 | 50205.22 | 3120.0006 | 3 | 6 | 4.400178 | 0.3759451 | 2.770833 | 0 | 11.8184 | 0
2018-03-21 07:40 | 50325.22 | 3240.001 | 3 | 6 | 4.400198 | 0.3478842 | 2.782867 | 0 | 11.87134 | 0
2018-03-21 07:42 | 50445.22 | 3360.0003 | 3 | 6 | 4.400145 | 0.3215742 | 2.794 | 0 | 11.92033 | 0
2018-03-21 07:44 | 50565.22 | 3480.001 | 3 | 6 | 4.400148 | 0.2986717 | 2.804322 | 0 | 11.96575 | 0
2018-03-21 07:46 | 50685.22 | 3600.0016 | 3 | 6 | 4.400161 | 0.277997 | 2.81392 | 0 | 12.00798 | 0
2018-03-21 07:48 | 50805.22 | 3720.0006 | 3 | 6 | 4.400127 | 0.258667 | 2.822854 | 0 | 12.04729 | 0
2018-03-21 07:50 | 50925.22 | 3840.0016 | 3 | 6 | 4.400137 | 0.2417488 | 2.831187 | 0 | 12.08396 | 0
2018-03-21 07:52 | 51045.22 | 3960.0015 | 3 | 6 | 4.400119 | 0.2257366 | 2.838973 | 0 | 12.11822 | 0
2018-03-21 07:54 | 51165.22 | 4080.0012 | 3 | 6 | 4.400164 | 0.211875 | 2.846263 | 0 | 12.1503 | 0
2018-03-21 07:56 | 51285.22 | 4200.0003 | 3 | 6 | 4.400101 | 0.1978455 | 2.853086 | 0 | 12.18032 | 0
2018-03-21 07:58 | 51405.22 | 4320.0004 | 3 | 6 | 4.400095 | 0.1855383 | 2.859482 | 0 | 12.20846 | 0
2018-03-21 08:00 | 51525.22 | 4440.0005 | 3 | 6 | 4.400154 | 0.1747742 | 2.865479 | 0 | 12.23485 | 0
2018-03-21 08:02 | 51645.22 | 4560.001 | 3 | 6 | 4.400114 | 0.1636868 | 2.871115 | 0 | 12.25965 | 0
2018-03-21 08:04 | 51765.22 | 4680.0015 | 3 | 6 | 4.400122 | 0.1540203 | 2.876409 | 0 | 12.28294 | 0
2018-03-21 08:06 | 51885.22 | 4800.0001 | 3 | 6 | 4.400143 | 0.1452293 | 2.88138 | 0 | 12.30482 | 0
2018-03-21 08:08 | 52005.22 | 4920.001 | 3 | 6 | 4.400158 | 0.1354942 | 2.886046 | 0 | 12.32535 | 0
2018-03-21 08:10 | 52125.22 | 5040.0014 | 3 | 6 | 4.400129 | 0.1246119 | 2.890366 | 0 | 12.34435 | 0
2018-03-21 08:12 | 52245.22 | 5160.0002 | 3 | 6 | 4.400098 | 0.1147985 | 2.894341 | 0 | 12.36185 | 0
2018-03-21 08:14 | 52365.22 | 5280.0015 | 3 | 6 | 4.400158 | 0.1068544 | 2.898012 | 0 | 12.378 | 0
2018-03-21 08:16 | 52485.22 | 5400.0011 | 3 | 6 | 4.400104 | 0.09959984 | 2.901435 | 0 | 12.39306 | 0
2018-03-21 08:18 | 52605.22 | 5520.0003 | 3 | 6 | 4.400081 | 0.09375 | 2.904652 | 0 | 12.40722 | 0
2018-03-21 08:20 | 52725.22 | 5640.0003 | 3 | 6 | 4.400066 | 0.08841991 | 2.907689 | 0 | 12.42058 | 0
2018-03-21 08:22 | 52845.22 | 5760.001 | 3 | 6 | 4.400085 | 0.08411026 | 2.910573 | 0 | 12.43327 | 0
2018-03-21 08:23 | 52914.22 | 5829.0004 | 3 | 6 | 4.400072 | 0.08149433 | 2.912163 | 0 | 12.44027 | 0
2018-03-21 08:25 | 53034.25992 | 120.0021 | 4 | 6 | 4.391192 | 0 | 2.912163 | 0 | 12.44027 | 0
2018-03-21 08:27 | 53154.25862 | 240.0008 | 4 | 6 | 4.390189 | 0 | 2.912163 | 0 | 12.44027 | 0
2018-03-21 08:28 | 53214.25992 | 300.0021 | 4 | 6 | 4.389839 | 0 | 2.912163 | 0 | 12.44027 | 0
2018-03-21 08:30 | 53334.34 | 120.0005 | 5 | 6 | 3.781667 | -6.520154 | 2.912163 | 0.2173281 | 12.44027 | 0.8336627
2018-03-21 08:32 | 53454.34 | 240.0002 | 5 | 6 | 3.723726 | -6.520168 | 2.912163 | 0.4346465 | 12.44027 | 1.649506
2018-03-21 08:34 | 53574.34 | 360.0013 | 5 | 6 | 3.655353 | -6.520052 | 2.912163 | 0.6519594 | 12.44027 | 2.451363
2018-03-21 08:36 | 53694.34 | 480.0006 | 5 | 6 | 3.585423 | -6.520126 | 2.912163 | 0.8692923 | 12.44027 | 3.238161
2018-03-21 08:38 | 53814.34 | 600.0017 | 5 | 6 | 3.519069 | -6.520099 | 2.912163 | 1.086583 | 12.44027 | 4.00993
2018-03-21 08:40 | 53934.34 | 720.0001 | 5 | 6 | 3.459568 | -6.520173 | 2.912163 | 1.303956 | 12.44027 | 4.768264
2018-03-21 08:42 | 54054.34 | 840.0002 | 5 | 6 | 3.409143 | -6.520191 | 2.912163 | 1.521296 | 12.44027 | 5.514521
2018-03-21 08:44 | 54174.34 | 960.0015 | 5 | 6 | 3.366352 | -6.520129 | 2.912163 | 1.738558 | 12.44027 | 6.250458
2018-03-21 08:46 | 54294.34 | 1080.0008 | 5 | 6 | 3.326846 | -6.520092 | 2.912163 | 1.95596 | 12.44027 | 6.978005
2018-03-21 08:48 | 54414.34 | 1200.0014 | 5 | 6 | 3.285271 | -6.520116 | 2.912163 | 2.173287 | 12.44027 | 7.696554
2018-03-21 08:50 | 54534.34 | 1320.0026 | 5 | 6 | 3.238347 | -6.520039 | 2.912163 | 2.390614 | 12.44027 | 8.405579
2018-03-21 08:52 | 54654.34 | 1440.0008 | 5 | 6 | 3.178004 | -6.520124 | 2.912163 | 2.607918 | 12.44027 | 9.103096
2018-03-21 08:54 | 54774.34 | 1560.0017 | 5 | 6 | 3.067338 | -6.520094 | 2.912163 | 2.825282 | 12.44027 | 9.783753
2018-03-21 08:55 | 54810.52 | 1596.1772 | 5 | 6 | 2.999986 | -6.520094 | 2.912163 | 2.890779 | 12.44027 | 9.982598
2018-03-21 08:57 | 54930.56 | 120 | 6 | 6 | 3.64899 | 0 | 2.912163 | 2.890779 | 12.44027 | 9.982598
2018-03-21 08:59 | 55050.56 | 240.0006 | 6 | 6 | 3.672124 | 0 | 2.912163 | 2.890779 | 12.44027 | 9.982598
2018-03-21 09:00 | 55110.56 | 300.0018 | 6 | 6 | 3.677734 | 0 | 2.912163 | 2.890779 | 12.44027 | 9.982598
2018-03-21 09:00 | 55110.57 | 0.0024 | 7 | 7 | 3.677674 | 0 | 0 | 0 | 0 | 0
2018-03-21 09:02 | 55230.65 | 120.0015 | 2 | 7 | 4.101212 | 4.889854 | 0.1623989 | 6.9e-10 | 0.6575205 | 2.539e-09
2018-03-21 09:04 | 55350.65 | 240.0009 | 2 | 7 | 4.153686 | 4.890049 | 0.3253892 | 6.9e-10 | 1.330641 | 2.539e-09
2018-03-21 09:06 | 55470.65 | 360.0012 | 2 | 7 | 4.181509 | 4.889967 | 0.4883643 | 6.9e-10 | 2.010089 | 2.539e-09
2018-03-21 09:08 | 55590.65 | 480.0003 | 2 | 7 | 4.200265 | 4.836514 | 0.6512411 | 6.9e-10 | 2.692882 | 2.539e-09
2018-03-21 09:10 | 55710.65 | 600.0008 | 2 | 7 | 4.200276 | 4.489742 | 0.8066494 | 6.9e-10 | 3.345639 | 2.539e-09
2018-03-21 09:12 | 55830.65 | 720.0008 | 2 | 7 | 4.200275 | 4.131273 | 0.950366 | 6.9e-10 | 3.949287 | 2.539e-09
2018-03-21 09:14 | 55950.65 | 840.0001 | 2 | 7 | 4.200289 | 3.785198 | 1.082288 | 6.9e-10 | 4.503394 | 2.539e-09
2018-03-21 09:16 | 56070.65 | 960.0002 | 2 | 7 | 4.200264 | 3.456041 | 1.202868 | 6.9e-10 | 5.009862 | 2.539e-09
2018-03-21 09:17 | 56147.13 | 1036.4854 | 2 | 7 | 4.200279 | 3.259974 | 1.274235 | 6.9e-10 | 5.309622 | 2.539e-09
2018-03-21 09:19 | 56267.15 | 120.0006 | 3 | 7 | 4.22343 | 3.260155 | 1.382491 | 6.9e-10 | 5.765464 | 2.539e-09
2018-03-21 09:21 | 56387.14 | 240.0002 | 3 | 7 | 4.25064 | 3.260118 | 1.491187 | 6.9e-10 | 6.225997 | 2.539e-09
2018-03-21 09:23 | 56507.15 | 360.0014 | 3 | 7 | 4.280051 | 3.260155 | 1.599838 | 6.9e-10 | 6.689415 | 2.539e-09
2018-03-21 09:25 | 56627.15 | 480.0014 | 3 | 7 | 4.311456 | 3.260153 | 1.708518 | 6.9e-10 | 7.156258 | 2.539e-09
2018-03-21 09:27 | 56747.15 | 600.0009 | 3 | 7 | 4.347675 | 3.260118 | 1.81718 | 6.9e-10 | 7.626663 | 2.539e-09
2018-03-21 09:29 | 56867.14 | 720.0005 | 3 | 7 | 4.388175 | 3.260149 | 1.925846 | 6.9e-10 | 8.101277 | 2.539e-09
2018-03-21 09:31 | 56987.15 | 840.0006 | 3 | 7 | 4.400267 | 2.885351 | 2.0296 | 6.9e-10 | 8.55764 | 2.539e-09
2018-03-21 09:33 | 57107.15 | 960.0012 | 3 | 7 | 4.400301 | 2.514078 | 2.119346 | 6.9e-10 | 8.952548 | 2.539e-09
2018-03-21 09:35 | 57227.15 | 1080.0016 | 3 | 7 | 4.400273 | 2.204727 | 2.197833 | 6.9e-10 | 9.297907 | 2.539e-09
2018-03-21 09:37 | 57347.15 | 1200.0013 | 3 | 7 | 4.400257 | 1.94314 | 2.266827 | 6.9e-10 | 9.601501 | 2.539e-09
2018-03-21 09:39 | 57467.14 | 1320.0001 | 3 | 7 | 4.400293 | 1.71989 | 2.327758 | 6.9e-10 | 9.869614 | 2.539e-09
2018-03-21 09:41 | 57587.14 | 1440.0004 | 3 | 7 | 4.400293 | 1.526771 | 2.381762 | 6.9e-10 | 10.10724 | 2.539e-09
2018-03-21 09:43 | 57707.14 | 1560.0002 | 3 | 7 | 4.400226 | 1.359227 | 2.429787 | 6.9e-10 | 10.31856 | 2.539e-09
2018-03-21 09:45 | 57827.15 | 1680.0012 | 3 | 7 | 4.400209 | 1.214824 | 2.472636 | 6.9e-10 | 10.50711 | 2.539e-09
2018-03-21 09:47 | 57947.14 | 1800.0005 | 3 | 7 | 4.400206 | 1.088257 | 2.510977 | 6.9e-10 | 10.67582 | 2.539e-09
2018-03-21 09:49 | 58067.15 | 1920.0015 | 3 | 7 | 4.400231 | 0.978097 | 2.545372 | 6.9e-10 | 10.82717 | 2.539e-09
2018-03-21 09:51 | 58187.14 | 2040.0004 | 3 | 7 | 4.400196 | 0.8804131 | 2.576306 | 6.9e-10 | 10.96328 | 2.539e-09
2018-03-21 09:53 | 58307.15 | 2160.0011 | 3 | 7 | 4.400257 | 0.7957001 | 2.604201 | 6.9e-10 | 11.08602 | 2.539e-09
2018-03-21 09:55 | 58427.15 | 2280.0013 | 3 | 7 | 4.400189 | 0.7192144 | 2.629415 | 6.9e-10 | 11.19697 | 2.539e-09
2018-03-21 09:57 | 58547.15 | 2400.0011 | 3 | 7 | 4.400196 | 0.6528854 | 2.652259 | 6.9e-10 | 11.29749 | 2.539e-09
2018-03-21 09:59 | 58667.15 | 2520.002 | 3 | 7 | 4.400194 | 0.5936069 | 2.67301 | 6.9e-10 | 11.38879 | 2.539e-09
2018-03-21 10:01 | 58787.14 | 2640.0004 | 3 | 7 | 4.40014 | 0.5411072 | 2.691905 | 6.9e-10 | 11.47194 | 2.539e-09
2018-03-21 10:03 | 58907.15 | 2760.0006 | 3 | 7 | 4.400222 | 0.4954672 | 2.709165 | 6.9e-10 | 11.54788 | 2.539e-09
2018-03-21 10:05 | 59027.15 | 2880.0016 | 3 | 7 | 4.400173 | 0.4524841 | 2.724963 | 6.9e-10 | 11.6174 | 2.539e-09
2018-03-21 10:07 | 59147.15 | 3000.0013 | 3 | 7 | 4.400184 | 0.4104614 | 2.739332 | 6.9e-10 | 11.68062 | 2.539e-09
2018-03-21 10:09 | 59267.14 | 3120.0003 | 3 | 7 | 4.400125 | 0.3716478 | 2.752348 | 6.9e-10 | 11.7379 | 2.539e-09
2018-03-21 10:11 | 59387.15 | 3240.0009 | 3 | 7 | 4.400106 | 0.33745 | 2.764156 | 6.9e-10 | 11.78985 | 2.539e-09
2018-03-21 10:13 | 59507.15 | 3360.0016 | 3 | 7 | 4.400162 | 0.311203 | 2.774958 | 6.9e-10 | 11.83739 | 2.539e-09
2018-03-21 10:15 | 59627.15 | 3480.0006 | 3 | 7 | 4.400187 | 0.2886009 | 2.784921 | 6.9e-10 | 11.88122 | 2.539e-09
2018-03-21 10:17 | 59747.15 | 3600.0006 | 3 | 7 | 4.400128 | 0.2675838 | 2.794169 | 6.9e-10 | 11.92191 | 2.539e-09
2018-03-21 10:19 | 59867.15 | 3720.0008 | 3 | 7 | 4.400131 | 0.2496281 | 2.80279 | 6.9e-10 | 11.95985 | 2.539e-09
2018-03-21 10:21 | 59987.14 | 3840.0004 | 3 | 7 | 4.400142 | 0.2341871 | 2.810851 | 6.9e-10 | 11.99532 | 2.539e-09
2018-03-21 10:23 | 60107.15 | 3960.0007 | 3 | 7 | 4.400136 | 0.2198582 | 2.818413 | 6.9e-10 | 12.02859 | 2.539e-09
2018-03-21 10:25 | 60227.15 | 4080.0011 | 3 | 7 | 4.400122 | 0.2068567 | 2.825507 | 6.9e-10 | 12.05981 | 2.539e-09
2018-03-21 10:27 | 60347.15 | 4200.0014 | 3 | 7 | 4.40008 | 0.1938219 | 2.832189 | 6.9e-10 | 12.0892 | 2.539e-09
2018-03-21 10:29 | 60467.15 | 4320.0009 | 3 | 7 | 4.400094 | 0.1826344 | 2.838472 | 6.9e-10 | 12.11685 | 2.539e-09
2018-03-21 10:31 | 60587.15 | 4440.0017 | 3 | 7 | 4.400103 | 0.1722918 | 2.844397 | 6.9e-10 | 12.14292 | 2.539e-09
2018-03-21 10:33 | 60707.15 | 4560.0007 | 3 | 7 | 4.400099 | 0.1625557 | 2.849983 | 6.9e-10 | 12.1675 | 2.539e-09
2018-03-21 10:35 | 60827.14 | 4680.0002 | 3 | 7 | 4.400125 | 0.1535759 | 2.855254 | 6.9e-10 | 12.19069 | 2.539e-09
2018-03-21 10:37 | 60947.15 | 4800.0012 | 3 | 7 | 4.400103 | 0.1444874 | 2.860219 | 6.9e-10 | 12.21254 | 2.539e-09
2018-03-21 10:39 | 61067.15 | 4920.0007 | 3 | 7 | 4.400134 | 0.1366167 | 2.864905 | 6.9e-10 | 12.23316 | 2.539e-09
2018-03-21 10:41 | 61187.15 | 5040.0013 | 3 | 7 | 4.400088 | 0.1287174 | 2.869325 | 6.9e-10 | 12.25261 | 2.539e-09
2018-03-21 10:43 | 61307.15 | 5160.0008 | 3 | 7 | 4.400109 | 0.1212645 | 2.873492 | 6.9e-10 | 12.27094 | 2.539e-09
2018-03-21 10:45 | 61427.14 | 5280.0001 | 3 | 7 | 4.400116 | 0.1122627 | 2.87738 | 6.9e-10 | 12.28805 | 2.539e-09
2018-03-21 10:47 | 61547.15 | 5400.0011 | 3 | 7 | 4.400092 | 0.1034822 | 2.880973 | 6.9e-10 | 12.30386 | 2.539e-09
2018-03-21 10:49 | 61667.15 | 5520.0011 | 3 | 7 | 4.400122 | 0.09635639 | 2.884294 | 6.9e-10 | 12.31847 | 2.539e-09
2018-03-21 10:51 | 61787.15 | 5640.0009 | 3 | 7 | 4.400119 | 0.09032249 | 2.887394 | 6.9e-10 | 12.33211 | 2.539e-09
2018-03-21 10:53 | 61907.15 | 5760.0015 | 3 | 7 | 4.40008 | 0.08485126 | 2.890301 | 6.9e-10 | 12.3449 | 2.539e-09
2018-03-21 10:54 | 62007.83 | 5860.6807 | 3 | 7 | 4.400111 | 0.08149433 | 2.892618 | 6.9e-10 | 12.3551 | 2.539e-09
2018-03-21 10:56 | 62127.86944 | 120.0001 | 4 | 7 | 4.391315 | 0 | 2.892619 | 6.9e-10 | 12.3551 | 2.539e-09
2018-03-21 10:58 | 62247.87104 | 240.0017 | 4 | 7 | 4.390342 | 0 | 2.892619 | 6.9e-10 | 12.3551 | 2.539e-09
2018-03-21 10:59 | 62307.87184 | 300.0025 | 4 | 7 | 4.39 | 0 | 2.892619 | 6.9e-10 | 12.3551 | 2.539e-09
2018-03-21 11:01 | 62427.95 | 120.0003 | 5 | 7 | 3.782704 | -6.520097 | 2.892619 | 0.2173198 | 12.3551 | 0.8338708
2018-03-21 11:03 | 62547.95 | 240.0001 | 5 | 7 | 3.724288 | -6.520099 | 2.892619 | 0.4346422 | 12.3551 | 1.649923
2018-03-21 11:05 | 62667.95 | 360.0012 | 5 | 7 | 3.655883 | -6.520077 | 2.892619 | 0.6519697 | 12.3551 | 2.45196
2018-03-21 11:07 | 62787.95 | 480.0025 | 5 | 7 | 3.58585 | -6.520074 | 2.892619 | 0.8692955 | 12.3551 | 3.238845
2018-03-21 11:09 | 62907.95 | 600.0006 | 5 | 7 | 3.518895 | -6.520087 | 2.892619 | 1.086617 | 12.3551 | 4.010744
2018-03-21 11:11 | 63027.95 | 720.0014 | 5 | 7 | 3.459121 | -6.520114 | 2.892619 | 1.303933 | 12.3551 | 4.768817
2018-03-21 11:13 | 63147.95 | 840.0015 | 5 | 7 | 3.408464 | -6.520094 | 2.892619 | 1.521274 | 12.3551 | 5.514962
2018-03-21 11:15 | 63267.95 | 960.0013 | 5 | 7 | 3.365319 | -6.520047 | 2.892619 | 1.738582 | 12.3551 | 6.250853
2018-03-21 11:17 | 63387.95 | 1080.001 | 5 | 7 | 3.326405 | -6.520045 | 2.892619 | 1.955944 | 12.3551 | 6.978063
2018-03-21 11:19 | 63507.95 | 1200.0005 | 5 | 7 | 3.287116 | -6.520105 | 2.892619 | 2.173267 | 12.3551 | 7.696776
2018-03-21 11:21 | 63627.95 | 1320.0004 | 5 | 7 | 3.240883 | -6.520104 | 2.892619 | 2.390589 | 12.3551 | 8.406294
2018-03-21 11:23 | 63747.95 | 1440.0007 | 5 | 7 | 3.179684 | -6.520101 | 2.892619 | 2.607874 | 12.3551 | 9.104261
2018-03-21 11:25 | 63867.95 | 1560.0016 | 5 | 7 | 3.063845 | -6.520067 | 2.892619 | 2.825224 | 12.3551 | 9.784683
2018-03-21 11:26 | 63901.94 | 1593.9915 | 5 | 7 | 2.999989 | -6.520089 | 2.892619 | 2.886797 | 12.3551 | 9.97149
2018-03-21 11:28 | 64021.98252 | 119.9999 | 6 | 7 | 3.650396 | 0 | 2.892619 | 2.886797 | 12.3551 | 9.97149
2018-03-21 11:30 | 64141.98262 | 240 | 6 | 7 | 3.673293 | 0 | 2.892619 | 2.886797 | 12.3551 | 9.97149
2018-03-21 11:31 | 64201.98502 | 300.0024 | 6 | 7 | 3.678834 | 0 | 2.892619 | 2.886797 | 12.3551 | 9.97149
2018-03-21 11:31 | 64201.99 | 0.0024 | 7 | 8 | 3.678723 | 0 | 0 | 0 | 0 | 0
2018-03-21 11:33 | 64322.07646 | 120.0006 | 2 | 8 | 4.106262 | 4.889812 | 0.162399 | 0 | 0.6582208 | 0
2018-03-21 11:35 | 64442.07666 | 240.0008 | 2 | 8 | 4.158846 | 4.889801 | 0.3253804 | 0 | 1.332156 | 0
2018-03-21 11:37 | 64562.07686 | 360.001 | 2 | 8 | 4.186169 | 4.890175 | 0.4883774 | 0 | 2.012491 | 0
2018-03-21 11:39 | 64682.07736 | 480.0015 | 2 | 8 | 4.200259 | 4.770226 | 0.6506755 | 0 | 2.693423 | 0
2018-03-21 11:41 | 64802.07596 | 600.0001 | 2 | 8 | 4.200255 | 4.436932 | 0.8041906 | 0 | 3.338228 | 0
2018-03-21 11:43 | 64922.07616 | 720.0003 | 2 | 8 | 4.200244 | 4.090317 | 0.9463189 | 0 | 3.935206 | 0
2018-03-21 11:45 | 65042.07626 | 840.0004 | 2 | 8 | 4.200261 | 3.754757 | 1.077018 | 0 | 4.484179 | 0
2018-03-21 11:47 | 65162.07696 | 960.0011 | 2 | 8 | 4.200295 | 3.437206 | 1.196823 | 0 | 4.987392 | 0
2018-03-21 11:48 | 65231.91696 | 1029.8411 | 2 | 8 | 4.200253 | 3.259972 | 1.261757 | 0 | 5.260131 | 0
2018-03-21 11:50 | 65351.93 | 120.0005 | 3 | 8 | 4.222918 | 3.260117 | 1.370049 | 0 | 5.716097 | 0
2018-03-21 11:52 | 65471.93 | 240.0013 | 3 | 8 | 4.24957 | 3.260126 | 1.478714 | 0 | 6.17641 | 0
2018-03-21 11:54 | 65591.93 | 360.0016 | 3 | 8 | 4.278387 | 3.260149 | 1.587358 | 0 | 6.639637 | 0
2018-03-21 11:56 | 65711.93 | 480.0003 | 3 | 8 | 4.31205 | 3.260109 | 1.69605 | 0 | 7.106459 | 0
2018-03-21 11:58 | 65831.93 | 600.0007 | 3 | 8 | 4.349308 | 3.260088 | 1.804715 | 0 | 7.577023 | 0
2018-03-21 12:00 | 65951.93 | 720.0003 | 3 | 8 | 4.389871 | 3.260086 | 1.91337 | 0 | 8.051782 | 0
2018-03-21 12:02 | 66071.93 | 840.002 | 3 | 8 | 4.400228 | 2.89967 | 2.017138 | 0 | 8.508249 | 0
2018-03-21 12:04 | 66191.93 | 960.0013 | 3 | 8 | 4.400259 | 2.542202 | 2.107671 | 0 | 8.906617 | 0
2018-03-21 12:06 | 66311.93 | 1080.0008 | 3 | 8 | 4.400243 | 2.237114 | 2.187195 | 0 | 9.256543 | 0
2018-03-21 12:08 | 66431.93 | 1200.001 | 3 | 8 | 4.400256 | 1.97621 | 2.257313 | 0 | 9.565079 | 0
2018-03-21 12:10 | 66551.93 | 1320.0012 | 3 | 8 | 4.400267 | 1.750197 | 2.319314 | 0 | 9.8379 | 0
2018-03-21 12:12 | 66671.93 | 1440.0018 | 3 | 8 | 4.40026 | 1.554377 | 2.374294 | 0 | 10.07983 | 0
2018-03-21 12:14 | 66791.93 | 1560.0013 | 3 | 8 | 4.400196 | 1.383297 | 2.423186 | 0 | 10.29496 | 0
2018-03-21 12:16 | 66911.93 | 1680.0016 | 3 | 8 | 4.400235 | 1.235634 | 2.466784 | 0 | 10.4868 | 0
2018-03-21 12:18 | 67031.93 | 1800.0006 | 3 | 8 | 4.400231 | 1.105752 | 2.505746 | 0 | 10.65824 | 0
2018-03-21 12:20 | 67151.93 | 1920.0013 | 3 | 8 | 4.400178 | 0.991024 | 2.540664 | 0 | 10.81189 | 0
2018-03-21 12:22 | 67271.93 | 2040.0003 | 3 | 8 | 4.400196 | 0.8918028 | 2.572021 | 0 | 10.94987 | 0
2018-03-21 12:24 | 67391.93 | 2160.0004 | 3 | 8 | 4.400195 | 0.8043327 | 2.60026 | 0 | 11.07412 | 0
2018-03-21 12:26 | 67511.93 | 2280.0005 | 3 | 8 | 4.400199 | 0.7271013 | 2.625752 | 0 | 11.18629 | 0
2018-03-21 12:28 | 67631.93 | 2400.0013 | 3 | 8 | 4.400136 | 0.6577549 | 2.648815 | 0 | 11.28778 | 0
2018-03-21 12:30 | 67751.93 | 2520.0016 | 3 | 8 | 4.400218 | 0.5968504 | 2.669734 | 0 | 11.37982 | 0
2018-03-21 12:32 | 67871.93 | 2640.0004 | 3 | 8 | 4.400177 | 0.5358315 | 2.688583 | 0 | 11.46276 | 0
2018-03-21 12:34 | 67991.93 | 2760.001 | 3 | 8 | 4.400182 | 0.4820127 | 2.705533 | 0 | 11.53734 | 0
2018-03-21 12:36 | 68111.93 | 2880.0006 | 3 | 8 | 4.400139 | 0.4346304 | 2.72078 | 0 | 11.60443 | 0
2018-03-21 12:38 | 68231.93 | 3000.0012 | 3 | 8 | 4.400144 | 0.3968744 | 2.734624 | 0 | 11.66535 | 0
2018-03-21 12:40 | 68351.93 | 3120.0003 | 3 | 8 | 4.400166 | 0.3645458 | 2.747301 | 0 | 11.72113 | 0
2018-03-21 12:42 | 68471.93 | 3240.0017 | 3 | 8 | 4.400133 | 0.336257 | 2.758974 | 0 | 11.7725 | 0
2018-03-21 12:44 | 68591.93 | 3360.0013 | 3 | 8 | 4.400155 | 0.3119392 | 2.76977 | 0 | 11.82 | 0
2018-03-21 12:46 | 68711.93 | 3480.0012 | 3 | 8 | 4.400112 | 0.289608 | 2.779786 | 0 | 11.86407 | 0
2018-03-21 12:48 | 68831.93 | 3600.0006 | 3 | 8 | 4.400098 | 0.2693624 | 2.789104 | 0 | 11.90507 | 0
2018-03-21 12:50 | 68951.93 | 3720.0006 | 3 | 8 | 4.400128 | 0.2518873 | 2.797803 | 0 | 11.94335 | 0
2018-03-21 12:52 | 69071.93 | 3840.0013 | 3 | 8 | 4.400142 | 0.2359543 | 2.805933 | 0 | 11.97912 | 0
2018-03-21 12:54 | 69191.92 | 3960 | 3 | 8 | 4.400164 | 0.2216625 | 2.813548 | 0 | 12.01263 | 0
2018-03-21 12:56 | 69311.93 | 4080.0012 | 3 | 8 | 4.400107 | 0.2069902 | 2.820688 | 0 | 12.04404 | 0
2018-03-21 12:58 | 69431.93 | 4200.0015 | 3 | 8 | 4.400104 | 0.1945496 | 2.827385 | 0 | 12.07351 | 0
2018-03-21 13:00 | 69551.93 | 4320.0001 | 3 | 8 | 4.400095 | 0.1827908 | 2.83368 | 0 | 12.10121 | 0
2018-03-21 13:02 | 69671.93 | 4440.0002 | 3 | 8 | 4.40006 | 0.1718817 | 2.839598 | 0 | 12.12725 | 0
2018-03-21 13:04 | 69791.93 | 4560.0009 | 3 | 8 | 4.400095 | 0.161478 | 2.845172 | 0 | 12.15178 | 0
2018-03-21 13:06 | 69911.93 | 4680.0003 | 3 | 8 | 4.400107 | 0.1510353 | 2.850402 | 0 | 12.17479 | 0
2018-03-21 13:08 | 70031.93 | 4800.0009 | 3 | 8 | 4.400124 | 0.1399088 | 2.855253 | 0 | 12.19613 | 0
2018-03-21 13:10 | 70151.93 | 4920.0017 | 3 | 8 | 4.400057 | 0.1287498 | 2.859735 | 0 | 12.21586 | 0
2018-03-21 13:12 | 70271.93 | 5040.0014 | 3 | 8 | 4.400057 | 0.1194506 | 2.863876 | 0 | 12.23407 | 0
2018-03-21 13:14 | 70391.93 | 5160.0004 | 3 | 8 | 4.400116 | 0.1128616 | 2.867757 | 0 | 12.25115 | 0
2018-03-21 13:16 | 70511.93 | 5280.0011 | 3 | 8 | 4.400106 | 0.1064901 | 2.871403 | 0 | 12.26719 | 0
2018-03-21 13:18 | 70631.92 | 5400 | 3 | 8 | 4.400084 | 0.1007462 | 2.874847 | 0 | 12.28235 | 0
2018-03-21 13:20 | 70751.93 | 5520.0005 | 3 | 8 | 4.4001 | 0.0956316 | 2.878124 | 0 | 12.29677 | 0
2018-03-21 13:22 | 70871.93 | 5640.0006 | 3 | 8 | 4.400095 | 0.09136581 | 2.881232 | 0 | 12.31044 | 0
2018-03-21 13:24 | 70991.93 | 5760.0011 | 3 | 8 | 4.400029 | 0.08625984 | 2.884196 | 0 | 12.32348 | 0
2018-03-21 13:26 | 71111.93 | 5880.0002 | 3 | 8 | 4.400089 | 0.08334923 | 2.887028 | 0 | 12.33595 | 0
2018-03-21 13:27 | 71156.65 | 5924.7249 | 3 | 8 | 4.400047 | 0.08149624 | 2.888056 | 0 | 12.34047 | 0
2018-03-21 13:29 | 71276.69594 | 120.0009 | 4 | 8 | 4.391328 | 0 | 2.888056 | 0 | 12.34047 | 0
2018-03-21 13:31 | 71396.69584 | 240.0008 | 4 | 8 | 4.39032 | 0 | 2.888056 | 0 | 12.34047 | 0
2018-03-21 13:32 | 71456.69704 | 300.002 | 4 | 8 | 4.389942 | 0 | 2.888056 | 0 | 12.34047 | 0
2018-03-21 13:34 | 71576.78 | 120.0008 | 5 | 8 | 3.793197 | -6.520129 | 2.888056 | 0.2173272 | 12.34047 | 0.8360712
2018-03-21 13:36 | 71696.78 | 240.0006 | 5 | 8 | 3.733331 | -6.520151 | 2.888056 | 0.4346471 | 12.34047 | 1.654198
2018-03-21 13:38 | 71816.78 | 360.0007 | 5 | 8 | 3.664176 | -6.520134 | 2.888056 | 0.6519709 | 12.34047 | 2.4581
2018-03-21 13:40 | 71936.78 | 480.0005 | 5 | 8 | 3.593657 | -6.520213 | 2.888056 | 0.8693041 | 12.34047 | 3.246769
2018-03-21 13:42 | 72056.78 | 600.0005 | 5 | 8 | 3.524809 | -6.520149 | 2.888056 | 1.08662 | 12.34047 | 4.02022
2018-03-21 13:44 | 72176.78 | 720.0009 | 5 | 8 | 3.460854 | -6.519835 | 2.888056 | 1.303955 | 12.34047 | 4.779192
2018-03-21 13:46 | 72296.78 | 840.0012 | 5 | 8 | 3.405451 | -6.519864 | 2.888056 | 1.521235 | 12.34047 | 5.525004
2018-03-21 13:48 | 72416.78 | 960.0007 | 5 | 8 | 3.358605 | -6.520179 | 2.888056 | 1.738562 | 12.34047 | 6.25986
2018-03-21 13:50 | 72536.78 | 1080.0007 | 5 | 8 | 3.31719 | -6.520116 | 2.888056 | 1.955929 | 12.34047 | 6.985351
2018-03-21 13:52 | 72656.78 | 1200.0001 | 5 | 8 | 3.277364 | -6.520173 | 2.888056 | 2.173244 | 12.34047 | 7.701917
2018-03-21 13:54 | 72776.78 | 1320.0006 | 5 | 8 | 3.234481 | -6.519835 | 2.888056 | 2.390567 | 12.34047 | 8.409621
2018-03-21 13:56 | 72896.78 | 1440.0004 | 5 | 8 | 3.17856 | -6.520143 | 2.888056 | 2.607911 | 12.34047 | 9.106925
2018-03-21 13:58 | 73016.78 | 1560.0011 | 5 | 8 | 3.06972 | -6.520143 | 2.888056 | 2.825238 | 12.34047 | 9.787822
2018-03-21 13:59 | 73054.22 | 1597.4443 | 5 | 8 | 2.999989 | -6.519871 | 2.888056 | 2.893009 | 12.34047 | 9.993664
2018-03-21 14:01 | 73174.26 | 120.0002 | 6 | 8 | 3.648229 | 0 | 2.888056 | 2.893009 | 12.34047 | 9.993664
2018-03-21 14:03 | 73294.26 | 240.0011 | 6 | 8 | 3.671488 | 0 | 2.888056 | 2.893009 | 12.34047 | 9.993664
2018-03-21 14:04 | 73354.26 | 300.0016 | 6 | 8 | 3.67714 | 0 | 2.888056 | 2.893009 | 12.34047 | 9.993664
2018-03-21 14:04 | 73354.27 | 0.0023 | 7 | 9 | 3.676942 | 0 | 0 | 0 | 0 | 0
2018-03-21 14:06 | 73474.35 | 120.0003 | 2 | 9 | 4.098813 | 4.889914 | 0.1624003 | 0 | 0.6571933 | 0
2018-03-21 14:08 | 73594.35 | 240.0003 | 2 | 9 | 4.151573 | 4.889887 | 0.3253866 | 0 | 1.329927 | 0
2018-03-21 14:10 | 73714.35 | 360.0006 | 2 | 9 | 4.179658 | 4.889885 | 0.488372 | 0 | 2.00909 | 0
2018-03-21 14:12 | 73834.35 | 480.0003 | 2 | 9 | 4.200276 | 4.863806 | 0.6513262 | 0 | 2.691951 | 0
2018-03-21 14:14 | 73954.35 | 600.0002 | 2 | 9 | 4.200286 | 4.509884 | 0.8074854 | 0 | 3.347862 | 0
2018-03-21 14:16 | 74074.36 | 720.0014 | 2 | 9 | 4.200276 | 4.152645 | 0.9518589 | 0 | 3.954269 | 0
2018-03-21 14:18 | 74194.36 | 840.0018 | 2 | 9 | 4.200279 | 3.804174 | 1.08438 | 0 | 4.510893 | 0
2018-03-21 14:20 | 74314.35 | 960.0006 | 2 | 9 | 4.200284 | 3.442577 | 1.205204 | 0 | 5.01839 | 0
2018-03-21 14:21 | 74376.94 | 1022.5866 | 2 | 9 | 4.200262 | 3.259987 | 1.263459 | 0 | 5.263074 | 0
2018-03-21 14:23 | 74496.95 | 120.0004 | 3 | 9 | 4.226858 | 3.259825 | 1.371732 | 0 | 5.719151 | 0
2018-03-21 14:25 | 74616.95 | 240.0011 | 3 | 9 | 4.258194 | 3.259878 | 1.480393 | 0 | 6.180145 | 0
2018-03-21 14:27 | 74736.95 | 360.0009 | 3 | 9 | 4.289758 | 3.259848 | 1.589056 | 0 | 6.644562 | 0
2018-03-21 14:29 | 74856.95 | 480.0006 | 3 | 9 | 4.322434 | 3.259855 | 1.697714 | 0 | 7.112439 | 0
2018-03-21 14:31 | 74976.96 | 600.0015 | 3 | 9 | 4.357031 | 3.259827 | 1.806379 | 0 | 7.583996 | 0
2018-03-21 14:33 | 75096.95 | 720 | 3 | 9 | 4.393808 | 3.260035 | 1.915036 | 0 | 8.059396 | 0
2018-03-21 14:35 | 75216.95 | 840.0002 | 3 | 9 | 4.400285 | 2.891237 | 2.018126 | 0 | 8.512961 | 0
2018-03-21 14:37 | 75336.95 | 960.0005 | 3 | 9 | 4.400265 | 2.549187 | 2.108647 | 0 | 8.911277 | 0
2018-03-21 14:39 | 75456.95 | 1080.0003 | 3 | 9 | 4.400281 | 2.251448 | 2.188527 | 0 | 9.262769 | 0
2018-03-21 14:41 | 75576.95 | 1200.0008 | 3 | 9 | 4.400259 | 1.991737 | 2.259145 | 0 | 9.573507 | 0
2018-03-21 14:43 | 75696.95 | 1320.0004 | 3 | 9 | 4.400206 | 1.765134 | 2.321664 | 0 | 9.848605 | 0
2018-03-21 14:45 | 75816.96 | 1440.0015 | 3 | 9 | 4.400202 | 1.568025 | 2.377165 | 0 | 10.09282 | 0
2018-03-21 14:47 | 75936.95 | 1560.0013 | 3 | 9 | 4.400215 | 1.3975 | 2.426524 | 0 | 10.31001 | 0
2018-03-21 14:49 | 76056.95 | 1680.0004 | 3 | 9 | 4.400232 | 1.248188 | 2.47057 | 0 | 10.50383 | 0
2018-03-21 14:51 | 76176.95 | 1800.0005 | 3 | 9 | 4.400229 | 1.118061 | 2.50996 | 0 | 10.67715 | 0
2018-03-21 14:53 | 76296.95 | 1920.0012 | 3 | 9 | 4.400206 | 1.002912 | 2.545272 | 0 | 10.83253 | 0
2018-03-21 14:55 | 76416.95 | 2040.0002 | 3 | 9 | 4.400213 | 0.9016171 | 2.576996 | 0 | 10.97212 | 0
2018-03-21 14:57 | 76536.95 | 2160.0013 | 3 | 9 | 4.400203 | 0.8032999 | 2.605384 | 0 | 11.09704 | 0
2018-03-21 14:59 | 76656.96 | 2280.0019 | 3 | 9 | 4.400177 | 0.7153196 | 2.630666 | 0 | 11.20828 | 0
2018-03-21 15:01 | 76776.96 | 2400.0014 | 3 | 9 | 4.400176 | 0.6392527 | 2.65321 | 0 | 11.30748 | 0
2018-03-21 15:03 | 76896.95 | 2520 | 3 | 9 | 4.400237 | 0.5786543 | 2.673464 | 0 | 11.3966 | 0
2018-03-21 15:05 | 77016.95 | 2640.0006 | 3 | 9 | 4.400164 | 0.5255165 | 2.691835 | 0 | 11.47744 | 0
2018-03-21 15:07 | 77136.95 | 2760.0004 | 3 | 9 | 4.400131 | 0.4802275 | 2.70859 | 0 | 11.55116 | 0
2018-03-21 15:09 | 77256.95 | 2880.0009 | 3 | 9 | 4.40015 | 0.4407034 | 2.723939 | 0 | 11.6187 | 0
2018-03-21 15:11 | 77376.95 | 3000.0013 | 3 | 9 | 4.400136 | 0.4065351 | 2.738059 | 0 | 11.68083 | 0
2018-03-21 15:13 | 77496.96 | 3120.0016 | 3 | 9 | 4.400187 | 0.3758907 | 2.751085 | 0 | 11.73815 | 0
2018-03-21 15:15 | 77616.95 | 3240.0009 | 3 | 9 | 4.400115 | 0.3475132 | 2.76313 | 0 | 11.79115 | 0
2018-03-21 15:17 | 77736.96 | 3360.0019 | 3 | 9 | 4.400167 | 0.3230629 | 2.774303 | 0 | 11.84031 | 0
2018-03-21 15:19 | 77856.95 | 3480.0012 | 3 | 9 | 4.400143 | 0.300436 | 2.784677 | 0 | 11.88596 | 0
2018-03-21 15:21 | 77976.95 | 3600.0011 | 3 | 9 | 4.400136 | 0.2795143 | 2.79433 | 0 | 11.92843 | 0
2018-03-21 15:23 | 78096.96 | 3720.002 | 3 | 9 | 4.400145 | 0.2604141 | 2.803324 | 0 | 11.96801 | 0
2018-03-21 15:25 | 78216.95 | 3840.0003 | 3 | 9 | 4.40017 | 0.2440147 | 2.811715 | 0 | 12.00493 | 0
2018-03-21 15:27 | 78336.95 | 3960.0011 | 3 | 9 | 4.400136 | 0.2273932 | 2.819564 | 0 | 12.03946 | 0
2018-03-21 15:29 | 78456.95 | 4080.0011 | 3 | 9 | 4.400119 | 0.2132521 | 2.826906 | 0 | 12.07177 | 0
2018-03-21 15:31 | 78576.96 | 4200.0015 | 3 | 9 | 4.400097 | 0.1985741 | 2.833776 | 0 | 12.102 | 0
2018-03-21 15:33 | 78696.95 | 4320.0013 | 3 | 9 | 4.400113 | 0.183404 | 2.840143 | 0 | 12.13001 | 0
2018-03-21 15:35 | 78816.95 | 4440.0008 | 3 | 9 | 4.400158 | 0.169384 | 2.846009 | 0 | 12.15582 | 0
2018-03-21 15:37 | 78936.95 | 4560.0013 | 3 | 9 | 4.400061 | 0.1545591 | 2.851404 | 0 | 12.17956 | 0
2018-03-21 15:39 | 79056.95 | 4680.0012 | 3 | 9 | 4.4001 | 0.1448975 | 2.856413 | 0 | 12.2016 | 0
2018-03-21 15:41 | 79176.95 | 4800.001 | 3 | 9 | 4.400089 | 0.1359138 | 2.861092 | 0 | 12.22219 | 0
2018-03-21 15:43 | 79296.95 | 4920.0011 | 3 | 9 | 4.40012 | 0.128335 | 2.865492 | 0 | 12.24155 | 0
2018-03-21 15:45 | 79416.95 | 5040.0012 | 3 | 9 | 4.400133 | 0.121089 | 2.869646 | 0 | 12.25983 | 0
2018-03-21 15:47 | 79536.96 | 5160.0016 | 3 | 9 | 4.400094 | 0.114336 | 2.873561 | 0 | 12.27706 | 0
2018-03-21 15:49 | 79656.95 | 5280.0006 | 3 | 9 | 4.400045 | 0.1075964 | 2.877268 | 0 | 12.29337 | 0
2018-03-21 15:51 | 79776.95 | 5400.0001 | 3 | 9 | 4.400073 | 0.1029081 | 2.880776 | 0 | 12.3088 | 0
2018-03-21 15:53 | 79896.95 | 5520.0009 | 3 | 9 | 4.400097 | 0.09776783 | 2.884117 | 0 | 12.32351 | 0
2018-03-21 15:55 | 80016.96 | 5640.0015 | 3 | 9 | 4.400103 | 0.0934763 | 2.88729 | 0 | 12.33747 | 0
2018-03-21 15:57 | 80136.95 | 5760.0012 | 3 | 9 | 4.400116 | 0.08881664 | 2.890321 | 0 | 12.3508 | 0
2018-03-21 15:59 | 80256.95 | 5880.0008 | 3 | 9 | 4.40012 | 0.08491516 | 2.893209 | 0 | 12.36351 | 0
2018-03-21 16:00 | 80350.55 | 5973.5999 | 3 | 9 | 4.400088 | 0.08149624 | 2.895372 | 0 | 12.37303 | 0
2018-03-21 16:02 | 80470.59 | 120.0008 | 4 | 9 | 4.391478 | 0 | 2.895372 | 0 | 12.37303 | 0
2018-03-21 16:04 | 80590.59 | 240.0001 | 4 | 9 | 4.390533 | 0 | 2.895372 | 0 | 12.37303 | 0
2018-03-21 16:05 | 80650.59 | 300.0009 | 4 | 9 | 4.390213 | 0 | 2.895372 | 0 | 12.37303 | 0
2018-03-21 16:07 | 80770.67 | 120.0005 | 5 | 9 | 3.78764 | -6.520092 | 2.895372 | 0.2173123 | 12.37303 | 0.83553
2018-03-21 16:09 | 80890.68 | 240.0014 | 5 | 9 | 3.722423 | -6.520127 | 2.895372 | 0.4346265 | 12.37303 | 1.651829
2018-03-21 16:11 | 81010.68 | 360.0015 | 5 | 9 | 3.650629 | -6.520178 | 2.895372 | 0.6519533 | 12.37303 | 2.453013
2018-03-21 16:13 | 81130.68 | 480.0011 | 5 | 9 | 3.579583 | -6.520111 | 2.895372 | 0.8692611 | 12.37303 | 3.238572
2018-03-21 16:15 | 81250.67 | 600.0008 | 5 | 9 | 3.512392 | -6.519776 | 2.895372 | 1.086596 | 12.37303 | 4.009128
2018-03-21 16:17 | 81370.67 | 720.0006 | 5 | 9 | 3.452832 | -6.520144 | 2.895372 | 1.303954 | 12.37303 | 4.765948
2018-03-21 16:19 | 81490.67 | 840 | 5 | 9 | 3.402084 | -6.520158 | 2.895372 | 1.521261 | 12.37303 | 5.510591
2018-03-21 16:21 | 81610.67 | 960.0002 | 5 | 9 | 3.358619 | -6.520156 | 2.895372 | 1.738569 | 12.37303 | 6.245091
2018-03-21 16:23 | 81730.67 | 1080.0002 | 5 | 9 | 3.319269 | -6.519913 | 2.895372 | 1.955895 | 12.37303 | 6.970685
2018-03-21 16:25 | 81850.68 | 1200.0011 | 5 | 9 | 3.280631 | -6.520147 | 2.895372 | 2.17321 | 12.37303 | 7.687821
2018-03-21 16:27 | 81970.67 | 1320.0006 | 5 | 9 | 3.238918 | -6.520149 | 2.895372 | 2.390562 | 12.37303 | 8.396465
2018-03-21 16:29 | 82090.67 | 1440 | 5 | 9 | 3.185013 | -6.519785 | 2.895372 | 2.607885 | 12.37303 | 9.094877
2018-03-21 16:31 | 82210.68 | 1560.0011 | 5 | 9 | 3.081154 | -6.520079 | 2.895372 | 2.825218 | 12.37303 | 9.777596
2018-03-21 16:32 | 82254.5 | 1603.8272 | 5 | 9 | 2.999993 | -6.51981 | 2.895372 | 2.904587 | 12.37303 | 10.01921
2018-03-21 16:34 | 82374.54 | 120.0013 | 6 | 9 | 3.644223 | 0 | 2.895372 | 2.904587 | 12.37303 | 10.01921
2018-03-21 16:36 | 82494.54 | 240 | 6 | 9 | 3.668203 | 0 | 2.895372 | 2.904587 | 12.37303 | 10.01921
2018-03-21 16:37 | 82554.54 | 300.0025 | 6 | 9 | 3.674196 | 0 | 2.895372 | 2.904587 | 12.37303 | 10.01921
2018-03-21 16:37 | 82554.55 | 0.0024 | 7 | 10 | 3.674363 | 0 | 0 | 0 | 0 | 0
2018-03-21 16:39 | 82674.63 | 120.0006 | 2 | 10 | 4.096754 | 4.889887 | 0.1624066 | 3.577e-09 | 0.6567229 | 1.3142e-08
2018-03-21 16:41 | 82794.63 | 240.0013 | 2 | 10 | 4.154133 | 4.889883 | 0.3254037 | 3.577e-09 | 1.329518 | 1.3142e-08
2018-03-21 16:43 | 82914.63 | 360.0002 | 2 | 10 | 4.186606 | 4.889925 | 0.4883816 | 3.577e-09 | 2.009486 | 1.3142e-08
2018-03-21 16:45 | 83034.63 | 480.0005 | 2 | 10 | 4.20029 | 4.742153 | 0.6503127 | 3.577e-09 | 2.688993 | 1.3142e-08
2018-03-21 16:47 | 83154.63 | 600.0014 | 2 | 10 | 4.200258 | 4.404118 | 0.8028226 | 3.577e-09 | 3.329576 | 1.3142e-08
2018-03-21 16:49 | 83274.63 | 720.0009 | 2 | 10 | 4.20025 | 4.061518 | 0.943867 | 3.577e-09 | 3.922 | 1.3142e-08
2018-03-21 16:51 | 83394.63 | 840 | 2 | 10 | 4.200259 | 3.73217 | 1.073729 | 3.577e-09 | 4.467455 | 1.3142e-08
2018-03-21 16:53 | 83514.63 | 960.0008 | 2 | 10 | 4.200234 | 3.419687 | 1.192876 | 3.577e-09 | 4.967904 | 1.3142e-08
2018-03-21 16:54 | 83579.57 | 1024.9482 | 2 | 10 | 4.200235 | 3.259987 | 1.253138 | 3.577e-09 | 5.221021 | 1.3142e-08
2018-03-21 16:56 | 83699.58 | 120.0004 | 3 | 10 | 4.222929 | 3.259888 | 1.361417 | 3.577e-09 | 5.676929 | 1.3142e-08
2018-03-21 16:58 | 83819.59 | 240.0019 | 3 | 10 | 4.249277 | 3.259899 | 1.470074 | 3.577e-09 | 6.137197 | 1.3142e-08
2018-03-21 17:00 | 83939.59 | 360.0019 | 3 | 10 | 4.277492 | 3.260139 | 1.578648 | 3.577e-09 | 6.600068 | 1.3142e-08
2018-03-21 17:02 | 84059.59 | 480.0019 | 3 | 10 | 4.308092 | 3.260189 | 1.687386 | 3.577e-09 | 7.066833 | 1.3142e-08
2018-03-21 17:04 | 84179.58 | 600.0006 | 3 | 10 | 4.34093 | 3.260141 | 1.796082 | 3.577e-09 | 7.536868 | 1.3142e-08
2018-03-21 17:06 | 84299.59 | 720.0011 | 3 | 10 | 4.376523 | 3.260162 | 1.904703 | 3.577e-09 | 8.010287 | 1.3142e-08
2018-03-21 17:08 | 84419.59 | 840.0011 | 3 | 10 | 4.400277 | 3.0655 | 2.012095 | 3.577e-09 | 8.482024 | 1.3142e-08
2018-03-21 17:10 | 84539.59 | 960.0009 | 3 | 10 | 4.400268 | 2.669041 | 2.107589 | 3.577e-09 | 8.902225 | 1.3142e-08
2018-03-21 17:12 | 84659.58 | 1080.0003 | 3 | 10 | 4.40025 | 2.31695 | 2.190548 | 3.577e-09 | 9.267262 | 1.3142e-08
2018-03-21 17:14 | 84779.58 | 1200.0001 | 3 | 10 | 4.400279 | 2.013506 | 2.262603 | 3.577e-09 | 9.584323 | 1.3142e-08
2018-03-21 17:16 | 84899.59 | 1320.0014 | 3 | 10 | 4.40028 | 1.756842 | 2.325317 | 3.577e-09 | 9.860282 | 1.3142e-08
2018-03-21 17:18 | 85019.58 | 1440.0006 | 3 | 10 | 4.400212 | 1.556569 | 2.380347 | 3.577e-09 | 10.10243 | 1.3142e-08
2018-03-21 17:20 | 85139.59 | 1560.0012 | 3 | 10 | 4.40025 | 1.382709 | 2.429267 | 3.577e-09 | 10.31769 | 1.3142e-08
2018-03-21 17:22 | 85259.59 | 1680.0015 | 3 | 10 | 4.400238 | 1.233779 | 2.472786 | 3.577e-09 | 10.50918 | 1.3142e-08
2018-03-21 17:24 | 85379.58 | 1800.0003 | 3 | 10 | 4.400239 | 1.105032 | 2.511713 | 3.577e-09 | 10.68047 | 1.3142e-08
2018-03-21 17:26 | 85499.59 | 1920.0017 | 3 | 10 | 4.400198 | 0.9930716 | 2.546637 | 3.577e-09 | 10.83414 | 1.3142e-08
2018-03-21 17:28 | 85619.58 | 2040 | 3 | 10 | 4.400178 | 0.8949013 | 2.578056 | 3.577e-09 | 10.97239 | 1.3142e-08
2018-03-21 17:30 | 85739.59 | 2160.0008 | 3 | 10 | 4.400169 | 0.8089943 | 2.606448 | 3.577e-09 | 11.09732 | 1.3142e-08
2018-03-21 17:32 | 85859.59 | 2280.0016 | 3 | 10 | 4.400146 | 0.7329245 | 2.632131 | 3.577e-09 | 11.21033 | 1.3142e-08
2018-03-21 17:34 | 85979.59 | 2400.0009 | 3 | 10 | 4.400161 | 0.6659431 | 2.655449 | 3.577e-09 | 11.31293 | 1.3142e-08
2018-03-21 17:36 | 86099.58 | 2520.0006 | 3 | 10 | 4.400134 | 0.606739 | 2.67665 | 3.577e-09 | 11.40622 | 1.3142e-08
2018-03-21 17:38 | 86219.59 | 2640.0008 | 3 | 10 | 4.400106 | 0.5530529 | 2.695992 | 3.577e-09 | 11.49133 | 1.3142e-08
2018-03-21 17:40 | 86339.58 | 2760.0005 | 3 | 10 | 4.400177 | 0.507638 | 2.713677 | 3.577e-09 | 11.56915 | 1.3142e-08
2018-03-21 17:42 | 86459.59 | 2880.0013 | 3 | 10 | 4.400153 | 0.465538 | 2.72989 | 3.577e-09 | 11.64049 | 1.3142e-08
2018-03-21 17:44 | 86579.58 | 3000.0006 | 3 | 10 | 4.400165 | 0.4262762 | 2.744768 | 3.577e-09 | 11.70595 | 1.3142e-08
2018-03-21 17:46 | 86699.58 | 3120.0005 | 3 | 10 | 4.400134 | 0.3874331 | 2.758319 | 3.577e-09 | 11.76558 | 1.3142e-08
2018-03-21 17:48 | 86819.59 | 3240.0013 | 3 | 10 | 4.400161 | 0.3515301 | 2.770622 | 3.577e-09 | 11.81972 | 1.3142e-08
2018-03-21 17:50 | 86939.58 | 3360.0007 | 3 | 10 | 4.400118 | 0.3201237 | 2.781797 | 3.577e-09 | 11.86889 | 1.3142e-08
2018-03-21 17:52 | 87059.58 | 3480.0005 | 3 | 10 | 4.400115 | 0.2953148 | 2.792052 | 3.577e-09 | 11.91401 | 1.3142e-08
2018-03-21 17:54 | 87179.59 | 3600.0022 | 3 | 10 | 4.400114 | 0.2740631 | 2.801549 | 3.577e-09 | 11.9558 | 1.3142e-08
2018-03-21 17:56 | 87299.59 | 3720.0013 | 3 | 10 | 4.400144 | 0.2560453 | 2.810383 | 3.577e-09 | 11.99467 | 1.3142e-08
2018-03-21 17:58 | 87419.59 | 3840.0014 | 3 | 10 | 4.400107 | 0.2388849 | 2.818627 | 3.577e-09 | 12.03095 | 1.3142e-08
2018-03-21 18:00 | 87539.59 | 3960.0012 | 3 | 10 | 4.400119 | 0.2247534 | 2.826352 | 3.577e-09 | 12.06493 | 1.3142e-08
2018-03-21 18:02 | 87659.59 | 4080.0015 | 3 | 10 | 4.4001 | 0.2107 | 2.833604 | 3.577e-09 | 12.09685 | 1.3142e-08
2018-03-21 18:04 | 87779.59 | 4200.0012 | 3 | 10 | 4.400136 | 0.1985254 | 2.840416 | 3.577e-09 | 12.12682 | 1.3142e-08
2018-03-21 18:06 | 87899.59 | 4320.0022 | 3 | 10 | 4.400131 | 0.1872053 | 2.846835 | 3.577e-09 | 12.15507 | 1.3142e-08
2018-03-21 18:08 | 88019.59 | 4440.0008 | 3 | 10 | 4.400089 | 0.1762209 | 2.852882 | 3.577e-09 | 12.18167 | 1.3142e-08
2018-03-21 18:10 | 88139.58 | 4560.0006 | 3 | 10 | 4.400117 | 0.1664553 | 2.858591 | 3.577e-09 | 12.20679 | 1.3142e-08
2018-03-21 18:12 | 88259.58 | 4680.0005 | 3 | 10 | 4.400122 | 0.1570387 | 2.863973 | 3.577e-09 | 12.23047 | 1.3142e-08
2018-03-21 18:14 | 88379.59 | 4800.0012 | 3 | 10 | 4.400069 | 0.1477928 | 2.869058 | 3.577e-09 | 12.25285 | 1.3142e-08
2018-03-21 18:16 | 88499.59 | 4920.001 | 3 | 10 | 4.4001 | 0.1402311 | 2.873856 | 3.577e-09 | 12.27396 | 1.3142e-08
2018-03-21 18:18 | 88619.58 | 5040.0006 | 3 | 10 | 4.400075 | 0.1312656 | 2.878384 | 3.577e-09 | 12.29388 | 1.3142e-08
2018-03-21 18:20 | 88739.58 | 5160.0005 | 3 | 10 | 4.40015 | 0.1226377 | 2.882617 | 3.577e-09 | 12.31251 | 1.3142e-08
2018-03-21 18:22 | 88859.58 | 5280.0006 | 3 | 10 | 4.400108 | 0.1128607 | 2.88653 | 3.577e-09 | 12.32973 | 1.3142e-08
2018-03-21 18:24 | 88979.58 | 5400.0007 | 3 | 10 | 4.400085 | 0.1042681 | 2.890144 | 3.577e-09 | 12.34563 | 1.3142e-08
2018-03-21 18:26 | 89099.59 | 5520.002 | 3 | 10 | 4.400103 | 0.09815979 | 2.893514 | 3.577e-09 | 12.36045 | 1.3142e-08
2018-03-21 18:28 | 89219.59 | 5640.0019 | 3 | 10 | 4.400082 | 0.09274578 | 2.896693 | 3.577e-09 | 12.37444 | 1.3142e-08
2018-03-21 18:30 | 89339.59 | 5760.0011 | 3 | 10 | 4.400049 | 0.08725071 | 2.8997 | 3.577e-09 | 12.38768 | 1.3142e-08
2018-03-21 18:32 | 89459.58 | 5880.0002 | 3 | 10 | 4.40007 | 0.08333302 | 2.902551 | 3.577e-09 | 12.40022 | 1.3142e-08
2018-03-21 18:33 | 89522.34 | 5942.76 | 3 | 10 | 4.400113 | 0.08149433 | 2.903985 | 3.577e-09 | 12.40653 | 1.3142e-08
2018-03-21 18:35 | 89642.39 | 120.0001 | 4 | 10 | 4.391351 | 0 | 2.903985 | 3.577e-09 | 12.40653 | 1.3142e-08
2018-03-21 18:37 | 89762.39 | 240.0002 | 4 | 10 | 4.390353 | 0 | 2.903985 | 3.577e-09 | 12.40653 | 1.3142e-08
2018-03-21 18:38 | 89822.39 | 300.004 | 4 | 10 | 4.389993 | 0 | 2.903985 | 3.577e-09 | 12.40653 | 1.3142e-08
2018-03-21 18:40 | 89942.48 | 120.0017 | 5 | 10 | 3.78833 | -6.519896 | 2.903985 | 0.2173234 | 12.40653 | 0.8350787
2018-03-21 18:42 | 90062.48 | 240.0009 | 5 | 10 | 3.728722 | -6.519933 | 2.903985 | 0.4346425 | 12.40653 | 1.652161
2018-03-21 18:44 | 90182.48 | 360.0018 | 5 | 10 | 3.659772 | -6.519902 | 2.903985 | 0.6519443 | 12.40653 | 2.454992
2018-03-21 18:46 | 90302.48 | 480.0011 | 5 | 10 | 3.589312 | -6.519899 | 2.903985 | 0.8693008 | 12.40653 | 3.242768
2018-03-21 18:48 | 90422.48 | 600.0009 | 5 | 10 | 3.522601 | -6.519877 | 2.903985 | 1.086569 | 12.40653 | 4.015274
2018-03-21 18:50 | 90542.48 | 720.0006 | 5 | 10 | 3.462603 | -6.519969 | 2.903985 | 1.303954 | 12.40653 | 4.774357
2018-03-21 18:52 | 90662.48 | 840.0018 | 5 | 10 | 3.410871 | -6.519889 | 2.903985 | 1.521274 | 12.40653 | 5.521107
2018-03-21 18:54 | 90782.48 | 960.0009 | 5 | 10 | 3.363358 | -6.519966 | 2.903985 | 1.738587 | 12.40653 | 6.25709
2018-03-21 18:56 | 90902.48 | 1080.001 | 5 | 10 | 3.318244 | -6.519919 | 2.903985 | 1.955874 | 12.40653 | 6.982957
2018-03-21 18:58 | 91022.48 | 1200.0014 | 5 | 10 | 3.27426 | -6.519916 | 2.903985 | 2.173123 | 12.40653 | 7.699059
2018-03-21 19:00 | 91142.48 | 1320.0002 | 5 | 10 | 3.228434 | -6.519934 | 2.903985 | 2.390476 | 12.40653 | 8.405871
2018-03-21 19:02 | 91262.48 | 1440.0005 | 5 | 10 | 3.170067 | -6.519871 | 2.903985 | 2.607821 | 12.40653 | 9.101573
2018-03-21 19:04 | 91382.48 | 1560.0009 | 5 | 10 | 3.059761 | -6.519871 | 2.903985 | 2.825199 | 12.40653 | 9.780598
2018-03-21 19:05 | 91414.91 | 1592.4308 | 5 | 10 | 2.999992 | -6.519854 | 2.903985 | 2.883809 | 12.40653 | 9.958296
2018-03-21 19:07 | 91534.95 | 120.0012 | 6 | 10 | 3.651594 | 0 | 2.903985 | 2.883809 | 12.40653 | 9.958296
2018-03-21 19:09 | 91654.95 | 240.0012 | 6 | 10 | 3.674138 | 0 | 2.903985 | 2.883809 | 12.40653 | 9.958296
2018-03-21 19:10 | 91714.95 | 300.0023 | 6 | 10 | 3.679597 | 0 | 2.903985 | 2.883809 | 12.40653 | 9.958296
2018-03-21 19:10 | 91714.96 | 0.0024 | 7 | 11 | 3.679546 | 0 | 0 | 0 | 0 | 0
2018-03-21 19:12 | 91835.04 | 120.0006 | 2 | 11 | 4.104894 | 4.8899 | 0.162433 | 0 | 0.6581733 | 0
2018-03-21 19:14 | 91955.04 | 240.0011 | 2 | 11 | 4.156918 | 4.88986 | 0.3253924 | 0 | 1.331737 | 0
2018-03-21 19:16 | 92075.04 | 360.0011 | 2 | 11 | 4.184319 | 4.889841 | 0.488349 | 0 | 2.011596 | 0
2018-03-21 19:18 | 92195.04 | 480.0004 | 2 | 11 | 4.200298 | 4.798512 | 0.650987 | 0 | 2.693745 | 0
2018-03-21 19:20 | 92315.04 | 600.0011 | 2 | 11 | 4.200293 | 4.461531 | 0.8053638 | 0 | 3.342168 | 0
2018-03-21 19:22 | 92435.04 | 720.0013 | 2 | 11 | 4.200282 | 4.110958 | 0.9482396 | 0 | 3.942286 | 0
2018-03-21 19:24 | 92555.04 | 840.0012 | 2 | 11 | 4.200247 | 3.769468 | 1.079537 | 0 | 4.493769 | 0
2018-03-21 19:26 | 92675.04 | 960.0013 | 2 | 11 | 4.20027 | 3.447706 | 1.199772 | 0 | 4.998788 | 0
2018-03-21 19:27 | 92743.22 | 1028.1829 | 2 | 11 | 4.200271 | 3.259995 | 1.263279 | 0 | 5.265538 | 0
2018-03-21 19:29 | 92863.24 | 120.0004 | 3 | 11 | 4.226204 | 3.260017 | 1.371515 | 0 | 5.721427 | 0
2018-03-21 19:31 | 92983.24 | 240.0004 | 3 | 11 | 4.257243 | 3.259806 | 1.480207 | 0 | 6.182443 | 0
2018-03-21 19:33 | 93103.24 | 360.0009 | 3 | 11 | 4.290394 | 3.259825 | 1.58887 | 0 | 6.646852 | 0
2018-03-21 19:35 | 93223.24 | 480.0007 | 3 | 11 | 4.323713 | 3.259771 | 1.697517 | 0 | 7.114789 | 0
2018-03-21 19:37 | 93343.24 | 600.0011 | 3 | 11 | 4.35859 | 3.260147 | 1.806215 | 0 | 7.586648 | 0
2018-03-21 19:39 | 93463.24 | 720.0015 | 3 | 11 | 4.395487 | 3.260212 | 1.914888 | 0 | 8.062292 | 0
2018-03-21 19:41 | 93583.24 | 840.0008 | 3 | 11 | 4.400268 | 2.872492 | 2.017338 | 0 | 8.513069 | 0
2018-03-21 19:43 | 93703.24 | 960.0009 | 3 | 11 | 4.400276 | 2.53319 | 2.107349 | 0 | 8.909142 | 0
2018-03-21 19:45 | 93823.24 | 1080.0006 | 3 | 11 | 4.400256 | 2.237198 | 2.186724 | 0 | 9.258411 | 0
2018-03-21 19:47 | 93943.24 | 1200.0003 | 3 | 11 | 4.400254 | 1.978527 | 2.256867 | 0 | 9.567058 | 0
2018-03-21 19:49 | 94063.24 | 1320.0022 | 3 | 11 | 4.400257 | 1.753814 | 2.318999 | 0 | 9.840454 | 0
2018-03-21 19:51 | 94183.24 | 1440.0001 | 3 | 11 | 4.400233 | 1.557892 | 2.374105 | 0 | 10.08294 | 0
2018-03-21 19:53 | 94303.24 | 1560.0009 | 3 | 11 | 4.400234 | 1.387054 | 2.423124 | 0 | 10.29863 | 0
2018-03-21 19:55 | 94423.24 | 1680.0006 | 3 | 11 | 4.400222 | 1.237964 | 2.466806 | 0 | 10.49084 | 0
2018-03-21 19:57 | 94543.24 | 1800.0005 | 3 | 11 | 4.400216 | 1.106211 | 2.505816 | 0 | 10.66249 | 0
2018-03-21 19:59 | 94663.24 | 1920.0012 | 3 | 11 | 4.400177 | 0.9916382 | 2.540763 | 0 | 10.81627 | 0
2018-03-21 20:01 | 94783.24 | 2040.0011 | 3 | 11 | 4.400193 | 0.8913555 | 2.572114 | 0 | 10.95422 | 0
2018-03-21 20:03 | 94903.24 | 2160.0013 | 3 | 11 | 4.400181 | 0.7988806 | 2.60028 | 0 | 11.07815 | 0
2018-03-21 20:05 | 95023.24 | 2280.0016 | 3 | 11 | 4.400199 | 0.7123356 | 2.62544 | 0 | 11.18886 | 0
2018-03-21 20:07 | 95143.24 | 2400.001 | 3 | 11 | 4.400222 | 0.6357279 | 2.647863 | 0 | 11.28753 | 0
2018-03-21 20:09 | 95263.24 | 2520.001 | 3 | 11 | 4.400159 | 0.5691338 | 2.667894 | 0 | 11.37567 | 0
2018-03-21 20:11 | 95383.24 | 2640.001 | 3 | 11 | 4.400167 | 0.5161705 | 2.685952 | 0 | 11.45513 | 0
2018-03-21 20:13 | 95503.24 | 2760.0008 | 3 | 11 | 4.400149 | 0.4705448 | 2.702381 | 0 | 11.52741 | 0
2018-03-21 20:15 | 95623.24 | 2880.0013 | 3 | 11 | 4.400187 | 0.431613 | 2.717398 | 0 | 11.59349 | 0
2018-03-21 20:17 | 95743.24 | 3000.0007 | 3 | 11 | 4.400164 | 0.3973093 | 2.73118 | 0 | 11.65414 | 0
2018-03-21 20:19 | 95863.24 | 3120.0004 | 3 | 11 | 4.400137 | 0.3666153 | 2.743916 | 0 | 11.71018 | 0
2018-03-21 20:21 | 95983.24 | 3240.0001 | 3 | 11 | 4.400164 | 0.3399734 | 2.755681 | 0 | 11.76194 | 0
2018-03-21 20:23 | 96103.24 | 3360.0006 | 3 | 11 | 4.400141 | 0.3154945 | 2.766586 | 0 | 11.80993 | 0
2018-03-21 20:25 | 96223.24 | 3480.0006 | 3 | 11 | 4.400095 | 0.2927656 | 2.776722 | 0 | 11.85453 | 0
2018-03-21 20:27 | 96343.24 | 3600.0011 | 3 | 11 | 4.400036 | 0.2719679 | 2.786166 | 0 | 11.89608 | 0
2018-03-21 20:29 | 96463.24 | 3720.0012 | 3 | 11 | 4.400101 | 0.2547407 | 2.794974 | 0 | 11.93484 | 0
2018-03-21 20:31 | 96583.24 | 3840.0002 | 3 | 11 | 4.400172 | 0.2391768 | 2.803202 | 0 | 11.97104 | 0
2018-03-21 20:33 | 96703.24 | 3960.0011 | 3 | 11 | 4.400092 | 0.2229424 | 2.810904 | 0 | 12.00493 | 0
2018-03-21 20:35 | 96823.24 | 4080.001 | 3 | 11 | 4.400096 | 0.2090368 | 2.818115 | 0 | 12.03666 | 0
2018-03-21 20:37 | 96943.24 | 4200.0016 | 3 | 11 | 4.400129 | 0.197156 | 2.824881 | 0 | 12.06643 | 0
2018-03-21 20:39 | 97063.24 | 4320.001 | 3 | 11 | 4.400148 | 0.1847849 | 2.831227 | 0 | 12.09436 | 0
2018-03-21 20:41 | 97183.24 | 4440.0002 | 3 | 11 | 4.400156 | 0.1711655 | 2.837151 | 0 | 12.12042 | 0
2018-03-21 20:43 | 97303.24 | 4560.0014 | 3 | 11 | 4.400103 | 0.1570635 | 2.842616 | 0 | 12.14447 | 0
2018-03-21 20:45 | 97423.24 | 4680.0002 | 3 | 11 | 4.400082 | 0.1449194 | 2.847652 | 0 | 12.16663 | 0
2018-03-21 20:47 | 97543.24 | 4800.0015 | 3 | 11 | 4.400042 | 0.1344748 | 2.85232 | 0 | 12.18717 | 0
2018-03-21 20:49 | 97663.24 | 4920.0011 | 3 | 11 | 4.400123 | 0.1272879 | 2.856697 | 0 | 12.20643 | 0
2018-03-21 20:51 | 97783.24 | 5040.0005 | 3 | 11 | 4.400105 | 0.1201735 | 2.860811 | 0 | 12.22453 | 0
2018-03-21 20:53 | 97903.24 | 5160.0003 | 3 | 11 | 4.400095 | 0.1132565 | 2.864704 | 0 | 12.24166 | 0
2018-03-21 20:55 | 98023.24 | 5280.0004 | 3 | 11 | 4.400065 | 0.107543 | 2.868384 | 0 | 12.25785 | 0
2018-03-21 20:57 | 98143.24 | 5400.0019 | 3 | 11 | 4.400083 | 0.10252 | 2.871887 | 0 | 12.27326 | 0
2018-03-21 20:59 | 98263.24 | 5520.0002 | 3 | 11 | 4.400035 | 0.09741211 | 2.875223 | 0 | 12.28794 | 0
2018-03-21 21:01 | 98383.24 | 5640.0002 | 3 | 11 | 4.40006 | 0.0930233 | 2.878406 | 0 | 12.30195 | 0
2018-03-21 21:03 | 98503.24 | 5760.0004 | 3 | 11 | 4.400054 | 0.08892059 | 2.881449 | 0 | 12.31534 | 0
2018-03-21 21:05 | 98623.24 | 5880.0011 | 3 | 11 | 4.400119 | 0.08520603 | 2.884354 | 0 | 12.32812 | 0
2018-03-21 21:06 | 98729.04 | 5985.8028 | 3 | 11 | 4.400065 | 0.08149338 | 2.886796 | 0 | 12.33887 | 0
2018-03-21 21:08 | 98849.08 | 120.0009 | 4 | 11 | 4.391485 | 0 | 2.886796 | 0 | 12.33887 | 0
2018-03-21 21:10 | 98969.08 | 240.0023 | 4 | 11 | 4.390535 | 0 | 2.886796 | 0 | 12.33887 | 0
2018-03-21 21:11 | 99029.08 | 300.003 | 4 | 11 | 4.390179 | 0 | 2.886796 | 0 | 12.33887 | 0
2018-03-21 21:13 | 99149.16 | 120.0009 | 5 | 11 | 3.800025 | -6.519855 | 2.886796 | 0.2172016 | 12.33887 | 0.8371189
2018-03-21 21:15 | 99269.16 | 240.0005 | 5 | 11 | 3.738645 | -6.519879 | 2.886796 | 0.4346086 | 12.33887 | 1.656854
2018-03-21 21:17 | 99389.16 | 360.0012 | 5 | 11 | 3.665833 | -6.519931 | 2.886796 | 0.6519763 | 12.33887 | 2.461731
2018-03-21 21:19 | 99509.16 | 480.001 | 5 | 11 | 3.590522 | -6.519902 | 2.886796 | 0.8691827 | 12.33887 | 3.249794
2018-03-21 21:21 | 99629.16 | 600.0003 | 5 | 11 | 3.517748 | -6.519872 | 2.886796 | 1.086619 | 12.33887 | 4.022508
2018-03-21 21:23 | 99749.17 | 720.0019 | 5 | 11 | 3.454012 | -6.519892 | 2.886796 | 1.303936 | 12.33887 | 4.779855
2018-03-21 21:25 | 99869.16 | 840.0004 | 5 | 11 | 3.401083 | -6.519877 | 2.886796 | 1.521277 | 12.33887 | 5.524631
2018-03-21 21:27 | 99989.16 | 960.0001 | 5 | 11 | 3.356187 | -6.519891 | 2.886796 | 1.738533 | 12.33887 | 6.258549
2018-03-21 21:29 | 100109.2 | 1080.0016 | 5 | 11 | 3.315961 | -6.519887 | 2.886796 | 1.955881 | 12.33887 | 6.983573
2018-03-21 21:31 | 100229.2 | 1200.0006 | 5 | 11 | 3.2767 | -6.519842 | 2.886796 | 2.173196 | 12.33887 | 7.699922
2018-03-21 21:33 | 100349.2 | 1320.0015 | 5 | 11 | 3.23349 | -6.519864 | 2.886796 | 2.39059 | 12.33887 | 8.407689
2018-03-21 21:35 | 100469.2 | 1440.0004 | 5 | 11 | 3.177691 | -6.519859 | 2.886796 | 2.607821 | 12.33887 | 9.104403
2018-03-21 21:37 | 100589.2 | 1560.0007 | 5 | 11 | 3.070695 | -6.519896 | 2.886796 | 2.825193 | 12.33887 | 9.785376
2018-03-21 21:38 | 100627.5 | 1598.3038 | 5 | 11 | 2.999992 | -6.519995 | 2.886796 | 2.894586 | 12.33887 | 9.996206
2018-03-21 21:40 | 100747.5 | 120.0003 | 6 | 11 | 3.647999 | 0 | 2.886796 | 2.894586 | 12.33887 | 9.996206
2018-03-21 21:42 | 100867.5 | 240.0001 | 6 | 11 | 3.671273 | 0 | 2.886796 | 2.894586 | 12.33887 | 9.996206
2018-03-21 21:43 | 100927.5 | 300.0037 | 6 | 11 | 3.676917 | 0 | 2.886796 | 2.894586 | 12.33887 | 9.996206
2018-03-21 21:43 | 100927.5 | 0.0024 | 7 | 12 | 3.676857 | 0 | 0 | 0 | 0 | 0
2018-03-21 21:45 | 101047.6 | 120.0009 | 2 | 12 | 4.098151 | 4.889986 | 0.1623719 | 3.408e-09 | 0.6569918 | 1.2529e-08
2018-03-21 21:47 | 101167.6 | 240.0003 | 2 | 12 | 4.15082 | 4.889956 | 0.3253984 | 3.408e-09 | 1.329769 | 1.2529e-08
2018-03-21 21:49 | 101287.6 | 360.0011 | 2 | 12 | 4.179394 | 4.889929 | 0.4884125 | 3.408e-09 | 2.008979 | 1.2529e-08
2018-03-21 21:51 | 101407.6 | 480.0009 | 2 | 12 | 4.200265 | 4.867117 | 0.6513362 | 3.408e-09 | 2.691678 | 1.2529e-08
2018-03-21 21:53 | 101527.6 | 600.0001 | 2 | 12 | 4.200279 | 4.512436 | 0.8076363 | 3.408e-09 | 3.348181 | 1.2529e-08
2018-03-21 21:55 | 101647.6 | 720.0012 | 2 | 12 | 4.200283 | 4.1178 | 0.9515803 | 3.408e-09 | 3.952785 | 1.2529e-08
2018-03-21 21:57 | 101767.6 | 840.0011 | 2 | 12 | 4.200256 | 3.725372 | 1.082261 | 3.408e-09 | 4.50168 | 1.2529e-08
2018-03-21 21:59 | 101887.6 | 960.0009 | 2 | 12 | 4.200264 | 3.355375 | 1.200087 | 3.408e-09 | 4.996583 | 1.2529e-08
2018-03-21 22:00 | 101922 | 994.3608 | 2 | 12 | 4.200277 | 3.259983 | 1.231728 | 3.408e-09 | 5.129485 | 1.2529e-08
2018-03-21 22:02 | 102042 | 120.0008 | 3 | 12 | 4.224926 | 3.259832 | 1.339998 | 3.408e-09 | 5.585471 | 1.2529e-08
2018-03-21 22:04 | 102162 | 240.001 | 3 | 12 | 4.253019 | 3.260166 | 1.448637 | 3.408e-09 | 6.045974 | 1.2529e-08
2018-03-21 22:06 | 102282 | 360.0015 | 3 | 12 | 4.28249 | 3.259762 | 1.557332 | 3.408e-09 | 6.509847 | 1.2529e-08
2018-03-21 22:08 | 102402 | 480.0006 | 3 | 12 | 4.31361 | 3.260117 | 1.665978 | 3.408e-09 | 6.976797 | 1.2529e-08
2018-03-21 22:10 | 102522 | 600.0001 | 3 | 12 | 4.3467 | 3.25989 | 1.774665 | 3.408e-09 | 7.447412 | 1.2529e-08
2018-03-21 22:12 | 102642 | 720.001 | 3 | 12 | 4.382139 | 3.259928 | 1.883327 | 3.408e-09 | 7.921633 | 1.2529e-08
2018-03-21 22:14 | 102762 | 840.0013 | 3 | 12 | 4.400277 | 3.012993 | 1.989654 | 3.408e-09 | 8.389021 | 1.2529e-08
2018-03-21 22:16 | 102882 | 960.0008 | 3 | 12 | 4.400264 | 2.653395 | 2.083971 | 3.408e-09 | 8.804042 | 1.2529e-08
2018-03-21 22:18 | 103002 | 1080.0011 | 3 | 12 | 4.400258 | 2.341684 | 2.16705 | 3.408e-09 | 9.16961 | 1.2529e-08
2018-03-21 22:20 | 103122 | 1200.0003 | 3 | 12 | 4.400261 | 2.070663 | 2.240523 | 3.408e-09 | 9.492909 | 1.2529e-08
2018-03-21 22:22 | 103242 | 1320.0003 | 3 | 12 | 4.400247 | 1.833579 | 2.305505 | 3.408e-09 | 9.778847 | 1.2529e-08
2018-03-21 22:24 | 103362 | 1440.0004 | 3 | 12 | 4.400196 | 1.62636 | 2.363101 | 3.408e-09 | 10.03228 | 1.2529e-08
2018-03-21 22:26 | 103482 | 1560.0006 | 3 | 12 | 4.400241 | 1.447618 | 2.414271 | 3.408e-09 | 10.25745 | 1.2529e-08
2018-03-21 22:28 | 103602 | 1680.0004 | 3 | 12 | 4.400249 | 1.291215 | 2.459861 | 3.408e-09 | 10.45805 | 1.2529e-08
2018-03-21 22:30 | 103722 | 1800.0014 | 3 | 12 | 4.400185 | 1.154496 | 2.500572 | 3.408e-09 | 10.63719 | 1.2529e-08
2018-03-21 22:32 | 103842 | 1920.0011 | 3 | 12 | 4.400221 | 1.031362 | 2.536994 | 3.408e-09 | 10.79745 | 1.2529e-08
2018-03-21 22:34 | 103962 | 2040.0007 | 3 | 12 | 4.400203 | 0.9148645 | 2.569397 | 3.408e-09 | 10.94003 | 1.2529e-08
2018-03-21 22:36 | 104082 | 2160.0007 | 3 | 12 | 4.400214 | 0.811779 | 2.59814 | 3.408e-09 | 11.06651 | 1.2529e-08
2018-03-21 22:38 | 104202 | 2280.0015 | 3 | 12 | 4.400202 | 0.7239294 | 2.623684 | 3.408e-09 | 11.17891 | 1.2529e-08
2018-03-21 22:40 | 104322 | 2400.0001 | 3 | 12 | 4.400186 | 0.6522779 | 2.646584 | 3.408e-09 | 11.27967 | 1.2529e-08
2018-03-21 22:42 | 104442 | 2520.0003 | 3 | 12 | 4.400115 | 0.5910892 | 2.667287 | 3.408e-09 | 11.37077 | 1.2529e-08
2018-03-21 22:44 | 104562 | 2640.0015 | 3 | 12 | 4.400181 | 0.5396395 | 2.686139 | 3.408e-09 | 11.45372 | 1.2529e-08
2018-03-21 22:46 | 104682 | 2760.0004 | 3 | 12 | 4.400168 | 0.4942331 | 2.703339 | 3.408e-09 | 11.5294 | 1.2529e-08
2018-03-21 22:48 | 104802 | 2880.001 | 3 | 12 | 4.400176 | 0.4541607 | 2.719131 | 3.408e-09 | 11.59889 | 1.2529e-08
2018-03-21 22:50 | 104922 | 3000.0013 | 3 | 12 | 4.400168 | 0.4186373 | 2.733658 | 3.408e-09 | 11.66281 | 1.2529e-08
2018-03-21 22:52 | 105042 | 3120.0006 | 3 | 12 | 4.400187 | 0.3866186 | 2.747053 | 3.408e-09 | 11.72175 | 1.2529e-08
2018-03-21 22:54 | 105162 | 3240.0006 | 3 | 12 | 4.400198 | 0.3581524 | 2.759444 | 3.408e-09 | 11.77627 | 1.2529e-08
2018-03-21 22:56 | 105282 | 3360.0007 | 3 | 12 | 4.400137 | 0.3316355 | 2.770921 | 3.408e-09 | 11.82677 | 1.2529e-08
2018-03-21 22:58 | 105402 | 3480.0006 | 3 | 12 | 4.400159 | 0.3083038 | 2.781567 | 3.408e-09 | 11.87362 | 1.2529e-08
2018-03-21 23:00 | 105522 | 3600.0015 | 3 | 12 | 4.400083 | 0.286026 | 2.791477 | 3.408e-09 | 11.91723 | 1.2529e-08
2018-03-21 23:02 | 105642 | 3720.0007 | 3 | 12 | 4.400131 | 0.2670145 | 2.800704 | 3.408e-09 | 11.95783 | 1.2529e-08
2018-03-21 23:04 | 105762 | 3840.0008 | 3 | 12 | 4.400123 | 0.2489328 | 2.809312 | 3.408e-09 | 11.9957 | 1.2529e-08
2018-03-21 23:06 | 105882 | 3960.0007 | 3 | 12 | 4.400106 | 0.2323351 | 2.817337 | 3.408e-09 | 12.03101 | 1.2529e-08
2018-03-21 23:08 | 106002 | 4080.0002 | 3 | 12 | 4.400075 | 0.2169294 | 2.824852 | 3.408e-09 | 12.06408 | 1.2529e-08
2018-03-21 23:10 | 106122 | 4200.0002 | 3 | 12 | 4.40014 | 0.2038918 | 2.831873 | 3.408e-09 | 12.09497 | 1.2529e-08
2018-03-21 23:12 | 106242 | 4320.001 | 3 | 12 | 4.400156 | 0.1880512 | 2.838395 | 3.408e-09 | 12.12367 | 1.2529e-08
2018-03-21 23:14 | 106362 | 4440.0002 | 3 | 12 | 4.400124 | 0.1726351 | 2.844396 | 3.408e-09 | 12.15007 | 1.2529e-08
2018-03-21 23:16 | 106482 | 4560.0014 | 3 | 12 | 4.400089 | 0.1585894 | 2.849916 | 3.408e-09 | 12.17436 | 1.2529e-08
2018-03-21 23:18 | 106602 | 4680.0006 | 3 | 12 | 4.400105 | 0.1474457 | 2.855023 | 3.408e-09 | 12.19683 | 1.2529e-08
2018-03-21 23:20 | 106722 | 4800.0008 | 3 | 12 | 4.400082 | 0.1377602 | 2.859779 | 3.408e-09 | 12.21776 | 1.2529e-08
2018-03-21 23:22 | 106842 | 4920.0004 | 3 | 12 | 4.400088 | 0.1298437 | 2.864254 | 3.408e-09 | 12.23745 | 1.2529e-08
2018-03-21 23:24 | 106962 | 5040.0003 | 3 | 12 | 4.400045 | 0.1218863 | 2.868453 | 3.408e-09 | 12.25593 | 1.2529e-08
2018-03-21 23:26 | 107082 | 5160.0009 | 3 | 12 | 4.400074 | 0.1157522 | 2.872433 | 3.408e-09 | 12.27344 | 1.2529e-08
2018-03-21 23:28 | 107202 | 5280.0017 | 3 | 12 | 4.400108 | 0.1104584 | 2.876209 | 3.408e-09 | 12.29005 | 1.2529e-08
2018-03-21 23:30 | 107322 | 5400.0009 | 3 | 12 | 4.400111 | 0.105382 | 2.879793 | 3.408e-09 | 12.30582 | 1.2529e-08
2018-03-21 23:32 | 107442 | 5520.0005 | 3 | 12 | 4.400116 | 0.1003532 | 2.8832 | 3.408e-09 | 12.32081 | 1.2529e-08
2018-03-21 23:34 | 107562 | 5640.0007 | 3 | 12 | 4.400063 | 0.09487915 | 2.886434 | 3.408e-09 | 12.33504 | 1.2529e-08
2018-03-21 23:36 | 107682 | 5760.0011 | 3 | 12 | 4.40006 | 0.0903492 | 2.889515 | 3.408e-09 | 12.3486 | 1.2529e-08
2018-03-21 23:38 | 107802 | 5880.0015 | 3 | 12 | 4.400093 | 0.08625507 | 2.892458 | 3.408e-09 | 12.36155 | 1.2529e-08
2018-03-21 23:40 | 107922 | 6000.0004 | 3 | 12 | 4.400083 | 0.08222294 | 2.895267 | 3.408e-09 | 12.37391 | 1.2529e-08
2018-03-21 23:40 | 107935.1 | 6013.0995 | 3 | 12 | 4.400054 | 0.08148766 | 2.895566 | 3.408e-09 | 12.37523 | 1.2529e-08
2018-03-21 23:42 | 108055.1 | 120.0002 | 4 | 12 | 4.391497 | 0 | 2.895566 | 3.408e-09 | 12.37523 | 1.2529e-08
2018-03-21 23:44 | 108175.1 | 240.001 | 4 | 12 | 4.390522 | 0 | 2.895566 | 3.408e-09 | 12.37523 | 1.2529e-08
2018-03-21 23:45 | 108235.1 | 300.0026 | 4 | 12 | 4.390193 | 0 | 2.895566 | 3.408e-09 | 12.37523 | 1.2529e-08
2018-03-21 23:47 | 108355.2 | 120 | 5 | 12 | 3.799286 | -6.519971 | 2.895566 | 0.2172452 | 12.37523 | 0.8371143
2018-03-21 23:49 | 108475.2 | 240.0011 | 5 | 12 | 3.737702 | -6.519939 | 2.895566 | 0.4346401 | 12.37523 | 1.65668
2018-03-21 23:51 | 108595.2 | 360.0027 | 5 | 12 | 3.663374 | -6.519997 | 2.895566 | 0.6519758 | 12.37523 | 2.461031
2018-03-21 23:53 | 108715.2 | 480.0008 | 5 | 12 | 3.587125 | -6.519886 | 2.895566 | 0.8692968 | 12.37523 | 3.248871
2018-03-21 23:55 | 108835.2 | 600.0004 | 5 | 12 | 3.514363 | -6.52 | 2.895566 | 1.08657 | 12.37523 | 4.020234
2018-03-21 23:57 | 108955.2 | 720.0008 | 5 | 12 | 3.451161 | -6.519965 | 2.895566 | 1.303944 | 12.37523 | 4.777101
2018-03-21 23:59 | 109075.2 | 840.0003 | 5 | 12 | 3.398855 | -6.519939 | 2.895566 | 1.521157 | 12.37523 | 5.520883
2018-03-22 00:01 | 109195.2 | 960.0027 | 5 | 12 | 3.354581 | -6.519953 | 2.895566 | 1.738424 | 12.37523 | 6.254421
2018-03-22 00:03 | 109315.2 | 1080.0015 | 5 | 12 | 3.314506 | -6.519968 | 2.895566 | 1.955933 | 12.37523 | 6.979661
2018-03-22 00:05 | 109435.2 | 1200.0007 | 5 | 12 | 3.27517 | -6.519879 | 2.895566 | 2.173267 | 12.37523 | 7.695763
2018-03-22 00:07 | 109555.2 | 1320.0012 | 5 | 12 | 3.231956 | -6.519998 | 2.895566 | 2.390569 | 12.37523 | 8.402874
2018-03-22 00:09 | 109675.2 | 1440.0014 | 5 | 12 | 3.176276 | -6.519919 | 2.895566 | 2.607898 | 12.37523 | 9.099582
2018-03-22 00:11 | 109795.2 | 1560.0003 | 5 | 12 | 3.069278 | -6.519941 | 2.895566 | 2.825243 | 12.37523 | 9.780179
2018-03-22 00:12 | 109832.4 | 1597.1651 | 5 | 12 | 2.999998 | -6.519931 | 2.895566 | 2.892514 | 12.37523 | 9.98449
2018-03-22 00:14 | 109952.4 | 120.0001 | 6 | 12 | 3.648952 | 0 | 2.895566 | 2.892514 | 12.37523 | 9.98449
2018-03-22 00:16 | 110072.4 | 240.0011 | 6 | 12 | 3.671945 | 0 | 2.895566 | 2.892514 | 12.37523 | 9.98449
2018-03-22 00:17 | 110132.4 | 300.0028 | 6 | 12 | 3.677495 | 0 | 2.895566 | 2.892514 | 12.37523 | 9.98449
2018-03-22 00:17 | 110132.4 | 0.0025 | 7 | 13 | 3.677327 | 0 | 0 | 0 | 0 | 0
2018-03-22 00:19 | 110252.5 | 120.0007 | 2 | 13 | 4.098332 | 4.889963 | 0.1623599 | 0 | 0.6569675 | 0
2018-03-22 00:21 | 110372.5 | 240.0013 | 2 | 13 | 4.150575 | 4.889946 | 0.3252952 | 0 | 1.32936 | 0
2018-03-22 00:23 | 110492.5 | 360.0019 | 2 | 13 | 4.178608 | 4.890011 | 0.4883528 | 0 | 2.008658 | 0
2018-03-22 00:25 | 110612.5 | 480.0008 | 2 | 13 | 4.200287 | 4.885389 | 0.6513703 | 0 | 2.691613 | 0
2018-03-22 00:27 | 110732.5 | 600.0001 | 2 | 13 | 4.200325 | 4.527075 | 0.8081563 | 0 | 3.350157 | 0
2018-03-22 00:29 | 110852.5 | 720.0014 | 2 | 13 | 4.200283 | 4.166269 | 0.952988 | 0 | 3.95849 | 0
2018-03-22 00:31 | 110972.5 | 840.0005 | 2 | 13 | 4.20029 | 3.813875 | 1.086017 | 0 | 4.517247 | 0
2018-03-22 00:33 | 111092.5 | 960.0015 | 2 | 13 | 4.20024 | 3.445742 | 1.207021 | 0 | 5.0255 | 0
2018-03-22 00:34 | 111156.2 | 1023.7123 | 2 | 13 | 4.200274 | 3.259974 | 1.266348 | 0 | 5.274686 | 0
2018-03-22 00:36 | 111276.2 | 120.0012 | 3 | 13 | 4.227097 | 3.259865 | 1.374606 | 0 | 5.730715 | 0
2018-03-22 00:38 | 111396.2 | 240.0005 | 3 | 13 | 4.258415 | 3.259872 | 1.48328 | 0 | 6.19179 | 0
2018-03-22 00:40 | 111516.2 | 360.0016 | 3 | 13 | 4.289942 | 3.259853 | 1.591941 | 0 | 6.656218 | 0
2018-03-22 00:42 | 111636.2 | 480.0011 | 3 | 13 | 4.322913 | 3.259914 | 1.700586 | 0 | 7.124077 | 0
2018-03-22 00:44 | 111756.2 | 600 | 3 | 13 | 4.357713 | 3.259878 | 1.809261 | 0 | 7.595737 | 0
2018-03-22 00:46 | 111876.2 | 720.0008 | 3 | 13 | 4.394953 | 3.25988 | 1.917876 | 0 | 8.071054 | 0
2018-03-22 00:48 | 111996.2 | 840.0013 | 3 | 13 | 4.400319 | 2.876352 | 2.020578 | 0 | 8.522931 | 0
2018-03-22 00:50 | 112116.2 | 960.0003 | 3 | 13 | 4.400267 | 2.533842 | 2.110567 | 0 | 8.918905 | 0
2018-03-22 00:52 | 112236.2 | 1080.0011 | 3 | 13 | 4.400257 | 2.23509 | 2.189934 | 0 | 9.268141 | 0
2018-03-22 00:54 | 112356.2 | 1200.0018 | 3 | 13 | 4.400233 | 1.975416 | 2.26002 | 0 | 9.576539 | 0
2018-03-22 00:56 | 112476.2 | 1320.0008 | 3 | 13 | 4.400248 | 1.750952 | 2.322043 | 0 | 9.849456 | 0
2018-03-22 00:58 | 112596.2 | 1440.0004 | 3 | 13 | 4.400265 | 1.555805 | 2.377063 | 0 | 10.09155 | 0
2018-03-22 01:00 | 112716.2 | 1560.0002 | 3 | 13 | 4.400223 | 1.384717 | 2.42599 | 0 | 10.30685 | 0
2018-03-22 01:02 | 112836.2 | 1680.0007 | 3 | 13 | 4.400202 | 1.235483 | 2.469598 | 0 | 10.49873 | 0
2018-03-22 01:04 | 112956.2 | 1800.0002 | 3 | 13 | 4.400238 | 1.106551 | 2.508587 | 0 | 10.67029 | 0
2018-03-22 01:06 | 113076.2 | 1920.0008 | 3 | 13 | 4.400227 | 0.9924555 | 2.543508 | 0 | 10.82395 | 0
2018-03-22 01:08 | 113196.2 | 2040.0005 | 3 | 13 | 4.400196 | 0.8921986 | 2.574895 | 0 | 10.96206 | 0
2018-03-22 01:10 | 113316.2 | 2160.0015 | 3 | 13 | 4.40022 | 0.8047886 | 2.603152 | 0 | 11.0864 | 0
2018-03-22 01:12 | 113436.2 | 2280.0013 | 3 | 13 | 4.400173 | 0.7274094 | 2.62865 | 0 | 11.1986 | 0
2018-03-22 01:14 | 113556.2 | 2400.001 | 3 | 13 | 4.400198 | 0.6598387 | 2.651746 | 0 | 11.30022 | 0
2018-03-22 01:16 | 113676.2 | 2520.0007 | 3 | 13 | 4.400187 | 0.5990696 | 2.672698 | 0 | 11.39241 | 0
2018-03-22 01:18 | 113796.2 | 2640.0004 | 3 | 13 | 4.400171 | 0.5438614 | 2.691748 | 0 | 11.47624 | 0
2018-03-22 01:20 | 113916.2 | 2760.0008 | 3 | 13 | 4.400186 | 0.4904079 | 2.708973 | 0 | 11.55203 | 0
2018-03-22 01:22 | 114036.2 | 2880.0014 | 3 | 13 | 4.400143 | 0.4409609 | 2.724492 | 0 | 11.62032 | 0
2018-03-22 01:24 | 114156.2 | 3000.0004 | 3 | 13 | 4.400136 | 0.3994246 | 2.738488 | 0 | 11.6819 | 0
2018-03-22 01:26 | 114276.2 | 3120.0008 | 3 | 13 | 4.40014 | 0.3650913 | 2.751218 | 0 | 11.73792 | 0
2018-03-22 01:28 | 114396.2 | 3240.0007 | 3 | 13 | 4.400129 | 0.3363695 | 2.762907 | 0 | 11.78935 | 0
2018-03-22 01:30 | 114516.2 | 3360.001 | 3 | 13 | 4.400151 | 0.3115301 | 2.773701 | 0 | 11.83685 | 0
2018-03-22 01:32 | 114636.2 | 3480.0016 | 3 | 13 | 4.400164 | 0.289259 | 2.783703 | 0 | 11.88086 | 0
2018-03-22 01:34 | 114756.2 | 3600.0004 | 3 | 13 | 4.400134 | 0.2695208 | 2.792991 | 0 | 11.92172 | 0
2018-03-22 01:36 | 114876.2 | 3720.0015 | 3 | 13 | 4.40011 | 0.2514038 | 2.801678 | 0 | 11.95994 | 0
2018-03-22 01:38 | 114996.2 | 3840.0002 | 3 | 13 | 4.40011 | 0.2352848 | 2.809776 | 0 | 11.99558 | 0
2018-03-22 01:40 | 115116.2 | 3960.0008 | 3 | 13 | 4.400106 | 0.2205439 | 2.817382 | 0 | 12.02905 | 0
2018-03-22 01:42 | 115236.2 | 4080.0005 | 3 | 13 | 4.400105 | 0.2071238 | 2.82451 | 0 | 12.06041 | 0
2018-03-22 01:44 | 115356.2 | 4200.0002 | 3 | 13 | 4.400128 | 0.1944942 | 2.831205 | 0 | 12.08987 | 0
2018-03-22 01:46 | 115476.2 | 4320.0005 | 3 | 13 | 4.400075 | 0.182663 | 2.837499 | 0 | 12.11756 | 0
2018-03-22 01:48 | 115596.2 | 4440.0011 | 3 | 13 | 4.400103 | 0.1723051 | 2.843419 | 0 | 12.14361 | 0
2018-03-22 01:50 | 115716.2 | 4560.0007 | 3 | 13 | 4.400124 | 0.1629314 | 2.849004 | 0 | 12.16819 | 0
2018-03-22 01:52 | 115836.2 | 4680.0013 | 3 | 13 | 4.400099 | 0.1528568 | 2.854267 | 0 | 12.19134 | 0
2018-03-22 01:54 | 115956.2 | 4800.0018 | 3 | 13 | 4.400073 | 0.1445398 | 2.859226 | 0 | 12.21317 | 0
2018-03-22 01:56 | 116076.2 | 4920.0014 | 3 | 13 | 4.400086 | 0.1366053 | 2.863909 | 0 | 12.23377 | 0
2018-03-22 01:58 | 116196.2 | 5040.002 | 3 | 13 | 4.400126 | 0.1297865 | 2.868341 | 0 | 12.25327 | 0
2018-03-22 02:00 | 116316.2 | 5160.0011 | 3 | 13 | 4.400149 | 0.1210918 | 2.872515 | 0 | 12.27164 | 0
2018-03-22 02:02 | 116436.2 | 5280.0008 | 3 | 13 | 4.400074 | 0.111558 | 2.87639 | 0 | 12.28869 | 0
2018-03-22 02:04 | 116556.2 | 5400.0002 | 3 | 13 | 4.400101 | 0.1032047 | 2.879988 | 0 | 12.30452 | 0
2018-03-22 02:06 | 116676.2 | 5520.0007 | 3 | 13 | 4.400103 | 0.09670734 | 2.883321 | 0 | 12.31919 | 0
2018-03-22 02:08 | 116796.2 | 5640.0013 | 3 | 13 | 4.400066 | 0.0906229 | 2.88644 | 0 | 12.33291 | 0
2018-03-22 02:10 | 116916.2 | 5760.0006 | 3 | 13 | 4.400115 | 0.08662224 | 2.889381 | 0 | 12.34585 | 0
2018-03-22 02:12 | 117036.2 | 5880.0016 | 3 | 13 | 4.400095 | 0.08195305 | 2.892172 | 0 | 12.35813 | 0
2018-03-22 02:12 | 117049.4 | 5893.1608 | 3 | 13 | 4.400098 | 0.08149624 | 2.892471 | 0 | 12.35944 | 0
2018-03-22 02:14 | 117169.4 | 120 | 4 | 13 | 4.391432 | 0 | 2.892471 | 0 | 12.35944 | 0
2018-03-22 02:16 | 117289.4 | 240.0001 | 4 | 13 | 4.390451 | 0 | 2.892471 | 0 | 12.35944 | 0
2018-03-22 02:17 | 117349.4 | 300.0038 | 4 | 13 | 4.390103 | 0 | 2.892471 | 0 | 12.35944 | 0
2018-03-22 02:19 | 117469.5 | 120.002 | 5 | 13 | 3.789671 | -6.519886 | 2.892471 | 0.2173122 | 12.35944 | 0.835344
2018-03-22 02:21 | 117589.5 | 240.0012 | 5 | 13 | 3.729694 | -6.519956 | 2.892471 | 0.4346484 | 12.35944 | 1.652753
2018-03-22 02:23 | 117709.5 | 360.0018 | 5 | 13 | 3.659753 | -6.519913 | 2.892471 | 0.6519785 | 12.35944 | 2.455804
2018-03-22 02:25 | 117829.5 | 480.0007 | 5 | 13 | 3.58834 | -6.519995 | 2.892471 | 0.8692778 | 12.35944 | 3.243297
2018-03-22 02:27 | 117949.5 | 600 | 5 | 13 | 3.520594 | -6.519948 | 2.892471 | 1.08655 | 12.35944 | 4.015483
2018-03-22 02:29 | 118069.5 | 720.0018 | 5 | 13 | 3.459864 | -6.519959 | 2.892471 | 1.303955 | 12.35944 | 4.774104
2018-03-22 02:31 | 118189.5 | 840.0015 | 5 | 13 | 3.408408 | -6.519914 | 2.892471 | 1.521243 | 12.35944 | 5.520147
2018-03-22 02:33 | 118309.5 | 960 | 5 | 13 | 3.36433 | -6.519926 | 2.892471 | 1.738407 | 12.35944 | 6.255439
2018-03-22 02:35 | 118429.5 | 1080.0016 | 5 | 13 | 3.32441 | -6.519923 | 2.892471 | 1.955908 | 12.35944 | 6.9828
2018-03-22 02:37 | 118549.5 | 1200.0012 | 5 | 13 | 3.28527 | -6.520013 | 2.892471 | 2.173202 | 12.35944 | 7.700951
2018-03-22 02:39 | 118669.5 | 1320.0016 | 5 | 13 | 3.241269 | -6.519955 | 2.892471 | 2.390567 | 12.35944 | 8.410488
2018-03-22 02:41 | 118789.5 | 1440.0003 | 5 | 13 | 3.180779 | -6.519988 | 2.892471 | 2.60791 | 12.35944 | 9.108816
2018-03-22 02:43 | 118909.5 | 1560.001 | 5 | 13 | 3.062667 | -6.519938 | 2.892471 | 2.825231 | 12.35944 | 9.789268
2018-03-22 02:43 | 118941.9 | 1592.3473 | 5 | 13 | 2.999989 | -6.519946 | 2.892471 | 2.883803 | 12.35944 | 9.966939
2018-03-22 02:45 | 119061.9013 | 120.0008 | 6 | 13 | 3.650741 | 0 | 2.892471 | 2.883803 | 12.35944 | 9.966939
2018-03-22 02:47 | 119181.9005 | 240 | 6 | 13 | 3.673658 | 0 | 2.892471 | 2.883803 | 12.35944 | 9.966939
2018-03-22 02:48 | 119241.9032 | 300.0027 | 6 | 13 | 3.67921 | 0 | 2.892471 | 2.883803 | 12.35944 | 9.966939
2018-03-22 02:48 | 119241.9 | 0.0025 | 7 | 14 | 3.679149 | 0 | 0 | 0 | 0 | 0
2018-03-22 02:50 | 119362 | 120.0001 | 2 | 14 | 4.110055 | 4.889914 | 0.162423 | 0 | 0.658866 | 0
2018-03-22 02:52 | 119482 | 240.0003 | 2 | 14 | 4.162438 | 4.889946 | 0.3252879 | 0 | 1.332921 | 0
2018-03-22 02:54 | 119602 | 360.0007 | 2 | 14 | 4.189885 | 4.889954 | 0.4883887 | 0 | 2.01428 | 0
2018-03-22 02:56 | 119722 | 480.0011 | 2 | 14 | 4.200243 | 4.723164 | 0.6499201 | 0 | 2.692334 | 0
2018-03-22 02:58 | 119842 | 600.0016 | 2 | 14 | 4.200258 | 4.394728 | 0.8019719 | 0 | 3.330992 | 0
2018-03-22 03:00 | 119962 | 720.0026 | 2 | 14 | 4.200273 | 4.051733 | 0.9427589 | 0 | 3.922335 | 0
2018-03-22 03:02 | 120082 | 840.0016 | 2 | 14 | 4.200309 | 3.721443 | 1.07223 | 0 | 4.466147 | 0
2018-03-22 03:04 | 120202 | 960.0012 | 2 | 14 | 4.20022 | 3.404943 | 1.190962 | 0 | 4.964855 | 0
2018-03-22 03:05 | 120260.5 | 1018.5467 | 2 | 14 | 4.200275 | 3.259996 | 1.245154 | 0 | 5.192474 | 0
2018-03-22 03:07 | 120380.6 | 120.0023 | 3 | 14 | 4.22297 | 3.259872 | 1.35345 | 0 | 5.648458 | 0
2018-03-22 03:09 | 120500.6 | 240.0012 | 3 | 14 | 4.249686 | 3.259977 | 1.462095 | 0 | 6.108696 | 0
2018-03-22 03:11 | 120620.6 | 360 | 3 | 14 | 4.278361 | 3.259878 | 1.570768 | 0 | 6.572059 | 0
2018-03-22 03:13 | 120740.6 | 480.0002 | 3 | 14 | 4.309167 | 3.259985 | 1.679423 | 0 | 7.03858 | 0
2018-03-22 03:15 | 120860.6 | 600.0011 | 3 | 14 | 4.342327 | 3.259912 | 1.788075 | 0 | 7.508558 | 0
2018-03-22 03:17 | 120980.6 | 720.0004 | 3 | 14 | 4.378411 | 3.259821 | 1.896754 | 0 | 7.982403 | 0
2018-03-22 03:19 | 121100.6 | 840.0021 | 3 | 14 | 4.400303 | 3.005592 | 2.003274 | 0 | 8.450476 | 0
2018-03-22 03:21 | 121220.6 | 960.0009 | 3 | 14 | 4.400259 | 2.599762 | 2.096468 | 0 | 8.860557 | 0
2018-03-22 03:23 | 121340.6 | 1080.0005 | 3 | 14 | 4.400272 | 2.257656 | 2.177239 | 0 | 9.215968 | 0
2018-03-22 03:25 | 121460.6 | 1200.0011 | 3 | 14 | 4.400239 | 1.980719 | 2.247724 | 0 | 9.52612 | 0
2018-03-22 03:27 | 121580.6 | 1320.0015 | 3 | 14 | 4.400239 | 1.748209 | 2.309781 | 0 | 9.799187 | 0
2018-03-22 03:29 | 121700.6 | 1440.0001 | 3 | 14 | 4.400251 | 1.54994 | 2.364659 | 0 | 10.04066 | 0
2018-03-22 03:31 | 121820.6 | 1560.0004 | 3 | 14 | 4.400178 | 1.379304 | 2.41342 | 0 | 10.25522 | 0
2018-03-22 03:33 | 121940.6 | 1680.0014 | 3 | 14 | 4.400185 | 1.232836 | 2.456913 | 0 | 10.4466 | 0
2018-03-22 03:35 | 122060.6 | 1800.0006 | 3 | 14 | 4.400229 | 1.105549 | 2.495843 | 0 | 10.6179 | 0
2018-03-22 03:37 | 122180.6 | 1920.0014 | 3 | 14 | 4.400198 | 0.9927273 | 2.530778 | 0 | 10.77162 | 0
2018-03-22 03:39 | 122300.6 | 2040.0004 | 3 | 14 | 4.400187 | 0.8941088 | 2.562199 | 0 | 10.90988 | 0
2018-03-22 03:41 | 122420.6 | 2160.0001 | 3 | 14 | 4.400196 | 0.8079596 | 2.590546 | 0 | 11.03462 | 0
2018-03-22 03:43 | 122540.6 | 2280.0005 | 3 | 14 | 4.400162 | 0.7309628 | 2.616168 | 0 | 11.14736 | 0
2018-03-22 03:45 | 122660.6 | 2400.0006 | 3 | 14 | 4.400167 | 0.6631651 | 2.639381 | 0 | 11.2495 | 0
2018-03-22 03:47 | 122780.6 | 2520.0009 | 3 | 14 | 4.400164 | 0.6032505 | 2.660472 | 0 | 11.3423 | 0
2018-03-22 03:49 | 122900.6 | 2640.0018 | 3 | 14 | 4.400156 | 0.549983 | 2.679677 | 0 | 11.42681 | 0
2018-03-22 03:51 | 123020.6 | 2760.0015 | 3 | 14 | 4.400221 | 0.5032473 | 2.697193 | 0 | 11.50388 | 0
2018-03-22 03:53 | 123140.6 | 2880.0007 | 3 | 14 | 4.400191 | 0.4609489 | 2.713235 | 0 | 11.57447 | 0
2018-03-22 03:55 | 123260.6 | 3000.0009 | 3 | 14 | 4.400174 | 0.4230804 | 2.727937 | 0 | 11.63916 | 0
2018-03-22 03:57 | 123380.6 | 3120.0013 | 3 | 14 | 4.400182 | 0.3894453 | 2.741464 | 0 | 11.69868 | 0
2018-03-22 03:59 | 123500.6 | 3240.0008 | 3 | 14 | 4.400164 | 0.3552275 | 2.753867 | 0 | 11.75326 | 0
2018-03-22 04:01 | 123620.6 | 3360.0005 | 3 | 14 | 4.400133 | 0.3223753 | 2.765146 | 0 | 11.80288 | 0
2018-03-22 04:03 | 123740.6 | 3480.0002 | 3 | 14 | 4.400195 | 0.2939339 | 2.7754 | 0 | 11.84801 | 0
2018-03-22 04:05 | 123860.6 | 3600.0011 | 3 | 14 | 4.400138 | 0.2694082 | 2.78476 | 0 | 11.88919 | 0
2018-03-22 04:07 | 123980.6 | 3720.0013 | 3 | 14 | 4.400099 | 0.2492971 | 2.793404 | 0 | 11.92723 | 0
2018-03-22 04:09 | 124100.6 | 3840.0002 | 3 | 14 | 4.40009 | 0.2317381 | 2.801424 | 0 | 11.96251 | 0
2018-03-22 04:11 | 124220.6 | 3960.0014 | 3 | 14 | 4.400145 | 0.217556 | 2.808903 | 0 | 11.99542 | 0
2018-03-22 04:13 | 124340.6 | 4080.002 | 3 | 14 | 4.400058 | 0.2029305 | 2.815902 | 0 | 12.02622 | 0
2018-03-22 04:15 | 124460.6 | 4200.0006 | 3 | 14 | 4.400135 | 0.191308 | 2.822477 | 0 | 12.05515 | 0
2018-03-22 04:17 | 124580.6 | 4320.0014 | 3 | 14 | 4.400086 | 0.1794319 | 2.828656 | 0 | 12.08234 | 0
2018-03-22 04:19 | 124700.6 | 4440.0019 | 3 | 14 | 4.400099 | 0.1693621 | 2.834471 | 0 | 12.10792 | 0
2018-03-22 04:21 | 124820.6 | 4560.0013 | 3 | 14 | 4.400102 | 0.1600361 | 2.839956 | 0 | 12.13206 | 0
2018-03-22 04:23 | 124940.6 | 4680.001 | 3 | 14 | 4.400073 | 0.1506701 | 2.845135 | 0 | 12.15485 | 0
2018-03-22 04:25 | 125060.6 | 4800.0003 | 3 | 14 | 4.400099 | 0.1427803 | 2.850035 | 0 | 12.17641 | 0
2018-03-22 04:27 | 125180.6 | 4920.0007 | 3 | 14 | 4.400092 | 0.135603 | 2.854677 | 0 | 12.19684 | 0
2018-03-22 04:29 | 125300.6 | 5040.0012 | 3 | 14 | 4.400124 | 0.1288233 | 2.859082 | 0 | 12.21621 | 0
2018-03-22 04:31 | 125420.6 | 5160.0009 | 3 | 14 | 4.400079 | 0.1215248 | 2.863246 | 0 | 12.23454 | 0
2018-03-22 04:33 | 125540.6 | 5280.0009 | 3 | 14 | 4.400128 | 0.1157856 | 2.867206 | 0 | 12.25196 | 0
2018-03-22 04:35 | 125660.6 | 5400.0013 | 3 | 14 | 4.400062 | 0.1097012 | 2.870962 | 0 | 12.26849 | 0
2018-03-22 04:37 | 125780.6 | 5520.0004 | 3 | 14 | 4.400063 | 0.1039333 | 2.874528 | 0 | 12.28418 | 0
2018-03-22 04:39 | 125900.6 | 5640 | 3 | 14 | 4.4001 | 0.09892941 | 2.877908 | 0 | 12.29905 | 0
2018-03-22 04:41 | 126020.6 | 5760.0015 | 3 | 14 | 4.400072 | 0.09384918 | 2.881111 | 0 | 12.31314 | 0
2018-03-22 04:43 | 126140.6 | 5880.0004 | 3 | 14 | 4.400097 | 0.0880928 | 2.884151 | 0 | 12.32652 | 0
2018-03-22 04:45 | 126260.6 | 6000.0004 | 3 | 14 | 4.400119 | 0.08189774 | 2.88698 | 0 | 12.33897 | 0
2018-03-22 04:46 | 126272.5 | 6011.9105 | 3 | 14 | 4.400127 | 0.08148766 | 2.88725 | 0 | 12.34016 | 0
2018-03-22 04:48 | 126392.5 | 120.0001 | 4 | 14 | 4.391721 | 0 | 2.88725 | 0 | 12.34016 | 0
2018-03-22 04:50 | 126512.5 | 240.0006 | 4 | 14 | 4.390897 | 0 | 2.88725 | 0 | 12.34016 | 0
2018-03-22 04:51 | 126572.5 | 300.0032 | 4 | 14 | 4.390575 | 0 | 2.88725 | 0 | 12.34016 | 0
2018-03-22 04:53 | 126692.6 | 120.0011 | 5 | 14 | 3.787736 | -6.519909 | 2.88725 | 0.2173248 | 12.34016 | 0.8352021
2018-03-22 04:55 | 126812.6 | 240.0009 | 5 | 14 | 3.726159 | -6.519958 | 2.88725 | 0.4346445 | 12.34016 | 1.65194
2018-03-22 04:57 | 126932.6 | 360.0006 | 5 | 14 | 3.655949 | -6.519988 | 2.88725 | 0.6519509 | 12.34016 | 2.4541
2018-03-22 04:59 | 127052.6 | 480.0006 | 5 | 14 | 3.584448 | -6.520015 | 2.88725 | 0.8692891 | 12.34016 | 3.240891
2018-03-22 05:01 | 127172.6 | 600.0001 | 5 | 14 | 3.516619 | -6.519948 | 2.88725 | 1.086615 | 12.34016 | 4.012409
2018-03-22 05:03 | 127292.6 | 720.0017 | 5 | 14 | 3.456095 | -6.519943 | 2.88725 | 1.303953 | 12.34016 | 4.769981
2018-03-22 05:05 | 127412.6 | 840.0001 | 5 | 14 | 3.404723 | -6.519966 | 2.88725 | 1.521239 | 12.34016 | 5.515194
2018-03-22 05:07 | 127532.6 | 960.0018 | 5 | 14 | 3.360672 | -6.519889 | 2.88725 | 1.738613 | 12.34016 | 6.250388
2018-03-22 05:09 | 127652.6 | 1080.0029 | 5 | 14 | 3.320675 | -6.519944 | 2.88725 | 1.95584 | 12.34016 | 6.976054
2018-03-22 05:11 | 127772.6 | 1200.0015 | 5 | 14 | 3.28195 | -6.519953 | 2.88725 | 2.173258 | 12.34016 | 7.693826
2018-03-22 05:13 | 127892.6 | 1320.0003 | 5 | 14 | 3.239563 | -6.52002 | 2.88725 | 2.390516 | 12.34016 | 8.40239
2018-03-22 05:15 | 128012.6 | 1440.0001 | 5 | 14 | 3.184576 | -6.520018 | 2.88725 | 2.607882 | 12.34016 | 9.100978
2018-03-22 05:17 | 128132.6 | 1560.0015 | 5 | 14 | 3.078283 | -6.520003 | 2.88725 | 2.825233 | 12.34016 | 9.783458
2018-03-22 05:17 | 128174.3 | 1601.7063 | 5 | 14 | 2.999996 | -6.520032 | 2.88725 | 2.900801 | 12.34016 | 10.01336
2018-03-22 05:19 | 128294.3 | 120.0024 | 6 | 14 | 3.645337 | 0 | 2.88725 | 2.900801 | 12.34016 | 10.01336
2018-03-22 05:21 | 128414.3 | 240.0003 | 6 | 14 | 3.669212 | 0 | 2.88725 | 2.900801 | 12.34016 | 10.01336
2018-03-22 05:22 | 128474.3 | 300.0039 | 6 | 14 | 3.675 | 0 | 2.88725 | 2.900801 | 12.34016 | 10.01336
2018-03-22 05:22 | 128474.3 | 0.0024 | 7 | 15 | 3.675124 | 0 | 0 | 0 | 0 | 0
2018-03-22 05:24 | 128594.4 | 120.0012 | 2 | 15 | 4.095189 | 4.890047 | 0.1624201 | 0 | 0.6567544 | 0
2018-03-22 05:26 | 128714.4 | 240.0006 | 2 | 15 | 4.148127 | 4.890028 | 0.3254238 | 0 | 1.328974 | 0
2018-03-22 05:28 | 128834.4 | 360.0006 | 2 | 15 | 4.177552 | 4.889978 | 0.4883847 | 0 | 2.007598 | 0
2018-03-22 05:30 | 128954.4 | 480.003 | 2 | 15 | 4.200009 | 4.890724 | 0.6513825 | 0 | 2.690342 | 0
2018-03-22 05:32 | 129074.4 | 600.0001 | 2 | 15 | 4.200253 | 4.529173 | 0.8083609 | 0 | 3.349695 | 0
2018-03-22 05:34 | 129194.4 | 720.0031 | 2 | 15 | 4.20025 | 4.167065 | 0.953297 | 0 | 3.958467 | 0
2018-03-22 05:36 | 129314.4 | 840.0009 | 2 | 15 | 4.200264 | 3.805882 | 1.086241 | 0 | 4.516869 | 0
2018-03-22 05:38 | 129434.4 | 960.001 | 2 | 15 | 4.200289 | 3.433968 | 1.206857 | 0 | 5.023488 | 0
2018-03-22 05:39 | 129493 | 1018.6201 | 2 | 15 | 4.200269 | 3.259981 | 1.261342 | 0 | 5.252341 | 0
2018-03-22 05:41 | 129613.1 | 120.0018 | 3 | 15 | 4.22745 | 3.259912 | 1.369615 | 0 | 5.708453 | 0
2018-03-22 05:43 | 129733.1 | 240.0005 | 3 | 15 | 4.257878 | 3.259905 | 1.478277 | 0 | 6.16947 | 0
2018-03-22 05:45 | 129853.1 | 360.0005 | 3 | 15 | 4.288743 | 3.259905 | 1.586943 | 0 | 6.633825 | 0
2018-03-22 05:47 | 129973.1 | 480.0009 | 3 | 15 | 4.321105 | 3.259903 | 1.695581 | 0 | 7.10149 | 0
2018-03-22 05:49 | 130093.1 | 600.0016 | 3 | 15 | 4.355323 | 3.259876 | 1.804266 | 0 | 7.572972 | 0
2018-03-22 05:51 | 130213.1 | 720.0008 | 3 | 15 | 4.391828 | 3.259844 | 1.912921 | 0 | 8.048165 | 0
2018-03-22 05:53 | 130333.1 | 840.0015 | 3 | 15 | 4.400306 | 2.910826 | 2.016633 | 0 | 8.504426 | 0
2018-03-22 05:55 | 130453.1 | 960.0006 | 3 | 15 | 4.40026 | 2.565214 | 2.107752 | 0 | 8.905375 | 0
2018-03-22 05:57 | 130573.1 | 1080.0016 | 3 | 15 | 4.400251 | 2.264261 | 2.188111 | 0 | 9.258976 | 0
2018-03-22 05:59 | 130693.1 | 1200.0011 | 3 | 15 | 4.400261 | 2.003428 | 2.259148 | 0 | 9.571555 | 0
2018-03-22 06:01 | 130813.1 | 1320.0013 | 3 | 15 | 4.400251 | 1.775809 | 2.322059 | 0 | 9.84838 | 0
2018-03-22 06:03 | 130933.1 | 1440 | 3 | 15 | 4.400191 | 1.576385 | 2.377853 | 0 | 10.09389 | 0
2018-03-22 06:05 | 131053.1 | 1560.0014 | 3 | 15 | 4.400236 | 1.404941 | 2.427488 | 0 | 10.31229 | 0
2018-03-22 06:07 | 131173.1 | 1680.0001 | 3 | 15 | 4.400208 | 1.25372 | 2.471758 | 0 | 10.50709 | 0
2018-03-22 06:09 | 131293.1 | 1800.0011 | 3 | 15 | 4.400219 | 1.122268 | 2.511318 | 0 | 10.68116 | 0
2018-03-22 06:11 | 131413.1 | 1920.001 | 3 | 15 | 4.4002 | 1.00627 | 2.546747 | 0 | 10.83706 | 0
2018-03-22 06:13 | 131533.1 | 2040.0006 | 3 | 15 | 4.400206 | 0.9049921 | 2.578565 | 0 | 10.97706 | 0
2018-03-22 06:15 | 131653.1 | 2160.0015 | 3 | 15 | 4.400235 | 0.8158875 | 2.607201 | 0 | 11.10307 | 0
2018-03-22 06:17 | 131773.1 | 2280.0002 | 3 | 15 | 4.400193 | 0.737113 | 2.63305 | 0 | 11.21681 | 0
2018-03-22 06:19 | 131893.1 | 2400.0005 | 3 | 15 | 4.400175 | 0.6677294 | 2.656435 | 0 | 11.31971 | 0
2018-03-22 06:21 | 132013.1 | 2520.001 | 3 | 15 | 4.400243 | 0.6079168 | 2.677666 | 0 | 11.41313 | 0
2018-03-22 06:23 | 132133.1 | 2640.0007 | 3 | 15 | 4.400176 | 0.552825 | 2.696966 | 0 | 11.49805 | 0
2018-03-22 06:25 | 132253.1 | 2760.0003 | 3 | 15 | 4.400191 | 0.5047407 | 2.714576 | 0 | 11.57554 | 0
2018-03-22 06:27 | 132373.1 | 2880.0023 | 3 | 15 | 4.400125 | 0.4558344 | 2.730576 | 0 | 11.64594 | 0
2018-03-22 06:29 | 132493.1 | 3000.0004 | 3 | 15 | 4.400145 | 0.4115305 | 2.745025 | 0 | 11.70952 | 0
2018-03-22 06:31 | 132613.1 | 3120.0001 | 3 | 15 | 4.400209 | 0.373024 | 2.758085 | 0 | 11.76699 | 0
2018-03-22 06:33 | 132733.1 | 3240.0006 | 3 | 15 | 4.400177 | 0.3411779 | 2.769956 | 0 | 11.81922 | 0
2018-03-22 06:35 | 132853.1 | 3360.0006 | 3 | 15 | 4.400165 | 0.3139048 | 2.780852 | 0 | 11.86716 | 0
2018-03-22 06:37 | 132973.1 | 3480.0012 | 3 | 15 | 4.400128 | 0.2903748 | 2.790913 | 0 | 11.91143 | 0
2018-03-22 06:39 | 133093.1 | 3600.0003 | 3 | 15 | 4.400134 | 0.2700977 | 2.800244 | 0 | 11.95249 | 0
2018-03-22 06:41 | 133213.1 | 3720.0014 | 3 | 15 | 4.400156 | 0.2519827 | 2.808922 | 0 | 11.99068 | 0
2018-03-22 06:43 | 133333.1 | 3840.0011 | 3 | 15 | 4.400131 | 0.2348585 | 2.817029 | 0 | 12.02635 | 0
2018-03-22 06:45 | 133453.1 | 3960.0007 | 3 | 15 | 4.400125 | 0.2202444 | 2.824607 | 0 | 12.05969 | 0
2018-03-22 06:47 | 133573.1 | 4080.0008 | 3 | 15 | 4.400095 | 0.2057419 | 2.831703 | 0 | 12.09091 | 0
2018-03-22 06:49 | 133693.1 | 4200.0009 | 3 | 15 | 4.400114 | 0.1935701 | 2.838356 | 0 | 12.12019 | 0
2018-03-22 06:51 | 133813.1 | 4320.0006 | 3 | 15 | 4.400177 | 0.1823425 | 2.844606 | 0 | 12.14769 | 0
2018-03-22 06:53 | 133933.1 | 4440.0006 | 3 | 15 | 4.400106 | 0.1708527 | 2.850479 | 0 | 12.17353 | 0
2018-03-22 06:55 | 134053.1 | 4560.0009 | 3 | 15 | 4.400138 | 0.1617098 | 2.85601 | 0 | 12.19787 | 0
2018-03-22 06:57 | 134173.1 | 4680.001 | 3 | 15 | 4.400079 | 0.1518049 | 2.861235 | 0 | 12.22086 | 0
2018-03-22 06:59 | 134293.1 | 4800.0018 | 3 | 15 | 4.400089 | 0.1435413 | 2.866159 | 0 | 12.24253 | 0
2018-03-22 07:01 | 134413.1 | 4920.001 | 3 | 15 | 4.400094 | 0.1359138 | 2.870815 | 0 | 12.26301 | 0
2018-03-22 07:03 | 134533.1 | 5040.0007 | 3 | 15 | 4.400027 | 0.1276445 | 2.875217 | 0 | 12.28238 | 0
2018-03-22 07:05 | 134653.1 | 5160.0016 | 3 | 15 | 4.400141 | 0.1223125 | 2.879385 | 0 | 12.30072 | 0
2018-03-22 07:07 | 134773.1 | 5280.002 | 3 | 15 | 4.40012 | 0.115509 | 2.883337 | 0 | 12.31811 | 0
2018-03-22 07:09 | 134893.1 | 5400.0016 | 3 | 15 | 4.400078 | 0.107935 | 2.88706 | 0 | 12.33449 | 0
2018-03-22 07:11 | 135013.1 | 5520.0002 | 3 | 15 | 4.4001 | 0.1007023 | 2.890537 | 0 | 12.34979 | 0
2018-03-22 07:13 | 135133.1 | 5640.0014 | 3 | 15 | 4.400121 | 0.09347153 | 2.89377 | 0 | 12.36401 | 0
2018-03-22 07:15 | 135253.1 | 5760.0003 | 3 | 15 | 4.400058 | 0.08620834 | 2.896764 | 0 | 12.37719 | 0
2018-03-22 07:17 | 135373.1 | 5880.0012 | 3 | 15 | 4.400083 | 0.0816946 | 2.899562 | 0 | 12.3895 | 0
2018-03-22 07:17 | 135388.6 | 5895.5173 | 3 | 15 | 4.40012 | 0.08148479 | 2.899914 | 0 | 12.39105 | 0
2018-03-22 07:19 | 135508.6 | 120.0002 | 4 | 15 | 4.391498 | 0 | 2.899914 | 0 | 12.39105 | 0
2018-03-22 07:21 | 135628.6 | 240.0011 | 4 | 15 | 4.390575 | 0 | 2.899914 | 0 | 12.39105 | 0
2018-03-22 07:22 | 135688.6 | 300.0028 | 4 | 15 | 4.390214 | 0 | 2.899914 | 0 | 12.39105 | 0
2018-03-22 07:24 | 135808.7 | 120.0011 | 5 | 15 | 3.786261 | -6.519928 | 2.899914 | 0.2172411 | 12.39105 | 0.8344718
2018-03-22 07:26 | 135928.7 | 240.0004 | 5 | 15 | 3.725766 | -6.519956 | 2.899914 | 0.4346107 | 12.39105 | 1.651226
2018-03-22 07:28 | 136048.7 | 360.0001 | 5 | 15 | 3.656178 | -6.519904 | 2.899914 | 0.6519527 | 12.39105 | 2.453506
2018-03-22 07:30 | 136168.7 | 480.0001 | 5 | 15 | 3.585031 | -6.519894 | 2.899914 | 0.8692066 | 12.39105 | 3.240071
2018-03-22 07:32 | 136288.7 | 600.0005 | 5 | 15 | 3.517101 | -6.519948 | 2.899914 | 1.086613 | 12.39105 | 4.011995
2018-03-22 07:34 | 136408.7 | 720.001 | 5 | 15 | 3.456728 | -6.519924 | 2.899914 | 1.303918 | 12.39105 | 4.769551
2018-03-22 07:36 | 136528.7 | 840.001 | 5 | 15 | 3.405758 | -6.519914 | 2.899914 | 1.521274 | 12.39105 | 5.51518
2018-03-22 07:38 | 136648.7 | 960.0011 | 5 | 15 | 3.361941 | -6.519876 | 2.899914 | 1.738598 | 12.39105 | 6.250477
2018-03-22 07:40 | 136768.7 | 1080.0007 | 5 | 15 | 3.321906 | -6.519929 | 2.899914 | 1.955892 | 12.39105 | 6.976601
2018-03-22 07:42 | 136888.7 | 1200.0011 | 5 | 15 | 3.283299 | -6.519909 | 2.899914 | 2.173042 | 12.39105 | 7.69378
2018-03-22 07:44 | 137008.7 | 1320.0018 | 5 | 15 | 3.241044 | -6.519921 | 2.899914 | 2.39054 | 12.39105 | 8.403407
2018-03-22 07:46 | 137128.7 | 1440.0002 | 5 | 15 | 3.186826 | -6.519887 | 2.899914 | 2.607791 | 12.39105 | 9.101995
2018-03-22 07:48 | 137248.7 | 1560.0011 | 5 | 15 | 3.075552 | -6.519866 | 2.899914 | 2.8252 | 12.39105 | 9.784822
2018-03-22 07:49 | 137287.6 | 1598.8602 | 5 | 15 | 2.999992 | -6.519869 | 2.899914 | 2.895532 | 12.39105 | 9.99868
2018-03-22 07:51 | 137407.6 | 120.0008 | 6 | 15 | 3.646471 | 0 | 2.899914 | 2.895532 | 12.39105 | 9.99868
2018-03-22 07:53 | 137527.6 | 240.0021 | 6 | 15 | 3.670411 | 0 | 2.899914 | 2.895532 | 12.39105 | 9.99868
2018-03-22 07:54 | 137587.6 | 300.0028 | 6 | 15 | 3.676161 | 0 | 2.899914 | 2.895532 | 12.39105 | 9.99868
2018-03-22 07:54 | 137587.6 | 0.0024 | 7 | 16 | 3.676344 | 0 | 0 | 0 | 0 | 0
2018-03-22 07:56 | 137707.7 | 120.0009 | 2 | 16 | 4.108033 | 4.889906 | 0.1623717 | 0 | 0.6583567 | 0
2018-03-22 07:58 | 137827.7 | 240.0013 | 2 | 16 | 4.161363 | 4.88998 | 0.3253639 | 0 | 1.332667 | 0
2018-03-22 08:00 | 137947.7 | 360.0013 | 2 | 16 | 4.189847 | 4.889845 | 0.4883586 | 0 | 2.01352 | 0
2018-03-22 08:02 | 138067.7 | 480.0015 | 2 | 16 | 4.200279 | 4.719105 | 0.6498694 | 0 | 2.691497 | 0
2018-03-22 08:04 | 138187.7 | 600.0007 | 2 | 16 | 4.200305 | 4.389996 | 0.8017595 | 0 | 3.329477 | 0
2018-03-22 08:06 | 138307.7 | 720.0007 | 2 | 16 | 4.200238 | 4.048939 | 0.9423926 | 0 | 3.920174 | 0
2018-03-22 08:08 | 138427.7 | 840.0009 | 2 | 16 | 4.200268 | 3.719902 | 1.071842 | 0 | 4.463895 | 0
2018-03-22 08:10 | 138547.7 | 960.0007 | 2 | 16 | 4.200252 | 3.408302 | 1.190611 | 0 | 4.962756 | 0
2018-03-22 08:11 | 138607.9 | 1020.1724 | 2 | 16 | 4.20029 | 3.259989 | 1.246322 | 0 | 5.196759 | 0
2018-03-22 08:13 | 138727.9 | 120.0008 | 3 | 16 | 4.22268 | 3.260031 | 1.354606 | 0 | 5.652684 | 0
2018-03-22 08:15 | 138847.9 | 240.0011 | 3 | 16 | 4.249223 | 3.260147 | 1.463246 | 0 | 6.112859 | 0
2018-03-22 08:17 | 138967.9 | 360.0011 | 3 | 16 | 4.277772 | 3.26013 | 1.571942 | 0 | 6.57626 | 0
2018-03-22 08:19 | 139087.9 | 480.001 | 3 | 16 | 4.308508 | 3.26016 | 1.680572 | 0 | 7.042603 | 0
2018-03-22 08:21 | 139207.9 | 600.0014 | 3 | 16 | 4.341515 | 3.260151 | 1.789272 | 0 | 7.512708 | 0
2018-03-22 08:23 | 139327.9 | 720.0015 | 3 | 16 | 4.377141 | 3.259802 | 1.897937 | 0 | 7.98639 | 0
2018-03-22 08:25 | 139447.9 | 840.0007 | 3 | 16 | 4.400278 | 3.057446 | 2.005172 | 0 | 8.457483 | 0
2018-03-22 08:27 | 139567.9 | 960.002 | 3 | 16 | 4.400299 | 2.67008 | 2.100504 | 0 | 8.876967 | 0
2018-03-22 08:29 | 139687.9 | 1080.0018 | 3 | 16 | 4.400244 | 2.317228 | 2.183481 | 0 | 9.242088 | 0
2018-03-22 08:31 | 139807.9 | 1200.0003 | 3 | 16 | 4.400276 | 2.013002 | 2.255514 | 0 | 9.559056 | 0
2018-03-22 08:33 | 139927.9 | 1320.0002 | 3 | 16 | 4.400274 | 1.757259 | 2.31819 | 0 | 9.834846 | 0
2018-03-22 08:35 | 140047.9 | 1440.001 | 3 | 16 | 4.400236 | 1.549295 | 2.373181 | 0 | 10.07682 | 0
2018-03-22 08:37 | 140167.9 | 1560.0009 | 3 | 16 | 4.400235 | 1.37532 | 2.421843 | 0 | 10.29094 | 0
2018-03-22 08:39 | 140287.9 | 1680.0009 | 3 | 16 | 4.400257 | 1.227505 | 2.465151 | 0 | 10.48151 | 0
2018-03-22 08:41 | 140407.9 | 1800.0019 | 3 | 16 | 4.400162 | 1.098716 | 2.50386 | 0 | 10.65183 | 0
2018-03-22 08:43 | 140527.9 | 1920.0013 | 3 | 16 | 4.400198 | 0.988471 | 2.538623 | 0 | 10.8048 | 0
2018-03-22 08:45 | 140647.9 | 2040.0017 | 3 | 16 | 4.400156 | 0.8910484 | 2.569924 | 0 | 10.94253 | 0
2018-03-22 08:47 | 140767.9 | 2160.0014 | 3 | 16 | 4.400183 | 0.806365 | 2.598191 | 0 | 11.06691 | 0
2018-03-22 08:49 | 140887.9 | 2280.0009 | 3 | 16 | 4.40017 | 0.7312765 | 2.623801 | 0 | 11.1796 | 0
2018-03-22 08:51 | 141007.9 | 2400.0002 | 3 | 16 | 4.400144 | 0.6643133 | 2.647053 | 0 | 11.28191 | 0
2018-03-22 08:53 | 141127.9 | 2520.0003 | 3 | 16 | 4.4002 | 0.6061382 | 2.668221 | 0 | 11.37506 | 0
2018-03-22 08:55 | 141247.9 | 2640.001 | 3 | 16 | 4.400205 | 0.5540113 | 2.687532 | 0 | 11.46003 | 0
2018-03-22 08:57 | 141367.9 | 2760.0016 | 3 | 16 | 4.400162 | 0.5067167 | 2.705193 | 0 | 11.53774 | 0
2018-03-22 08:59 | 141487.9 | 2880.0006 | 3 | 16 | 4.400196 | 0.465704 | 2.721384 | 0 | 11.60898 | 0
2018-03-22 09:01 | 141607.9 | 3000.0009 | 3 | 16 | 4.400148 | 0.4276896 | 2.736248 | 0 | 11.67439 | 0
2018-03-22 09:03 | 141727.9 | 3120.0015 | 3 | 16 | 4.400178 | 0.3942566 | 2.749943 | 0 | 11.73465 | 0
2018-03-22 09:05 | 141847.9 | 3240.0014 | 3 | 16 | 4.400217 | 0.3635502 | 2.762566 | 0 | 11.79019 | 0
2018-03-22 09:07 | 141967.9 | 3360.0012 | 3 | 16 | 4.400106 | 0.330224 | 2.774121 | 0 | 11.84103 | 0
2018-03-22 09:09 | 142087.9 | 3480.0011 | 3 | 16 | 4.400184 | 0.3017855 | 2.784643 | 0 | 11.88733 | 0
2018-03-22 09:11 | 142207.9 | 3600.0001 | 3 | 16 | 4.400169 | 0.2758265 | 2.794233 | 0 | 11.92953 | 0
2018-03-22 09:13 | 142327.9 | 3720.0008 | 3 | 16 | 4.400139 | 0.2546682 | 2.803052 | 0 | 11.96834 | 0
2018-03-22 09:15 | 142447.9 | 3840.0002 | 3 | 16 | 4.400105 | 0.2362719 | 2.811223 | 0 | 12.00429 | 0
2018-03-22 09:17 | 142567.9 | 3960.0012 | 3 | 16 | 4.400128 | 0.220891 | 2.818844 | 0 | 12.03782 | 0
2018-03-22 09:19 | 142687.9 | 4080 | 3 | 16 | 4.4001 | 0.2066498 | 2.825967 | 0 | 12.06916 | 0
2018-03-22 09:21 | 142807.9 | 4200.0007 | 3 | 16 | 4.40012 | 0.194561 | 2.832654 | 0 | 12.09859 | 0
2018-03-22 09:23 | 142927.9 | 4320.0004 | 3 | 16 | 4.400103 | 0.1829872 | 2.83895 | 0 | 12.12629 | 0
2018-03-22 09:25 | 143047.9 | 4440.0007 | 3 | 16 | 4.400125 | 0.173295 | 2.84488 | 0 | 12.15238 | 0
2018-03-22 09:27 | 143167.9 | 4560.001 | 3 | 16 | 4.400089 | 0.1636572 | 2.850495 | 0 | 12.17709 | 0
2018-03-22 09:29 | 143287.9 | 4680.0009 | 3 | 16 | 4.400112 | 0.1553059 | 2.85581 | 0 | 12.20048 | 0
2018-03-22 09:31 | 143407.9 | 4800.0011 | 3 | 16 | 4.400162 | 0.1477442 | 2.860841 | 0 | 12.22261 | 0
2018-03-22 09:33 | 143527.9 | 4920.0004 | 3 | 16 | 4.400104 | 0.1391897 | 2.865607 | 0 | 12.24358 | 0
2018-03-22 09:35 | 143647.9 | 5040.0008 | 3 | 16 | 4.400105 | 0.1322813 | 2.870128 | 0 | 12.26348 | 0
2018-03-22 09:37 | 143767.9 | 5160.0002 | 3 | 16 | 4.40008 | 0.1246586 | 2.874407 | 0 | 12.2823 | 0
2018-03-22 09:39 | 143887.9 | 5280.0013 | 3 | 16 | 4.400132 | 0.1189852 | 2.878464 | 0 | 12.30016 | 0
2018-03-22 09:41 | 144007.9 | 5400.0007 | 3 | 16 | 4.400115 | 0.1122608 | 2.882305 | 0 | 12.31706 | 0
2018-03-22 09:43 | 144127.9 | 5520.0006 | 3 | 16 | 4.400162 | 0.1056709 | 2.885931 | 0 | 12.33301 | 0
2018-03-22 09:45 | 144247.9 | 5640.0011 | 3 | 16 | 4.400067 | 0.09700489 | 2.889302 | 0 | 12.34785 | 0
2018-03-22 09:47 | 144367.9 | 5760.001 | 3 | 16 | 4.400074 | 0.08992577 | 2.892431 | 0 | 12.36161 | 0
2018-03-22 09:49 | 144487.9 | 5880.0011 | 3 | 16 | 4.400079 | 0.08447265625 | 2.895331 | 0 | 12.37437 | 0
2018-03-22 09:50 | 144563.2 | 5955.3295 | 3 | 16 | 4.400123 | 0.08149815 | 2.897056 | 0 | 12.38196 | 0
2018-03-22 09:52 | 144683.3 | 120.0005 | 4 | 16 | 4.391548 | 0 | 2.897056 | 0 | 12.38196 | 0
2018-03-22 09:54 | 144803.3 | 240.001 | 4 | 16 | 4.39065 | 0 | 2.897056 | 0 | 12.38196 | 0
2018-03-22 09:55 | 144863.3 | 300.0028 | 4 | 16 | 4.390307 | 0 | 2.897056 | 0 | 12.38196 | 0
2018-03-22 09:57 | 144983.3 | 120.0013 | 5 | 16 | 3.785988 | -6.520137 | 2.897056 | 0.2170861 | 12.38196 | 0.8338433
2018-03-22 09:59 | 145103.3 | 240.0013 | 5 | 16 | 3.725188 | -6.520153 | 2.897056 | 0.4345178 | 12.38196 | 1.650721
2018-03-22 10:01 | 145223.3 | 360.0012 | 5 | 16 | 3.655491 | -6.520146 | 2.897056 | 0.6519572 | 12.38196 | 2.453217
2018-03-22 10:03 | 145343.3 | 480.0003 | 5 | 16 | 3.584296 | -6.520137 | 2.897056 | 0.8692935 | 12.38196 | 3.239938
2018-03-22 10:05 | 145463.3 | 600.0012 | 5 | 16 | 3.516769 | -6.520166 | 2.897056 | 1.086654 | 12.38196 | 4.011573
2018-03-22 10:07 | 145583.3 | 720.0016 | 5 | 16 | 3.456335 | -6.520133 | 2.897056 | 1.30398 | 12.38196 | 4.769151
2018-03-22 10:09 | 145703.3 | 840.001 | 5 | 16 | 3.405287 | -6.520159 | 2.897056 | 1.521284 | 12.38196 | 5.514503
2018-03-22 10:11 | 145823.3 | 960.0004 | 5 | 16 | 3.361678 | -6.520081 | 2.897056 | 1.738603 | 12.38196 | 6.249696
2018-03-22 10:13 | 145943.3 | 1080.0002 | 5 | 16 | 3.322071 | -6.520146 | 2.897056 | 1.955948 | 12.38196 | 6.975981
2018-03-22 10:15 | 146063.3 | 1200.0012 | 5 | 16 | 3.282815 | -6.520188 | 2.897056 | 2.173277 | 12.38196 | 7.693713
2018-03-22 10:17 | 146183.3 | 1320.0017 | 5 | 16 | 3.239771 | -6.520116 | 2.897056 | 2.39061 | 12.38196 | 8.402667
2018-03-22 10:19 | 146303.3 | 1440.0009 | 5 | 16 | 3.179009 | -6.520179 | 2.897056 | 2.607965 | 12.38196 | 9.10069
2018-03-22 10:21 | 146423.3 | 1560.001 | 5 | 16 | 3.06285 | -6.520136 | 2.897056 | 2.82531 | 12.38196 | 9.781014
2018-03-22 10:22 | 146455.8 | 1592.407 | 5 | 16 | 2.999988 | -6.520111 | 2.897056 | 2.883993 | 12.38196 | 9.959023
2018-03-22 10:24 | 146575.8 | 120.001 | 6 | 16 | 3.651088 | 0 | 2.897056 | 2.883993 | 12.38196 | 9.959023
2018-03-22 10:26 | 146695.8 | 240.0018 | 6 | 16 | 3.673841 | 0 | 2.897056 | 2.883993 | 12.38196 | 9.959023
2018-03-22 10:27 | 146755.8 | 300.0026 | 6 | 16 | 3.679307 | 0 | 2.897056 | 2.883993 | 12.38196 | 9.959023
2018-03-22 10:27 | 146755.8 | 0.0032 | 7 | 17 | 3.679429 | 0 | 0 | 0 | 0 | 0
2018-03-22 10:29 | 146875.9 | 120.0009 | 2 | 17 | 4.110831 | 4.88982 | 0.1624124 | 0 | 0.6589158 | 0
2018-03-22 10:31 | 146995.9 | 240 | 2 | 17 | 4.163134 | 4.88995 | 0.3253902 | 0 | 1.33356 | 0
2018-03-22 10:33 | 147115.9 | 360.0011 | 2 | 17 | 4.190594 | 4.890158 | 0.4884017 | 0 | 2.014659 | 0
2018-03-22 10:35 | 147235.9 | 480.0005 | 2 | 17 | 4.200297 | 4.71101 | 0.6497128 | 0 | 2.69185 | 0
2018-03-22 10:37 | 147355.9 | 600.0006 | 2 | 17 | 4.200228 | 4.379559 | 0.8012279 | 0 | 3.328255 | 0
2018-03-22 10:39 | 147475.9 | 720.0008 | 2 | 17 | 4.200273 | 4.038563 | 0.941541 | 0 | 3.917608 | 0
2018-03-22 10:41 | 147595.9 | 840.0006 | 2 | 17 | 4.200262 | 3.709084 | 1.070604 | 0 | 4.459707 | 0
2018-03-22 10:43 | 147715.9 | 960.0009 | 2 | 17 | 4.20027 | 3.395727 | 1.18896 | 0 | 4.956832 | 0
2018-03-22 10:44 | 147770.9 | 1014.9725 | 2 | 17 | 4.200262 | 3.259993 | 1.239763 | 0 | 5.170218 | 0
2018-03-22 10:46 | 147890.9 | 120.0007 | 3 | 17 | 4.222921 | 3.260059 | 1.348068 | 0 | 5.626241 | 0
2018-03-22 10:48 | 148010.9 | 240.0008 | 3 | 17 | 4.249449 | 3.260098 | 1.456746 | 0 | 6.086604 | 0
2018-03-22 10:50 | 148130.9 | 360.0008 | 3 | 17 | 4.278081 | 3.260147 | 1.565412 | 0 | 6.54991 | 0
2018-03-22 10:52 | 148250.9 | 480.0002 | 3 | 17 | 4.309179 | 3.260134 | 1.674065 | 0 | 7.016391 | 0
2018-03-22 10:54 | 148370.9 | 600.0014 | 3 | 17 | 4.345401 | 3.260117 | 1.782728 | 0 | 7.486568 | 0
2018-03-22 10:56 | 148490.9 | 720.0008 | 3 | 17 | 4.385231 | 3.260113 | 1.891405 | 0 | 7.96094 | 0
2018-03-22 10:58 | 148610.9 | 840.0017 | 3 | 17 | 4.40029 | 2.931808 | 1.996186 | 0 | 8.421717 | 0
2018-03-22 11:00 | 148730.9 | 960.0005 | 3 | 17 | 4.400269 | 2.565609 | 2.087575 | 0 | 8.823852 | 0
2018-03-22 11:02 | 148850.9 | 1080.0006 | 3 | 17 | 4.400243 | 2.258284 | 2.167871 | 0 | 9.177176 | 0
2018-03-22 11:04 | 148970.9 | 1200.0002 | 3 | 17 | 4.400251 | 1.99724 | 2.238679 | 0 | 9.488749 | 0
2018-03-22 11:06 | 149090.9 | 1320.001 | 3 | 17 | 4.40024 | 1.771353 | 2.301365 | 0 | 9.764585 | 0
2018-03-22 11:08 | 149210.9 | 1440.0013 | 3 | 17 | 4.400224 | 1.575583 | 2.357117 | 0 | 10.00991 | 0
2018-03-22 11:10 | 149330.9 | 1560.0003 | 3 | 17 | 4.400239 | 1.405945 | 2.406741 | 0 | 10.22826 | 0
2018-03-22 11:12 | 149450.9 | 1680.0008 | 3 | 17 | 4.400259 | 1.257481 | 2.451057 | 0 | 10.42326 | 0
2018-03-22 11:14 | 149570.9 | 1800.0013 | 3 | 17 | 4.400267 | 1.127236 | 2.490732 | 0 | 10.59784 | 0
2018-03-22 11:16 | 149690.9 | 1920.0015 | 3 | 17 | 4.400234 | 1.013295 | 2.526366 | 0 | 10.75464 | 0
2018-03-22 11:18 | 149810.9 | 2040.0014 | 3 | 17 | 4.400186 | 0.9117651 | 2.558405 | 0 | 10.89562 | 0
2018-03-22 11:20 | 149930.9 | 2160.0013 | 3 | 17 | 4.400174 | 0.8228102 | 2.587291 | 0 | 11.02272 | 0
2018-03-22 11:22 | 150050.9 | 2280.0001 | 3 | 17 | 4.400204 | 0.7447319 | 2.613387 | 0 | 11.13755 | 0
2018-03-22 11:24 | 150170.9 | 2400.0007 | 3 | 17 | 4.40019 | 0.6750278 | 2.637012 | 0 | 11.2415 | 0
2018-03-22 11:26 | 150290.9 | 2520.0003 | 3 | 17 | 4.400206 | 0.6106529 | 2.658438 | 0 | 11.33578 | 0
2018-03-22 11:28 | 150410.9 | 2640.0003 | 3 | 17 | 4.400197 | 0.5485563 | 2.677722 | 0 | 11.42064 | 0
2018-03-22 11:30 | 150530.9 | 2760.0004 | 3 | 17 | 4.400246 | 0.4931936 | 2.695051 | 0 | 11.49689 | 0
2018-03-22 11:32 | 150650.9 | 2880.0018 | 3 | 17 | 4.400214 | 0.4452372 | 2.710641 | 0 | 11.56548 | 0
2018-03-22 11:34 | 150770.9 | 3000.001 | 3 | 17 | 4.400142 | 0.4061422 | 2.724805 | 0 | 11.62781 | 0
2018-03-22 11:36 | 150890.9 | 3120.0012 | 3 | 17 | 4.400137 | 0.3732796 | 2.737789 | 0 | 11.68494 | 0
2018-03-22 11:38 | 151010.9 | 3240.0022 | 3 | 17 | 4.400136 | 0.3446093 | 2.749749 | 0 | 11.73757 | 0
2018-03-22 11:40 | 151130.9 | 3360.0005 | 3 | 17 | 4.400099 | 0.3191051 | 2.760807 | 0 | 11.78622 | 0
2018-03-22 11:42 | 151250.9 | 3480.0001 | 3 | 17 | 4.40016 | 0.2971735 | 2.771078 | 0 | 11.83142 | 0
2018-03-22 11:44 | 151370.9 | 3600.0006 | 3 | 17 | 4.400139 | 0.2771626 | 2.780639 | 0 | 11.87349 | 0
2018-03-22 11:46 | 151490.9 | 3720.0012 | 3 | 17 | 4.400098 | 0.2582741 | 2.789558 | 0 | 11.91273 | 0
2018-03-22 11:48 | 151610.9 | 3840.0031 | 3 | 17 | 4.40013 | 0.2420912 | 2.797901 | 0 | 11.94944 | 0
2018-03-22 11:50 | 151730.9 | 3960.0003 | 3 | 17 | 4.400108 | 0.2270041 | 2.805717 | 0 | 11.98383 | 0
2018-03-22 11:52 | 151850.9 | 4080.001 | 3 | 17 | 4.400139 | 0.2136517 | 2.813057 | 0 | 12.01613 | 0
2018-03-22 11:54 | 151970.9 | 4200.0016 | 3 | 17 | 4.40011 | 0.2007599 | 2.819963 | 0 | 12.04652 | 0
2018-03-22 11:56 | 152090.9 | 4320.0015 | 3 | 17 | 4.400078 | 0.1891193 | 2.82647 | 0 | 12.07515 | 0
2018-03-22 11:58 | 152210.9 | 4440.0002 | 3 | 17 | 4.400146 | 0.1793737 | 2.832608 | 0 | 12.10215 | 0
2018-03-22 12:00 | 152330.9 | 4560.0001 | 3 | 17 | 4.40009 | 0.1682777 | 2.838402 | 0 | 12.12765 | 0
2018-03-22 12:02 | 152450.9 | 4680.0002 | 3 | 17 | 4.400136 | 0.1571207 | 2.843829 | 0 | 12.15153 | 0
2018-03-22 12:04 | 152570.9 | 4800.0031 | 3 | 17 | 4.400138 | 0.1456966 | 2.848872 | 0 | 12.17372 | 0
2018-03-22 12:06 | 152690.9 | 4920.0003 | 3 | 17 | 4.400122 | 0.13517 | 2.853536 | 0 | 12.19424 | 0
2018-03-22 12:08 | 152810.9 | 5040.0005 | 3 | 17 | 4.400081 | 0.1254711 | 2.857872 | 0 | 12.21332 | 0
2018-03-22 12:10 | 152930.9 | 5160 | 3 | 17 | 4.400043 | 0.1175432 | 2.861947 | 0 | 12.23125 | 0
2018-03-22 12:12 | 153050.9 | 5280.0009 | 3 | 17 | 4.400122 | 0.1120701 | 2.865782 | 0 | 12.24813 | 0
2018-03-22 12:14 | 153170.9 | 5400.0002 | 3 | 17 | 4.400078 | 0.1056137 | 2.869413 | 0 | 12.2641 | 0
2018-03-22 12:16 | 153290.9 | 5520.0004 | 3 | 17 | 4.400115 | 0.1009645 | 2.872852 | 0 | 12.27923 | 0
2018-03-22 12:18 | 153410.9 | 5640.0028 | 3 | 17 | 4.400077 | 0.09559155 | 2.876121 | 0 | 12.29362 | 0
2018-03-22 12:20 | 153530.9 | 5760.0006 | 3 | 17 | 4.400081 | 0.09063148 | 2.879222 | 0 | 12.30726 | 0
2018-03-22 12:22 | 153650.9 | 5880.0003 | 3 | 17 | 4.400131 | 0.08661556 | 2.882166 | 0 | 12.32022 | 0
2018-03-22 12:24 | 153770.9 | 6000.0007 | 3 | 17 | 4.400084 | 0.08159733 | 2.88496 | 0 | 12.33251 | 0
2018-03-22 12:24 | 153779 | 6008.1438 | 3 | 17 | 4.400074 | 0.08149338 | 2.885145 | 0 | 12.33333 | 0
2018-03-22 12:26 | 153899 | 120.0009 | 4 | 17 | 4.391539 | 0 | 2.885145 | 0 | 12.33333 | 0
2018-03-22 12:28 | 154019 | 240.0002 | 4 | 17 | 4.39062 | 0 | 2.885145 | 0 | 12.33333 | 0
2018-03-22 12:29 | 154079 | 300.0019 | 4 | 17 | 4.390249 | 0 | 2.885145 | 0 | 12.33333 | 0
2018-03-22 12:31 | 154199.1 | 120.0009 | 5 | 17 | 3.796772 | -6.519891 | 2.885145 | 0.2173097 | 12.33333 | 0.8369052
2018-03-22 12:33 | 154319.1 | 240.0003 | 5 | 17 | 3.73507 | -6.51982 | 2.885145 | 0.4345866 | 12.33333 | 1.655419
2018-03-22 12:35 | 154439.1 | 360.0014 | 5 | 17 | 3.663253 | -6.519882 | 2.885145 | 0.6518486 | 12.33333 | 2.459259
2018-03-22 12:37 | 154559.1 | 480.001 | 5 | 17 | 3.587544 | -6.519832 | 2.885145 | 0.869273 | 12.33333 | 3.247502
2018-03-22 12:39 | 154679.1 | 600 | 5 | 17 | 3.514852 | -6.519891 | 2.885145 | 1.086593 | 12.33333 | 4.019153
2018-03-22 12:41 | 154799.1 | 720.0001 | 5 | 17 | 3.450284 | -6.519907 | 2.885145 | 1.303842 | 12.33333 | 4.775504
2018-03-22 12:43 | 154919.1 | 840.0012 | 5 | 17 | 3.397142 | -6.519817 | 2.885145 | 1.521214 | 12.33333 | 5.519527
2018-03-22 12:45 | 155039.1 | 960.0019 | 5 | 17 | 3.352671 | -6.519881 | 2.885145 | 1.738561 | 12.33333 | 6.252934
2018-03-22 12:47 | 155159.1 | 1080.0001 | 5 | 17 | 3.312709 | -6.519807 | 2.885145 | 1.955937 | 12.33333 | 6.977321
2018-03-22 12:49 | 155279.1 | 1200.0006 | 5 | 17 | 3.273193 | -6.519837 | 2.885145 | 2.173253 | 12.33333 | 7.692957
2018-03-22 12:51 | 155399.1 | 1320.0007 | 5 | 17 | 3.230226 | -6.520171 | 2.885145 | 2.390574 | 12.33333 | 8.399765
2018-03-22 12:53 | 155519.1 | 1440.0018 | 5 | 17 | 3.174456 | -6.519864 | 2.885145 | 2.607807 | 12.33333 | 9.095802
2018-03-22 12:55 | 155639.1 | 1560.0015 | 5 | 17 | 3.06672 | -6.519928 | 2.885145 | 2.825223 | 12.33333 | 9.776172
2018-03-22 12:56 | 155675.2 | 1596.116 | 5 | 17 | 2.999996 | -6.519874 | 2.885145 | 2.890654 | 12.33333 | 9.974808
2018-03-22 12:58 | 155795.3 | 120.0008 | 6 | 17 | 3.649229 | 0 | 2.885145 | 2.890654 | 12.33333 | 9.974808
2018-03-22 13:00 | 155915.3 | 240.0004 | 6 | 17 | 3.672135 | 0 | 2.885145 | 2.890654 | 12.33333 | 9.974808
2018-03-22 13:01 | 155975.3 | 300.0007 | 6 | 17 | 3.677673 | 0 | 2.885145 | 2.890654 | 12.33333 | 9.974808
2018-03-22 13:01 | 155975.3 | 0.0024 | 7 | 18 | 3.677756 | 0 | 0 | 0 | 0 | 0
2018-03-22 13:03 | 156095.4 | 120.0011 | 2 | 18 | 4.100496 | 4.889904 | 0.1623781 | 0 | 0.6573352 | 0
2018-03-22 13:05 | 156215.4 | 240.0006 | 2 | 18 | 4.153187 | 4.88991 | 0.3253915 | 0 | 1.330444 | 0
2018-03-22 13:07 | 156335.4 | 360.0003 | 2 | 18 | 4.181765 | 4.889914 | 0.4883828 | 0 | 2.009942 | 0
2018-03-22 13:09 | 156455.4 | 480.0015 | 2 | 18 | 4.200284 | 4.80792 | 0.6510593 | 0 | 2.691957 | 0
2018-03-22 13:11 | 156575.4 | 600.0012 | 2 | 18 | 4.200264 | 4.409836 | 0.8047056 | 0 | 3.337314 | 0
2018-03-22 13:13 | 156695.4 | 720.0029 | 2 | 18 | 4.200269 | 4.0078125 | 0.9450085 | 0 | 3.926626 | 0
2018-03-22 13:15 | 156815.4 | 840.0005 | 2 | 18 | 4.200304 | 3.637295 | 1.072186 | 0 | 4.460804 | 0
2018-03-22 13:17 | 156935.4 | 960.0009 | 2 | 18 | 4.200296 | 3.313622 | 1.187879 | 0 | 4.946748 | 0
2018-03-22 13:17 | 156956.9 | 981.5523 | 2 | 18 | 4.200253 | 3.259998 | 1.20761 | 0 | 5.029622 | 0
2018-03-22 13:19 | 157076.9 | 120.0004 | 3 | 18 | 4.223401 | 3.260092 | 1.315871 | 0 | 5.485481 | 0
2018-03-22 13:21 | 157196.9 | 240.0009 | 3 | 18 | 4.250074 | 3.260103 | 1.424564 | 0 | 5.945972 | 0
2018-03-22 13:23 | 157316.9 | 360.0008 | 3 | 18 | 4.278247 | 3.260162 | 1.533223 | 0 | 6.409296 | 0
2018-03-22 13:25 | 157436.9 | 480.0006 | 3 | 18 | 4.308156 | 3.260088 | 1.641873 | 0 | 6.875734 | 0
2018-03-22 13:27 | 157556.9 | 600.0014 | 3 | 18 | 4.34018 | 3.260166 | 1.750511 | 0 | 7.345482 | 0
2018-03-22 13:29 | 157676.9 | 720.0005 | 3 | 18 | 4.374633 | 3.260147 | 1.859229 | 0 | 7.819185 | 0
2018-03-22 13:31 | 157796.9 | 840.0002 | 3 | 18 | 4.400276 | 3.104198 | 1.967037 | 0 | 8.292588 | 0
2018-03-22 13:33 | 157916.9 | 960.0015 | 3 | 18 | 4.400271 | 2.728474 | 2.064029 | 0 | 8.719375 | 0
2018-03-22 13:35 | 158036.9 | 1080.0011 | 3 | 18 | 4.400282 | 2.408152 | 2.14953 | 0 | 9.095604 | 0
2018-03-22 13:37 | 158156.9 | 1200.0007 | 3 | 18 | 4.40026 | 2.126776 | 2.225005 | 0 | 9.427713 | 0
2018-03-22 13:39 | 158276.9 | 1320.0014 | 3 | 18 | 4.400259 | 1.8812 | 2.291726 | 0 | 9.721305 | 0
2018-03-22 13:41 | 158396.9 | 1440.0011 | 3 | 18 | 4.400266 | 1.666137 | 2.350767 | 0 | 9.981097 | 0
2018-03-22 13:43 | 158516.9 | 1560.0009 | 3 | 18 | 4.40022 | 1.463417 | 2.402857 | 0 | 10.2103 | 0
2018-03-22 13:45 | 158636.9 | 1680.0002 | 3 | 18 | 4.400265 | 1.28721 | 2.448642 | 0 | 10.41177 | 0
2018-03-22 13:47 | 158756.9 | 1800.0003 | 3 | 18 | 4.400252 | 1.134081 | 2.488881 | 0 | 10.58883 | 0
2018-03-22 13:49 | 158876.9 | 1920 | 3 | 18 | 4.40028 | 1.011036 | 2.524551 | 0 | 10.74579 | 0
2018-03-22 13:51 | 158996.9 | 2040 | 3 | 18 | 4.400239 | 0.9076366 | 2.556461 | 0 | 10.8862 | 0
2018-03-22 13:53 | 159116.9 | 2160.0003 | 3 | 18 | 4.400214 | 0.8182325 | 2.585182 | 0 | 11.01258 | 0
2018-03-22 13:55 | 159236.9 | 2280.0007 | 3 | 18 | 4.400182 | 0.7411041 | 2.611137 | 0 | 11.12678 | 0
2018-03-22 13:57 | 159356.9 | 2400.0009 | 3 | 18 | 4.400144 | 0.6726913 | 2.634688 | 0 | 11.23041 | 0
2018-03-22 13:59 | 159476.9 | 2520.0009 | 3 | 18 | 4.400163 | 0.6139736 | 2.656125 | 0 | 11.32474 | 0
2018-03-22 14:01 | 159596.9 | 2640.0007 | 3 | 18 | 4.400164 | 0.5615282 | 2.675704 | 0 | 11.41089 | 0
2018-03-22 14:03 | 159716.9 | 2760.0001 | 3 | 18 | 4.400144 | 0.5140724 | 2.693624 | 0 | 11.48974 | 0
2018-03-22 14:05 | 159836.9 | 2880.0011 | 3 | 18 | 4.400144 | 0.4729357 | 2.710079 | 0 | 11.56215 | 0
2018-03-22 14:07 | 159956.9 | 3000.0007 | 3 | 18 | 4.400119 | 0.4353008 | 2.725195 | 0 | 11.62866 | 0
2018-03-22 14:09 | 160076.9 | 3120.0012 | 3 | 18 | 4.400133 | 0.4021072 | 2.739171 | 0 | 11.69016 | 0
2018-03-22 14:11 | 160196.9 | 3240.0001 | 3 | 18 | 4.400094 | 0.3712902 | 2.752059 | 0 | 11.74687 | 0
2018-03-22 14:13 | 160316.9 | 3360.0006 | 3 | 18 | 4.400118 | 0.3438959 | 2.763993 | 0 | 11.79937 | 0
2018-03-22 14:15 | 160436.9 | 3480.0008 | 3 | 18 | 4.400115 | 0.3143864 | 2.774972 | 0 | 11.84769 | 0
2018-03-22 14:17 | 160556.9 | 3600.0009 | 3 | 18 | 4.400108 | 0.2870264 | 2.785003 | 0 | 11.89182 | 0
2018-03-22 14:19 | 160676.9 | 3720.0006 | 3 | 18 | 4.400179 | 0.2632761 | 2.794161 | 0 | 11.93212 | 0
2018-03-22 14:21 | 160796.9 | 3840.0004 | 3 | 18 | 4.400124 | 0.2428246 | 2.802581 | 0 | 11.96917 | 0
2018-03-22 14:23 | 160916.9 | 3960.0005 | 3 | 18 | 4.400092 | 0.2258272 | 2.810389 | 0 | 12.00353 | 0
2018-03-22 14:25 | 161036.9 | 4080.001 | 3 | 18 | 4.400082 | 0.2112007 | 2.817683 | 0 | 12.03562 | 0
2018-03-22 14:27 | 161156.9 | 4200.001 | 3 | 18 | 4.400153 | 0.1992731 | 2.824525 | 0 | 12.06573 | 0
2018-03-22 14:29 | 161276.9 | 4320.0018 | 3 | 18 | 4.400153 | 0.1873026 | 2.830956 | 0 | 12.09402 | 0
2018-03-22 14:31 | 161396.9 | 4440.0016 | 3 | 18 | 4.400045 | 0.1753778 | 2.83701 | 0 | 12.12066 | 0
2018-03-22 14:33 | 161516.9 | 4560.0014 | 3 | 18 | 4.400086 | 0.1664495 | 2.842731 | 0 | 12.14584 | 0
2018-03-22 14:35 | 161636.9 | 4680.0003 | 3 | 18 | 4.400136 | 0.1581516 | 2.848137 | 0 | 12.16962 | 0
2018-03-22 14:37 | 161756.9 | 4800.0001 | 3 | 18 | 4.400093 | 0.1489077 | 2.853251 | 0 | 12.19213 | 0
2018-03-22 14:39 | 161876.9 | 4920.0002 | 3 | 18 | 4.400099 | 0.1413574 | 2.858088 | 0 | 12.2134 | 0
2018-03-22 14:41 | 161996.9 | 5040.0004 | 3 | 18 | 4.400101 | 0.1340971 | 2.862673 | 0 | 12.23358 | 0
2018-03-22 14:43 | 162116.9 | 5160.0002 | 3 | 18 | 4.400072 | 0.126893 | 2.86702 | 0 | 12.25271 | 0
2018-03-22 14:45 | 162236.9 | 5280.0028 | 3 | 18 | 4.400136 | 0.120513 | 2.871135 | 0 | 12.27081 | 0
2018-03-22 14:47 | 162356.9 | 5400.0009 | 3 | 18 | 4.400119 | 0.1126232 | 2.875012 | 0 | 12.28787 | 0
2018-03-22 14:49 | 162476.9 | 5520 | 3 | 18 | 4.400105 | 0.1038227 | 2.878619 | 0 | 12.30374 | 0
2018-03-22 14:51 | 162596.9 | 5640.0017 | 3 | 18 | 4.400127 | 0.0966959 | 2.881951 | 0 | 12.31841 | 0
2018-03-22 14:53 | 162716.9 | 5760.0005 | 3 | 18 | 4.400078 | 0.08991432 | 2.885051 | 0 | 12.33204 | 0
2018-03-22 14:55 | 162836.9 | 5880.001 | 3 | 18 | 4.4001 | 0.0848465 | 2.887953 | 0 | 12.34481 | 0
2018-03-22 14:56 | 162912.7 | 5955.7834 | 3 | 18 | 4.400097 | 0.08149624 | 2.889701 | 0 | 12.35251 | 0
2018-03-22 14:58 | 163032.8 | 120.0008 | 4 | 18 | 4.39137 | 0 | 2.889701 | 0 | 12.35251 | 0
2018-03-22 15:00 | 163152.8 | 240.0009 | 4 | 18 | 4.390432 | 0 | 2.889701 | 0 | 12.35251 | 0
2018-03-22 15:01 | 163212.8 | 300.0039 | 4 | 18 | 4.390068 | 0 | 2.889701 | 0 | 12.35251 | 0
2018-03-22 15:03 | 163332.9 | 120 | 5 | 18 | 3.785537 | -6.520085 | 2.889701 | 0.217303 | 12.35251 | 0.834514
2018-03-22 15:05 | 163452.9 | 240.0014 | 5 | 18 | 3.725751 | -6.520223 | 2.889701 | 0.434527 | 12.35251 | 1.650637
2018-03-22 15:07 | 163572.9 | 360.001 | 5 | 18 | 3.656271 | -6.519802 | 2.889701 | 0.6518824 | 12.35251 | 2.45299
2018-03-22 15:09 | 163692.9 | 480.0014 | 5 | 18 | 3.585275 | -6.519874 | 2.889701 | 0.8691238 | 12.35251 | 3.239569
2018-03-22 15:11 | 163812.9 | 600.0011 | 5 | 18 | 3.517584 | -6.520178 | 2.889701 | 1.08662 | 12.35251 | 4.011883
2018-03-22 15:13 | 163932.9 | 720.0014 | 5 | 18 | 3.457281 | -6.519835 | 2.889701 | 1.303941 | 12.35251 | 4.769606
2018-03-22 15:15 | 164052.9 | 840 | 5 | 18 | 3.406534 | -6.52022 | 2.889701 | 1.521235 | 12.35251 | 5.515167
2018-03-22 15:17 | 164172.9 | 960.0009 | 5 | 18 | 3.361434 | -6.519864 | 2.889701 | 1.738465 | 12.35251 | 6.25026
2018-03-22 15:19 | 164292.9 | 1080.0014 | 5 | 18 | 3.317028 | -6.519808 | 2.889701 | 1.95592 | 12.35251 | 6.976372
2018-03-22 15:21 | 164412.9 | 1200.0009 | 5 | 18 | 3.272766 | -6.519842 | 2.889701 | 2.173259 | 12.35251 | 7.692537
2018-03-22 15:23 | 164532.9 | 1320.0005 | 5 | 18 | 3.225119 | -6.520129 | 2.889701 | 2.390504 | 12.35251 | 8.398453
2018-03-22 15:25 | 164652.9 | 1440.0006 | 5 | 18 | 3.165291 | -6.519835 | 2.889701 | 2.607905 | 12.35251 | 9.093485
2018-03-22 15:27 | 164772.9 | 1560.0012 | 5 | 18 | 3.053465 | -6.519886 | 2.889701 | 2.825237 | 12.35251 | 9.771253
2018-03-22 15:28 | 164801.7 | 1588.8442 | 5 | 18 | 2.999995 | -6.519827 | 2.889701 | 2.877431 | 12.35251 | 9.929308
2018-03-22 15:30 | 164921.742 | 120.0014 | 6 | 18 | 3.653435 | 0 | 2.889701 | 2.877431 | 12.35251 | 9.929308
2018-03-22 15:32 | 165041.7408 | 240.0002 | 6 | 18 | 3.675478 | 0 | 2.889701 | 2.877431 | 12.35251 | 9.929308
2018-03-22 15:33 | 165101.7421 | 300.0015 | 6 | 18 | 3.680809 | 0 | 2.889701 | 2.877431 | 12.35251 | 9.929308
2018-03-22 15:33 | 165101.8 | 0.0025 | 7 | 19 | 3.680781 | 0 | 0 | 0 | 0 | 0
2018-03-22 15:35 | 165221.8 | 120.0015 | 2 | 19 | 4.107723 | 4.889843 | 0.1624163 | 7.36e-10 | 0.6585072 | 2.709e-09
2018-03-22 15:37 | 165341.8 | 240.0007 | 2 | 19 | 4.159581 | 4.889881 | 0.3254086 | 7.36e-10 | 1.332664 | 2.709e-09
2018-03-22 15:39 | 165461.8 | 360.0007 | 2 | 19 | 4.186567 | 4.89019 | 0.4883924 | 7.36e-10 | 2.01303 | 2.709e-09
2018-03-22 15:41 | 165581.8 | 480.0011 | 2 | 19 | 4.200237 | 4.76705 | 0.6506287 | 7.36e-10 | 2.693734 | 2.709e-09
2018-03-22 15:43 | 165701.8 | 600.0015 | 2 | 19 | 4.200242 | 4.433388 | 0.8041098 | 7.36e-10 | 3.338396 | 2.709e-09
2018-03-22 15:45 | 165821.8 | 720.0008 | 2 | 19 | 4.20027 | 4.085052 | 0.9460648 | 7.36e-10 | 3.934647 | 2.709e-09
2018-03-22 15:47 | 165941.8 | 840.001 | 2 | 19 | 4.200277 | 3.746391 | 1.076517 | 7.36e-10 | 4.48258 | 2.709e-09
2018-03-22 15:49 | 166061.8 | 960.001 | 2 | 19 | 4.200272 | 3.397066 | 1.19565 | 7.36e-10 | 4.98297 | 2.709e-09
2018-03-22 15:49 | 166109.5 | 1007.7165 | 2 | 19 | 4.200245 | 3.259996 | 1.239747 | 7.36e-10 | 5.16819 | 2.709e-09
2018-03-22 15:51 | 166229.6 | 120.0004 | 3 | 19 | 4.226743 | 3.260141 | 1.348028 | 7.36e-10 | 5.624301 | 2.709e-09
2018-03-22 15:53 | 166349.6 | 240.0012 | 3 | 19 | 4.257988 | 3.260115 | 1.456689 | 7.36e-10 | 6.085274 | 2.709e-09
2018-03-22 15:55 | 166469.6 | 360.0002 | 3 | 19 | 4.289436 | 3.26018 | 1.565369 | 7.36e-10 | 6.549737 | 2.709e-09
2018-03-22 15:57 | 166589.6 | 480.0012 | 3 | 19 | 4.321823 | 3.260136 | 1.674031 | 7.36e-10 | 7.017581 | 2.709e-09
2018-03-22 15:59 | 166709.6 | 600.0004 | 3 | 19 | 4.356029 | 3.260096 | 1.782611 | 7.36e-10 | 7.488678 | 2.709e-09
2018-03-22 16:01 | 166829.6 | 720.001 | 3 | 19 | 4.392437 | 3.260197 | 1.891379 | 7.36e-10 | 7.964428 | 2.709e-09
2018-03-22 16:03 | 166949.6 | 840.0008 | 3 | 19 | 4.400274 | 2.907673 | 1.994938 | 7.36e-10 | 8.420029 | 2.709e-09
2018-03-22 16:05 | 167069.6 | 960.0013 | 3 | 19 | 4.400281 | 2.565014 | 2.086042 | 7.36e-10 | 8.820914 | 2.709e-09
2018-03-22 16:07 | 167189.6 | 1080.0003 | 3 | 19 | 4.400248 | 2.267132 | 2.166473 | 7.36e-10 | 9.17483 | 2.709e-09
2018-03-22 16:09 | 167309.6 | 1200.0009 | 3 | 19 | 4.400256 | 2.006783 | 2.23761 | 7.36e-10 | 9.487849 | 2.709e-09
2018-03-22 16:11 | 167429.6 | 1320.0014 | 3 | 19 | 4.400259 | 1.779962 | 2.300627 | 7.36e-10 | 9.765141 | 2.709e-09
2018-03-22 16:13 | 167549.6 | 1440.001 | 3 | 19 | 4.400218 | 1.581345 | 2.356551 | 7.36e-10 | 10.01122 | 2.709e-09
2018-03-22 16:15 | 167669.6 | 1560 | 3 | 19 | 4.400274 | 1.409921 | 2.406348 | 7.36e-10 | 10.23034 | 2.709e-09
2018-03-22 16:17 | 167789.6 | 1680.0022 | 3 | 19 | 4.400225 | 1.258845 | 2.450753 | 7.36e-10 | 10.42573 | 2.709e-09
2018-03-22 16:19 | 167909.6 | 1800.0002 | 3 | 19 | 4.400254 | 1.1228 | 2.490423 | 7.36e-10 | 10.60029 | 2.709e-09
2018-03-22 16:21 | 168029.6 | 1920.001 | 3 | 19 | 4.40022 | 0.9943228 | 2.525661 | 7.36e-10 | 10.75534 | 2.709e-09
2018-03-22 16:23 | 168149.6 | 2040.0029 | 3 | 19 | 4.400203 | 0.8815632 | 2.556879 | 7.36e-10 | 10.89271 | 2.709e-09
2018-03-22 16:25 | 168269.6 | 2160.0019 | 3 | 19 | 4.400223 | 0.7867012 | 2.584613 | 7.36e-10 | 11.01475 | 2.709e-09
2018-03-22 16:27 | 168389.6 | 2280.0009 | 3 | 19 | 4.400215 | 0.7088327 | 2.609482 | 7.36e-10 | 11.12417 | 2.709e-09
2018-03-22 16:29 | 168509.6 | 2400.0001 | 3 | 19 | 4.400147 | 0.6420507 | 2.631979 | 7.36e-10 | 11.22317 | 2.709e-09
2018-03-22 16:31 | 168629.6 | 2520.0003 | 3 | 19 | 4.400205 | 0.5859432 | 2.652426 | 7.36e-10 | 11.31313 | 2.709e-09
2018-03-22 16:33 | 168749.6 | 2640.0009 | 3 | 19 | 4.400161 | 0.5354118 | 2.671083 | 7.36e-10 | 11.39523 | 2.709e-09
2018-03-22 16:35 | 168869.6 | 2760.0005 | 3 | 19 | 4.40018 | 0.4913311 | 2.688173 | 7.36e-10 | 11.47043 | 2.709e-09
2018-03-22 16:37 | 168989.6 | 2880.002 | 3 | 19 | 4.400172 | 0.4517336 | 2.703872 | 7.36e-10 | 11.53951 | 2.709e-09
2018-03-22 16:39 | 169109.6 | 3000.001 | 3 | 19 | 4.400132 | 0.4162903 | 2.718335 | 7.36e-10 | 11.60315 | 2.709e-09
2018-03-22 16:41 | 169229.6 | 3120.0001 | 3 | 19 | 4.400109 | 0.3842773 | 2.731687 | 7.36e-10 | 11.66189 | 2.709e-09
2018-03-22 16:43 | 169349.6 | 3240.0013 | 3 | 19 | 4.400138 | 0.3565073 | 2.74404 | 7.36e-10 | 11.71625 | 2.709e-09
2018-03-22 16:45 | 169469.6 | 3360.0001 | 3 | 19 | 4.400128 | 0.330617 | 2.755492 | 7.36e-10 | 11.76664 | 2.709e-09
2018-03-22 16:47 | 169589.6 | 3480.0029 | 3 | 19 | 4.400136 | 0.3075924 | 2.766127 | 7.36e-10 | 11.81344 | 2.709e-09
2018-03-22 16:49 | 169709.6 | 3600.0011 | 3 | 19 | 4.400127 | 0.2863417 | 2.776018 | 7.36e-10 | 11.85696 | 2.709e-09
2018-03-22 16:51 | 169829.6 | 3720.0001 | 3 | 19 | 4.400136 | 0.2639523 | 2.785198 | 7.36e-10 | 11.89735 | 2.709e-09
2018-03-22 16:53 | 169949.6 | 3840.0007 | 3 | 19 | 4.400145 | 0.2424316 | 2.793627 | 7.36e-10 | 11.93444 | 2.709e-09
2018-03-22 16:55 | 170069.6 | 3960.0012 | 3 | 19 | 4.400156 | 0.2229786 | 2.801379 | 7.36e-10 | 11.96855 | 2.709e-09
2018-03-22 16:57 | 170189.6 | 4080.0015 | 3 | 19 | 4.400126 | 0.206769 | 2.808528 | 7.36e-10 | 12.00001 | 2.709e-09
2018-03-22 16:59 | 170309.6 | 4200.0013 | 3 | 19 | 4.400119 | 0.1930923 | 2.815189 | 7.36e-10 | 12.02932 | 2.709e-09
2018-03-22 17:01 | 170429.6 | 4320.0002 | 3 | 19 | 4.400124 | 0.1819687 | 2.821437 | 7.36e-10 | 12.05681 | 2.709e-09
2018-03-22 17:03 | 170549.6 | 4440.0004 | 3 | 19 | 4.400145 | 0.1718903 | 2.82732 | 7.36e-10 | 12.0827 | 2.709e-09
2018-03-22 17:05 | 170669.6 | 4560.0006 | 3 | 19 | 4.400141 | 0.1623564 | 2.832879 | 7.36e-10 | 12.10715 | 2.709e-09
2018-03-22 17:07 | 170789.6 | 4680.0004 | 3 | 19 | 4.400156 | 0.1543188 | 2.838137 | 7.36e-10 | 12.13029 | 2.709e-09
2018-03-22 17:09 | 170909.6 | 4800.0004 | 3 | 19 | 4.400083 | 0.1452112 | 2.843117 | 7.36e-10 | 12.1522 | 2.709e-09
2018-03-22 17:11 | 171029.6 | 4920.0031 | 3 | 19 | 4.400096 | 0.1381025 | 2.847848 | 7.36e-10 | 12.17302 | 2.709e-09
2018-03-22 17:13 | 171149.6 | 5040 | 3 | 19 | 4.400104 | 0.1313009 | 2.852334 | 7.36e-10 | 12.19276 | 2.709e-09
2018-03-22 17:15 | 171269.6 | 5160.0017 | 3 | 19 | 4.400074 | 0.1244202 | 2.856596 | 7.36e-10 | 12.21151 | 2.709e-09
2018-03-22 17:17 | 171389.6 | 5280.003 | 3 | 19 | 4.400059 | 0.1179981 | 2.860637 | 7.36e-10 | 12.22929 | 2.709e-09
2018-03-22 17:19 | 171509.6 | 5400.0008 | 3 | 19 | 4.40006 | 0.1115313 | 2.864474 | 7.36e-10 | 12.24617 | 2.709e-09
2018-03-22 17:21 | 171629.6 | 5520.001 | 3 | 19 | 4.400105 | 0.1057301 | 2.868111 | 7.36e-10 | 12.26218 | 2.709e-09
2018-03-22 17:23 | 171749.6 | 5640.0006 | 3 | 19 | 4.400066 | 0.09779549 | 2.871514 | 7.36e-10 | 12.27715 | 2.709e-09
2018-03-22 17:25 | 171869.6 | 5760.0008 | 3 | 19 | 4.400165 | 0.09172916 | 2.874665 | 7.36e-10 | 12.29102 | 2.709e-09
2018-03-22 17:27 | 171989.6 | 5880.0012 | 3 | 19 | 4.400033 | 0.08336258 | 2.877576 | 7.36e-10 | 12.30382 | 2.709e-09
2018-03-22 17:28 | 172029.1 | 5919.5329 | 3 | 19 | 4.400047 | 0.08149624 | 2.878483 | 7.36e-10 | 12.30782 | 2.709e-09
2018-03-22 17:30 | 172149.1328 | 120.0003 | 4 | 19 | 4.39139 | 0 | 2.878483 | 7.36e-10 | 12.30782 | 2.709e-09
2018-03-22 17:32 | 172269.1345 | 240.002 | 4 | 19 | 4.390462 | 0 | 2.878483 | 7.36e-10 | 12.30782 | 2.709e-09
2018-03-22 17:33 | 172329.1352 | 300.0027 | 4 | 19 | 4.390124 | 0 | 2.878483 | 7.36e-10 | 12.30782 | 2.709e-09
2018-03-22 17:35 | 172449.2 | 120.0005 | 5 | 19 | 3.783211 | -6.51984 | 2.878483 | 0.2172951 | 12.30782 | 0.8340377
2018-03-22 17:37 | 172569.2 | 240.0016 | 5 | 19 | 3.723007 | -6.519872 | 2.878483 | 0.4346314 | 12.30782 | 1.65002
2018-03-22 17:39 | 172689.2 | 360.0008 | 5 | 19 | 3.653527 | -6.519869 | 2.878483 | 0.6519429 | 12.30782 | 2.451612
2018-03-22 17:41 | 172809.2 | 480.0011 | 5 | 19 | 3.58281 | -6.519842 | 2.878483 | 0.8692577 | 12.30782 | 3.237866
2018-03-22 17:43 | 172929.2 | 600.0013 | 5 | 19 | 3.515118 | -6.519929 | 2.878483 | 1.08656 | 12.30782 | 4.008971
2018-03-22 17:45 | 173049.2 | 720.0013 | 5 | 19 | 3.454854 | -6.519946 | 2.878483 | 1.303933 | 12.30782 | 4.766365
2018-03-22 17:47 | 173169.2 | 840.0015 | 5 | 19 | 3.404088 | -6.519961 | 2.878483 | 1.521258 | 12.30782 | 5.511505
2018-03-22 17:49 | 173289.2 | 960.0018 | 5 | 19 | 3.360631 | -6.519934 | 2.878483 | 1.73856 | 12.30782 | 6.246393
2018-03-22 17:51 | 173409.2 | 1080.0016 | 5 | 19 | 3.320989 | -6.519959 | 2.878483 | 1.955857 | 12.30782 | 6.972316
2018-03-22 17:53 | 173529.2 | 1200.0005 | 5 | 19 | 3.280456 | -6.519896 | 2.878483 | 2.173201 | 12.30782 | 7.689815
2018-03-22 17:55 | 173649.2 | 1320.0019 | 5 | 19 | 3.233066 | -6.51986 | 2.878483 | 2.390534 | 12.30782 | 8.397786
2018-03-22 17:57 | 173769.2 | 1440.0012 | 5 | 19 | 3.17069 | -6.519899 | 2.878483 | 2.607907 | 12.30782 | 9.094234
2018-03-22 17:59 | 173889.2 | 1560.0003 | 5 | 19 | 3.053563 | -6.519946 | 2.878483 | 2.825231 | 12.30782 | 9.772426
2018-03-22 18:00 | 173917.7 | 1588.4865 | 5 | 19 | 2.999992 | -6.519941 | 2.878483 | 2.876822 | 12.30782 | 9.928658
2018-03-22 18:02 | 174037.8 | 120.001 | 6 | 19 | 3.653279 | 0 | 2.878483 | 2.876822 | 12.30782 | 9.928658
2018-03-22 18:04 | 174157.8 | 240.002 | 6 | 19 | 3.675503 | 0 | 2.878483 | 2.876822 | 12.30782 | 9.928658
2018-03-22 18:05 | 174217.8 | 300.0013 | 6 | 19 | 3.680865 | 0 | 2.878483 | 2.876822 | 12.30782 | 9.928658
2018-03-22 18:05 | 174217.8 | 0.0024 | 7 | 20 | 3.680976 | 0 | 0 | 0 | 0 | 0
2018-03-22 18:07 | 174337.8 | 120.0007 | 2 | 20 | 4.110668 | 4.889887 | 0.1624237 | 0 | 0.6589401 | 0
2018-03-22 18:09 | 174457.8 | 240.0008 | 2 | 20 | 4.162992 | 4.889933 | 0.3253917 | 0 | 1.333511 | 0
2018-03-22 18:11 | 174577.8 | 360.001 | 2 | 20 | 4.190063 | 4.889896 | 0.4883924 | 0 | 2.014508 | 0
2018-03-22 18:13 | 174697.8 | 480.0008 | 2 | 20 | 4.200287 | 4.713617 | 0.6497477 | 0 | 2.691846 | 0
2018-03-22 18:15 | 174817.8 | 600.0002 | 2 | 20 | 4.20025 | 4.3806 | 0.8014511 | 0 | 3.329041 | 0
2018-03-22 18:17 | 174937.8 | 720.0015 | 2 | 20 | 4.200284 | 4.039574 | 0.9416943 | 0 | 3.9181 | 0
2018-03-22 18:19 | 175057.8 | 840.0008 | 2 | 20 | 4.200273 | 3.706722 | 1.070788 | 0 | 4.460328 | 0
2018-03-22 18:21 | 175177.8 | 960.0003 | 2 | 20 | 4.200261 | 3.389591 | 1.189006 | 0 | 4.956876 | 0
2018-03-22 18:22 | 175230.1 | 1012.3146 | 2 | 20 | 4.200296 | 3.259985 | 1.237327 | 0 | 5.159835 | 0
2018-03-22 18:24 | 175350.1568 | 120.0003 | 3 | 20 | 4.223102 | 3.259769 | 1.345609 | 0 | 5.61577 | 0
2018-03-22 18:26 | 175470.1581 | 240.0016 | 3 | 20 | 4.250988 | 3.260126 | 1.454268 | 0 | 6.076116 | 0
2018-03-22 18:28 | 175590.1568 | 360.0003 | 3 | 20 | 4.283136 | 3.259871 | 1.562918 | 0 | 6.539699 | 0
2018-03-22 18:30 | 175710.1569 | 480.0004 | 3 | 20 | 4.318373 | 3.259933 | 1.671602 | 0 | 7.007097 | 0
2018-03-22 18:32 | 175830.1573 | 600.0008 | 3 | 20 | 4.355712 | 3.259846 | 1.78028 | 0 | 7.47844 | 0
2018-03-22 18:34 | 175950.1571 | 720.0006 | 3 | 20 | 4.393624 | 3.260174 | 1.888917 | 0 | 7.95368 | 0
2018-03-22 18:36 | 176070.1571 | 840.0006 | 3 | 20 | 4.400272 | 2.89044 | 1.992033 | 0 | 8.407358 | 0
2018-03-22 18:38 | 176190.1577 | 960.0012 | 3 | 20 | 4.400301 | 2.550369 | 2.082548 | 0 | 8.805648 | 0
2018-03-22 18:40 | 176310.1576 | 1080.0011 | 3 | 20 | 4.400236 | 2.25444 | 2.162518 | 0 | 9.157538 | 0
2018-03-22 18:42 | 176430.1574 | 1200.0009 | 3 | 20 | 4.400218 | 1.998793 | 2.233307 | 0 | 9.469028 | 0
2018-03-22 18:44 | 176550.1566 | 1320.0001 | 3 | 20 | 4.40027 | 1.776719 | 2.296141 | 0 | 9.745514 | 0
2018-03-22 18:46 | 176670.1579 | 1440.0014 | 3 | 20 | 4.400209 | 1.580861 | 2.352032 | 0 | 9.991448 | 0
2018-03-22 18:48 | 176790.1574 | 1560.0009 | 3 | 20 | 4.400215 | 1.41076 | 2.401822 | 0 | 10.21053 | 0
2018-03-22 18:50 | 176910.1579 | 1680.0014 | 3 | 20 | 4.400228 | 1.2623 | 2.446332 | 0 | 10.40639 | 0
2018-03-22 18:52 | 177030.1578 | 1800.0013 | 3 | 20 | 4.400218 | 1.131077 | 2.486154 | 0 | 10.58161 | 0
2018-03-22 18:54 | 177150.1573 | 1920.0008 | 3 | 20 | 4.40022 | 1.016062 | 2.521906 | 0 | 10.73893 | 0
2018-03-22 18:56 | 177270.1569 | 2040.0004 | 3 | 20 | 4.400198 | 0.9143333 | 2.554041 | 0 | 10.88033 | 0
2018-03-22 18:58 | 177390.1566 | 2160.0001 | 3 | 20 | 4.400206 | 0.8234882 | 2.582978 | 0 | 11.00766 | 0
2018-03-22 19:00 | 177510.1576 | 2280.0011 | 3 | 20 | 4.400192 | 0.7352715 | 2.608943 | 0 | 11.12191 | 0
2018-03-22 19:02 | 177630.1572 | 2400.0007 | 3 | 20 | 4.400158 | 0.6561003 | 2.63211 | 0 | 11.22385 | 0
2018-03-22 19:04 | 177750.1584 | 2520.0019 | 3 | 20 | 4.400178 | 0.5874977 | 2.6528 | 0 | 11.31489 | 0
2018-03-22 19:06 | 177870.1567 | 2640.0002 | 3 | 20 | 4.400171 | 0.5320425 | 2.671421 | 0 | 11.39682 | 0
2018-03-22 19:08 | 177990.1567 | 2760.0002 | 3 | 20 | 4.400142 | 0.4844961 | 2.688352 | 0 | 11.47132 | 0
2018-03-22 19:10 | 178110.1581 | 2880.0016 | 3 | 20 | 4.400141 | 0.4441242 | 2.703825 | 0 | 11.53941 | 0
2018-03-22 19:12 | 178230.1573 | 3000.0008 | 3 | 20 | 4.400188 | 0.4089117 | 2.718017 | 0 | 11.60186 | 0
2018-03-22 19:14 | 178350.1573 | 3120.0008 | 3 | 20 | 4.400147 | 0.3773718 | 2.731115 | 0 | 11.65949 | 0
2018-03-22 19:16 | 178470.1581 | 3240.0016 | 3 | 20 | 4.400158 | 0.3496637 | 2.743221 | 0 | 11.71276 | 0
2018-03-22 19:18 | 178590.1581 | 3360.0016 | 3 | 20 | 4.400168 | 0.3248425 | 2.754448 | 0 | 11.76216 | 0
2018-03-22 19:20 | 178710.158 | 3480.0015 | 3 | 20 | 4.400159 | 0.3021383 | 2.764881 | 0 | 11.80806 | 0
2018-03-22 19:22 | 178830.158 | 3600.0015 | 3 | 20 | 4.400125 | 0.2815361 | 2.774609 | 0 | 11.85087 | 0
2018-03-22 19:24 | 178950.1573 | 3720.0008 | 3 | 20 | 4.400095 | 0.2628193 | 2.783687 | 0 | 11.89081 | 0
2018-03-22 19:26 | 179070.1573 | 3840.0008 | 3 | 20 | 4.40014 | 0.2467403 | 2.792176 | 0 | 11.92817 | 0
2018-03-22 19:28 | 179190.1577 | 3960.0012 | 3 | 20 | 4.40014 | 0.2320013 | 2.80014 | 0 | 11.96321 | 0
2018-03-22 19:30 | 179310.1572 | 4080.0007 | 3 | 20 | 4.400128 | 0.217577 | 2.807626 | 0 | 11.99615 | 0
2018-03-22 19:32 | 179430.1581 | 4200.0016 | 3 | 20 | 4.400095 | 0.2025747 | 2.814639 | 0 | 12.027 | 0
2018-03-22 19:34 | 179550.157 | 4320.0005 | 3 | 20 | 4.400121 | 0.1884193 | 2.821157 | 0 | 12.05569 | 0
2018-03-22 19:36 | 179670.1576 | 4440.0011 | 3 | 20 | 4.400069 | 0.1733456 | 2.82719 | 0 | 12.08223 | 0
2018-03-22 19:38 | 179790.1568 | 4560.0003 | 3 | 20 | 4.400166 | 0.1621981 | 2.83277 | 0 | 12.10678 | 0
2018-03-22 19:40 | 179910.1566 | 4680.0001 | 3 | 20 | 4.400128 | 0.1517591 | 2.837978 | 0 | 12.1297 | 0
2018-03-22 19:42 | 180030.1578 | 4800.0013 | 3 | 20 | 4.400088 | 0.1416187 | 2.842872 | 0 | 12.15123 | 0
2018-03-22 19:44 | 180150.1575 | 4920.001 | 3 | 20 | 4.400072 | 0.1341314 | 2.847478 | 0 | 12.1715 | 0
2018-03-22 19:46 | 180270.1579 | 5040.0014 | 3 | 20 | 4.400025 | 0.1265574 | 2.851825 | 0 | 12.19063 | 0
2018-03-22 19:48 | 180390.157 | 5160.0005 | 3 | 20 | 4.400154 | 0.1207228 | 2.855947 | 0 | 12.20877 | 0
2018-03-22 19:50 | 180510.1584 | 5280.0019 | 3 | 20 | 4.400103 | 0.1143169 | 2.859852 | 0 | 12.22595 | 0
2018-03-22 19:52 | 180630.1572 | 5400.0007 | 3 | 20 | 4.400087 | 0.1085434 | 2.863558 | 0 | 12.24226 | 0
2018-03-22 19:54 | 180750.1565 | 5520 | 3 | 20 | 4.400074 | 0.1022615 | 2.867072 | 0 | 12.25772 | 0
2018-03-22 19:56 | 180870.1573 | 5640.0008 | 3 | 20 | 4.400118 | 0.09782887 | 2.870404 | 0 | 12.27238 | 0
2018-03-22 19:58 | 180990.1569 | 5760.0004 | 3 | 20 | 4.400121 | 0.09268188 | 2.873557 | 0 | 12.28625 | 0
2018-03-22 20:00 | 181110.1566 | 5880.0001 | 3 | 20 | 4.400057 | 0.08659554 | 2.876551 | 0 | 12.29942 | 0
2018-03-22 20:02 | 181230.1572 | 6000.0007 | 3 | 20 | 4.400074 | 0.08264732 | 2.87938 | 0 | 12.31187 | 0
2018-03-22 20:02 | 181274.7919 | 6044.6354 | 3 | 20 | 4.400111 | 0.08149815 | 2.880398 | 0 | 12.31635 | 0
2018-03-22 20:04 | 181394.8 | 120.0007 | 4 | 20 | 4.391685 | 0 | 2.880398 | 0 | 12.31635 | 0
2018-03-22 20:06 | 181514.8 | 240.0013 | 4 | 20 | 4.390858 | 0 | 2.880398 | 0 | 12.31635 | 0
2018-03-22 20:07 | 181574.8 | 300.001 | 4 | 20 | 4.390599 | 0 | 2.880398 | 0 | 12.31635 | 0
2018-03-22 20:09 | 181694.9 | 120.0004 | 5 | 20 | 3.783167 | -6.519976 | 2.880398 | 0.217258 | 12.31635 | 0.834409
2018-03-22 20:11 | 181814.9 | 240.0007 | 5 | 20 | 3.721251 | -6.519934 | 2.880398 | 0.4346452 | 12.31635 | 1.650339
2018-03-22 20:13 | 181934.9 | 360.002 | 5 | 20 | 3.650373 | -6.519963 | 2.880398 | 0.6519467 | 12.31635 | 2.451332
2018-03-22 20:15 | 182054.9 | 480.0006 | 5 | 20 | 3.579114 | -6.519936 | 2.880398 | 0.8692799 | 12.31635 | 3.2369
2018-03-22 20:17 | 182174.9 | 600.0007 | 5 | 20 | 3.51177 | -6.519909 | 2.880398 | 1.086624 | 12.31635 | 4.007392
2018-03-22 20:19 | 182294.9 | 720.0007 | 5 | 20 | 3.451493 | -6.519971 | 2.880398 | 1.303898 | 12.31635 | 4.763696
2018-03-22 20:21 | 182414.9 | 840.0006 | 5 | 20 | 3.401069 | -6.519894 | 2.880398 | 1.521188 | 12.31635 | 5.508025
2018-03-22 20:23 | 182534.9 | 960.0005 | 5 | 20 | 3.35753 | -6.519876 | 2.880398 | 1.738422 | 12.31635 | 6.242032
2018-03-22 20:25 | 182654.9 | 1080.0012 | 5 | 20 | 3.317667 | -6.519939 | 2.880398 | 1.955808 | 12.31635 | 6.967541
2018-03-22 20:27 | 182774.9 | 1200.0006 | 5 | 20 | 3.27929 | -6.519923 | 2.880398 | 2.173263 | 12.31635 | 7.684818
2018-03-22 20:29 | 182894.9 | 1320.0008 | 5 | 20 | 3.236685 | -6.519904 | 2.880398 | 2.390548 | 12.31635 | 8.392871
2018-03-22 20:31 | 183014.9 | 1440.0002 | 5 | 20 | 3.182189 | -6.519944 | 2.880398 | 2.607902 | 12.31635 | 9.090803
2018-03-22 20:33 | 183134.9 | 1560.0004 | 5 | 20 | 3.076732 | -6.519891 | 2.880398 | 2.825238 | 12.31635 | 9.772827
2018-03-22 20:34 | 183176 | 1601.1079 | 5 | 20 | 2.999989 | -6.519924 | 2.880398 | 2.899681 | 12.31635 | 9.999245
2018-03-22 20:36 | 183296.1 | 120.0012 | 6 | 20 | 3.64551 | 0 | 2.880398 | 2.899681 | 12.31635 | 9.999245
2018-03-22 20:38 | 183416.1 | 239.9999 | 6 | 20 | 3.669579 | 0 | 2.880398 | 2.899681 | 12.31635 | 9.999245
2018-03-22 20:39 | 183476.1 | 300.0034 | 6 | 20 | 3.675492 | 0 | 2.880398 | 2.899681 | 12.31635 | 9.999245
2018-03-22 20:39 | 183476.1 | 0.0025 | 7 | 21 | 3.675634 | 0 | 0 | 0 | 0 | 0
2018-03-22 20:41 | 183596.2 | 120.0009 | 2 | 21 | 4.106144 | 4.890011 | 0.1624254 | 4.295e-09 | 0.6580532 | 1.5785e-08
2018-03-22 20:43 | 183716.2 | 240.0008 | 2 | 21 | 4.163183 | 4.890013 | 0.3254259 | 4.295e-09 | 1.332444 | 1.5785e-08
2018-03-22 20:45 | 183836.2 | 360.0009 | 2 | 21 | 4.193863 | 4.889975 | 0.488418 | 4.295e-09 | 2.013765 | 1.5785e-08
2018-03-22 20:47 | 183956.2 | 480.0011 | 2 | 21 | 4.200301 | 4.654097 | 0.6484845 | 4.295e-09 | 2.685942 | 1.5785e-08
2018-03-22 20:49 | 184076.2 | 600.0015 | 2 | 21 | 4.200269 | 4.32588 | 0.798191 | 4.295e-09 | 3.314749 | 1.5785e-08
2018-03-22 20:51 | 184196.2 | 720.0002 | 2 | 21 | 4.200266 | 3.993198 | 0.9368393 | 4.295e-09 | 3.89711 | 1.5785e-08
2018-03-22 20:53 | 184316.2 | 840.0013 | 2 | 21 | 4.200253 | 3.675062 | 1.064626 | 4.295e-09 | 4.433848 | 1.5785e-08
2018-03-22 20:55 | 184436.2 | 960.0011 | 2 | 21 | 4.200302 | 3.374897 | 1.182031 | 4.295e-09 | 4.926981 | 1.5785e-08
2018-03-22 20:56 | 184484 | 1007.8215 | 2 | 21 | 4.200282 | 3.259989 | 1.226081 | 4.295e-09 | 5.112 | 1.5785e-08
2018-03-22 20:58 | 184604 | 120.0003 | 3 | 21 | 4.222396 | 3.25984 | 1.334359 | 4.295e-09 | 5.567884 | 1.5785e-08
2018-03-22 21:00 | 184724 | 240.0019 | 3 | 21 | 4.248176 | 3.259842 | 1.443068 | 4.295e-09 | 6.028284 | 1.5785e-08
2018-03-22 21:02 | 184844 | 360.0016 | 3 | 21 | 4.275774 | 3.259781 | 1.551704 | 4.295e-09 | 6.491272 | 1.5785e-08
2018-03-22 21:04 | 184964 | 480.0014 | 3 | 21 | 4.305592 | 3.260197 | 1.6604 | 4.295e-09 | 6.957629 | 1.5785e-08
2018-03-22 21:06 | 185084 | 600.0016 | 3 | 21 | 4.337481 | 3.259851 | 1.769063 | 4.295e-09 | 7.427202 | 1.5785e-08
2018-03-22 21:08 | 185204 | 720.0002 | 3 | 21 | 4.372107 | 3.259863 | 1.877703 | 4.295e-09 | 7.900284 | 1.5785e-08
2018-03-22 21:10 | 185324 | 840.0012 | 3 | 21 | 4.400304 | 3.12215 | 1.985754 | 4.295e-09 | 8.374568 | 1.5785e-08
2018-03-22 21:12 | 185444 | 960.0007 | 3 | 21 | 4.400291 | 2.701897 | 2.082578 | 4.295e-09 | 8.800621 | 1.5785e-08
2018-03-22 21:14 | 185564 | 1080.0016 | 3 | 21 | 4.400248 | 2.347687 | 2.166577 | 4.295e-09 | 9.170238 | 1.5785e-08
2018-03-22 21:16 | 185684 | 1200.0004 | 3 | 21 | 4.40028 | 2.044943 | 2.239616 | 4.295e-09 | 9.491631 | 1.5785e-08
2018-03-22 21:18 | 185804 | 1320.0011 | 3 | 21 | 4.400232 | 1.799644 | 2.303554 | 4.295e-09 | 9.772969 | 1.5785e-08
2018-03-22 21:20 | 185924 | 1440.0025 | 3 | 21 | 4.400235 | 1.594158 | 2.360033 | 4.295e-09 | 10.02149 | 1.5785e-08
2018-03-22 21:22 | 186044 | 1560.0009 | 3 | 21 | 4.400279 | 1.419065 | 2.410181 | 4.295e-09 | 10.24216 | 1.5785e-08
2018-03-22 21:24 | 186164 | 1680.0012 | 3 | 21 | 4.400213 | 1.267715 | 2.454899 | 4.295e-09 | 10.43893 | 1.5785e-08
2018-03-22 21:26 | 186284 | 1800.0004 | 3 | 21 | 4.400165 | 1.135872 | 2.49493 | 4.295e-09 | 10.61507 | 1.5785e-08
2018-03-22 21:28 | 186404 | 1920.0004 | 3 | 21 | 4.400212 | 1.022389 | 2.530862 | 4.295e-09 | 10.77318 | 1.5785e-08
2018-03-22 21:30 | 186524 | 2040 | 3 | 21 | 4.400233 | 0.9224195 | 2.563229 | 4.295e-09 | 10.9156 | 1.5785e-08
2018-03-22 21:32 | 186644 | 2160.0012 | 3 | 21 | 4.400198 | 0.8335896 | 2.592461 | 4.295e-09 | 11.04423 | 1.5785e-08
2018-03-22 21:34 | 186764 | 2280.0004 | 3 | 21 | 4.400176 | 0.755208 | 2.618921 | 4.295e-09 | 11.16066 | 1.5785e-08
2018-03-22 21:36 | 186884 | 2400.0009 | 3 | 21 | 4.400178 | 0.6862955 | 2.642926 | 4.295e-09 | 11.26628 | 1.5785e-08
2018-03-22 21:38 | 187004 | 2520.0013 | 3 | 21 | 4.400219 | 0.6254797 | 2.664764 | 4.295e-09 | 11.36237 | 1.5785e-08
2018-03-22 21:40 | 187124 | 2640.0005 | 3 | 21 | 4.400161 | 0.5698757 | 2.684673 | 4.295e-09 | 11.44998 | 1.5785e-08
2018-03-22 21:42 | 187244 | 2760 | 3 | 21 | 4.4002 | 0.5222816 | 2.702858 | 4.295e-09 | 11.53 | 1.5785e-08
2018-03-22 21:44 | 187364 | 2880.0003 | 3 | 21 | 4.400121 | 0.4781876 | 2.719522 | 4.295e-09 | 11.60332 | 1.5785e-08
2018-03-22 21:46 | 187484 | 3000.0018 | 3 | 21 | 4.400205 | 0.4355593 | 2.734745 | 4.295e-09 | 11.6703 | 1.5785e-08
2018-03-22 21:48 | 187604 | 3120.0013 | 3 | 21 | 4.400156 | 0.3941774 | 2.748561 | 4.295e-09 | 11.7311 | 1.5785e-08
2018-03-22 21:50 | 187724 | 3240.0011 | 3 | 21 | 4.400162 | 0.357645 | 2.761086 | 4.295e-09 | 11.78621 | 1.5785e-08
2018-03-22 21:52 | 187844 | 3360.0012 | 3 | 21 | 4.400169 | 0.3283176 | 2.772496 | 4.295e-09 | 11.83641 | 1.5785e-08
2018-03-22 21:54 | 187964 | 3480.0018 | 3 | 21 | 4.400177 | 0.3032627 | 2.782997 | 4.295e-09 | 11.88262 | 1.5785e-08
2018-03-22 21:56 | 188084 | 3600.0008 | 3 | 21 | 4.400158 | 0.2813358 | 2.792721 | 4.295e-09 | 11.9254 | 1.5785e-08
2018-03-22 21:58 | 188204 | 3720.0006 | 3 | 21 | 4.400156 | 0.2622623 | 2.80177 | 4.295e-09 | 11.96522 | 1.5785e-08
2018-03-22 22:00 | 188324 | 3840.0015 | 3 | 21 | 4.400092 | 0.2446623 | 2.810217 | 4.295e-09 | 12.00239 | 1.5785e-08
2018-03-22 22:02 | 188444 | 3960.0016 | 3 | 21 | 4.400087 | 0.2302542 | 2.818147 | 4.295e-09 | 12.03728 | 1.5785e-08
2018-03-22 22:04 | 188564 | 4080.0008 | 3 | 21 | 4.400151 | 0.2165337 | 2.825596 | 4.295e-09 | 12.07006 | 1.5785e-08
2018-03-22 22:06 | 188684 | 4200.0003 | 3 | 21 | 4.40008 | 0.2035713 | 2.832588 | 4.295e-09 | 12.10082 | 1.5785e-08
2018-03-22 22:08 | 188804 | 4320.0017 | 3 | 21 | 4.400088 | 0.1916618 | 2.839188 | 4.295e-09 | 12.12987 | 1.5785e-08
2018-03-22 22:10 | 188924 | 4440.0009 | 3 | 21 | 4.400115 | 0.1812181 | 2.845403 | 4.295e-09 | 12.15721 | 1.5785e-08
2018-03-22 22:12 | 189044 | 4560.0002 | 3 | 21 | 4.400116 | 0.1708279 | 2.851266 | 4.295e-09 | 12.18301 | 1.5785e-08
2018-03-22 22:14 | 189164 | 4680.0015 | 3 | 21 | 4.40009 | 0.1610804 | 2.856798 | 4.295e-09 | 12.20735 | 1.5785e-08
2018-03-22 22:16 | 189284 | 4800.0005 | 3 | 21 | 4.400083 | 0.1517458 | 2.86202 | 4.295e-09 | 12.23033 | 1.5785e-08
2018-03-22 22:18 | 189404 | 4920.0003 | 3 | 21 | 4.400115 | 0.1441908 | 2.866949 | 4.295e-09 | 12.25202 | 1.5785e-08
2018-03-22 22:20 | 189524 | 5040.0002 | 3 | 21 | 4.400086 | 0.1359253 | 2.871611 | 4.295e-09 | 12.27253 | 1.5785e-08
2018-03-22 22:22 | 189644 | 5160.0003 | 3 | 21 | 4.40009 | 0.1269655 | 2.87599 | 4.295e-09 | 12.2918 | 1.5785e-08
2018-03-22 22:24 | 189764 | 5280.0003 | 3 | 21 | 4.400097 | 0.1168213 | 2.880045 | 4.295e-09 | 12.30964 | 1.5785e-08
2018-03-22 22:26 | 189884 | 5400.0011 | 3 | 21 | 4.40012 | 0.1078176 | 2.883787 | 4.295e-09 | 12.32611 | 1.5785e-08
2018-03-22 22:28 | 190004 | 5520.0013 | 3 | 21 | 4.400099 | 0.1003666 | 2.887254 | 4.295e-09 | 12.34136 | 1.5785e-08
2018-03-22 22:30 | 190124 | 5640.0003 | 3 | 21 | 4.40009 | 0.09412766 | 2.890494 | 4.295e-09 | 12.35562 | 1.5785e-08
2018-03-22 22:32 | 190244 | 5760.0013 | 3 | 21 | 4.400072 | 0.08885193 | 2.893548 | 4.295e-09 | 12.36905 | 1.5785e-08
2018-03-22 22:34 | 190364 | 5880.0009 | 3 | 21 | 4.400063 | 0.08370018 | 2.896425 | 4.295e-09 | 12.38172 | 1.5785e-08
2018-03-22 22:35 | 190442.2 | 5958.2362 | 3 | 21 | 4.40011 | 0.08149147 | 2.898223 | 4.295e-09 | 12.38962 | 1.5785e-08
2018-03-22 22:37 | 190562.3 | 120.0002 | 4 | 21 | 4.391421 | 0 | 2.898223 | 4.295e-09 | 12.38962 | 1.5785e-08
2018-03-22 22:39 | 190682.3 | 240.0002 | 4 | 21 | 4.390482 | 0 | 2.898223 | 4.295e-09 | 12.38962 | 1.5785e-08
2018-03-22 22:40 | 190742.3 | 300.0023 | 4 | 21 | 4.390149 | 0 | 2.898223 | 4.295e-09 | 12.38962 | 1.5785e-08
2018-03-22 22:42 | 190862.4 | 120.0005 | 5 | 21 | 3.787878 | -6.519949 | 2.898223 | 0.2171749 | 12.38962 | 0.8344893
2018-03-22 22:44 | 190982.4 | 240.0012 | 5 | 21 | 3.727705 | -6.519961 | 2.898223 | 0.4346607 | 12.38962 | 1.652056
2018-03-22 22:46 | 191102.4 | 360.0012 | 5 | 21 | 3.6578 | -6.519933 | 2.898223 | 0.6519753 | 12.38962 | 2.454614
2018-03-22 22:48 | 191222.4 | 480.0006 | 5 | 21 | 3.586807 | -6.519961 | 2.898223 | 0.86927 | 12.38962 | 3.241695
2018-03-22 22:50 | 191342.4 | 600.0011 | 5 | 21 | 3.519142 | -6.519966 | 2.898223 | 1.086618 | 12.38962 | 4.013832
2018-03-22 22:52 | 191462.4 | 720.0001 | 5 | 21 | 3.458469 | -6.519956 | 2.898223 | 1.303923 | 12.38962 | 4.771802
2018-03-22 22:54 | 191582.4 | 840.0019 | 5 | 21 | 3.40573 | -6.519979 | 2.898223 | 1.521237 | 12.38962 | 5.517567
2018-03-22 22:56 | 191702.4 | 960.0017 | 5 | 21 | 3.357656 | -6.519916 | 2.898223 | 1.738572 | 12.38962 | 6.252439
2018-03-22 22:58 | 191822.4 | 1080.001 | 5 | 21 | 3.312524 | -6.519943 | 2.898223 | 1.955955 | 12.38962 | 6.977394
2018-03-22 23:00 | 191942.4 | 1200.001 | 5 | 21 | 3.268911 | -6.519881 | 2.898223 | 2.173227 | 12.38962 | 7.69232
2018-03-22 23:02 | 192062.4 | 1320.0007 | 5 | 21 | 3.223112 | -6.520005 | 2.898223 | 2.390564 | 12.38962 | 8.397929
2018-03-22 23:04 | 192182.4 | 1440.0002 | 5 | 21 | 3.164703 | -6.519892 | 2.898223 | 2.607907 | 12.38962 | 9.092499
2018-03-22 23:06 | 192302.4 | 1560.0003 | 5 | 21 | 3.0522 | -6.519933 | 2.898223 | 2.825254 | 12.38962 | 9.770049
2018-03-22 23:07 | 192330.7 | 1588.3193 | 5 | 21 | 2.999999 | -6.519949 | 2.898223 | 2.876515 | 12.38962 | 9.925247
2018-03-22 23:09 | 192450.7 | 120.0004 | 6 | 21 | 3.653766 | 0 | 2.898223 | 2.876515 | 12.38962 | 9.925247
2018-03-22 23:11 | 192570.7 | 240.001 | 6 | 21 | 3.675767 | 0 | 2.898223 | 2.876515 | 12.38962 | 9.925247
2018-03-22 23:12 | 192630.7 | 300.003 | 6 | 21 | 3.681068 | 0 | 2.898223 | 2.876515 | 12.38962 | 9.925247
2018-03-22 23:12 | 192630.7 | 0.0025 | 7 | 22 | 3.680918 | 0 | 0 | 0 | 0 | 0
2018-03-22 23:14 | 192750.8 | 120.0011 | 2 | 22 | 4.108172 | 4.889973 | 0.1624918 | 1.143e-09 | 0.6588831 | 4.208e-09
2018-03-22 23:16 | 192870.8 | 240.0017 | 2 | 22 | 4.160253 | 4.889994 | 0.3254691 | 1.143e-09 | 1.333073 | 4.208e-09
2018-03-22 23:18 | 192990.8 | 360.0007 | 2 | 22 | 4.18724 | 4.889975 | 0.4884378 | 1.143e-09 | 2.013479 | 4.208e-09
2018-03-22 23:20 | 193110.8 | 480.0011 | 2 | 22 | 4.200277 | 4.753889 | 0.6505554 | 1.143e-09 | 2.693764 | 4.208e-09
2018-03-22 23:22 | 193230.8 | 600.0014 | 2 | 22 | 4.200281 | 4.419243 | 0.8034871 | 1.143e-09 | 3.336118 | 4.208e-09
2018-03-22 23:24 | 193350.8 | 720.0002 | 2 | 22 | 4.200277 | 4.075464 | 0.9450244 | 1.143e-09 | 3.930614 | 4.208e-09
2018-03-22 23:26 | 193470.8 | 840.0004 | 2 | 22 | 4.200264 | 3.736792 | 1.075163 | 1.143e-09 | 4.477231 | 4.208e-09
2018-03-22 23:28 | 193590.8 | 960.001 | 2 | 22 | 4.200278 | 3.400999 | 1.194144 | 1.143e-09 | 4.976985 | 4.208e-09
2018-03-22 23:28 | 193640.6 | 1009.8176 | 2 | 22 | 4.200282 | 3.259983 | 1.240314 | 1.143e-09 | 5.17091 | 4.208e-09
2018-03-22 23:30 | 193760.6 | 120.0007 | 3 | 22 | 4.226847 | 3.260157 | 1.348597 | 1.143e-09 | 5.627039 | 4.208e-09
2018-03-22 23:32 | 193880.6 | 240.0007 | 3 | 22 | 4.258167 | 3.260225 | 1.457186 | 1.143e-09 | 6.087701 | 4.208e-09
2018-03-22 23:34 | 194000.6 | 360.0006 | 3 | 22 | 4.290059 | 3.260094 | 1.565903 | 1.143e-09 | 6.552365 | 4.208e-09
2018-03-22 23:36 | 194120.6 | 480.0002 | 3 | 22 | 4.322835 | 3.259924 | 1.674588 | 1.143e-09 | 7.020401 | 4.208e-09
2018-03-22 23:38 | 194240.6 | 600.0014 | 3 | 22 | 4.35729 | 3.260185 | 1.783249 | 1.143e-09 | 7.491983 | 4.208e-09
2018-03-22 23:40 | 194360.6 | 720.0014 | 3 | 22 | 4.393981 | 3.259798 | 1.891921 | 1.143e-09 | 7.967469 | 4.208e-09
2018-03-22 23:42 | 194480.6 | 840.0032 | 3 | 22 | 4.400301 | 2.892576 | 1.994986 | 1.143e-09 | 8.420928 | 4.208e-09
2018-03-22 23:44 | 194600.6 | 960.0001 | 3 | 22 | 4.400236 | 2.551085 | 2.085557 | 1.143e-09 | 8.819465 | 4.208e-09
2018-03-22 23:46 | 194720.6 | 1080.0014 | 3 | 22 | 4.400267 | 2.256075 | 2.165565 | 1.143e-09 | 9.17152 | 4.208e-09
2018-03-22 23:48 | 194840.6 | 1200.0015 | 3 | 22 | 4.400235 | 1.998055 | 2.236387 | 1.143e-09 | 9.483159 | 4.208e-09
2018-03-22 23:50 | 194960.6 | 1320.0002 | 3 | 22 | 4.400227 | 1.773553 | 2.299161 | 1.143e-09 | 9.759377 | 4.208e-09
2018-03-22 23:52 | 195080.6 | 1440.0011 | 3 | 22 | 4.400278 | 1.578207 | 2.35494 | 1.143e-09 | 10.00482 | 4.208e-09
2018-03-22 23:54 | 195200.6 | 1560.0004 | 3 | 22 | 4.4002 | 1.405614 | 2.4046 | 1.143e-09 | 10.22333 | 4.208e-09
2018-03-22 23:56 | 195320.6 | 1680.0003 | 3 | 22 | 4.400267 | 1.257167 | 2.448903 | 1.143e-09 | 10.41828 | 4.208e-09
2018-03-22 23:58 | 195440.6 | 1800.0015 | 3 | 22 | 4.400231 | 1.125731 | 2.488576 | 1.143e-09 | 10.59285 | 4.208e-09
2018-03-23 | 195560.6 | 1920.0011 | 3 | 22 | 4.400198 | 1.010641 | 2.524143 | 1.143e-09 | 10.74935 | 4.208e-09
2018-03-23 00:02 | 195680.6 | 2040.0004 | 3 | 22 | 4.40023 | 0.9051523 | 2.556063 | 1.143e-09 | 10.8898 | 4.208e-09
2018-03-23 00:04 | 195800.6 | 2160.0007 | 3 | 22 | 4.400205 | 0.8054113 | 2.584552 | 1.143e-09 | 11.01516 | 4.208e-09
2018-03-23 00:06 | 195920.6 | 2280.0008 | 3 | 22 | 4.400203 | 0.7174015 | 2.609902 | 1.143e-09 | 11.12671 | 4.208e-09
2018-03-23 00:08 | 196040.6 | 2400.0007 | 3 | 22 | 4.400192 | 0.6426973 | 2.632516 | 1.143e-09 | 11.22621 | 4.208e-09
2018-03-23 00:10 | 196160.6 | 2520.0014 | 3 | 22 | 4.400163 | 0.5812349 | 2.652887 | 1.143e-09 | 11.31585 | 4.208e-09
2018-03-23 00:12 | 196280.6 | 2640.0008 | 3 | 22 | 4.400145 | 0.5293961 | 2.67138 | 1.143e-09 | 11.39722 | 4.208e-09
2018-03-23 00:14 | 196400.6 | 2760.0003 | 3 | 22 | 4.400181 | 0.4845562 | 2.688258 | 1.143e-09 | 11.47149 | 4.208e-09
2018-03-23 00:16 | 196520.6 | 2880.0003 | 3 | 22 | 4.4001 | 0.4438963 | 2.703726 | 1.143e-09 | 11.53955 | 4.208e-09
2018-03-23 00:18 | 196640.6 | 3000.0001 | 3 | 22 | 4.400155 | 0.4095984 | 2.717945 | 1.143e-09 | 11.60212 | 4.208e-09
2018-03-23 00:20 | 196760.6 | 3120.0003 | 3 | 22 | 4.400156 | 0.3788986 | 2.731091 | 1.143e-09 | 11.65996 | 4.208e-09
2018-03-23 00:22 | 196880.6 | 3240.0003 | 3 | 22 | 4.400191 | 0.3510284 | 2.743237 | 1.143e-09 | 11.71341 | 4.208e-09
2018-03-23 00:24 | 197000.6 | 3360.0032 | 3 | 22 | 4.400165 | 0.325984 | 2.754503 | 1.143e-09 | 11.76298 | 4.208e-09
2018-03-23 00:26 | 197120.6 | 3480.0012 | 3 | 22 | 4.400194 | 0.3039055 | 2.764974 | 1.143e-09 | 11.80905 | 4.208e-09
2018-03-23 00:28 | 197240.6 | 3600.0007 | 3 | 22 | 4.400142 | 0.2830544 | 2.774745 | 1.143e-09 | 11.85204 | 4.208e-09
2018-03-23 00:30 | 197360.6 | 3720.0002 | 3 | 22 | 4.400091 | 0.2644005 | 2.783871 | 1.143e-09 | 11.8922 | 4.208e-09
2018-03-23 00:32 | 197480.6 | 3840.0002 | 3 | 22 | 4.400097 | 0.2477627 | 2.792416 | 1.143e-09 | 11.9298 | 4.208e-09
2018-03-23 00:34 | 197600.6 | 3960.0003 | 3 | 22 | 4.400119 | 0.2330704 | 2.800428 | 1.143e-09 | 11.96505 | 4.208e-09
2018-03-23 00:36 | 197720.6 | 4080.0002 | 3 | 22 | 4.400136 | 0.2184267 | 2.807952 | 1.143e-09 | 11.99816 | 4.208e-09
2018-03-23 00:38 | 197840.6 | 4200.0003 | 3 | 22 | 4.400139 | 0.2024956 | 2.81496 | 1.143e-09 | 12.029 | 4.208e-09
2018-03-23 00:40 | 197960.6 | 4320.0012 | 3 | 22 | 4.400153 | 0.186986 | 2.821444 | 1.143e-09 | 12.05752 | 4.208e-09
2018-03-23 00:42 | 198080.6 | 4440.0006 | 3 | 22 | 4.400157 | 0.1729927 | 2.827428 | 1.143e-09 | 12.08386 | 4.208e-09
2018-03-23 00:44 | 198200.6 | 4560.0011 | 3 | 22 | 4.400114 | 0.1614561 | 2.832992 | 1.143e-09 | 12.10834 | 4.208e-09
2018-03-23 00:46 | 198320.6 | 4680.001 | 3 | 22 | 4.400151 | 0.1517658 | 2.838198 | 1.143e-09 | 12.13125 | 4.208e-09
2018-03-23 00:48 | 198440.6 | 4800.0008 | 3 | 22 | 4.400115 | 0.1427536 | 2.843107 | 1.143e-09 | 12.15284 | 4.208e-09
2018-03-23 00:50 | 198560.6 | 4920.0008 | 3 | 22 | 4.400114 | 0.1351566 | 2.847728 | 1.143e-09 | 12.17318 | 4.208e-09
2018-03-23 00:52 | 198680.6 | 5040.0012 | 3 | 22 | 4.400093 | 0.1276197 | 2.852104 | 1.143e-09 | 12.19243 | 4.208e-09
2018-03-23 00:54 | 198800.6 | 5160.0002 | 3 | 22 | 4.400128 | 0.1211653 | 2.856236 | 1.143e-09 | 12.21062 | 4.208e-09
2018-03-23 00:56 | 198920.6 | 5280.001 | 3 | 22 | 4.400148 | 0.1146679 | 2.86015 | 1.143e-09 | 12.22784 | 4.208e-09
2018-03-23 00:58 | 199040.6 | 5400.0013 | 3 | 22 | 4.400138 | 0.1086454 | 2.863852 | 1.143e-09 | 12.24413 | 4.208e-09
2018-03-23 01:00 | 199160.6 | 5520.0005 | 3 | 22 | 4.400119 | 0.1025372 | 2.86735 | 1.143e-09 | 12.25952 | 4.208e-09
2018-03-23 01:02 | 199280.6 | 5640.001 | 3 | 22 | 4.400078 | 0.09669399 | 2.870659 | 1.143e-09 | 12.27408 | 4.208e-09
2018-03-23 01:04 | 199400.6 | 5760.0009 | 3 | 22 | 4.400083 | 0.09136486 | 2.873792 | 1.143e-09 | 12.28786 | 4.208e-09
2018-03-23 01:06 | 199520.6 | 5880.0005 | 3 | 22 | 4.400106 | 0.08702755 | 2.87676 | 1.143e-09 | 12.30092 | 4.208e-09
2018-03-23 01:08 | 199640.6 | 6000.0001 | 3 | 22 | 4.400126 | 0.08267784 | 2.879575 | 1.143e-09 | 12.31331 | 4.208e-09
2018-03-23 01:09 | 199663.9 | 6023.2977 | 3 | 22 | 4.400117 | 0.08149815 | 2.880107 | 1.143e-09 | 12.31565 | 4.208e-09
2018-03-23 01:11 | 199784 | 120.0013 | 4 | 22 | 4.391666 | 0 | 2.880107 | 1.143e-09 | 12.31565 | 4.208e-09
2018-03-23 01:13 | 199904 | 240.0015 | 4 | 22 | 4.390819 | 0 | 2.880107 | 1.143e-09 | 12.31565 | 4.208e-09
2018-03-23 01:14 | 199964 | 300.0029 | 4 | 22 | 4.390543 | 0 | 2.880107 | 1.143e-09 | 12.31565 | 4.208e-09
2018-03-23 01:16 | 200084.1 | 120.0008 | 5 | 22 | 3.785647 | -6.519958 | 2.880107 | 0.2173023 | 12.31565 | 0.8352352
2018-03-23 01:18 | 200204.1 | 240.0011 | 5 | 22 | 3.720742 | -6.519924 | 2.880107 | 0.4346268 | 12.31565 | 1.651066
2018-03-23 01:20 | 200324.1 | 360.0028 | 5 | 22 | 3.649396 | -6.519953 | 2.880107 | 0.651983 | 12.31565 | 2.452109
2018-03-23 01:22 | 200444.1 | 480.0014 | 5 | 22 | 3.577585 | -6.519871 | 2.880107 | 0.8692086 | 12.31565 | 3.237034
2018-03-23 01:24 | 200564.1 | 600.0005 | 5 | 22 | 3.509411 | -6.519934 | 2.880107 | 1.086635 | 12.31565 | 4.007365
2018-03-23 01:26 | 200684.1 | 720.003 | 5 | 22 | 3.449237 | -6.519904 | 2.880107 | 1.303867 | 12.31565 | 4.763027
2018-03-23 01:28 | 200804.1 | 840.0007 | 5 | 22 | 3.39816 | -6.519933 | 2.880107 | 1.521254 | 12.31565 | 5.507129
2018-03-23 01:30 | 200924.1 | 960.0011 | 5 | 22 | 3.354517 | -6.519955 | 2.880107 | 1.73859 | 12.31565 | 6.240823
2018-03-23 01:32 | 201044.1 | 1080.0006 | 5 | 22 | 3.314695 | -6.519939 | 2.880107 | 1.955925 | 12.31565 | 6.965532
2018-03-23 01:34 | 201164.1 | 1200.0016 | 5 | 22 | 3.27549 | -6.519955 | 2.880107 | 2.173227 | 12.31565 | 7.681605
2018-03-23 01:36 | 201284.1 | 1320.0006 | 5 | 22 | 3.233495 | -6.520082 | 2.880107 | 2.390588 | 12.31565 | 8.389127
2018-03-23 01:38 | 201404.1 | 1440.0029 | 5 | 22 | 3.178301 | -6.519941 | 2.880107 | 2.607927 | 12.31565 | 9.086255
2018-03-23 01:40 | 201524.1 | 1560.0013 | 5 | 22 | 3.071781 | -6.519976 | 2.880107 | 2.825216 | 12.31565 | 9.767163
2018-03-23 01:40 | 201562.4 | 1598.3313 | 5 | 22 | 2.999999 | -6.519983 | 2.880107 | 2.89459 | 12.31565 | 9.977961
2018-03-23 01:42 | 201682.4 | 120.0013 | 6 | 22 | 3.647773 | 0 | 2.880107 | 2.89459 | 12.31565 | 9.977961
2018-03-23 01:44 | 201802.4 | 240.0009 | 6 | 22 | 3.670943 | 0 | 2.880107 | 2.89459 | 12.31565 | 9.977961
2018-03-23 01:45 | 201862.4 | 300.0032 | 6 | 22 | 3.676548 | 0 | 2.880107 | 2.89459 | 12.31565 | 9.977961
2018-03-23 01:45 | 201862.4 | 0.0025 | 7 | 23 | 3.676873 | 0 | 0 | 0 | 0 | 0
2018-03-23 01:47 | 201982.5 | 120 | 2 | 23 | 4.098027 | 4.890036 | 0.162374 | 3.923e-09 | 0.6569759 | 1.4422e-08
2018-03-23 01:49 | 202102.5 | 240.0004 | 2 | 23 | 4.152498 | 4.890018 | 0.3254006 | 3.923e-09 | 1.329801 | 1.4422e-08
2018-03-23 01:51 | 202222.5 | 360.0004 | 2 | 23 | 4.185981 | 4.89006 | 0.4884095 | 3.923e-09 | 2.009655 | 1.4422e-08
2018-03-23 01:53 | 202342.5 | 480.0002 | 2 | 23 | 4.200264 | 4.69006 | 0.6497051 | 3.923e-09 | 2.686531 | 1.4422e-08
2018-03-23 01:55 | 202462.5 | 600.0008 | 2 | 23 | 4.200308 | 4.31019 | 0.7996431 | 3.923e-09 | 3.316312 | 1.4422e-08
2018-03-23 01:57 | 202582.5 | 720.0001 | 2 | 23 | 4.200285 | 3.959009 | 0.9374098 | 3.923e-09 | 3.89497 | 1.4422e-08
2018-03-23 01:59 | 202702.5 | 840.0027 | 2 | 23 | 4.200275 | 3.632711 | 1.063851 | 3.923e-09 | 4.426055 | 1.4422e-08
2018-03-23 02:01 | 202822.5 | 960.0001 | 2 | 23 | 4.200273 | 3.327417 | 1.179794 | 3.923e-09 | 4.913046 | 1.4422e-08
2018-03-23 02:02 | 202850.6 | 988.1063 | 2 | 23 | 4.200282 | 3.259985 | 1.205509 | 3.923e-09 | 5.02106 | 1.4422e-08
2018-03-23 02:04 | 202970.6 | 120.0001 | 3 | 23 | 4.222721 | 3.259846 | 1.313802 | 3.923e-09 | 5.477021 | 1.4422e-08
2018-03-23 02:06 | 203090.6 | 240.0006 | 3 | 23 | 4.248839 | 3.259903 | 1.422462 | 3.923e-09 | 5.937267 | 1.4422e-08
2018-03-23 02:08 | 203210.6 | 360.0001 | 3 | 23 | 4.2766 | 3.259874 | 1.531133 | 3.923e-09 | 6.400486 | 1.4422e-08
2018-03-23 02:10 | 203330.6 | 480.0002 | 3 | 23 | 4.306366 | 3.259844 | 1.639771 | 3.923e-09 | 6.866685 | 1.4422e-08
2018-03-23 02:12 | 203450.6 | 600.0002 | 3 | 23 | 4.338202 | 3.260031 | 1.748462 | 3.923e-09 | 7.336455 | 1.4422e-08
2018-03-23 02:14 | 203570.6 | 720.0009 | 3 | 23 | 4.372496 | 3.259855 | 1.857109 | 3.923e-09 | 7.809631 | 1.4422e-08
2018-03-23 02:16 | 203690.6 | 840.001 | 3 | 23 | 4.400285 | 3.129475 | 1.965226 | 3.923e-09 | 8.284219 | 1.4422e-08
2018-03-23 02:18 | 203810.6 | 960.0005 | 3 | 23 | 4.400243 | 2.748041 | 2.062933 | 3.923e-09 | 8.714156 | 1.4422e-08
2018-03-23 02:20 | 203930.6 | 1080.0003 | 3 | 23 | 4.400223 | 2.424664 | 2.14905 | 3.923e-09 | 9.093093 | 1.4422e-08
2018-03-23 02:22 | 204050.6 | 1200.0001 | 3 | 23 | 4.400226 | 2.141846 | 2.225024 | 3.923e-09 | 9.427402 | 1.4422e-08
2018-03-23 02:24 | 204170.7 | 1320.0028 | 3 | 23 | 4.400269 | 1.895862 | 2.292266 | 3.923e-09 | 9.723282 | 1.4422e-08
2018-03-23 02:26 | 204290.6 | 1440.0011 | 3 | 23 | 4.400255 | 1.680029 | 2.351763 | 3.923e-09 | 9.985085 | 1.4422e-08
2018-03-23 02:28 | 204410.6 | 1560.0016 | 3 | 23 | 4.400295 | 1.489604 | 2.404545 | 3.923e-09 | 10.21734 | 1.4422e-08
2018-03-23 02:30 | 204530.6 | 1680 | 3 | 23 | 4.400232 | 1.309103 | 2.451116 | 3.923e-09 | 10.42226 | 1.4422e-08
2018-03-23 02:32 | 204650.6 | 1800.0009 | 3 | 23 | 4.400231 | 1.151419 | 2.492076 | 3.923e-09 | 10.60249 | 1.4422e-08
2018-03-23 02:34 | 204770.6 | 1920.0014 | 3 | 23 | 4.400181 | 1.016298 | 2.528149 | 3.923e-09 | 10.76122 | 1.4422e-08
2018-03-23 02:36 | 204890.6 | 2040.0009 | 3 | 23 | 4.400248 | 0.9096403 | 2.560189 | 3.923e-09 | 10.9022 | 1.4422e-08
2018-03-23 02:38 | 205010.6 | 2160.0001 | 3 | 23 | 4.400201 | 0.8165588 | 2.588902 | 3.923e-09 | 11.02855 | 1.4422e-08
2018-03-23 02:40 | 205130.6 | 2280.0002 | 3 | 23 | 4.400214 | 0.7385616 | 2.614792 | 3.923e-09 | 11.14247 | 1.4422e-08
2018-03-23 02:42 | 205250.6 | 2400.0016 | 3 | 23 | 4.400168 | 0.6694984 | 2.638231 | 3.923e-09 | 11.2456 | 1.4422e-08
2018-03-23 02:44 | 205370.6 | 2520 | 3 | 23 | 4.400203 | 0.609436 | 2.659533 | 3.923e-09 | 11.33934 | 1.4422e-08
2018-03-23 02:46 | 205490.6 | 2640.0009 | 3 | 23 | 4.400173 | 0.556263 | 2.678936 | 3.923e-09 | 11.42471 | 1.4422e-08
2018-03-23 02:48 | 205610.6 | 2760.0003 | 3 | 23 | 4.400178 | 0.509594 | 2.696677 | 3.923e-09 | 11.50278 | 1.4422e-08
2018-03-23 02:50 | 205730.6 | 2880.0011 | 3 | 23 | 4.400126 | 0.4670248 | 2.712943 | 3.923e-09 | 11.57435 | 1.4422e-08
2018-03-23 02:52 | 205850.6 | 3000.0005 | 3 | 23 | 4.400177 | 0.4305687 | 2.727897 | 3.923e-09 | 11.64015 | 1.4422e-08
2018-03-23 02:54 | 205970.6 | 3120.0002 | 3 | 23 | 4.400177 | 0.397563 | 2.741671 | 3.923e-09 | 11.70076 | 1.4422e-08
2018-03-23 02:56 | 206090.6 | 3240.0019 | 3 | 23 | 4.400149 | 0.3672686 | 2.754408 | 3.923e-09 | 11.7568 | 1.4422e-08
2018-03-23 02:58 | 206210.6 | 3360.001 | 3 | 23 | 4.400134 | 0.3410158 | 2.766208 | 3.923e-09 | 11.80873 | 1.4422e-08
2018-03-23 03:00 | 206330.6 | 3480.002 | 3 | 23 | 4.400121 | 0.3169317 | 2.777171 | 3.923e-09 | 11.85696 | 1.4422e-08
2018-03-23 03:02 | 206450.6 | 3600.0005 | 3 | 23 | 4.400114 | 0.2957115 | 2.787386 | 3.923e-09 | 11.90191 | 1.4422e-08
2018-03-23 03:04 | 206570.6 | 3720.0014 | 3 | 23 | 4.400164 | 0.2765198 | 2.796916 | 3.923e-09 | 11.94385 | 1.4422e-08
2018-03-23 03:06 | 206690.6 | 3840.0003 | 3 | 23 | 4.400151 | 0.2590055 | 2.805827 | 3.923e-09 | 11.98306 | 1.4422e-08
2018-03-23 03:08 | 206810.6 | 3960.0017 | 3 | 23 | 4.400156 | 0.2421198 | 2.814161 | 3.923e-09 | 12.01972 | 1.4422e-08
2018-03-23 03:10 | 206930.6 | 4080.0014 | 3 | 23 | 4.400141 | 0.2265797 | 2.821956 | 3.923e-09 | 12.05402 | 1.4422e-08
2018-03-23 03:12 | 207050.6 | 4200.0006 | 3 | 23 | 4.400155 | 0.2093697 | 2.829214 | 3.923e-09 | 12.08596 | 1.4422e-08
2018-03-23 03:14 | 207170.6 | 4320.0006 | 3 | 23 | 4.400102 | 0.1922474 | 2.835901 | 3.923e-09 | 12.11538 | 1.4422e-08
2018-03-23 03:16 | 207290.6 | 4440.0002 | 3 | 23 | 4.400083 | 0.1768961 | 2.84207 | 3.923e-09 | 12.14253 | 1.4422e-08
2018-03-23 03:18 | 207410.6 | 4560.0003 | 3 | 23 | 4.400132 | 0.1651926 | 2.847771 | 3.923e-09 | 12.16761 | 1.4422e-08
2018-03-23 03:20 | 207530.6 | 4680.0012 | 3 | 23 | 4.400116 | 0.1542892 | 2.853092 | 3.923e-09 | 12.19103 | 1.4422e-08
2018-03-23 03:22 | 207650.6 | 4800.0017 | 3 | 23 | 4.400106 | 0.1452198 | 2.858076 | 3.923e-09 | 12.21296 | 1.4422e-08
2018-03-23 03:24 | 207770.6 | 4920.0015 | 3 | 23 | 4.400103 | 0.1358967 | 2.862763 | 3.923e-09 | 12.23358 | 1.4422e-08
2018-03-23 03:26 | 207890.6 | 5040.0002 | 3 | 23 | 4.400118 | 0.1284304 | 2.867167 | 3.923e-09 | 12.25296 | 1.4422e-08
2018-03-23 03:28 | 208010.6 | 5160.0003 | 3 | 23 | 4.400114 | 0.1208086 | 2.871299 | 3.923e-09 | 12.27114 | 1.4422e-08
2018-03-23 03:30 | 208130.6 | 5280.001 | 3 | 23 | 4.400091 | 0.113945 | 2.875204 | 3.923e-09 | 12.28832 | 1.4422e-08
2018-03-23 03:32 | 208250.6 | 5400.0001 | 3 | 23 | 4.400108 | 0.1075745 | 2.878893 | 3.923e-09 | 12.30455 | 1.4422e-08
2018-03-23 03:34 | 208370.6 | 5520.0013 | 3 | 23 | 4.400099 | 0.1018038 | 2.882377 | 3.923e-09 | 12.31988 | 1.4422e-08
2018-03-23 03:36 | 208490.6 | 5640.0003 | 3 | 23 | 4.400105 | 0.09599209 | 2.885672 | 3.923e-09 | 12.33438 | 1.4422e-08
2018-03-23 03:38 | 208610.6 | 5760.0003 | 3 | 23 | 4.400116 | 0.09140968 | 2.888791 | 3.923e-09 | 12.3481 | 1.4422e-08
2018-03-23 03:40 | 208730.6 | 5880.0019 | 3 | 23 | 4.400072 | 0.08593464 | 2.891744 | 3.923e-09 | 12.3611 | 1.4422e-08
2018-03-23 03:42 | 208850.7 | 6000.0027 | 3 | 23 | 4.400122 | 0.0822401 | 2.89454 | 3.923e-09 | 12.3734 | 1.4422e-08
2018-03-23 03:42 | 208868.1 | 6017.4831 | 3 | 23 | 4.400128 | 0.08148479 | 2.894937 | 3.923e-09 | 12.37515 | 1.4422e-08
2018-03-23 03:44 | 208988.2 | 120.0016 | 4 | 23 | 4.391606 | 0 | 2.894937 | 3.923e-09 | 12.37515 | 1.4422e-08
2018-03-23 03:46 | 209108.2 | 240.0011 | 4 | 23 | 4.390674 | 0 | 2.894937 | 3.923e-09 | 12.37515 | 1.4422e-08
2018-03-23 03:47 | 209168.2 | 300.002 | 4 | 23 | 4.390325 | 0 | 2.894937 | 3.923e-09 | 12.37515 | 1.4422e-08
2018-03-23 03:49 | 209288.3 | 120.0014 | 5 | 23 | 3.797033 | -6.520035 | 2.894937 | 0.2172847 | 12.37515 | 0.8368413
2018-03-23 03:51 | 209408.3 | 240.0019 | 5 | 23 | 3.735084 | -6.519941 | 2.894937 | 0.4346407 | 12.37515 | 1.655698
2018-03-23 03:53 | 209528.3 | 360.0005 | 5 | 23 | 3.661668 | -6.520001 | 2.894937 | 0.6519773 | 12.37515 | 2.459646
2018-03-23 03:55 | 209648.3 | 480.0003 | 5 | 23 | 3.586005 | -6.520018 | 2.894937 | 0.8693052 | 12.37515 | 3.247192
2018-03-23 03:57 | 209768.3 | 600.0016 | 5 | 23 | 3.513043 | -6.520018 | 2.894937 | 1.086519 | 12.37515 | 4.0181
2018-03-23 03:59 | 209888.3 | 720.0004 | 5 | 23 | 3.448998 | -6.520033 | 2.894937 | 1.303939 | 12.37515 | 4.774715
2018-03-23 04:01 | 210008.3 | 840.0004 | 5 | 23 | 3.396493 | -6.519981 | 2.894937 | 1.521248 | 12.37515 | 5.518332
2018-03-23 04:03 | 210128.3 | 960.0012 | 5 | 23 | 3.351753 | -6.519955 | 2.894937 | 1.738595 | 12.37515 | 6.251583
2018-03-23 04:05 | 210248.3 | 1080.0011 | 5 | 23 | 3.311241 | -6.519968 | 2.894937 | 1.955948 | 12.37515 | 6.975641
2018-03-23 04:07 | 210368.3 | 1200.0006 | 5 | 23 | 3.271711 | -6.520053 | 2.894937 | 2.173282 | 12.37515 | 7.691033
2018-03-23 04:09 | 210488.3 | 1320.0007 | 5 | 23 | 3.228801 | -6.519913 | 2.894937 | 2.390562 | 12.37515 | 8.397374
2018-03-23 04:11 | 210608.3 | 1440.0003 | 5 | 23 | 3.171136 | -6.519976 | 2.894937 | 2.607938 | 12.37515 | 9.093356
2018-03-23 04:13 | 210728.3 | 1560.0007 | 5 | 23 | 3.061394 | -6.52003 | 2.894937 | 2.825213 | 12.37515 | 9.772347
2018-03-23 04:14 | 210761.3 | 1593.0811 | 5 | 23 | 2.999995 | -6.519955 | 2.894937 | 2.885125 | 12.37515 | 9.954047
2018-03-23 04:16 | 210881.4 | 120.0005 | 6 | 23 | 3.651116 | 0 | 2.894937 | 2.885125 | 12.37515 | 9.954047
2018-03-23 04:18 | 211001.4 | 240.0011 | 6 | 23 | 3.673632 | 0 | 2.894937 | 2.885125 | 12.37515 | 9.954047
2018-03-23 04:19 | 211061.4 | 300.0026 | 6 | 23 | 3.679093 | 0 | 2.894937 | 2.885125 | 12.37515 | 9.954047
2018-03-23 04:19 | 211061.4 | 0.0025 | 7 | 24 | 3.679322 | 0 | 0 | 0 | 0 | 0
2018-03-23 04:21 | 211181.5 | 120.0012 | 2 | 24 | 4.103887 | 4.890026 | 0.1624392 | 0 | 0.6580539 | 0
2018-03-23 04:23 | 211301.5 | 240.0016 | 2 | 24 | 4.156538 | 4.890055 | 0.3254405 | 0 | 1.331673 | 0
2018-03-23 04:25 | 211421.5 | 360.0015 | 2 | 24 | 4.184634 | 4.890018 | 0.4884284 | 0 | 2.011663 | 0
2018-03-23 04:27 | 211541.5 | 480.002 | 2 | 24 | 4.200279 | 4.786905 | 0.650933 | 0 | 2.69331 | 0
2018-03-23 04:29 | 211661.5 | 600.0012 | 2 | 24 | 4.200261 | 4.445843 | 0.804788 | 0 | 3.339542 | 0
2018-03-23 04:31 | 211781.5 | 720.0009 | 2 | 24 | 4.200284 | 4.096445 | 0.9471661 | 0 | 3.937569 | 0
2018-03-23 04:33 | 211901.5 | 840.0009 | 2 | 24 | 4.20029 | 3.725517 | 1.077571 | 0 | 4.485307 | 0
2018-03-23 04:35 | 212021.5 | 960.0006 | 2 | 24 | 4.200236 | 3.364452 | 1.195702 | 0 | 4.981487 | 0
2018-03-23 04:35 | 212057.6 | 996.115 | 2 | 24 | 4.200284 | 3.259985 | 1.228893 | 0 | 5.1209 | 0
2018-03-23 04:37 | 212177.6 | 120.0009 | 3 | 24 | 4.22697 | 3.259914 | 1.337183 | 0 | 5.577068 | 0
2018-03-23 04:39 | 212297.6 | 240.0018 | 3 | 24 | 4.256504 | 3.259943 | 1.445844 | 0 | 6.037979 | 0
2018-03-23 04:41 | 212417.6 | 360.0004 | 3 | 24 | 4.286613 | 3.259909 | 1.554498 | 0 | 6.50209 | 0
2018-03-23 04:43 | 212537.6 | 480.0013 | 3 | 24 | 4.31805 | 3.259857 | 1.663184 | 0 | 6.969678 | 0
2018-03-23 04:45 | 212657.6 | 600.0002 | 3 | 24 | 4.351557 | 3.259932 | 1.771769 | 0 | 7.440351 | 0
2018-03-23 04:47 | 212777.6 | 720.0015 | 3 | 24 | 4.387328 | 3.259855 | 1.880494 | 0 | 7.915393 | 0
2018-03-23 04:49 | 212897.6 | 840.0001 | 3 | 24 | 4.400284 | 2.960911 | 1.985605 | 0 | 8.377667 | 0
2018-03-23 04:51 | 213017.6 | 960.0001 | 3 | 24 | 4.400288 | 2.611877 | 2.078351 | 0 | 8.785775 | 0
2018-03-23 04:53 | 213137.6 | 1080.003 | 3 | 24 | 4.400275 | 2.30764 | 2.160208 | 0 | 9.145965 | 0
2018-03-23 04:55 | 213257.6 | 1200.0007 | 3 | 24 | 4.40023 | 2.041607 | 2.232605 | 0 | 9.464532 | 0
2018-03-23 04:57 | 213377.6 | 1320.0007 | 3 | 24 | 4.400243 | 1.810286 | 2.296727 | 0 | 9.746688 | 0
2018-03-23 04:59 | 213497.6 | 1440.0011 | 3 | 24 | 4.400238 | 1.609046 | 2.353633 | 0 | 9.997084 | 0
2018-03-23 05:01 | 213617.6 | 1560.0032 | 3 | 24 | 4.400234 | 1.432444 | 2.404238 | 0 | 10.21976 | 0
2018-03-23 05:03 | 213737.6 | 1680 | 3 | 24 | 4.40023 | 1.278884 | 2.449378 | 0 | 10.41839 | 0
2018-03-23 05:05 | 213857.6 | 1800.0014 | 3 | 24 | 4.400162 | 1.143617 | 2.489699 | 0 | 10.59581 | 0
2018-03-23 05:07 | 213977.6 | 1920.0015 | 3 | 24 | 4.400178 | 1.025389 | 2.525822 | 0 | 10.75476 | 0
2018-03-23 05:09 | 214097.6 | 2040.0002 | 3 | 24 | 4.400175 | 0.9220266 | 2.558249 | 0 | 10.89744 | 0
2018-03-23 05:11 | 214217.6 | 2160.0007 | 3 | 24 | 4.400124 | 0.8262911 | 2.587403 | 0 | 11.02572 | 0
2018-03-23 05:13 | 214337.6 | 2280.0012 | 3 | 24 | 4.400187 | 0.7376146 | 2.613459 | 0 | 11.14038 | 0
2018-03-23 05:15 | 214457.6 | 2400.0008 | 3 | 24 | 4.400181 | 0.6579418 | 2.636686 | 0 | 11.24258 | 0
2018-03-23 05:17 | 214577.6 | 2520.0006 | 3 | 24 | 4.400153 | 0.5897331 | 2.657443 | 0 | 11.33392 | 0
2018-03-23 05:19 | 214697.6 | 2640.0001 | 3 | 24 | 4.400153 | 0.5352707 | 2.676185 | 0 | 11.41638 | 0
2018-03-23 05:21 | 214817.6 | 2760.0015 | 3 | 24 | 4.400192 | 0.488946 | 2.693229 | 0 | 11.49138 | 0
2018-03-23 05:23 | 214937.6 | 2880.0008 | 3 | 24 | 4.400148 | 0.4477406 | 2.708822 | 0 | 11.55999 | 0
2018-03-23 05:25 | 215057.6 | 3000.0017 | 3 | 24 | 4.400156 | 0.4129391 | 2.723161 | 0 | 11.62308 | 0
2018-03-23 05:27 | 215177.6 | 3120.0014 | 3 | 24 | 4.40019 | 0.3825665 | 2.736404 | 0 | 11.68136 | 0
2018-03-23 05:29 | 215297.6 | 3240.0008 | 3 | 24 | 4.400115 | 0.3542967 | 2.748672 | 0 | 11.73534 | 0
2018-03-23 05:31 | 215417.6 | 3360.0009 | 3 | 24 | 4.400115 | 0.329917 | 2.760087 | 0 | 11.78556 | 0
2018-03-23 05:33 | 215537.6 | 3480.0009 | 3 | 24 | 4.400125 | 0.3075972 | 2.770723 | 0 | 11.83236 | 0
2018-03-23 05:35 | 215657.6 | 3600.0011 | 3 | 24 | 4.400137 | 0.2878103 | 2.780643 | 0 | 11.87602 | 0
2018-03-23 05:37 | 215777.6 | 3720.0003 | 3 | 24 | 4.400115 | 0.2686195 | 2.789917 | 0 | 11.91682 | 0
2018-03-23 05:39 | 215897.6 | 3840.0003 | 3 | 24 | 4.400131 | 0.2517776 | 2.798592 | 0 | 11.95499 | 0
2018-03-23 05:41 | 216017.6 | 3960.0028 | 3 | 24 | 4.400071 | 0.2352009 | 2.806724 | 0 | 11.99077 | 0
2018-03-23 05:43 | 216137.6 | 4080.0005 | 3 | 24 | 4.400128 | 0.2214432 | 2.814345 | 0 | 12.02431 | 0
2018-03-23 05:45 | 216257.6 | 4200.0016 | 3 | 24 | 4.400134 | 0.207984 | 2.821491 | 0 | 12.05575 | 0
2018-03-23 05:47 | 216377.6 | 4320.0005 | 3 | 24 | 4.400086 | 0.1945524 | 2.8282 | 0 | 12.08527 | 0
2018-03-23 05:49 | 216497.6 | 4440.0001 | 3 | 24 | 4.400108 | 0.1830006 | 2.834505 | 0 | 12.11301 | 0
2018-03-23 05:51 | 216617.6 | 4560.0007 | 3 | 24 | 4.400089 | 0.170784 | 2.840415 | 0 | 12.13902 | 0
2018-03-23 05:53 | 216737.6 | 4680.0014 | 3 | 24 | 4.40014 | 0.1580877 | 2.845902 | 0 | 12.16316 | 0
2018-03-23 05:55 | 216857.6 | 4800.001 | 3 | 24 | 4.400108 | 0.1451273 | 2.850949 | 0 | 12.18537 | 0
2018-03-23 05:57 | 216977.6 | 4920.0005 | 3 | 24 | 4.400129 | 0.1340637 | 2.8556 | 0 | 12.20583 | 0
2018-03-23 05:59 | 217097.6 | 5040.0003 | 3 | 24 | 4.400065 | 0.1243353 | 2.859907 | 0 | 12.22478 | 0
2018-03-23 06:01 | 217217.6 | 5160.0008 | 3 | 24 | 4.400118 | 0.1171942 | 2.86393 | 0 | 12.24249 | 0
2018-03-23 06:03 | 217337.6 | 5280.0006 | 3 | 24 | 4.400088 | 0.109663 | 2.867713 | 0 | 12.25913 | 0
2018-03-23 06:05 | 217457.6 | 5400.0018 | 3 | 24 | 4.400038 | 0.1031399 | 2.871265 | 0 | 12.27476 | 0
2018-03-23 06:07 | 217577.6 | 5520.0004 | 3 | 24 | 4.400098 | 0.09811592 | 2.874628 | 0 | 12.28956 | 0
2018-03-23 06:09 | 217697.6 | 5640.0005 | 3 | 24 | 4.400077 | 0.09269238 | 2.877802 | 0 | 12.30352 | 0
2018-03-23 06:11 | 217817.6 | 5760.0009 | 3 | 24 | 4.400086 | 0.08771896 | 2.880811 | 0 | 12.31677 | 0
2018-03-23 06:13 | 217937.6 | 5880.0016 | 3 | 24 | 4.400042 | 0.08269978 | 2.883667 | 0 | 12.32933 | 0
2018-03-23 06:14 | 217977.8 | 5920.1708 | 3 | 24 | 4.400031 | 0.08149338 | 2.884582 | 0 | 12.33336 | 0
2018-03-23 06:16 | 218097.8 | 120.0019 | 4 | 24 | 4.3914 | 0 | 2.884582 | 0 | 12.33336 | 0
2018-03-23 06:18 | 218217.8 | 240.0004 | 4 | 24 | 4.390452 | 0 | 2.884582 | 0 | 12.33336 | 0
2018-03-23 06:19 | 218277.8 | 300.0038 | 4 | 24 | 4.390109 | 0 | 2.884582 | 0 | 12.33336 | 0
2018-03-23 06:21 | 218397.8907 | 120.003 | 5 | 24 | 3.791724 | -6.519963 | 2.884582 | 0.2173115 | 12.33336 | 0.8358371
2018-03-23 06:23 | 218517.888 | 240.0003 | 5 | 24 | 3.73051 | -6.519971 | 2.884582 | 0.434613 | 12.33336 | 1.653405
2018-03-23 06:25 | 218637.8881 | 360.0004 | 5 | 24 | 3.660043 | -6.519997 | 2.884582 | 0.651966 | 12.33336 | 2.456657
2018-03-23 06:27 | 218757.8907 | 480.003 | 5 | 24 | 3.588798 | -6.520028 | 2.884582 | 0.8692745 | 12.33336 | 3.244252
2018-03-23 06:29 | 218877.8882 | 600.0005 | 5 | 24 | 3.520772 | -6.519926 | 2.884582 | 1.086625 | 12.33336 | 4.016778
2018-03-23 06:31 | 218997.8895 | 720.0018 | 5 | 24 | 3.459449 | -6.519961 | 2.884582 | 1.303935 | 12.33336 | 4.775088
2018-03-23 06:33 | 219117.8882 | 840.0005 | 5 | 24 | 3.40424 | -6.519892 | 2.884582 | 1.52124 | 12.33336 | 5.520694
2018-03-23 06:35 | 219237.8886 | 960.0009 | 5 | 24 | 3.35556 | -6.519938 | 2.884582 | 1.738551 | 12.33336 | 6.255102
2018-03-23 06:37 | 219357.8891 | 1080.0014 | 5 | 24 | 3.310398 | -6.519956 | 2.884582 | 1.955923 | 12.33336 | 6.979532
2018-03-23 06:39 | 219477.8885 | 1200.0008 | 5 | 24 | 3.268699 | -6.519926 | 2.884582 | 2.173279 | 12.33336 | 7.69453
2018-03-23 06:41 | 219597.8899 | 1320.0022 | 5 | 24 | 3.223015 | -6.520003 | 2.884582 | 2.390556 | 12.33336 | 8.399927
2018-03-23 06:43 | 219717.888 | 1440.0003 | 5 | 24 | 3.164877 | -6.519953 | 2.884582 | 2.607882 | 12.33336 | 9.094459
2018-03-23 06:45 | 219837.8878 | 1560.0001 | 5 | 24 | 3.052647 | -6.519941 | 2.884582 | 2.825202 | 12.33336 | 9.772019
2018-03-23 06:45 | 219866.0455 | 1588.1578 | 5 | 24 | 2.999992 | -6.519971 | 2.884582 | 2.876236 | 12.33336 | 9.92654
2018-03-23 06:47 | 219986.1 | 120.0009 | 6 | 24 | 3.653704 | 0 | 2.884582 | 2.876274 | 12.33336 | 9.926653
2018-03-23 06:49 | 220106.1 | 240.0012 | 6 | 24 | 3.675655 | 0 | 2.884582 | 2.876274 | 12.33336 | 9.926653
2018-03-23 06:50 | 220166.1 | 300.0029 | 6 | 24 | 3.680988 | 0 | 2.884582 | 2.876274 | 12.33336 | 9.926653
2018-03-23 06:50 | 220166.1 | 0.0024 | 7 | 25 | 3.681374 | 0 | 0 | 0 | 0 | 0
2018-03-23 06:52 | 220286.2 | 120.0015 | 2 | 25 | 4.108921 | 4.889961 | 0.1624176 | 9.023e-09 | 0.6586754 | 3.3213e-08
2018-03-23 06:54 | 220406.2 | 240.0011 | 2 | 25 | 4.161154 | 4.890015 | 0.3254046 | 9.023e-09 | 1.333043 | 3.3213e-08
2018-03-23 06:56 | 220526.2 | 360.0017 | 2 | 25 | 4.188454 | 4.890039 | 0.4883933 | 9.023e-09 | 2.013713 | 3.3213e-08
2018-03-23 06:58 | 220646.2 | 480.0004 | 2 | 25 | 4.200261 | 4.739014 | 0.6502452 | 9.023e-09 | 2.693002 | 3.3213e-08
2018-03-23 07:00 | 220766.2 | 600.0013 | 2 | 25 | 4.200267 | 4.405413 | 0.8026981 | 9.023e-09 | 3.333345 | 3.3213e-08
2018-03-23 07:02 | 220886.2 | 720.0017 | 2 | 25 | 4.200256 | 4.059813 | 0.9437795 | 9.023e-09 | 3.925924 | 3.3213e-08
2018-03-23 07:04 | 221006.2 | 840.0009 | 2 | 25 | 4.200262 | 3.72385 | 1.073451 | 9.023e-09 | 4.470578 | 3.3213e-08
2018-03-23 07:06 | 221126.2 | 960.0009 | 2 | 25 | 4.200256 | 3.404543 | 1.192212 | 9.023e-09 | 4.969405 | 3.3213e-08
2018-03-23 07:07 | 221183.6 | 1017.4241 | 2 | 25 | 4.200287 | 3.259985 | 1.245339 | 9.023e-09 | 5.192555 | 3.3213e-08
2018-03-23 07:09 | 221303.6 | 120.0006 | 3 | 25 | 4.223295 | 3.259851 | 1.353641 | 9.023e-09 | 5.648583 | 3.3213e-08
2018-03-23 07:11 | 221423.6 | 240.0002 | 3 | 25 | 4.250814 | 3.259958 | 1.462271 | 9.023e-09 | 6.108811 | 3.3213e-08
2018-03-23 07:13 | 221543.6 | 360.0029 | 3 | 25 | 4.283087 | 3.259865 | 1.570933 | 9.023e-09 | 6.572434 | 3.3213e-08
2018-03-23 07:15 | 221663.6 | 480.0002 | 3 | 25 | 4.31866 | 3.259834 | 1.679617 | 9.023e-09 | 7.039842 | 3.3213e-08
2018-03-23 07:17 | 221783.6 | 600.0004 | 3 | 25 | 4.356963 | 3.259911 | 1.78828 | 9.023e-09 | 7.511195 | 3.3213e-08
2018-03-23 07:19 | 221903.6 | 720.0011 | 3 | 25 | 4.395633 | 3.25992 | 1.896928 | 9.023e-09 | 7.986663 | 3.3213e-08
2018-03-23 07:21 | 222023.6 | 840.0001 | 3 | 25 | 4.400243 | 2.86154 | 1.999192 | 9.023e-09 | 8.436621 | 3.3213e-08
2018-03-23 07:23 | 222143.6 | 960.0005 | 3 | 25 | 4.400291 | 2.520557 | 2.08874 | 9.023e-09 | 8.830658 | 3.3213e-08
2018-03-23 07:25 | 222263.6 | 1080.0003 | 3 | 25 | 4.40025 | 2.225777 | 2.167688 | 9.023e-09 | 9.17805 | 3.3213e-08
2018-03-23 07:27 | 222383.6 | 1200.0012 | 3 | 25 | 4.400255 | 1.971771 | 2.237576 | 9.023e-09 | 9.485573 | 3.3213e-08
2018-03-23 07:29 | 222503.6 | 1320.0015 | 3 | 25 | 4.400243 | 1.751245 | 2.299537 | 9.023e-09 | 9.75822 | 3.3213e-08
2018-03-23 07:31 | 222623.6 | 1440.0007 | 3 | 25 | 4.400248 | 1.559196 | 2.354627 | 9.023e-09 | 10.00063 | 3.3213e-08
2018-03-23 07:33 | 222743.6 | 1560.0004 | 3 | 25 | 4.400268 | 1.392222 | 2.40374 | 9.023e-09 | 10.21673 | 3.3213e-08
2018-03-23 07:35 | 222863.6 | 1680.0007 | 3 | 25 | 4.400226 | 1.245051 | 2.447635 | 9.023e-09 | 10.40988 | 3.3213e-08
2018-03-23 07:37 | 222983.6 | 1800.0011 | 3 | 25 | 4.400171 | 1.115614 | 2.486936 | 9.023e-09 | 10.58281 | 3.3213e-08
2018-03-23 07:39 | 223103.6 | 1920.0006 | 3 | 25 | 4.400228 | 1.00411 | 2.522246 | 9.023e-09 | 10.73819 | 3.3213e-08
2018-03-23 07:41 | 223223.6 | 2040.0003 | 3 | 25 | 4.400203 | 0.904108 | 2.554012 | 9.023e-09 | 10.87797 | 3.3213e-08
2018-03-23 07:43 | 223343.6 | 2160.0003 | 3 | 25 | 4.400186 | 0.8166361 | 2.582667 | 9.023e-09 | 11.00405 | 3.3213e-08
2018-03-23 07:45 | 223463.6 | 2280.0001 | 3 | 25 | 4.400196 | 0.7389507 | 2.608555 | 9.023e-09 | 11.11796 | 3.3213e-08
2018-03-23 07:47 | 223583.6 | 2400.0009 | 3 | 25 | 4.400196 | 0.6700058 | 2.632004 | 9.023e-09 | 11.22115 | 3.3213e-08
2018-03-23 07:49 | 223703.6 | 2520.0016 | 3 | 25 | 4.400149 | 0.6068916 | 2.653299 | 9.023e-09 | 11.31484 | 3.3213e-08
2018-03-23 07:51 | 223823.6 | 2640.0015 | 3 | 25 | 4.400191 | 0.5460691 | 2.672508 | 9.023e-09 | 11.39937 | 3.3213e-08
2018-03-23 07:53 | 223943.6 | 2760.0019 | 3 | 25 | 4.40015 | 0.4903402 | 2.689774 | 9.023e-09 | 11.47534 | 3.3213e-08
2018-03-23 07:55 | 224063.6 | 2880.0007 | 3 | 25 | 4.400156 | 0.4424343 | 2.705305 | 9.023e-09 | 11.54368 | 3.3213e-08
2018-03-23 07:57 | 224183.6 | 3000.0012 | 3 | 25 | 4.400153 | 0.4043694 | 2.7194 | 9.023e-09 | 11.6057 | 3.3213e-08
2018-03-23 07:59 | 224303.6 | 3120.0008 | 3 | 25 | 4.400147 | 0.3717804 | 2.73232 | 9.023e-09 | 11.66255 | 3.3213e-08
2018-03-23 08:01 | 224423.6 | 3240.0003 | 3 | 25 | 4.400111 | 0.3434563 | 2.744241 | 9.023e-09 | 11.71501 | 3.3213e-08
2018-03-23 08:03 | 224543.6 | 3360.0011 | 3 | 25 | 4.400133 | 0.3191605 | 2.755293 | 9.023e-09 | 11.76364 | 3.3213e-08
2018-03-23 08:05 | 224663.6 | 3480.0003 | 3 | 25 | 4.40012 | 0.2975645 | 2.765568 | 9.023e-09 | 11.80885 | 3.3213e-08
2018-03-23 08:07 | 224783.6 | 3600.0013 | 3 | 25 | 4.400174 | 0.2786064 | 2.775157 | 9.023e-09 | 11.85104 | 3.3213e-08
2018-03-23 08:09 | 224903.6 | 3720.0025 | 3 | 25 | 4.40008 | 0.2596588 | 2.784122 | 9.023e-09 | 11.89049 | 3.3213e-08
2018-03-23 08:11 | 225023.6 | 3840.0004 | 3 | 25 | 4.400126 | 0.2443237 | 2.792525 | 9.023e-09 | 11.92746 | 3.3213e-08
2018-03-23 08:13 | 225143.6 | 3960.0013 | 3 | 25 | 4.400132 | 0.2291498 | 2.800403 | 9.023e-09 | 11.96213 | 3.3213e-08
2018-03-23 08:15 | 225263.6 | 4080.001 | 3 | 25 | 4.400082 | 0.2151098 | 2.807815 | 9.023e-09 | 11.99474 | 3.3213e-08
2018-03-23 08:17 | 225383.6 | 4200.0014 | 3 | 25 | 4.40009 | 0.2028494 | 2.814778 | 9.023e-09 | 12.02538 | 3.3213e-08
2018-03-23 08:19 | 225503.6 | 4320.003 | 3 | 25 | 4.400118 | 0.1912622 | 2.821343 | 9.023e-09 | 12.05427 | 3.3213e-08
2018-03-23 08:21 | 225623.6 | 4440.0004 | 3 | 25 | 4.400095 | 0.1798296 | 2.827525 | 9.023e-09 | 12.08147 | 3.3213e-08
2018-03-23 08:23 | 225743.6 | 4560.0015 | 3 | 25 | 4.400092 | 0.1694298 | 2.833355 | 9.023e-09 | 12.10712 | 3.3213e-08
2018-03-23 08:25 | 225863.6 | 4680.0006 | 3 | 25 | 4.400165 | 0.1588831 | 2.838834 | 9.023e-09 | 12.13123 | 3.3213e-08
2018-03-23 08:27 | 225983.6 | 4800.0006 | 3 | 25 | 4.400126 | 0.1470375 | 2.843922 | 9.023e-09 | 12.15362 | 3.3213e-08
2018-03-23 08:29 | 226103.6 | 4920.0013 | 3 | 25 | 4.400118 | 0.1348629 | 2.848614 | 9.023e-09 | 12.17426 | 3.3213e-08
2018-03-23 08:31 | 226223.6 | 5040.0013 | 3 | 25 | 4.400123 | 0.1251087 | 2.852933 | 9.023e-09 | 12.19326 | 3.3213e-08
2018-03-23 08:33 | 226343.6 | 5160.0017 | 3 | 25 | 4.400098 | 0.1164494 | 2.856959 | 9.023e-09 | 12.21098 | 3.3213e-08
2018-03-23 08:35 | 226463.6 | 5280.0003 | 3 | 25 | 4.400088 | 0.1093349 | 2.860728 | 9.023e-09 | 12.22756 | 3.3213e-08
2018-03-23 08:37 | 226583.6 | 5400.0011 | 3 | 25 | 4.400107 | 0.1032038 | 2.864266 | 9.023e-09 | 12.24313 | 3.3213e-08
2018-03-23 08:39 | 226703.6 | 5520.0025 | 3 | 25 | 4.400073 | 0.09703827 | 2.867608 | 9.023e-09 | 12.25783 | 3.3213e-08
2018-03-23 08:41 | 226823.6 | 5640.0012 | 3 | 25 | 4.400112 | 0.09235668 | 2.870763 | 9.023e-09 | 12.27172 | 3.3213e-08
2018-03-23 08:43 | 226943.6 | 5760.0015 | 3 | 25 | 4.400029 | 0.08700657 | 2.873748 | 9.023e-09 | 12.28485 | 3.3213e-08
2018-03-23 08:45 | 227063.6 | 5880.0017 | 3 | 25 | 4.400055 | 0.08225536 | 2.876583 | 9.023e-09 | 12.29733 | 3.3213e-08
2018-03-23 08:46 | 227097.7 | 5914.1236 | 3 | 25 | 4.400058 | 0.08149815 | 2.877361 | 9.023e-09 | 12.30075 | 3.3213e-08
2018-03-23 08:48 | 227217.8057 | 120.0012 | 4 | 25 | 4.391401 | 0 | 2.877361 | 9.023e-09 | 12.30075 | 3.3213e-08
2018-03-23 08:50 | 227337.8055 | 240.001 | 4 | 25 | 4.390461 | 0 | 2.877361 | 9.023e-09 | 12.30075 | 3.3213e-08
2018-03-23 08:51 | 227397.8069 | 300.0024 | 4 | 25 | 4.390122 | 0 | 2.877361 | 9.023e-09 | 12.30075 | 3.3213e-08
2018-03-23 08:53 | 227517.9 | 120.0008 | 5 | 25 | 3.791113 | -6.519917 | 2.877361 | 0.2172861 | 12.30075 | 0.835587
2018-03-23 08:55 | 227637.9 | 240.0002 | 5 | 25 | 3.730143 | -6.519979 | 2.877361 | 0.4346261 | 12.30075 | 1.653214
2018-03-23 08:57 | 227757.9 | 360 | 5 | 25 | 3.660199 | -6.520137 | 2.877361 | 0.6519209 | 12.30075 | 2.456214
2018-03-23 08:59 | 227877.9 | 480.0017 | 5 | 25 | 3.587987 | -6.519876 | 2.877361 | 0.8693008 | 12.30075 | 3.244069
2018-03-23 09:01 | 227997.9 | 600.0013 | 5 | 25 | 3.515833 | -6.519827 | 2.877361 | 1.086636 | 12.30075 | 4.015919
2018-03-23 09:03 | 228117.9 | 720.0002 | 5 | 25 | 3.450726 | -6.520045 | 2.877361 | 1.30384 | 12.30075 | 4.772351
2018-03-23 09:05 | 228237.9 | 840.0013 | 5 | 25 | 3.395482 | -6.51984 | 2.877361 | 1.521287 | 12.30075 | 5.516502
2018-03-23 09:07 | 228357.9 | 960.0005 | 5 | 25 | 3.350126 | -6.520163 | 2.877361 | 1.738602 | 12.30075 | 6.249332
2018-03-23 09:09 | 228477.9 | 1080.0004 | 5 | 25 | 3.309062 | -6.519882 | 2.877361 | 1.955864 | 12.30075 | 6.972682
2018-03-23 09:11 | 228597.9 | 1200.0014 | 5 | 25 | 3.268763 | -6.519825 | 2.877361 | 2.173238 | 12.30075 | 7.687611
2018-03-23 09:13 | 228717.9 | 1320.0004 | 5 | 25 | 3.22502 | -6.519855 | 2.877361 | 2.390579 | 12.30075 | 8.393443
2018-03-23 09:15 | 228837.9 | 1440.001 | 5 | 25 | 3.167305 | -6.520185 | 2.877361 | 2.607929 | 12.30075 | 9.088515
2018-03-23 09:17 | 228957.9 | 1560.0015 | 5 | 25 | 3.05635 | -6.520185 | 2.877361 | 2.825135 | 12.30075 | 9.766386
2018-03-23 09:17 | 228988.4 | 1590.4853 | 5 | 25 | 2.999996 | -6.520141 | 2.877361 | 2.880457 | 12.30075 | 9.934007
2018-03-23 09:19 | 229108.4 | 120.0012 | 6 | 25 | 3.652133 | 0 | 2.877361 | 2.880478 | 12.30075 | 9.934072
2018-03-23 09:21 | 229228.4 | 240.0009 | 6 | 25 | 3.674385 | 0 | 2.877361 | 2.880478 | 12.30075 | 9.934072
2018-03-23 09:22 | 229288.4 | 300.0021 | 6 | 25 | 3.679734 | 0 | 2.877361 | 2.880478 | 12.30075 | 9.934072
2018-03-23 09:22 | 229288.4 | 0.0025 | 7 | 26 | 3.679487 | 0 | 0 | 0 | 0 | 0
2018-03-23 09:24 | 229408.5 | 120.0014 | 2 | 26 | 4.105112 | 4.889856 | 0.1624375 | 0 | 0.6582341 | 0
2018-03-23 09:26 | 229528.5 | 240.0005 | 2 | 26 | 4.157486 | 4.890165 | 0.3253988 | 0 | 1.331872 | 0
2018-03-23 09:28 | 229648.5 | 360.0016 | 2 | 26 | 4.185295 | 4.890097 | 0.488353 | 0 | 2.01185 | 0
2018-03-23 09:30 | 229768.5 | 480.0006 | 2 | 26 | 4.200264 | 4.778931 | 0.6508153 | 0 | 2.693379 | 0
2018-03-23 09:32 | 229888.5 | 600.001 | 2 | 26 | 4.200266 | 4.40316 | 0.803996 | 0 | 3.336781 | 0
2018-03-23 09:34 | 230008.5 | 720.0012 | 2 | 26 | 4.200286 | 4.008215 | 0.944254 | 0 | 3.925904 | 0
2018-03-23 09:36 | 230128.5 | 840.002 | 2 | 26 | 4.200281 | 3.629843 | 1.071453 | 0 | 4.460174 | 0
2018-03-23 09:38 | 230248.5 | 960.0016 | 2 | 26 | 4.200267 | 3.292173 | 1.186632 | 0 | 4.943955 | 0
2018-03-23 09:39 | 230260.8 | 972.2775 | 2 | 26 | 4.200256 | 3.259983 | 1.197791 | 0 | 4.990826 | 0
2018-03-23 09:41 | 230380.8 | 120.0013 | 3 | 26 | 4.224323 | 3.260057 | 1.306077 | 0 | 5.446848 | 0
2018-03-23 09:43 | 230500.8 | 240.0015 | 3 | 26 | 4.251446 | 3.260141 | 1.414716 | 0 | 5.907236 | 0
2018-03-23 09:45 | 230620.8 | 360.0008 | 3 | 26 | 4.279991 | 3.260008 | 1.523401 | 0 | 6.370842 | 0
2018-03-23 09:47 | 230740.8 | 480.0001 | 3 | 26 | 4.310236 | 3.260067 | 1.632049 | 0 | 6.837486 | 0
2018-03-23 09:49 | 230860.8 | 600.0001 | 3 | 26 | 4.342397 | 3.260086 | 1.740723 | 0 | 7.307623 | 0
2018-03-23 09:51 | 230980.8 | 720 | 3 | 26 | 4.37695 | 3.26005 | 1.849415 | 0 | 7.781459 | 0
2018-03-23 09:53 | 231100.8 | 840.0001 | 3 | 26 | 4.400282 | 3.07793 | 1.956869 | 0 | 8.253476 | 0
2018-03-23 09:55 | 231220.8 | 960.0009 | 3 | 26 | 4.400286 | 2.712479 | 2.053131 | 0 | 8.677058 | 0
2018-03-23 09:57 | 231340.8 | 1080.0009 | 3 | 26 | 4.400254 | 2.397264 | 2.138217 | 0 | 9.051458 | 0
2018-03-23 09:59 | 231460.8 | 1200.0017 | 3 | 26 | 4.400261 | 2.12134 | 2.213431 | 0 | 9.382417 | 0
2018-03-23 10:01 | 231580.8 | 1320.0012 | 3 | 26 | 4.400229 | 1.879544 | 2.280024 | 0 | 9.675446 | 0
2018-03-23 10:03 | 231700.8 | 1440.0017 | 3 | 26 | 4.400239 | 1.669593 | 2.339106 | 0 | 9.93542 | 0
2018-03-23 10:05 | 231820.8 | 1560.0005 | 3 | 26 | 4.400223 | 1.478863 | 2.391573 | 0 | 10.16628 | 0
2018-03-23 10:07 | 231940.8 | 1680.0009 | 3 | 26 | 4.400239 | 1.303763 | 2.437893 | 0 | 10.37011 | 0
2018-03-23 10:09 | 232060.8 | 1800.001 | 3 | 26 | 4.400209 | 1.149146 | 2.47871 | 0 | 10.54971 | 0
2018-03-23 10:11 | 232180.8 | 1920 | 3 | 26 | 4.400243 | 1.018761 | 2.514749 | 0 | 10.70829 | 0
2018-03-23 10:13 | 232300.8 | 2040.0008 | 3 | 26 | 4.4002 | 0.9108896 | 2.546855 | 0 | 10.84956 | 0
2018-03-23 10:15 | 232420.8 | 2160.001 | 3 | 26 | 4.400171 | 0.8194933 | 2.575668 | 0 | 10.97634 | 0
2018-03-23 10:17 | 232540.8 | 2280.002 | 3 | 26 | 4.400131 | 0.740675 | 2.601655 | 0 | 11.09069 | 0
2018-03-23 10:19 | 232660.8 | 2400.0016 | 3 | 26 | 4.400199 | 0.6733189 | 2.625201 | 0 | 11.1943 | 0
2018-03-23 10:21 | 232780.8 | 2520.001 | 3 | 26 | 4.400164 | 0.6124916 | 2.64661 | 0 | 11.2885 | 0
2018-03-23 10:23 | 232900.8 | 2640.0011 | 3 | 26 | 4.400155 | 0.5594521 | 2.66613 | 0 | 11.37439 | 0
2018-03-23 10:25 | 233020.8 | 2760.0002 | 3 | 26 | 4.400155 | 0.5122671 | 2.683987 | 0 | 11.45296 | 0
2018-03-23 10:27 | 233140.8 | 2880 | 3 | 26 | 4.400173 | 0.4712086 | 2.700376 | 0 | 11.52508 | 0
2018-03-23 10:29 | 233260.8 | 3000.0008 | 3 | 26 | 4.400167 | 0.4345856 | 2.715442 | 0 | 11.59137 | 0
2018-03-23 10:31 | 233380.8 | 3120.0006 | 3 | 26 | 4.400145 | 0.4011383 | 2.729351 | 0 | 11.65257 | 0
2018-03-23 10:33 | 233500.8 | 3240.0006 | 3 | 26 | 4.400206 | 0.3726225 | 2.742228 | 0 | 11.70924 | 0
2018-03-23 10:35 | 233620.8 | 3360.0008 | 3 | 26 | 4.400184 | 0.3460894 | 2.754178 | 0 | 11.76182 | 0
2018-03-23 10:37 | 233740.8 | 3480.0008 | 3 | 26 | 4.400136 | 0.3207941 | 2.76528 | 0 | 11.81067 | 0
2018-03-23 10:39 | 233860.8 | 3600.001 | 3 | 26 | 4.400142 | 0.2953615 | 2.775546 | 0 | 11.85584 | 0
2018-03-23 10:41 | 233980.8 | 3720.0011 | 3 | 26 | 4.40008 | 0.2704487 | 2.78499 | 0 | 11.8974 | 0
2018-03-23 10:43 | 234100.8 | 3840.0012 | 3 | 26 | 4.400203 | 0.2502337 | 2.793652 | 0 | 11.93551 | 0
2018-03-23 10:45 | 234220.8 | 3960.0012 | 3 | 26 | 4.400091 | 0.2305174 | 2.801653 | 0 | 11.97072 | 0
2018-03-23 10:47 | 234340.8 | 4080.0012 | 3 | 26 | 4.400176 | 0.2164345 | 2.809099 | 0 | 12.00348 | 0
2018-03-23 10:49 | 234460.8 | 4200.0004 | 3 | 26 | 4.400108 | 0.2020998 | 2.816053 | 0 | 12.03407 | 0
2018-03-23 10:51 | 234580.8 | 4320.0004 | 3 | 26 | 4.400114 | 0.1901617 | 2.822582 | 0 | 12.0628 | 0
2018-03-23 10:53 | 234700.8 | 4440.0017 | 3 | 26 | 4.400135 | 0.1790562 | 2.828728 | 0 | 12.08985 | 0
2018-03-23 10:55 | 234820.8 | 4560.0011 | 3 | 26 | 4.400096 | 0.1686125 | 2.834511 | 0 | 12.11529 | 0
2018-03-23 10:57 | 234940.8 | 4680.0014 | 3 | 26 | 4.400086 | 0.1581459 | 2.839961 | 0 | 12.13927 | 0
2018-03-23 10:59 | 235060.8 | 4800.001 | 3 | 26 | 4.400116 | 0.1496019 | 2.84509 | 0 | 12.16184 | 0
2018-03-23 11:01 | 235180.8 | 4920.0008 | 3 | 26 | 4.400063 | 0.140521 | 2.849921 | 0 | 12.1831 | 0
2018-03-23 11:03 | 235300.8 | 5040.0007 | 3 | 26 | 4.400092 | 0.1326923 | 2.854476 | 0 | 12.20314 | 0
2018-03-23 11:05 | 235420.8 | 5160.0013 | 3 | 26 | 4.400079 | 0.1250534 | 2.858765 | 0 | 12.22201 | 0
2018-03-23 11:07 | 235540.8 | 5280 | 3 | 26 | 4.400109 | 0.1182566 | 2.862821 | 0 | 12.23986 | 0
2018-03-23 11:09 | 235660.8 | 5400.0007 | 3 | 26 | 4.400068 | 0.1100388 | 2.866637 | 0 | 12.25665 | 0
2018-03-23 11:11 | 235780.8 | 5520.0024 | 3 | 26 | 4.400125 | 0.1025333 | 2.870188 | 0 | 12.27228 | 0
2018-03-23 11:13 | 235900.8 | 5640.0013 | 3 | 26 | 4.40011 | 0.09482193 | 2.873468 | 0 | 12.28671 | 0
2018-03-23 11:15 | 236020.8 | 5760.0003 | 3 | 26 | 4.400078 | 0.08769703 | 2.876498 | 0 | 12.30004 | 0
2018-03-23 11:17 | 236140.8 | 5880.0003 | 3 | 26 | 4.400128 | 0.08266163 | 2.87933 | 0 | 12.3125 | 0
2018-03-23 11:17 | 236165.2 | 5904.4002 | 3 | 26 | 4.4001 | 0.08149147 | 2.879886 | 0 | 12.31495 | 0
2018-03-23 11:19 | 236285.2 | 119.9998 | 4 | 26 | 4.391337 | 0 | 2.879886 | 0 | 12.31495 | 0
2018-03-23 11:21 | 236405.2 | 240.0008 | 4 | 26 | 4.390385 | 0 | 2.879886 | 0 | 12.31495 | 0
2018-03-23 11:22 | 236465.2 | 300.0014 | 4 | 26 | 4.390044 | 0 | 2.879886 | 0 | 12.31495 | 0
2018-03-23 11:24 | 236585.3 | 120.0017 | 5 | 26 | 3.781311 | -6.520154 | 2.879886 | 0.2172535 | 12.31495 | 0.8333381
2018-03-23 11:26 | 236705.3 | 240.0024 | 5 | 26 | 3.722232 | -6.520173 | 2.879886 | 0.4345718 | 12.31495 | 1.648992
2018-03-23 11:28 | 236825.3 | 360.0019 | 5 | 26 | 3.653071 | -6.520188 | 2.879886 | 0.6519263 | 12.31495 | 2.450615
2018-03-23 11:30 | 236945.3 | 480.0001 | 5 | 26 | 3.582714 | -6.519829 | 2.879886 | 0.8692895 | 12.31495 | 3.236986
2018-03-23 11:32 | 237065.3 | 600.0019 | 5 | 26 | 3.515699 | -6.520223 | 2.879886 | 1.086643 | 12.31495 | 4.008321
2018-03-23 11:34 | 237185.3 | 720.0002 | 5 | 26 | 3.455722 | -6.519864 | 2.879886 | 1.303941 | 12.31495 | 4.765587
2018-03-23 11:36 | 237305.3 | 840.0003 | 5 | 26 | 3.405029 | -6.519876 | 2.879886 | 1.521264 | 12.31495 | 5.510918
2018-03-23 11:38 | 237425.3 | 960.0007 | 5 | 26 | 3.361624 | -6.520195 | 2.879886 | 1.738639 | 12.31495 | 6.24627
2018-03-23 11:40 | 237545.3 | 1080.0006 | 5 | 26 | 3.318932 | -6.520189 | 2.879886 | 1.955904 | 12.31495 | 6.972003
2018-03-23 11:42 | 237665.3 | 1200.001 | 5 | 26 | 3.275463 | -6.519834 | 2.879886 | 2.173281 | 12.31495 | 7.688783
2018-03-23 11:44 | 237785.3 | 1320.001 | 5 | 26 | 3.226638 | -6.51986 | 2.879886 | 2.390556 | 12.31495 | 8.395296
2018-03-23 11:46 | 237905.3 | 1440.0007 | 5 | 26 | 3.165351 | -6.52005 | 2.879886 | 2.607921 | 12.31495 | 9.090372
2018-03-23 11:48 | 238025.3 | 1560.0023 | 5 | 26 | 3.049458 | -6.520129 | 2.879886 | 2.82525 | 12.31495 | 9.767711
2018-03-23 11:49 | 238051.5 | 1586.1949 | 5 | 26 | 2.999995 | -6.519808 | 2.879886 | 2.872545 | 12.31495 | 9.910833
2018-03-23 11:51 | 238171.5 | 120.0017 | 6 | 26 | 3.653968 | 0 | 2.879886 | 2.872747 | 12.31495 | 9.911441
2018-03-23 11:53 | 238291.5 | 240.0002 | 6 | 26 | 3.67596 | 0 | 2.879886 | 2.872747 | 12.31495 | 9.911441
2018-03-23 11:54 | 238351.5 | 300.0015 | 6 | 26 | 3.681229 | 0 | 2.879886 | 2.872747 | 12.31495 | 9.911441
2018-03-23 11:54 | 238351.6 | 0.0025 | 7 | 27 | 3.681307 | 0 | 0 | 0 | 0 | 0
2018-03-23 11:56 | 238471.6 | 120.0016 | 2 | 27 | 4.110746 | 4.890148 | 0.1624015 | 0 | 0.6588667 | 0
2018-03-23 11:58 | 238591.6 | 240.0008 | 2 | 27 | 4.162753 | 4.890156 | 0.3254036 | 0 | 1.33358 | 0
2018-03-23 12:00 | 238711.6 | 360.0019 | 2 | 27 | 4.189739 | 4.890146 | 0.4883566 | 0 | 2.014331 | 0
2018-03-23 12:02 | 238831.6 | 480.0003 | 2 | 27 | 4.20024 | 4.720631 | 0.6499404 | 0 | 2.692596 | 0
2018-03-23 12:04 | 238951.6 | 600.0019 | 2 | 27 | 4.200273 | 4.388044 | 0.8018073 | 0 | 3.330477 | 0
2018-03-23 12:06 | 239071.6 | 720.0006 | 2 | 27 | 4.200279 | 4.044184 | 0.9423335 | 0 | 3.920725 | 0
2018-03-23 12:08 | 239191.6 | 840.0007 | 2 | 27 | 4.200248 | 3.710814 | 1.071507 | 0 | 4.463288 | 0
2018-03-23 12:10 | 239311.6 | 960.0007 | 2 | 27 | 4.200265 | 3.385969 | 1.189836 | 0 | 4.9603 | 0
2018-03-23 12:10 | 239357.4 | 1005.8025 | 2 | 27 | 4.200296 | 3.259989 | 1.232135 | 0 | 5.137966 | 0
2018-03-23 12:12 | 239477.5 | 120.0011 | 3 | 27 | 4.22623 | 3.26013 | 1.340422 | 0 | 5.594082 | 0
2018-03-23 12:14 | 239597.5 | 240 | 3 | 27 | 4.257225 | 3.260077 | 1.449087 | 0 | 6.054983 | 0
2018-03-23 12:16 | 239717.5 | 360.001 | 3 | 27 | 4.28949 | 3.26005 | 1.557731 | 0 | 6.519261 | 0
2018-03-23 12:18 | 239837.5 | 480.0008 | 3 | 27 | 4.32217 | 3.260098 | 1.666404 | 0 | 6.987177 | 0
2018-03-23 12:20 | 239957.5 | 600.0019 | 3 | 27 | 4.356345 | 3.260107 | 1.775075 | 0 | 7.458712 | 0
2018-03-23 12:22 | 240077.5 | 720.0003 | 3 | 27 | 4.392747 | 3.260048 | 1.883744 | 0 | 7.934066 | 0
2018-03-23 12:24 | 240197.5 | 840.0003 | 3 | 27 | 4.400255 | 2.907215 | 1.987296 | 0 | 8.389643 | 0
2018-03-23 12:26 | 240317.5 | 960 | 3 | 27 | 4.400274 | 2.566811 | 2.078383 | 0 | 8.790451 | 0
2018-03-23 12:28 | 240437.5 | 1080.0005 | 3 | 27 | 4.40026 | 2.269636 | 2.158867 | 0 | 9.1446 | 0
2018-03-23 12:30 | 240557.5 | 1200.0013 | 3 | 27 | 4.400221 | 2.009493 | 2.230074 | 0 | 9.457929 | 0
2018-03-23 12:32 | 240677.5 | 1320.0002 | 3 | 27 | 4.400225 | 1.783466 | 2.293222 | 0 | 9.735795 | 0
2018-03-23 12:34 | 240797.5 | 1440.001 | 3 | 27 | 4.400214 | 1.586784 | 2.349343 | 0 | 9.982738 | 0
2018-03-23 12:36 | 240917.5 | 1560.0015 | 3 | 27 | 4.400234 | 1.414908 | 2.399304 | 0 | 10.20258 | 0
2018-03-23 12:38 | 241037.5 | 1680.0005 | 3 | 27 | 4.40023 | 1.264521 | 2.443902 | 0 | 10.39882 | 0
2018-03-23 12:40 | 241157.5 | 1800.0008 | 3 | 27 | 4.400198 | 1.126424 | 2.483742 | 0 | 10.57413 | 0
2018-03-23 12:42 | 241277.5 | 1920.0002 | 3 | 27 | 4.400218 | 0.9986048 | 2.519118 | 0 | 10.72979 | 0
2018-03-23 12:44 | 241397.5 | 2040.0006 | 3 | 27 | 4.400191 | 0.8858738 | 2.550485 | 0 | 10.86781 | 0
2018-03-23 12:46 | 241517.5 | 2160.0009 | 3 | 27 | 4.400205 | 0.7903585 | 2.578364 | 0 | 10.99048 | 0
2018-03-23 12:48 | 241637.5 | 2280.0002 | 3 | 27 | 4.4002 | 0.712307 | 2.603365 | 0 | 11.10049 | 0
2018-03-23 12:50 | 241757.5 | 2400.0006 | 3 | 27 | 4.400173 | 0.6457062 | 2.625956 | 0 | 11.1999 | 0
2018-03-23 12:52 | 241877.5 | 2520.0008 | 3 | 27 | 4.400193 | 0.5882025 | 2.646491 | 0 | 11.29025 | 0
2018-03-23 12:54 | 241997.5 | 2640.0003 | 3 | 27 | 4.400187 | 0.5382099 | 2.665233 | 0 | 11.37272 | 0
2018-03-23 12:56 | 242117.5 | 2760.0013 | 3 | 27 | 4.400203 | 0.4941378 | 2.682403 | 0 | 11.44827 | 0
2018-03-23 12:58 | 242237.5 | 2880.0015 | 3 | 27 | 4.400173 | 0.4550266 | 2.698199 | 0 | 11.51778 | 0
2018-03-23 13:00 | 242357.5 | 3000.0029 | 3 | 27 | 4.400164 | 0.4205427 | 2.71278 | 0 | 11.58194 | 0
2018-03-23 13:02 | 242477.5 | 3120.0001 | 3 | 27 | 4.400146 | 0.390132 | 2.726274 | 0 | 11.64131 | 0
2018-03-23 13:04 | 242597.5 | 3240.0001 | 3 | 27 | 4.400124 | 0.3619242 | 2.738803 | 0 | 11.69644 | 0
2018-03-23 13:06 | 242717.5 | 3360.0016 | 3 | 27 | 4.400095 | 0.3366394 | 2.75045 | 0 | 11.74769 | 0
2018-03-23 13:08 | 242837.5 | 3480.0007 | 3 | 27 | 4.400136 | 0.314764 | 2.7613 | 0 | 11.79543 | 0
2018-03-23 13:10 | 242957.5 | 3600.0005 | 3 | 27 | 4.400123 | 0.2918625 | 2.771417 | 0 | 11.83995 | 0
2018-03-23 13:12 | 243077.5 | 3720.0026 | 3 | 27 | 4.400134 | 0.2697248 | 2.780775 | 0 | 11.88112 | 0
2018-03-23 13:14 | 243197.5 | 3840.0007 | 3 | 27 | 4.400125 | 0.2480783 | 2.789397 | 0 | 11.91906 | 0
2018-03-23 13:16 | 243317.5 | 3960.0012 | 3 | 27 | 4.400088 | 0.2283669 | 2.797329 | 0 | 11.95397 | 0
2018-03-23 13:18 | 243437.5 | 4080.0015 | 3 | 27 | 4.400083 | 0.2121687 | 2.804678 | 0 | 11.9863 | 0
2018-03-23 13:20 | 243557.5 | 4200.0031 | 3 | 27 | 4.400136 | 0.1990156 | 2.811531 | 0 | 12.01645 | 0
2018-03-23 13:22 | 243677.5 | 4320.0004 | 3 | 27 | 4.400037 | 0.1852064 | 2.817951 | 0 | 12.0447 | 0
2018-03-23 13:24 | 243797.5 | 4440.0007 | 3 | 27 | 4.400098 | 0.1750641 | 2.823972 | 0 | 12.0712 | 0
2018-03-23 13:26 | 243917.5 | 4560.0009 | 3 | 27 | 4.400116 | 0.1646957 | 2.829631 | 0 | 12.0961 | 0
2018-03-23 13:28 | 244037.5 | 4680.0013 | 3 | 27 | 4.400103 | 0.15487 | 2.834952 | 0 | 12.11951 | 0
2018-03-23 13:30 | 244157.5 | 4800.0001 | 3 | 27 | 4.400136 | 0.1462889 | 2.839968 | 0 | 12.14158 | 0
2018-03-23 13:32 | 244277.5 | 4920.0006 | 3 | 27 | 4.400108 | 0.1376657 | 2.84469 | 0 | 12.16236 | 0
2018-03-23 13:34 | 244397.5 | 5040.0008 | 3 | 27 | 4.400069 | 0.1295385 | 2.84914 | 0 | 12.18194 | 0
2018-03-23 13:36 | 244517.5 | 5160.0031 | 3 | 27 | 4.400071 | 0.1222715 | 2.853339 | 0 | 12.20042 | 0
2018-03-23 13:38 | 244637.5 | 5280.0011 | 3 | 27 | 4.400139 | 0.1160612 | 2.857316 | 0 | 12.21791 | 0
2018-03-23 13:40 | 244757.5 | 5400.0007 | 3 | 27 | 4.400141 | 0.1092224 | 2.861061 | 0 | 12.23439 | 0
2018-03-23 13:42 | 244877.5 | 5520.0013 | 3 | 27 | 4.400096 | 0.100687 | 2.864557 | 0 | 12.24978 | 0
2018-03-23 13:44 | 244997.5 | 5640.0005 | 3 | 27 | 4.400108 | 0.09340382 | 2.867796 | 0 | 12.26403 | 0
2018-03-23 13:46 | 245117.5 | 5760.0032 | 3 | 27 | 4.400095 | 0.08699894 | 2.870788 | 0 | 12.27719 | 0
2018-03-23 13:48 | 245237.5 | 5880.0021 | 3 | 27 | 4.400104 | 0.08165359 | 2.873587 | 0 | 12.28951 | 0
2018-03-23 13:48 | 245243.7 | 5886.2395 | 3 | 27 | 4.400122 | 0.08149433 | 2.873729 | 0 | 12.29013 | 0
2018-03-23 13:50 | 245363.7 | 120.0006 | 4 | 27 | 4.391364 | 0 | 2.873729 | 0 | 12.29013 | 0
2018-03-23 13:52 | 245483.7 | 240.0003 | 4 | 27 | 4.390429 | 0 | 2.873729 | 0 | 12.29013 | 0
2018-03-23 13:53 | 245543.7 | 300.0028 | 4 | 27 | 4.390111 | 0 | 2.873729 | 0 | 12.29013 | 0
2018-03-23 13:55 | 245663.8 | 120.0013 | 5 | 27 | 3.781824 | -6.519882 | 2.873729 | 0.217307 | 12.29013 | 0.8336856
2018-03-23 13:57 | 245783.8 | 240.0013 | 5 | 27 | 3.722415 | -6.519855 | 2.873729 | 0.4346114 | 12.29013 | 1.649335
2018-03-23 13:59 | 245903.8 | 360.0022 | 5 | 27 | 3.652999 | -6.519852 | 2.873729 | 0.6519358 | 12.29013 | 2.450831
2018-03-23 14:01 | 246023.8 | 480.0006 | 5 | 27 | 3.58251 | -6.519913 | 2.873729 | 0.8692991 | 12.29013 | 3.23717
2018-03-23 14:03 | 246143.8 | 600.0023 | 5 | 27 | 3.515189 | -6.519849 | 2.873729 | 1.086531 | 12.29013 | 4.00799
2018-03-23 14:05 | 246263.8 | 720.0014 | 5 | 27 | 3.454772 | -6.519889 | 2.873729 | 1.303937 | 12.29013 | 4.765489
2018-03-23 14:07 | 246383.8 | 840.003 | 5 | 27 | 3.403687 | -6.519901 | 2.873729 | 1.521272 | 12.29013 | 5.510627
2018-03-23 14:09 | 246503.8 | 960.0004 | 5 | 27 | 3.357857 | -6.519892 | 2.873729 | 1.738564 | 12.29013 | 6.245239
2018-03-23 14:11 | 246623.8 | 1080.001 | 5 | 27 | 3.313574 | -6.519911 | 2.873729 | 1.955919 | 12.29013 | 6.970241
2018-03-23 14:13 | 246743.8 | 1200.0001 | 5 | 27 | 3.269145 | -6.519907 | 2.873729 | 2.173155 | 12.29013 | 7.685283
2018-03-23 14:15 | 246863.8 | 1320.0018 | 5 | 27 | 3.221204 | -6.519872 | 2.873729 | 2.390561 | 12.29013 | 8.390884
2018-03-23 14:17 | 246983.8 | 1440.0004 | 5 | 27 | 3.161064 | -6.519829 | 2.873729 | 2.607889 | 12.29013 | 9.084791
2018-03-23 14:19 | 247103.8 | 1560.0026 | 5 | 27 | 3.046078 | -6.519917 | 2.873729 | 2.825235 | 12.29013 | 9.761362
2018-03-23 14:20 | 247128.4 | 1584.6297 | 5 | 27 | 2.999995 | -6.519914 | 2.873729 | 2.869818 | 12.29013 | 9.896187
2018-03-23 14:22 | 247248.5 | 119.9999 | 6 | 27 | 3.655494 | 0 | 2.873729 | 2.869818 | 12.29013 | 9.896187
2018-03-23 14:24 | 247368.5 | 240.0014 | 6 | 27 | 3.677002 | 0 | 2.873729 | 2.869818 | 12.29013 | 9.896187
2018-03-23 14:25 | 247428.5 | 300.0029 | 6 | 27 | 3.682209 | 0 | 2.873729 | 2.869818 | 12.29013 | 9.896187
2018-03-23 14:25 | 247428.5 | 0.0025 | 7 | 28 | 3.682345 | 0 | 0 | 0 | 0 | 0
2018-03-23 14:27 | 247548.6 | 120.0004 | 2 | 28 | 4.111383 | 4.889893 | 0.1623961 | 0 | 0.6589476 | 0
2018-03-23 14:29 | 247668.6 | 240.0001 | 2 | 28 | 4.162881 | 4.8899 | 0.3253603 | 0 | 1.333567 | 0
2018-03-23 14:31 | 247788.6 | 360.0002 | 2 | 28 | 4.189554 | 4.889854 | 0.4884165 | 0 | 2.01474 | 0
2018-03-23 14:33 | 247908.6 | 480.0029 | 2 | 28 | 4.200252 | 4.725626 | 0.6500367 | 0 | 2.693141 | 0
2018-03-23 14:35 | 248028.6 | 600.0003 | 2 | 28 | 4.200265 | 4.396687 | 0.8020723 | 0 | 3.331731 | 0
2018-03-23 14:37 | 248148.6 | 720.0013 | 2 | 28 | 4.20029 | 4.031073 | 0.942713 | 0 | 3.92246 | 0
2018-03-23 14:39 | 248268.6 | 840.0016 | 2 | 28 | 4.200265 | 3.654467 | 1.07076 | 0 | 4.460293 | 0
2018-03-23 14:41 | 248388.6 | 960.0003 | 2 | 28 | 4.200264 | 3.302338 | 1.186628 | 0 | 4.946971 | 0
2018-03-23 14:41 | 248403.1 | 974.556 | 2 | 28 | 4.200243 | 3.259996 | 1.199884 | 0 | 5.002648 | 0
2018-03-23 14:43 | 248523.1498 | 120.0013 | 3 | 28 | 4.225524 | 3.260166 | 1.308161 | 0 | 5.458699 | 0
2018-03-23 14:45 | 248643.1487 | 240.0002 | 3 | 28 | 4.253602 | 3.260183 | 1.416819 | 0 | 5.919352 | 0
2018-03-23 14:47 | 248763.1498 | 360.0013 | 3 | 28 | 4.282881 | 3.260166 | 1.525471 | 0 | 6.38309 | 0
2018-03-23 14:49 | 248883.149 | 480.0005 | 3 | 28 | 4.313592 | 3.259932 | 1.634143 | 0 | 6.850176 | 0
2018-03-23 14:51 | 249003.1491 | 600.0006 | 3 | 28 | 4.346264 | 3.260141 | 1.742813 | 0 | 7.320692 | 0
2018-03-23 14:53 | 249123.1497 | 720.0012 | 3 | 28 | 4.381264 | 3.260141 | 1.851506 | 0 | 7.79498 | 0
2018-03-23 14:55 | 249243.149 | 840.0005 | 3 | 28 | 4.400281 | 3.02968 | 1.958117 | 0 | 8.263557 | 0
2018-03-23 14:57 | 249363.1492 | 960.0007 | 3 | 28 | 4.400296 | 2.673672 | 2.053034 | 0 | 8.681219 | 0
2018-03-23 14:59 | 249483.1493 | 1080.0008 | 3 | 28 | 4.400254 | 2.362524 | 2.136845 | 0 | 9.05001 | 0
2018-03-23 15:01 | 249603.1507 | 1200.0022 | 3 | 28 | 4.400244 | 2.090738 | 2.21098 | 0 | 9.376223 | 0
2018-03-23 15:03 | 249723.1493 | 1320.0008 | 3 | 28 | 4.400221 | 1.853527 | 2.276629 | 0 | 9.665096 | 0
2018-03-23 15:05 | 249843.1492 | 1440.0007 | 3 | 28 | 4.400242 | 1.638042 | 2.334815 | 0 | 9.921126 | 0
2018-03-23 15:07 | 249963.1504 | 1560.0019 | 3 | 28 | 4.400221 | 1.440602 | 2.386065 | 0 | 10.14664 | 0
2018-03-23 15:09 | 250083.15 | 1680.0015 | 3 | 28 | 4.400262 | 1.269165 | 2.431157 | 0 | 10.34506 | 0
2018-03-23 15:11 | 250203.1485 | 1800 | 3 | 28 | 4.400212 | 1.123773 | 2.470955 | 0 | 10.52017 | 0
2018-03-23 15:13 | 250323.1498 | 1920.0013 | 3 | 28 | 4.400153 | 1.004791 | 2.506387 | 0 | 10.67608 | 0
2018-03-23 15:15 | 250443.1494 | 2040.0009 | 3 | 28 | 4.400192 | 0.9044151 | 2.538178 | 0 | 10.81597 | 0
2018-03-23 15:17 | 250563.1501 | 2160.0016 | 3 | 28 | 4.400196 | 0.8169804 | 2.566837 | 0 | 10.94208 | 0
2018-03-23 15:19 | 250683.149 | 2280.0005 | 3 | 28 | 4.400185 | 0.740592 | 2.592773 | 0 | 11.0562 | 0
2018-03-23 15:21 | 250803.1505 | 2400.002 | 3 | 28 | 4.400167 | 0.6731205 | 2.616314 | 0 | 11.15979 | 0
2018-03-23 15:23 | 250923.1489 | 2520.0004 | 3 | 28 | 4.4002 | 0.614502 | 2.637753 | 0 | 11.25412 | 0
2018-03-23 15:25 | 251043.1495 | 2640.001 | 3 | 28 | 4.400224 | 0.5619879 | 2.657329 | 0 | 11.34026 | 0
2018-03-23 15:27 | 251163.1496 | 2760.0011 | 3 | 28 | 4.400158 | 0.5144081 | 2.67524 | 0 | 11.41907 | 0
2018-03-23 15:29 | 251283.1502 | 2880.0017 | 3 | 28 | 4.400166 | 0.4733925 | 2.691694 | 0 | 11.49147 | 0
2018-03-23 15:31 | 251403.1486 | 3000.0001 | 3 | 28 | 4.40016 | 0.4364014 | 2.706842 | 0 | 11.55812 | 0
2018-03-23 15:33 | 251523.1492 | 3120.0007 | 3 | 28 | 4.400186 | 0.4035835 | 2.720822 | 0 | 11.61964 | 0
2018-03-23 15:35 | 251643.1507 | 3240.0022 | 3 | 28 | 4.400134 | 0.3692236 | 2.733702 | 0 | 11.67631 | 0
2018-03-23 15:37 | 251763.1504 | 3360.0019 | 3 | 28 | 4.400156 | 0.3378143 | 2.74548 | 0 | 11.72814 | 0
2018-03-23 15:39 | 251883.149 | 3480.0005 | 3 | 28 | 4.400173 | 0.3090658 | 2.756251 | 0 | 11.77553 | 0
2018-03-23 15:41 | 252003.1486 | 3600.0001 | 3 | 28 | 4.400195 | 0.2855844 | 2.766138 | 0 | 11.81904 | 0
2018-03-23 15:43 | 252123.1504 | 3720.0019 | 3 | 28 | 4.400095 | 0.2636843 | 2.775279 | 0 | 11.85926 | 0
2018-03-23 15:45 | 252243.1486 | 3840.0001 | 3 | 28 | 4.400092 | 0.2460194 | 2.783788 | 0 | 11.8967 | 0
2018-03-23 15:47 | 252363.1495 | 3960.001 | 3 | 28 | 4.400103 | 0.2303495 | 2.791736 | 0 | 11.93167 | 0
2018-03-23 15:49 | 252483.149 | 4080.0005 | 3 | 28 | 4.400115 | 0.2164879 | 2.799193 | 0 | 11.96448 | 0
2018-03-23 15:51 | 252603.1494 | 4200.0009 | 3 | 28 | 4.400123 | 0.2039394 | 2.806198 | 0 | 11.99531 | 0
2018-03-23 15:53 | 252723.1492 | 4320.0007 | 3 | 28 | 4.400146 | 0.1927662 | 2.812798 | 0 | 12.02434 | 0
2018-03-23 15:55 | 252843.1489 | 4440.0004 | 3 | 28 | 4.400123 | 0.1808319 | 2.819011 | 0 | 12.05168 | 0
2018-03-23 15:57 | 252963.1491 | 4560.0006 | 3 | 28 | 4.400065 | 0.1697702 | 2.824868 | 0 | 12.07746 | 0
2018-03-23 15:59 | 253083.15 | 4680.0015 | 3 | 28 | 4.400162 | 0.1611109 | 2.830381 | 0 | 12.10171 | 0
2018-03-23 16:01 | 253203.149 | 4800.0005 | 3 | 28 | 4.400116 | 0.1517324 | 2.835579 | 0 | 12.12458 | 0
2018-03-23 16:03 | 253323.1495 | 4920.001 | 3 | 28 | 4.400083 | 0.1418018 | 2.840474 | 0 | 12.14612 | 0
2018-03-23 16:05 | 253443.1493 | 5040.0008 | 3 | 28 | 4.400088 | 0.1315899 | 2.845032 | 0 | 12.16618 | 0
2018-03-23 16:07 | 253563.149 | 5160.0005 | 3 | 28 | 4.400136 | 0.1218796 | 2.849251 | 0 | 12.18474 | 0
2018-03-23 16:09 | 253683.1497 | 5280.0012 | 3 | 28 | 4.400072 | 0.1121855 | 2.853151 | 0 | 12.2019 | 0
2018-03-23 16:11 | 253803.15 | 5400.0015 | 3 | 28 | 4.400091 | 0.1053066 | 2.856787 | 0 | 12.2179 | 0
2018-03-23 16:13 | 253923.1498 | 5520.0013 | 3 | 28 | 4.400085 | 0.09924889 | 2.860194 | 0 | 12.23289 | 0
2018-03-23 16:15 | 254043.1495 | 5640.001 | 3 | 28 | 4.400055 | 0.09339046 | 2.863399 | 0 | 12.24699 | 0
2018-03-23 16:17 | 254163.1494 | 5760.0009 | 3 | 28 | 4.400107 | 0.08913326 | 2.866444 | 0 | 12.26039 | 0
2018-03-23 16:19 | 254283.149 | 5880.0005 | 3 | 28 | 4.40008 | 0.08436489 | 2.869324 | 0 | 12.27307 | 0
2018-03-23 16:21 | 254370.9643 | 5967.8158 | 3 | 28 | 4.400099 | 0.08149338 | 2.871337 | 0 | 12.28192 | 0
2018-03-23 16:23 | 254491 | 120.0005 | 4 | 28 | 4.391385 | 0 | 2.871337 | 0 | 12.28192 | 0
2018-03-23 16:25 | 254611 | 240.0001 | 4 | 28 | 4.39044 | 0 | 2.871337 | 0 | 12.28192 | 0
2018-03-23 16:26 | 254671 | 300.0042 | 4 | 28 | 4.390069 | 0 | 2.871337 | 0 | 12.28192 | 0
2018-03-23 16:28 | 254791.1 | 120.0001 | 5 | 28 | 3.789372 | -6.519887 | 2.871337 | 0.2173112 | 12.28192 | 0.8352372
2018-03-23 16:30 | 254911.1 | 240.0006 | 5 | 28 | 3.728959 | -6.519887 | 2.871337 | 0.4346418 | 12.28192 | 1.652488
2018-03-23 16:32 | 255031.1 | 360.0015 | 5 | 28 | 3.657098 | -6.519884 | 2.871337 | 0.6519654 | 12.28192 | 2.455225
2018-03-23 16:34 | 255151.1 | 480.0012 | 5 | 28 | 3.581893 | -6.519839 | 2.871337 | 0.8692669 | 12.28192 | 3.241748
2018-03-23 16:36 | 255271.1 | 600.0008 | 5 | 28 | 3.50989 | -6.519849 | 2.871337 | 1.08646 | 12.28192 | 4.011796
2018-03-23 16:38 | 255391.1 | 720.0001 | 5 | 28 | 3.445682 | -6.519867 | 2.871337 | 1.303936 | 12.28192 | 4.767912
2018-03-23 16:40 | 255511.1 | 840.001 | 5 | 28 | 3.393492 | -6.520077 | 2.871337 | 1.521094 | 12.28192 | 5.510324
2018-03-23 16:42 | 255631.1 | 960.0001 | 5 | 28 | 3.349472 | -6.519849 | 2.871337 | 1.738602 | 12.28192 | 6.243558
2018-03-23 16:44 | 255751.1 | 1080.0003 | 5 | 28 | 3.309445 | -6.519869 | 2.871337 | 1.955932 | 12.28192 | 6.967082
2018-03-23 16:46 | 255871.1 | 1200.0002 | 5 | 28 | 3.270027 | -6.519931 | 2.871337 | 2.173106 | 12.28192 | 7.681568
2018-03-23 16:48 | 255991.1 | 1320.0004 | 5 | 28 | 3.226696 | -6.519936 | 2.871337 | 2.390572 | 12.28192 | 8.388107
2018-03-23 16:50 | 256111.1 | 1440.001 | 5 | 28 | 3.170384 | -6.519921 | 2.871337 | 2.607888 | 12.28192 | 9.083604
2018-03-23 16:52 | 256231.1 | 1560.0016 | 5 | 28 | 3.060483 | -6.519879 | 2.871337 | 2.825213 | 12.28192 | 9.762684
2018-03-23 16:52 | 256263.2 | 1592.1228 | 5 | 28 | 2.999988 | -6.519882 | 2.871337 | 2.883322 | 12.28192 | 9.938885
2018-03-23 16:54 | 256383.3 | 120.0005 | 6 | 28 | 3.650657 | 0 | 2.871337 | 2.883322 | 12.28192 | 9.938885
2018-03-23 16:56 | 256503.3 | 240.0003 | 6 | 28 | 3.673172 | 0 | 2.871337 | 2.883322 | 12.28192 | 9.938885
2018-03-23 16:57 | 256563.3 | 300.0035 | 6 | 28 | 3.678635 | 0 | 2.871337 | 2.883322 | 12.28192 | 9.938885
2018-03-23 16:57 | 256563.3 | 0.0024 | 7 | 29 | 3.678625 | 0 | 0 | 0 | 0 | 0
2018-03-23 16:59 | 256683.3 | 120.0001 | 2 | 29 | 4.102766 | 4.889929 | 0.1623875 | 0 | 0.6576042 | 0
2018-03-23 17:01 | 256803.3 | 240.0012 | 2 | 29 | 4.159441 | 4.889864 | 0.3253734 | 0 | 1.331286 | 0
2018-03-23 17:03 | 256923.3 | 360.0013 | 2 | 29 | 4.192338 | 4.889942 | 0.4883774 | 0 | 2.012189 | 0
2018-03-23 17:05 | 257043.3 | 480.0001 | 2 | 29 | 4.200263 | 4.622671 | 0.6481143 | 0 | 2.682933 | 0
2018-03-23 17:07 | 257163.3 | 600.0015 | 2 | 29 | 4.200268 | 4.277351 | 0.7964687 | 0 | 3.306062 | 0
2018-03-23 17:09 | 257283.3 | 720.0005 | 2 | 29 | 4.200275 | 3.936531 | 0.9332949 | 0 | 3.880769 | 0
2018-03-23 17:11 | 257403.3 | 840.0019 | 2 | 29 | 4.200302 | 3.617878 | 1.059155 | 0 | 4.409417 | 0
2018-03-23 17:13 | 257523.3 | 960.0016 | 2 | 29 | 4.20027 | 3.319862 | 1.174674 | 0 | 4.894626 | 0
2018-03-23 17:13 | 257548.6 | 985.2586 | 2 | 29 | 4.200236 | 3.259993 | 1.197731 | 0 | 4.99147 | 0
2018-03-23 17:15 | 257668.6 | 120.0015 | 3 | 29 | 4.222467 | 3.260153 | 1.306008 | 0 | 5.447352 | 0
2018-03-23 17:17 | 257788.6 | 240.0005 | 3 | 29 | 4.24846 | 3.260183 | 1.414672 | 0 | 5.907578 | 0
2018-03-23 17:19 | 257908.6 | 360 | 3 | 29 | 4.27609 | 3.260157 | 1.523365 | 0 | 6.370844 | 0
2018-03-23 17:21 | 258028.6 | 480.0001 | 3 | 29 | 4.305634 | 3.260094 | 1.632005 | 0 | 6.836986 | 0
2018-03-23 17:23 | 258148.6 | 600.0006 | 3 | 29 | 4.337261 | 3.260166 | 1.740688 | 0 | 7.30663 | 0
2018-03-23 17:25 | 258268.6 | 720.0012 | 3 | 29 | 4.371405 | 3.260141 | 1.849346 | 0 | 7.779739 | 0
2018-03-23 17:27 | 258388.6 | 840.0009 | 3 | 29 | 4.400308 | 3.136206 | 1.957547 | 0 | 8.254603 | 0
2018-03-23 17:29 | 258508.6 | 960.001 | 3 | 29 | 4.400285 | 2.72057 | 2.054868 | 0 | 8.682839 | 0
2018-03-23 17:31 | 258628.6 | 1080.0012 | 3 | 29 | 4.400277 | 2.369043 | 2.139506 | 0 | 9.055272 | 0
2018-03-23 17:33 | 258748.6 | 1200.0002 | 3 | 29 | 4.40028 | 2.069675 | 2.213343 | 0 | 9.380173 | 0
2018-03-23 17:35 | 258868.6 | 1320.0002 | 3 | 29 | 4.400255 | 1.827014 | 2.278171 | 0 | 9.665435 | 0
2018-03-23 17:37 | 258988.6 | 1440.0013 | 3 | 29 | 4.400228 | 1.622122 | 2.335548 | 0 | 9.917908 | 0
2018-03-23 17:39 | 259108.6 | 1560.0011 | 3 | 29 | 4.400226 | 1.447796 | 2.386652 | 0 | 10.14278 | 0
2018-03-23 17:41 | 259228.6 | 1680.0009 | 3 | 29 | 4.400262 | 1.296807 | 2.432324 | 0 | 10.34374 | 0
2018-03-23 17:43 | 259348.6 | 1800.0005 | 3 | 29 | 4.40024 | 1.16429 | 2.473278 | 0 | 10.52395 | 0
2018-03-23 17:45 | 259468.6 | 1920.0019 | 3 | 29 | 4.400141 | 1.047284 | 2.510108 | 0 | 10.68601 | 0
2018-03-23 17:47 | 259588.6 | 2040.0004 | 3 | 29 | 4.400185 | 0.9452524 | 2.543304 | 0 | 10.83208 | 0
2018-03-23 17:49 | 259708.6 | 2160.001 | 3 | 29 | 4.400198 | 0.8551645 | 2.573294 | 0 | 10.96404 | 0
2018-03-23 17:51 | 259828.6 | 2280.0023 | 3 | 29 | 4.400166 | 0.7745275 | 2.600435 | 0 | 11.08347 | 0
2018-03-23 17:53 | 259948.6 | 2400.0013 | 3 | 29 | 4.400194 | 0.7033806 | 2.625052 | 0 | 11.19179 | 0
2018-03-23 17:55 | 260068.6 | 2520.0005 | 3 | 29 | 4.400193 | 0.6401253 | 2.647421 | 0 | 11.29021 | 0
2018-03-23 17:57 | 260188.6 | 2640.0006 | 3 | 29 | 4.400121 | 0.577136 | 2.66771 | 0 | 11.37949 | 0
2018-03-23 17:59 | 260308.6 | 2760.0008 | 3 | 29 | 4.400161 | 0.5208836 | 2.686 | 0 | 11.45997 | 0
2018-03-23 18:01 | 260428.6 | 2880.0001 | 3 | 29 | 4.400177 | 0.4704666 | 2.702496 | 0 | 11.53255 | 0
2018-03-23 18:03 | 260548.6 | 3000.0003 | 3 | 29 | 4.400128 | 0.4282656 | 2.717444 | 0 | 11.59833 | 0
2018-03-23 18:05 | 260668.6 | 3120.001 | 3 | 29 | 4.400177 | 0.3945951 | 2.731141 | 0 | 11.6586 | 0
2018-03-23 18:07 | 260788.6 | 3240.0014 | 3 | 29 | 4.400104 | 0.3636932 | 2.743768 | 0 | 11.71416 | 0
2018-03-23 18:09 | 260908.6 | 3360.0001 | 3 | 29 | 4.400115 | 0.3374138 | 2.755455 | 0 | 11.76558 | 0
2018-03-23 18:11 | 261028.6 | 3480.0005 | 3 | 29 | 4.400146 | 0.314764 | 2.766326 | 0 | 11.81342 | 0
2018-03-23 18:13 | 261148.6 | 3600.0003 | 3 | 29 | 4.400115 | 0.2938948 | 2.776474 | 0 | 11.85807 | 0
2018-03-23 18:15 | 261268.6 | 3720.0004 | 3 | 29 | 4.400121 | 0.2744389 | 2.785954 | 0 | 11.89978 | 0
2018-03-23 18:17 | 261388.6 | 3840.0015 | 3 | 29 | 4.400148 | 0.2582922 | 2.79483 | 0 | 11.93884 | 0
2018-03-23 18:19 | 261508.6 | 3960.0012 | 3 | 29 | 4.400132 | 0.2418461 | 2.803159 | 0 | 11.97549 | 0
2018-03-23 18:21 | 261628.6 | 4080.0003 | 3 | 29 | 4.400133 | 0.2273283 | 2.810977 | 0 | 12.00989 | 0
2018-03-23 18:23 | 261748.6 | 4200.0001 | 3 | 29 | 4.400139 | 0.2136106 | 2.818321 | 0 | 12.0422 | 0
2018-03-23 18:25 | 261868.6 | 4320.0015 | 3 | 29 | 4.40013 | 0.200038 | 2.825222 | 0 | 12.07256 | 0
2018-03-23 18:27 | 261988.6 | 4440.0014 | 3 | 29 | 4.400158 | 0.1852617 | 2.831642 | 0 | 12.10081 | 0
2018-03-23 18:29 | 262108.6 | 4560.0011 | 3 | 29 | 4.400115 | 0.1704636 | 2.837562 | 0 | 12.12686 | 0
2018-03-23 18:31 | 262228.6 | 4680.0024 | 3 | 29 | 4.40011 | 0.1571512 | 2.843012 | 0 | 12.15084 | 0
2018-03-23 18:33 | 262348.6 | 4800.0014 | 3 | 29 | 4.400127 | 0.1462908 | 2.848063 | 0 | 12.17307 | 0
2018-03-23 18:35 | 262468.6 | 4920.0016 | 3 | 29 | 4.400074 | 0.1366491 | 2.852778 | 0 | 12.19382 | 0
2018-03-23 18:37 | 262588.6 | 5040.0018 | 3 | 29 | 4.400105 | 0.1287632 | 2.857205 | 0 | 12.21329 | 0
2018-03-23 18:39 | 262708.6 | 5160.0007 | 3 | 29 | 4.400093 | 0.121213 | 2.861368 | 0 | 12.23161 | 0
2018-03-23 18:41 | 262828.6 | 5280.0005 | 3 | 29 | 4.400114 | 0.1146479 | 2.865288 | 0 | 12.24886 | 0
2018-03-23 18:43 | 262948.6 | 5400.0018 | 3 | 29 | 4.40014 | 0.1086149 | 2.868994 | 0 | 12.26517 | 0
2018-03-23 18:45 | 263068.6 | 5520.0008 | 3 | 29 | 4.400145 | 0.1027365 | 2.872502 | 0 | 12.2806 | 0
2018-03-23 18:47 | 263188.6 | 5640.0013 | 3 | 29 | 4.400077 | 0.09704304 | 2.875818 | 0 | 12.29519 | 0
2018-03-23 18:49 | 263308.6 | 5760.0012 | 3 | 29 | 4.400093 | 0.09236622 | 2.878957 | 0 | 12.309 | 0
2018-03-23 18:51 | 263428.6 | 5880.0016 | 3 | 29 | 4.400102 | 0.0876112 | 2.881947 | 0 | 12.32216 | 0
2018-03-23 18:53 | 263548.6 | 6000.0013 | 3 | 29 | 4.400088 | 0.08299828 | 2.884778 | 0 | 12.33462 | 0
2018-03-23 18:54 | 263592.1 | 6043.4251 | 3 | 29 | 4.40014 | 0.08148766 | 2.88577 | 0 | 12.33898 | 0
2018-03-23 18:56 | 263712.1 | 120.0004 | 4 | 29 | 4.391635 | 0 | 2.88577 | 0 | 12.33898 | 0
2018-03-23 18:58 | 263832.1 | 240.0002 | 4 | 29 | 4.390783 | 0 | 2.88577 | 0 | 12.33898 | 0
2018-03-23 18:59 | 263892.1 | 300.0019 | 4 | 29 | 4.390469 | 0 | 2.88577 | 0 | 12.33898 | 0
2018-03-23 19:01 | 264012.2 | 120.0015 | 5 | 29 | 3.778128 | -6.519906 | 2.88577 | 0.2172939 | 12.33898 | 0.8331318
2018-03-23 19:03 | 264132.2 | 240.002 | 5 | 29 | 3.717625 | -6.519928 | 2.88577 | 0.434597 | 12.33898 | 1.64784
2018-03-23 19:05 | 264252.2 | 360.0007 | 5 | 29 | 3.647669 | -6.519928 | 2.88577 | 0.6519618 | 12.33898 | 2.448397
2018-03-23 19:07 | 264372.2 | 480.0003 | 5 | 29 | 3.576871 | -6.519916 | 2.88577 | 0.8692376 | 12.33898 | 3.233222
2018-03-23 19:09 | 264492.2 | 600.002 | 5 | 29 | 3.509747 | -6.519933 | 2.88577 | 1.086591 | 12.33898 | 4.003276
2018-03-23 19:11 | 264612.2 | 720.0001 | 5 | 29 | 3.450034 | -6.519973 | 2.88577 | 1.303915 | 12.33898 | 4.759383
2018-03-23 19:13 | 264732.2 | 840.001 | 5 | 29 | 3.399247 | -6.519892 | 2.88577 | 1.521271 | 12.33898 | 5.503591
2018-03-23 19:15 | 264852.2 | 960.0023 | 5 | 29 | 3.355859 | -6.519904 | 2.88577 | 1.738616 | 12.33898 | 6.237587
2018-03-23 19:17 | 264972.2 | 1080.0014 | 5 | 29 | 3.316451 | -6.519924 | 2.88577 | 1.95591 | 12.33898 | 6.962471
2018-03-23 19:19 | 265092.2 | 1200.0005 | 5 | 29 | 3.277723 | -6.519902 | 2.88577 | 2.17321 | 12.33898 | 7.678943
2018-03-23 19:21 | 265212.2 | 1320.0004 | 5 | 29 | 3.235204 | -6.519914 | 2.88577 | 2.390587 | 12.33898 | 8.386942
2018-03-23 19:23 | 265332.2 | 1440.0001 | 5 | 29 | 3.178839 | -6.519953 | 2.88577 | 2.607892 | 12.33898 | 9.08433
2018-03-23 19:25 | 265452.2 | 1560.001 | 5 | 29 | 3.061967 | -6.519973 | 2.88577 | 2.825242 | 12.33898 | 9.764613
2018-03-23 19:26 | 265483.6 | 1591.4562 | 5 | 29 | 2.999997 | -6.519956 | 2.88577 | 2.882196 | 12.33898 | 9.937346
2018-03-23 19:28 | 265603.7 | 120.0008 | 6 | 29 | 3.651388 | 0 | 2.88577 | 2.882196 | 12.33898 | 9.937346
2018-03-23 19:30 | 265723.7 | 240.0005 | 6 | 29 | 3.674035 | 0 | 2.88577 | 2.882196 | 12.33898 | 9.937346
2018-03-23 19:31 | 265783.7 | 300.002 | 6 | 29 | 3.679479 | 0 | 2.88577 | 2.882196 | 12.33898 | 9.937346
2018-03-23 19:31 | 265783.7 | 0.0026 | 7 | 30 | 3.679457 | 0 | 0 | 0 | 0 | 0
2018-03-23 19:33 | 265903.8 | 120.0012 | 2 | 30 | 4.114434 | 4.889877 | 0.1623504 | 0 | 0.659185 | 0
2018-03-23 19:35 | 266023.8 | 240.0014 | 2 | 30 | 4.167182 | 4.889881 | 0.325394 | 0 | 1.334733 | 0
2018-03-23 19:37 | 266143.8 | 360.0012 | 2 | 30 | 4.194726 | 4.889914 | 0.4883989 | 0 | 2.016475 | 0
2018-03-23 19:39 | 266263.8 | 480.0002 | 2 | 30 | 4.200239 | 4.654493 | 0.6483627 | 0 | 2.68825 | 0
2018-03-23 19:41 | 266383.8 | 600.0001 | 2 | 30 | 4.200257 | 4.331736 | 0.7982567 | 0 | 3.317845 | 0
2018-03-23 19:43 | 266503.8 | 720.0001 | 2 | 30 | 4.200285 | 3.999208 | 0.9370953 | 0 | 3.901004 | 0
2018-03-23 19:45 | 266623.8 | 840.001 | 2 | 30 | 4.200243 | 3.679554 | 1.065048 | 0 | 4.43844 | 0
2018-03-23 19:47 | 266743.8 | 960.0011 | 2 | 30 | 4.200277 | 3.375206 | 1.182557 | 0 | 4.932009 | 0
2018-03-23 19:48 | 266790.9 | 1007.1421 | 2 | 30 | 4.200222 | 3.259989 | 1.226014 | 0 | 5.114542 | 0
2018-03-23 19:50 | 266910.912 | 120.0003 | 3 | 30 | 4.222596 | 3.259844 | 1.33427 | 0 | 5.570337 | 0
2018-03-23 19:52 | 267030.9121 | 240.0004 | 3 | 30 | 4.248798 | 3.259846 | 1.44293 | 0 | 6.030564 | 0
2018-03-23 19:54 | 267150.9118 | 360.0001 | 3 | 30 | 4.279274 | 3.26008 | 1.551596 | 0 | 6.493874 | 0
2018-03-23 19:56 | 267270.9123 | 480.0006 | 3 | 30 | 4.313523 | 3.26018 | 1.660269 | 0 | 6.960746 | 0
2018-03-23 19:58 | 267390.9128 | 600.0011 | 3 | 30 | 4.350899 | 3.260042 | 1.768956 | 0 | 7.431579 | 0
2018-03-23 20:00 | 267510.9118 | 720.0001 | 3 | 30 | 4.38964 | 3.26012 | 1.877564 | 0 | 7.906223 | 0
2018-03-23 20:02 | 267630.9122 | 840.0005 | 3 | 30 | 4.400275 | 2.925982 | 1.981839 | 0 | 8.364907 | 0
2018-03-23 20:04 | 267750.9132 | 960.0015 | 3 | 30 | 4.40024 | 2.578468 | 2.07341 | 0 | 8.76784 | 0
2018-03-23 20:06 | 267870.9125 | 1080.0008 | 3 | 30 | 4.40024 | 2.278603 | 2.154278 | 0 | 9.123682 | 0
2018-03-23 20:08 | 267990.9129 | 1200.0012 | 3 | 30 | 4.400215 | 2.019644 | 2.225824 | 0 | 9.438505 | 0
2018-03-23 20:10 | 268110.9122 | 1320.0005 | 3 | 30 | 4.400232 | 1.794247 | 2.289309 | 0 | 9.717853 | 0
2018-03-23 20:12 | 268230.9121 | 1440.0004 | 3 | 30 | 4.400239 | 1.59885 | 2.345807 | 0 | 9.966455 | 0
2018-03-23 20:14 | 268350.9125 | 1560.0008 | 3 | 30 | 4.400239 | 1.427969 | 2.396184 | 0 | 10.18813 | 0
2018-03-23 20:16 | 268470.9134 | 1680.0017 | 3 | 30 | 4.400243 | 1.278565 | 2.44123 | 0 | 10.38634 | 0
2018-03-23 20:18 | 268590.9128 | 1800.0011 | 3 | 30 | 4.400237 | 1.146878 | 2.481603 | 0 | 10.56399 | 0
2018-03-23 20:20 | 268710.9137 | 1920.002 | 3 | 30 | 4.400178 | 1.030695 | 2.517827 | 0 | 10.72338 | 0
2018-03-23 20:22 | 268830.9124 | 2040.0007 | 3 | 30 | 4.40019 | 0.9284992 | 2.550465 | 0 | 10.867 | 0
2018-03-23 20:24 | 268950.9118 | 2160.0001 | 3 | 30 | 4.400232 | 0.8306084 | 2.579765 | 0 | 10.99592 | 0
2018-03-23 20:26 | 269070.9124 | 2280.0007 | 3 | 30 | 4.400187 | 0.740386 | 2.60588 | 0 | 11.11084 | 0
2018-03-23 20:28 | 269190.9122 | 2400.0005 | 3 | 30 | 4.400235 | 0.6617489 | 2.629237 | 0 | 11.21361 | 0
2018-03-23 20:30 | 269310.9123 | 2520.0006 | 3 | 30 | 4.400161 | 0.5960665 | 2.650157 | 0 | 11.30566 | 0
2018-03-23 20:32 | 269430.9119 | 2640.0002 | 3 | 30 | 4.400121 | 0.5424814 | 2.669111 | 0 | 11.38906 | 0
2018-03-23 20:34 | 269550.9125 | 2760.0008 | 3 | 30 | 4.400203 | 0.4978018 | 2.686436 | 0 | 11.4653 | 0
2018-03-23 20:36 | 269670.9122 | 2880.0005 | 3 | 30 | 4.400137 | 0.4575262 | 2.702339 | 0 | 11.53527 | 0
2018-03-23 20:38 | 269790.9132 | 3000.0015 | 3 | 30 | 4.400139 | 0.4226494 | 2.717004 | 0 | 11.5998 | 0
2018-03-23 20:40 | 269910.9129 | 3120.0012 | 3 | 30 | 4.400119 | 0.3917665 | 2.730576 | 0 | 11.65952 | 0
2018-03-23 20:42 | 270030.9119 | 3240.0002 | 3 | 30 | 4.400178 | 0.3644886 | 2.743175 | 0 | 11.71496 | 0
2018-03-23 20:44 | 270150.912 | 3360.0003 | 3 | 30 | 4.400111 | 0.3392544 | 2.754896 | 0 | 11.76653 | 0
2018-03-23 20:46 | 270270.9127 | 3480.001 | 3 | 30 | 4.400144 | 0.316596 | 2.765813 | 0 | 11.81457 | 0
2018-03-23 20:48 | 270390.9132 | 3600.0015 | 3 | 30 | 4.400119 | 0.2956676 | 2.776013 | 0 | 11.85945 | 0
2018-03-23 20:50 | 270510.9129 | 3720.0012 | 3 | 30 | 4.400142 | 0.2768965 | 2.78555 | 0 | 11.90141 | 0
2018-03-23 20:52 | 270630.9123 | 3840.0006 | 3 | 30 | 4.400098 | 0.2585878 | 2.794474 | 0 | 11.94068 | 0
2018-03-23 20:54 | 270750.9137 | 3960.002 | 3 | 30 | 4.400167 | 0.2410336 | 2.802798 | 0 | 11.97731 | 0
2018-03-23 20:56 | 270870.9128 | 4080.0011 | 3 | 30 | 4.400142 | 0.2219515 | 2.810494 | 0 | 12.01117 | 0
2018-03-23 20:58 | 270990.9125 | 4200.0008 | 3 | 30 | 4.40017 | 0.2042465 | 2.817588 | 0 | 12.04239 | 0
2018-03-23 21:00 | 271110.9129 | 4320.0012 | 3 | 30 | 4.400147 | 0.1890335 | 2.824121 | 0 | 12.07113 | 0
2018-03-23 21:02 | 271230.9135 | 4440.0018 | 3 | 30 | 4.400187 | 0.1764288 | 2.830197 | 0 | 12.09787 | 0
2018-03-23 21:04 | 271350.9124 | 4560.0007 | 3 | 30 | 4.400111 | 0.1644068 | 2.835868 | 0 | 12.12282 | 0
2018-03-23 21:06 | 271470.9119 | 4680.0002 | 3 | 30 | 4.400147 | 0.1545906 | 2.841185 | 0 | 12.14621 | 0
2018-03-23 21:08 | 271590.9125 | 4800.0008 | 3 | 30 | 4.400082 | 0.144783 | 2.846177 | 0 | 12.16818 | 0
2018-03-23 21:10 | 271710.9135 | 4920.0018 | 3 | 30 | 4.40009 | 0.1369858 | 2.85088 | 0 | 12.18887 | 0
2018-03-23 21:12 | 271830.9124 | 5040.0007 | 3 | 30 | 4.400052 | 0.1287508 | 2.855313 | 0 | 12.20838 | 0
2018-03-23 21:14 | 271950.9136 | 5160.0019 | 3 | 30 | 4.400108 | 0.1219616 | 2.859505 | 0 | 12.22683 | 0
2018-03-23 21:16 | 272070.9129 | 5280.0012 | 3 | 30 | 4.400072 | 0.115407 | 2.863458 | 0 | 12.24422 | 0
2018-03-23 21:18 | 272190.9133 | 5400.0016 | 3 | 30 | 4.400066 | 0.1089907 | 2.867204 | 0 | 12.2607 | 0
2018-03-23 21:20 | 272310.9122 | 5520.0005 | 3 | 30 | 4.400156 | 0.1042204 | 2.87075 | 0 | 12.2763 | 0
2018-03-23 21:22 | 272430.9135 | 5640.0018 | 3 | 30 | 4.400034 | 0.09740257 | 2.874111 | 0 | 12.29109 | 0
2018-03-23 21:24 | 272550.9138 | 5760.0021 | 3 | 30 | 4.400122 | 0.09203053 | 2.877282 | 0 | 12.30505 | 0
2018-03-23 21:26 | 272670.9129 | 5880.0012 | 3 | 30 | 4.400084 | 0.08516598 | 2.880232 | 0 | 12.31802 | 0
2018-03-23 21:27 | 272740.5477 | 5949.636 | 3 | 30 | 4.400088 | 0.08148956 | 2.881837 | 0 | 12.32509 | 0
2018-03-23 21:29 | 272860.6 | 120.0009 | 4 | 30 | 4.391497 | 0 | 2.881837 | 0 | 12.32509 | 0
2018-03-23 21:31 | 272980.6 | 240.0002 | 4 | 30 | 4.390629 | 0 | 2.881837 | 0 | 12.32509 | 0
2018-03-23 21:32 | 273040.6 | 300.0022 | 4 | 30 | 4.390264 | 0 | 2.881837 | 0 | 12.32509 | 0
2018-03-23 21:34 | 273160.7 | 120.0003 | 5 | 30 | 3.778543 | -6.519934 | 2.881837 | 0.2173285 | 12.32509 | 0.8331579
2018-03-23 21:36 | 273280.7 | 240.0017 | 5 | 30 | 3.719121 | -6.519961 | 2.881837 | 0.4346161 | 12.32509 | 1.648031
2018-03-23 21:38 | 273400.7 | 360.0021 | 5 | 30 | 3.649594 | -6.519896 | 2.881837 | 0.651971 | 12.32509 | 2.448914
2018-03-23 21:40 | 273520.7 | 480.0007 | 5 | 30 | 3.578782 | -6.519919 | 2.881837 | 0.8692538 | 12.32509 | 3.234189
2018-03-23 21:42 | 273640.7 | 600.0001 | 5 | 30 | 3.511409 | -6.519936 | 2.881837 | 1.08661 | 12.32509 | 4.004632
2018-03-23 21:44 | 273760.7 | 720.0006 | 5 | 30 | 3.451475 | -6.519934 | 2.881837 | 1.303937 | 12.32509 | 4.761077
2018-03-23 21:46 | 273880.7 | 840.0019 | 5 | 30 | 3.400543 | -6.519943 | 2.881837 | 1.52128 | 12.32509 | 5.505545
2018-03-23 21:48 | 274000.7 | 960.0006 | 5 | 30 | 3.356737 | -6.520017 | 2.881837 | 1.738583 | 12.32509 | 6.239637
2018-03-23 21:50 | 274120.7 | 1080.0006 | 5 | 30 | 3.317045 | -6.519953 | 2.881837 | 1.955895 | 12.32509 | 6.964739
2018-03-23 21:52 | 274240.7 | 1200.0011 | 5 | 30 | 3.277847 | -6.519965 | 2.881837 | 2.173133 | 12.32509 | 7.681111
2018-03-23 21:54 | 274360.7 | 1320.0007 | 5 | 30 | 3.23279 | -6.519924 | 2.881837 | 2.390599 | 12.32509 | 8.389252
2018-03-23 21:56 | 274480.7 | 1440.0014 | 5 | 30 | 3.169737 | -6.519943 | 2.881837 | 2.607913 | 12.32509 | 9.085408
2018-03-23 21:58 | 274600.7 | 1560.0013 | 5 | 30 | 3.047355 | -6.519963 | 2.881837 | 2.825126 | 12.32509 | 9.762739
2018-03-23 21:58 | 274624.9 | 1584.2209 | 5 | 30 | 2.999987 | -6.519894 | 2.881837 | 2.869113 | 12.32509 | 9.89579
2018-03-23 22:00 | 274744.9 | 120.0009 | 6 | 30 | 3.65551 | 0 | 2.881837 | 2.869113 | 12.32509 | 9.89579
2018-03-23 22:02 | 274864.9 | 240.0003 | 6 | 30 | 3.677145 | 0 | 2.881837 | 2.869113 | 12.32509 | 9.89579
2018-03-23 22:03 | 274924.9 | 300.0022 | 6 | 30 | 3.682387 | 0 | 2.881837 | 2.869113 | 12.32509 | 9.89579
2018-03-23 22:03 | 274924.9 | 0.0024 | 7 | 31 | 3.682527 | 0 | 0 | 0 | 0 | 0
2018-03-23 22:05 | 275045 | 120.0007 | 2 | 31 | 4.117381 | 4.889971 | 0.1622981 | 4.8e-11 | 0.6593768 | 1.77e-10
2018-03-23 22:07 | 275165 | 240.0003 | 2 | 31 | 4.169207 | 4.889893 | 0.3253974 | 4.8e-11 | 1.335564 | 1.77e-10
2018-03-23 22:09 | 275285 | 360.0006 | 2 | 31 | 4.19559 | 4.889984 | 0.4884118 | 4.8e-11 | 2.017575 | 1.77e-10
2018-03-23 22:11 | 275405 | 480.001 | 2 | 31 | 4.200271 | 4.647276 | 0.6481933 | 4.8e-11 | 2.688613 | 1.77e-10
2018-03-23 22:13 | 275525 | 600.0002 | 2 | 31 | 4.200253 | 4.322598 | 0.797764 | 4.8e-11 | 3.316851 | 1.77e-10
2018-03-23 22:15 | 275645 | 720.0003 | 2 | 31 | 4.200257 | 3.987406 | 0.936295 | 4.8e-11 | 3.898718 | 1.77e-10
2018-03-23 22:17 | 275765 | 840.0012 | 2 | 31 | 4.200252 | 3.665707 | 1.063801 | 4.8e-11 | 4.434277 | 1.77e-10
2018-03-23 22:19 | 275885 | 960.0009 | 2 | 31 | 4.200282 | 3.360624 | 1.180837 | 4.8e-11 | 4.925861 | 1.77e-10
2018-03-23 22:20 | 275926.4 | 1001.3369 | 2 | 31 | 4.20029 | 3.259989 | 1.218823 | 4.8e-11 | 5.085412 | 1.77e-10
2018-03-23 22:22 | 276046.4 | 120.002 | 3 | 31 | 4.222744 | 3.259842 | 1.327098 | 4.8e-11 | 5.541297 | 1.77e-10
2018-03-23 22:24 | 276166.4 | 240.0011 | 3 | 31 | 4.249382 | 3.26005 | 1.435725 | 4.8e-11 | 6.001421 | 1.77e-10
2018-03-23 22:26 | 276286.4 | 360.0007 | 3 | 31 | 4.280815 | 3.259853 | 1.544337 | 4.8e-11 | 6.464626 | 1.77e-10
2018-03-23 22:28 | 276406.4 | 480.0004 | 3 | 31 | 4.315545 | 3.259813 | 1.653085 | 4.8e-11 | 6.932017 | 1.77e-10
2018-03-23 22:30 | 276526.4 | 600.0017 | 3 | 31 | 4.352986 | 3.260197 | 1.761731 | 4.8e-11 | 7.402901 | 1.77e-10
2018-03-23 22:32 | 276646.4 | 720.0008 | 3 | 31 | 4.391359 | 3.259974 | 1.870432 | 4.8e-11 | 7.878149 | 1.77e-10
2018-03-23 22:34 | 276766.4 | 840.0011 | 3 | 31 | 4.400269 | 2.908503 | 1.974128 | 4.8e-11 | 8.33433 | 1.77e-10
2018-03-23 22:36 | 276886.4 | 960.0012 | 3 | 31 | 4.400233 | 2.563721 | 2.065198 | 4.8e-11 | 8.735064 | 1.77e-10
2018-03-23 22:38 | 277006.4 | 1080.0008 | 3 | 31 | 4.400292 | 2.266464 | 2.145595 | 4.8e-11 | 9.088832 | 1.77e-10
2018-03-23 22:40 | 277126.4 | 1200.0014 | 3 | 31 | 4.400271 | 2.008183 | 2.216733 | 4.8e-11 | 9.401854 | 1.77e-10
2018-03-23 22:42 | 277246.4 | 1320.0005 | 3 | 31 | 4.400265 | 1.784531 | 2.27981 | 4.8e-11 | 9.679411 | 1.77e-10
2018-03-23 22:44 | 277366.4 | 1440.0009 | 3 | 31 | 4.400234 | 1.589679 | 2.335988 | 4.8e-11 | 9.926606 | 1.77e-10
2018-03-23 22:46 | 277486.4 | 1560.0009 | 3 | 31 | 4.400226 | 1.419222 | 2.386046 | 4.8e-11 | 10.14688 | 1.77e-10
2018-03-23 22:48 | 277606.4 | 1680.0018 | 3 | 31 | 4.400237 | 1.271049 | 2.430807 | 4.8e-11 | 10.34383 | 1.77e-10
2018-03-23 22:50 | 277726.4 | 1800.0015 | 3 | 31 | 4.400223 | 1.139745 | 2.470974 | 4.8e-11 | 10.52058 | 1.77e-10
2018-03-23 22:52 | 277846.4 | 1920.0001 | 3 | 31 | 4.400175 | 1.02457 | 2.507003 | 4.8e-11 | 10.67911 | 1.77e-10
2018-03-23 22:54 | 277966.4 | 2040.0001 | 3 | 31 | 4.400201 | 0.923171 | 2.539436 | 4.8e-11 | 10.82182 | 1.77e-10
2018-03-23 22:56 | 278086.4 | 2160.0005 | 3 | 31 | 4.400179 | 0.8317623 | 2.568691 | 4.8e-11 | 10.95055 | 1.77e-10
2018-03-23 22:58 | 278206.4 | 2280.0013 | 3 | 31 | 4.400229 | 0.7436523 | 2.594918 | 4.8e-11 | 11.06596 | 1.77e-10
2018-03-23 23:00 | 278326.4 | 2400.001 | 3 | 31 | 4.400131 | 0.6630163 | 2.618351 | 4.8e-11 | 11.16907 | 1.77e-10
2018-03-23 23:02 | 278446.4 | 2520.0001 | 3 | 31 | 4.400159 | 0.5938444 | 2.639291 | 4.8e-11 | 11.26121 | 1.77e-10
2018-03-23 23:04 | 278566.4 | 2640.0007 | 3 | 31 | 4.400207 | 0.5395222 | 2.658153 | 4.8e-11 | 11.3442 | 1.77e-10
2018-03-23 23:06 | 278686.4 | 2760.0002 | 3 | 31 | 4.400183 | 0.4926825 | 2.67533 | 4.8e-11 | 11.41979 | 1.77e-10
2018-03-23 23:08 | 278806.4 | 2880.0012 | 3 | 31 | 4.400166 | 0.4528866 | 2.691069 | 4.8e-11 | 11.48904 | 1.77e-10
2018-03-23 23:10 | 278926.4 | 3000.0014 | 3 | 31 | 4.400156 | 0.4176235 | 2.705565 | 4.8e-11 | 11.55282 | 1.77e-10
2018-03-23 23:12 | 279046.4 | 3120.0005 | 3 | 31 | 4.400176 | 0.3871946 | 2.718966 | 4.8e-11 | 11.61179 | 1.77e-10
2018-03-23 23:14 | 279166.4 | 3240.0012 | 3 | 31 | 4.400124 | 0.3587008 | 2.731389 | 4.8e-11 | 11.66645 | 1.77e-10
2018-03-23 23:16 | 279286.4 | 3360.0011 | 3 | 31 | 4.40015 | 0.3345432 | 2.742944 | 4.8e-11 | 11.7173 | 1.77e-10
2018-03-23 23:18 | 279406.4 | 3480.0019 | 3 | 31 | 4.400164 | 0.3120298 | 2.753712 | 4.8e-11 | 11.76468 | 1.77e-10
2018-03-23 23:20 | 279526.4 | 3600.0007 | 3 | 31 | 4.400145 | 0.2913265 | 2.763761 | 4.8e-11 | 11.80889 | 1.77e-10
2018-03-23 23:22 | 279646.4 | 3720.0017 | 3 | 31 | 4.40018 | 0.2732286 | 2.773153 | 4.8e-11 | 11.85022 | 1.77e-10
2018-03-23 23:24 | 279766.4 | 3840.0017 | 3 | 31 | 4.400136 | 0.2556 | 2.781954 | 4.8e-11 | 11.88895 | 1.77e-10
2018-03-23 23:26 | 279886.4 | 3960.0015 | 3 | 31 | 4.400116 | 0.2391481 | 2.790193 | 4.8e-11 | 11.9252 | 1.77e-10
2018-03-23 23:28 | 280006.4 | 4080.0012 | 3 | 31 | 4.400155 | 0.2248573 | 2.797926 | 4.8e-11 | 11.95923 | 1.77e-10
2018-03-23 23:30 | 280126.4 | 4200.0005 | 3 | 31 | 4.400131 | 0.2078791 | 2.80513 | 4.8e-11 | 11.99092 | 1.77e-10
2018-03-23 23:32 | 280246.4 | 4320.0004 | 3 | 31 | 4.400089 | 0.1903849 | 2.811772 | 4.8e-11 | 12.02015 | 1.77e-10
2018-03-23 23:34 | 280366.4 | 4440.0004 | 3 | 31 | 4.400146 | 0.1761017 | 2.817872 | 4.8e-11 | 12.04699 | 1.77e-10
2018-03-23 23:36 | 280486.4 | 4560.0012 | 3 | 31 | 4.400089 | 0.1629086 | 2.82351 | 4.8e-11 | 12.0718 | 1.77e-10
2018-03-23 23:38 | 280606.4 | 4680.0003 | 3 | 31 | 4.400111 | 0.1524982 | 2.828768 | 4.8e-11 | 12.09493 | 1.77e-10
2018-03-23 23:40 | 280726.4 | 4800.0014 | 3 | 31 | 4.40012 | 0.1431026 | 2.833694 | 4.8e-11 | 12.11661 | 1.77e-10
2018-03-23 23:42 | 280846.4 | 4920.0008 | 3 | 31 | 4.400101 | 0.1347618 | 2.838323 | 4.8e-11 | 12.13697 | 1.77e-10
2018-03-23 23:44 | 280966.4 | 5040.0006 | 3 | 31 | 4.400077 | 0.1265574 | 2.842679 | 4.8e-11 | 12.15614 | 1.77e-10
2018-03-23 23:46 | 281086.4 | 5160.0016 | 3 | 31 | 4.400141 | 0.1204758 | 2.846793 | 4.8e-11 | 12.17424 | 1.77e-10
2018-03-23 23:48 | 281206.4 | 5280.0007 | 3 | 31 | 4.40006 | 0.1128101 | 2.850682 | 4.8e-11 | 12.19136 | 1.77e-10
2018-03-23 23:50 | 281326.4 | 5400.0009 | 3 | 31 | 4.400078 | 0.1071415 | 2.854356 | 4.8e-11 | 12.20752 | 1.77e-10
2018-03-23 23:52 | 281446.4 | 5520.0002 | 3 | 31 | 4.400094 | 0.1018047 | 2.85784 | 4.8e-11 | 12.22285 | 1.77e-10
2018-03-23 23:54 | 281566.4 | 5640.0002 | 3 | 31 | 4.400097 | 0.09668732 | 2.861144 | 4.8e-11 | 12.23739 | 1.77e-10
2018-03-23 23:56 | 281686.4 | 5760.0001 | 3 | 31 | 4.40009 | 0.09177876 | 2.864285 | 4.8e-11 | 12.25121 | 1.77e-10
2018-03-23 23:58 | 281806.4 | 5880.0018 | 3 | 31 | 4.400057 | 0.08665085 | 2.867254 | 4.8e-11 | 12.26427 | 1.77e-10
2018-03-24 | 281926.4 | 6000.0003 | 3 | 31 | 4.400114 | 0.08303356 | 2.870089 | 4.8e-11 | 12.27675 | 1.77e-10
2018-03-24 | 281959.2 | 6032.795 | 3 | 31 | 4.40015 | 0.08149815 | 2.870835 | 4.8e-11 | 12.28003 | 1.77e-10
2018-03-24 00:02 | 282079.2 | 120.0004 | 4 | 31 | 4.391591 | 0 | 2.870835 | 4.8e-11 | 12.28003 | 1.77e-10
2018-03-24 00:04 | 282199.2 | 240.0001 | 4 | 31 | 4.390738 | 0 | 2.870835 | 4.8e-11 | 12.28003 | 1.77e-10
2018-03-24 00:05 | 282259.2 | 300.0014 | 4 | 31 | 4.390438 | 0 | 2.870835 | 4.8e-11 | 12.28003 | 1.77e-10
2018-03-24 00:07 | 282379.3 | 120.0002 | 5 | 31 | 3.774352 | -6.519928 | 2.870835 | 0.2172527 | 12.28003 | 0.832221
2018-03-24 00:09 | 282499.3 | 240.0009 | 5 | 31 | 3.713891 | -6.519975 | 2.870835 | 0.4345957 | 12.28003 | 1.646263
2018-03-24 00:11 | 282619.3 | 360.0032 | 5 | 31 | 3.644419 | -6.519973 | 2.870835 | 0.6519055 | 12.28003 | 2.445847
2018-03-24 00:13 | 282739.3 | 480.0001 | 5 | 31 | 3.573448 | -6.519933 | 2.870835 | 0.8693053 | 12.28003 | 3.230411
2018-03-24 00:15 | 282859.3 | 600.0004 | 5 | 31 | 3.506424 | -6.519923 | 2.870835 | 1.086641 | 12.28003 | 3.999671
2018-03-24 00:17 | 282979.3 | 720.0002 | 5 | 31 | 3.446318 | -6.519909 | 2.870835 | 1.303823 | 12.28003 | 4.754516
2018-03-24 00:19 | 283099.3 | 840.0001 | 5 | 31 | 3.395585 | -6.519914 | 2.870835 | 1.521281 | 12.28003 | 5.49827
2018-03-24 00:21 | 283219.3 | 960.0003 | 5 | 31 | 3.351851 | -6.519981 | 2.870835 | 1.738608 | 12.28003 | 6.231373
2018-03-24 00:23 | 283339.3 | 1080.001 | 5 | 31 | 3.31224 | -6.519919 | 2.870835 | 1.955868 | 12.28003 | 6.955234
2018-03-24 00:25 | 283459.3 | 1200.001 | 5 | 31 | 3.272933 | -6.519963 | 2.870835 | 2.173242 | 12.28003 | 7.670977
2018-03-24 00:27 | 283579.3 | 1320.001 | 5 | 31 | 3.229527 | -6.519951 | 2.870835 | 2.390508 | 12.28003 | 8.377474
2018-03-24 00:29 | 283699.3 | 1440.001 | 5 | 31 | 3.173454 | -6.519899 | 2.870835 | 2.607893 | 12.28003 | 9.073817
2018-03-24 00:31 | 283819.3 | 1560.0004 | 5 | 31 | 3.06456 | -6.519946 | 2.870835 | 2.825255 | 12.28003 | 9.753675
2018-03-24 00:32 | 283853.4 | 1594.0355 | 5 | 31 | 2.999995 | -6.519941 | 2.870835 | 2.886879 | 12.28003 | 9.940678
2018-03-24 00:34 | 283973.4 | 120.0009 | 6 | 31 | 3.6499 | 0 | 2.870835 | 2.886879 | 12.28003 | 9.940678
2018-03-24 00:36 | 284093.4 | 240.0008 | 6 | 31 | 3.672855 | 0 | 2.870835 | 2.886879 | 12.28003 | 9.940678
2018-03-24 00:37 | 284153.4 | 300.0022 | 6 | 31 | 3.678532 | 0 | 2.870835 | 2.886879 | 12.28003 | 9.940678
2018-03-24 00:37 | 284153.4 | 0.0024 | 7 | 32 | 3.678681 | 0 | 0 | 0 | 0 | 0
2018-03-24 00:39 | 284273.5 | 120.0018 | 2 | 32 | 4.116208 | 4.889956 | 0.1624305 | 3.171e-09 | 0.6595234 | 1.1666e-08
2018-03-24 00:41 | 284393.5 | 240.0012 | 2 | 32 | 4.170697 | 4.889959 | 0.3254342 | 3.171e-09 | 1.335351 | 1.1666e-08
2018-03-24 00:43 | 284513.5 | 360 | 2 | 32 | 4.199755 | 4.889942 | 0.4883807 | 3.171e-09 | 2.017559 | 1.1666e-08
2018-03-24 00:45 | 284633.5 | 480.0008 | 2 | 32 | 4.200268 | 4.580454 | 0.6461639 | 3.171e-09 | 2.68029 | 1.1666e-08
2018-03-24 00:47 | 284753.5 | 600.0016 | 2 | 32 | 4.200303 | 4.261868 | 0.7936488 | 3.171e-09 | 3.299765 | 1.1666e-08
2018-03-24 00:49 | 284873.5 | 720.0013 | 2 | 32 | 4.200293 | 3.937355 | 0.9302543 | 3.171e-09 | 3.873545 | 1.1666e-08
2018-03-24 00:51 | 284993.5 | 840.0003 | 2 | 32 | 4.200274 | 3.626638 | 1.056237 | 3.171e-09 | 4.402706 | 1.1666e-08
2018-03-24 00:53 | 285113.5 | 960.0002 | 2 | 32 | 4.200236 | 3.332266 | 1.172086 | 3.171e-09 | 4.889302 | 1.1666e-08
2018-03-24 00:53 | 285144.5 | 991.0144 | 2 | 32 | 4.200298 | 3.259981 | 1.200533 | 3.171e-09 | 5.008788 | 1.1666e-08
2018-03-24 00:55 | 285264.5 | 120.0011 | 3 | 32 | 4.222442 | 3.25989 | 1.308816 | 3.171e-09 | 5.464694 | 1.1666e-08
2018-03-24 00:57 | 285384.5 | 240.0017 | 3 | 32 | 4.248281 | 3.25993 | 1.417481 | 3.171e-09 | 5.924917 | 1.1666e-08
2018-03-24 00:59 | 285504.5 | 360.0011 | 3 | 32 | 4.275917 | 3.259859 | 1.526116 | 3.171e-09 | 6.387908 | 1.1666e-08
2018-03-24 01:01 | 285624.5 | 480.0011 | 3 | 32 | 4.305553 | 3.259876 | 1.63476 | 3.171e-09 | 6.854052 | 1.1666e-08
2018-03-24 01:03 | 285744.5 | 600.0008 | 3 | 32 | 4.33738 | 3.259932 | 1.743465 | 3.171e-09 | 7.323798 | 1.1666e-08
2018-03-24 01:05 | 285864.5 | 720.0006 | 3 | 32 | 4.37179 | 3.259867 | 1.852126 | 3.171e-09 | 7.796951 | 1.1666e-08
2018-03-24 01:07 | 285984.5 | 840.0009 | 3 | 32 | 4.400297 | 3.118031 | 1.96018 | 3.171e-09 | 8.271223 | 1.1666e-08
2018-03-24 01:09 | 286104.5 | 960.0008 | 3 | 32 | 4.400291 | 2.701855 | 2.056865 | 3.171e-09 | 8.696662 | 1.1666e-08
2018-03-24 01:11 | 286224.5 | 1080.0001 | 3 | 32 | 4.40029 | 2.351048 | 2.140945 | 3.171e-09 | 9.06664 | 1.1666e-08
2018-03-24 01:13 | 286344.5 | 1200.0009 | 3 | 32 | 4.400282 | 2.056904 | 2.214161 | 3.171e-09 | 9.388808 | 1.1666e-08
2018-03-24 01:15 | 286464.5 | 1320.0015 | 3 | 32 | 4.400257 | 1.816261 | 2.27861 | 3.171e-09 | 9.672399 | 1.1666e-08
2018-03-24 01:17 | 286584.5 | 1440.0013 | 3 | 32 | 4.400244 | 1.613316 | 2.33568 | 3.171e-09 | 9.923519 | 1.1666e-08
2018-03-24 01:19 | 286704.5 | 1560.0002 | 3 | 32 | 4.400212 | 1.439284 | 2.386501 | 3.171e-09 | 10.14715 | 1.1666e-08
2018-03-24 01:21 | 286824.5 | 1680.0009 | 3 | 32 | 4.400239 | 1.289356 | 2.43192 | 3.171e-09 | 10.347 | 1.1666e-08
2018-03-24 01:23 | 286944.5 | 1800.0004 | 3 | 32 | 4.400211 | 1.15796 | 2.472649 | 3.171e-09 | 10.52621 | 1.1666e-08
2018-03-24 01:25 | 287064.5 | 1920.0015 | 3 | 32 | 4.400144 | 1.042015 | 2.509295 | 3.171e-09 | 10.68747 | 1.1666e-08
2018-03-24 01:27 | 287184.5 | 2040.0012 | 3 | 32 | 4.400245 | 0.9421997 | 2.542321 | 3.171e-09 | 10.83279 | 1.1666e-08
2018-03-24 01:29 | 287304.5 | 2160.0009 | 3 | 32 | 4.400164 | 0.8514652 | 2.572179 | 3.171e-09 | 10.96417 | 1.1666e-08
2018-03-24 01:31 | 287424.5 | 2280.0001 | 3 | 32 | 4.400218 | 0.7726631 | 2.599224 | 3.171e-09 | 11.08317 | 1.1666e-08
2018-03-24 01:33 | 287544.5 | 2400.002 | 3 | 32 | 4.40015 | 0.7011814 | 2.623766 | 3.171e-09 | 11.19116 | 1.1666e-08
2018-03-24 01:35 | 287664.5 | 2520.0004 | 3 | 32 | 4.400139 | 0.6389236 | 2.646102 | 3.171e-09 | 11.28944 | 1.1666e-08
2018-03-24 01:37 | 287784.5 | 2640.0004 | 3 | 32 | 4.400209 | 0.584568 | 2.666469 | 3.171e-09 | 11.37906 | 1.1666e-08
2018-03-24 01:39 | 287904.5 | 2760.0018 | 3 | 32 | 4.400174 | 0.5352993 | 2.685123 | 3.171e-09 | 11.46114 | 1.1666e-08
2018-03-24 01:41 | 288024.5 | 2880.0011 | 3 | 32 | 4.400173 | 0.4903526 | 2.702203 | 3.171e-09 | 11.5363 | 1.1666e-08
2018-03-24 01:43 | 288144.5 | 3000.0002 | 3 | 32 | 4.400156 | 0.445303 | 2.717789 | 3.171e-09 | 11.60488 | 1.1666e-08
2018-03-24 01:45 | 288264.5 | 3120 | 3 | 32 | 4.400197 | 0.4047441 | 2.731926 | 3.171e-09 | 11.66708 | 1.1666e-08
2018-03-24 01:47 | 288384.5 | 3240.0017 | 3 | 32 | 4.400134 | 0.3678608 | 2.744788 | 3.171e-09 | 11.72368 | 1.1666e-08
2018-03-24 01:49 | 288504.5 | 3360.0012 | 3 | 32 | 4.400164 | 0.3385754 | 2.756547 | 3.171e-09 | 11.77542 | 1.1666e-08
2018-03-24 01:51 | 288624.5 | 3480.0016 | 3 | 32 | 4.400137 | 0.3133459 | 2.767394 | 3.171e-09 | 11.82315 | 1.1666e-08
2018-03-24 01:53 | 288744.5 | 3600.0011 | 3 | 32 | 4.400149 | 0.29177 | 2.777478 | 3.171e-09 | 11.86752 | 1.1666e-08
2018-03-24 01:55 | 288864.5 | 3720.0018 | 3 | 32 | 4.400102 | 0.2715111 | 2.786866 | 3.171e-09 | 11.90883 | 1.1666e-08
2018-03-24 01:57 | 288984.5 | 3840.0004 | 3 | 32 | 4.400139 | 0.2542896 | 2.795626 | 3.171e-09 | 11.94737 | 1.1666e-08
2018-03-24 01:59 | 289104.5 | 3960.0006 | 3 | 32 | 4.40013 | 0.2388535 | 2.803848 | 3.171e-09 | 11.98355 | 1.1666e-08
2018-03-24 02:01 | 289224.5 | 4080.0002 | 3 | 32 | 4.400103 | 0.2241173 | 2.811559 | 3.171e-09 | 12.01748 | 1.1666e-08
2018-03-24 02:03 | 289344.5 | 4200.0023 | 3 | 32 | 4.400086 | 0.210454 | 2.818804 | 3.171e-09 | 12.04936 | 1.1666e-08
2018-03-24 02:05 | 289464.5 | 4320.0011 | 3 | 32 | 4.400144 | 0.1982069 | 2.825608 | 3.171e-09 | 12.0793 | 1.1666e-08
2018-03-24 02:07 | 289584.5 | 4440.0013 | 3 | 32 | 4.400083 | 0.1854677 | 2.832001 | 3.171e-09 | 12.10743 | 1.1666e-08
2018-03-24 02:09 | 289704.5 | 4560.0013 | 3 | 32 | 4.400127 | 0.1750908 | 2.838016 | 3.171e-09 | 12.13389 | 1.1666e-08
2018-03-24 02:11 | 289824.5 | 4680.0009 | 3 | 32 | 4.400066 | 0.1639423 | 2.843662 | 3.171e-09 | 12.15874 | 1.1666e-08
2018-03-24 02:13 | 289944.5 | 4800.0008 | 3 | 32 | 4.4001 | 0.1546144 | 2.848974 | 3.171e-09 | 12.18211 | 1.1666e-08
2018-03-24 02:15 | 290064.5 | 4920.0008 | 3 | 32 | 4.400145 | 0.1448402 | 2.853963 | 3.171e-09 | 12.20406 | 1.1666e-08
2018-03-24 02:17 | 290184.5 | 5040.0019 | 3 | 32 | 4.400121 | 0.1336899 | 2.858598 | 3.171e-09 | 12.22446 | 1.1666e-08
2018-03-24 02:19 | 290304.5 | 5160.0014 | 3 | 32 | 4.40008 | 0.1226559 | 2.862877 | 3.171e-09 | 12.24329 | 1.1666e-08
2018-03-24 02:21 | 290424.5 | 5280.0002 | 3 | 32 | 4.40006 | 0.1135874 | 2.866821 | 3.171e-09 | 12.26064 | 1.1666e-08
2018-03-24 02:23 | 290544.5 | 5400.0002 | 3 | 32 | 4.400083 | 0.1064367 | 2.870486 | 3.171e-09 | 12.27677 | 1.1666e-08
2018-03-24 02:25 | 290664.5 | 5520.0011 | 3 | 32 | 4.400057 | 0.09992027 | 2.873925 | 3.171e-09 | 12.2919 | 1.1666e-08
2018-03-24 02:27 | 290784.5 | 5640.0011 | 3 | 32 | 4.400082 | 0.09447193 | 2.877173 | 3.171e-09 | 12.30619 | 1.1666e-08
2018-03-24 02:29 | 290904.5 | 5760.0003 | 3 | 32 | 4.400104 | 0.08952808 | 2.880241 | 3.171e-09 | 12.31969 | 1.1666e-08
2018-03-24 02:31 | 291024.5 | 5880.0015 | 3 | 32 | 4.400108 | 0.08516216 | 2.883149 | 3.171e-09 | 12.33248 | 1.1666e-08
2018-03-24 02:33 | 291115.8 | 5971.3331 | 3 | 32 | 4.400081 | 0.08149815 | 2.885265 | 3.171e-09 | 12.34179 | 1.1666e-08
2018-03-24 02:35 | 291235.9 | 120.0008 | 4 | 32 | 4.391208 | 0 | 2.885265 | 3.171e-09 | 12.34179 | 1.1666e-08
2018-03-24 02:37 | 291355.9 | 240.0008 | 4 | 32 | 4.390257 | 0 | 2.885265 | 3.171e-09 | 12.34179 | 1.1666e-08
2018-03-24 02:38 | 291415.9 | 300.0014 | 4 | 32 | 4.389873 | 0 | 2.885265 | 3.171e-09 | 12.34179 | 1.1666e-08
2018-03-24 02:40 | 291535.9 | 120.0005 | 5 | 32 | 3.783359 | -6.519983 | 2.885265 | 0.217327 | 12.34179 | 0.8340327
2018-03-24 02:42 | 291656 | 240.0025 | 5 | 32 | 3.723543 | -6.520043 | 2.885265 | 0.4346318 | 12.34179 | 1.649979
2018-03-24 02:44 | 291775.9 | 360.001 | 5 | 32 | 3.653907 | -6.519946 | 2.885265 | 0.6519682 | 12.34179 | 2.451742
2018-03-24 02:46 | 291895.9 | 480.0009 | 5 | 32 | 3.583226 | -6.520057 | 2.885265 | 0.8693051 | 12.34179 | 3.23818
2018-03-24 02:48 | 292015.9 | 600.0005 | 5 | 32 | 3.515564 | -6.519978 | 2.885265 | 1.086644 | 12.34179 | 4.00949
2018-03-24 02:50 | 292136 | 720.002 | 5 | 32 | 3.453515 | -6.520013 | 2.885265 | 1.303915 | 12.34179 | 4.766503
2018-03-24 02:52 | 292256 | 840.0024 | 5 | 32 | 3.398097 | -6.519969 | 2.885265 | 1.521229 | 12.34179 | 5.510846
2018-03-24 02:54 | 292375.9 | 960.0003 | 5 | 32 | 3.348843 | -6.520021 | 2.885265 | 1.738624 | 12.34179 | 6.24413
2018-03-24 02:56 | 292496 | 1080.0017 | 5 | 32 | 3.304656 | -6.519917 | 2.885265 | 1.955957 | 12.34179 | 6.967048
2018-03-24 02:58 | 292616 | 1200.0012 | 5 | 32 | 3.263291 | -6.520025 | 2.885265 | 2.173223 | 12.34179 | 7.680565
2018-03-24 03:00 | 292735.9 | 1320.0006 | 5 | 32 | 3.217754 | -6.519929 | 2.885265 | 2.390582 | 12.34179 | 8.385074
2018-03-24 03:02 | 292856 | 1440.0012 | 5 | 32 | 3.157786 | -6.519971 | 2.885265 | 2.607926 | 12.34179 | 9.07832
2018-03-24 03:04 | 292975.9 | 1560.001 | 5 | 32 | 3.041592 | -6.519936 | 2.885265 | 2.82527 | 12.34179 | 9.754096
2018-03-24 03:04 | 292998.3 | 1582.3322 | 5 | 32 | 2.999992 | -6.519948 | 2.885265 | 2.865665 | 12.34179 | 9.876161
2018-03-24 03:06 | 293118.3 | 120.0001 | 6 | 32 | 3.656739 | 0 | 2.885265 | 2.865665 | 12.34179 | 9.876161
2018-03-24 03:08 | 293238.3 | 240.0014 | 6 | 32 | 3.677918 | 0 | 2.885265 | 2.865665 | 12.34179 | 9.876161
2018-03-24 03:09 | 293298.3 | 300.0022 | 6 | 32 | 3.683002 | 0 | 2.885265 | 2.865665 | 12.34179 | 9.876161
2018-03-24 03:09 | 293298.3 | 0.0025 | 7 | 33 | 3.683054 | 0 | 0 | 0 | 0 | 0
2018-03-24 03:11 | 293418.4 | 120.0009 | 2 | 33 | 4.113446 | 4.889919 | 0.1624278 | 7.6e-11 | 0.6593292 | 2.82e-10
2018-03-24 03:13 | 293538.4 | 240.0007 | 2 | 33 | 4.165364 | 4.889919 | 0.3253995 | 7.6e-11 | 1.334364 | 2.82e-10
2018-03-24 03:15 | 293658.4 | 360.0006 | 2 | 33 | 4.191898 | 4.889963 | 0.4883883 | 7.6e-11 | 2.015649 | 2.82e-10
2018-03-24 03:17 | 293778.4 | 480 | 2 | 33 | 4.200255 | 4.691309 | 0.6493504 | 7.6e-11 | 2.691461 | 2.82e-10
2018-03-24 03:19 | 293898.4 | 600.0021 | 2 | 33 | 4.200282 | 4.359671 | 0.8002741 | 7.6e-11 | 3.325381 | 2.82e-10
2018-03-24 03:21 | 294018.4 | 720.001 | 2 | 33 | 4.200238 | 4.014568 | 0.9398118 | 7.6e-11 | 3.911476 | 2.82e-10
2018-03-24 03:23 | 294138.4 | 840.0005 | 2 | 33 | 4.20027 | 3.674019 | 1.068041 | 7.6e-11 | 4.450075 | 2.82e-10
2018-03-24 03:25 | 294258.4 | 960.0021 | 2 | 33 | 4.200269 | 3.322186 | 1.184611 | 7.6e-11 | 4.939698 | 2.82e-10
2018-03-24 03:26 | 294280.5 | 982.0773 | 2 | 33 | 4.200268 | 3.259981 | 1.20477 | 7.6e-11 | 5.024371 | 2.82e-10
2018-03-24 03:28 | 294400.5 | 120.0013 | 3 | 33 | 4.227024 | 3.260174 | 1.31307 | 7.6e-11 | 5.480584 | 2.82e-10
2018-03-24 03:30 | 294520.5 | 240.001 | 3 | 33 | 4.257896 | 3.259819 | 1.421734 | 7.6e-11 | 5.941588 | 2.82e-10
2018-03-24 03:32 | 294640.5 | 360.0012 | 3 | 33 | 4.288708 | 3.260031 | 1.530394 | 7.6e-11 | 6.405914 | 2.82e-10
2018-03-24 03:34 | 294760.5 | 480.0017 | 3 | 33 | 4.320591 | 3.260195 | 1.639073 | 7.6e-11 | 6.873728 | 2.82e-10
2018-03-24 03:36 | 294880.5 | 600.0009 | 3 | 33 | 4.354066 | 3.25983 | 1.747743 | 7.6e-11 | 7.345044 | 2.82e-10
2018-03-24 03:38 | 295000.5 | 720.0016 | 3 | 33 | 4.389679 | 3.26018 | 1.856381 | 7.6e-11 | 7.819979 | 2.82e-10
2018-03-24 03:40 | 295120.5 | 840.0017 | 3 | 33 | 4.400296 | 2.944607 | 1.960975 | 7.6e-11 | 8.280057 | 2.82e-10
2018-03-24 03:42 | 295240.5 | 960.0002 | 3 | 33 | 4.400277 | 2.60401 | 2.053298 | 7.6e-11 | 8.686303 | 2.82e-10
2018-03-24 03:44 | 295360.5 | 1080.0008 | 3 | 33 | 4.400266 | 2.306049 | 2.135019 | 7.6e-11 | 9.045897 | 2.82e-10
2018-03-24 03:46 | 295480.5 | 1200.0003 | 3 | 33 | 4.400221 | 2.045031 | 2.207431 | 7.6e-11 | 9.36453 | 2.82e-10
2018-03-24 03:48 | 295600.5 | 1320.0003 | 3 | 33 | 4.400259 | 1.818185 | 2.271739 | 7.6e-11 | 9.6475 | 2.82e-10
2018-03-24 03:50 | 295720.5 | 1440.0011 | 3 | 33 | 4.400229 | 1.61863 | 2.328947 | 7.6e-11 | 9.899228 | 2.82e-10
2018-03-24 03:52 | 295840.5 | 1560.002 | 3 | 33 | 4.400193 | 1.443984 | 2.37994 | 7.6e-11 | 10.12361 | 2.82e-10
2018-03-24 03:54 | 295960.5 | 1680.0011 | 3 | 33 | 4.400191 | 1.291807 | 2.425487 | 7.6e-11 | 10.32403 | 2.82e-10
2018-03-24 03:56 | 296080.5 | 1800.0011 | 3 | 33 | 4.400234 | 1.157791 | 2.466274 | 7.6e-11 | 10.5035 | 2.82e-10
2018-03-24 03:58 | 296200.5 | 1920.0014 | 3 | 33 | 4.400225 | 1.02783 | 2.502665 | 7.6e-11 | 10.66363 | 2.82e-10
2018-03-24 04:00 | 296320.5 | 2040.0009 | 3 | 33 | 4.400212 | 0.9119387 | 2.534948 | 7.6e-11 | 10.80568 | 2.82e-10
2018-03-24 04:02 | 296440.5 | 2160.0008 | 3 | 33 | 4.400202 | 0.8106642 | 2.563619 | 7.6e-11 | 10.93184 | 2.82e-10
2018-03-24 04:04 | 296560.5 | 2280.0022 | 3 | 33 | 4.400196 | 0.7278471 | 2.589221 | 7.6e-11 | 11.04449 | 2.82e-10
2018-03-24 04:06 | 296680.5 | 2400.001 | 3 | 33 | 4.4002 | 0.6589556 | 2.61231 | 7.6e-11 | 11.14609 | 2.82e-10
2018-03-24 04:08 | 296800.5 | 2520.0004 | 3 | 33 | 4.400185 | 0.6004848 | 2.633259 | 7.6e-11 | 11.23827 | 2.82e-10
2018-03-24 04:10 | 296920.5 | 2640.0013 | 3 | 33 | 4.400196 | 0.5500669 | 2.652415 | 7.6e-11 | 11.32256 | 2.82e-10
2018-03-24 04:12 | 297040.5 | 2760.0022 | 3 | 33 | 4.4002 | 0.5051031 | 2.669972 | 7.6e-11 | 11.39981 | 2.82e-10
2018-03-24 04:14 | 297160.5 | 2880.0009 | 3 | 33 | 4.400178 | 0.465498 | 2.686122 | 7.6e-11 | 11.47087 | 2.82e-10
2018-03-24 04:16 | 297280.5 | 3000.0004 | 3 | 33 | 4.400156 | 0.4302044 | 2.701031 | 7.6e-11 | 11.53648 | 2.82e-10
2018-03-24 04:18 | 297400.5 | 3120.0002 | 3 | 33 | 4.400165 | 0.3984289 | 2.714828 | 7.6e-11 | 11.59718 | 2.82e-10
2018-03-24 04:20 | 297520.5 | 3240.0018 | 3 | 33 | 4.400084 | 0.3687944 | 2.72762 | 7.6e-11 | 11.65347 | 2.82e-10
2018-03-24 04:22 | 297640.5 | 3360 | 3 | 33 | 4.400187 | 0.3446112 | 2.739503 | 7.6e-11 | 11.70576 | 2.82e-10
2018-03-24 04:24 | 297760.5 | 3480.0018 | 3 | 33 | 4.400166 | 0.3205318 | 2.750571 | 7.6e-11 | 11.75446 | 2.82e-10
2018-03-24 04:26 | 297880.5 | 3600.0005 | 3 | 33 | 4.40008 | 0.2976484 | 2.760878 | 7.6e-11 | 11.79981 | 2.82e-10
2018-03-24 04:28 | 298000.5 | 3720.0011 | 3 | 33 | 4.400162 | 0.2797985 | 2.770499 | 7.6e-11 | 11.84214 | 2.82e-10
2018-03-24 04:30 | 298120.5 | 3840.0016 | 3 | 33 | 4.400131 | 0.2608318 | 2.77949 | 7.6e-11 | 11.88171 | 2.82e-10
2018-03-24 04:32 | 298240.5 | 3960 | 3 | 33 | 4.400146 | 0.2424755 | 2.787885 | 7.6e-11 | 11.91865 | 2.82e-10
2018-03-24 04:34 | 298360.5 | 4080.0017 | 3 | 33 | 4.400112 | 0.22264 | 2.79564 | 7.6e-11 | 11.95277 | 2.82e-10
2018-03-24 04:36 | 298480.5 | 4200.0006 | 3 | 33 | 4.400109 | 0.2046881 | 2.802764 | 7.6e-11 | 11.98411 | 2.82e-10
2018-03-24 04:38 | 298600.5 | 4320.0014 | 3 | 33 | 4.400153 | 0.189146 | 2.809309 | 7.6e-11 | 12.01291 | 2.82e-10
2018-03-24 04:40 | 298720.5 | 4440.0002 | 3 | 33 | 4.400128 | 0.1754503 | 2.815385 | 7.6e-11 | 12.03965 | 2.82e-10
2018-03-24 04:42 | 298840.5 | 4560.0014 | 3 | 33 | 4.400104 | 0.1642847 | 2.821048 | 7.6e-11 | 12.06457 | 2.82e-10
2018-03-24 04:44 | 298960.5 | 4680.0015 | 3 | 33 | 4.400104 | 0.1539812 | 2.826358 | 7.6e-11 | 12.08793 | 2.82e-10
2018-03-24 04:46 | 299080.5 | 4800.0016 | 3 | 33 | 4.400081 | 0.1448736 | 2.831333 | 7.6e-11 | 12.10982 | 2.82e-10
2018-03-24 04:48 | 299200.5 | 4920.0012 | 3 | 33 | 4.400121 | 0.1362371 | 2.836025 | 7.6e-11 | 12.13047 | 2.82e-10
2018-03-24 04:50 | 299320.5 | 5040.001 | 3 | 33 | 4.400131 | 0.1289978 | 2.840448 | 7.6e-11 | 12.14993 | 2.82e-10
2018-03-24 04:52 | 299440.5 | 5160.0006 | 3 | 33 | 4.400036 | 0.1212358 | 2.844625 | 7.6e-11 | 12.16831 | 2.82e-10
2018-03-24 04:54 | 299560.5 | 5280.0006 | 3 | 33 | 4.400127 | 0.1157761 | 2.84857 | 7.6e-11 | 12.18567 | 2.82e-10
2018-03-24 04:56 | 299680.5 | 5400.0001 | 3 | 33 | 4.400074 | 0.1086388 | 2.85231 | 7.6e-11 | 12.20212 | 2.82e-10
2018-03-24 04:58 | 299800.5 | 5520 | 3 | 33 | 4.400092 | 0.1035423 | 2.855837 | 7.6e-11 | 12.21764 | 2.82e-10
2018-03-24 05:00 | 299920.5 | 5640.0012 | 3 | 33 | 4.400089 | 0.09769917 | 2.859194 | 7.6e-11 | 12.23241 | 2.82e-10
2018-03-24 05:02 | 300040.5 | 5760.0006 | 3 | 33 | 4.40001 | 0.0920372 | 2.862376 | 7.6e-11 | 12.24641 | 2.82e-10
2018-03-24 05:04 | 300160.5 | 5880.0015 | 3 | 33 | 4.400034 | 0.08781433 | 2.865391 | 7.6e-11 | 12.25968 | 2.82e-10
2018-03-24 05:06 | 300280.5 | 6000.0003 | 3 | 33 | 4.400078 | 0.08341312 | 2.868247 | 7.6e-11 | 12.27225 | 2.82e-10
2018-03-24 05:06 | 300317.6 | 6037.1095 | 3 | 33 | 4.400092 | 0.08149815 | 2.869097 | 7.6e-11 | 12.27599 | 2.82e-10
2018-03-24 05:08 | 300437.7 | 120.0012 | 4 | 33 | 4.391546 | 0 | 2.869097 | 7.6e-11 | 12.27599 | 2.82e-10
2018-03-24 05:10 | 300557.7 | 240.0009 | 4 | 33 | 4.390712 | 0 | 2.869097 | 7.6e-11 | 12.27599 | 2.82e-10
2018-03-24 05:11 | 300617.7 | 300.0022 | 4 | 33 | 4.390409 | 0 | 2.869097 | 7.6e-11 | 12.27599 | 2.82e-10
2018-03-24 05:13 | 300737.73 | 120.0022 | 5 | 33 | 3.774681 | -6.519911 | 2.869097 | 0.2172711 | 12.27599 | 0.8322521
2018-03-24 05:15 | 300857.7295 | 240.0017 | 5 | 33 | 3.714631 | -6.519988 | 2.869097 | 0.4345872 | 12.27599 | 1.646348
2018-03-24 05:17 | 300977.7278 | 360 | 5 | 33 | 3.644598 | -6.519951 | 2.869097 | 0.6519131 | 12.27599 | 2.446097
2018-03-24 05:19 | 301097.7295 | 480.0017 | 5 | 33 | 3.573654 | -6.519966 | 2.869097 | 0.8691662 | 12.27599 | 3.230165
2018-03-24 05:21 | 301217.73 | 600.0022 | 5 | 33 | 3.506154 | -6.519969 | 2.869097 | 1.086614 | 12.27599 | 3.999821
2018-03-24 05:23 | 301337.728 | 720.0002 | 5 | 33 | 3.445892 | -6.519921 | 2.869097 | 1.303959 | 12.27599 | 4.755143
2018-03-24 05:25 | 301457.7292 | 840.0014 | 5 | 33 | 3.39535 | -6.519926 | 2.869097 | 1.521229 | 12.27599 | 5.498157
2018-03-24 05:27 | 301577.728 | 960.0002 | 5 | 33 | 3.351635 | -6.519973 | 2.869097 | 1.738599 | 12.27599 | 6.231375
2018-03-24 05:29 | 301697.7278 | 1080 | 5 | 33 | 3.3115 | -6.519973 | 2.869097 | 1.955905 | 12.27599 | 6.955295
2018-03-24 05:31 | 301817.7281 | 1200.0003 | 5 | 33 | 3.272315 | -6.519985 | 2.869097 | 2.173242 | 12.27599 | 7.670788
2018-03-24 05:33 | 301937.7282 | 1320.0004 | 5 | 33 | 3.229064 | -6.519983 | 2.869097 | 2.390568 | 12.27599 | 8.377378
2018-03-24 05:35 | 302057.7287 | 1440.0009 | 5 | 33 | 3.17255 | -6.519941 | 2.869097 | 2.607896 | 12.27599 | 9.073379
2018-03-24 05:37 | 302177.7289 | 1560.0011 | 5 | 33 | 3.062988 | -6.520018 | 2.869097 | 2.825252 | 12.27599 | 9.752991
2018-03-24 05:38 | 302210.7676 | 1593.0398 | 5 | 33 | 2.999991 | -6.520003 | 2.869097 | 2.885073 | 12.27599 | 9.93446
2018-03-24 05:40 | 302330.8 | 120.0003 | 6 | 33 | 3.650175 | 0 | 2.869097 | 2.885073 | 12.27599 | 9.93446
2018-03-24 05:42 | 302450.8 | 240.0001 | 6 | 33 | 3.673095 | 0 | 2.869097 | 2.885073 | 12.27599 | 9.93446
2018-03-24 05:43 | 302510.8 | 300.0046 | 6 | 33 | 3.678733 | 0 | 2.869097 | 2.885073 | 12.27599 | 9.93446
2018-03-24 05:43 | 302510.8 | 0.0024 | 7 | 34 | 3.678904 | 0 | 0 | 0 | 0 | 0
2018-03-24 05:45 | 302630.8996 | 120.0007 | 2 | 34 | 4.113697 | 4.889935 | 0.1624488 | 0 | 0.6591969 | 0
2018-03-24 05:47 | 302750.9 | 240.0011 | 2 | 34 | 4.170077 | 4.889956 | 0.325451 | 0 | 1.334793 | 0
2018-03-24 05:49 | 302870.9004 | 360.0015 | 2 | 34 | 4.199689 | 4.889942 | 0.4883599 | 0 | 2.016802 | 0
2018-03-24 05:51 | 302990.8991 | 480.0002 | 2 | 34 | 4.200289 | 4.576817 | 0.6461538 | 0 | 2.679576 | 0
2018-03-24 05:53 | 303110.8996 | 600.0007 | 2 | 34 | 4.200262 | 4.255766 | 0.7934179 | 0 | 3.298125 | 0
2018-03-24 05:55 | 303230.9011 | 720.0022 | 2 | 34 | 4.200264 | 3.92939 | 0.9298577 | 0 | 3.871209 | 0
2018-03-24 05:57 | 303350.8991 | 840.0002 | 2 | 34 | 4.200247 | 3.615242 | 1.055562 | 0 | 4.399202 | 0
2018-03-24 05:59 | 303470.9001 | 960.0012 | 2 | 34 | 4.200275 | 3.321407 | 1.171128 | 0 | 4.884608 | 0
2018-03-24 05:59 | 303497.0722 | 986.1733 | 2 | 34 | 4.200273 | 3.259989 | 1.194992 | 0 | 4.984841 | 0
2018-03-24 06:01 | 303617.1 | 120.0015 | 3 | 34 | 4.222481 | 3.25992 | 1.303264 | 0 | 5.440703 | 0
2018-03-24 06:03 | 303737.1 | 240.0012 | 3 | 34 | 4.248314 | 3.259855 | 1.411939 | 0 | 5.90097 | 0
2018-03-24 06:05 | 303857.1 | 360.0001 | 3 | 34 | 4.275893 | 3.260168 | 1.520614 | 0 | 6.364135 | 0
2018-03-24 06:07 | 303977.1 | 480.0015 | 3 | 34 | 4.305478 | 3.260159 | 1.629245 | 0 | 6.830219 | 0
2018-03-24 06:09 | 304097.1 | 600.0004 | 3 | 34 | 4.337293 | 3.26018 | 1.7379 | 0 | 7.299734 | 0
2018-03-24 06:11 | 304217.1 | 720.0011 | 3 | 34 | 4.371571 | 3.260246 | 1.846572 | 0 | 7.772913 | 0
2018-03-24 06:13 | 304337.1 | 840.0004 | 3 | 34 | 4.400302 | 3.138521 | 1.95477 | 0 | 8.247786 | 0
2018-03-24 06:15 | 304457.1 | 960.0015 | 3 | 34 | 4.400245 | 2.752277 | 2.052687 | 0 | 8.678651 | 0
2018-03-24 06:17 | 304577.1 | 1080.0007 | 3 | 34 | 4.400296 | 2.410744 | 2.138685 | 0 | 9.057065 | 0
2018-03-24 06:19 | 304697.1 | 1200.0001 | 3 | 34 | 4.400238 | 2.102301 | 2.213804 | 0 | 9.387609 | 0
2018-03-24 06:21 | 304817.1 | 1320.0006 | 3 | 34 | 4.400285 | 1.83502 | 2.279305 | 0 | 9.675831 | 0
2018-03-24 06:23 | 304937.1 | 1440.001 | 3 | 34 | 4.400224 | 1.613818 | 2.336649 | 0 | 9.928155 | 0
2018-03-24 06:25 | 305057.1 | 1560.0027 | 3 | 34 | 4.400218 | 1.432794 | 2.387337 | 0 | 10.15119 | 0
2018-03-24 06:27 | 305177.1 | 1680 | 3 | 34 | 4.400232 | 1.278756 | 2.432465 | 0 | 10.34977 | 0
2018-03-24 06:29 | 305297.1 | 1800.001 | 3 | 34 | 4.400175 | 1.145937 | 2.472838 | 0 | 10.52742 | 0
2018-03-24 06:31 | 305417.1 | 1920.0023 | 3 | 34 | 4.400213 | 1.031739 | 2.509096 | 0 | 10.68696 | 0
2018-03-24 06:33 | 305537.1 | 2040.0012 | 3 | 34 | 4.400259 | 0.9319773 | 2.541772 | 0 | 10.83074 | 0
2018-03-24 06:35 | 305657.1 | 2160.0009 | 3 | 34 | 4.400202 | 0.8425303 | 2.571291 | 0 | 10.96063 | 0
2018-03-24 06:37 | 305777.1 | 2280.0014 | 3 | 34 | 4.4002 | 0.7643814 | 2.598054 | 0 | 11.07839 | 0
2018-03-24 06:39 | 305897.1 | 2400.001 | 3 | 34 | 4.400186 | 0.6953955 | 2.622366 | 0 | 11.18537 | 0
2018-03-24 06:41 | 306017.1 | 2520.0003 | 3 | 34 | 4.400178 | 0.6348915 | 2.644518 | 0 | 11.28285 | 0
2018-03-24 06:43 | 306137.1 | 2640.0013 | 3 | 34 | 4.400208 | 0.5813408 | 2.664754 | 0 | 11.37189 | 0
2018-03-24 06:45 | 306257.1 | 2760.0001 | 3 | 34 | 4.400158 | 0.5323362 | 2.68329 | 0 | 11.45345 | 0
2018-03-24 06:47 | 306377.1 | 2880.0029 | 3 | 34 | 4.400131 | 0.4892626 | 2.700314 | 0 | 11.52836 | 0
2018-03-24 06:49 | 306497.1 | 3000.0001 | 3 | 34 | 4.400188 | 0.4516764 | 2.715976 | 0 | 11.59727 | 0
2018-03-24 06:51 | 306617.1 | 3120.0014 | 3 | 34 | 4.400133 | 0.4158077 | 2.730415 | 0 | 11.66081 | 0
2018-03-24 06:53 | 306737.1 | 3240.0002 | 3 | 34 | 4.400157 | 0.3807068 | 2.743687 | 0 | 11.7192 | 0
2018-03-24 06:55 | 306857.1 | 3360.0014 | 3 | 34 | 4.400187 | 0.3480282 | 2.755837 | 0 | 11.77267 | 0
2018-03-24 06:57 | 306977.1 | 3480.0002 | 3 | 34 | 4.400154 | 0.3174181 | 2.766906 | 0 | 11.82137 | 0
2018-03-24 06:59 | 307097.1 | 3600.0015 | 3 | 34 | 4.400144 | 0.2918625 | 2.777045 | 0 | 11.86599 | 0
2018-03-24 07:01 | 307217.1 | 3720.0006 | 3 | 34 | 4.400136 | 0.2704792 | 2.786412 | 0 | 11.9072 | 0
2018-03-24 07:03 | 307337.1 | 3840.0007 | 3 | 34 | 4.400156 | 0.2525482 | 2.795116 | 0 | 11.9455 | 0
2018-03-24 07:05 | 307457.1 | 3960.0018 | 3 | 34 | 4.400142 | 0.2356033 | 2.803235 | 0 | 11.98123 | 0
2018-03-24 07:07 | 307577.1 | 4080.0004 | 3 | 34 | 4.400167 | 0.2203455 | 2.810825 | 0 | 12.01462 | 0
2018-03-24 07:09 | 307697.1 | 4200.0006 | 3 | 34 | 4.40012 | 0.2064199 | 2.817934 | 0 | 12.0459 | 0
2018-03-24 07:11 | 307817.1 | 4320.0003 | 3 | 34 | 4.400096 | 0.1934614 | 2.824597 | 0 | 12.07522 | 0
2018-03-24 07:13 | 307937.1 | 4440.0006 | 3 | 34 | 4.400095 | 0.181695 | 2.830855 | 0 | 12.10276 | 0
2018-03-24 07:15 | 308057.1 | 4560.0009 | 3 | 34 | 4.40006 | 0.1704502 | 2.836729 | 0 | 12.1286 | 0
2018-03-24 07:17 | 308177.1 | 4680.0004 | 3 | 34 | 4.400084 | 0.1603689 | 2.842261 | 0 | 12.15294 | 0
2018-03-24 07:19 | 308297.1 | 4800.0009 | 3 | 34 | 4.400074 | 0.1509666 | 2.847462 | 0 | 12.17583 | 0
2018-03-24 07:21 | 308417.1 | 4920.0004 | 3 | 34 | 4.400118 | 0.142807 | 2.852368 | 0 | 12.19742 | 0
2018-03-24 07:23 | 308537.1 | 5040.0001 | 3 | 34 | 4.400092 | 0.1345072 | 2.856987 | 0 | 12.21774 | 0
2018-03-24 07:25 | 308657.1 | 5160.0004 | 3 | 34 | 4.400064 | 0.1266098 | 2.861342 | 0 | 12.23691 | 0
2018-03-24 07:27 | 308777.1 | 5280.0013 | 3 | 34 | 4.400095 | 0.1189919 | 2.865448 | 0 | 12.25497 | 0
2018-03-24 07:29 | 308897.1 | 5400.0003 | 3 | 34 | 4.400055 | 0.1101189 | 2.869278 | 0 | 12.27182 | 0
2018-03-24 07:31 | 309017.1 | 5520.0004 | 3 | 34 | 4.400056 | 0.1018324 | 2.872816 | 0 | 12.28739 | 0
2018-03-24 07:33 | 309137.1 | 5640.0015 | 3 | 34 | 4.400104 | 0.09494019 | 2.876085 | 0 | 12.30177 | 0
2018-03-24 07:35 | 309257.1 | 5760.0007 | 3 | 34 | 4.400122 | 0.08915043 | 2.879134 | 0 | 12.31519 | 0
2018-03-24 07:37 | 309377.1 | 5880.003 | 3 | 34 | 4.400103 | 0.08375931 | 2.882009 | 0 | 12.32784 | 0
2018-03-24 07:39 | 309453.8 | 5956.7089 | 3 | 34 | 4.40016 | 0.08149624 | 2.883759 | 0 | 12.33554 | 0
2018-03-24 07:41 | 309573.8 | 120.0011 | 4 | 34 | 4.391293 | 0 | 2.883759 | 0 | 12.33554 | 0
2018-03-24 07:43 | 309693.8 | 240.001 | 4 | 34 | 4.390331 | 0 | 2.883759 | 0 | 12.33554 | 0
2018-03-24 07:44 | 309753.9 | 300.002 | 4 | 34 | 4.389988 | 0 | 2.883759 | 0 | 12.33554 | 0
2018-03-24 07:46 | 309873.9 | 120.0021 | 5 | 34 | 3.778033 | -6.519939 | 2.883759 | 0.2172999 | 12.33554 | 0.8327819
2018-03-24 07:48 | 309993.9 | 240.0007 | 5 | 34 | 3.719211 | -6.519852 | 2.883759 | 0.4346048 | 12.33554 | 1.647712
2018-03-24 07:50 | 310113.9 | 360.0001 | 5 | 34 | 3.650124 | -6.519897 | 2.883759 | 0.65196 | 12.33554 | 2.448679
2018-03-24 07:52 | 310233.9 | 480.0002 | 5 | 34 | 3.579005 | -6.519914 | 2.883759 | 0.8692721 | 12.33554 | 3.234143
2018-03-24 07:54 | 310353.9 | 600.0003 | 5 | 34 | 3.511498 | -6.519889 | 2.883759 | 1.08663 | 12.33554 | 4.00463
2018-03-24 07:56 | 310473.9 | 720.0006 | 5 | 34 | 3.450904 | -6.519965 | 2.883759 | 1.303941 | 12.33554 | 4.760975
2018-03-24 07:58 | 310593.9 | 840.0007 | 5 | 34 | 3.399981 | -6.519941 | 2.883759 | 1.52124 | 12.33554 | 5.505146
2018-03-24 08:00 | 310713.9 | 960.0008 | 5 | 34 | 3.356331 | -6.519923 | 2.883759 | 1.738609 | 12.33554 | 6.239364
2018-03-24 08:02 | 310833.9 | 1080.0007 | 5 | 34 | 3.316244 | -6.519951 | 2.883759 | 1.955916 | 12.33554 | 6.964324
2018-03-24 08:04 | 310953.9 | 1200.0007 | 5 | 34 | 3.273654 | -6.519859 | 2.883759 | 2.173198 | 12.33554 | 7.680367
2018-03-24 08:06 | 311073.9 | 1320.0011 | 5 | 34 | 3.224668 | -6.519968 | 2.883759 | 2.390592 | 12.33554 | 8.386865
2018-03-24 08:08 | 311193.9 | 1440.0013 | 5 | 34 | 3.159004 | -6.519941 | 2.883759 | 2.60777 | 12.33554 | 9.080513
2018-03-24 08:10 | 311313.9 | 1560.0001 | 5 | 34 | 3.037047 | -6.519943 | 2.883759 | 2.825116 | 12.33554 | 9.755898
2018-03-24 08:10 | 311333.3 | 1579.3928 | 5 | 34 | 2.999993 | -6.519919 | 2.883759 | 2.860357 | 12.33554 | 9.862304
2018-03-24 08:12 | 311453.4 | 120.001 | 6 | 34 | 3.657981 | 0 | 2.883759 | 2.860376 | 12.33554 | 9.862359
2018-03-24 08:14 | 311573.4 | 240.0013 | 6 | 34 | 3.678995 | 0 | 2.883759 | 2.860376 | 12.33554 | 9.862359
2018-03-24 08:15 | 311633.4 | 300.003 | 6 | 34 | 3.684043 | 0 | 2.883759 | 2.860376 | 12.33554 | 9.862359
2018-03-24 08:15 | 311633.4 | 0.0024 | 7 | 35 | 3.684089 | 0 | 0 | 0 | 0 | 0
2018-03-24 08:17 | 311753.5 | 120.001 | 2 | 35 | 4.119106 | 4.889977 | 0.1624423 | 0 | 0.6601772 | 0
2018-03-24 08:19 | 311873.5 | 240.0004 | 2 | 35 | 4.170703 | 4.889929 | 0.3254189 | 0 | 1.336126 | 0
2018-03-24 08:21 | 311993.5 | 360.0014 | 2 | 35 | 4.19699 | 4.88994 | 0.4884318 | 0 | 2.018354 | 0
2018-03-24 08:23 | 312113.5 | 480.0027 | 2 | 35 | 4.20028 | 4.624014 | 0.6475898 | 0 | 2.686819 | 0
2018-03-24 08:25 | 312233.5 | 600.0018 | 2 | 35 | 4.200297 | 4.299236 | 0.7963164 | 0 | 3.31151 | 0
2018-03-24 08:27 | 312353.5 | 720.0004 | 2 | 35 | 4.200258 | 3.961271 | 0.9340101 | 0 | 3.889861 | 0
2018-03-24 08:29 | 312473.5 | 840.0007 | 2 | 35 | 4.200256 | 3.638191 | 1.060608 | 0 | 4.421607 | 0
2018-03-24 08:31 | 312593.5 | 960.0001 | 2 | 35 | 4.200251 | 3.331642 | 1.176708 | 0 | 4.909256 | 0
2018-03-24 08:31 | 312623.3 | 989.7782 | 2 | 35 | 4.200282 | 3.259987 | 1.203986 | 0 | 5.02383 | 0
2018-03-24 08:33 | 312743.2 | 120.001 | 3 | 35 | 4.223053 | 3.259905 | 1.312266 | 0 | 5.479755 | 0
2018-03-24 08:35 | 312863.2 | 240.0028 | 3 | 35 | 4.249654 | 3.259949 | 1.420883 | 0 | 5.939878 | 0
2018-03-24 08:37 | 312983.2 | 360.0018 | 3 | 35 | 4.278758 | 3.259882 | 1.529569 | 0 | 6.403296 | 0
2018-03-24 08:39 | 313103.2 | 480.0016 | 3 | 35 | 4.312648 | 3.259872 | 1.63825 | 0 | 6.870125 | 0
2018-03-24 08:41 | 313223.2 | 600.0015 | 3 | 35 | 4.350014 | 3.259899 | 1.746859 | 0 | 7.340513 | 0
2018-03-24 08:43 | 313343.2 | 720.0019 | 3 | 35 | 4.390065 | 3.259817 | 1.855571 | 0 | 7.815577 | 0
2018-03-24 08:45 | 313463.2 | 840.0011 | 3 | 35 | 4.400296 | 2.912319 | 1.95945 | 0 | 8.272533 | 0
2018-03-24 08:47 | 313583.2 | 960 | 3 | 35 | 4.400252 | 2.56505 | 2.050602 | 0 | 8.673627 | 0
2018-03-24 08:49 | 313703.2 | 1080.0007 | 3 | 35 | 4.400238 | 2.267044 | 2.130988 | 0 | 9.027349 | 0
2018-03-24 08:51 | 313823.2 | 1200.0004 | 3 | 35 | 4.400275 | 2.010876 | 2.202209 | 0 | 9.340741 | 0
2018-03-24 08:53 | 313943.2 | 1320.0007 | 3 | 35 | 4.400203 | 1.787326 | 2.265432 | 0 | 9.618935 | 0
2018-03-24 08:55 | 314063.2 | 1440.0004 | 3 | 35 | 4.40023 | 1.594343 | 2.321725 | 0 | 9.866639 | 0
2018-03-24 08:57 | 314183.2 | 1560.0018 | 3 | 35 | 4.400229 | 1.425946 | 2.372015 | 0 | 10.08792 | 0
2018-03-24 08:59 | 314303.2 | 1680.0013 | 3 | 35 | 4.400237 | 1.278152 | 2.417022 | 0 | 10.28597 | 0
2018-03-24 09:01 | 314423.2 | 1800.0005 | 3 | 35 | 4.400206 | 1.14783 | 2.457415 | 0 | 10.46371 | 0
2018-03-24 09:03 | 314543.2 | 1920.0012 | 3 | 35 | 4.400183 | 1.033183 | 2.493719 | 0 | 10.62345 | 0
2018-03-24 09:05 | 314663.2 | 2040.0006 | 3 | 35 | 4.400219 | 0.9323082 | 2.526451 | 0 | 10.76748 | 0
2018-03-24 09:07 | 314783.2 | 2160.0011 | 3 | 35 | 4.400193 | 0.8420267 | 2.555985 | 0 | 10.89743 | 0
2018-03-24 09:09 | 314903.2 | 2280.0005 | 3 | 35 | 4.400178 | 0.7629309 | 2.582716 | 0 | 11.01506 | 0
2018-03-24 09:11 | 315023.2 | 2400.0018 | 3 | 35 | 4.400235 | 0.6889954 | 2.606908 | 0 | 11.12151 | 0
2018-03-24 09:13 | 315143.2 | 2520.0002 | 3 | 35 | 4.40017 | 0.6183834 | 2.628674 | 0 | 11.21728 | 0
2018-03-24 09:15 | 315263.2 | 2640.0006 | 3 | 35 | 4.400238 | 0.5572376 | 2.648241 | 0 | 11.30338 | 0
2018-03-24 09:17 | 315383.2 | 2760.001 | 3 | 35 | 4.40015 | 0.5039501 | 2.665893 | 0 | 11.38105 | 0
2018-03-24 09:19 | 315503.2 | 2880.0018 | 3 | 35 | 4.400158 | 0.4611387 | 2.681955 | 0 | 11.45172 | 0
2018-03-24 09:21 | 315623.2 | 3000.0014 | 3 | 35 | 4.40019 | 0.4240942 | 2.696693 | 0 | 11.51658 | 0
2018-03-24 09:23 | 315743.2 | 3120.0011 | 3 | 35 | 4.400149 | 0.391386 | 2.710264 | 0 | 11.57629 | 0
2018-03-24 09:25 | 315863.2 | 3240.0017 | 3 | 35 | 4.400144 | 0.3628969 | 2.722825 | 0 | 11.63156 | 0
2018-03-24 09:27 | 315983.2 | 3360.001 | 3 | 35 | 4.400133 | 0.3370218 | 2.734487 | 0 | 11.68288 | 0
2018-03-24 09:29 | 316103.2 | 3480.0006 | 3 | 35 | 4.400137 | 0.3140364 | 2.745338 | 0 | 11.73062 | 0
2018-03-24 09:31 | 316223.2 | 3600.0016 | 3 | 35 | 4.400131 | 0.2934685 | 2.755465 | 0 | 11.77518 | 0
2018-03-24 09:33 | 316343.2 | 3720.0013 | 3 | 35 | 4.400106 | 0.2744455 | 2.764917 | 0 | 11.81677 | 0
2018-03-24 09:35 | 316463.2 | 3840.0007 | 3 | 35 | 4.400145 | 0.2574701 | 2.773768 | 0 | 11.85572 | 0
2018-03-24 09:37 | 316583.2 | 3960.0004 | 3 | 35 | 4.400139 | 0.2412605 | 2.782068 | 0 | 11.89224 | 0
2018-03-24 09:39 | 316703.2 | 4080.0002 | 3 | 35 | 4.400094 | 0.2251263 | 2.789845 | 0 | 11.92646 | 0
2018-03-24 09:41 | 316823.2 | 4200.0011 | 3 | 35 | 4.40009 | 0.2111673 | 2.797127 | 0 | 11.9585 | 0
2018-03-24 09:43 | 316943.2 | 4320.0006 | 3 | 35 | 4.400121 | 0.1961002 | 2.803928 | 0 | 11.98842 | 0
2018-03-24 09:45 | 317063.2 | 4440.0007 | 3 | 35 | 4.400113 | 0.1807661 | 2.81021 | 0 | 12.01606 | 0
2018-03-24 09:47 | 317183.2 | 4560.0019 | 3 | 35 | 4.400083 | 0.165329 | 2.815984 | 0 | 12.04147 | 0
2018-03-24 09:49 | 317303.2 | 4680.0023 | 3 | 35 | 4.40013 | 0.1542616 | 2.821306 | 0 | 12.06489 | 0
2018-03-24 09:51 | 317423.2 | 4800.0011 | 3 | 35 | 4.400104 | 0.1435089 | 2.826258 | 0 | 12.08668 | 0
2018-03-24 09:53 | 317543.2 | 4920.0012 | 3 | 35 | 4.400059 | 0.1340637 | 2.830887 | 0 | 12.10705 | 0
2018-03-24 09:55 | 317663.2 | 5040.0016 | 3 | 35 | 4.4001 | 0.1267405 | 2.835231 | 0 | 12.12616 | 0
2018-03-24 09:57 | 317783.2 | 5160.0004 | 3 | 35 | 4.400125 | 0.1197023 | 2.839339 | 0 | 12.14424 | 0
2018-03-24 09:59 | 317903.2 | 5280.0015 | 3 | 35 | 4.400132 | 0.1136103 | 2.843215 | 0 | 12.16129 | 0
2018-03-24 10:01 | 318023.2 | 5400.0008 | 3 | 35 | 4.400091 | 0.1072168 | 2.846882 | 0 | 12.17743 | 0
2018-03-24 10:03 | 318143.2 | 5520.0009 | 3 | 35 | 4.400057 | 0.1018019 | 2.850355 | 0 | 12.19271 | 0
2018-03-24 10:05 | 318263.2 | 5640.0023 | 3 | 35 | 4.40009 | 0.0966692 | 2.85365 | 0 | 12.20721 | 0
2018-03-24 10:07 | 318383.2 | 5760.0004 | 3 | 35 | 4.400086 | 0.09162426 | 2.856777 | 0 | 12.22097 | 0
2018-03-24 10:09 | 318503.2 | 5880.0002 | 3 | 35 | 4.400095 | 0.08739662 | 2.85975 | 0 | 12.23404 | 0
2018-03-24 10:11 | 318623.2 | 6000.0016 | 3 | 35 | 4.400044 | 0.08261585 | 2.862576 | 0 | 12.24648 | 0
2018-03-24 10:12 | 318673.8 | 6050.5533 | 3 | 35 | 4.400124 | 0.08149433 | 2.863731 | 0 | 12.25156 | 0
2018-03-24 10:14 | 318793.8 | 120.0015 | 4 | 35 | 4.391482 | 0 | 2.863731 | 0 | 12.25156 | 0
2018-03-24 10:16 | 318913.8 | 240.0005 | 4 | 35 | 4.390554 | 0 | 2.863731 | 0 | 12.25156 | 0
2018-03-24 10:17 | 318973.9 | 300.0044 | 4 | 35 | 4.390279 | 0 | 2.863731 | 0 | 12.25156 | 0
2018-03-24 10:19 | 319093.9 | 120.0016 | 5 | 35 | 3.778468 | -6.519876 | 2.863731 | 0.217304 | 12.25156 | 0.8336092
2018-03-24 10:21 | 319213.9 | 240.0002 | 5 | 35 | 3.714579 | -6.520067 | 2.863731 | 0.4345785 | 12.25156 | 1.647873
2018-03-24 10:23 | 319333.9 | 360.0028 | 5 | 35 | 3.643741 | -6.519827 | 2.863731 | 0.651791 | 12.25156 | 2.447095
2018-03-24 10:25 | 319453.9 | 480.001 | 5 | 35 | 3.57202 | -6.520017 | 2.863731 | 0.8692796 | 12.25156 | 3.231737
2018-03-24 10:27 | 319573.9 | 600.0008 | 5 | 35 | 3.504113 | -6.519866 | 2.863731 | 1.086624 | 12.25156 | 4.00061
2018-03-24 10:29 | 319693.9 | 720.0005 | 5 | 35 | 3.4438 | -6.520231 | 2.863731 | 1.303957 | 12.25156 | 4.755445
2018-03-24 10:31 | 319813.9 | 840.0019 | 5 | 35 | 3.393115 | -6.519882 | 2.863731 | 1.521266 | 12.25156 | 5.498141
2018-03-24 10:33 | 319933.9 | 960.0007 | 5 | 35 | 3.348972 | -6.519859 | 2.863731 | 1.738556 | 12.25156 | 6.230547
2018-03-24 10:35 | 320053.9 | 1080.0012 | 5 | 35 | 3.309104 | -6.520133 | 2.863731 | 1.955896 | 12.25156 | 6.954041
2018-03-24 10:37 | 320173.9 | 1200.0002 | 5 | 35 | 3.269964 | -6.519847 | 2.863731 | 2.173234 | 12.25156 | 7.668998
2018-03-24 10:39 | 320293.9 | 1320.0015 | 5 | 35 | 3.226603 | -6.520193 | 2.863731 | 2.390412 | 12.25156 | 8.374592
2018-03-24 10:41 | 320413.9 | 1440.0004 | 5 | 35 | 3.170138 | -6.519897 | 2.863731 | 2.607899 | 12.25156 | 9.070604
2018-03-24 10:43 | 320533.9 | 1560.0003 | 5 | 35 | 3.06001 | -6.519867 | 2.863731 | 2.825143 | 12.25156 | 9.749299
2018-03-24 10:44 | 320565.7 | 1591.7234 | 5 | 35 | 2.999986 | -6.519837 | 2.863731 | 2.882675 | 12.25156 | 9.923739
2018-03-24 10:46 | 320685.7 | 120.0007 | 6 | 35 | 3.651115 | 0 | 2.863731 | 2.882675 | 12.25156 | 9.923739
2018-03-24 10:48 | 320805.7 | 240.0018 | 6 | 35 | 3.673771 | 0 | 2.863731 | 2.882675 | 12.25156 | 9.923739
2018-03-24 10:49 | 320865.7 | 300.0025 | 6 | 35 | 3.67935 | 0 | 2.863731 | 2.882675 | 12.25156 | 9.923739
2018-03-24 10:49 | 320865.7 | 0.0025 | 7 | 36 | 3.679376 | 0 | 0 | 0 | 0 | 0
2018-03-24 10:51 | 320985.8 | 120.0005 | 2 | 36 | 4.115339 | 4.889826 | 0.1624101 | 0 | 0.6592556 | 0
2018-03-24 10:53 | 321105.8 | 240.0008 | 2 | 36 | 4.171497 | 4.889942 | 0.3254152 | 0 | 1.335108 | 0
2018-03-24 10:55 | 321225.8 | 360.0003 | 2 | 36 | 4.200264 | 4.88135 | 0.4883947 | 0 | 2.017601 | 0
2018-03-24 10:57 | 321345.8 | 480.0022 | 2 | 36 | 4.200264 | 4.570152 | 0.6458134 | 0 | 2.678801 | 0
2018-03-24 10:59 | 321465.8 | 600.0002 | 2 | 36 | 4.200264 | 4.248671 | 0.7928107 | 0 | 3.296228 | 0
2018-03-24 11:01 | 321585.8 | 720.0016 | 2 | 36 | 4.200275 | 3.926188 | 0.9290422 | 0 | 3.868436 | 0
2018-03-24 11:03 | 321705.8 | 840.0002 | 2 | 36 | 4.200248 | 3.614754 | 1.054675 | 0 | 4.396127 | 0
2018-03-24 11:05 | 321825.8 | 960.0005 | 2 | 36 | 4.200281 | 3.321924 | 1.170229 | 0 | 4.881482 | 0
2018-03-24 11:05 | 321852.2 | 986.3693 | 2 | 36 | 4.200243 | 3.259993 | 1.19429 | 0 | 4.982544 | 0
2018-03-24 11:07 | 321972.1 | 120.0005 | 3 | 36 | 4.222243 | 3.260157 | 1.302568 | 0 | 5.438419 | 0
2018-03-24 11:09 | 322092.1 | 240.001 | 3 | 36 | 4.248045 | 3.260128 | 1.411266 | 0 | 5.898755 | 0
2018-03-24 11:11 | 322212.1 | 360.0016 | 3 | 36 | 4.27553 | 3.260139 | 1.519906 | 0 | 6.361742 | 0
2018-03-24 11:13 | 322332.1 | 480.0014 | 3 | 36 | 4.305037 | 3.260021 | 1.628603 | 0 | 6.828061 | 0
2018-03-24 11:15 | 322452.1 | 600.001 | 3 | 36 | 4.336765 | 3.260092 | 1.737258 | 0 | 7.297525 | 0
2018-03-24 11:17 | 322572.1 | 720.0029 | 3 | 36 | 4.373103 | 3.260118 | 1.845942 | 0 | 7.770779 | 0
2018-03-24 11:19 | 322692.1 | 840.0002 | 3 | 36 | 4.400271 | 3.073982 | 1.953504 | 0 | 8.243081 | 0
2018-03-24 11:21 | 322812.1 | 960.0028 | 3 | 36 | 4.400276 | 2.667009 | 2.04893 | 0 | 8.662984 | 0
2018-03-24 11:23 | 322932.1 | 1080.0026 | 3 | 36 | 4.400274 | 2.335165 | 2.132082 | 0 | 9.028872 | 0
2018-03-24 11:25 | 323052.1 | 1200.0032 | 3 | 36 | 4.40022 | 2.060667 | 2.20524 | 0 | 9.350784 | 0
2018-03-24 11:27 | 323172.1 | 1320.0011 | 3 | 36 | 4.400253 | 1.827863 | 2.269917 | 0 | 9.635383 | 0
2018-03-24 11:29 | 323292.1 | 1440.0004 | 3 | 36 | 4.400218 | 1.628131 | 2.327469 | 0 | 9.888621 | 0
2018-03-24 11:31 | 323412.1 | 1560.001 | 3 | 36 | 4.400222 | 1.455746 | 2.378792 | 0 | 10.11446 | 0
2018-03-24 11:33 | 323532.1 | 1680.0013 | 3 | 36 | 4.400221 | 1.304527 | 2.424739 | 0 | 10.31663 | 0
2018-03-24 11:35 | 323652.1 | 1800.0011 | 3 | 36 | 4.400204 | 1.172161 | 2.465969 | 0 | 10.49805 | 0
2018-03-24 11:37 | 323772.1 | 1920.0001 | 3 | 36 | 4.400131 | 1.054852 | 2.503064 | 0 | 10.66128 | 0
2018-03-24 11:39 | 323892.1 | 2040.0005 | 3 | 36 | 4.400205 | 0.9531946 | 2.536516 | 0 | 10.80847 | 0
2018-03-24 11:41 | 324012.1 | 2160.0007 | 3 | 36 | 4.400238 | 0.8625717 | 2.566749 | 0 | 10.94151 | 0
2018-03-24 11:43 | 324132.1 | 2280.0016 | 3 | 36 | 4.400198 | 0.781764 | 2.594118 | 0 | 11.06193 | 0
2018-03-24 11:45 | 324252.1 | 2400.0013 | 3 | 36 | 4.400178 | 0.710865 | 2.618961 | 0 | 11.17125 | 0
2018-03-24 11:47 | 324372.1 | 2520.0012 | 3 | 36 | 4.400167 | 0.640976 | 2.641484 | 0 | 11.27035 | 0
2018-03-24 11:49 | 324492.1 | 2640.0004 | 3 | 36 | 4.400156 | 0.5776405 | 2.661791 | 0 | 11.35971 | 0
2018-03-24 11:51 | 324612.1 | 2760.0014 | 3 | 36 | 4.400191 | 0.5216188 | 2.680091 | 0 | 11.44023 | 0
2018-03-24 11:53 | 324732.1 | 2880.0007 | 3 | 36 | 4.400179 | 0.4747496 | 2.696664 | 0 | 11.51315 | 0
2018-03-24 11:55 | 324852.1 | 3000.0016 | 3 | 36 | 4.400199 | 0.4360151 | 2.711814 | 0 | 11.57982 | 0
2018-03-24 11:57 | 324972.1 | 3120.0014 | 3 | 36 | 4.400116 | 0.4012117 | 2.725748 | 0 | 11.64113 | 0
2018-03-24 11:59 | 325092.1 | 3240.0003 | 3 | 36 | 4.400148 | 0.3714933 | 2.738617 | 0 | 11.69775 | 0
2018-03-24 12:01 | 325212.1 | 3360.0009 | 3 | 36 | 4.400147 | 0.3454657 | 2.750562 | 0 | 11.75032 | 0
2018-03-24 12:03 | 325332.1 | 3480.0011 | 3 | 36 | 4.400141 | 0.3215408 | 2.761672 | 0 | 11.7992 | 0
2018-03-24 12:05 | 325452.1 | 3600.0018 | 3 | 36 | 4.400097 | 0.2996607 | 2.772029 | 0 | 11.84477 | 0
2018-03-24 12:07 | 325572.1 | 3720.0016 | 3 | 36 | 4.400103 | 0.2804651 | 2.781697 | 0 | 11.88731 | 0
2018-03-24 12:09 | 325692.1 | 3840.0003 | 3 | 36 | 4.400134 | 0.2629223 | 2.790741 | 0 | 11.92711 | 0
2018-03-24 12:11 | 325812.1 | 3960.0006 | 3 | 36 | 4.400108 | 0.2460108 | 2.799225 | 0 | 11.96444 | 0
2018-03-24 12:13 | 325932.1 | 4080.0014 | 3 | 36 | 4.400166 | 0.2306499 | 2.807171 | 0 | 11.9994 | 0
2018-03-24 12:15 | 326052.1 | 4200.0004 | 3 | 36 | 4.400063 | 0.2139587 | 2.814604 | 0 | 12.03211 | 0
2018-03-24 12:17 | 326172.1 | 4320.0001 | 3 | 36 | 4.400091 | 0.198245 | 2.82149 | 0 | 12.06241 | 0
2018-03-24 12:19 | 326292.1 | 4440.0008 | 3 | 36 | 4.400103 | 0.1823292 | 2.827835 | 0 | 12.09033 | 0
2018-03-24 12:21 | 326412.1 | 4560.0004 | 3 | 36 | 4.400148 | 0.1686258 | 2.833678 | 0 | 12.11604 | 0
2018-03-24 12:23 | 326532.1 | 4680.0001 | 3 | 36 | 4.400094 | 0.1560459 | 2.839084 | 0 | 12.13982 | 0
2018-03-24 12:25 | 326652.1 | 4800.0008 | 3 | 36 | 4.400094 | 0.1463175 | 2.844126 | 0 | 12.16201 | 0
2018-03-24 12:27 | 326772.1 | 4920.001 | 3 | 36 | 4.400136 | 0.1380978 | 2.848856 | 0 | 12.18282 | 0
2018-03-24 12:29 | 326892.1 | 5040.0003 | 3 | 36 | 4.400041 | 0.128828 | 2.853305 | 0 | 12.2024 | 0
2018-03-24 12:31 | 327012.1 | 5160.0004 | 3 | 36 | 4.400131 | 0.1230087 | 2.857508 | 0 | 12.22089 | 0
2018-03-24 12:33 | 327132.1 | 5280.0002 | 3 | 36 | 4.400086 | 0.1161499 | 2.861476 | 0 | 12.23835 | 0
2018-03-24 12:35 | 327252.1 | 5400.0012 | 3 | 36 | 4.400052 | 0.1097317 | 2.865236 | 0 | 12.25489 | 0
2018-03-24 12:37 | 327372.1 | 5520.0014 | 3 | 36 | 4.40009 | 0.1045752 | 2.868801 | 0 | 12.27058 | 0
2018-03-24 12:39 | 327492.1 | 5640.0017 | 3 | 36 | 4.400108 | 0.09959984 | 2.87218 | 0 | 12.28545 | 0
2018-03-24 12:41 | 327612.1 | 5760.0012 | 3 | 36 | 4.400077 | 0.09379196 | 2.875402 | 0 | 12.29963 | 0
2018-03-24 12:43 | 327732.1 | 5880.0003 | 3 | 36 | 4.400124 | 0.08990288 | 2.878456 | 0 | 12.31306 | 0
2018-03-24 12:45 | 327852.1 | 6000.0007 | 3 | 36 | 4.400122 | 0.0847826 | 2.88136 | 0 | 12.32584 | 0
2018-03-24 12:46 | 327911.2 | 6059.0188 | 3 | 36 | 4.400094 | 0.08149338 | 2.882722 | 0 | 12.33183 | 0
2018-03-24 12:48 | 328031.2 | 120.0001 | 4 | 36 | 4.391471 | 0 | 2.882722 | 0 | 12.33183 | 0
2018-03-24 12:50 | 328151.2 | 240.0012 | 4 | 36 | 4.390619 | 0 | 2.882722 | 0 | 12.33183 | 0
2018-03-24 12:51 | 328211.2 | 300.0036 | 4 | 36 | 4.390296 | 0 | 2.882722 | 0 | 12.33183 | 0
2018-03-24 12:53 | 328331.3 | 120.0011 | 5 | 36 | 3.773239 | -6.519857 | 2.882722 | 0.2172617 | 12.33183 | 0.8318827
2018-03-24 12:55 | 328451.3 | 240.0013 | 5 | 36 | 3.713544 | -6.519849 | 2.882722 | 0.4346484 | 12.33183 | 1.64594
2018-03-24 12:57 | 328571.3 | 360.0005 | 5 | 36 | 3.643838 | -6.519827 | 2.882722 | 0.6519457 | 12.33183 | 2.445365
2018-03-24 12:59 | 328691.3 | 480.0007 | 5 | 36 | 3.573383 | -6.519874 | 2.882722 | 0.8692775 | 12.33183 | 3.229622
2018-03-24 13:01 | 328811.3 | 600.0008 | 5 | 36 | 3.505996 | -6.519901 | 2.882722 | 1.08658 | 12.33183 | 3.998712
2018-03-24 13:03 | 328931.3 | 720.0009 | 5 | 36 | 3.445989 | -6.519842 | 2.882722 | 1.303929 | 12.33183 | 4.754023
2018-03-24 13:05 | 329051.3 | 840.0003 | 5 | 36 | 3.395246 | -6.519837 | 2.882722 | 1.52127 | 12.33183 | 5.497298
2018-03-24 13:07 | 329171.3 | 960.0012 | 5 | 36 | 3.351612 | -6.519924 | 2.882722 | 1.738483 | 12.33183 | 6.22996
2018-03-24 13:09 | 329291.3 | 1080.001 | 5 | 36 | 3.311771 | -6.519871 | 2.882722 | 1.955799 | 12.33183 | 6.953942
2018-03-24 13:11 | 329411.3 | 1200.0007 | 5 | 36 | 3.272558 | -6.519879 | 2.882722 | 2.173172 | 12.33183 | 7.66959
2018-03-24 13:13 | 329531.3 | 1320.0002 | 5 | 36 | 3.229573 | -6.519938 | 2.882722 | 2.390551 | 12.33183 | 8.376442
2018-03-24 13:15 | 329651.3 | 1440.002 | 5 | 36 | 3.17305 | -6.519929 | 2.882722 | 2.607884 | 12.33183 | 9.072621
2018-03-24 13:17 | 329771.3 | 1560.0005 | 5 | 36 | 3.05409 | -6.519931 | 2.882722 | 2.825209 | 12.33183 | 9.751424
2018-03-24 13:18 | 329798.9 | 1587.6411 | 5 | 36 | 2.999986 | -6.519844 | 2.882722 | 2.87528 | 12.33183 | 9.903067
2018-03-24 13:20 | 329919 | 120.0014 | 6 | 36 | 3.653506 | 0 | 2.882722 | 2.87528 | 12.33183 | 9.903067
2018-03-24 13:22 | 330039 | 240.0006 | 6 | 36 | 3.67567 | 0 | 2.882722 | 2.87528 | 12.33183 | 9.903067
2018-03-24 13:23 | 330099 | 300.0018 | 6 | 36 | 3.680975 | 0 | 2.882722 | 2.87528 | 12.33183 | 9.903067
2018-03-24 13:23 | 330099 | 0.0024 | 7 | 37 | 3.680959 | 0 | 0 | 0 | 0 | 0
2018-03-24 13:25 | 330219.098 | 120.0008 | 2 | 37 | 4.119537 | 4.889862 | 0.1624396 | 2.485e-09 | 0.6602348 | 9.147e-09
2018-03-24 13:27 | 330339.0984 | 240.0012 | 2 | 37 | 4.172423 | 4.889929 | 0.3253989 | 2.485e-09 | 1.336283 | 9.147e-09
2018-03-24 13:29 | 330459.098 | 360.0008 | 2 | 37 | 4.199758 | 4.89023 | 0.4884078 | 2.485e-09 | 2.018883 | 9.147e-09
2018-03-24 13:31 | 330579.098 | 480.0008 | 2 | 37 | 4.20026 | 4.588049 | 0.6463801 | 2.485e-09 | 2.682407 | 9.147e-09
2018-03-24 13:33 | 330699.0983 | 600.0011 | 2 | 37 | 4.200275 | 4.270613 | 0.7939003 | 2.485e-09 | 3.302032 | 9.147e-09
2018-03-24 13:35 | 330819.0984 | 720.0012 | 2 | 37 | 4.200264 | 3.943481 | 0.9309883 | 2.485e-09 | 3.877838 | 9.147e-09
2018-03-24 13:37 | 330939.0982 | 840.001 | 2 | 37 | 4.200262 | 3.630928 | 1.057121 | 2.485e-09 | 4.407629 | 9.147e-09
2018-03-24 13:39 | 331059.0976 | 960.0004 | 2 | 37 | 4.20024 | 3.332718 | 1.173183 | 2.485e-09 | 4.895118 | 9.147e-09
2018-03-24 13:39 | 331089.8467 | 990.7495 | 2 | 37 | 4.200241 | 3.259987 | 1.201339 | 2.485e-09 | 5.013383 | 9.147e-09
2018-03-24 13:41 | 331209.8 | 120.0005 | 3 | 37 | 4.222416 | 3.259779 | 1.309626 | 2.485e-09 | 5.4693 | 9.147e-09
2018-03-24 13:43 | 331329.8 | 240.0031 | 3 | 37 | 4.248445 | 3.260132 | 1.41829 | 2.485e-09 | 5.929522 | 9.147e-09
2018-03-24 13:45 | 331449.8 | 360.0003 | 3 | 37 | 4.276307 | 3.260168 | 1.526937 | 2.485e-09 | 6.392598 | 9.147e-09
2018-03-24 13:47 | 331569.8 | 480.0003 | 3 | 37 | 4.307809 | 3.260176 | 1.635592 | 2.485e-09 | 6.858897 | 9.147e-09
2018-03-24 13:49 | 331689.8 | 600.0012 | 3 | 37 | 4.343778 | 3.26017 | 1.744281 | 2.485e-09 | 7.329035 | 9.147e-09
2018-03-24 13:51 | 331809.8 | 720.0018 | 3 | 37 | 4.383296 | 3.260141 | 1.852913 | 2.485e-09 | 7.803022 | 9.147e-09
2018-03-24 13:53 | 331929.8 | 840.0005 | 3 | 37 | 4.400265 | 2.967953 | 1.958461 | 2.485e-09 | 8.267086 | 9.147e-09
2018-03-24 13:55 | 332049.8 | 960.0006 | 3 | 37 | 4.400306 | 2.610676 | 2.051214 | 2.485e-09 | 8.675227 | 9.147e-09
2018-03-24 13:57 | 332169.8 | 1080.0012 | 3 | 37 | 4.400285 | 2.305393 | 2.132995 | 2.485e-09 | 9.035084 | 9.147e-09
2018-03-24 13:59 | 332289.8 | 1200.0017 | 3 | 37 | 4.400232 | 2.042322 | 2.205337 | 2.485e-09 | 9.353403 | 9.147e-09
2018-03-24 14:01 | 332409.8 | 1320.0007 | 3 | 37 | 4.400218 | 1.815443 | 2.269547 | 2.485e-09 | 9.635945 | 9.147e-09
2018-03-24 14:03 | 332529.8 | 1440.0004 | 3 | 37 | 4.400282 | 1.619498 | 2.326735 | 2.485e-09 | 9.887585 | 9.147e-09
2018-03-24 14:05 | 332649.8 | 1560.0003 | 3 | 37 | 4.400223 | 1.447102 | 2.37777 | 2.485e-09 | 10.11215 | 9.147e-09
2018-03-24 14:07 | 332769.8 | 1680.0023 | 3 | 37 | 4.400245 | 1.297895 | 2.423463 | 2.485e-09 | 10.31321 | 9.147e-09
2018-03-24 14:09 | 332889.8 | 1800.0009 | 3 | 37 | 4.400203 | 1.164951 | 2.464462 | 2.485e-09 | 10.49362 | 9.147e-09
2018-03-24 14:11 | 333009.8 | 1920.0006 | 3 | 37 | 4.400222 | 1.048682 | 2.501291 | 2.485e-09 | 10.65567 | 9.147e-09
2018-03-24 14:13 | 333129.8 | 2040.002 | 3 | 37 | 4.400215 | 0.9462252 | 2.53452 | 2.485e-09 | 10.80189 | 9.147e-09
2018-03-24 14:15 | 333249.8 | 2160.0028 | 3 | 37 | 4.400139 | 0.8541222 | 2.56451 | 2.485e-09 | 10.93385 | 9.147e-09
2018-03-24 14:17 | 333369.8 | 2280.0015 | 3 | 37 | 4.400219 | 0.7744627 | 2.591634 | 2.485e-09 | 11.0532 | 9.147e-09
2018-03-24 14:19 | 333489.8 | 2400.0014 | 3 | 37 | 4.400233 | 0.6957836 | 2.616096 | 2.485e-09 | 11.16084 | 9.147e-09
2018-03-24 14:21 | 333609.8 | 2520.0003 | 3 | 37 | 4.400128 | 0.623951 | 2.63808 | 2.485e-09 | 11.25757 | 9.147e-09
2018-03-24 14:23 | 333729.8 | 2640.0005 | 3 | 37 | 4.40017 | 0.5625858 | 2.65784 | 2.485e-09 | 11.34452 | 9.147e-09
2018-03-24 14:25 | 333849.8 | 2760.0009 | 3 | 37 | 4.400188 | 0.5119066 | 2.67571 | 2.485e-09 | 11.42315 | 9.147e-09
2018-03-24 14:27 | 333969.8 | 2880.0007 | 3 | 37 | 4.400148 | 0.4681301 | 2.692034 | 2.485e-09 | 11.49498 | 9.147e-09
2018-03-24 14:29 | 334089.8 | 3000.0005 | 3 | 37 | 4.400203 | 0.4312716 | 2.707013 | 2.485e-09 | 11.56089 | 9.147e-09
2018-03-24 14:31 | 334209.8 | 3120.0007 | 3 | 37 | 4.400157 | 0.3986368 | 2.720833 | 2.485e-09 | 11.6217 | 9.147e-09
2018-03-24 14:33 | 334329.8 | 3240.0006 | 3 | 37 | 4.400164 | 0.3700113 | 2.733626 | 2.485e-09 | 11.67799 | 9.147e-09
2018-03-24 14:35 | 334449.8 | 3360 | 3 | 37 | 4.400113 | 0.343214 | 2.745498 | 2.485e-09 | 11.73023 | 9.147e-09
2018-03-24 14:37 | 334569.8 | 3480.0001 | 3 | 37 | 4.400136 | 0.3204737 | 2.756559 | 2.485e-09 | 11.7789 | 9.147e-09
2018-03-24 14:39 | 334689.8 | 3600.0031 | 3 | 37 | 4.400125 | 0.2990227 | 2.766866 | 2.485e-09 | 11.82425 | 9.147e-09
2018-03-24 14:41 | 334809.8 | 3720.0006 | 3 | 37 | 4.400128 | 0.2794676 | 2.776496 | 2.485e-09 | 11.86662 | 9.147e-09
2018-03-24 14:43 | 334929.8 | 3840.0011 | 3 | 37 | 4.400097 | 0.2614965 | 2.785511 | 2.485e-09 | 11.90629 | 9.147e-09
2018-03-24 14:45 | 335049.8 | 3960.0009 | 3 | 37 | 4.400142 | 0.2449207 | 2.793943 | 2.485e-09 | 11.94339 | 9.147e-09
2018-03-24 14:47 | 335169.8 | 4080.0014 | 3 | 37 | 4.400144 | 0.2287998 | 2.801833 | 2.485e-09 | 11.97811 | 9.147e-09
2018-03-24 14:49 | 335289.8 | 4200.0008 | 3 | 37 | 4.400136 | 0.2111807 | 2.809144 | 2.485e-09 | 12.01028 | 9.147e-09
2018-03-24 14:51 | 335409.8 | 4320.0001 | 3 | 37 | 4.400072 | 0.1931677 | 2.815885 | 2.485e-09 | 12.03994 | 9.147e-09
2018-03-24 14:53 | 335529.8 | 4440.0014 | 3 | 37 | 4.400177 | 0.1790981 | 2.822082 | 2.485e-09 | 12.06721 | 9.147e-09
2018-03-24 14:55 | 335649.8 | 4560.0004 | 3 | 37 | 4.400103 | 0.16574 | 2.827806 | 2.485e-09 | 12.09239 | 9.147e-09
2018-03-24 14:57 | 335769.8 | 4680.0012 | 3 | 37 | 4.400122 | 0.1548977 | 2.833152 | 2.485e-09 | 12.11591 | 9.147e-09
2018-03-24 14:59 | 335889.8 | 4800.0002 | 3 | 37 | 4.400119 | 0.1456413 | 2.838153 | 2.485e-09 | 12.13792 | 9.147e-09
2018-03-24 15:01 | 336009.8 | 4920.0012 | 3 | 37 | 4.400077 | 0.1364288 | 2.842853 | 2.485e-09 | 12.1586 | 9.147e-09
2018-03-24 15:03 | 336129.8 | 5040.0005 | 3 | 37 | 4.400104 | 0.1291285 | 2.847287 | 2.485e-09 | 12.17811 | 9.147e-09
2018-03-24 15:05 | 336249.8 | 5160.0015 | 3 | 37 | 4.400146 | 0.1226244 | 2.851473 | 2.485e-09 | 12.19653 | 9.147e-09
2018-03-24 15:07 | 336369.8 | 5280.0004 | 3 | 37 | 4.400083 | 0.1154079 | 2.855439 | 2.485e-09 | 12.21398 | 9.147e-09
2018-03-24 15:09 | 336489.8 | 5400.0006 | 3 | 37 | 4.400126 | 0.1100388 | 2.859193 | 2.485e-09 | 12.2305 | 9.147e-09
2018-03-24 15:11 | 336609.8 | 5520.0011 | 3 | 37 | 4.400118 | 0.104269 | 2.86276 | 2.485e-09 | 12.24619 | 9.147e-09
2018-03-24 15:13 | 336729.8 | 5640.0005 | 3 | 37 | 4.400114 | 0.09928226 | 2.866138 | 2.485e-09 | 12.26106 | 9.147e-09
2018-03-24 15:15 | 336849.8 | 5760.001 | 3 | 37 | 4.400054 | 0.09380722 | 2.869342 | 2.485e-09 | 12.27515 | 9.147e-09
2018-03-24 15:17 | 336969.8 | 5880.0015 | 3 | 37 | 4.400075 | 0.08852959 | 2.872388 | 2.485e-09 | 12.28856 | 9.147e-09
2018-03-24 15:19 | 337089.8 | 6000.0002 | 3 | 37 | 4.400095 | 0.08264923 | 2.87524 | 2.485e-09 | 12.30111 | 9.147e-09
2018-03-24 15:20 | 337112.7 | 6022.8655 | 3 | 37 | 4.400099 | 0.08149624 | 2.875763 | 2.485e-09 | 12.30341 | 9.147e-09
2018-03-24 15:22 | 337232.8 | 120.0003 | 4 | 37 | 4.391434 | 0 | 2.875763 | 2.485e-09 | 12.30341 | 9.147e-09
2018-03-24 15:24 | 337352.8 | 240.0002 | 4 | 37 | 4.390547 | 0 | 2.875763 | 2.485e-09 | 12.30341 | 9.147e-09
2018-03-24 15:25 | 337412.8 | 300.0036 | 4 | 37 | 4.390245 | 0 | 2.875763 | 2.485e-09 | 12.30341 | 9.147e-09
2018-03-24 15:27 | 337532.9 | 120.001 | 5 | 37 | 3.773177 | -6.519832 | 2.875763 | 0.2173265 | 12.30341 | 0.8319962
2018-03-24 15:29 | 337652.9 | 240.0009 | 5 | 37 | 3.714359 | -6.520218 | 2.875763 | 0.4346512 | 12.30341 | 1.645915
2018-03-24 15:31 | 337772.9 | 360.0018 | 5 | 37 | 3.645338 | -6.519837 | 2.875763 | 0.6518974 | 12.30341 | 2.445405
2018-03-24 15:33 | 337892.9 | 480.0007 | 5 | 37 | 3.574344 | -6.519847 | 2.875763 | 0.8692908 | 12.30341 | 3.230132
2018-03-24 15:35 | 338012.9 | 600.0008 | 5 | 37 | 3.507121 | -6.519814 | 2.875763 | 1.086588 | 12.30341 | 3.999436
2018-03-24 15:37 | 338132.9 | 720.0018 | 5 | 37 | 3.447053 | -6.519882 | 2.875763 | 1.30394 | 12.30341 | 4.755033
2018-03-24 15:39 | 338252.9 | 840.0014 | 5 | 37 | 3.396544 | -6.51985 | 2.875763 | 1.521224 | 12.30341 | 5.498372
2018-03-24 15:41 | 338372.9 | 960.0011 | 5 | 37 | 3.353034 | -6.519859 | 2.875763 | 1.738557 | 12.30341 | 6.231717
2018-03-24 15:43 | 338492.8 | 1080.0005 | 5 | 37 | 3.313343 | -6.519864 | 2.875763 | 1.955871 | 12.30341 | 6.95603
2018-03-24 15:45 | 338612.9 | 1200.001 | 5 | 37 | 3.274263 | -6.519872 | 2.875763 | 2.173221 | 12.30341 | 7.671929
2018-03-24 15:47 | 338732.9 | 1320.0008 | 5 | 37 | 3.228731 | -6.520055 | 2.875763 | 2.390548 | 12.30341 | 8.378829
2018-03-24 15:49 | 338852.8 | 1440.0006 | 5 | 37 | 3.165175 | -6.51986 | 2.875763 | 2.607894 | 12.30341 | 9.074106
2018-03-24 15:51 | 338972.9 | 1560.0016 | 5 | 37 | 3.041878 | -6.519916 | 2.875763 | 2.825203 | 12.30341 | 9.75071
2018-03-24 15:51 | 338994.4 | 1581.5253 | 5 | 37 | 2.999987 | -6.519835 | 2.875763 | 2.864198 | 12.30341 | 9.868544
2018-03-24 15:53 | 339114.4 | 120.0002 | 6 | 37 | 3.657034 | 0 | 2.875763 | 2.864229 | 12.30341 | 9.868639
2018-03-24 15:55 | 339234.4 | 240.0028 | 6 | 37 | 3.678274 | 0 | 2.875763 | 2.864229 | 12.30341 | 9.868639
2018-03-24 15:56 | 339294.4 | 300.0037 | 6 | 37 | 3.68341 | 0 | 2.875763 | 2.864229 | 12.30341 | 9.868639
2018-03-24 15:56 | 339294.4 | 0.0024 | 7 | 38 | 3.683383 | 0 | 0 | 0 | 0 | 0
2018-03-24 15:58 | 339414.5 | 120.0008 | 2 | 38 | 4.120592 | 4.889956 | 0.1623886 | 0 | 0.6602017 | 0
2018-03-24 16:00 | 339534.5 | 240.0013 | 2 | 38 | 4.17237 | 4.889929 | 0.3253729 | 0 | 1.336442 | 0
2018-03-24 16:02 | 339654.5 | 360.0011 | 2 | 38 | 4.198696 | 4.889912 | 0.4884184 | 0 | 2.019078 | 0
2018-03-24 16:04 | 339774.5 | 480.0005 | 2 | 38 | 4.200262 | 4.604748 | 0.6468912 | 0 | 2.684695 | 0
2018-03-24 16:06 | 339894.5 | 600.001 | 2 | 38 | 4.20024 | 4.284698 | 0.795136 | 0 | 3.307363 | 0
2018-03-24 16:08 | 340014.5 | 720.0004 | 2 | 38 | 4.200244 | 3.954458 | 0.9323992 | 0 | 3.883904 | 0
2018-03-24 16:10 | 340134.5 | 840.0012 | 2 | 38 | 4.200273 | 3.635635 | 1.058891 | 0 | 4.415204 | 0
2018-03-24 16:12 | 340254.5 | 960.0004 | 2 | 38 | 4.20024 | 3.332331 | 1.174947 | 0 | 4.902668 | 0
2018-03-24 16:12 | 340284.6 | 990.1624 | 2 | 38 | 4.200282 | 3.259993 | 1.202603 | 0 | 5.018834 | 0
2018-03-24 16:14 | 340404.7 | 120.0015 | 3 | 38 | 4.222846 | 3.260176 | 1.310877 | 0 | 5.474714 | 0
2018-03-24 16:16 | 340524.7 | 240.0004 | 3 | 38 | 4.250264 | 3.260157 | 1.419562 | 0 | 5.935121 | 0
2018-03-24 16:18 | 340644.7 | 360.0001 | 3 | 38 | 4.281915 | 3.260189 | 1.528185 | 0 | 6.398482 | 0
2018-03-24 16:20 | 340764.7 | 480.0019 | 3 | 38 | 4.31679 | 3.259806 | 1.636812 | 0 | 6.865481 | 0
2018-03-24 16:22 | 340884.7 | 600.0016 | 3 | 38 | 4.353783 | 3.260136 | 1.745557 | 0 | 7.336911 | 0
2018-03-24 16:24 | 341004.7 | 720.002 | 3 | 38 | 4.391424 | 3.260178 | 1.854216 | 0 | 7.812025 | 0
2018-03-24 16:26 | 341124.7 | 840 | 3 | 38 | 4.400268 | 2.916943 | 1.958068 | 0 | 8.268891 | 0
2018-03-24 16:28 | 341244.7 | 960.0006 | 3 | 38 | 4.400301 | 2.577686 | 2.049471 | 0 | 8.67109 | 0
2018-03-24 16:30 | 341364.7 | 1080.0015 | 3 | 38 | 4.400274 | 2.282694 | 2.130351 | 0 | 9.026983 | 0
2018-03-24 16:32 | 341484.7 | 1200 | 3 | 38 | 4.400232 | 2.025976 | 2.202079 | 0 | 9.342603 | 0
2018-03-24 16:34 | 341604.7 | 1320.001 | 3 | 38 | 4.400224 | 1.803246 | 2.265815 | 0 | 9.623058 | 0
2018-03-24 16:36 | 341724.7 | 1440.0002 | 3 | 38 | 4.400237 | 1.608399 | 2.322603 | 0 | 9.872937 | 0
2018-03-24 16:38 | 341844.7 | 1560.0004 | 3 | 38 | 4.400215 | 1.436897 | 2.373304 | 0 | 10.09603 | 0
2018-03-24 16:40 | 341964.7 | 1680.0011 | 3 | 38 | 4.400243 | 1.287894 | 2.418667 | 0 | 10.29564 | 0
2018-03-24 16:42 | 342084.7 | 1800.0003 | 3 | 38 | 4.400243 | 1.156255 | 2.459303 | 0 | 10.47445 | 0
2018-03-24 16:44 | 342204.7 | 1920.001 | 3 | 38 | 4.400212 | 1.040047 | 2.495888 | 0 | 10.63543 | 0
2018-03-24 16:46 | 342324.7 | 2040.0002 | 3 | 38 | 4.400199 | 0.9367409 | 2.528801 | 0 | 10.78026 | 0
2018-03-24 16:48 | 342444.7 | 2160.0003 | 3 | 38 | 4.400237 | 0.8375349 | 2.55835 | 0 | 10.91028 | 0
2018-03-24 16:50 | 342564.7 | 2280.0012 | 3 | 38 | 4.400198 | 0.7477283 | 2.584729 | 0 | 11.02635 | 0
2018-03-24 16:52 | 342684.7 | 2400.0013 | 3 | 38 | 4.400197 | 0.6695023 | 2.608328 | 0 | 11.13019 | 0
2018-03-24 16:54 | 342804.7 | 2520.0013 | 3 | 38 | 4.400212 | 0.6055403 | 2.629534 | 0 | 11.2235 | 0
2018-03-24 16:56 | 342924.7 | 2640.0018 | 3 | 38 | 4.400156 | 0.5510559 | 2.6488 | 0 | 11.30828 | 0
2018-03-24 16:58 | 343044.7 | 2760.0008 | 3 | 38 | 4.400152 | 0.5054226 | 2.666402 | 0 | 11.38573 | 0
2018-03-24 17:00 | 343164.7 | 2880.0016 | 3 | 38 | 4.400124 | 0.4647646 | 2.682571 | 0 | 11.45687 | 0
2018-03-24 17:02 | 343284.7 | 3000.0014 | 3 | 38 | 4.400189 | 0.4296618 | 2.697473 | 0 | 11.52244 | 0
2018-03-24 17:04 | 343404.7 | 3120.0017 | 3 | 38 | 4.400156 | 0.3978672 | 2.711241 | 0 | 11.58303 | 0
2018-03-24 17:06 | 343524.7 | 3240.0001 | 3 | 38 | 4.40018 | 0.3697796 | 2.72402 | 0 | 11.63926 | 0
2018-03-24 17:08 | 343644.7 | 3360.0008 | 3 | 38 | 4.400139 | 0.3431654 | 2.73589 | 0 | 11.69148 | 0
2018-03-24 17:10 | 343764.7 | 3480.0007 | 3 | 38 | 4.40016 | 0.3201361 | 2.74694 | 0 | 11.7401 | 0
2018-03-24 17:12 | 343884.7 | 3600.0018 | 3 | 38 | 4.400111 | 0.298254 | 2.757245 | 0 | 11.78545 | 0
2018-03-24 17:14 | 344004.7 | 3720.0003 | 3 | 38 | 4.40019 | 0.2797966 | 2.766879 | 0 | 11.82784 | 0
2018-03-24 17:16 | 344124.7 | 3840.0006 | 3 | 38 | 4.400077 | 0.2603874 | 2.775886 | 0 | 11.86747 | 0
2018-03-24 17:18 | 344244.7 | 3960.001 | 3 | 38 | 4.400198 | 0.2450399 | 2.784314 | 0 | 11.90456 | 0
2018-03-24 17:20 | 344364.7 | 4080.0007 | 3 | 38 | 4.400167 | 0.2255239 | 2.792142 | 0 | 11.939 | 0
2018-03-24 17:22 | 344484.7 | 4200.0006 | 3 | 38 | 4.400118 | 0.2068377 | 2.799347 | 0 | 11.9707 | 0
2018-03-24 17:24 | 344604.7 | 4320.0017 | 3 | 38 | 4.400178 | 0.1905899 | 2.805961 | 0 | 11.99981 | 0
2018-03-24 17:26 | 344724.7 | 4440.001 | 3 | 38 | 4.400128 | 0.1761475 | 2.812057 | 0 | 12.02663 | 0
2018-03-24 17:28 | 344844.7 | 4560.001 | 3 | 38 | 4.400068 | 0.1640224 | 2.81772 | 0 | 12.05154 | 0
2018-03-24 17:30 | 344964.7 | 4680.0011 | 3 | 38 | 4.400093 | 0.153574 | 2.823021 | 0 | 12.07487 | 0
2018-03-24 17:32 | 345084.7 | 4800.0017 | 3 | 38 | 4.400134 | 0.145256 | 2.828 | 0 | 12.09678 | 0
2018-03-24 17:34 | 345204.7 | 4920.001 | 3 | 38 | 4.400084 | 0.1362963 | 2.832682 | 0 | 12.11738 | 0
2018-03-24 17:36 | 345324.7 | 5040.0001 | 3 | 38 | 4.400109 | 0.1291323 | 2.8371 | 0 | 12.13682 | 0
2018-03-24 17:38 | 345444.7 | 5160.001 | 3 | 38 | 4.400094 | 0.1219597 | 2.841279 | 0 | 12.15521 | 0
2018-03-24 17:40 | 345564.7 | 5280.0026 | 3 | 38 | 4.400063 | 0.1150742 | 2.845232 | 0 | 12.1726 | 0
2018-03-24 17:42 | 345684.7 | 5400.001 | 3 | 38 | 4.40012 | 0.1097183 | 2.848973 | 0 | 12.18906 | 0
2018-03-24 17:44 | 345804.7 | 5520.001 | 3 | 38 | 4.400102 | 0.1041698 | 2.852523 | 0 | 12.20468 | 0
2018-03-24 17:46 | 345924.7 | 5640.0008 | 3 | 38 | 4.400139 | 0.09920216 | 2.8559 | 0 | 12.21954 | 0
2018-03-24 17:48 | 346044.7 | 5760.0001 | 3 | 38 | 4.400091 | 0.09336853 | 2.859104 | 0 | 12.23364 | 0
2018-03-24 17:50 | 346164.7 | 5880.0018 | 3 | 38 | 4.400072 | 0.08848953 | 2.862145 | 0 | 12.24702 | 0
2018-03-24 17:52 | 346284.7 | 6000.0018 | 3 | 38 | 4.40003 | 0.08196926 | 2.865 | 0 | 12.25958 | 0
2018-03-24 17:53 | 346320.7 | 6036.0564 | 3 | 38 | 4.400145 | 0.08149815 | 2.86582 | 0 | 12.26319 | 0
2018-03-24 17:55 | 346440.8 | 120.0019 | 4 | 38 | 4.391506 | 0 | 2.86582 | 0 | 12.26319 | 0
2018-03-24 17:57 | 346560.8 | 240.0013 | 4 | 38 | 4.390652 | 0 | 2.86582 | 0 | 12.26319 | 0
2018-03-24 17:58 | 346620.8 | 300.0019 | 4 | 38 | 4.390347 | 0 | 2.86582 | 0 | 12.26319 | 0
2018-03-24 18:00 | 346740.9 | 120.0011 | 5 | 38 | 3.773584 | -6.519901 | 2.86582 | 0.2173225 | 12.26319 | 0.8320971
2018-03-24 18:02 | 346860.9 | 240.0007 | 5 | 38 | 3.714489 | -6.519921 | 2.86582 | 0.434636 | 12.26319 | 1.646041
2018-03-24 18:04 | 346980.9 | 360.0014 | 5 | 38 | 3.644909 | -6.519889 | 2.86582 | 0.651967 | 12.26319 | 2.44583
2018-03-24 18:06 | 347100.9 | 480.0008 | 5 | 38 | 3.574265 | -6.519948 | 2.86582 | 0.8692953 | 12.26319 | 3.23026
2018-03-24 18:08 | 347220.9 | 600.0017 | 5 | 38 | 3.506802 | -6.519892 | 2.86582 | 1.086569 | 12.26319 | 3.999428
2018-03-24 18:10 | 347340.9 | 720.0019 | 5 | 38 | 3.446538 | -6.519916 | 2.86582 | 1.303967 | 12.26319 | 4.755085
2018-03-24 18:12 | 347460.9 | 840.0007 | 5 | 38 | 3.395793 | -6.519939 | 2.86582 | 1.521261 | 12.26319 | 5.498319
2018-03-24 18:14 | 347580.9 | 960.0013 | 5 | 38 | 3.352094 | -6.519978 | 2.86582 | 1.738612 | 12.26319 | 6.231557
2018-03-24 18:16 | 347700.9 | 1080.0025 | 5 | 38 | 3.312239 | -6.519901 | 2.86582 | 1.955898 | 12.26319 | 6.95555
2018-03-24 18:18 | 347820.9 | 1200.0013 | 5 | 38 | 3.272698 | -6.519889 | 2.86582 | 2.17324 | 12.26319 | 7.671196
2018-03-24 18:20 | 347940.9 | 1320.0009 | 5 | 38 | 3.229475 | -6.519948 | 2.86582 | 2.390561 | 12.26319 | 8.377862
2018-03-24 18:22 | 348060.9 | 1440.0024 | 5 | 38 | 3.171868 | -6.519896 | 2.86582 | 2.607906 | 12.26319 | 9.074021
2018-03-24 18:24 | 348180.9 | 1560.0011 | 5 | 38 | 3.052351 | -6.519917 | 2.86582 | 2.825092 | 12.26319 | 9.752055
2018-03-24 18:24 | 348207.3 | 1586.4958 | 5 | 38 | 2.999997 | -6.519886 | 2.86582 | 2.873234 | 12.26319 | 9.897814
2018-03-24 18:26 | 348327.4 | 120.0015 | 6 | 38 | 3.654048 | 0 | 2.86582 | 2.873234 | 12.26319 | 9.897814
2018-03-24 18:28 | 348447.4 | 240.0003 | 6 | 38 | 3.676063 | 0 | 2.86582 | 2.873234 | 12.26319 | 9.897814
2018-03-24 18:29 | 348507.4 | 300.003 | 6 | 38 | 3.681352 | 0 | 2.86582 | 2.873234 | 12.26319 | 9.897814
2018-03-24 18:29 | 348507.4 | 0.0024 | 7 | 39 | 3.681527 | 0 | 0 | 0 | 0 | 0
2018-03-24 18:31 | 348627.5 | 120.0001 | 2 | 39 | 4.120173 | 4.890032 | 0.1624888 | 0 | 0.6605287 | 0
2018-03-24 18:33 | 348747.5 | 240.0025 | 2 | 39 | 4.17258 | 4.889885 | 0.3254409 | 0 | 1.336603 | 0
2018-03-24 18:35 | 348867.5 | 360.0009 | 2 | 39 | 4.199645 | 4.889927 | 0.4884779 | 0 | 2.019308 | 0
2018-03-24 18:37 | 348987.5 | 480.0014 | 2 | 39 | 4.200288 | 4.590206 | 0.6464347 | 0 | 2.682768 | 0
2018-03-24 18:39 | 349107.5 | 600.0012 | 2 | 39 | 4.200288 | 4.272085 | 0.7941995 | 0 | 3.303419 | 0
2018-03-24 18:41 | 349227.5 | 720 | 2 | 39 | 4.200272 | 3.945276 | 0.9311423 | 0 | 3.878615 | 0
2018-03-24 18:43 | 349347.5 | 840.0027 | 2 | 39 | 4.200298 | 3.629839 | 1.057351 | 0 | 4.408724 | 0
2018-03-24 18:45 | 349467.5 | 960.0006 | 2 | 39 | 4.200259 | 3.332329 | 1.173302 | 0 | 4.895749 | 0
2018-03-24 18:46 | 349498.1 | 990.5897 | 2 | 39 | 4.200256 | 3.259989 | 1.201339 | 0 | 5.013512 | 0
2018-03-24 18:48 | 349618 | 120.0009 | 3 | 39 | 4.222586 | 3.259813 | 1.309607 | 0 | 5.469355 | 0
2018-03-24 18:50 | 349738 | 240.0011 | 3 | 39 | 4.248602 | 3.259846 | 1.418277 | 0 | 5.929626 | 0
2018-03-24 18:52 | 349858.1 | 360.0018 | 3 | 39 | 4.276559 | 3.260166 | 1.526931 | 0 | 6.392754 | 0
2018-03-24 18:54 | 349978 | 480.0002 | 3 | 39 | 4.308955 | 3.260197 | 1.635639 | 0 | 6.859363 | 0
2018-03-24 18:56 | 350098 | 600.0009 | 3 | 39 | 4.345197 | 3.259977 | 1.744295 | 0 | 7.329501 | 0
2018-03-24 18:58 | 350218 | 720.0002 | 3 | 39 | 4.384997 | 3.260128 | 1.852959 | 0 | 7.803796 | 0
2018-03-24 19:00 | 350338 | 840.0016 | 3 | 39 | 4.400291 | 2.957033 | 1.958147 | 0 | 8.266342 | 0
2018-03-24 19:02 | 350458 | 960.0008 | 3 | 39 | 4.400279 | 2.601929 | 2.050632 | 0 | 8.673301 | 0
2018-03-24 19:04 | 350578 | 1080.0004 | 3 | 39 | 4.400265 | 2.298635 | 2.132166 | 0 | 9.032073 | 0
2018-03-24 19:06 | 350698 | 1200.0011 | 3 | 39 | 4.400253 | 2.037849 | 2.204349 | 0 | 9.349694 | 0
2018-03-24 19:08 | 350818 | 1320.0004 | 3 | 39 | 4.400207 | 1.811195 | 2.268415 | 0 | 9.631602 | 0
2018-03-24 19:10 | 350938 | 1440.0006 | 3 | 39 | 4.400259 | 1.615965 | 2.32546 | 0 | 9.882614 | 0
2018-03-24 19:12 | 351058 | 1560.0005 | 3 | 39 | 4.400256 | 1.444679 | 2.376393 | 0 | 10.10673 | 0
2018-03-24 19:14 | 351178 | 1680.001 | 3 | 39 | 4.400195 | 1.294248 | 2.421995 | 0 | 10.30739 | 0
2018-03-24 19:16 | 351298 | 1800.0007 | 3 | 39 | 4.400262 | 1.163277 | 2.462907 | 0 | 10.48741 | 0
2018-03-24 19:18 | 351418 | 1920.0006 | 3 | 39 | 4.400148 | 1.046101 | 2.49969 | 0 | 10.64927 | 0
2018-03-24 19:20 | 351538 | 2040.0005 | 3 | 39 | 4.40021 | 0.9442511 | 2.532837 | 0 | 10.79512 | 0
2018-03-24 19:22 | 351658 | 2160.0014 | 3 | 39 | 4.400177 | 0.8531303 | 2.562768 | 0 | 10.92682 | 0
2018-03-24 19:24 | 351778 | 2280.001 | 3 | 39 | 4.400181 | 0.7707977 | 2.589845 | 0 | 11.04596 | 0
2018-03-24 19:26 | 351898 | 2400.0009 | 3 | 39 | 4.400212 | 0.6924934 | 2.614208 | 0 | 11.15317 | 0
2018-03-24 19:28 | 352018 | 2520.0017 | 3 | 39 | 4.400176 | 0.6212769 | 2.636084 | 0 | 11.24943 | 0
2018-03-24 19:30 | 352138 | 2640.0005 | 3 | 39 | 4.400182 | 0.5603333 | 2.655746 | 0 | 11.33594 | 0
2018-03-24 19:32 | 352258.1 | 2760.0018 | 3 | 39 | 4.400171 | 0.5099945 | 2.673554 | 0 | 11.4143 | 0
2018-03-24 19:34 | 352378 | 2880.0011 | 3 | 39 | 4.40019 | 0.4680271 | 2.689827 | 0 | 11.48591 | 0
2018-03-24 19:36 | 352498 | 3000.0011 | 3 | 39 | 4.400154 | 0.4304295 | 2.704777 | 0 | 11.55169 | 0
2018-03-24 19:38 | 352618 | 3120.0017 | 3 | 39 | 4.400136 | 0.3978939 | 2.718571 | 0 | 11.61238 | 0
2018-03-24 19:40 | 352738 | 3240.0001 | 3 | 39 | 4.400178 | 0.369504 | 2.731349 | 0 | 11.66861 | 0
2018-03-24 19:42 | 352858 | 3360.0005 | 3 | 39 | 4.400146 | 0.3431559 | 2.743219 | 0 | 11.72084 | 0
2018-03-24 19:44 | 352978 | 3480.0007 | 3 | 39 | 4.400149 | 0.3197479 | 2.754265 | 0 | 11.76944 | 0
2018-03-24 19:46 | 353098 | 3600.001 | 3 | 39 | 4.400142 | 0.2986574 | 2.764571 | 0 | 11.81479 | 0
2018-03-24 19:48 | 353218 | 3720.0008 | 3 | 39 | 4.400148 | 0.2792711 | 2.774184 | 0 | 11.85709 | 0
2018-03-24 19:50 | 353338 | 3840.0017 | 3 | 39 | 4.400157 | 0.26194 | 2.783202 | 0 | 11.89677 | 0
2018-03-24 19:52 | 353458 | 3960.0006 | 3 | 39 | 4.400134 | 0.2446442 | 2.791634 | 0 | 11.93387 | 0
2018-03-24 19:54 | 353578 | 4080.001 | 3 | 39 | 4.400113 | 0.2291346 | 2.799526 | 0 | 11.9686 | 0
2018-03-24 19:56 | 353698 | 4200.001 | 3 | 39 | 4.400169 | 0.2129612 | 2.806894 | 0 | 12.00101 | 0
2018-03-24 19:58 | 353818 | 4320.0005 | 3 | 39 | 4.400109 | 0.1952829 | 2.813694 | 0 | 12.03093 | 0
2018-03-24 20:00 | 353938 | 4440.0014 | 3 | 39 | 4.400129 | 0.1798 | 2.819942 | 0 | 12.05843 | 0
2018-03-24 20:02 | 354058 | 4560.001 | 3 | 39 | 4.400141 | 0.1662016 | 2.825698 | 0 | 12.08376 | 0
2018-03-24 20:04 | 354178 | 4680.0015 | 3 | 39 | 4.400096 | 0.1545877 | 2.831042 | 0 | 12.10727 | 0
2018-03-24 20:06 | 354298 | 4800.001 | 3 | 39 | 4.400089 | 0.1449127 | 2.836038 | 0 | 12.12925 | 0
2018-03-24 20:08 | 354418 | 4920.0005 | 3 | 39 | 4.400056 | 0.1355696 | 2.840726 | 0 | 12.14988 | 0
2018-03-24 20:10 | 354538 | 5040.0002 | 3 | 39 | 4.400079 | 0.1283836 | 2.845143 | 0 | 12.16931 | 0
2018-03-24 20:12 | 354658 | 5160.0013 | 3 | 39 | 4.400063 | 0.1212416 | 2.849305 | 0 | 12.18763 | 0
2018-03-24 20:14 | 354778.1 | 5280.0021 | 3 | 39 | 4.400102 | 0.1154184 | 2.853249 | 0 | 12.20498 | 0
2018-03-24 20:16 | 354898 | 5400.0004 | 3 | 39 | 4.400079 | 0.1089706 | 2.856984 | 0 | 12.22142 | 0
2018-03-24 20:18 | 355018 | 5520.0015 | 3 | 39 | 4.400116 | 0.1039019 | 2.860523 | 0 | 12.23699 | 0
2018-03-24 20:20 | 355138 | 5640.001 | 3 | 39 | 4.400101 | 0.0984745 | 2.863889 | 0 | 12.2518 | 0
2018-03-24 20:22 | 355258 | 5760.0003 | 3 | 39 | 4.4001 | 0.09343719 | 2.867081 | 0 | 12.26584 | 0
2018-03-24 20:24 | 355378 | 5880.0002 | 3 | 39 | 4.400086 | 0.08843517 | 2.870114 | 0 | 12.27919 | 0
2018-03-24 20:26 | 355498 | 6000.0009 | 3 | 39 | 4.400125 | 0.0848484 | 2.873 | 0 | 12.29189 | 0
2018-03-24 20:27 | 355582.6 | 6084.5649 | 3 | 39 | 4.400097 | 0.08149433 | 2.874946 | 0 | 12.30045 | 0
2018-03-24 20:29 | 355702.7 | 120.0007 | 4 | 39 | 4.391564 | 0 | 2.874946 | 0 | 12.30045 | 0
2018-03-24 20:31 | 355822.7 | 240.0003 | 4 | 39 | 4.390659 | 0 | 2.874946 | 0 | 12.30045 | 0
2018-03-24 20:32 | 355882.7 | 300.0024 | 4 | 39 | 4.390398 | 0 | 2.874946 | 0 | 12.30045 | 0
2018-03-24 20:34 | 356002.8 | 120.0007 | 5 | 39 | 3.774687 | -6.519911 | 2.874946 | 0.2172789 | 12.30045 | 0.8324406
2018-03-24 20:36 | 356122.8 | 240.0009 | 5 | 39 | 3.713605 | -6.519966 | 2.874946 | 0.4346129 | 12.30045 | 1.64648
2018-03-24 20:38 | 356242.8 | 360.0012 | 5 | 39 | 3.643498 | -6.519938 | 2.874946 | 0.6519612 | 12.30045 | 2.446072
2018-03-24 20:40 | 356362.8 | 480.0013 | 5 | 39 | 3.571904 | -6.519956 | 2.874946 | 0.8692871 | 12.30045 | 3.230091
2018-03-24 20:42 | 356482.8 | 600.0008 | 5 | 39 | 3.504127 | -6.519926 | 2.874946 | 1.086616 | 12.30045 | 3.998908
2018-03-24 20:44 | 356602.8 | 720.0007 | 5 | 39 | 3.443915 | -6.519864 | 2.874946 | 1.303936 | 12.30045 | 4.753706
2018-03-24 20:46 | 356722.8 | 840.0011 | 5 | 39 | 3.393058 | -6.519909 | 2.874946 | 1.521281 | 12.30045 | 5.496538
2018-03-24 20:48 | 356842.8 | 960.0006 | 5 | 39 | 3.349344 | -6.52 | 2.874946 | 1.738613 | 12.30045 | 6.22911
2018-03-24 20:50 | 356962.8 | 1080.0012 | 5 | 39 | 3.30979 | -6.519911 | 2.874946 | 1.95585 | 12.30045 | 6.952369
2018-03-24 20:52 | 357082.8 | 1200.0008 | 5 | 39 | 3.270706 | -6.519923 | 2.874946 | 2.173175 | 12.30045 | 7.667437
2018-03-24 20:54 | 357202.8 | 1320.0012 | 5 | 39 | 3.227514 | -6.519906 | 2.874946 | 2.390569 | 12.30045 | 8.373899
2018-03-24 20:56 | 357322.8 | 1440.0016 | 5 | 39 | 3.170437 | -6.519917 | 2.874946 | 2.607877 | 12.30045 | 9.069465
2018-03-24 20:58 | 357442.8 | 1560.0008 | 5 | 39 | 3.059759 | -6.519911 | 2.874946 | 2.825207 | 12.30045 | 9.748428
2018-03-24 20:59 | 357474.3 | 1591.5386 | 5 | 39 | 2.999986 | -6.519929 | 2.874946 | 2.882352 | 12.30045 | 9.921681
2018-03-24 21:01 | 357594.3 | 120.0008 | 6 | 39 | 3.651041 | 0 | 2.874946 | 2.882352 | 12.30045 | 9.921681
2018-03-24 21:03 | 357714.3 | 240.0001 | 6 | 39 | 3.673793 | 0 | 2.874946 | 2.882352 | 12.30045 | 9.921681
2018-03-24 21:04 | 357774.3 | 300.0021 | 6 | 39 | 3.679324 | 0 | 2.874946 | 2.882352 | 12.30045 | 9.921681
2018-03-24 21:04 | 357774.3 | 0.0024 | 7 | 40 | 3.679345 | 0 | 0 | 0 | 0 | 0
2018-03-24 21:06 | 357894.4 | 120.0021 | 2 | 40 | 4.116666 | 4.889988 | 0.1624473 | 0 | 0.6596032 | 0
2018-03-24 21:08 | 358014.4 | 240.002 | 2 | 40 | 4.172188 | 4.889933 | 0.3254311 | 0 | 1.335527 | 0
2018-03-24 21:10 | 358134.4 | 360.0013 | 2 | 40 | 4.200282 | 4.873896 | 0.4883704 | 0 | 2.017937 | 0
2018-03-24 21:12 | 358254.4 | 480.0005 | 2 | 40 | 4.200296 | 4.561874 | 0.6455552 | 0 | 2.678156 | 0
2018-03-24 21:14 | 358374.4 | 600.002 | 2 | 40 | 4.200276 | 4.242329 | 0.7922677 | 0 | 3.294387 | 0
2018-03-24 21:16 | 358494.4 | 720.0005 | 2 | 40 | 4.200254 | 3.91888 | 0.9282621 | 0 | 3.865601 | 0
2018-03-24 21:18 | 358614.4 | 840.0006 | 2 | 40 | 4.20026 | 3.609974 | 1.053707 | 0 | 4.392501 | 0
2018-03-24 21:20 | 358734.4 | 960.0015 | 2 | 40 | 4.200289 | 3.319235 | 1.169145 | 0 | 4.877373 | 0
2018-03-24 21:20 | 358759.7 | 985.2889 | 2 | 40 | 4.200255 | 3.259995 | 1.192258 | 0 | 4.974455 | 0
2018-03-24 21:22 | 358879.8 | 120.0001 | 3 | 40 | 4.222192 | 3.259901 | 1.300563 | 0 | 5.430439 | 0
2018-03-24 21:24 | 358999.8 | 240.0007 | 3 | 40 | 4.247782 | 3.259792 | 1.409224 | 0 | 5.890601 | 0
2018-03-24 21:26 | 359119.8 | 360.0003 | 3 | 40 | 4.275205 | 3.259829 | 1.517904 | 0 | 6.353725 | 0
2018-03-24 21:28 | 359239.8 | 480.0007 | 3 | 40 | 4.30469 | 3.260178 | 1.626565 | 0 | 6.819851 | 0
2018-03-24 21:30 | 359359.8 | 600.0019 | 3 | 40 | 4.336243 | 3.259899 | 1.735247 | 0 | 7.289384 | 0
2018-03-24 21:32 | 359479.8 | 720.0008 | 3 | 40 | 4.37047 | 3.260201 | 1.843904 | 0 | 7.762383 | 0
2018-03-24 21:34 | 359599.8 | 840.001 | 3 | 40 | 4.400262 | 3.117928 | 1.951898 | 0 | 8.236323 | 0
2018-03-24 21:36 | 359719.8 | 960.0012 | 3 | 40 | 4.400245 | 2.701305 | 2.048635 | 0 | 8.661996 | 0
2018-03-24 21:38 | 359839.8 | 1080.0018 | 3 | 40 | 4.400241 | 2.351309 | 2.132756 | 0 | 9.032147 | 0
2018-03-24 21:40 | 359959.8 | 1200.0019 | 3 | 40 | 4.400263 | 2.066338 | 2.206226 | 0 | 9.355437 | 0
2018-03-24 21:42 | 360079.8 | 1320.001 | 3 | 40 | 4.400264 | 1.828254 | 2.271019 | 0 | 9.640541 | 0
2018-03-24 21:44 | 360199.8 | 1440.0004 | 3 | 40 | 4.400239 | 1.62495 | 2.328486 | 0 | 9.893413 | 0
2018-03-24 21:46 | 360319.8 | 1560.0009 | 3 | 40 | 4.40023 | 1.450205 | 2.379675 | 0 | 10.11866 | 0
2018-03-24 21:48 | 360439.8 | 1680.0007 | 3 | 40 | 4.400198 | 1.298167 | 2.425402 | 0 | 10.31986 | 0
2018-03-24 21:50 | 360559.8 | 1800.0011 | 3 | 40 | 4.400252 | 1.166565 | 2.466447 | 0 | 10.50047 | 0
2018-03-24 21:52 | 360679.8 | 1920.0019 | 3 | 40 | 4.400208 | 1.050009 | 2.503338 | 0 | 10.6628 | 0
2018-03-24 21:54 | 360799.8 | 2040.0011 | 3 | 40 | 4.400226 | 0.9478397 | 2.536587 | 0 | 10.8091 | 0
2018-03-24 21:56 | 360919.8 | 2160.0017 | 3 | 40 | 4.400184 | 0.8575668 | 2.566642 | 0 | 10.94135 | 0
2018-03-24 21:58 | 361039.8 | 2280.0014 | 3 | 40 | 4.400173 | 0.7777729 | 2.593891 | 0 | 11.06125 | 0
2018-03-24 22:00 | 361159.8 | 2400.0012 | 3 | 40 | 4.400143 | 0.7076454 | 2.618638 | 0 | 11.17014 | 0
2018-03-24 22:02 | 361279.8 | 2520.0007 | 3 | 40 | 4.40018 | 0.6455889 | 2.641178 | 0 | 11.26932 | 0
2018-03-24 22:04 | 361399.8 | 2640.0018 | 3 | 40 | 4.400194 | 0.590703 | 2.661759 | 0 | 11.35988 | 0
2018-03-24 22:06 | 361519.8 | 2760.0017 | 3 | 40 | 4.400158 | 0.5407228 | 2.68061 | 0 | 11.44283 | 0
2018-03-24 22:08 | 361639.8 | 2880.0016 | 3 | 40 | 4.400184 | 0.4914656 | 2.697802 | 0 | 11.51848 | 0
2018-03-24 22:10 | 361759.8 | 3000.0017 | 3 | 40 | 4.400115 | 0.4446516 | 2.713394 | 0 | 11.58708 | 0
2018-03-24 22:12 | 361879.8 | 3120.0004 | 3 | 40 | 4.400109 | 0.403389 | 2.727528 | 0 | 11.64928 | 0
2018-03-24 22:14 | 361999.8 | 3240.0017 | 3 | 40 | 4.400119 | 0.3690996 | 2.740391 | 0 | 11.70588 | 0
2018-03-24 22:16 | 362119.8 | 3360.0008 | 3 | 40 | 4.400149 | 0.3407688 | 2.752218 | 0 | 11.75791 | 0
2018-03-24 22:18 | 362239.8 | 3480.0007 | 3 | 40 | 4.400125 | 0.315505 | 2.76315 | 0 | 11.80602 | 0
2018-03-24 22:20 | 362359.8 | 3600.0016 | 3 | 40 | 4.400147 | 0.2935877 | 2.773298 | 0 | 11.85067 | 0
2018-03-24 22:22 | 362479.8 | 3720.0008 | 3 | 40 | 4.400138 | 0.2741632 | 2.782753 | 0 | 11.89227 | 0
2018-03-24 22:24 | 362599.8 | 3840.0009 | 3 | 40 | 4.400136 | 0.2560549 | 2.791582 | 0 | 11.93112 | 0
2018-03-24 22:26 | 362719.8 | 3960.0003 | 3 | 40 | 4.400165 | 0.2396135 | 2.799837 | 0 | 11.96745 | 0
2018-03-24 22:28 | 362839.8 | 4080.0019 | 3 | 40 | 4.400114 | 0.2240276 | 2.807552 | 0 | 12.00139 | 0
2018-03-24 22:30 | 362959.8 | 4200.0005 | 3 | 40 | 4.400085 | 0.2094011 | 2.814781 | 0 | 12.0332 | 0
2018-03-24 22:32 | 363079.8 | 4320.0013 | 3 | 40 | 4.400111 | 0.196743 | 2.821557 | 0 | 12.06302 | 0
2018-03-24 22:34 | 363199.8 | 4440.0004 | 3 | 40 | 4.40015 | 0.1852751 | 2.827914 | 0 | 12.09099 | 0
2018-03-24 22:36 | 363319.8 | 4560.0011 | 3 | 40 | 4.400112 | 0.1734257 | 2.833888 | 0 | 12.11727 | 0
2018-03-24 22:38 | 363439.8 | 4680.0008 | 3 | 40 | 4.400105 | 0.1632957 | 2.839498 | 0 | 12.14196 | 0
2018-03-24 22:40 | 363559.8 | 4800.001 | 3 | 40 | 4.400084 | 0.1529093 | 2.844774 | 0 | 12.16518 | 0
2018-03-24 22:42 | 363679.8 | 4920.0013 | 3 | 40 | 4.40013 | 0.1420374 | 2.849687 | 0 | 12.18679 | 0
2018-03-24 22:44 | 363799.8 | 5040.0013 | 3 | 40 | 4.400117 | 0.130744 | 2.854232 | 0 | 12.20679 | 0
2018-03-24 22:46 | 363919.8 | 5160.0014 | 3 | 40 | 4.400123 | 0.121233 | 2.85842 | 0 | 12.22522 | 0
2018-03-24 22:48 | 364039.8 | 5280.0006 | 3 | 40 | 4.400122 | 0.1128607 | 2.862318 | 0 | 12.24237 | 0
2018-03-24 22:50 | 364159.8 | 5400.0009 | 3 | 40 | 4.400074 | 0.1057081 | 2.865953 | 0 | 12.25836 | 0
2018-03-24 22:52 | 364279.8 | 5520.001 | 3 | 40 | 4.400075 | 0.099576 | 2.86938 | 0 | 12.27344 | 0
2018-03-24 22:54 | 364399.8 | 5640.0012 | 3 | 40 | 4.400074 | 0.09443283 | 2.872614 | 0 | 12.28767 | 0
2018-03-24 22:56 | 364519.8 | 5760.0016 | 3 | 40 | 4.400089 | 0.09022522 | 2.875685 | 0 | 12.30118 | 0
2018-03-24 22:58 | 364639.8 | 5880.0017 | 3 | 40 | 4.400095 | 0.08556652 | 2.878604 | 0 | 12.31403 | 0
2018-03-24 23:00 | 364759.8 | 6000.0004 | 3 | 40 | 4.400113 | 0.08168221 | 2.881378 | 0 | 12.32624 | 0
2018-03-24 23:00 | 364766.3 | 6006.5043 | 3 | 40 | 4.400139 | 0.08149433 | 2.881526 | 0 | 12.32688 | 0
2018-03-24 23:02 | 364886.3 | 120.0003 | 4 | 40 | 4.391313 | 0 | 2.881526 | 0 | 12.32688 | 0
2018-03-24 23:04 | 365006.3 | 240.0014 | 4 | 40 | 4.390352 | 0 | 2.881526 | 0 | 12.32688 | 0
2018-03-24 23:05 | 365066.3 | 300.0036 | 4 | 40 | 4.390004 | 0 | 2.881526 | 0 | 12.32688 | 0
2018-03-24 23:07 | 365186.4 | 120.0004 | 5 | 40 | 3.78434 | -6.519869 | 2.881526 | 0.2170363 | 12.32688 | 0.8331266
2018-03-24 23:09 | 365306.4 | 240.0007 | 5 | 40 | 3.724285 | -6.520146 | 2.881526 | 0.4345716 | 12.32688 | 1.65013
2018-03-24 23:11 | 365426.4 | 360.0005 | 5 | 40 | 3.65463 | -6.519894 | 2.881526 | 0.6519444 | 12.32688 | 2.452183
2018-03-24 23:13 | 365546.4 | 480 | 5 | 40 | 3.583421 | -6.519955 | 2.881526 | 0.8692799 | 12.32688 | 3.238719
2018-03-24 23:15 | 365666.4 | 600.0001 | 5 | 40 | 3.511619 | -6.519916 | 2.881526 | 1.086552 | 12.32688 | 4.009436
2018-03-24 23:17 | 365786.4 | 720.0011 | 5 | 40 | 3.446123 | -6.519907 | 2.881526 | 1.303954 | 12.32688 | 4.765585
2018-03-24 23:19 | 365906.4 | 840.0006 | 5 | 40 | 3.390143 | -6.519855 | 2.881526 | 1.521219 | 12.32688 | 5.508048
2018-03-24 23:21 | 366026.4 | 960.0008 | 5 | 40 | 3.344036 | -6.519902 | 2.881526 | 1.73858 | 12.32688 | 6.239789
2018-03-24 23:23 | 366146.4 | 1080.0002 | 5 | 40 | 3.302774 | -6.519874 | 2.881526 | 1.955896 | 12.32688 | 6.961957
2018-03-24 23:25 | 366266.4 | 1200.0014 | 5 | 40 | 3.262555 | -6.519805 | 2.881526 | 2.173255 | 12.32688 | 7.675502
2018-03-24 23:27 | 366386.4 | 1320.001 | 5 | 40 | 3.217331 | -6.519857 | 2.881526 | 2.390578 | 12.32688 | 8.379742
2018-03-24 23:29 | 366506.4 | 1440.0007 | 5 | 40 | 3.157874 | -6.519827 | 2.881526 | 2.607842 | 12.32688 | 9.072699
2018-03-24 23:31 | 366626.4 | 1560.0007 | 5 | 40 | 3.042371 | -6.519866 | 2.881526 | 2.825204 | 12.32688 | 9.748636
2018-03-24 23:32 | 366649 | 1582.6304 | 5 | 40 | 2.999998 | -6.519902 | 2.881526 | 2.866008 | 12.32688 | 9.871954
2018-03-24 23:34 | 366769 | 120.0001 | 6 | 40 | 3.65645 | 0 | 2.881526 | 2.866008 | 12.32688 | 9.871954
2018-03-24 23:36 | 366889 | 240.0001 | 6 | 40 | 3.677584 | 0 | 2.881526 | 2.866008 | 12.32688 | 9.871954
2018-03-24 23:37 | 366949 | 300.0031 | 6 | 40 | 3.682689 | 0 | 2.881526 | 2.866008 | 12.32688 | 9.871954
2018-03-24 23:37 | 366949.1 | 0.0025 | 7 | 41 | 3.682558 | 0 | 0 | 0 | 0 | 0
2018-03-24 23:39 | 367069.1 | 120.0004 | 2 | 41 | 4.111889 | 4.8899 | 0.1624382 | 0 | 0.6591672 | 0
2018-03-24 23:41 | 367189.1 | 240.0009 | 2 | 41 | 4.163682 | 4.889875 | 0.3253939 | 0 | 1.333859 | 0
2018-03-24 23:43 | 367309.1 | 360.0001 | 2 | 41 | 4.190416 | 4.889965 | 0.4884212 | 0 | 2.015043 | 0
2018-03-24 23:45 | 367429.1 | 480.0014 | 2 | 41 | 4.200266 | 4.7083 | 0.6497108 | 0 | 2.692137 | 0
2018-03-24 23:47 | 367549.1 | 600.0016 | 2 | 41 | 4.200264 | 4.37426 | 0.8011523 | 0 | 3.328232 | 0
2018-03-24 23:49 | 367669.1 | 720.0015 | 2 | 41 | 4.200284 | 4.009239 | 0.9410036 | 0 | 3.915646 | 0
2018-03-24 23:51 | 367789.1 | 840.0012 | 2 | 41 | 4.20029 | 3.633259 | 1.068236 | 0 | 4.450056 | 0
2018-03-24 23:53 | 367909.1 | 960.0008 | 2 | 41 | 4.20026 | 3.275393 | 1.183352 | 0 | 4.933576 | 0
2018-03-24 23:53 | 367914.9 | 965.7536 | 2 | 41 | 4.20029 | 3.259998 | 1.188453 | 0 | 4.955 | 0
2018-03-24 23:55 | 368034.9 | 120.0001 | 3 | 41 | 4.226271 | 3.259806 | 1.296745 | 0 | 5.411165 | 0
2018-03-24 23:57 | 368154.9 | 240.0008 | 3 | 41 | 4.25461 | 3.259876 | 1.405373 | 0 | 5.87179 | 0
2018-03-24 23:59 | 368274.9 | 360.0003 | 3 | 41 | 4.284091 | 3.260151 | 1.514067 | 0 | 6.335828 | 0
2018-03-25 00:01 | 368394.9 | 480.0016 | 3 | 41 | 4.314797 | 3.259817 | 1.622728 | 0 | 6.802998 | 0
2018-03-25 00:03 | 368514.9 | 600.0002 | 3 | 41 | 4.347487 | 3.260162 | 1.731394 | 0 | 7.273623 | 0
2018-03-25 00:05 | 368634.9 | 720.0004 | 3 | 41 | 4.382409 | 3.259785 | 1.839998 | 0 | 7.747652 | 0
2018-03-25 00:07 | 368754.9 | 840.0014 | 3 | 41 | 4.4003 | 3.019457 | 1.946455 | 0 | 8.215617 | 0
2018-03-25 00:09 | 368874.9 | 960.0014 | 3 | 41 | 4.400212 | 2.66544 | 2.041086 | 0 | 8.632018 | 0
2018-03-25 00:11 | 368994.9 | 1080.0001 | 3 | 41 | 4.400245 | 2.35976 | 2.124744 | 0 | 9.000135 | 0
2018-03-25 00:13 | 369114.9 | 1200.0012 | 3 | 41 | 4.400223 | 2.090675 | 2.198812 | 0 | 9.326055 | 0
2018-03-25 00:15 | 369234.9 | 1320.0005 | 3 | 41 | 4.40025 | 1.855794 | 2.264514 | 0 | 9.615159 | 0
2018-03-25 00:17 | 369354.9 | 1440.0015 | 3 | 41 | 4.400184 | 1.649251 | 2.322873 | 0 | 9.871953 | 0
2018-03-25 00:19 | 369474.9 | 1560.0016 | 3 | 41 | 4.400238 | 1.470997 | 2.374807 | 0 | 10.10048 | 0
2018-03-25 00:21 | 369594.9 | 1680.0016 | 3 | 41 | 4.400259 | 1.314082 | 2.42115 | 0 | 10.3044 | 0
2018-03-25 00:23 | 369714.9 | 1800.0019 | 3 | 41 | 4.400211 | 1.170856 | 2.462578 | 0 | 10.48669 | 0
2018-03-25 00:25 | 369834.9 | 1920.0008 | 3 | 41 | 4.400237 | 1.037163 | 2.499326 | 0 | 10.64839 | 0
2018-03-25 00:27 | 369954.9 | 2040.0007 | 3 | 41 | 4.400211 | 0.9198313 | 2.531899 | 0 | 10.79172 | 0
2018-03-25 00:29 | 370074.9 | 2160.0014 | 3 | 41 | 4.400154 | 0.8184557 | 2.560817 | 0 | 10.91896 | 0
2018-03-25 00:31 | 370194.9 | 2280.0015 | 3 | 41 | 4.400227 | 0.7389288 | 2.586744 | 0 | 11.03304 | 0
2018-03-25 00:33 | 370314.9 | 2400.0008 | 3 | 41 | 4.400181 | 0.6698895 | 2.61019 | 0 | 11.13621 | 0
2018-03-25 00:35 | 370434.9 | 2520.001 | 3 | 41 | 4.400156 | 0.610878 | 2.631522 | 0 | 11.23008 | 0
2018-03-25 00:37 | 370554.9 | 2640.0001 | 3 | 41 | 4.400153 | 0.559103 | 2.650996 | 0 | 11.31577 | 0
2018-03-25 00:39 | 370674.9 | 2760.0009 | 3 | 41 | 4.400158 | 0.5136271 | 2.668879 | 0 | 11.39445 | 0
2018-03-25 00:41 | 370794.9 | 2880.0002 | 3 | 41 | 4.40019 | 0.4738503 | 2.685313 | 0 | 11.46677 | 0
2018-03-25 00:43 | 370914.9 | 3000.0015 | 3 | 41 | 4.400133 | 0.4367609 | 2.700475 | 0 | 11.53348 | 0
2018-03-25 00:45 | 371034.9 | 3120.001 | 3 | 41 | 4.400154 | 0.404294 | 2.714496 | 0 | 11.59518 | 0
2018-03-25 00:47 | 371154.9 | 3240.0004 | 3 | 41 | 4.400157 | 0.3752527 | 2.727488 | 0 | 11.65234 | 0
2018-03-25 00:49 | 371274.9 | 3360.0003 | 3 | 41 | 4.400172 | 0.3489885 | 2.739547 | 0 | 11.7054 | 0
2018-03-25 00:51 | 371394.9 | 3480.0004 | 3 | 41 | 4.400125 | 0.3239784 | 2.750761 | 0 | 11.75475 | 0
2018-03-25 00:53 | 371514.9 | 3600.0002 | 3 | 41 | 4.400141 | 0.3020782 | 2.761196 | 0 | 11.80066 | 0
2018-03-25 00:55 | 371634.9 | 3720.0006 | 3 | 41 | 4.400112 | 0.2820358 | 2.770925 | 0 | 11.84347 | 0
2018-03-25 00:57 | 371754.9 | 3840.0005 | 3 | 41 | 4.400136 | 0.2629356 | 2.780007 | 0 | 11.88344 | 0
2018-03-25 00:59 | 371874.9 | 3960.0019 | 3 | 41 | 4.400108 | 0.2420931 | 2.788438 | 0 | 11.92053 | 0
2018-03-25 01:01 | 371994.9 | 4080.0003 | 3 | 41 | 4.40015 | 0.2227087 | 2.796176 | 0 | 11.95458 | 0
2018-03-25 01:03 | 372114.9 | 4200.0004 | 3 | 41 | 4.400117 | 0.2035952 | 2.803285 | 0 | 11.98586 | 0
2018-03-25 01:05 | 372234.9 | 4320.0004 | 3 | 41 | 4.400145 | 0.1888018 | 2.809815 | 0 | 12.01459 | 0
2018-03-25 01:07 | 372354.9 | 4440.0013 | 3 | 41 | 4.400108 | 0.175457 | 2.815875 | 0 | 12.04126 | 0
2018-03-25 01:09 | 372474.9 | 4560.0005 | 3 | 41 | 4.400105 | 0.1640463 | 2.82153 | 0 | 12.06614 | 0
2018-03-25 01:11 | 372594.9 | 4680.0005 | 3 | 41 | 4.400112 | 0.1539612 | 2.826825 | 0 | 12.08944 | 0
2018-03-25 01:13 | 372714.9 | 4800.0008 | 3 | 41 | 4.400094 | 0.1444864 | 2.831794 | 0 | 12.1113 | 0
2018-03-25 01:15 | 372834.9 | 4920.0006 | 3 | 41 | 4.400114 | 0.1366205 | 2.836478 | 0 | 12.13191 | 0
2018-03-25 01:17 | 372954.9 | 5040.0016 | 3 | 41 | 4.400099 | 0.1285162 | 2.840894 | 0 | 12.15134 | 0
2018-03-25 01:19 | 373074.9 | 5160.0003 | 3 | 41 | 4.40008 | 0.1211977 | 2.845062 | 0 | 12.16968 | 0
2018-03-25 01:21 | 373194.9 | 5280.0013 | 3 | 41 | 4.400097 | 0.1150656 | 2.849003 | 0 | 12.18702 | 0
2018-03-25 01:23 | 373314.9 | 5400.0007 | 3 | 41 | 4.400116 | 0.1089897 | 2.852734 | 0 | 12.20344 | 0
2018-03-25 01:25 | 373434.9 | 5520.0009 | 3 | 41 | 4.400062 | 0.1028709 | 2.856266 | 0 | 12.21898 | 0
2018-03-25 01:27 | 373554.9 | 5640.0007 | 3 | 41 | 4.400058 | 0.09749317 | 2.859614 | 0 | 12.23371 | 0
2018-03-25 01:29 | 373674.9 | 5760.0019 | 3 | 41 | 4.400053 | 0.09207249 | 2.862777 | 0 | 12.24763 | 0
2018-03-25 01:31 | 373794.9 | 5880.0012 | 3 | 41 | 4.400112 | 0.08820343 | 2.865786 | 0 | 12.26087 | 0
2018-03-25 01:33 | 373914.9 | 6000.0007 | 3 | 41 | 4.400148 | 0.08340168 | 2.868642 | 0 | 12.27344 | 0
2018-03-25 01:33 | 373943.5 | 6028.6173 | 3 | 41 | 4.400111 | 0.08149815 | 2.869297 | 0 | 12.27632 | 0
2018-03-25 01:35 | 374063.6 | 120.0003 | 4 | 41 | 4.391579 | 0 | 2.869298 | 0 | 12.27632 | 0
2018-03-25 01:37 | 374183.6 | 240.0022 | 4 | 41 | 4.390732 | 0 | 2.869298 | 0 | 12.27632 | 0
2018-03-25 01:38 | 374243.6 | 300.0023 | 4 | 41 | 4.390464 | 0 | 2.869298 | 0 | 12.27632 | 0
2018-03-25 01:40 | 374363.6 | 120.0008 | 5 | 41 | 3.775532 | -6.519924 | 2.869298 | 0.2172668 | 12.27632 | 0.8324219
2018-03-25 01:42 | 374483.6 | 240.0016 | 5 | 41 | 3.714903 | -6.519889 | 2.869298 | 0.4346237 | 12.27632 | 1.646771
2018-03-25 01:44 | 374603.6 | 360.0004 | 5 | 41 | 3.644907 | -6.519931 | 2.869298 | 0.6519773 | 12.27632 | 2.446678
2018-03-25 01:46 | 374723.6 | 480.0004 | 5 | 41 | 3.57377 | -6.519866 | 2.869298 | 0.8692464 | 12.27632 | 3.230868
2018-03-25 01:48 | 374843.6 | 600.0008 | 5 | 41 | 3.506216 | -6.519894 | 2.869298 | 1.086577 | 12.27632 | 4.000125
2018-03-25 01:50 | 374963.6 | 720.0017 | 5 | 41 | 3.4459 | -6.51984 | 2.869298 | 1.303932 | 12.27632 | 4.755497
2018-03-25 01:52 | 375083.6 | 840.0007 | 5 | 41 | 3.394405 | -6.519909 | 2.869298 | 1.521243 | 12.27632 | 5.498588
2018-03-25 01:54 | 375203.6 | 960.0013 | 5 | 41 | 3.350623 | -6.519867 | 2.869298 | 1.73858 | 12.27632 | 6.231464
2018-03-25 01:56 | 375323.6 | 1080.0003 | 5 | 41 | 3.310787 | -6.519896 | 2.869298 | 1.95587 | 12.27632 | 6.95515
2018-03-25 01:58 | 375443.6 | 1200.0004 | 5 | 41 | 3.271412 | -6.519879 | 2.869298 | 2.173162 | 12.27632 | 7.67031
2018-03-25 02:00 | 375563.6 | 1320.0005 | 5 | 41 | 3.227865 | -6.519869 | 2.869298 | 2.390579 | 12.27632 | 8.37696
2018-03-25 02:02 | 375683.6 | 1440.0001 | 5 | 41 | 3.171134 | -6.519812 | 2.869298 | 2.607799 | 12.27632 | 9.072356
2018-03-25 02:04 | 375803.6 | 1560.0016 | 5 | 41 | 3.059563 | -6.519871 | 2.869298 | 2.825196 | 12.27632 | 9.751709
2018-03-25 02:05 | 375834 | 1590.4178 | 5 | 41 | 2.999997 | -6.520111 | 2.869298 | 2.880234 | 12.27632 | 9.91857
2018-03-25 02:07 | 375954.1 | 120.001 | 6 | 41 | 3.651638 | 0 | 2.869298 | 2.880234 | 12.27632 | 9.91857
2018-03-25 02:09 | 376074.1 | 240.0019 | 6 | 41 | 3.674267 | 0 | 2.869298 | 2.880234 | 12.27632 | 9.91857
2018-03-25 02:10 | 376134.1 | 300.0024 | 6 | 41 | 3.679798 | 0 | 2.869298 | 2.880234 | 12.27632 | 9.91857
2018-03-25 02:10 | 376134.1 | 0.0025 | 7 | 42 | 3.679917 | 0 | 0 | 0 | 0 | 0
2018-03-25 02:12 | 376254.2 | 120.0013 | 2 | 42 | 4.119396 | 4.889977 | 0.1624194 | 0 | 0.6600699 | 0
2018-03-25 02:14 | 376374.2 | 240.0002 | 2 | 42 | 4.173121 | 4.889896 | 0.3253879 | 0 | 1.336199 | 0
2018-03-25 02:16 | 376494.2 | 360.0004 | 2 | 42 | 4.200282 | 4.873335 | 0.4883513 | 0 | 2.018769 | 0
2018-03-25 02:18 | 376614.2 | 480.001 | 2 | 42 | 4.200268 | 4.564634 | 0.6455477 | 0 | 2.679036 | 0
2018-03-25 02:20 | 376734.2 | 600.0017 | 2 | 42 | 4.200255 | 4.247194 | 0.7925537 | 0 | 3.2965 | 0
2018-03-25 02:22 | 376854.2 | 720.0005 | 2 | 42 | 4.200297 | 3.926626 | 0.9287522 | 0 | 3.86857 | 0
2018-03-25 02:24 | 376974.2 | 840.0009 | 2 | 42 | 4.200265 | 3.617458 | 1.054402 | 0 | 4.39633 | 0
2018-03-25 02:26 | 377094.2 | 960.0016 | 2 | 42 | 4.20029 | 3.32428 | 1.170075 | 0 | 4.882191 | 0
2018-03-25 02:26 | 377121.3 | 987.0851 | 2 | 42 | 4.200288 | 3.259991 | 1.194828 | 0 | 4.986158 | 0
2018-03-25 02:28 | 377241.3 | 120.0002 | 3 | 42 | 4.222365 | 3.260042 | 1.303116 | 0 | 5.44208 | 0
2018-03-25 02:30 | 377361.3 | 240.0003 | 3 | 42 | 4.248205 | 3.260183 | 1.411711 | 0 | 5.901992 | 0
2018-03-25 02:32 | 377481.3 | 360.0004 | 3 | 42 | 4.275847 | 3.260199 | 1.520443 | 0 | 6.36539 | 0
2018-03-25 02:34 | 377601.3 | 480.0019 | 3 | 42 | 4.305418 | 3.25992 | 1.629099 | 0 | 6.83157 | 0
2018-03-25 02:36 | 377721.3 | 600.001 | 3 | 42 | 4.337296 | 3.260029 | 1.737767 | 0 | 7.301142 | 0
2018-03-25 02:38 | 377841.3 | 720.0006 | 3 | 42 | 4.372781 | 3.259813 | 1.846441 | 0 | 7.774368 | 0
2018-03-25 02:40 | 377961.3 | 840.0015 | 3 | 42 | 4.400283 | 3.076626 | 1.954025 | 0 | 8.246741 | 0
2018-03-25 02:42 | 378081.3 | 960.0003 | 3 | 42 | 4.400284 | 2.666405 | 2.049515 | 0 | 8.666924 | 0
2018-03-25 02:44 | 378201.3 | 1080.0013 | 3 | 42 | 4.400292 | 2.32818 | 2.13254 | 0 | 9.032256 | 0
2018-03-25 02:46 | 378321.3 | 1200.0009 | 3 | 42 | 4.400283 | 2.05077 | 2.205364 | 0 | 9.352702 | 0
2018-03-25 02:48 | 378441.3 | 1320.0002 | 3 | 42 | 4.40023 | 1.817263 | 2.269737 | 0 | 9.635962 | 0
2018-03-25 02:50 | 378561.3 | 1440.0001 | 3 | 42 | 4.400207 | 1.617135 | 2.326908 | 0 | 9.887527 | 0
2018-03-25 02:52 | 378681.3 | 1560.0012 | 3 | 42 | 4.400248 | 1.445799 | 2.377889 | 0 | 10.11185 | 0
2018-03-25 02:54 | 378801.3 | 1680.0006 | 3 | 42 | 4.400204 | 1.294958 | 2.423502 | 0 | 10.31256 | 0
2018-03-25 02:56 | 378921.3 | 1800.0008 | 3 | 42 | 4.400228 | 1.164485 | 2.464445 | 0 | 10.49272 | 0
2018-03-25 02:58 | 379041.3 | 1920.0012 | 3 | 42 | 4.400175 | 1.048612 | 2.501291 | 0 | 10.65485 | 0
2018-03-25 03:00 | 379161.3 | 2040 | 3 | 42 | 4.400182 | 0.9469414 | 2.534522 | 0 | 10.80107 | 0
2018-03-25 03:02 | 379281.3 | 2160.0007 | 3 | 42 | 4.400233 | 0.8583183 | 2.564563 | 0 | 10.93326 | 0
2018-03-25 03:04 | 379401.3 | 2280.0001 | 3 | 42 | 4.400181 | 0.7788734 | 2.591817 | 0 | 11.05318 | 0
2018-03-25 03:06 | 379521.3 | 2400.0007 | 3 | 42 | 4.400206 | 0.7090101 | 2.61659 | 0 | 11.16219 | 0
2018-03-25 03:08 | 379641.3 | 2520.0006 | 3 | 42 | 4.400191 | 0.6468534 | 2.639181 | 0 | 11.26159 | 0
2018-03-25 03:10 | 379761.3 | 2640.0002 | 3 | 42 | 4.400173 | 0.5912743 | 2.659798 | 0 | 11.35231 | 0
2018-03-25 03:12 | 379881.3 | 2760.0006 | 3 | 42 | 4.400148 | 0.5367327 | 2.678602 | 0 | 11.43505 | 0
2018-03-25 03:14 | 380001.3 | 2880.0001 | 3 | 42 | 4.400184 | 0.4867496 | 2.695639 | 0 | 11.51002 | 0
2018-03-25 03:16 | 380121.3 | 3000.0011 | 3 | 42 | 4.400186 | 0.4401989 | 2.71106 | 0 | 11.57787 | 0
2018-03-25 03:18 | 380241.3 | 3120.0007 | 3 | 42 | 4.400159 | 0.4015045 | 2.725071 | 0 | 11.63952 | 0
2018-03-25 03:20 | 380361.3 | 3240.0006 | 3 | 42 | 4.400166 | 0.3691263 | 2.737894 | 0 | 11.69595 | 0
2018-03-25 03:22 | 380481.3 | 3360.0011 | 3 | 42 | 4.400145 | 0.3414087 | 2.749721 | 0 | 11.74799 | 0
2018-03-25 03:24 | 380601.3 | 3480.0005 | 3 | 42 | 4.40015 | 0.3168726 | 2.760679 | 0 | 11.7962 | 0
2018-03-25 03:26 | 380721.3 | 3600.0006 | 3 | 42 | 4.400182 | 0.295681 | 2.770874 | 0 | 11.84106 | 0
2018-03-25 03:28 | 380841.3 | 3720.0008 | 3 | 42 | 4.400176 | 0.2755566 | 2.780378 | 0 | 11.88288 | 0
2018-03-25 03:30 | 380961.3 | 3840.001 | 3 | 42 | 4.40017 | 0.2579184 | 2.789246 | 0 | 11.9219 | 0
2018-03-25 03:32 | 381081.3 | 3960.0018 | 3 | 42 | 4.400083 | 0.2399111 | 2.79753 | 0 | 11.95835 | 0
2018-03-25 03:34 | 381201.3 | 4080.0008 | 3 | 42 | 4.400127 | 0.225193 | 2.805287 | 0 | 11.99249 | 0
2018-03-25 03:36 | 381321.3 | 4200.0001 | 3 | 42 | 4.400099 | 0.2104855 | 2.81255 | 0 | 12.02445 | 0
2018-03-25 03:38 | 381441.3 | 4320.0003 | 3 | 42 | 4.400084 | 0.1970835 | 2.819358 | 0 | 12.0544 | 0
2018-03-25 03:40 | 381561.3 | 4440.0017 | 3 | 42 | 4.400107 | 0.1855068 | 2.825746 | 0 | 12.08251 | 0
2018-03-25 03:42 | 381681.3 | 4560.0009 | 3 | 42 | 4.400114 | 0.1744337 | 2.831749 | 0 | 12.10892 | 0
2018-03-25 03:44 | 381801.3 | 4680.0008 | 3 | 42 | 4.400089 | 0.1636381 | 2.837384 | 0 | 12.13372 | 0
2018-03-25 03:46 | 381921.3 | 4800.0018 | 3 | 42 | 4.400148 | 0.1531763 | 2.842665 | 0 | 12.15695 | 0
2018-03-25 03:48 | 382041.3 | 4920.0008 | 3 | 42 | 4.400131 | 0.1416798 | 2.847566 | 0 | 12.17852 | 0
2018-03-25 03:50 | 382161.3 | 5040.0004 | 3 | 42 | 4.400125 | 0.130208 | 2.852094 | 0 | 12.19844 | 0
2018-03-25 03:52 | 382281.3 | 5160.0007 | 3 | 42 | 4.400045 | 0.1200562 | 2.856267 | 0 | 12.2168 | 0
2018-03-25 03:54 | 382401.3 | 5280.001 | 3 | 42 | 4.400097 | 0.1131239 | 2.860158 | 0 | 12.23392 | 0
2018-03-25 03:56 | 382521.3 | 5400.0011 | 3 | 42 | 4.400107 | 0.1063957 | 2.863812 | 0 | 12.25 | 0
2018-03-25 03:58 | 382641.3 | 5520.0009 | 3 | 42 | 4.400051 | 0.09999943 | 2.867256 | 0 | 12.26516 | 0
2018-03-25 04:00 | 382761.3 | 5640.0015 | 3 | 42 | 4.400073 | 0.09483051 | 2.870516 | 0 | 12.2795 | 0
2018-03-25 04:02 | 382881.3 | 5760.0015 | 3 | 42 | 4.400069 | 0.09028053 | 2.873609 | 0 | 12.29311 | 0
2018-03-25 04:04 | 383001.3 | 5880.0001 | 3 | 42 | 4.400078 | 0.08586693 | 2.876541 | 0 | 12.30601 | 0
2018-03-25 04:06 | 383121.3 | 6000.0001 | 3 | 42 | 4.400098 | 0.08224487 | 2.879338 | 0 | 12.31832 | 0
2018-03-25 04:07 | 383137 | 6015.7588 | 3 | 42 | 4.400108 | 0.08149815 | 2.879696 | 0 | 12.31989 | 0
2018-03-25 04:09 | 383257.1 | 120.0009 | 4 | 42 | 4.391337 | 0 | 2.879696 | 0 | 12.31989 | 0
2018-03-25 04:11 | 383377.1 | 240.0015 | 4 | 42 | 4.39037 | 0 | 2.879696 | 0 | 12.31989 | 0
2018-03-25 04:12 | 383437.1 | 300.0025 | 4 | 42 | 4.390019 | 0 | 2.879696 | 0 | 12.31989 | 0
2018-03-25 04:14 | 383557.1 | 120.0006 | 5 | 42 | 3.787429 | -6.519842 | 2.879696 | 0.2173227 | 12.31989 | 0.8348501
2018-03-25 04:16 | 383677.1 | 240.0009 | 5 | 42 | 3.726905 | -6.519914 | 2.879696 | 0.4346376 | 12.31989 | 1.651638
2018-03-25 04:18 | 383797.1 | 360.002 | 5 | 42 | 3.656888 | -6.519914 | 2.879696 | 0.6518796 | 12.31989 | 2.453749
2018-03-25 04:20 | 383917.1 | 480.0017 | 5 | 42 | 3.582779 | -6.519855 | 2.879696 | 0.8692036 | 12.31989 | 3.240492
2018-03-25 04:22 | 384037.1 | 600.001 | 5 | 42 | 3.510598 | -6.519944 | 2.879696 | 1.086562 | 12.31989 | 4.011315
2018-03-25 04:24 | 384157.1 | 720.0006 | 5 | 42 | 3.445142 | -6.519827 | 2.879696 | 1.303923 | 12.31989 | 4.767093
2018-03-25 04:26 | 384277.1 | 840.0012 | 5 | 42 | 3.390448 | -6.519829 | 2.879696 | 1.521245 | 12.31989 | 5.509662
2018-03-25 04:28 | 384397.1 | 960.0004 | 5 | 42 | 3.344919 | -6.519911 | 2.879696 | 1.738566 | 12.31989 | 6.241425
2018-03-25 04:30 | 384517.1 | 1080.0004 | 5 | 42 | 3.304047 | -6.519874 | 2.879696 | 1.955822 | 12.31989 | 6.963648
2018-03-25 04:32 | 384637.1 | 1200.0004 | 5 | 42 | 3.263737 | -6.519911 | 2.879696 | 2.173257 | 12.31989 | 7.67771
2018-03-25 04:34 | 384757.1 | 1320.0012 | 5 | 42 | 3.219186 | -6.519889 | 2.879696 | 2.390549 | 12.31989 | 8.382194
2018-03-25 04:36 | 384877.1 | 1440.0014 | 5 | 42 | 3.160896 | -6.519862 | 2.879696 | 2.607842 | 12.31989 | 9.075773
2018-03-25 04:38 | 384997.1 | 1560.0002 | 5 | 42 | 3.046328 | -6.519901 | 2.879696 | 2.825213 | 12.31989 | 9.752511
2018-03-25 04:38 | 385021.2 | 1584.0848 | 5 | 42 | 2.999987 | -6.519852 | 2.879696 | 2.868842 | 12.31989 | 9.884461
2018-03-25 04:40 | 385141.3 | 120.001 | 6 | 42 | 3.655268 | 0 | 2.879696 | 2.868842 | 12.31989 | 9.884461
2018-03-25 04:42 | 385261.3 | 240.0023 | 6 | 42 | 3.6767 | 0 | 2.879696 | 2.868842 | 12.31989 | 9.884461
2018-03-25 04:43 | 385321.3 | 300.0027 | 6 | 42 | 3.681855 | 0 | 2.879696 | 2.868842 | 12.31989 | 9.884461
2018-03-25 04:43 | 385321.3 | 0.0025 | 7 | 43 | 3.682138 | 0 | 0 | 0 | 0 | 0
2018-03-25 04:45 | 385441.4 | 120.0004 | 2 | 43 | 4.109809 | 4.889927 | 0.1623891 | 0 | 0.6586835 | 0
2018-03-25 04:47 | 385561.4 | 240.0017 | 2 | 43 | 4.16166 | 4.889898 | 0.3253952 | 0 | 1.333245 | 0
2018-03-25 04:49 | 385681.4 | 360.0008 | 2 | 43 | 4.188674 | 4.889868 | 0.4883437 | 0 | 2.0138 | 0
2018-03-25 04:51 | 385801.4 | 480.0001 | 2 | 43 | 4.200271 | 4.730387 | 0.6501099 | 0 | 2.692752 | 0
2018-03-25 04:53 | 385921.4 | 600 | 2 | 43 | 4.200286 | 4.373972 | 0.8020786 | 0 | 3.331062 | 0
2018-03-25 04:55 | 386041.4 | 720.0011 | 2 | 43 | 4.200315 | 3.978689 | 0.9412782 | 0 | 3.91574 | 0
2018-03-25 04:57 | 386161.4 | 840.0005 | 2 | 43 | 4.200244 | 3.601542 | 1.067509 | 0 | 4.445945 | 0
2018-03-25 04:59 | 386281.1 | 959.7466 | 2 | 43 | 4.200275 | 3.259995 | 1.181476 | 0 | 4.924637 | 0
2018-03-25 05:01 | 386401.1 | 120.001 | 3 | 43 | 4.224744 | 3.260061 | 1.289744 | 0 | 5.380602 | 0
2018-03-25 05:03 | 386521.1 | 240.0006 | 3 | 43 | 4.252305 | 3.260178 | 1.398416 | 0 | 5.841201 | 0
2018-03-25 05:05 | 386641.1 | 360.0007 | 3 | 43 | 4.281268 | 3.259901 | 1.507066 | 0 | 6.304774 | 0
2018-03-25 05:07 | 386761.1 | 480.001 | 3 | 43 | 4.311678 | 3.260002 | 1.615669 | 0 | 6.771371 | 0
2018-03-25 05:09 | 386881.1 | 600.001 | 3 | 43 | 4.344045 | 3.259781 | 1.724382 | 0 | 7.241843 | 0
2018-03-25 05:11 | 387001.1 | 720.0004 | 3 | 43 | 4.37883 | 3.259819 | 1.833064 | 0 | 7.715832 | 0
2018-03-25 05:13 | 387121.1 | 840.0003 | 3 | 43 | 4.400288 | 3.0574 | 1.940186 | 0 | 8.186514 | 0
2018-03-25 05:15 | 387241.1 | 960.0009 | 3 | 43 | 4.400295 | 2.697227 | 2.035933 | 0 | 8.607824 | 0
2018-03-25 05:17 | 387361.1 | 1080.0009 | 3 | 43 | 4.400259 | 2.385201 | 2.120516 | 0 | 8.980016 | 0
2018-03-25 05:19 | 387481.1 | 1200.0006 | 3 | 43 | 4.400277 | 2.112108 | 2.195365 | 0 | 9.30937 | 0
2018-03-25 05:21 | 387601.1 | 1320.0014 | 3 | 43 | 4.40024 | 1.872817 | 2.261684 | 0 | 9.601189 | 0
2018-03-25 05:23 | 387721.1 | 1440.0009 | 3 | 43 | 4.400253 | 1.664436 | 2.320561 | 0 | 9.860263 | 0
2018-03-25 05:25 | 387841.1 | 1560.0031 | 3 | 43 | 4.400259 | 1.482511 | 2.372924 | 0 | 10.09067 | 0
2018-03-25 05:27 | 387961.1 | 1680.0011 | 3 | 43 | 4.400186 | 1.322392 | 2.419605 | 0 | 10.29608 | 0
2018-03-25 05:29 | 388081.1 | 1800.0009 | 3 | 43 | 4.400245 | 1.179451 | 2.461287 | 0 | 10.47949 | 0
2018-03-25 05:31 | 388201.1 | 1920.001 | 3 | 43 | 4.400242 | 1.043845 | 2.498288 | 0 | 10.6423 | 0
2018-03-25 05:33 | 388321.1 | 2040.0008 | 3 | 43 | 4.400234 | 0.9254293 | 2.531057 | 0 | 10.78649 | 0
2018-03-25 05:35 | 388441.1 | 2160.0008 | 3 | 43 | 4.400222 | 0.8251514 | 2.560158 | 0 | 10.91454 | 0
2018-03-25 05:37 | 388561.1 | 2280.0011 | 3 | 43 | 4.400183 | 0.7432232 | 2.586237 | 0 | 11.02929 | 0
2018-03-25 05:39 | 388681.1 | 2400.0006 | 3 | 43 | 4.400233 | 0.67488 | 2.609826 | 0 | 11.13309 | 0
2018-03-25 05:41 | 388801.1 | 2520.0005 | 3 | 43 | 4.400164 | 0.6145658 | 2.631309 | 0 | 11.22762 | 0
2018-03-25 05:43 | 388921.1 | 2640.0011 | 3 | 43 | 4.400191 | 0.5632906 | 2.650923 | 0 | 11.31393 | 0
2018-03-25 05:45 | 389041.1 | 2760.0019 | 3 | 43 | 4.400177 | 0.5173216 | 2.66891 | 0 | 11.39307 | 0
2018-03-25 05:47 | 389161.1 | 2880.0002 | 3 | 43 | 4.400176 | 0.476058 | 2.685447 | 0 | 11.46584 | 0
2018-03-25 05:49 | 389281.1 | 3000.0012 | 3 | 43 | 4.400162 | 0.4393444 | 2.700691 | 0 | 11.53292 | 0
2018-03-25 05:51 | 389401.1 | 3120.0008 | 3 | 43 | 4.400178 | 0.407156 | 2.714791 | 0 | 11.59495 | 0
2018-03-25 05:53 | 389521.1 | 3240.0002 | 3 | 43 | 4.400137 | 0.3770189 | 2.727846 | 0 | 11.6524 | 0
2018-03-25 05:55 | 389641.1 | 3360.0012 | 3 | 43 | 4.40015 | 0.3500376 | 2.739958 | 0 | 11.70569 | 0
2018-03-25 05:57 | 389761.1 | 3480.0011 | 3 | 43 | 4.400171 | 0.3259268 | 2.751226 | 0 | 11.75528 | 0
2018-03-25 05:59 | 389881.1 | 3600.0005 | 3 | 43 | 4.400125 | 0.3032827 | 2.761704 | 0 | 11.80138 | 0
2018-03-25 06:01 | 390001.1 | 3720.0011 | 3 | 43 | 4.40015 | 0.2827444 | 2.771475 | 0 | 11.84438 | 0
2018-03-25 06:03 | 390121.1 | 3840.0005 | 3 | 43 | 4.400114 | 0.2636404 | 2.780575 | 0 | 11.88441 | 0
2018-03-25 06:05 | 390241.1 | 3960.0011 | 3 | 43 | 4.400139 | 0.2449751 | 2.789052 | 0 | 11.92172 | 0
2018-03-25 06:07 | 390361.1 | 4080.0011 | 3 | 43 | 4.400138 | 0.2250032 | 2.796881 | 0 | 11.95616 | 0
2018-03-25 06:09 | 390481.1 | 4200.0017 | 3 | 43 | 4.400136 | 0.2067738 | 2.804072 | 0 | 11.98781 | 0
2018-03-25 06:11 | 390601.1 | 4320.0004 | 3 | 43 | 4.40012 | 0.1895332 | 2.810659 | 0 | 12.01679 | 0
2018-03-25 06:13 | 390721.1 | 4440.002 | 3 | 43 | 4.400123 | 0.1757555 | 2.816741 | 0 | 12.04355 | 0
2018-03-25 06:15 | 390841.1 | 4560.0011 | 3 | 43 | 4.400115 | 0.1640015 | 2.822402 | 0 | 12.06846 | 0
2018-03-25 06:17 | 390961.1 | 4680.0002 | 3 | 43 | 4.400086 | 0.153554 | 2.827696 | 0 | 12.09176 | 0
2018-03-25 06:19 | 391081.1 | 4800.0005 | 3 | 43 | 4.400143 | 0.1451874 | 2.832667 | 0 | 12.11363 | 0
2018-03-25 06:21 | 391201.1 | 4920.0015 | 3 | 43 | 4.400063 | 0.1359339 | 2.837356 | 0 | 12.13426 | 0
2018-03-25 06:23 | 391321.1 | 5040.0015 | 3 | 43 | 4.400144 | 0.1292429 | 2.841773 | 0 | 12.15369 | 0
2018-03-25 06:25 | 391441.1 | 5160.0006 | 3 | 43 | 4.400169 | 0.1226902 | 2.845955 | 0 | 12.17209 | 0
2018-03-25 06:27 | 391561.1 | 5280.001 | 3 | 43 | 4.400122 | 0.1157455 | 2.849908 | 0 | 12.18949 | 0
2018-03-25 06:29 | 391681.1 | 5400.0009 | 3 | 43 | 4.400047 | 0.1085615 | 2.853658 | 0 | 12.20599 | 0
2018-03-25 06:31 | 391801.1 | 5520.0007 | 3 | 43 | 4.400039 | 0.1035271 | 2.857198 | 0 | 12.22157 | 0
2018-03-25 06:33 | 391921.1 | 5640.0016 | 3 | 43 | 4.400107 | 0.09889793 | 2.860569 | 0 | 12.2364 | 0
2018-03-25 06:35 | 392041.1 | 5760.0009 | 3 | 43 | 4.400059 | 0.09310532 | 2.863768 | 0 | 12.25047 | 0
2018-03-25 06:37 | 392161.1 | 5880.0006 | 3 | 43 | 4.400103 | 0.08914852 | 2.866802 | 0 | 12.26383 | 0
2018-03-25 06:39 | 392281.1 | 6000.0002 | 3 | 43 | 4.400072 | 0.08401108 | 2.869685 | 0 | 12.27651 | 0
2018-03-25 06:40 | 392336.8 | 6055.6655 | 3 | 43 | 4.400108 | 0.08149624 | 2.870967 | 0 | 12.28215 | 0
2018-03-25 06:42 | 392456.8 | 120.0011 | 4 | 43 | 4.391518 | 0 | 2.870967 | 0 | 12.28215 | 0
2018-03-25 06:44 | 392576.8 | 240.0003 | 4 | 43 | 4.390687 | 0 | 2.870967 | 0 | 12.28215 | 0
2018-03-25 06:45 | 392636.8 | 300.0033 | 4 | 43 | 4.390412 | 0 | 2.870967 | 0 | 12.28215 | 0
2018-03-25 06:47 | 392756.9 | 120.0011 | 5 | 43 | 3.772956 | -6.519914 | 2.870967 | 0.2173077 | 12.28215 | 0.832006
2018-03-25 06:49 | 392876.9 | 240.0007 | 5 | 43 | 3.712793 | -6.519951 | 2.870967 | 0.4344406 | 12.28215 | 1.645037
2018-03-25 06:51 | 392996.9 | 360.0015 | 5 | 43 | 3.642783 | -6.519934 | 2.870967 | 0.6519518 | 12.28215 | 2.445078
2018-03-25 06:53 | 393116.9 | 480.0016 | 5 | 43 | 3.571993 | -6.519956 | 2.870967 | 0.8692961 | 12.28215 | 3.229096
2018-03-25 06:55 | 393236.9 | 600.0003 | 5 | 43 | 3.504405 | -6.519944 | 2.870967 | 1.086501 | 12.28215 | 3.997524
2018-03-25 06:57 | 393356.9 | 720.0008 | 5 | 43 | 3.444437 | -6.52 | 2.870967 | 1.303957 | 12.28215 | 4.752898
2018-03-25 06:59 | 393476.9 | 840.0024 | 5 | 43 | 3.393687 | -6.519971 | 2.870967 | 1.521211 | 12.28215 | 5.49554
2018-03-25 07:01 | 393596.9 | 960.0017 | 5 | 43 | 3.350062 | -6.519936 | 2.870967 | 1.738614 | 12.28215 | 6.228471
2018-03-25 07:03 | 393716.9 | 1080.0004 | 5 | 43 | 3.310013 | -6.519879 | 2.870967 | 1.95594 | 12.28215 | 6.952115
2018-03-25 07:05 | 393836.9 | 1200.0007 | 5 | 43 | 3.270612 | -6.519973 | 2.870967 | 2.173171 | 12.28215 | 7.666906
2018-03-25 07:07 | 393956.9 | 1320.0009 | 5 | 43 | 3.226725 | -6.519892 | 2.870967 | 2.39053 | 12.28215 | 8.373176
2018-03-25 07:09 | 394076.9 | 1440.0011 | 5 | 43 | 3.169897 | -6.519926 | 2.870967 | 2.60789 | 12.28215 | 9.068769
2018-03-25 07:11 | 394196.9 | 1560.0006 | 5 | 43 | 3.058539 | -6.519946 | 2.870967 | 2.825222 | 12.28215 | 9.747614
2018-03-25 07:11 | 394227.5 | 1590.5704 | 5 | 43 | 2.999996 | -6.519929 | 2.870967 | 2.880604 | 12.28215 | 9.915478
2018-03-25 07:13 | 394347.5 | 120.0012 | 6 | 43 | 3.651117 | 0 | 2.870967 | 2.880604 | 12.28215 | 9.915478
2018-03-25 07:15 | 394467.5 | 240.0005 | 6 | 43 | 3.673744 | 0 | 2.870967 | 2.880604 | 12.28215 | 9.915478
2018-03-25 07:16 | 394527.6 | 300.0028 | 6 | 43 | 3.679307 | 0 | 2.870967 | 2.880604 | 12.28215 | 9.915478
2018-03-25 07:16 | 394527.6 | 0.0025 | 7 | 44 | 3.679365 | 0 | 0 | 0 | 0 | 0
2018-03-25 07:18 | 394647.7 | 120.0002 | 2 | 44 | 4.114494 | 4.889954 | 0.162385 | 0 | 0.6590474 | 0
2018-03-25 07:20 | 394767.7 | 240.001 | 2 | 44 | 4.171293 | 4.889942 | 0.3254154 | 0 | 1.334878 | 0
2018-03-25 07:22 | 394887.7 | 360.001 | 2 | 44 | 4.200265 | 4.872667 | 0.4883872 | 0 | 2.017368 | 0
2018-03-25 07:24 | 395007.7 | 480.0001 | 2 | 44 | 4.200288 | 4.554825 | 0.6453787 | 0 | 2.676774 | 0
2018-03-25 07:26 | 395127.7 | 600.0002 | 2 | 44 | 4.200271 | 4.232386 | 0.7918823 | 0 | 3.292128 | 0
2018-03-25 07:28 | 395247.7 | 720.0009 | 2 | 44 | 4.200276 | 3.906248 | 0.9275013 | 0 | 3.861764 | 0
2018-03-25 07:30 | 395367.7 | 840.0008 | 2 | 44 | 4.200253 | 3.597424 | 1.052452 | 0 | 4.386591 | 0
2018-03-25 07:32 | 395487.7 | 960.0013 | 2 | 44 | 4.20025 | 3.304304 | 1.167523 | 0 | 4.869917 | 0
2018-03-25 07:33 | 395506.9 | 979.2084 | 2 | 44 | 4.200255 | 3.259977 | 1.184982 | 0 | 4.943251 | 0
2018-03-25 07:35 | 395626.9 | 120.0013 | 3 | 44 | 4.222326 | 3.25985 | 1.293267 | 0 | 5.399157 | 0
2018-03-25 07:37 | 395746.9 | 240.0011 | 3 | 44 | 4.248034 | 3.259893 | 1.401867 | 0 | 5.859083 | 0
2018-03-25 07:39 | 395866.9 | 360.0012 | 3 | 44 | 4.275517 | 3.26001 | 1.510563 | 0 | 6.322301 | 0
2018-03-25 07:41 | 395986.9 | 480 | 3 | 44 | 4.305043 | 3.259853 | 1.619213 | 0 | 6.78842 | 0
2018-03-25 07:43 | 396106.9 | 600.0011 | 3 | 44 | 4.336653 | 3.259954 | 1.727809 | 0 | 7.257629 | 0
2018-03-25 07:45 | 396226.9 | 720.0008 | 3 | 44 | 4.370877 | 3.25983 | 1.836492 | 0 | 7.730783 | 0
2018-03-25 07:47 | 396346.9 | 840.0018 | 3 | 44 | 4.400292 | 3.149302 | 1.944847 | 0 | 8.206284 | 0
2018-03-25 07:49 | 396466.9 | 960.0023 | 3 | 44 | 4.400276 | 2.76182 | 2.043004 | 0 | 8.638201 | 0
2018-03-25 07:51 | 396586.9 | 1080.0018 | 3 | 44 | 4.400286 | 2.433987 | 2.129569 | 0 | 9.01911 | 0
2018-03-25 07:53 | 396706.9 | 1200.0013 | 3 | 44 | 4.400267 | 2.125069 | 2.20546 | 0 | 9.353049 | 0
2018-03-25 07:55 | 396826.9 | 1320.001 | 3 | 44 | 4.400249 | 1.854826 | 2.271686 | 0 | 9.64446 | 0
2018-03-25 07:57 | 396946.9 | 1440.0002 | 3 | 44 | 4.400247 | 1.622663 | 2.329521 | 0 | 9.89895 | 0
2018-03-25 07:59 | 397066.9 | 1560.0003 | 3 | 44 | 4.400251 | 1.436137 | 2.380401 | 0 | 10.12283 | 0
2018-03-25 08:01 | 397186.9 | 1680.0016 | 3 | 44 | 4.400243 | 1.280072 | 2.425591 | 0 | 10.32168 | 0
2018-03-25 08:03 | 397306.9 | 1800.0011 | 3 | 44 | 4.400202 | 1.146467 | 2.465966 | 0 | 10.49934 | 0
2018-03-25 08:05 | 397426.9 | 1920.0008 | 3 | 44 | 4.400212 | 1.031737 | 2.502223 | 0 | 10.65887 | 0
2018-03-25 08:07 | 397546.9 | 2040.0009 | 3 | 44 | 4.400189 | 0.9320574 | 2.534911 | 0 | 10.80271 | 0
2018-03-25 08:09 | 397666.9 | 2160.0025 | 3 | 44 | 4.400161 | 0.845048 | 2.564511 | 0 | 10.93295 | 0
2018-03-25 08:11 | 397786.9 | 2280.0001 | 3 | 44 | 4.400199 | 0.768836 | 2.59138 | 0 | 11.05119 | 0
2018-03-25 08:13 | 397906.9 | 2400.0018 | 3 | 44 | 4.400181 | 0.7002144 | 2.615844 | 0 | 11.15883 | 0
2018-03-25 08:15 | 398026.9 | 2520.001 | 3 | 44 | 4.400134 | 0.6393394 | 2.638161 | 0 | 11.25703 | 0
2018-03-25 08:17 | 398146.9 | 2640.0018 | 3 | 44 | 4.400196 | 0.5864916 | 2.658574 | 0 | 11.34685 | 0
2018-03-25 08:19 | 398266.9 | 2760.0007 | 3 | 44 | 4.400163 | 0.5374985 | 2.677279 | 0 | 11.42915 | 0
2018-03-25 08:21 | 398386.9 | 2880.0025 | 3 | 44 | 4.400152 | 0.4936237 | 2.694464 | 0 | 11.50477 | 0
2018-03-25 08:23 | 398506.9 | 3000.0012 | 3 | 44 | 4.400127 | 0.4547129 | 2.710268 | 0 | 11.57431 | 0
2018-03-25 08:25 | 398626.9 | 3120.0012 | 3 | 44 | 4.400161 | 0.4198523 | 2.72484 | 0 | 11.63843 | 0
2018-03-25 08:27 | 398746.9 | 3240.001 | 3 | 44 | 4.400173 | 0.3885756 | 2.738292 | 0 | 11.69762 | 0
2018-03-25 08:29 | 398866.9 | 3360.0003 | 3 | 44 | 4.400156 | 0.3572569 | 2.750723 | 0 | 11.75232 | 0
2018-03-25 08:31 | 398986.9 | 3480.0003 | 3 | 44 | 4.400135 | 0.3266449 | 2.762116 | 0 | 11.80245 | 0
2018-03-25 08:33 | 399106.9 | 3600.0008 | 3 | 44 | 4.400206 | 0.298852 | 2.772519 | 0 | 11.84823 | 0
2018-03-25 08:35 | 399226.9 | 3720.0002 | 3 | 44 | 4.400144 | 0.2729855 | 2.782012 | 0 | 11.89 | 0
2018-03-25 08:37 | 399346.9 | 3840.0008 | 3 | 44 | 4.400144 | 0.252058 | 2.790745 | 0 | 11.92842 | 0
2018-03-25 08:39 | 399466.9 | 3960.001 | 3 | 44 | 4.400143 | 0.2341013 | 2.798841 | 0 | 11.96405 | 0
2018-03-25 08:41 | 399586.9 | 4080.0013 | 3 | 44 | 4.400087 | 0.2180223 | 2.806377 | 0 | 11.99721 | 0
2018-03-25 08:43 | 399706.9 | 4200.0012 | 3 | 44 | 4.400128 | 0.204278 | 2.813414 | 0 | 12.02817 | 0
2018-03-25 08:45 | 399826.9 | 4320.0017 | 3 | 44 | 4.400155 | 0.1920147 | 2.820005 | 0 | 12.05717 | 0
2018-03-25 08:47 | 399946.9 | 4440.0013 | 3 | 44 | 4.400107 | 0.1798248 | 2.826193 | 0 | 12.0844 | 0
2018-03-25 08:49 | 400066.9 | 4560.0014 | 3 | 44 | 4.400105 | 0.1693773 | 2.832007 | 0 | 12.10998 | 0
2018-03-25 08:51 | 400186.9 | 4680.0012 | 3 | 44 | 4.400122 | 0.1596842 | 2.837479 | 0 | 12.13406 | 0
2018-03-25 08:53 | 400306.9 | 4800.0012 | 3 | 44 | 4.400136 | 0.1506681 | 2.842638 | 0 | 12.15676 | 0
2018-03-25 08:55 | 400426.9 | 4920.0003 | 3 | 44 | 4.400088 | 0.1416998 | 2.847503 | 0 | 12.17817 | 0
2018-03-25 08:57 | 400546.9 | 5040.0001 | 3 | 44 | 4.400134 | 0.1344452 | 2.852091 | 0 | 12.19835 | 0
2018-03-25 08:59 | 400666.9 | 5160.0009 | 3 | 44 | 4.400072 | 0.1261263 | 2.856433 | 0 | 12.21746 | 0
2018-03-25 09:01 | 400786.9 | 5280.0003 | 3 | 44 | 4.400132 | 0.1190243 | 2.860524 | 0 | 12.23546 | 0
2018-03-25 09:03 | 400906.9 | 5400.0015 | 3 | 44 | 4.400121 | 0.1103945 | 2.864337 | 0 | 12.25224 | 0
2018-03-25 09:05 | 401026.9 | 5520.0004 | 3 | 44 | 4.400079 | 0.1016254 | 2.867869 | 0 | 12.26778 | 0
2018-03-25 09:07 | 401146.9 | 5640.0005 | 3 | 44 | 4.400107 | 0.09485912 | 2.871139 | 0 | 12.28217 | 0
2018-03-25 09:09 | 401266.9 | 5760.0019 | 3 | 44 | 4.400134 | 0.08953667 | 2.874198 | 0 | 12.29562 | 0
2018-03-25 09:11 | 401386.9 | 5880.001 | 3 | 44 | 4.400084 | 0.08369541 | 2.877073 | 0 | 12.30828 | 0
2018-03-25 09:12 | 401460.7 | 5953.7915 | 3 | 44 | 4.400115 | 0.08149815 | 2.878762 | 0 | 12.31571 | 0
2018-03-25 09:14 | 401580.7 | 120.0003 | 4 | 44 | 4.39119 | 0 | 2.878762 | 0 | 12.31571 | 0
2018-03-25 09:16 | 401700.7 | 240.0014 | 4 | 44 | 4.390202 | 0 | 2.878762 | 0 | 12.31571 | 0
2018-03-25 09:17 | 401760.7 | 300.0018 | 4 | 44 | 4.389863 | 0 | 2.878762 | 0 | 12.31571 | 0
2018-03-25 09:19 | 401880.8 | 120.0005 | 5 | 44 | 3.776972 | -6.519919 | 2.878762 | 0.2172919 | 12.31571 | 0.8324899
2018-03-25 09:21 | 402000.8 | 240.0007 | 5 | 44 | 3.718057 | -6.5202 | 2.878762 | 0.434638 | 12.31571 | 1.647312
2018-03-25 09:23 | 402120.8 | 360.0005 | 5 | 44 | 3.648814 | -6.520166 | 2.878762 | 0.6519244 | 12.31571 | 2.447746
2018-03-25 09:25 | 402240.8 | 480.002 | 5 | 44 | 3.578016 | -6.520185 | 2.878762 | 0.8691701 | 12.31571 | 3.232738
2018-03-25 09:27 | 402360.8 | 600.0005 | 5 | 44 | 3.510676 | -6.519844 | 2.878762 | 1.086627 | 12.31571 | 4.003378
2018-03-25 09:29 | 402480.8 | 720.0015 | 5 | 44 | 3.450297 | -6.519844 | 2.878762 | 1.30387 | 12.31571 | 4.759344
2018-03-25 09:31 | 402600.8 | 840.0001 | 5 | 44 | 3.399219 | -6.519876 | 2.878762 | 1.521251 | 12.31571 | 5.503635
2018-03-25 09:33 | 402720.8 | 960.0002 | 5 | 44 | 3.353695 | -6.520156 | 2.878762 | 1.738599 | 12.31571 | 6.237514
2018-03-25 09:35 | 402840.8 | 1080.0011 | 5 | 44 | 3.309268 | -6.519906 | 2.878762 | 1.955871 | 12.31571 | 6.961331
2018-03-25 09:37 | 402960.8 | 1200.0002 | 5 | 44 | 3.264051 | -6.519911 | 2.878762 | 2.173239 | 12.31571 | 7.675776
2018-03-25 09:39 | 403080.8 | 1320.0012 | 5 | 44 | 3.214153 | -6.520173 | 2.878762 | 2.39057 | 12.31571 | 8.379846
2018-03-25 09:41 | 403200.8 | 1440.0007 | 5 | 44 | 3.152194 | -6.519902 | 2.878762 | 2.607875 | 12.31571 | 9.071976
2018-03-25 09:43 | 403320.8 | 1560.0009 | 5 | 44 | 3.031718 | -6.519879 | 2.878762 | 2.825197 | 12.31571 | 9.746061
2018-03-25 09:43 | 403337.6 | 1576.7953 | 5 | 44 | 2.999989 | -6.519896 | 2.878762 | 2.855613 | 12.31571 | 9.837809
2018-03-25 09:45 | 403457.6 | 120.0012 | 6 | 44 | 3.659187 | 0 | 2.878762 | 2.855613 | 12.31571 | 9.837809
2018-03-25 09:47 | 403577.6 | 240.0011 | 6 | 44 | 3.679799 | 0 | 2.878762 | 2.855613 | 12.31571 | 9.837809
2018-03-25 09:48 | 403637.6 | 300.0008 | 6 | 44 | 3.68478 | 0 | 2.878762 | 2.855613 | 12.31571 | 9.837809
2018-03-25 09:48 | 403637.6 | 0.0025 | 7 | 45 | 3.684793 | 0 | 0 | 0 | 0 | 0
2018-03-25 09:50 | 403757.7 | 120.0002 | 2 | 45 | 4.119181 | 4.889935 | 0.1623653 | 5.346e-09 | 0.6598876 | 1.9699e-08
2018-03-25 09:52 | 403877.7 | 240.0008 | 2 | 45 | 4.170576 | 4.889881 | 0.3254071 | 5.346e-09 | 1.336107 | 1.9699e-08
2018-03-25 09:54 | 403997.7 | 360.0013 | 2 | 45 | 4.196468 | 4.889942 | 0.4884003 | 5.346e-09 | 2.018194 | 1.9699e-08
2018-03-25 09:56 | 404117.7 | 480.0003 | 2 | 45 | 4.200224 | 4.631891 | 0.6477453 | 5.346e-09 | 2.687429 | 1.9699e-08
2018-03-25 09:58 | 404237.7 | 600.0001 | 2 | 45 | 4.200283 | 4.305048 | 0.7968137 | 5.346e-09 | 3.313556 | 1.9699e-08
2018-03-25 10:00 | 404357.7 | 720.0009 | 2 | 45 | 4.200284 | 3.968777 | 0.9346763 | 5.346e-09 | 3.892616 | 1.9699e-08
2018-03-25 10:02 | 404477.7 | 840.001 | 2 | 45 | 4.200251 | 3.643675 | 1.061521 | 5.346e-09 | 4.425399 | 1.9699e-08
2018-03-25 10:04 | 404597.7 | 960.0016 | 2 | 45 | 4.200247 | 3.335495 | 1.177799 | 5.346e-09 | 4.913795 | 1.9699e-08
2018-03-25 10:05 | 404627.4 | 989.6786 | 2 | 45 | 4.200228 | 3.259993 | 1.205002 | 5.346e-09 | 5.028055 | 1.9699e-08
2018-03-25 10:07 | 404747.4 | 120.0008 | 3 | 45 | 4.225725 | 3.260141 | 1.313256 | 5.346e-09 | 5.483989 | 1.9699e-08
2018-03-25 10:09 | 404867.4 | 240.0015 | 3 | 45 | 4.25641 | 3.259869 | 1.421886 | 5.346e-09 | 5.944668 | 1.9699e-08
2018-03-25 10:11 | 404987.4 | 360.0003 | 3 | 45 | 4.289994 | 3.260187 | 1.530606 | 5.346e-09 | 6.409235 | 1.9699e-08
2018-03-25 10:13 | 405107.4 | 480.0003 | 3 | 45 | 4.323624 | 3.260162 | 1.639273 | 5.346e-09 | 6.87724 | 1.9699e-08
2018-03-25 10:15 | 405227.4 | 600.0002 | 3 | 45 | 4.358351 | 3.25993 | 1.747958 | 5.346e-09 | 7.349028 | 1.9699e-08
2018-03-25 10:17 | 405347.4 | 720.0006 | 3 | 45 | 4.394929 | 3.260197 | 1.856599 | 5.346e-09 | 7.824493 | 1.9699e-08
2018-03-25 10:19 | 405467.4 | 840.001 | 3 | 45 | 4.400307 | 2.890095 | 1.959448 | 5.346e-09 | 8.277014 | 1.9699e-08
2018-03-25 10:21 | 405587.4 | 960.0008 | 3 | 45 | 4.400259 | 2.555431 | 2.05012 | 5.346e-09 | 8.675997 | 1.9699e-08
2018-03-25 10:23 | 405707.4 | 1080.0003 | 3 | 45 | 4.400266 | 2.264786 | 2.130334 | 5.346e-09 | 9.02896 | 1.9699e-08
2018-03-25 10:25 | 405827.4 | 1200.0016 | 3 | 45 | 4.40021 | 2.009937 | 2.201486 | 5.346e-09 | 9.342047 | 1.9699e-08
2018-03-25 10:27 | 405947.4 | 1320.0016 | 3 | 45 | 4.400264 | 1.788936 | 2.26469 | 5.346e-09 | 9.620159 | 1.9699e-08
2018-03-25 10:29 | 406067.4 | 1440.0016 | 3 | 45 | 4.400268 | 1.594487 | 2.32098 | 5.346e-09 | 9.867847 | 1.9699e-08
2018-03-25 10:31 | 406187.4 | 1560 | 3 | 45 | 4.400259 | 1.425114 | 2.371229 | 5.346e-09 | 10.08896 | 1.9699e-08
2018-03-25 10:33 | 406307.4 | 1680.0017 | 3 | 45 | 4.400207 | 1.274977 | 2.416192 | 5.346e-09 | 10.2868 | 1.9699e-08
2018-03-25 10:35 | 406427.4 | 1800.0003 | 3 | 45 | 4.400193 | 1.144708 | 2.456481 | 5.346e-09 | 10.46408 | 1.9699e-08
2018-03-25 10:37 | 406547.4 | 1920.0008 | 3 | 45 | 4.400208 | 1.029405 | 2.492675 | 5.346e-09 | 10.62335 | 1.9699e-08
2018-03-25 10:39 | 406667.4 | 2040.0015 | 3 | 45 | 4.400182 | 0.9252682 | 2.525244 | 5.346e-09 | 10.76666 | 1.9699e-08
2018-03-25 10:41 | 406787.4 | 2160.0003 | 3 | 45 | 4.4002 | 0.8269663 | 2.554405 | 5.346e-09 | 10.89497 | 1.9699e-08
2018-03-25 10:43 | 406907.4 | 2280.0008 | 3 | 45 | 4.400173 | 0.7386723 | 2.580461 | 5.346e-09 | 11.00962 | 1.9699e-08
2018-03-25 10:45 | 407027.4 | 2400.0002 | 3 | 45 | 4.400161 | 0.6626806 | 2.603787 | 5.346e-09 | 11.11226 | 1.9699e-08
2018-03-25 10:47 | 407147.4 | 2520.0007 | 3 | 45 | 4.400194 | 0.6012897 | 2.624828 | 5.346e-09 | 11.20485 | 1.9699e-08
2018-03-25 10:49 | 407267.4 | 2640.0002 | 3 | 45 | 4.400149 | 0.5479517 | 2.64396 | 5.346e-09 | 11.28903 | 1.9699e-08
2018-03-25 10:51 | 407387.4 | 2760.0006 | 3 | 45 | 4.400116 | 0.5023422 | 2.661465 | 5.346e-09 | 11.36605 | 1.9699e-08
2018-03-25 10:53 | 407507.4 | 2880.0023 | 3 | 45 | 4.400158 | 0.4629107 | 2.67755 | 5.346e-09 | 11.43683 | 1.9699e-08
2018-03-25 10:55 | 407627.4 | 3000.0001 | 3 | 45 | 4.400207 | 0.4280472 | 2.692366 | 5.346e-09 | 11.50202 | 1.9699e-08
2018-03-25 10:57 | 407747.4 | 3120.0004 | 3 | 45 | 4.400108 | 0.3953323 | 2.706078 | 5.346e-09 | 11.56236 | 1.9699e-08
2018-03-25 10:59 | 407867.4 | 3240.0008 | 3 | 45 | 4.400131 | 0.3666353 | 2.718788 | 5.346e-09 | 11.61829 | 1.9699e-08
2018-03-25 11:01 | 407987.4 | 3360.0001 | 3 | 45 | 4.400132 | 0.3415279 | 2.730596 | 5.346e-09 | 11.67024 | 1.9699e-08
2018-03-25 11:03 | 408107.4 | 3480.0008 | 3 | 45 | 4.400098 | 0.3176146 | 2.741581 | 5.346e-09 | 11.71857 | 1.9699e-08
2018-03-25 11:05 | 408227.4 | 3600.0008 | 3 | 45 | 4.400152 | 0.2970505 | 2.751822 | 5.346e-09 | 11.76364 | 1.9699e-08
2018-03-25 11:07 | 408347.4 | 3720.003 | 3 | 45 | 4.400131 | 0.2764864 | 2.761376 | 5.346e-09 | 11.80568 | 1.9699e-08
2018-03-25 11:09 | 408467.4 | 3840.0012 | 3 | 45 | 4.400177 | 0.2594252 | 2.770293 | 5.346e-09 | 11.84491 | 1.9699e-08
2018-03-25 11:11 | 408587.4 | 3960.0034 | 3 | 45 | 4.400141 | 0.240963 | 2.778615 | 5.346e-09 | 11.88153 | 1.9699e-08
2018-03-25 11:13 | 408707.4 | 4080.003 | 3 | 45 | 4.400099 | 0.2214785 | 2.78632 | 5.346e-09 | 11.91543 | 1.9699e-08
2018-03-25 11:15 | 408827.4 | 4200.0004 | 3 | 45 | 4.400111 | 0.2035112 | 2.793403 | 5.346e-09 | 11.9466 | 1.9699e-08
2018-03-25 11:17 | 408947.4 | 4320.0019 | 3 | 45 | 4.400119 | 0.1872025 | 2.799905 | 5.346e-09 | 11.97521 | 1.9699e-08
2018-03-25 11:19 | 409067.4 | 4440.0015 | 3 | 45 | 4.400149 | 0.1738205 | 2.805911 | 5.346e-09 | 12.00164 | 1.9699e-08
2018-03-25 11:21 | 409187.4 | 4560.0005 | 3 | 45 | 4.400083 | 0.1615505 | 2.811511 | 5.346e-09 | 12.02627 | 1.9699e-08
2018-03-25 11:23 | 409307.4 | 4680.0006 | 3 | 45 | 4.400076 | 0.1521788 | 2.816743 | 5.346e-09 | 12.0493 | 1.9699e-08
2018-03-25 11:25 | 409427.4 | 4800.0009 | 3 | 45 | 4.400105 | 0.1435261 | 2.821661 | 5.346e-09 | 12.07094 | 1.9699e-08
2018-03-25 11:27 | 409547.4 | 4920.0011 | 3 | 45 | 4.400083 | 0.1351805 | 2.826297 | 5.346e-09 | 12.09134 | 1.9699e-08
2018-03-25 11:29 | 409667.4 | 5040.0008 | 3 | 45 | 4.400103 | 0.1280661 | 2.83068 | 5.346e-09 | 12.11062 | 1.9699e-08
2018-03-25 11:31 | 409787.4 | 5160.001 | 3 | 45 | 4.400116 | 0.1212025 | 2.834822 | 5.346e-09 | 12.12885 | 1.9699e-08
2018-03-25 11:33 | 409907.4 | 5280.0007 | 3 | 45 | 4.400085 | 0.1144695 | 2.838744 | 5.346e-09 | 12.1461 | 1.9699e-08
2018-03-25 11:35 | 410027.4 | 5400.0009 | 3 | 45 | 4.400053 | 0.1082525 | 2.842461 | 5.346e-09 | 12.16246 | 1.9699e-08
2018-03-25 11:37 | 410147.4 | 5520.001 | 3 | 45 | 4.400028 | 0.1025305 | 2.845987 | 5.346e-09 | 12.17797 | 1.9699e-08
2018-03-25 11:39 | 410267.4 | 5640.0017 | 3 | 45 | 4.400055 | 0.097785 | 2.849326 | 5.346e-09 | 12.19267 | 1.9699e-08
2018-03-25 11:41 | 410387.4 | 5760.0007 | 3 | 45 | 4.400074 | 0.09305859 | 2.852507 | 5.346e-09 | 12.20666 | 1.9699e-08
2018-03-25 11:43 | 410507.4 | 5880.0004 | 3 | 45 | 4.400094 | 0.08816051 | 2.85552 | 5.346e-09 | 12.21992 | 1.9699e-08
2018-03-25 11:45 | 410627.4 | 6000.0002 | 3 | 45 | 4.400077 | 0.08186531 | 2.858351 | 5.346e-09 | 12.23238 | 1.9699e-08
2018-03-25 11:45 | 410638.1 | 6010.6674 | 3 | 45 | 4.400118 | 0.08149624 | 2.858593 | 5.346e-09 | 12.23344 | 1.9699e-08
2018-03-25 11:47 | 410758.1 | 120.0015 | 4 | 45 | 4.391419 | 0 | 2.858593 | 5.346e-09 | 12.23344 | 1.9699e-08
2018-03-25 11:49 | 410878.1 | 240.0005 | 4 | 45 | 4.390577 | 0 | 2.858593 | 5.346e-09 | 12.23344 | 1.9699e-08
2018-03-25 11:50 | 410938.1 | 300.0029 | 4 | 45 | 4.39027 | 0 | 2.858593 | 5.346e-09 | 12.23344 | 1.9699e-08
2018-03-25 11:52 | 411058.2 | 120.0009 | 5 | 45 | 3.77213 | -6.520196 | 2.858593 | 0.2172751 | 12.23344 | 0.8315971
2018-03-25 11:54 | 411178.2 | 240.0022 | 5 | 45 | 3.713007 | -6.519805 | 2.858593 | 0.4346468 | 12.23344 | 1.64544
2018-03-25 11:56 | 411298.2 | 360.0003 | 5 | 45 | 3.643466 | -6.520057 | 2.858593 | 0.6519641 | 12.23344 | 2.444863
2018-03-25 11:58 | 411418.2 | 480.0006 | 5 | 45 | 3.572419 | -6.520126 | 2.858593 | 0.8692302 | 12.23344 | 3.228727
2018-03-25 12:00 | 411538.2 | 600.0008 | 5 | 45 | 3.505357 | -6.519847 | 2.858593 | 1.086597 | 12.23344 | 3.997867
2018-03-25 12:02 | 411658.2 | 720.0013 | 5 | 45 | 3.445422 | -6.519882 | 2.858593 | 1.303944 | 12.23344 | 4.753069
2018-03-25 12:04 | 411778.2 | 840.0008 | 5 | 45 | 3.394882 | -6.520201 | 2.858593 | 1.521149 | 12.23344 | 5.495757
2018-03-25 12:06 | 411898.2 | 960.0011 | 5 | 45 | 3.351268 | -6.520171 | 2.858593 | 1.73847 | 12.23344 | 6.228718
2018-03-25 12:08 | 412018.2 | 1080.0004 | 5 | 45 | 3.311202 | -6.519867 | 2.858593 | 1.955752 | 12.23344 | 6.952497
2018-03-25 12:10 | 412138.2 | 1200.0001 | 5 | 45 | 3.272132 | -6.520037 | 2.858593 | 2.173254 | 12.23344 | 7.668465
2018-03-25 12:12 | 412258.2 | 1320.0012 | 5 | 45 | 3.22908 | -6.519993 | 2.858593 | 2.390255 | 12.23344 | 8.374002
2018-03-25 12:14 | 412378.2 | 1440.0001 | 5 | 45 | 3.166959 | -6.520185 | 2.858593 | 2.607803 | 12.23344 | 9.070251
2018-03-25 12:16 | 412498.2 | 1560.0008 | 5 | 45 | 3.04285 | -6.520104 | 2.858593 | 2.825207 | 12.23344 | 9.747479
2018-03-25 12:16 | 412520 | 1581.8012 | 5 | 45 | 2.999998 | -6.520166 | 2.858593 | 2.864699 | 12.23344 | 9.866846
2018-03-25 12:18 | 412640 | 120.0012 | 6 | 45 | 3.656371 | 0 | 2.858593 | 2.864699 | 12.23344 | 9.866846
2018-03-25 12:20 | 412760 | 240.0024 | 6 | 45 | 3.67775 | 0 | 2.858593 | 2.864699 | 12.23344 | 9.866846
2018-03-25 12:21 | 412820 | 300.0029 | 6 | 45 | 3.682917 | 0 | 2.858593 | 2.864699 | 12.23344 | 9.866846
2018-03-25 12:21 | 412820 | 0.0025 | 7 | 46 | 3.683096 | 0 | 0 | 0 | 0 | 0
2018-03-25 12:23 | 412940.1 | 120.0011 | 2 | 46 | 4.122018 | 4.889868 | 0.1624584 | 0 | 0.6606743 | 0
2018-03-25 12:25 | 413060.1 | 240.0012 | 2 | 46 | 4.174141 | 4.88983 | 0.3254174 | 0 | 1.337081 | 0
2018-03-25 12:27 | 413180.1 | 360.0006 | 2 | 46 | 4.200262 | 4.882269 | 0.4884296 | 0 | 2.019882 | 0
2018-03-25 12:29 | 413300.1 | 480.0015 | 2 | 46 | 4.200286 | 4.578663 | 0.6459718 | 0 | 2.681601 | 0
2018-03-25 12:31 | 413420.1 | 600.0007 | 2 | 46 | 4.20027 | 4.259064 | 0.7933538 | 0 | 3.300643 | 0
2018-03-25 12:33 | 413540.1 | 720.0012 | 2 | 46 | 4.200264 | 3.933479 | 0.9298299 | 0 | 3.873877 | 0
2018-03-25 12:35 | 413660.1 | 840.0003 | 2 | 46 | 4.200257 | 3.618299 | 1.055666 | 0 | 4.402421 | 0
2018-03-25 12:37 | 413780.1 | 960.0003 | 2 | 46 | 4.20026 | 3.320534 | 1.171245 | 0 | 4.88788 | 0
2018-03-25 12:38 | 413805.4 | 985.2435 | 2 | 46 | 4.200249 | 3.259995 | 1.19432 | 0 | 4.984803 | 0
2018-03-25 12:40 | 413925.4 | 120.001 | 3 | 46 | 4.222566 | 3.26013 | 1.302627 | 0 | 5.440814 | 0
2018-03-25 12:42 | 414045.4 | 240.0002 | 3 | 46 | 4.248668 | 3.26017 | 1.411279 | 0 | 5.901006 | 0
2018-03-25 12:44 | 414165.4 | 360.0002 | 3 | 46 | 4.279013 | 3.260155 | 1.519845 | 0 | 6.363868 | 0
2018-03-25 12:46 | 414285.4 | 480.0027 | 3 | 46 | 4.31318 | 3.260084 | 1.62862 | 0 | 6.831141 | 0
2018-03-25 12:48 | 414405.4 | 600.0014 | 3 | 46 | 4.350393 | 3.260172 | 1.737286 | 0 | 7.301838 | 0
2018-03-25 12:50 | 414525.4 | 720.0011 | 3 | 46 | 4.38887 | 3.260141 | 1.845962 | 0 | 7.776706 | 0
2018-03-25 12:52 | 414645.4 | 840.0005 | 3 | 46 | 4.400251 | 2.937027 | 1.950498 | 0 | 8.236514 | 0
2018-03-25 12:54 | 414765.4 | 960.0004 | 3 | 46 | 4.400226 | 2.592733 | 2.042484 | 0 | 8.641273 | 0
2018-03-25 12:56 | 414885.4 | 1080.0014 | 3 | 46 | 4.400215 | 2.296259 | 2.123906 | 0 | 8.999551 | 0
2018-03-25 12:58 | 415005.4 | 1200.0007 | 3 | 46 | 4.400203 | 2.03768 | 2.19604 | 0 | 9.316959 | 0
2018-03-25 13:00 | 415125.4 | 1320.0006 | 3 | 46 | 4.40026 | 1.814084 | 2.260162 | 0 | 9.59911 | 0
2018-03-25 13:02 | 415245.4 | 1440.0027 | 3 | 46 | 4.400198 | 1.617652 | 2.317275 | 0 | 9.850422 | 0
2018-03-25 13:04 | 415365.4 | 1560.0016 | 3 | 46 | 4.400179 | 1.446279 | 2.368301 | 0 | 10.07495 | 0
2018-03-25 13:06 | 415485.4 | 1680.0013 | 3 | 46 | 4.400221 | 1.296899 | 2.41396 | 0 | 10.27586 | 0
2018-03-25 13:08 | 415605.4 | 1800.0008 | 3 | 46 | 4.4002 | 1.164573 | 2.454929 | 0 | 10.45613 | 0
2018-03-25 13:10 | 415725.4 | 1920.0017 | 3 | 46 | 4.400211 | 1.048295 | 2.491764 | 0 | 10.61821 | 0
2018-03-25 13:12 | 415845.4 | 2040.0007 | 3 | 46 | 4.400209 | 0.9460001 | 2.524976 | 0 | 10.76435 | 0
2018-03-25 13:14 | 415965.4 | 2160.0003 | 3 | 46 | 4.400234 | 0.8478975 | 2.554836 | 0 | 10.89574 | 0
2018-03-25 13:16 | 416085.4 | 2280.0013 | 3 | 46 | 4.400143 | 0.7576094 | 2.581565 | 0 | 11.01335 | 0
2018-03-25 13:18 | 416205.4 | 2400.0002 | 3 | 46 | 4.40018 | 0.6795397 | 2.6055 | 0 | 11.11867 | 0
2018-03-25 13:20 | 416325.4 | 2520.0025 | 3 | 46 | 4.400159 | 0.6144514 | 2.627037 | 0 | 11.21344 | 0
2018-03-25 13:22 | 416445.4 | 2640.0002 | 3 | 46 | 4.400182 | 0.5603094 | 2.646602 | 0 | 11.29953 | 0
2018-03-25 13:24 | 416565.4 | 2760.0011 | 3 | 46 | 4.40017 | 0.5132999 | 2.664469 | 0 | 11.37815 | 0
2018-03-25 13:26 | 416685.4 | 2880.0003 | 3 | 46 | 4.400181 | 0.4726248 | 2.680877 | 0 | 11.45035 | 0
2018-03-25 13:28 | 416805.4 | 3000.0014 | 3 | 46 | 4.400117 | 0.4356079 | 2.695994 | 0 | 11.51686 | 0
2018-03-25 13:30 | 416925.4 | 3120.001 | 3 | 46 | 4.400128 | 0.4033108 | 2.709969 | 0 | 11.57835 | 0
2018-03-25 13:32 | 417045.4 | 3240.0027 | 3 | 46 | 4.400156 | 0.3740177 | 2.722916 | 0 | 11.63532 | 0
2018-03-25 13:34 | 417165.4 | 3360.001 | 3 | 46 | 4.400164 | 0.347847 | 2.734935 | 0 | 11.6882 | 0
2018-03-25 13:36 | 417285.4 | 3480.0006 | 3 | 46 | 4.400096 | 0.3234205 | 2.746124 | 0 | 11.73744 | 0
2018-03-25 13:38 | 417405.4 | 3600.0005 | 3 | 46 | 4.400078 | 0.3014002 | 2.756547 | 0 | 11.7833 | 0
2018-03-25 13:40 | 417525.4 | 3720.0002 | 3 | 46 | 4.400139 | 0.2819386 | 2.76627 | 0 | 11.82608 | 0
2018-03-25 13:42 | 417645.4 | 3840.0004 | 3 | 46 | 4.400138 | 0.2629032 | 2.775343 | 0 | 11.866 | 0
2018-03-25 13:44 | 417765.4 | 3960.0013 | 3 | 46 | 4.400128 | 0.2420454 | 2.783759 | 0 | 11.90304 | 0
2018-03-25 13:46 | 417885.4 | 4080.0003 | 3 | 46 | 4.400138 | 0.2226686 | 2.791501 | 0 | 11.9371 | 0
2018-03-25 13:48 | 418005.4 | 4200.0001 | 3 | 46 | 4.400114 | 0.2039394 | 2.798605 | 0 | 11.96836 | 0
2018-03-25 13:50 | 418125.4 | 4320.0015 | 3 | 46 | 4.400076 | 0.1883049 | 2.805154 | 0 | 11.99718 | 0
2018-03-25 13:52 | 418245.4 | 4440.0013 | 3 | 46 | 4.400111 | 0.1761637 | 2.811233 | 0 | 12.02392 | 0
2018-03-25 13:54 | 418365.4 | 4560.0018 | 3 | 46 | 4.400066 | 0.1643839 | 2.816915 | 0 | 12.04893 | 0
2018-03-25 13:56 | 418485.4 | 4680.0012 | 3 | 46 | 4.400092 | 0.1552677 | 2.822248 | 0 | 12.07239 | 0
2018-03-25 13:58 | 418605.4 | 4800.0001 | 3 | 46 | 4.400083 | 0.1459265 | 2.827268 | 0 | 12.09448 | 0
2018-03-25 14:00 | 418725.4 | 4920.0003 | 3 | 46 | 4.400106 | 0.1380053 | 2.832003 | 0 | 12.11532 | 0
2018-03-25 14:02 | 418845.4 | 5040.0006 | 3 | 46 | 4.4001 | 0.1305304 | 2.836468 | 0 | 12.13496 | 0
2018-03-25 14:04 | 418965.4 | 5160.0015 | 3 | 46 | 4.400041 | 0.1226072 | 2.840703 | 0 | 12.1536 | 0
2018-03-25 14:06 | 419085.4 | 5280 | 3 | 46 | 4.40011 | 0.1174507 | 2.844702 | 0 | 12.17119 | 0
2018-03-25 14:08 | 419205.4 | 5400.0001 | 3 | 46 | 4.400063 | 0.1107483 | 2.848495 | 0 | 12.18789 | 0
2018-03-25 14:10 | 419325.4 | 5520.0008 | 3 | 46 | 4.400089 | 0.1052895 | 2.8521 | 0 | 12.20374 | 0
2018-03-25 14:12 | 419445.4 | 5640.0001 | 3 | 46 | 4.400045 | 0.09954453 | 2.855509 | 0 | 12.21875 | 0
2018-03-25 14:14 | 419565.4 | 5760.0002 | 3 | 46 | 4.400112 | 0.09405518 | 2.858739 | 0 | 12.23296 | 0
2018-03-25 14:16 | 419685.4 | 5880.0004 | 3 | 46 | 4.400116 | 0.08764839 | 2.861768 | 0 | 12.24629 | 0
2018-03-25 14:18 | 419793.1 | 5987.7601 | 3 | 46 | 4.400087 | 0.08149338 | 2.864294 | 0 | 12.2574 | 0
2018-03-25 14:20 | 419913.2 | 120.0011 | 4 | 46 | 4.39128 | 0 | 2.864294 | 0 | 12.2574 | 0
2018-03-25 14:22 | 420033.2 | 240.0014 | 4 | 46 | 4.390373 | 0 | 2.864294 | 0 | 12.2574 | 0
2018-03-25 14:23 | 420093.2 | 300.0038 | 4 | 46 | 4.390059 | 0 | 2.864294 | 0 | 12.2574 | 0
2018-03-25 14:25 | 420213.3 | 120.0016 | 5 | 46 | 3.77189 | -6.519834 | 2.864294 | 0.2172644 | 12.2574 | 0.8314071
2018-03-25 14:27 | 420333.3 | 240.0014 | 5 | 46 | 3.713181 | -6.519824 | 2.864294 | 0.4346074 | 12.2574 | 1.645141
2018-03-25 14:29 | 420453.3 | 360.0012 | 5 | 46 | 3.643906 | -6.519866 | 2.864294 | 0.6519302 | 12.2574 | 2.444671
2018-03-25 14:31 | 420573.3 | 480.0001 | 5 | 46 | 3.573379 | -6.519871 | 2.864294 | 0.8692107 | 12.2574 | 3.228741
2018-03-25 14:33 | 420693.3 | 600.0007 | 5 | 46 | 3.506098 | -6.519874 | 2.864294 | 1.086615 | 12.2574 | 3.998204
2018-03-25 14:35 | 420813.3 | 720.0013 | 5 | 46 | 3.445797 | -6.519854 | 2.864294 | 1.303905 | 12.2574 | 4.753342
2018-03-25 14:37 | 420933.3 | 840.0017 | 5 | 46 | 3.394957 | -6.519877 | 2.864294 | 1.521262 | 12.2574 | 5.496624
2018-03-25 14:39 | 421053.3 | 960.0007 | 5 | 46 | 3.351738 | -6.51983 | 2.864294 | 1.738456 | 12.2574 | 6.229198
2018-03-25 14:41 | 421173.3 | 1080.0001 | 5 | 46 | 3.311708 | -6.519881 | 2.864294 | 1.955912 | 12.2574 | 6.953647
2018-03-25 14:43 | 421293.3 | 1200.001 | 5 | 46 | 3.272597 | -6.51983 | 2.864294 | 2.173228 | 12.2574 | 7.669105
2018-03-25 14:45 | 421413.3 | 1320.0017 | 5 | 46 | 3.224755 | -6.519859 | 2.864294 | 2.39058 | 12.2574 | 8.375433
2018-03-25 14:47 | 421533.3 | 1440.0002 | 5 | 46 | 3.159959 | -6.519944 | 2.864294 | 2.607865 | 12.2574 | 9.069553
2018-03-25 14:49 | 421653.3 | 1560.0012 | 5 | 46 | 3.033666 | -6.519934 | 2.864294 | 2.825217 | 12.2574 | 9.744863
2018-03-25 14:49 | 421670.4 | 1577.1459 | 5 | 46 | 2.999997 | -6.519867 | 2.864294 | 2.856233 | 12.2574 | 9.83845
2018-03-25 14:51 | 421790.5 | 120.0006 | 6 | 46 | 3.658762 | 0 | 2.864294 | 2.856233 | 12.2574 | 9.83845
2018-03-25 14:53 | 421910.5 | 240.0005 | 6 | 46 | 3.679508 | 0 | 2.864294 | 2.856233 | 12.2574 | 9.83845
2018-03-25 14:54 | 421970.5 | 300.0021 | 6 | 46 | 3.684542 | 0 | 2.864294 | 2.856233 | 12.2574 | 9.83845
2018-03-25 14:54 | 421970.5 | 0.0025 | 7 | 47 | 3.684432 | 0 | 0 | 0 | 0 | 0
2018-03-25 14:56 | 422090.5 | 120.0015 | 2 | 47 | 4.122871 | 4.8899 | 0.1624576 | 0 | 0.6607771 | 0
2018-03-25 14:58 | 422210.5 | 240.0009 | 2 | 47 | 4.174139 | 4.889858 | 0.325461 | 0 | 1.337443 | 0
2018-03-25 15:00 | 422330.5 | 360.0012 | 2 | 47 | 4.200037 | 4.8906 | 0.4884132 | 0 | 2.01994 | 0
2018-03-25 15:02 | 422450.5 | 480.0018 | 2 | 47 | 4.200238 | 4.587139 | 0.6463689 | 0 | 2.683394 | 0
2018-03-25 15:04 | 422570.5 | 600.0007 | 2 | 47 | 4.200228 | 4.264109 | 0.7939057 | 0 | 3.303086 | 0
2018-03-25 15:06 | 422690.5 | 720.0005 | 2 | 47 | 4.200256 | 3.936447 | 0.9305765 | 0 | 3.877139 | 0
2018-03-25 15:08 | 422810.5 | 840.0022 | 2 | 47 | 4.200234 | 3.618574 | 1.056486 | 0 | 4.405991 | 0
2018-03-25 15:10 | 422930.5 | 960.0009 | 2 | 47 | 4.200266 | 3.317951 | 1.172044 | 0 | 4.891363 | 0
2018-03-25 15:10 | 422954.6 | 984.08 | 2 | 47 | 4.200241 | 3.259996 | 1.194034 | 0 | 4.983729 | 0
2018-03-25 15:12 | 423074.6 | 120.0013 | 3 | 47 | 4.222661 | 3.260107 | 1.302315 | 0 | 5.439637 | 0
2018-03-25 15:14 | 423194.6 | 240.0012 | 3 | 47 | 4.251365 | 3.260126 | 1.410976 | 0 | 5.899991 | 0
2018-03-25 15:16 | 423314.6 | 360.0008 | 3 | 47 | 4.283545 | 3.260105 | 1.519654 | 0 | 6.363743 | 0
2018-03-25 15:18 | 423434.6 | 480.0007 | 3 | 47 | 4.318544 | 3.260124 | 1.628295 | 0 | 6.830988 | 0
2018-03-25 15:20 | 423554.6 | 600.0013 | 3 | 47 | 4.354539 | 3.260118 | 1.736982 | 0 | 7.302312 | 0
2018-03-25 15:22 | 423674.6 | 720.0019 | 3 | 47 | 4.391581 | 3.260111 | 1.845649 | 0 | 7.777506 | 0
2018-03-25 15:24 | 423794.6 | 840.0008 | 3 | 47 | 4.400263 | 2.917233 | 1.949492 | 0 | 8.234335 | 0
2018-03-25 15:26 | 423914.6 | 960.001 | 3 | 47 | 4.400241 | 2.578884 | 2.040935 | 0 | 8.636712 | 0
2018-03-25 15:28 | 424034.6 | 1080.0008 | 3 | 47 | 4.40024 | 2.28574 | 2.121922 | 0 | 8.993073 | 0
2018-03-25 15:30 | 424154.6 | 1200.0012 | 3 | 47 | 4.400251 | 2.029591 | 2.193744 | 0 | 9.309109 | 0
2018-03-25 15:32 | 424274.6 | 1320.0001 | 3 | 47 | 4.400254 | 1.805662 | 2.257552 | 0 | 9.589876 | 0
2018-03-25 15:34 | 424394.6 | 1440.0007 | 3 | 47 | 4.400193 | 1.609614 | 2.314431 | 0 | 9.840158 | 0
2018-03-25 15:36 | 424514.6 | 1560.001 | 3 | 47 | 4.400232 | 1.439914 | 2.365194 | 0 | 10.06353 | 0
2018-03-25 15:38 | 424634.6 | 1680.0005 | 3 | 47 | 4.400218 | 1.289758 | 2.410619 | 0 | 10.26341 | 0
2018-03-25 15:40 | 424754.6 | 1800.0032 | 3 | 47 | 4.400211 | 1.157948 | 2.451364 | 0 | 10.44269 | 0
2018-03-25 15:42 | 424874.6 | 1920.0016 | 3 | 47 | 4.400218 | 1.038585 | 2.487971 | 0 | 10.60377 | 0
2018-03-25 15:44 | 424994.6 | 2040.0016 | 3 | 47 | 4.400212 | 0.9251757 | 2.520649 | 0 | 10.74756 | 0
2018-03-25 15:46 | 425114.6 | 2160.0004 | 3 | 47 | 4.400201 | 0.8255262 | 2.549778 | 0 | 10.87573 | 0
2018-03-25 15:48 | 425234.6 | 2280.0009 | 3 | 47 | 4.400207 | 0.7396946 | 2.575804 | 0 | 10.99025 | 0
2018-03-25 15:50 | 425354.6 | 2400.0014 | 3 | 47 | 4.400216 | 0.6696548 | 2.599248 | 0 | 11.09341 | 0
2018-03-25 15:52 | 425474.6 | 2520.0007 | 3 | 47 | 4.400218 | 0.6096764 | 2.620523 | 0 | 11.18703 | 0
2018-03-25 15:54 | 425594.6 | 2640.0002 | 3 | 47 | 4.400181 | 0.5576792 | 2.639951 | 0 | 11.27251 | 0
2018-03-25 15:56 | 425714.6 | 2760.001 | 3 | 47 | 4.400163 | 0.5118999 | 2.657766 | 0 | 11.3509 | 0
2018-03-25 15:58 | 425834.6 | 2880.0003 | 3 | 47 | 4.400152 | 0.4719086 | 2.674153 | 0 | 11.423 | 0
2018-03-25 16:00 | 425954.6 | 3000.0001 | 3 | 47 | 4.400158 | 0.4363194 | 2.689274 | 0 | 11.48954 | 0
2018-03-25 16:02 | 426074.6 | 3120.0011 | 3 | 47 | 4.400128 | 0.4036674 | 2.703269 | 0 | 11.55112 | 0
2018-03-25 16:04 | 426194.6 | 3240.0008 | 3 | 47 | 4.400123 | 0.3748217 | 2.716249 | 0 | 11.60823 | 0
2018-03-25 16:06 | 426314.6 | 3360.0015 | 3 | 47 | 4.400153 | 0.3491955 | 2.728302 | 0 | 11.66127 | 0
2018-03-25 16:08 | 426434.6 | 3480.0008 | 3 | 47 | 4.400089 | 0.3240919 | 2.73952 | 0 | 11.71063 | 0
2018-03-25 16:10 | 426554.6 | 3600.0004 | 3 | 47 | 4.400124 | 0.3028584 | 2.749968 | 0 | 11.7566 | 0
2018-03-25 16:12 | 426674.6 | 3720.0018 | 3 | 47 | 4.400117 | 0.2802343 | 2.759702 | 0 | 11.79943 | 0
2018-03-25 16:14 | 426794.6 | 3840.0007 | 3 | 47 | 4.400113 | 0.2575016 | 2.768671 | 0 | 11.8389 | 0
2018-03-25 16:16 | 426914.6 | 3960.0002 | 3 | 47 | 4.400102 | 0.2359858 | 2.776903 | 0 | 11.87512 | 0
2018-03-25 16:18 | 427034.6 | 4080.0014 | 3 | 47 | 4.400105 | 0.2169094 | 2.78445 | 0 | 11.90833 | 0
2018-03-25 16:20 | 427154.6 | 4200.0004 | 3 | 47 | 4.400082 | 0.2014561 | 2.791432 | 0 | 11.93904 | 0
2018-03-25 16:22 | 427274.6 | 4320.0013 | 3 | 47 | 4.400052 | 0.1880751 | 2.797934 | 0 | 11.96766 | 0
2018-03-25 16:24 | 427394.6 | 4440.0015 | 3 | 47 | 4.4001 | 0.1768837 | 2.804018 | 0 | 11.99443 | 0
2018-03-25 16:26 | 427514.6 | 4560.0005 | 3 | 47 | 4.400107 | 0.166316 | 2.809726 | 0 | 12.01954 | 0
2018-03-25 16:28 | 427634.6 | 4680.0011 | 3 | 47 | 4.400069 | 0.1563683 | 2.815099 | 0 | 12.04318 | 0
2018-03-25 16:30 | 427754.6 | 4800.0005 | 3 | 47 | 4.400101 | 0.1477261 | 2.820164 | 0 | 12.06547 | 0
2018-03-25 16:32 | 427874.6 | 4920.0005 | 3 | 47 | 4.400077 | 0.139143 | 2.824948 | 0 | 12.08652 | 0
2018-03-25 16:34 | 427994.6 | 5040.0012 | 3 | 47 | 4.400116 | 0.1319523 | 2.829468 | 0 | 12.10641 | 0
2018-03-25 16:36 | 428114.6 | 5160.0005 | 3 | 47 | 4.400074 | 0.1247225 | 2.833733 | 0 | 12.12518 | 0
2018-03-25 16:38 | 428234.6 | 5280.0007 | 3 | 47 | 4.400063 | 0.1179447 | 2.837779 | 0 | 12.14298 | 0
2018-03-25 16:40 | 428354.6 | 5400.0004 | 3 | 47 | 4.400083 | 0.1122723 | 2.841607 | 0 | 12.15982 | 0
2018-03-25 16:42 | 428474.6 | 5520.0006 | 3 | 47 | 4.400075 | 0.1045904 | 2.845227 | 0 | 12.17575 | 0
2018-03-25 16:44 | 428594.6 | 5640.0003 | 3 | 47 | 4.400119 | 0.09750938 | 2.848589 | 0 | 12.19055 | 0
2018-03-25 16:46 | 428714.6 | 5760.003 | 3 | 47 | 4.400069 | 0.0898962 | 2.851716 | 0 | 12.2043 | 0
2018-03-25 16:48 | 428834.6 | 5880.0002 | 3 | 47 | 4.400061 | 0.08405781 | 2.854614 | 0 | 12.21706 | 0
2018-03-25 16:49 | 428891.4 | 5936.7575 | 3 | 47 | 4.400066 | 0.08149147 | 2.855921 | 0 | 12.2228 | 0
2018-03-25 16:51 | 429011.4 | 120.0002 | 4 | 47 | 4.391113 | 0 | 2.855921 | 0 | 12.2228 | 0
2018-03-25 16:53 | 429131.4 | 239.9999 | 4 | 47 | 4.390159 | 0 | 2.855921 | 0 | 12.2228 | 0
2018-03-25 16:54 | 429191.4 | 300.0018 | 4 | 47 | 4.389783 | 0 | 2.855921 | 0 | 12.2228 | 0
2018-03-25 16:56 | 429311.5 | 120.0008 | 5 | 47 | 3.773537 | -6.519824 | 2.855921 | 0.2172916 | 12.2228 | 0.8318111
2018-03-25 16:58 | 429431.5 | 240.0011 | 5 | 47 | 3.715251 | -6.519867 | 2.855921 | 0.4345322 | 12.2228 | 1.645584
2018-03-25 17:00 | 429551.5 | 360.001 | 5 | 47 | 3.646133 | -6.519874 | 2.855921 | 0.6519091 | 12.2228 | 2.445758
2018-03-25 17:02 | 429671.5 | 480.0016 | 5 | 47 | 3.575536 | -6.519916 | 2.855921 | 0.869257 | 12.2228 | 3.230553
2018-03-25 17:04 | 429791.5 | 600.0007 | 5 | 47 | 3.508313 | -6.519867 | 2.855921 | 1.086614 | 12.2228 | 4.000322
2018-03-25 17:06 | 429911.5 | 720.0006 | 5 | 47 | 3.448308 | -6.519891 | 2.855921 | 1.303955 | 12.2228 | 4.756152
2018-03-25 17:08 | 430031.5 | 840.0023 | 5 | 47 | 3.397422 | -6.519871 | 2.855921 | 1.521233 | 12.2228 | 5.49971
2018-03-25 17:10 | 430151.5 | 960.0014 | 5 | 47 | 3.353799 | -6.519887 | 2.855921 | 1.738494 | 12.2228 | 6.233011
2018-03-25 17:12 | 430271.5 | 1080.0008 | 5 | 47 | 3.311025 | -6.519911 | 2.855921 | 1.955858 | 12.2228 | 6.957406
2018-03-25 17:14 | 430391.5 | 1200.0008 | 5 | 47 | 3.266669 | -6.519946 | 2.855921 | 2.173234 | 12.2228 | 7.672366
2018-03-25 17:16 | 430511.5 | 1320.001 | 5 | 47 | 3.216273 | -6.519924 | 2.855921 | 2.390481 | 12.2228 | 8.376757
2018-03-25 17:18 | 430631.5 | 1440.0012 | 5 | 47 | 3.150894 | -6.519862 | 2.855921 | 2.607908 | 12.2228 | 9.069354
2018-03-25 17:20 | 430751.5 | 1560.0017 | 5 | 47 | 3.028509 | -6.519907 | 2.855921 | 2.82518 | 12.2228 | 9.742839
2018-03-25 17:20 | 430766.3 | 1574.8153 | 5 | 47 | 2.999997 | -6.519936 | 2.855921 | 2.852075 | 12.2228 | 9.82392
2018-03-25 17:22 | 430886.4 | 120.0016 | 6 | 47 | 3.659853 | 0 | 2.855921 | 2.852075 | 12.2228 | 9.82392
2018-03-25 17:24 | 431006.4 | 240.0007 | 6 | 47 | 3.680315 | 0 | 2.855921 | 2.852075 | 12.2228 | 9.82392
2018-03-25 17:25 | 431066.4 | 300.0023 | 6 | 47 | 3.685245 | 0 | 2.855921 | 2.852075 | 12.2228 | 9.82392
2018-03-25 17:25 | 431066.4 | 0.0024 | 7 | 48 | 3.685413 | 0 | 0 | 0 | 0 | 0
2018-03-25 17:27 | 431186.5 | 120.0014 | 2 | 48 | 4.120954 | 4.88986 | 0.1624626 | 0 | 0.6605269 | 0
2018-03-25 17:29 | 431306.5 | 240 | 2 | 48 | 4.1722 | 4.889908 | 0.3254387 | 0 | 1.33676 | 0
2018-03-25 17:31 | 431426.5 | 360.0001 | 2 | 48 | 4.197805 | 4.889881 | 0.4884615 | 0 | 2.019213 | 0
2018-03-25 17:33 | 431546.5 | 480.0001 | 2 | 48 | 4.200276 | 4.615522 | 0.647296 | 0 | 2.686336 | 0
2018-03-25 17:35 | 431666.5 | 600.0006 | 2 | 48 | 4.200239 | 4.288485 | 0.7957636 | 0 | 3.30994 | 0
2018-03-25 17:37 | 431786.5 | 720.0032 | 2 | 48 | 4.200264 | 3.955458 | 0.9331239 | 0 | 3.886889 | 0
2018-03-25 17:39 | 431906.5 | 840.0007 | 2 | 48 | 4.200238 | 3.63269 | 1.059564 | 0 | 4.41797 | 0
2018-03-25 17:41 | 432026.5 | 960.0001 | 2 | 48 | 4.20024 | 3.324223 | 1.175498 | 0 | 4.904925 | 0
2018-03-25 17:42 | 432050.9 | 984.4274 | 2 | 48 | 4.200268 | 3.259996 | 1.197726 | 0 | 4.998289 | 0
2018-03-25 17:44 | 432170.9 | 120.0003 | 3 | 48 | 4.22589 | 3.259865 | 1.306007 | 0 | 5.454351 | 0
2018-03-25 17:46 | 432290.9 | 240.0007 | 3 | 48 | 4.256666 | 3.260134 | 1.414656 | 0 | 5.915136 | 0
2018-03-25 17:48 | 432410.9 | 360.0014 | 3 | 48 | 4.289757 | 3.260151 | 1.523352 | 0 | 6.379607 | 0
2018-03-25 17:50 | 432530.9 | 480.0001 | 3 | 48 | 4.323081 | 3.260174 | 1.632019 | 0 | 6.847571 | 0
2018-03-25 17:52 | 432650.9 | 600.0007 | 3 | 48 | 4.357551 | 3.260181 | 1.740692 | 0 | 7.31923 | 0
2018-03-25 17:54 | 432770.9 | 720.0014 | 3 | 48 | 4.393675 | 3.260141 | 1.849299 | 0 | 7.79443 | 0
2018-03-25 17:56 | 432890.9 | 840.0001 | 3 | 48 | 4.400226 | 2.901558 | 1.952633 | 0 | 8.249066 | 0
2018-03-25 17:58 | 433010.9 | 960.0014 | 3 | 48 | 4.400227 | 2.568026 | 2.043692 | 0 | 8.649748 | 0
2018-03-25 18:00 | 433130.9 | 1080.0018 | 3 | 48 | 4.400231 | 2.275616 | 2.124328 | 0 | 9.004567 | 0
2018-03-25 18:02 | 433250.9 | 1200.0015 | 3 | 48 | 4.400277 | 2.020979 | 2.195819 | 0 | 9.319148 | 0
2018-03-25 18:04 | 433370.9 | 1320.0021 | 3 | 48 | 4.400257 | 1.797546 | 2.259375 | 0 | 9.598806 | 0
2018-03-25 18:06 | 433490.9 | 1440.0005 | 3 | 48 | 4.400231 | 1.602002 | 2.315946 | 0 | 9.847733 | 0
2018-03-25 18:08 | 433610.9 | 1560.0008 | 3 | 48 | 4.400266 | 1.432189 | 2.366437 | 0 | 10.0699 | 0
2018-03-25 18:10 | 433730.9 | 1680.0011 | 3 | 48 | 4.40022 | 1.281785 | 2.411595 | 0 | 10.26861 | 0
2018-03-25 18:12 | 433850.9 | 1800.0021 | 3 | 48 | 4.400141 | 1.148738 | 2.452061 | 0 | 10.44667 | 0
2018-03-25 18:14 | 433970.9 | 1920.0017 | 3 | 48 | 4.400213 | 1.02645 | 2.488346 | 0 | 10.60633 | 0
2018-03-25 18:16 | 434090.9 | 2040.0003 | 3 | 48 | 4.400217 | 0.9126186 | 2.52063 | 0 | 10.74839 | 0
2018-03-25 18:18 | 434210.9 | 2160.001 | 3 | 48 | 4.400244 | 0.8122368 | 2.549343 | 0 | 10.87473 | 0
2018-03-25 18:20 | 434330.9 | 2280.0015 | 3 | 48 | 4.400183 | 0.728631 | 2.574961 | 0 | 10.98746 | 0
2018-03-25 18:22 | 434450.9 | 2400.0005 | 3 | 48 | 4.400176 | 0.660552 | 2.598082 | 0 | 11.08919 | 0
2018-03-25 18:24 | 434570.9 | 2520.0012 | 3 | 48 | 4.400177 | 0.6022892 | 2.619103 | 0 | 11.18169 | 0
2018-03-25 18:26 | 434690.9 | 2640.0009 | 3 | 48 | 4.400177 | 0.5518045 | 2.638314 | 0 | 11.26622 | 0
2018-03-25 18:28 | 434810.9 | 2760.0008 | 3 | 48 | 4.400147 | 0.506876 | 2.655951 | 0 | 11.34383 | 0
2018-03-25 18:30 | 434930.9 | 2880.0004 | 3 | 48 | 4.400152 | 0.4677315 | 2.672185 | 0 | 11.41526 | 0
2018-03-25 18:32 | 435050.9 | 3000.0001 | 3 | 48 | 4.400156 | 0.4324198 | 2.687186 | 0 | 11.48126 | 0
2018-03-25 18:34 | 435170.9 | 3120.0007 | 3 | 48 | 4.400142 | 0.4008093 | 2.701059 | 0 | 11.54231 | 0
2018-03-25 18:36 | 435290.9 | 3240.0018 | 3 | 48 | 4.400176 | 0.3723679 | 2.713933 | 0 | 11.59895 | 0
2018-03-25 18:38 | 435410.9 | 3360.0016 | 3 | 48 | 4.400161 | 0.3463936 | 2.725897 | 0 | 11.6516 | 0
2018-03-25 18:40 | 435530.9 | 3480.0003 | 3 | 48 | 4.400123 | 0.3223314 | 2.737031 | 0 | 11.70059 | 0
2018-03-25 18:42 | 435650.9 | 3600.0007 | 3 | 48 | 4.400119 | 0.3004951 | 2.747414 | 0 | 11.74627 | 0
2018-03-25 18:44 | 435770.9 | 3720.0009 | 3 | 48 | 4.400083 | 0.2797451 | 2.757096 | 0 | 11.78888 | 0
2018-03-25 18:46 | 435890.9 | 3840.0016 | 3 | 48 | 4.400112 | 0.2582207 | 2.766066 | 0 | 11.82835 | 0
2018-03-25 18:48 | 436010.9 | 3960.0005 | 3 | 48 | 4.400119 | 0.2362585 | 2.77431 | 0 | 11.86462 | 0
2018-03-25 18:50 | 436130.9 | 4080.0004 | 3 | 48 | 4.400139 | 0.2175894 | 2.781868 | 0 | 11.89788 | 0
2018-03-25 18:52 | 436250.9 | 4200.0004 | 3 | 48 | 4.400122 | 0.2014313 | 2.788844 | 0 | 11.92857 | 0
2018-03-25 18:54 | 436370.9 | 4320.0012 | 3 | 48 | 4.400088 | 0.1876554 | 2.79533 | 0 | 11.95711 | 0
2018-03-25 18:56 | 436490.9 | 4440.0004 | 3 | 48 | 4.400083 | 0.175848 | 2.801393 | 0 | 11.98379 | 0
2018-03-25 18:58 | 436610.9 | 4560.0003 | 3 | 48 | 4.400121 | 0.1653738 | 2.807082 | 0 | 12.00882 | 0
2018-03-25 19:00 | 436730.9 | 4680.0004 | 3 | 48 | 4.400067 | 0.1552258 | 2.812426 | 0 | 12.03234 | 0
2018-03-25 19:02 | 436850.9 | 4800.0019 | 3 | 48 | 4.400128 | 0.1470509 | 2.817458 | 0 | 12.05448 | 0
2018-03-25 19:04 | 436970.9 | 4920.0006 | 3 | 48 | 4.40008 | 0.138092 | 2.822211 | 0 | 12.07539 | 0
2018-03-25 19:06 | 437090.9 | 5040.001 | 3 | 48 | 4.400093 | 0.1309586 | 2.8267 | 0 | 12.09514 | 0
2018-03-25 19:08 | 437210.9 | 5160.0009 | 3 | 48 | 4.400116 | 0.1243849 | 2.830949 | 0 | 12.11384 | 0
2018-03-25 19:10 | 437330.9 | 5280.0007 | 3 | 48 | 4.40003 | 0.1165009 | 2.834977 | 0 | 12.13156 | 0
2018-03-25 19:12 | 437450.9 | 5400 | 3 | 48 | 4.400116 | 0.1114807 | 2.838785 | 0 | 12.14832 | 0
2018-03-25 19:14 | 437570.9 | 5520.0003 | 3 | 48 | 4.400101 | 0.1053152 | 2.842402 | 0 | 12.16423 | 0
2018-03-25 19:16 | 437690.9 | 5640.0008 | 3 | 48 | 4.400097 | 0.09854031 | 2.845795 | 0 | 12.17916 | 0
2018-03-25 19:18 | 437810.9 | 5760.0012 | 3 | 48 | 4.400039 | 0.09017944 | 2.848949 | 0 | 12.19304 | 0
2018-03-25 19:20 | 437930.9 | 5880.0012 | 3 | 48 | 4.400089 | 0.08445263 | 2.851873 | 0 | 12.20591 | 0
2018-03-25 19:21 | 437987.7 | 5936.7827 | 3 | 48 | 4.400079 | 0.08149433 | 2.853179 | 0 | 12.21165 | 0
2018-03-25 19:23 | 438107.7 | 120.0013 | 4 | 48 | 4.391152 | 0 | 2.853179 | 0 | 12.21165 | 0
2018-03-25 19:25 | 438227.7 | 240.0006 | 4 | 48 | 4.390204 | 0 | 2.853179 | 0 | 12.21165 | 0
2018-03-25 19:26 | 438287.7 | 300.0017 | 4 | 48 | 4.389855 | 0 | 2.853179 | 0 | 12.21165 | 0
2018-03-25 19:28 | 438407.8 | 120.001 | 5 | 48 | 3.772836 | -6.519877 | 2.853179 | 0.2173247 | 12.21165 | 0.8317876
2018-03-25 19:30 | 438527.8 | 240.0002 | 5 | 48 | 3.714345 | -6.519923 | 2.853179 | 0.4346372 | 12.21165 | 1.645657
2018-03-25 19:32 | 438647.8 | 360.0013 | 5 | 48 | 3.645233 | -6.519859 | 2.853179 | 0.6519415 | 12.21165 | 2.44537
2018-03-25 19:34 | 438767.8 | 480.0014 | 5 | 48 | 3.574822 | -6.519917 | 2.853179 | 0.8692309 | 12.21165 | 3.229771
2018-03-25 19:36 | 438887.8 | 600.0005 | 5 | 48 | 3.507452 | -6.519936 | 2.853179 | 1.086533 | 12.21165 | 3.999158
2018-03-25 19:38 | 439007.8 | 720.002 | 5 | 48 | 3.447162 | -6.519867 | 2.853179 | 1.303889 | 12.21165 | 4.754805
2018-03-25 19:40 | 439127.8 | 840.0008 | 5 | 48 | 3.396246 | -6.519827 | 2.853179 | 1.521277 | 12.21165 | 5.498486
2018-03-25 19:42 | 439247.8 | 960.0016 | 5 | 48 | 3.35255 | -6.519919 | 2.853179 | 1.738571 | 12.21165 | 6.231611
2018-03-25 19:44 | 439367.8 | 1080.0009 | 5 | 48 | 3.312672 | -6.519924 | 2.853179 | 1.955935 | 12.21165 | 6.955953
2018-03-25 19:46 | 439487.8 | 1200.0014 | 5 | 48 | 3.272569 | -6.519913 | 2.853179 | 2.173238 | 12.21165 | 7.671526
2018-03-25 19:48 | 439607.8 | 1320.0009 | 5 | 48 | 3.223877 | -6.519904 | 2.853179 | 2.390434 | 12.21165 | 8.377198
2018-03-25 19:50 | 439727.8 | 1440.001 | 5 | 48 | 3.158129 | -6.519919 | 2.853179 | 2.607915 | 12.21165 | 9.071671
2018-03-25 19:52 | 439847.8 | 1560.0004 | 5 | 48 | 3.030634 | -6.519965 | 2.853179 | 2.825125 | 12.21165 | 9.746015
2018-03-25 19:52 | 439863.6 | 1575.7476 | 5 | 48 | 3 | -6.519958 | 2.853179 | 2.8537 | 12.21165 | 9.832191
2018-03-25 19:54 | 439983.6 | 120.0001 | 6 | 48 | 3.659013 | 0 | 2.853179 | 2.8537 | 12.21165 | 9.832191
2018-03-25 19:56 | 440103.6 | 240.001 | 6 | 48 | 3.679732 | 0 | 2.853179 | 2.8537 | 12.21165 | 9.832191
2018-03-25 19:57 | 440163.6 | 300.0021 | 6 | 48 | 3.684746 | 0 | 2.853179 | 2.8537 | 12.21165 | 9.832191
2018-03-25 19:57 | 440163.6 | 0.0025 | 7 | 49 | 3.684747 | 0 | 0 | 0 | 0 | 0
2018-03-25 19:59 | 440283.7 | 120.0018 | 2 | 49 | 4.122595 | 4.889938 | 0.1624317 | 0 | 0.6606299 | 0
2018-03-25 20:01 | 440403.7 | 240.0005 | 2 | 49 | 4.173891 | 4.889879 | 0.3254276 | 0 | 1.337215 | 0
2018-03-25 20:03 | 440523.7 | 360.0018 | 2 | 49 | 4.199749 | 4.890032 | 0.4884332 | 0 | 2.019891 | 0
2018-03-25 20:05 | 440643.7 | 480.0006 | 2 | 49 | 4.200253 | 4.588367 | 0.6464191 | 0 | 2.683473 | 0
2018-03-25 20:07 | 440763.7 | 600.0002 | 2 | 49 | 4.200264 | 4.264498 | 0.794007 | 0 | 3.303381 | 0
2018-03-25 20:09 | 440883.7 | 720.0007 | 2 | 49 | 4.20029 | 3.937582 | 0.9307148 | 0 | 3.87759 | 0
2018-03-25 20:11 | 441003.7 | 840.0003 | 2 | 49 | 4.200287 | 3.618366 | 1.056613 | 0 | 4.406397 | 0
2018-03-25 20:13 | 441123.7 | 960.0009 | 2 | 49 | 4.200284 | 3.315372 | 1.172109 | 0 | 4.891509 | 0
2018-03-25 20:13 | 441146.7 | 982.9778 | 2 | 49 | 4.200284 | 3.259996 | 1.193089 | 0 | 4.979631 | 0
2018-03-25 20:15 | 441266.7 | 120.0003 | 3 | 49 | 4.222946 | 3.25984 | 1.301399 | 0 | 5.435679 | 0
2018-03-25 20:17 | 441386.7 | 240.0001 | 3 | 49 | 4.249568 | 3.26018 | 1.41005 | 0 | 5.89593 | 0
2018-03-25 20:19 | 441506.7 | 360.0005 | 3 | 49 | 4.280729 | 3.260138 | 1.518737 | 0 | 6.359455 | 0
2018-03-25 20:21 | 441626.7 | 480.0005 | 3 | 49 | 4.315233 | 3.26017 | 1.6274 | 0 | 6.826463 | 0
2018-03-25 20:23 | 441746.7 | 600.0007 | 3 | 49 | 4.352728 | 3.259834 | 1.736072 | 0 | 7.297419 | 0
2018-03-25 20:25 | 441866.7 | 720.0006 | 3 | 49 | 4.39136 | 3.26017 | 1.844725 | 0 | 7.772449 | 0
2018-03-25 20:27 | 441986.7 | 840.0011 | 3 | 49 | 4.40026 | 2.912678 | 1.948499 | 0 | 8.228971 | 0
2018-03-25 20:29 | 442106.7 | 960.0012 | 3 | 49 | 4.400301 | 2.572384 | 2.039796 | 0 | 8.630706 | 0
2018-03-25 20:31 | 442226.7 | 1080.0008 | 3 | 49 | 4.400284 | 2.276821 | 2.120438 | 0 | 8.985549 | 0
2018-03-25 20:33 | 442346.7 | 1200.0003 | 3 | 49 | 4.400269 | 2.020813 | 2.191978 | 0 | 9.300342 | 0
2018-03-25 20:35 | 442466.7 | 1320.0011 | 3 | 49 | 4.400245 | 1.79708 | 2.255511 | 0 | 9.579903 | 0
2018-03-25 20:37 | 442586.7 | 1440.0004 | 3 | 49 | 4.400245 | 1.603696 | 2.312109 | 0 | 9.828947 | 0
2018-03-25 20:39 | 442706.7 | 1560.0004 | 3 | 49 | 4.400217 | 1.432862 | 2.362652 | 0 | 10.05135 | 0
2018-03-25 20:41 | 442826.7 | 1680.0011 | 3 | 49 | 4.400209 | 1.28441 | 2.407887 | 0 | 10.25039 | 0
2018-03-25 20:43 | 442946.7 | 1800.0002 | 3 | 49 | 4.400242 | 1.154587 | 2.448483 | 0 | 10.42903 | 0
2018-03-25 20:45 | 443066.7 | 1920.0017 | 3 | 49 | 4.400155 | 1.037817 | 2.484993 | 0 | 10.58968 | 0
2018-03-25 20:47 | 443186.7 | 2040.0019 | 3 | 49 | 4.400215 | 0.9368839 | 2.517892 | 0 | 10.73444 | 0
2018-03-25 20:49 | 443306.7 | 2160.001 | 3 | 49 | 4.400232 | 0.8475819 | 2.547596 | 0 | 10.86514 | 0
2018-03-25 20:51 | 443426.7 | 2280.001 | 3 | 49 | 4.400179 | 0.7603579 | 2.574391 | 0 | 10.98305 | 0
2018-03-25 20:53 | 443546.7 | 2400.0019 | 3 | 49 | 4.400213 | 0.6816568 | 2.598384 | 0 | 11.08862 | 0
2018-03-25 20:55 | 443666.7 | 2520 | 3 | 49 | 4.400181 | 0.6115341 | 2.619914 | 0 | 11.18335 | 0
2018-03-25 20:57 | 443786.7 | 2640.0013 | 3 | 49 | 4.400189 | 0.5535889 | 2.6393 | 0 | 11.26866 | 0
2018-03-25 20:59 | 443906.7 | 2760.0008 | 3 | 49 | 4.400154 | 0.5052547 | 2.656925 | 0 | 11.34621 | 0
2018-03-25 21:01 | 444026.7 | 2880.0006 | 3 | 49 | 4.400113 | 0.4633188 | 2.673063 | 0 | 11.41722 | 0
2018-03-25 21:03 | 444146.7 | 3000.0003 | 3 | 49 | 4.400161 | 0.4283161 | 2.687915 | 0 | 11.48257 | 0
2018-03-25 21:05 | 444266.7 | 3120.0006 | 3 | 49 | 4.400176 | 0.3964062 | 2.701642 | 0 | 11.54297 | 0
2018-03-25 21:07 | 444386.7 | 3240.001 | 3 | 49 | 4.400142 | 0.3679075 | 2.714365 | 0 | 11.59895 | 0
2018-03-25 21:09 | 444506.7 | 3360.0013 | 3 | 49 | 4.400198 | 0.3427868 | 2.726187 | 0 | 11.65098 | 0
2018-03-25 21:11 | 444626.7 | 3480.0014 | 3 | 49 | 4.400153 | 0.3191519 | 2.737192 | 0 | 11.6994 | 0
2018-03-25 21:13 | 444746.7 | 3600.0012 | 3 | 49 | 4.40015 | 0.2979517 | 2.74746 | 0 | 11.74458 | 0
2018-03-25 21:15 | 444866.7 | 3720.0002 | 3 | 49 | 4.400132 | 0.2786674 | 2.757065 | 0 | 11.78684 | 0
2018-03-25 21:17 | 444986.7 | 3840.0003 | 3 | 49 | 4.400126 | 0.2611408 | 2.766044 | 0 | 11.82635 | 0
2018-03-25 21:19 | 445106.7 | 3960.0016 | 3 | 49 | 4.400137 | 0.2442465 | 2.77447 | 0 | 11.86343 | 0
2018-03-25 21:21 | 445226.7 | 4080.0004 | 3 | 49 | 4.400115 | 0.228344 | 2.782349 | 0 | 11.8981 | 0
2018-03-25 21:23 | 445346.7 | 4200.0009 | 3 | 49 | 4.400102 | 0.2130013 | 2.789715 | 0 | 11.93051 | 0
2018-03-25 21:25 | 445466.7 | 4320.0017 | 3 | 49 | 4.400093 | 0.1963768 | 2.796563 | 0 | 11.96064 | 0
2018-03-25 21:27 | 445586.7 | 4440.0009 | 3 | 49 | 4.400156 | 0.1815472 | 2.802859 | 0 | 11.98834 | 0
2018-03-25 21:29 | 445706.7 | 4560.0003 | 3 | 49 | 4.400126 | 0.166791 | 2.808647 | 0 | 12.01381 | 0
2018-03-25 21:31 | 445826.7 | 4680.0004 | 3 | 49 | 4.400077 | 0.1548882 | 2.814006 | 0 | 12.03739 | 0
2018-03-25 21:33 | 445946.7 | 4800.0005 | 3 | 49 | 4.400069 | 0.1449194 | 2.819001 | 0 | 12.05937 | 0
2018-03-25 21:35 | 446066.7 | 4920.0009 | 3 | 49 | 4.400092 | 0.1362295 | 2.82368 | 0 | 12.07996 | 0
2018-03-25 21:37 | 446186.7 | 5040.001 | 3 | 49 | 4.400103 | 0.1283722 | 2.828089 | 0 | 12.09936 | 0
2018-03-25 21:39 | 446306.7 | 5160.0012 | 3 | 49 | 4.400061 | 0.1207981 | 2.832253 | 0 | 12.11768 | 0
2018-03-25 21:41 | 446426.7 | 5280.0005 | 3 | 49 | 4.400113 | 0.1150694 | 2.836187 | 0 | 12.13499 | 0
2018-03-25 21:43 | 446546.7 | 5400.0008 | 3 | 49 | 4.400119 | 0.1089592 | 2.839909 | 0 | 12.15136 | 0
2018-03-25 21:45 | 446666.7 | 5520.001 | 3 | 49 | 4.400069 | 0.1031866 | 2.84343 | 0 | 12.16686 | 0
2018-03-25 21:47 | 446786.7 | 5640.0013 | 3 | 49 | 4.400085 | 0.09808731 | 2.846785 | 0 | 12.18162 | 0
2018-03-25 21:49 | 446906.7 | 5760.0012 | 3 | 49 | 4.400063 | 0.09271622 | 2.84996 | 0 | 12.19559 | 0
2018-03-25 21:51 | 447026.7 | 5880.0012 | 3 | 49 | 4.400033 | 0.08769703 | 2.852986 | 0 | 12.20891 | 0
2018-03-25 21:53 | 447146.7 | 6000.0002 | 3 | 49 | 4.400061 | 0.08372211 | 2.855853 | 0 | 12.22152 | 0
2018-03-25 21:54 | 447200.4 | 6053.6699 | 3 | 49 | 4.400022 | 0.08149338 | 2.857088 | 0 | 12.22695 | 0
2018-03-25 21:56 | 447320.4 | 120.0003 | 4 | 49 | 4.391315 | 0 | 2.857089 | 0 | 12.22696 | 0
2018-03-25 21:58 | 447440.4 | 240.0014 | 4 | 49 | 4.390406 | 0 | 2.857089 | 0 | 12.22696 | 0
2018-03-25 21:59 | 447500.4 | 300.0024 | 4 | 49 | 4.390061 | 0 | 2.857089 | 0 | 12.22696 | 0
2018-03-25 22:01 | 447620.5 | 120.0018 | 5 | 49 | 3.77966 | -6.519854 | 2.857089 | 0.2173053 | 12.22696 | 0.8338457
2018-03-25 22:03 | 447740.5 | 240.0011 | 5 | 49 | 3.713944 | -6.519889 | 2.857089 | 0.4346376 | 12.22696 | 1.648402
2018-03-25 22:05 | 447860.5 | 360.0025 | 5 | 49 | 3.641817 | -6.519965 | 2.857089 | 0.6519451 | 12.22696 | 2.447677
2018-03-25 22:07 | 447980.5 | 480.0013 | 5 | 49 | 3.56961 | -6.519859 | 2.857089 | 0.8692479 | 12.22696 | 3.231179
2018-03-25 22:09 | 448100.5 | 600.0002 | 5 | 49 | 3.501689 | -6.519938 | 2.857089 | 1.086603 | 12.22696 | 3.999562
2018-03-25 22:11 | 448220.5 | 720.0006 | 5 | 49 | 3.441367 | -6.519872 | 2.857089 | 1.303958 | 12.22696 | 4.753938
2018-03-25 22:13 | 448340.5 | 840.001 | 5 | 49 | 3.390584 | -6.519966 | 2.857089 | 1.521288 | 12.22696 | 5.496164
2018-03-25 22:15 | 448460.5 | 960.0007 | 5 | 49 | 3.346884 | -6.519948 | 2.857089 | 1.738591 | 12.22696 | 6.228102
2018-03-25 22:17 | 448580.5 | 1080.0019 | 5 | 49 | 3.306778 | -6.519959 | 2.857089 | 1.955886 | 12.22696 | 6.950967
2018-03-25 22:19 | 448700.5 | 1200.0011 | 5 | 49 | 3.267352 | -6.519914 | 2.857089 | 2.173268 | 12.22696 | 7.665548
2018-03-25 22:21 | 448820.5 | 1320.0003 | 5 | 49 | 3.223212 | -6.519938 | 2.857089 | 2.390522 | 12.22696 | 8.370746
2018-03-25 22:23 | 448940.5 | 1440 | 5 | 49 | 3.165395 | -6.519874 | 2.857089 | 2.607908 | 12.22696 | 9.065544
2018-03-25 22:25 | 449060.5 | 1560.0014 | 5 | 49 | 3.051718 | -6.519897 | 2.857089 | 2.825229 | 12.22696 | 9.743169
2018-03-25 22:26 | 449087.4 | 1586.9344 | 5 | 49 | 2.999991 | -6.519959 | 2.857089 | 2.87392 | 12.22696 | 9.890574
2018-03-25 22:28 | 449207.5 | 120.0003 | 6 | 49 | 3.653009 | 0 | 2.857089 | 2.87392 | 12.22696 | 9.890574
2018-03-25 22:30 | 449327.5 | 240.0003 | 6 | 49 | 3.674898 | 0 | 2.857089 | 2.87392 | 12.22696 | 9.890574
2018-03-25 22:31 | 449387.5 | 300.0033 | 6 | 49 | 3.680211 | 0 | 2.857089 | 2.87392 | 12.22696 | 9.890574
2018-03-25 22:31 | 449387.5 | 0.0025 | 7 | 50 | 3.679967 | 0 | 0 | 0 | 0 | 0
2018-03-25 22:33 | 449507.5 | 120.0005 | 2 | 50 | 4.11131 | 4.889954 | 0.162393 | 0 | 0.6586357 | 0
2018-03-25 22:35 | 449627.5 | 240.0004 | 2 | 50 | 4.168666 | 4.889978 | 0.3253984 | 0 | 1.333867 | 0
2018-03-25 22:37 | 449747.5 | 360.0004 | 2 | 50 | 4.200303 | 4.878136 | 0.4883832 | 0 | 2.016166 | 0
2018-03-25 22:39 | 449867.5 | 480.0005 | 2 | 50 | 4.200263 | 4.539219 | 0.6450809 | 0 | 2.674339 | 0
2018-03-25 22:41 | 449987.5 | 600.0005 | 2 | 50 | 4.200282 | 4.211279 | 0.7908809 | 0 | 3.286738 | 0
2018-03-25 22:43 | 450107.5 | 720.0009 | 2 | 50 | 4.200276 | 3.88504 | 0.9257849 | 0 | 3.853371 | 0
2018-03-25 22:45 | 450227.5 | 840.0011 | 2 | 50 | 4.200243 | 3.575033 | 1.0501 | 0 | 4.375528 | 0
2018-03-25 22:47 | 450347.5 | 960.0011 | 2 | 50 | 4.200262 | 3.285362 | 1.164369 | 0 | 4.855485 | 0
2018-03-25 22:47 | 450358.3 | 970.7906 | 2 | 50 | 4.200242 | 3.259987 | 1.174158 | 0 | 4.896603 | 0
2018-03-25 22:49 | 450478.3 | 120.0006 | 3 | 50 | 4.222305 | 3.260105 | 1.282429 | 0 | 5.352451 | 0
2018-03-25 22:51 | 450598.3 | 240.0006 | 3 | 50 | 4.247985 | 3.260183 | 1.391085 | 0 | 5.812604 | 0
2018-03-25 22:53 | 450718.3 | 360.0005 | 3 | 50 | 4.275488 | 3.260027 | 1.499759 | 0 | 6.275728 | 0
2018-03-25 22:55 | 450838.3 | 480.0017 | 3 | 50 | 4.304896 | 3.259817 | 1.608304 | 0 | 6.741385 | 0
2018-03-25 22:57 | 450958.3 | 600.001 | 3 | 50 | 4.33643 | 3.260178 | 1.717089 | 0 | 7.211388 | 0
2018-03-25 22:59 | 451078.3 | 720.0015 | 3 | 50 | 4.370439 | 3.260086 | 1.82569 | 0 | 7.68415 | 0
2018-03-25 23:01 | 451198.3 | 840.0019 | 3 | 50 | 4.400288 | 3.156986 | 1.934095 | 0 | 8.159826 | 0
2018-03-25 23:03 | 451318.3 | 960.0006 | 3 | 50 | 4.400292 | 2.768675 | 2.032507 | 0 | 8.592865 | 0
2018-03-25 23:05 | 451438.3 | 1080.0004 | 3 | 50 | 4.400302 | 2.417839 | 2.118897 | 0 | 8.973004 | 0
2018-03-25 23:07 | 451558.3 | 1200.0007 | 3 | 50 | 4.400249 | 2.108616 | 2.194231 | 0 | 9.304493 | 0
2018-03-25 23:09 | 451678.3 | 1320.0006 | 3 | 50 | 4.400235 | 1.841227 | 2.259961 | 0 | 9.593721 | 0
2018-03-25 23:11 | 451798.3 | 1440.0025 | 3 | 50 | 4.400229 | 1.625121 | 2.317613 | 0 | 9.847404 | 0
2018-03-25 23:13 | 451918.3 | 1560.0014 | 3 | 50 | 4.400201 | 1.444627 | 2.368686 | 0 | 10.07214 | 0
2018-03-25 23:15 | 452038.3 | 1680.0003 | 3 | 50 | 4.400277 | 1.292407 | 2.414241 | 0 | 10.27259 | 0
2018-03-25 23:17 | 452158.3 | 1800.0014 | 3 | 50 | 4.400227 | 1.160205 | 2.455036 | 0 | 10.4521 | 0
2018-03-25 23:19 | 452278.3 | 1920.0009 | 3 | 50 | 4.400205 | 1.045069 | 2.491739 | 0 | 10.6136 | 0
2018-03-25 23:21 | 452398.3 | 2040.0006 | 3 | 50 | 4.400208 | 0.9438181 | 2.524858 | 0 | 10.75933 | 0
2018-03-25 23:23 | 452518.3 | 2160.0005 | 3 | 50 | 4.400169 | 0.8545599 | 2.554803 | 0 | 10.89109 | 0
2018-03-25 23:25 | 452638.3 | 2280.0017 | 3 | 50 | 4.40016 | 0.7764444 | 2.581971 | 0 | 11.01064 | 0
2018-03-25 23:27 | 452758.3 | 2400.001 | 3 | 50 | 4.400141 | 0.7068462 | 2.60669 | 0 | 11.1194 | 0
2018-03-25 23:29 | 452878.3 | 2520.0006 | 3 | 50 | 4.400158 | 0.6463728 | 2.629224 | 0 | 11.21856 | 0
2018-03-25 23:31 | 452998.3 | 2640.0027 | 3 | 50 | 4.400152 | 0.591711 | 2.649855 | 0 | 11.30934 | 0
2018-03-25 23:33 | 453118.3 | 2760.0011 | 3 | 50 | 4.400173 | 0.542779 | 2.668758 | 0 | 11.39252 | 0
2018-03-25 23:35 | 453238.3 | 2880.0016 | 3 | 50 | 4.400136 | 0.4988995 | 2.686122 | 0 | 11.46892 | 0
2018-03-25 23:37 | 453358.3 | 3000.0005 | 3 | 50 | 4.400106 | 0.4582396 | 2.702091 | 0 | 11.53919 | 0
2018-03-25 23:39 | 453478.3 | 3120.0015 | 3 | 50 | 4.400214 | 0.4187784 | 2.716691 | 0 | 11.60343 | 0
2018-03-25 23:41 | 453598.3 | 3240.0016 | 3 | 50 | 4.400194 | 0.3809652 | 2.729984 | 0 | 11.66192 | 0
2018-03-25 23:43 | 453718.3 | 3360.0015 | 3 | 50 | 4.4002 | 0.3479023 | 2.742086 | 0 | 11.71517 | 0
2018-03-25 23:45 | 453838.3 | 3480.001 | 3 | 50 | 4.400157 | 0.3197937 | 2.75318 | 0 | 11.76399 | 0
2018-03-25 23:47 | 453958.3 | 3600.0014 | 3 | 50 | 4.400132 | 0.2957182 | 2.76343 | 0 | 11.80909 | 0
2018-03-25 23:49 | 454078.3 | 3720.0001 | 3 | 50 | 4.400173 | 0.2762451 | 2.772955 | 0 | 11.851 | 0
2018-03-25 23:51 | 454198.3 | 3840.0001 | 3 | 50 | 4.400139 | 0.257473 | 2.781831 | 0 | 11.89005 | 0
2018-03-25 23:53 | 454318.3 | 3960.0014 | 3 | 50 | 4.400112 | 0.2402277 | 2.790123 | 0 | 11.92654 | 0
2018-03-25 23:55 | 454438.3 | 4080.0007 | 3 | 50 | 4.400128 | 0.225173 | 2.797874 | 0 | 11.96065 | 0
2018-03-25 23:57 | 454558.3 | 4200.0014 | 3 | 50 | 4.400136 | 0.2108479 | 2.805135 | 0 | 11.9926 | 0
2018-03-25 23:59 | 454678.3 | 4320.001 | 3 | 50 | 4.400147 | 0.1985779 | 2.811943 | 0 | 12.02255 | 0
2018-03-26 00:01 | 454798.3 | 4440.0023 | 3 | 50 | 4.400153 | 0.1859989 | 2.818334 | 0 | 12.05067 | 0
2018-03-26 00:03 | 454918.3 | 4560.0001 | 3 | 50 | 4.40011 | 0.1744051 | 2.824341 | 0 | 12.0771 | 0
2018-03-26 00:05 | 455038.3 | 4680.0004 | 3 | 50 | 4.400144 | 0.1643772 | 2.829982 | 0 | 12.10192 | 0
2018-03-26 00:07 | 455158.3 | 4800.0013 | 3 | 50 | 4.400143 | 0.1548138 | 2.83529 | 0 | 12.12528 | 0
2018-03-26 00:09 | 455278.3 | 4920.0018 | 3 | 50 | 4.400111 | 0.1456203 | 2.840282 | 0 | 12.14725 | 0
2018-03-26 00:11 | 455398.3 | 5040.0023 | 3 | 50 | 4.400095 | 0.1366224 | 2.844987 | 0 | 12.16795 | 0
2018-03-26 00:13 | 455518.3 | 5160.0002 | 3 | 50 | 4.400067 | 0.1265593 | 2.849376 | 0 | 12.18726 | 0
2018-03-26 00:15 | 455638.3 | 5280.0016 | 3 | 50 | 4.400139 | 0.117569 | 2.853444 | 0 | 12.20516 | 0
2018-03-26 00:17 | 455758.3 | 5400.0002 | 3 | 50 | 4.400071 | 0.1078835 | 2.8572 | 0 | 12.22169 | 0
2018-03-26 00:19 | 455878.3 | 5520.0013 | 3 | 50 | 4.400111 | 0.1013556 | 2.860685 | 0 | 12.23702 | 0
2018-03-26 00:21 | 455998.3 | 5640.0004 | 3 | 50 | 4.400106 | 0.09514332 | 2.86396 | 0 | 12.25143 | 0
2018-03-26 00:23 | 456118.3 | 5760.0014 | 3 | 50 | 4.400066 | 0.08994961 | 2.867046 | 0 | 12.26501 | 0
2018-03-26 00:25 | 456238.3 | 5880.0027 | 3 | 50 | 4.400153 | 0.08586597 | 2.869967 | 0 | 12.27786 | 0
2018-03-26 00:27 | 456344.8 | 5986.4696 | 3 | 50 | 4.400083 | 0.08149624 | 2.872424 | 0 | 12.28867 | 0
2018-03-26 00:29 | 456464.9 | 120.0011 | 4 | 50 | 4.391119 | 0 | 2.872424 | 0 | 12.28867 | 0
2018-03-26 00:31 | 456584.9 | 240.0008 | 4 | 50 | 4.390131 | 0 | 2.872424 | 0 | 12.28867 | 0
2018-03-26 00:32 | 456644.9 | 300.0027 | 4 | 50 | 4.389779 | 0 | 2.872424 | 0 | 12.28867 | 0
2018-03-26 00:34 | 456765 | 120 | 5 | 50 | 3.777094 | -6.519914 | 2.872424 | 0.2173068 | 12.28867 | 0.8325521
2018-03-26 00:36 | 456885 | 240.0008 | 5 | 50 | 3.718086 | -6.519938 | 2.872424 | 0.4346427 | 12.28867 | 1.647359
2018-03-26 00:38 | 457005 | 360.0026 | 5 | 50 | 3.648721 | -6.519919 | 2.872424 | 0.6519562 | 12.28867 | 2.447881
2018-03-26 00:40 | 457125 | 480.001 | 5 | 50 | 3.577928 | -6.519928 | 2.872424 | 0.8693121 | 12.28867 | 3.23324
2018-03-26 00:42 | 457245 | 600.0008 | 5 | 50 | 3.510497 | -6.519955 | 2.872424 | 1.086579 | 12.28867 | 4.003188
2018-03-26 00:44 | 457365 | 720.0006 | 5 | 50 | 3.450038 | -6.51986 | 2.872424 | 1.303965 | 12.28867 | 4.759593
2018-03-26 00:46 | 457485 | 840.0001 | 5 | 50 | 3.396358 | -6.519907 | 2.872424 | 1.521218 | 12.28867 | 5.503211
2018-03-26 00:48 | 457605 | 960.0016 | 5 | 50 | 3.348022 | -6.519944 | 2.872424 | 1.738585 | 12.28867 | 6.23615
2018-03-26 00:50 | 457725 | 1080.0005 | 5 | 50 | 3.302989 | -6.519933 | 2.872424 | 1.955929 | 12.28867 | 6.958918
2018-03-26 00:52 | 457845 | 1200.0013 | 5 | 50 | 3.258772 | -6.519958 | 2.872424 | 2.173252 | 12.28867 | 7.67189
2018-03-26 00:54 | 457965 | 1320 | 5 | 50 | 3.212409 | -6.519926 | 2.872424 | 2.390588 | 12.28867 | 8.375258
2018-03-26 00:56 | 458085 | 1440.0012 | 5 | 50 | 3.150696 | -6.519889 | 2.872424 | 2.607902 | 12.28867 | 9.067093
2018-03-26 00:58 | 458205 | 1560.0005 | 5 | 50 | 3.029534 | -6.519926 | 2.872424 | 2.825244 | 12.28867 | 9.740899
2018-03-26 00:58 | 458220.5 | 1575.5077 | 5 | 50 | 2.999995 | -6.519916 | 2.872424 | 2.853308 | 12.28867 | 9.825521
2018-03-26 01:00 | 458340.5 | 120 | 6 | 50 | 3.659645 | 0 | 2.872424 | 2.853308 | 12.28867 | 9.825521
2018-03-26 01:02 | 458460.5 | 240 | 6 | 50 | 3.680048 | 0 | 2.872424 | 2.853308 | 12.28867 | 9.825521
2018-03-26 01:03 | 458520.5 | 300.0021 | 6 | 50 | 3.684982 | 0 | 2.872424 | 2.853308 | 12.28867 | 9.825521
2018-03-26 01:03 | 458520.5 | 0.0024 | 7 | 51 | 3.684947 | 0 | 0 | 0 | 0 | 0
2018-03-26 01:05 | 458640.6 | 120.0013 | 8 | 51 | 3.981618 | 3.259821 | 0.1086471 | 0 | 0.4283978 | 0
2018-03-26 01:07 | 458760.6 | 240.001 | 8 | 51 | 4.026165 | 3.25997 | 0.2173138 | 0 | 0.8636171 | 0
2018-03-26 01:09 | 458880.6 | 360.0007 | 8 | 51 | 4.059269 | 3.259829 | 0.3259606 | 0 | 1.302933 | 0
2018-03-26 01:11 | 459000.6 | 480.0012 | 8 | 51 | 4.081269 | 3.259853 | 0.4346405 | 0 | 1.745398 | 0
2018-03-26 01:13 | 459120.6 | 600.0012 | 8 | 51 | 4.095225 | 3.259817 | 0.5433145 | 0 | 2.189721 | 0
2018-03-26 01:15 | 459240.6 | 720.0004 | 8 | 51 | 4.107951 | 3.259897 | 0.6519065 | 0 | 2.635116 | 0
2018-03-26 01:17 | 459360.6 | 840.0003 | 8 | 51 | 4.122034 | 3.259809 | 0.7605982 | 0 | 3.082366 | 0
2018-03-26 01:19 | 459480.6 | 960.0006 | 8 | 51 | 4.138713 | 3.260023 | 0.8692833 | 0 | 3.531232 | 0
2018-03-26 01:21 | 459600.6 | 1080.0013 | 8 | 51 | 4.159106 | 3.25983 | 0.9779398 | 0 | 3.982016 | 0
2018-03-26 01:23 | 459720.6 | 1200.0009 | 8 | 51 | 4.18195 | 3.259832 | 1.086613 | 0 | 4.435223 | 0
2018-03-26 01:24 | 459808 | 1287.3865 | 8 | 51 | 4.2 | 3.25989 | 1.165688 | 0 | 4.766622 | 0

## Statistics_109
Date_Time | Test_Time(s) | Step_Time(s) | Step_Index | Cycle_Index | Voltage(V) | Current(A) | Charge_Capacity(Ah) | Discharge_Capacity(Ah) | Charge_Energy(Wh) | Discharge_Energy(Wh) | ACR(Ohm) | Internal Resistance(Ohm)
2018-03-20 20:23 | 9709.672944 | 300.0029 | 6 | 1 | 3.695116 | 0 | 3.113489 | 2.814919 | 13.33802 | 9.623887
2018-03-20 22:55 | 18851.47 | 300.0044 | 6 | 2 | 3.692417 | 0 | 2.814681 | 2.829439 | 12.05319 | 9.684789
2018-03-21 01:29 | 28095.01 | 300.0025 | 6 | 3 | 3.694443 | 0 | 2.832969 | 2.816677 | 12.13271 | 9.639009
2018-03-21 04:01 | 37180.93 | 300.0022 | 6 | 4 | 3.691358 | 0 | 2.814492 | 2.829461 | 12.05293 | 9.69947
2018-03-21 06:33 | 46290.66 | 300.003 | 6 | 5 | 3.69097 | 0 | 2.830441 | 2.832005 | 12.12085 | 9.711119
2018-03-21 09:05 | 55431.36 | 300.0027 | 6 | 6 | 3.697426 | 0 | 2.833452 | 2.794876 | 12.13471 | 9.580376
2018-03-21 11:36 | 64524.79118 | 300.0028 | 6 | 7 | 3.697948 | 0 | 2.794588 | 2.790374 | 11.9674 | 9.565282
2018-03-21 14:10 | 73721.26 | 300.003 | 6 | 8 | 3.695614 | 0 | 2.792629 | 2.805924 | 11.96256 | 9.609365
2018-03-21 16:43 | 82896.8667 | 300.0028 | 6 | 9 | 3.695059 | 0 | 2.805902 | 2.811269 | 12.019 | 9.627574
2018-03-21 19:15 | 92059.35 | 300.0037 | 6 | 10 | 3.698147 | 0 | 2.810696 | 2.789063 | 12.03774 | 9.553205
2018-03-21 21:49 | 101283.6 | 300.0033 | 6 | 11 | 3.695402 | 0 | 2.792347 | 2.80719 | 11.96412 | 9.609502
2018-03-22 00:23 | 110507.5 | 300.0019 | 6 | 12 | 3.695391 | 0 | 2.807259 | 2.806511 | 12.02407 | 9.604842
2018-03-22 02:54 | 119601.2 | 300.0042 | 6 | 13 | 3.69993 | 0 | 2.804987 | 2.776611 | 12.01412 | 9.524584
2018-03-22 05:25 | 128656.8 | 300.0046 | 6 | 14 | 3.694372 | 0 | 2.776611 | 2.807832 | 11.893 | 9.61943
2018-03-22 07:56 | 137687.8 | 300.0018 | 6 | 15 | 3.697884 | 0 | 2.808163 | 2.789248 | 12.02694 | 9.565262
2018-03-22 10:26 | 146721.8 | 300.003 | 6 | 16 | 3.6989 | 0 | 2.789291 | 2.782143 | 11.94935 | 9.539496
2018-03-22 12:59 | 155873.7 | 300.0018 | 6 | 17 | 3.699319 | 0 | 2.784229 | 2.779995 | 11.92965 | 9.52532
2018-03-22 15:29 | 164898.6 | 300.0028 | 6 | 18 | 3.701671 | 0 | 2.778394 | 2.762443 | 11.90804 | 9.470807
2018-03-22 18:01 | 173995.3 | 300.0027 | 6 | 19 | 3.699027 | 0 | 2.764372 | 2.782889 | 11.84948 | 9.537593
2018-03-22 20:34 | 183168.1 | 300.0026 | 6 | 20 | 3.696841 | 0 | 2.783938 | 2.794526 | 11.93134 | 9.566906
2018-03-22 23:04 | 192194.6 | 300.0023 | 6 | 21 | 3.701161 | 0 | 2.792322 | 2.76511 | 11.96471 | 9.482672
2018-03-23 01:37 | 201341.6 | 300.0023 | 6 | 22 | 3.699384 | 0 | 2.768457 | 2.778683 | 11.86638 | 9.519975
2018-03-23 04:08 | 210406.2 | 300.0016 | 6 | 23 | 3.700476 | 0 | 2.778178 | 2.769827 | 11.90971 | 9.504815
2018-03-23 06:38 | 219422.4 | 300.0025 | 6 | 24 | 3.697152 | 0 | 2.769077 | 2.791517 | 11.86652 | 9.572393
2018-03-23 09:09 | 228472.2 | 300.002 | 6 | 25 | 3.700605 | 0 | 2.792453 | 2.767885 | 11.96809 | 9.492788
2018-03-23 11:42 | 237663.6 | 300.0022 | 6 | 26 | 3.696451 | 0 | 2.770754 | 2.79921 | 11.878 | 9.581085
2018-03-23 14:16 | 246877.4 | 300.0029 | 6 | 27 | 3.699005 | 0 | 2.799062 | 2.783543 | 11.99631 | 9.533109
2018-03-23 16:47 | 255947.6 | 300.002 | 6 | 28 | 3.701776 | 0 | 2.781013 | 2.759224 | 11.92253 | 9.455079
2018-03-23 19:18 | 265032.4 | 300.0021 | 6 | 29 | 3.699559 | 0 | 2.760397 | 2.773803 | 11.83837 | 9.498421
2018-03-23 21:50 | 274169.6 | 300.0021 | 6 | 30 | 3.698618 | 0 | 2.77483 | 2.77998 | 11.89517 | 9.517959
2018-03-24 00:22 | 283290 | 300.0017 | 6 | 31 | 3.70094 | 0 | 2.779981 | 2.764925 | 11.91628 | 9.472127
2018-03-24 02:54 | 292398.7 | 300.0036 | 6 | 32 | 3.696816 | 0 | 2.765866 | 2.794416 | 11.86082 | 9.568444
2018-03-24 05:26 | 301527.7 | 300.0016 | 6 | 33 | 3.701251 | 0 | 2.794116 | 2.762216 | 11.97654 | 9.465431
2018-03-24 07:59 | 310663.1 | 300.0036 | 6 | 34 | 3.698208 | 0 | 2.764301 | 2.781931 | 11.85339 | 9.521489
2018-03-24 10:30 | 319720.4 | 300.0051 | 6 | 35 | 3.702421 | 0 | 2.7801 | 2.752514 | 11.91716 | 9.435821
2018-03-24 13:00 | 328740.5 | 300.002 | 6 | 36 | 3.702569 | 0 | 2.752223 | 2.750858 | 11.80266 | 9.427334
2018-03-24 15:31 | 337779.8 | 300.0018 | 6 | 37 | 3.702524 | 0 | 2.751841 | 2.751075 | 11.80151 | 9.429358
2018-03-24 18:01 | 346817.1 | 300.0033 | 6 | 38 | 3.701885 | 0 | 2.751296 | 2.755529 | 11.79978 | 9.447711
2018-03-24 20:34 | 355960.9 | 300.0047 | 6 | 39 | 3.698565 | 0 | 2.757719 | 2.781734 | 11.82456 | 9.526533
2018-03-24 23:06 | 365126.8 | 300.0021 | 6 | 40 | 3.700517 | 0 | 2.782185 | 2.765535 | 11.9271 | 9.47107
2018-03-25 01:38 | 374215.5 | 300.0016 | 6 | 41 | 3.69731 | 0 | 2.765394 | 2.787854 | 11.85805 | 9.549767
2018-03-25 04:11 | 383402 | 300.0048 | 6 | 42 | 3.700427 | 0 | 2.78889 | 2.765212 | 11.95517 | 9.472109
2018-03-25 06:43 | 392540.5 | 300.0032 | 6 | 43 | 3.697364 | 0 | 2.766028 | 2.788478 | 11.86055 | 9.546685
2018-03-25 09:15 | 401613.7 | 300.0042 | 6 | 44 | 3.70294 | 0 | 2.786807 | 2.746989 | 11.9468 | 9.416766
2018-03-25 11:48 | 410792.2 | 300.0029 | 6 | 45 | 3.698301 | 0 | 2.750165 | 2.783449 | 11.79393 | 9.528131
2018-03-25 14:21 | 419978.2 | 300.0013 | 6 | 46 | 3.700398 | 0 | 2.782552 | 2.767551 | 11.92948 | 9.480051
2018-03-25 16:52 | 429067.2 | 300.0028 | 6 | 47 | 3.703447 | 0 | 2.766105 | 2.742762 | 11.86035 | 9.40175
2018-03-25 19:24 | 438152.7 | 300.0017 | 6 | 48 | 3.701995 | 0 | 2.743707 | 2.753775 | 11.76718 | 9.437719
2018-03-25 21:57 | 447367.1 | 300.0021 | 6 | 49 | 3.698556 | 0 | 2.756412 | 2.776052 | 11.81968 | 9.499261
2018-03-26 00:29 | 456480 | 300.0029 | 6 | 50 | 3.70303 | 0 | 2.773994 | 2.744973 | 11.89274 | 9.408381
2018-03-28 10:49 | 457635.5 | 1155.426732 | 8 | 51 | 4.083714 | 3.260152 | 1.046175 | 0 | 4.28674 | 0

## Channel_109_1
Date_Time | Test_Time(s) | Step_Time(s) | Step_Index | Cycle_Index | Voltage(V) | Current(A) | Charge_Capacity(Ah) | Discharge_Capacity(Ah) | Charge_Energy(Wh) | Discharge_Energy(Wh) | ACR(Ohm) | Internal Resistance(Ohm) | dV/dt(V/s) | dI/dt(A/s)
2018-03-20 17:41 | 10.002 | 10.0018 | 1 | 1 | 3.44704 | 0 | 0 | 0 | 0 | 0
2018-03-20 17:41 | 10.0036 | 10.0034 | 1 | 1 | 3.44704 | 0 | 0 | 0 | 0 | 0
2018-03-20 17:43 | 130.0823 | 120.0004 | 2 | 1 | 4.166182 | 4.8901 | 0.1623929 | 0 | 0.6587327 | 0
2018-03-20 17:45 | 250.0829 | 240.001 | 2 | 1 | 4.191156 | 4.890067 | 0.3254 | 0 | 1.339566 | 0
2018-03-20 17:47 | 370.0823 | 360.0004 | 2 | 1 | 4.200241 | 4.580215 | 0.4843342 | 0 | 2.006937 | 0
2018-03-20 17:49 | 490.0824 | 480.0005 | 2 | 1 | 4.200247 | 4.270532 | 0.6315932 | 0 | 2.625463 | 0
2018-03-20 17:51 | 610.0825 | 600.0006 | 2 | 1 | 4.200273 | 4.023282 | 0.7697326 | 0 | 3.205685 | 0
2018-03-20 17:53 | 730.0827 | 720.0008 | 2 | 1 | 4.200203 | 3.789433 | 0.8999285 | 0 | 3.75254 | 0
2018-03-20 17:55 | 850.0834 | 840.0015 | 2 | 1 | 4.200207 | 3.565299 | 1.022506 | 0 | 4.267397 | 0
2018-03-20 17:57 | 970.082 | 960.0001 | 2 | 1 | 4.200241 | 3.351151 | 1.137757 | 0 | 4.751476 | 0
2018-03-20 17:58 | 1023.7873 | 1013.7054 | 2 | 1 | 4.200247 | 3.259988 | 1.187061 | 0 | 4.958569 | 0
2018-03-20 18:00 | 1143.799716 | 120.0004 | 3 | 1 | 4.216628 | 3.25981 | 1.29534 | 0 | 5.414155 | 0
2018-03-20 18:02 | 1263.799916 | 240.0006 | 3 | 1 | 4.23571 | 3.259845 | 1.404006 | 0 | 5.873385 | 0
2018-03-20 18:04 | 1383.800116 | 360.0008 | 3 | 1 | 4.256286 | 3.25987 | 1.512652 | 0 | 6.334682 | 0
2018-03-20 18:06 | 1503.799616 | 480.0003 | 3 | 1 | 4.279027 | 3.259889 | 1.621305 | 0 | 6.798346 | 0
2018-03-20 18:08 | 1623.800916 | 600.0016 | 3 | 1 | 4.306942 | 3.259845 | 1.729976 | 0 | 7.264832 | 0
2018-03-20 18:10 | 1743.800216 | 720.0009 | 3 | 1 | 4.338184 | 3.259835 | 1.838631 | 0 | 7.734465 | 0
2018-03-20 18:12 | 1863.799716 | 840.0004 | 3 | 1 | 4.372503 | 3.25982 | 1.947301 | 0 | 8.207747 | 0
2018-03-20 18:14 | 1983.800916 | 960.0016 | 3 | 1 | 4.400291 | 3.162923 | 2.055605 | 0 | 8.683109 | 0
2018-03-20 18:16 | 2103.800416 | 1080.0011 | 3 | 1 | 4.400275 | 2.822053 | 2.155084 | 0 | 9.120842 | 0
2018-03-20 18:18 | 2223.799616 | 1200.0003 | 3 | 1 | 4.400244 | 2.53432 | 2.244273 | 0 | 9.5133 | 0
2018-03-20 18:20 | 2343.799616 | 1320.0003 | 3 | 1 | 4.400238 | 2.278548 | 2.324402 | 0 | 9.865886 | 0
2018-03-20 18:22 | 2463.799716 | 1440.0004 | 3 | 1 | 4.400221 | 2.050053 | 2.396479 | 0 | 10.18304 | 0
2018-03-20 18:24 | 2583.799816 | 1560.0005 | 3 | 1 | 4.400239 | 1.846772 | 2.461361 | 0 | 10.46854 | 0
2018-03-20 18:26 | 2703.800216 | 1680.0009 | 3 | 1 | 4.400233 | 1.666354 | 2.519855 | 0 | 10.72593 | 0
2018-03-20 18:28 | 2823.800616 | 1800.0013 | 3 | 1 | 4.400241 | 1.505002 | 2.572659 | 0 | 10.95827 | 0
2018-03-20 18:30 | 2943.800716 | 1920.0014 | 3 | 1 | 4.40021 | 1.360075 | 2.620361 | 0 | 11.16817 | 0
2018-03-20 18:32 | 3063.799616 | 2040.0003 | 3 | 1 | 4.400221 | 1.231145 | 2.663513 | 0 | 11.35805 | 0
2018-03-20 18:34 | 3183.799716 | 2160.0004 | 3 | 1 | 4.400218 | 1.115411 | 2.702592 | 0 | 11.53001 | 0
2018-03-20 18:36 | 3303.800016 | 2280.0007 | 3 | 1 | 4.400259 | 1.012718 | 2.738023 | 0 | 11.68591 | 0
2018-03-20 18:38 | 3423.800216 | 2400.0009 | 3 | 1 | 4.400221 | 0.9195232 | 2.770176 | 0 | 11.82739 | 0
2018-03-20 18:40 | 3543.799916 | 2520.0006 | 3 | 1 | 4.400247 | 0.836319 | 2.799399 | 0 | 11.95598 | 0
2018-03-20 18:42 | 3663.799416 | 2640.0001 | 3 | 1 | 4.400182 | 0.7532911 | 2.82589 | 0 | 12.07255 | 0
2018-03-20 18:44 | 3783.800416 | 2760.0011 | 3 | 1 | 4.400207 | 0.6777906 | 2.849718 | 0 | 12.17739 | 0
2018-03-20 18:46 | 3903.800116 | 2880.0008 | 3 | 1 | 4.400198 | 0.6082945 | 2.871124 | 0 | 12.27158 | 0
2018-03-20 18:48 | 4023.799716 | 3000.0004 | 3 | 1 | 4.400212 | 0.5521908 | 2.890421 | 0 | 12.3565 | 0
2018-03-20 18:50 | 4143.800916 | 3120.0016 | 3 | 1 | 4.400175 | 0.5045385 | 2.908006 | 0 | 12.43387 | 0
2018-03-20 18:52 | 4263.801516 | 3240.0022 | 3 | 1 | 4.400159 | 0.4637623 | 2.924129 | 0 | 12.50481 | 0
2018-03-20 18:54 | 4383.801016 | 3360.0017 | 3 | 1 | 4.400162 | 0.4279013 | 2.938974 | 0 | 12.57014 | 0
2018-03-20 18:56 | 4503.800416 | 3480.0011 | 3 | 1 | 4.400185 | 0.3961802 | 2.952692 | 0 | 12.6305 | 0
2018-03-20 18:58 | 4623.800916 | 3600.0016 | 3 | 1 | 4.400179 | 0.3683071 | 2.965415 | 0 | 12.68648 | 0
2018-03-20 19:00 | 4743.799616 | 3720.0003 | 3 | 1 | 4.400139 | 0.3423338 | 2.977246 | 0 | 12.73854 | 0
2018-03-20 19:02 | 4863.799816 | 3840.0005 | 3 | 1 | 4.400156 | 0.3196554 | 2.988268 | 0 | 12.78704 | 0
2018-03-20 19:04 | 4983.800616 | 3960.0013 | 3 | 1 | 4.400186 | 0.2988825 | 2.998558 | 0 | 12.83231 | 0
2018-03-20 19:06 | 5103.800016 | 4080.0007 | 3 | 1 | 4.40013 | 0.2787018 | 3.008171 | 0 | 12.87461 | 0
2018-03-20 19:08 | 5223.799516 | 4200.0002 | 3 | 1 | 4.400078 | 0.260993 | 3.017175 | 0 | 12.91423 | 0
2018-03-20 19:10 | 5343.800416 | 4320.0011 | 3 | 1 | 4.400175 | 0.2458305 | 3.025621 | 0 | 12.9514 | 0
2018-03-20 19:12 | 5463.800016 | 4440.0007 | 3 | 1 | 4.400137 | 0.230423 | 3.03354 | 0 | 12.98624 | 0
2018-03-20 19:14 | 5583.800816 | 4560.0015 | 3 | 1 | 4.400107 | 0.2161713 | 3.04098 | 0 | 13.01897 | 0
2018-03-20 19:16 | 5703.800216 | 4680.0009 | 3 | 1 | 4.400123 | 0.2035408 | 3.047976 | 0 | 13.04976 | 0
2018-03-20 19:18 | 5823.800616 | 4800.0013 | 3 | 1 | 4.4001 | 0.189127 | 3.054532 | 0 | 13.07861 | 0
2018-03-20 19:20 | 5943.799616 | 4920.0003 | 3 | 1 | 4.400136 | 0.1749029 | 3.060608 | 0 | 13.10534 | 0
2018-03-20 19:22 | 6063.800016 | 5040.0007 | 3 | 1 | 4.400113 | 0.1610975 | 3.066211 | 0 | 13.13 | 0
2018-03-20 19:24 | 6183.800516 | 5160.0012 | 3 | 1 | 4.400126 | 0.1499043 | 3.071383 | 0 | 13.15275 | 0
2018-03-20 19:26 | 6303.800216 | 5280.0009 | 3 | 1 | 4.400104 | 0.1400023 | 3.076213 | 0 | 13.17401 | 0
2018-03-20 19:28 | 6423.800616 | 5400.0013 | 3 | 1 | 4.400154 | 0.1330271 | 3.080751 | 0 | 13.19397 | 0
2018-03-20 19:30 | 6543.800116 | 5520.0008 | 3 | 1 | 4.400116 | 0.1249542 | 3.085036 | 0 | 13.21283 | 0
2018-03-20 19:32 | 6663.799916 | 5640.0006 | 3 | 1 | 4.400061 | 0.1175795 | 3.089083 | 0 | 13.23063 | 0
2018-03-20 19:34 | 6783.800416 | 5760.0011 | 3 | 1 | 4.400052 | 0.1116295 | 3.092917 | 0 | 13.2475 | 0
2018-03-20 19:36 | 6903.799416 | 5880.0001 | 3 | 1 | 4.400115 | 0.1071205 | 3.096565 | 0 | 13.26356 | 0
2018-03-20 19:38 | 7023.799716 | 6000.0004 | 3 | 1 | 4.40012 | 0.1017885 | 3.100032 | 0 | 13.27881 | 0
2018-03-20 19:40 | 7143.800716 | 6120.0014 | 3 | 1 | 4.400104 | 0.09682941 | 3.103331 | 0 | 13.29333 | 0
2018-03-20 19:42 | 7263.799416 | 6240.0001 | 3 | 1 | 4.400086 | 0.09234142 | 3.106472 | 0 | 13.30715 | 0
2018-03-20 19:44 | 7383.800516 | 6360.0012 | 3 | 1 | 4.400032 | 0.08698463 | 3.109457 | 0 | 13.32028 | 0
2018-03-20 19:46 | 7503.800016 | 6480.0007 | 3 | 1 | 4.400064 | 0.08286095 | 3.112314 | 0 | 13.33286 | 0
2018-03-20 19:47 | 7555.169516 | 6531.3702 | 3 | 1 | 4.400046 | 0.08149815 | 3.113489 | 0 | 13.33802 | 0
2018-03-20 19:49 | 7675.213288 | 120.0011 | 4 | 1 | 4.391037 | 0 | 3.113489 | 0 | 13.33802 | 0
2018-03-20 19:51 | 7795.213488 | 240.0013 | 4 | 1 | 4.390062 | 0 | 3.113489 | 0 | 13.33802 | 0
2018-03-20 19:52 | 7855.215188 | 300.003 | 4 | 1 | 4.389718 | 0 | 3.113489 | 0 | 13.33802 | 0
2018-03-20 19:54 | 7975.294028 | 120.0014 | 5 | 1 | 3.749684 | -6.519932 | 3.113489 | 0.2173104 | 13.33802 | 0.8283596
2018-03-20 19:56 | 8095.293628 | 240.001 | 5 | 1 | 3.681116 | -6.51997 | 3.113489 | 0.434643 | 13.33802 | 1.636111
2018-03-20 19:58 | 8215.293228 | 360.0006 | 5 | 1 | 3.60551 | -6.519897 | 3.113489 | 0.6519544 | 13.33802 | 2.42793
2018-03-20 20:00 | 8335.292728 | 480.0001 | 5 | 1 | 3.534049 | -6.519891 | 3.113489 | 0.8692768 | 13.33802 | 3.203555
2018-03-20 20:02 | 8455.292928 | 600.0003 | 5 | 1 | 3.468682 | -6.519911 | 3.113489 | 1.086584 | 13.33802 | 3.964324
2018-03-20 20:04 | 8575.293128 | 720.0005 | 5 | 1 | 3.411887 | -6.519917 | 3.113489 | 1.303917 | 13.33802 | 4.711853
2018-03-20 20:06 | 8695.294228 | 840.0016 | 5 | 1 | 3.363569 | -6.519841 | 3.113489 | 1.521235 | 13.33802 | 5.447936
2018-03-20 20:08 | 8815.293528 | 960.0009 | 5 | 1 | 3.321741 | -6.519847 | 3.113489 | 1.738547 | 13.33802 | 6.174232
2018-03-20 20:10 | 8935.294028 | 1080.0014 | 5 | 1 | 3.281733 | -6.519891 | 3.113489 | 1.955888 | 13.33802 | 6.891813
2018-03-20 20:12 | 9055.293328 | 1200.0007 | 5 | 1 | 3.24106 | -6.519905 | 3.113489 | 2.173196 | 13.33802 | 7.600613
2018-03-20 20:14 | 9175.293628 | 1320.001 | 5 | 1 | 3.193148 | -6.519947 | 3.113489 | 2.390528 | 13.33802 | 8.299948
2018-03-20 20:16 | 9295.293828 | 1440.0012 | 5 | 1 | 3.127336 | -6.519932 | 3.113489 | 2.607841 | 13.33802 | 8.987258
2018-03-20 20:18 | 9409.626628 | 1554.334 | 5 | 1 | 2.999994 | -6.520029 | 3.113489 | 2.814919 | 13.33802 | 9.623887
2018-03-20 20:20 | 9529.670244 | 120.0002 | 6 | 1 | 3.674959 | 0 | 3.113489 | 2.814919 | 13.33802 | 9.623887
2018-03-20 20:22 | 9649.671344 | 240.0013 | 6 | 1 | 3.691092 | 0 | 3.113489 | 2.814919 | 13.33802 | 9.623887
2018-03-20 20:23 | 9709.672944 | 300.0029 | 6 | 1 | 3.695116 | 0 | 3.113489 | 2.814919 | 13.33802 | 9.623887
2018-03-20 20:23 | 9709.681716 | 0.0024 | 7 | 2 | 3.695082 | 0 | 0 | 0 | 0 | 0
2018-03-20 20:25 | 9829.759464 | 120.0012 | 2 | 2 | 4.120221 | 4.889989 | 0.1623944 | 8.51e-10 | 0.6602085 | 3.145e-09
2018-03-20 20:27 | 9949.759764 | 240.0015 | 2 | 2 | 4.170272 | 4.889993 | 0.3253833 | 8.51e-10 | 1.336318 | 3.145e-09
2018-03-20 20:29 | 10069.76 | 360.0011 | 2 | 2 | 4.199565 | 4.889987 | 0.4883921 | 8.51e-10 | 2.018564 | 3.145e-09
2018-03-20 20:31 | 10189.76 | 480.0003 | 2 | 2 | 4.200283 | 4.49314 | 0.6447881 | 8.51e-10 | 2.67547 | 3.145e-09
2018-03-20 20:33 | 10309.76 | 600.0004 | 2 | 2 | 4.200258 | 4.095616 | 0.7878953 | 8.51e-10 | 3.27656 | 3.145e-09
2018-03-20 20:35 | 10429.76 | 720.0004 | 2 | 2 | 4.200242 | 3.745332 | 0.918389 | 8.51e-10 | 3.82467 | 3.145e-09
2018-03-20 20:37 | 10549.76 | 840.0012 | 2 | 2 | 4.200247 | 3.429765 | 1.037921 | 8.51e-10 | 4.326734 | 3.145e-09
2018-03-20 20:38 | 10618.85 | 909.0949 | 2 | 2 | 4.200234 | 3.259995 | 1.102117 | 8.51e-10 | 4.596374 | 3.145e-09
2018-03-20 20:40 | 10738.87 | 120.0001 | 3 | 2 | 4.223158 | 3.259841 | 1.210386 | 8.51e-10 | 5.052258 | 3.145e-09
2018-03-20 20:42 | 10858.87 | 240.0008 | 3 | 2 | 4.249785 | 3.259862 | 1.319059 | 8.51e-10 | 5.512631 | 3.145e-09
2018-03-20 20:44 | 10978.87 | 360.0001 | 3 | 2 | 4.277968 | 3.259847 | 1.427707 | 8.51e-10 | 5.97588 | 3.145e-09
2018-03-20 20:46 | 11098.87 | 480.0012 | 3 | 2 | 4.307968 | 3.260169 | 1.536384 | 8.51e-10 | 6.442409 | 3.145e-09
2018-03-20 20:48 | 11218.87 | 600.0005 | 3 | 2 | 4.340063 | 3.259864 | 1.645046 | 8.51e-10 | 6.912241 | 3.145e-09
2018-03-20 20:50 | 11338.87 | 720.0016 | 3 | 2 | 4.374308 | 3.259818 | 1.7537 | 8.51e-10 | 7.385645 | 3.145e-09
2018-03-20 20:52 | 11458.87 | 840.0009 | 3 | 2 | 4.400301 | 3.113563 | 1.861614 | 8.51e-10 | 7.859487 | 3.145e-09
2018-03-20 20:54 | 11578.87 | 960.0013 | 3 | 2 | 4.400292 | 2.748235 | 1.959056 | 8.51e-10 | 8.28826 | 3.145e-09
2018-03-20 20:56 | 11698.87 | 1080 | 3 | 2 | 4.400258 | 2.437715 | 2.045382 | 8.51e-10 | 8.668115 | 3.145e-09
2018-03-20 20:58 | 11818.87 | 1200.0006 | 3 | 2 | 4.400227 | 2.164743 | 2.122003 | 8.51e-10 | 9.005268 | 3.145e-09
2018-03-20 21:00 | 11938.87 | 1320.0006 | 3 | 2 | 4.400253 | 1.925797 | 2.190097 | 8.51e-10 | 9.304899 | 3.145e-09
2018-03-20 21:02 | 12058.87 | 1440.0002 | 3 | 2 | 4.400278 | 1.714959 | 2.250692 | 8.51e-10 | 9.571533 | 3.145e-09
2018-03-20 21:04 | 12178.87 | 1560.0005 | 3 | 2 | 4.40016 | 1.512153 | 2.304448 | 8.51e-10 | 9.808069 | 3.145e-09
2018-03-20 21:06 | 12298.87 | 1680.0002 | 3 | 2 | 4.400199 | 1.334414 | 2.351858 | 8.51e-10 | 10.01668 | 3.145e-09
2018-03-20 21:08 | 12418.87 | 1800.0012 | 3 | 2 | 4.400238 | 1.177664 | 2.393655 | 8.51e-10 | 10.2006 | 3.145e-09
2018-03-20 21:10 | 12538.87 | 1920.0001 | 3 | 2 | 4.400255 | 1.050929 | 2.430706 | 8.51e-10 | 10.36363 | 3.145e-09
2018-03-20 21:12 | 12658.87 | 2040.001 | 3 | 2 | 4.4002 | 0.9436998 | 2.463895 | 8.51e-10 | 10.50967 | 3.145e-09
2018-03-20 21:14 | 12778.87 | 2160.0005 | 3 | 2 | 4.400209 | 0.8520222 | 2.49379 | 8.51e-10 | 10.64122 | 3.145e-09
2018-03-20 21:16 | 12898.87 | 2280.0016 | 3 | 2 | 4.400113 | 0.7715654 | 2.520829 | 8.51e-10 | 10.7602 | 3.145e-09
2018-03-20 21:18 | 13018.87 | 2400.0013 | 3 | 2 | 4.400208 | 0.7030172 | 2.54538 | 8.51e-10 | 10.86822 | 3.145e-09
2018-03-20 21:20 | 13138.87 | 2520.0001 | 3 | 2 | 4.400149 | 0.6402664 | 2.567741 | 8.51e-10 | 10.96662 | 3.145e-09
2018-03-20 21:22 | 13258.87 | 2640.0006 | 3 | 2 | 4.400185 | 0.5857515 | 2.588162 | 8.51e-10 | 11.05647 | 3.145e-09
2018-03-20 21:24 | 13378.87 | 2760.0011 | 3 | 2 | 4.400132 | 0.5368519 | 2.606854 | 8.51e-10 | 11.13872 | 3.145e-09
2018-03-20 21:26 | 13498.87 | 2880.0014 | 3 | 2 | 4.400135 | 0.4924965 | 2.624008 | 8.51e-10 | 11.2142 | 3.145e-09
2018-03-20 21:28 | 13618.87 | 3000.001 | 3 | 2 | 4.400157 | 0.4539032 | 2.639786 | 8.51e-10 | 11.28363 | 3.145e-09
2018-03-20 21:30 | 13738.87 | 3120.0011 | 3 | 2 | 4.400175 | 0.4192705 | 2.65433 | 8.51e-10 | 11.34762 | 3.145e-09
2018-03-20 21:32 | 13858.87 | 3240.0004 | 3 | 2 | 4.400172 | 0.3880014 | 2.667763 | 8.51e-10 | 11.40673 | 3.145e-09
2018-03-20 21:34 | 13978.87 | 3360.0001 | 3 | 2 | 4.400126 | 0.3588133 | 2.680189 | 8.51e-10 | 11.4614 | 3.145e-09
2018-03-20 21:36 | 14098.87 | 3480.0004 | 3 | 2 | 4.400133 | 0.3331146 | 2.691719 | 8.51e-10 | 11.51214 | 3.145e-09
2018-03-20 21:38 | 14218.87 | 3600.0009 | 3 | 2 | 4.400069 | 0.3077068 | 2.70242 | 8.51e-10 | 11.55923 | 3.145e-09
2018-03-20 21:40 | 14338.87 | 3720.0012 | 3 | 2 | 4.400187 | 0.2832041 | 2.712269 | 8.51e-10 | 11.60256 | 3.145e-09
2018-03-20 21:42 | 14458.87 | 3840.0002 | 3 | 2 | 4.400131 | 0.2585936 | 2.721282 | 8.51e-10 | 11.64222 | 3.145e-09
2018-03-20 21:44 | 14578.87 | 3960.0007 | 3 | 2 | 4.400146 | 0.237565 | 2.729532 | 8.51e-10 | 11.67852 | 3.145e-09
2018-03-20 21:46 | 14698.87 | 4080.0019 | 3 | 2 | 4.400111 | 0.2199783 | 2.737152 | 8.51e-10 | 11.71205 | 3.145e-09
2018-03-20 21:48 | 14818.87 | 4200.0007 | 3 | 2 | 4.40016 | 0.206069 | 2.744249 | 8.51e-10 | 11.74328 | 3.145e-09
2018-03-20 21:50 | 14938.87 | 4320.0028 | 3 | 2 | 4.40013 | 0.1929569 | 2.75089 | 8.51e-10 | 11.7725 | 3.145e-09
2018-03-20 21:52 | 15058.87 | 4440 | 3 | 2 | 4.400117 | 0.1813946 | 2.75713 | 8.51e-10 | 11.79996 | 3.145e-09
2018-03-20 21:54 | 15178.87 | 4560.0012 | 3 | 2 | 4.40011 | 0.1712112 | 2.763005 | 8.51e-10 | 11.82581 | 3.145e-09
2018-03-20 21:56 | 15298.87 | 4680.0007 | 3 | 2 | 4.400109 | 0.1617908 | 2.768547 | 8.51e-10 | 11.85019 | 3.145e-09
2018-03-20 21:58 | 15418.87 | 4800.0014 | 3 | 2 | 4.400111 | 0.1530323 | 2.773788 | 8.51e-10 | 11.87325 | 3.145e-09
2018-03-20 22:00 | 15538.87 | 4920 | 3 | 2 | 4.400157 | 0.145649 | 2.778751 | 8.51e-10 | 11.89509 | 3.145e-09
2018-03-20 22:02 | 15658.87 | 5040.0005 | 3 | 2 | 4.400084 | 0.1372652 | 2.783448 | 8.51e-10 | 11.91576 | 3.145e-09
2018-03-20 22:04 | 15778.87 | 5160.0013 | 3 | 2 | 4.400044 | 0.1294479 | 2.787905 | 8.51e-10 | 11.93537 | 3.145e-09
2018-03-20 22:06 | 15898.87 | 5280.0017 | 3 | 2 | 4.400064 | 0.1231527 | 2.79213 | 8.51e-10 | 11.95396 | 3.145e-09
2018-03-20 22:08 | 16018.87 | 5400.0011 | 3 | 2 | 4.400065 | 0.11658 | 2.79613 | 8.51e-10 | 11.97156 | 3.145e-09
2018-03-20 22:10 | 16138.87 | 5520.0018 | 3 | 2 | 4.400096 | 0.1109352 | 2.799934 | 8.51e-10 | 11.9883 | 3.145e-09
2018-03-20 22:12 | 16258.87 | 5640.0005 | 3 | 2 | 4.400083 | 0.1053143 | 2.803534 | 8.51e-10 | 12.00414 | 3.145e-09
2018-03-20 22:14 | 16378.87 | 5760.0006 | 3 | 2 | 4.400105 | 0.09916592 | 2.806944 | 8.51e-10 | 12.01914 | 3.145e-09
2018-03-20 22:16 | 16498.87 | 5880.0004 | 3 | 2 | 4.400091 | 0.09165096 | 2.810124 | 8.51e-10 | 12.03313 | 3.145e-09
2018-03-20 22:18 | 16618.87 | 6000.0016 | 3 | 2 | 4.400123 | 0.08495331 | 2.813064 | 8.51e-10 | 12.04607 | 3.145e-09
2018-03-20 22:19 | 16688.95 | 6070.0833 | 3 | 2 | 4.40012 | 0.08149624 | 2.814681 | 8.51e-10 | 12.05319 | 3.145e-09
2018-03-20 22:21 | 16808.99 | 120.0003 | 4 | 2 | 4.391012 | 0 | 2.814681 | 8.51e-10 | 12.05319 | 3.145e-09
2018-03-20 22:23 | 16929 | 240.0007 | 4 | 2 | 4.390126 | 0 | 2.814681 | 8.51e-10 | 12.05319 | 3.145e-09
2018-03-20 22:24 | 16989 | 300.0015 | 4 | 2 | 4.389764 | 0 | 2.814681 | 8.51e-10 | 12.05319 | 3.145e-09
2018-03-20 22:26 | 17109.08 | 120.0014 | 5 | 2 | 3.742345 | -6.51998 | 2.814681 | 0.2173087 | 12.05319 | 0.826462
2018-03-20 22:28 | 17229.07 | 240.0005 | 5 | 2 | 3.680105 | -6.520001 | 2.814681 | 0.4346131 | 12.05319 | 1.633198
2018-03-20 22:30 | 17349.07 | 360.0001 | 5 | 2 | 3.610667 | -6.520014 | 2.814681 | 0.6519539 | 12.05319 | 2.425533
2018-03-20 22:32 | 17469.08 | 480.0012 | 5 | 2 | 3.541873 | -6.519993 | 2.814681 | 0.8692705 | 12.05319 | 3.202685
2018-03-20 22:34 | 17589.07 | 600.0007 | 5 | 2 | 3.477308 | -6.519905 | 2.814681 | 1.086598 | 12.05319 | 3.965319
2018-03-20 22:36 | 17709.08 | 720.0011 | 5 | 2 | 3.420033 | -6.5199 | 2.814681 | 1.303908 | 12.05319 | 4.714593
2018-03-20 22:38 | 17829.07 | 840.0006 | 5 | 2 | 3.371852 | -6.519962 | 2.814681 | 1.521227 | 12.05319 | 5.452451
2018-03-20 22:40 | 17949.07 | 960.0004 | 5 | 2 | 3.329777 | -6.520003 | 2.814681 | 1.738556 | 12.05319 | 6.180595
2018-03-20 22:42 | 18069.07 | 1080.0007 | 5 | 2 | 3.289974 | -6.519928 | 2.814681 | 1.955878 | 12.05319 | 6.899865
2018-03-20 22:44 | 18189.08 | 1200.0011 | 5 | 2 | 3.249721 | -6.519969 | 2.814681 | 2.1732 | 12.05319 | 7.610531
2018-03-20 22:46 | 18309.08 | 1320.0009 | 5 | 2 | 3.203215 | -6.519895 | 2.814681 | 2.390524 | 12.05319 | 8.311926
2018-03-20 22:48 | 18429.08 | 1440.0012 | 5 | 2 | 3.139693 | -6.520063 | 2.814681 | 2.607865 | 12.05319 | 9.001727
2018-03-20 22:50 | 18549.07 | 1560 | 5 | 2 | 3.004759 | -6.520018 | 2.814681 | 2.825177 | 12.05319 | 9.671994
2018-03-20 22:50 | 18551.42 | 1562.3496 | 5 | 2 | 2.99999 | -6.520052 | 2.814681 | 2.829439 | 12.05319 | 9.684789
2018-03-20 22:52 | 18671.47 | 120.0015 | 6 | 2 | 3.670302 | 0 | 2.814681 | 2.829439 | 12.05319 | 9.684789
2018-03-20 22:54 | 18791.47 | 240.0012 | 6 | 2 | 3.687952 | 0 | 2.814681 | 2.829439 | 12.05319 | 9.684789
2018-03-20 22:55 | 18851.47 | 300.0044 | 6 | 2 | 3.692417 | 0 | 2.814681 | 2.829439 | 12.05319 | 9.684789
2018-03-20 22:55 | 18851.48 | 0.0024 | 7 | 3 | 3.692338 | 0 | 0 | 0 | 0 | 0
2018-03-20 22:57 | 18971.56 | 120.0014 | 2 | 3 | 4.128808 | 4.890065 | 0.1624102 | 1.953e-09 | 0.661283 | 7.21e-09
2018-03-20 22:59 | 19091.56 | 240.0011 | 2 | 3 | 4.181581 | 4.890059 | 0.3254166 | 1.953e-09 | 1.339087 | 7.21e-09
2018-03-20 23:01 | 19211.56 | 360.0008 | 2 | 3 | 4.200217 | 4.759559 | 0.4875879 | 1.953e-09 | 2.019333 | 7.21e-09
2018-03-20 23:03 | 19331.56 | 480.0014 | 2 | 3 | 4.20027 | 4.439309 | 0.6409146 | 1.953e-09 | 2.663346 | 7.21e-09
2018-03-20 23:05 | 19451.56 | 600.0017 | 2 | 3 | 4.200298 | 4.10937 | 0.7833578 | 1.953e-09 | 3.261646 | 7.21e-09
2018-03-20 23:07 | 19571.56 | 720.0006 | 2 | 3 | 4.20026 | 3.788083 | 0.9149245 | 1.953e-09 | 3.814261 | 7.21e-09
2018-03-20 23:09 | 19691.56 | 840.0009 | 2 | 3 | 4.200263 | 3.486499 | 1.036101 | 1.953e-09 | 4.323234 | 7.21e-09
2018-03-20 23:11 | 19786.26 | 934.6976 | 2 | 3 | 4.200244 | 3.259982 | 1.124806 | 1.953e-09 | 4.695821 | 7.21e-09
2018-03-20 23:13 | 19906.27 | 120.0013 | 3 | 3 | 4.222565 | 3.259917 | 1.233081 | 1.953e-09 | 5.151697 | 7.21e-09
2018-03-20 23:15 | 20026.27 | 240.0011 | 3 | 3 | 4.248746 | 3.259934 | 1.341739 | 1.953e-09 | 5.611917 | 7.21e-09
2018-03-20 23:17 | 20146.27 | 360.0007 | 3 | 3 | 4.276813 | 3.259847 | 1.450402 | 1.953e-09 | 6.075102 | 7.21e-09
2018-03-20 23:19 | 20266.27 | 480.0006 | 3 | 3 | 4.307046 | 3.259913 | 1.559056 | 1.953e-09 | 6.541419 | 7.21e-09
2018-03-20 23:21 | 20386.27 | 600.0002 | 3 | 3 | 4.339175 | 3.259957 | 1.667724 | 1.953e-09 | 7.011182 | 7.21e-09
2018-03-20 23:23 | 20506.27 | 720.0016 | 3 | 3 | 4.373837 | 3.259892 | 1.776374 | 1.953e-09 | 7.484496 | 7.21e-09
2018-03-20 23:25 | 20626.27 | 840.0013 | 3 | 3 | 4.400299 | 3.114654 | 1.884319 | 1.953e-09 | 7.958445 | 7.21e-09
2018-03-20 23:27 | 20746.27 | 960.0008 | 3 | 3 | 4.400252 | 2.744731 | 1.981717 | 1.953e-09 | 8.387019 | 7.21e-09
2018-03-20 23:29 | 20866.27 | 1080.0005 | 3 | 3 | 4.400301 | 2.432101 | 2.067871 | 1.953e-09 | 8.76612 | 7.21e-09
2018-03-20 23:31 | 20986.27 | 1200.0001 | 3 | 3 | 4.400302 | 2.158278 | 2.144261 | 1.953e-09 | 9.102259 | 7.21e-09
2018-03-20 23:33 | 21106.27 | 1320.0006 | 3 | 3 | 4.400203 | 1.915473 | 2.212067 | 1.953e-09 | 9.400621 | 7.21e-09
2018-03-20 23:35 | 21226.27 | 1440.001 | 3 | 3 | 4.400246 | 1.685534 | 2.272041 | 1.953e-09 | 9.664523 | 7.21e-09
2018-03-20 23:37 | 21346.27 | 1560.0014 | 3 | 3 | 4.400257 | 1.482252 | 2.324767 | 1.953e-09 | 9.896531 | 7.21e-09
2018-03-20 23:39 | 21466.27 | 1680.0011 | 3 | 3 | 4.400231 | 1.305111 | 2.371134 | 1.953e-09 | 10.10056 | 7.21e-09
2018-03-20 23:41 | 21586.27 | 1800.0008 | 3 | 3 | 4.40023 | 1.162712 | 2.412185 | 1.953e-09 | 10.28119 | 7.21e-09
2018-03-20 23:43 | 21706.27 | 1920.0012 | 3 | 3 | 4.400203 | 1.042621 | 2.448888 | 1.953e-09 | 10.44269 | 7.21e-09
2018-03-20 23:45 | 21826.27 | 2040.0017 | 3 | 3 | 4.400256 | 0.9401016 | 2.481883 | 1.953e-09 | 10.58787 | 7.21e-09
2018-03-20 23:47 | 21946.27 | 2160.0012 | 3 | 3 | 4.400219 | 0.8499613 | 2.511662 | 1.953e-09 | 10.71891 | 7.21e-09
2018-03-20 23:49 | 22066.27 | 2280.0008 | 3 | 3 | 4.400195 | 0.770442 | 2.538639 | 1.953e-09 | 10.83761 | 7.21e-09
2018-03-20 23:51 | 22186.27 | 2400.0005 | 3 | 3 | 4.400165 | 0.7010355 | 2.56314 | 1.953e-09 | 10.94542 | 7.21e-09
2018-03-20 23:53 | 22306.27 | 2520.0003 | 3 | 3 | 4.400155 | 0.6388235 | 2.585458 | 1.953e-09 | 11.04362 | 7.21e-09
2018-03-20 23:55 | 22426.27 | 2640.0004 | 3 | 3 | 4.400146 | 0.5837393 | 2.605829 | 1.953e-09 | 11.13326 | 7.21e-09
2018-03-20 23:57 | 22546.27 | 2760 | 3 | 3 | 4.400177 | 0.5353699 | 2.62447 | 1.953e-09 | 11.21528 | 7.21e-09
2018-03-20 23:59 | 22666.27 | 2880.0004 | 3 | 3 | 4.400177 | 0.4911671 | 2.641558 | 1.953e-09 | 11.29048 | 7.21e-09
2018-03-21 00:01 | 22786.27 | 3000.0009 | 3 | 3 | 4.400185 | 0.4520159 | 2.657262 | 1.953e-09 | 11.35957 | 7.21e-09
2018-03-21 00:03 | 22906.27 | 3120.0013 | 3 | 3 | 4.400192 | 0.4171352 | 2.671727 | 1.953e-09 | 11.42322 | 7.21e-09
2018-03-21 00:05 | 23026.27 | 3240 | 3 | 3 | 4.400165 | 0.3849478 | 2.685071 | 1.953e-09 | 11.48194 | 7.21e-09
2018-03-21 00:07 | 23146.27 | 3360.0014 | 3 | 3 | 4.40016 | 0.356391 | 2.697415 | 1.953e-09 | 11.53625 | 7.21e-09
2018-03-21 00:09 | 23266.27 | 3480.0011 | 3 | 3 | 4.400167 | 0.330514 | 2.708849 | 1.953e-09 | 11.58657 | 7.21e-09
2018-03-21 00:11 | 23386.27 | 3600.0009 | 3 | 3 | 4.400129 | 0.3067122 | 2.719469 | 1.953e-09 | 11.6333 | 7.21e-09
2018-03-21 00:13 | 23506.27 | 3720.002 | 3 | 3 | 4.400152 | 0.2853889 | 2.729344 | 1.953e-09 | 11.67675 | 7.21e-09
2018-03-21 00:15 | 23626.27 | 3840.0017 | 3 | 3 | 4.400141 | 0.2666559 | 2.738536 | 1.953e-09 | 11.71719 | 7.21e-09
2018-03-21 00:17 | 23746.27 | 3960.0014 | 3 | 3 | 4.400078 | 0.2462873 | 2.747099 | 1.953e-09 | 11.75487 | 7.21e-09
2018-03-21 00:19 | 23866.27 | 4080 | 3 | 3 | 4.400168 | 0.2273893 | 2.754996 | 1.953e-09 | 11.78962 | 7.21e-09
2018-03-21 00:21 | 23986.27 | 4200.0007 | 3 | 3 | 4.400165 | 0.2084436 | 2.762247 | 1.953e-09 | 11.82152 | 7.21e-09
2018-03-21 00:23 | 24106.27 | 4320.0011 | 3 | 3 | 4.400135 | 0.1918612 | 2.768897 | 1.953e-09 | 11.85079 | 7.21e-09
2018-03-21 00:25 | 24226.27 | 4440.0024 | 3 | 3 | 4.400125 | 0.1786299 | 2.775063 | 1.953e-09 | 11.87792 | 7.21e-09
2018-03-21 00:27 | 24346.27 | 4560.0013 | 3 | 3 | 4.400073 | 0.1663599 | 2.780822 | 1.953e-09 | 11.90326 | 7.21e-09
2018-03-21 00:29 | 24466.27 | 4680.0009 | 3 | 3 | 4.400093 | 0.1568642 | 2.786222 | 1.953e-09 | 11.92702 | 7.21e-09
2018-03-21 00:31 | 24586.27 | 4800.0006 | 3 | 3 | 4.400157 | 0.1487865 | 2.791295 | 1.953e-09 | 11.94934 | 7.21e-09
2018-03-21 00:33 | 24706.27 | 4920.0015 | 3 | 3 | 4.400053 | 0.1389494 | 2.796091 | 1.953e-09 | 11.97044 | 7.21e-09
2018-03-21 00:35 | 24826.27 | 5040.0005 | 3 | 3 | 4.400117 | 0.1322918 | 2.800624 | 1.953e-09 | 11.99039 | 7.21e-09
2018-03-21 00:37 | 24946.27 | 5160.0028 | 3 | 3 | 4.400117 | 0.1253519 | 2.804916 | 1.953e-09 | 12.00928 | 7.21e-09
2018-03-21 00:39 | 25066.27 | 5280.0007 | 3 | 3 | 4.400084 | 0.1186485 | 2.808979 | 1.953e-09 | 12.02715 | 7.21e-09
2018-03-21 00:41 | 25186.27 | 5400.0005 | 3 | 3 | 4.400075 | 0.1126022 | 2.81284 | 1.953e-09 | 12.04414 | 7.21e-09
2018-03-21 00:43 | 25306.27 | 5520.0002 | 3 | 3 | 4.400092 | 0.1070566 | 2.816491 | 1.953e-09 | 12.06021 | 7.21e-09
2018-03-21 00:45 | 25426.27 | 5640.0006 | 3 | 3 | 4.40009 | 0.1014471 | 2.819966 | 1.953e-09 | 12.07549 | 7.21e-09
2018-03-21 00:47 | 25546.27 | 5760.0009 | 3 | 3 | 4.400112 | 0.09651756 | 2.823267 | 1.953e-09 | 12.09002 | 7.21e-09
2018-03-21 00:49 | 25666.27 | 5880.0008 | 3 | 3 | 4.400115 | 0.09199905 | 2.826394 | 1.953e-09 | 12.10378 | 7.21e-09
2018-03-21 00:51 | 25786.27 | 6000.0004 | 3 | 3 | 4.400089 | 0.08671284 | 2.829375 | 1.953e-09 | 12.11689 | 7.21e-09
2018-03-21 00:53 | 25906.27 | 6120.0007 | 3 | 3 | 4.400146 | 0.08287334 | 2.832209 | 1.953e-09 | 12.12936 | 7.21e-09
2018-03-21 00:53 | 25939.56 | 6153.2867 | 3 | 3 | 4.400105 | 0.08149815 | 2.832969 | 1.953e-09 | 12.13271 | 7.21e-09
2018-03-21 00:55 | 26059.59976 | 120.0007 | 4 | 3 | 4.39128 | 0 | 2.832969 | 1.953e-09 | 12.13271 | 7.21e-09
2018-03-21 00:57 | 26179.60016 | 240.0011 | 4 | 3 | 4.390343 | 0 | 2.832969 | 1.953e-09 | 12.13271 | 7.21e-09
2018-03-21 00:58 | 26239.60106 | 300.002 | 4 | 3 | 4.389985 | 0 | 2.832969 | 1.953e-09 | 12.13271 | 7.21e-09
2018-03-21 01:00 | 26359.68 | 120.0015 | 5 | 3 | 3.757121 | -6.520004 | 2.832969 | 0.2173164 | 12.13271 | 0.8302207
2018-03-21 01:02 | 26479.68 | 240.0012 | 5 | 3 | 3.684837 | -6.520052 | 2.832969 | 0.4346291 | 12.13271 | 1.639031
2018-03-21 01:04 | 26599.68 | 360 | 5 | 3 | 3.609557 | -6.520019 | 2.832969 | 0.6519586 | 12.13271 | 2.431591
2018-03-21 01:06 | 26719.68 | 480.0012 | 5 | 3 | 3.538308 | -6.51998 | 2.832969 | 0.8692977 | 12.13271 | 3.208259
2018-03-21 01:08 | 26839.68 | 600.0001 | 5 | 3 | 3.47228 | -6.520001 | 2.832969 | 1.086592 | 12.13271 | 3.969838
2018-03-21 01:10 | 26959.68 | 720.0022 | 5 | 3 | 3.414572 | -6.52 | 2.832969 | 1.303953 | 12.13271 | 4.718121
2018-03-21 01:12 | 27079.68 | 840.0002 | 5 | 3 | 3.365926 | -6.51998 | 2.832969 | 1.521266 | 12.13271 | 5.454747
2018-03-21 01:14 | 27199.68 | 960.0006 | 5 | 3 | 3.323533 | -6.520016 | 2.832969 | 1.738589 | 12.13271 | 6.181547
2018-03-21 01:16 | 27319.68 | 1080.0009 | 5 | 3 | 3.283682 | -6.520008 | 2.832969 | 1.95591 | 12.13271 | 6.899445
2018-03-21 01:18 | 27439.68 | 1200.0014 | 5 | 3 | 3.243157 | -6.520032 | 2.832969 | 2.173236 | 12.13271 | 7.608737
2018-03-21 01:20 | 27559.68 | 1320.0003 | 5 | 3 | 3.196096 | -6.520044 | 2.832969 | 2.390549 | 12.13271 | 8.30863
2018-03-21 01:22 | 27679.68 | 1440.0015 | 5 | 3 | 3.130526 | -6.520094 | 2.832969 | 2.607896 | 12.13271 | 8.996681
2018-03-21 01:24 | 27794.96 | 1555.2832 | 5 | 3 | 2.999998 | -6.520078 | 2.832969 | 2.816677 | 12.13271 | 9.639009
2018-03-21 01:26 | 27915.01 | 120.0004 | 6 | 3 | 3.674242 | 0 | 2.832969 | 2.816677 | 12.13271 | 9.639009
2018-03-21 01:28 | 28035.01 | 240.0001 | 6 | 3 | 3.6904 | 0 | 2.832969 | 2.816677 | 12.13271 | 9.639009
2018-03-21 01:29 | 28095.01 | 300.0025 | 6 | 3 | 3.694443 | 0 | 2.832969 | 2.816677 | 12.13271 | 9.639009
2018-03-21 01:29 | 28095.02 | 0.0024 | 7 | 4 | 3.694539 | 0 | 0 | 0 | 0 | 0
2018-03-21 01:31 | 28215.1 | 120.0009 | 2 | 4 | 4.1189 | 4.890109 | 0.1624078 | 0 | 0.660071 | 0
2018-03-21 01:33 | 28335.1 | 240.0013 | 2 | 4 | 4.169167 | 4.89008 | 0.3253988 | 0 | 1.335985 | 0
2018-03-21 01:35 | 28455.1 | 360.0003 | 2 | 4 | 4.195667 | 4.890077 | 0.4883988 | 0 | 2.01785 | 0
2018-03-21 01:37 | 28575.1 | 480.0007 | 2 | 4 | 4.20027 | 4.59953 | 0.6473488 | 0 | 2.685412 | 0
2018-03-21 01:39 | 28695.1 | 600.0013 | 2 | 4 | 4.200297 | 4.205068 | 0.7942286 | 0 | 3.302349 | 0
2018-03-21 01:41 | 28815.1 | 720.0002 | 2 | 4 | 4.200268 | 3.808795 | 0.9277334 | 0 | 3.863107 | 0
2018-03-21 01:43 | 28935.1 | 840.0015 | 2 | 4 | 4.200246 | 3.433513 | 1.048414 | 0 | 4.369998 | 0
2018-03-21 01:44 | 28999.23 | 904.1326 | 2 | 4 | 4.200279 | 3.259999 | 1.108006 | 0 | 4.6203 | 0
2018-03-21 01:46 | 29119.24 | 120.0015 | 3 | 4 | 4.224534 | 3.259921 | 1.216266 | 0 | 5.076221 | 0
2018-03-21 01:48 | 29239.24 | 240.001 | 3 | 4 | 4.252336 | 3.259892 | 1.324929 | 0 | 5.536768 | 0
2018-03-21 01:50 | 29359.24 | 360.0014 | 3 | 4 | 4.28157 | 3.259902 | 1.433595 | 0 | 6.000429 | 0
2018-03-21 01:52 | 29479.24 | 480.0011 | 3 | 4 | 4.312458 | 3.259891 | 1.54225 | 0 | 6.467304 | 0
2018-03-21 01:54 | 29599.24 | 600.0008 | 3 | 4 | 4.345089 | 3.259927 | 1.650914 | 0 | 6.937668 | 0
2018-03-21 01:56 | 29719.24 | 720.0009 | 3 | 4 | 4.379955 | 3.259923 | 1.759568 | 0 | 7.411649 | 0
2018-03-21 01:58 | 29839.24 | 840.0011 | 3 | 4 | 4.400263 | 3.049504 | 1.86653 | 0 | 7.8817 | 0
2018-03-21 02:00 | 29959.24 | 960.0023 | 3 | 4 | 4.400241 | 2.70066 | 1.962214 | 0 | 8.302735 | 0
2018-03-21 02:02 | 30078.8 | 1079.5621 | 3 | 4 | 4.400305 | 2.4012 | 2.046817 | 0 | 8.675011 | 0
2018-03-21 02:04 | 30199.24 | 1200.0007 | 3 | 4 | 4.400265 | 2.135229 | 2.122585 | 0 | 9.00841 | 0
2018-03-21 02:06 | 30319.24 | 1320.0002 | 3 | 4 | 4.400301 | 1.903 | 2.18979 | 0 | 9.304128 | 0
2018-03-21 02:08 | 30439.24 | 1440.0009 | 3 | 4 | 4.400255 | 1.696906 | 2.249692 | 0 | 9.567711 | 0
2018-03-21 02:10 | 30559.24 | 1560.0013 | 3 | 4 | 4.400241 | 1.516605 | 2.303175 | 0 | 9.803049 | 0
2018-03-21 02:12 | 30679.24 | 1680.0003 | 3 | 4 | 4.400254 | 1.357362 | 2.351004 | 0 | 10.01351 | 0
2018-03-21 02:14 | 30799.24 | 1800.0013 | 3 | 4 | 4.400255 | 1.216516 | 2.393845 | 0 | 10.20202 | 0
2018-03-21 02:16 | 30919.24 | 1920.0008 | 3 | 4 | 4.400191 | 1.092002 | 2.432276 | 0 | 10.37112 | 0
2018-03-21 02:18 | 31039.24 | 2040.0013 | 3 | 4 | 4.400185 | 0.9821939 | 2.466818 | 0 | 10.52312 | 0
2018-03-21 02:20 | 31159.24 | 2160.0017 | 3 | 4 | 4.400247 | 0.8847408 | 2.497912 | 0 | 10.65993 | 0
2018-03-21 02:22 | 31279.24 | 2280.0013 | 3 | 4 | 4.400185 | 0.7875204 | 2.525736 | 0 | 10.78236 | 0
2018-03-21 02:24 | 31399.24 | 2400.0008 | 3 | 4 | 4.400168 | 0.7012691 | 2.550529 | 0 | 10.89146 | 0
2018-03-21 02:26 | 31519.24 | 2520.0001 | 3 | 4 | 4.400197 | 0.6279144 | 2.572646 | 0 | 10.98878 | 0
2018-03-21 02:28 | 31639.24 | 2640.0007 | 3 | 4 | 4.400149 | 0.5677986 | 2.592553 | 0 | 11.07637 | 0
2018-03-21 02:30 | 31759.24 | 2760.0002 | 3 | 4 | 4.400133 | 0.517045 | 2.61064 | 0 | 11.15596 | 0
2018-03-21 02:32 | 31879.24 | 2880.0016 | 3 | 4 | 4.400143 | 0.4743652 | 2.627164 | 0 | 11.22867 | 0
2018-03-21 02:34 | 31999.24 | 3000.0003 | 3 | 4 | 4.400191 | 0.4366064 | 2.642332 | 0 | 11.29541 | 0
2018-03-21 02:36 | 32119.24 | 3120.001 | 3 | 4 | 4.400169 | 0.4030294 | 2.656309 | 0 | 11.35691 | 0
2018-03-21 02:38 | 32239.24 | 3240.0015 | 3 | 4 | 4.400149 | 0.3730087 | 2.669231 | 0 | 11.41377 | 0
2018-03-21 02:40 | 32359.24 | 3360.0012 | 3 | 4 | 4.400154 | 0.346323 | 2.681205 | 0 | 11.46645 | 0
2018-03-21 02:42 | 32479.24 | 3480.0015 | 3 | 4 | 4.40011 | 0.3214102 | 2.692335 | 0 | 11.51543 | 0
2018-03-21 02:44 | 32599.24 | 3600.0014 | 3 | 4 | 4.40015 | 0.3002939 | 2.702696 | 0 | 11.56102 | 0
2018-03-21 02:46 | 32719.24 | 3720.0016 | 3 | 4 | 4.400159 | 0.2803688 | 2.712361 | 0 | 11.60355 | 0
2018-03-21 02:48 | 32839.24 | 3840.0001 | 3 | 4 | 4.4001 | 0.2611914 | 2.721385 | 0 | 11.64326 | 0
2018-03-21 02:50 | 32959.24 | 3960.0004 | 3 | 4 | 4.400159 | 0.2452621 | 2.729832 | 0 | 11.68042 | 0
2018-03-21 02:52 | 33079.24 | 4080.0009 | 3 | 4 | 4.400152 | 0.2298822 | 2.737739 | 0 | 11.71521 | 0
2018-03-21 02:54 | 33199.24 | 4200.0022 | 3 | 4 | 4.400165 | 0.215765 | 2.745155 | 0 | 11.74785 | 0
2018-03-21 02:56 | 33319.24 | 4320.0011 | 3 | 4 | 4.400136 | 0.2025232 | 2.752113 | 0 | 11.77846 | 0
2018-03-21 02:58 | 33439.24 | 4440.0014 | 3 | 4 | 4.400105 | 0.1898947 | 2.758646 | 0 | 11.80721 | 0
2018-03-21 03:00 | 33559.24 | 4560.001 | 3 | 4 | 4.400104 | 0.1782465 | 2.764791 | 0 | 11.83425 | 0
2018-03-21 03:02 | 33679.24 | 4680.0013 | 3 | 4 | 4.400075 | 0.1673737 | 2.770563 | 0 | 11.85965 | 0
2018-03-21 03:04 | 33799.24 | 4800.0009 | 3 | 4 | 4.400101 | 0.1582413 | 2.77599 | 0 | 11.88352 | 0
2018-03-21 03:06 | 33919.24 | 4920.0007 | 3 | 4 | 4.400104 | 0.1488523 | 2.781101 | 0 | 11.90601 | 0
2018-03-21 03:08 | 34039.24 | 5040.0001 | 3 | 4 | 4.400095 | 0.1393814 | 2.785904 | 0 | 11.92715 | 0
2018-03-21 03:10 | 34159.24 | 5160.0006 | 3 | 4 | 4.40012 | 0.1288261 | 2.79037 | 0 | 11.9468 | 0
2018-03-21 03:12 | 34279.24 | 5280.0009 | 3 | 4 | 4.400095 | 0.1182709 | 2.794486 | 0 | 11.96491 | 0
2018-03-21 03:14 | 34399.24 | 5400.0014 | 3 | 4 | 4.40013 | 0.1099491 | 2.79828 | 0 | 11.9816 | 0
2018-03-21 03:16 | 34519.24 | 5520 | 3 | 4 | 4.400164 | 0.1037321 | 2.801818 | 0 | 11.99717 | 0
2018-03-21 03:18 | 34639.24 | 5640.0009 | 3 | 4 | 4.400104 | 0.09690475 | 2.805145 | 0 | 12.01181 | 0
2018-03-21 03:20 | 34759.24 | 5760.0005 | 3 | 4 | 4.40006 | 0.0909853 | 2.808273 | 0 | 12.02557 | 0
2018-03-21 03:22 | 34879.24 | 5880.0008 | 3 | 4 | 4.400115 | 0.08671093 | 2.811239 | 0 | 12.03862 | 0
2018-03-21 03:24 | 34999.24 | 6000.0014 | 3 | 4 | 4.400113 | 0.08253479 | 2.814054 | 0 | 12.05101 | 0
2018-03-21 03:25 | 35018.43 | 6019.1871 | 3 | 4 | 4.40007 | 0.08149624 | 2.814492 | 0 | 12.05293 | 0
2018-03-21 03:27 | 35138.47 | 120.0008 | 4 | 4 | 4.391022 | 0 | 2.814492 | 0 | 12.05293 | 0
2018-03-21 03:29 | 35258.47 | 240.0009 | 4 | 4 | 4.390053 | 0 | 2.814492 | 0 | 12.05293 | 0
2018-03-21 03:30 | 35318.48 | 300.0024 | 4 | 4 | 4.389675 | 0 | 2.814492 | 0 | 12.05293 | 0
2018-03-21 03:32 | 35438.56 | 120.001 | 5 | 4 | 3.75385 | -6.520073 | 2.814492 | 0.2172996 | 12.05293 | 0.828796
2018-03-21 03:34 | 35558.55 | 240.0005 | 5 | 4 | 3.689367 | -6.520055 | 2.814492 | 0.4346313 | 12.05293 | 1.637843
2018-03-21 03:36 | 35678.56 | 360.0006 | 5 | 4 | 3.618989 | -6.520075 | 2.814492 | 0.6519659 | 12.05293 | 2.432054
2018-03-21 03:38 | 35798.56 | 480.0014 | 5 | 4 | 3.548897 | -6.520139 | 2.814492 | 0.8692961 | 12.05293 | 3.210911
2018-03-21 03:40 | 35918.56 | 600.0009 | 5 | 4 | 3.483416 | -6.520106 | 2.814492 | 1.086631 | 12.05293 | 3.974979
2018-03-21 03:42 | 36038.55 | 720.0003 | 5 | 4 | 3.425045 | -6.520049 | 2.814492 | 1.303935 | 12.05293 | 4.72544
2018-03-21 03:44 | 36158.55 | 840.0005 | 5 | 4 | 3.37542 | -6.520021 | 2.814492 | 1.521262 | 12.05293 | 5.464246
2018-03-21 03:46 | 36278.56 | 960.0007 | 5 | 4 | 3.332112 | -6.520044 | 2.814492 | 1.738595 | 12.05293 | 6.19305
2018-03-21 03:48 | 36398.55 | 1080.0003 | 5 | 4 | 3.292305 | -6.520113 | 2.814492 | 1.955923 | 12.05293 | 6.912874
2018-03-21 03:50 | 36518.56 | 1200.0014 | 5 | 4 | 3.251899 | -6.520088 | 2.814492 | 2.173256 | 12.05293 | 7.624068
2018-03-21 03:52 | 36638.55 | 1320.0002 | 5 | 4 | 3.205505 | -6.52017 | 2.814492 | 2.390582 | 12.05293 | 8.325951
2018-03-21 03:54 | 36758.56 | 1440.0014 | 5 | 4 | 3.141892 | -6.520155 | 2.814492 | 2.607912 | 12.05293 | 9.016179
2018-03-21 03:56 | 36878.55 | 1560.0001 | 5 | 4 | 3.004638 | -6.520106 | 2.814492 | 2.825244 | 12.05293 | 9.686807
2018-03-21 03:56 | 36880.88 | 1562.3288 | 5 | 4 | 2.999991 | -6.520139 | 2.814492 | 2.829461 | 12.05293 | 9.69947
2018-03-21 03:58 | 37000.93 | 120.0009 | 6 | 4 | 3.669073 | 0 | 2.814492 | 2.829461 | 12.05293 | 9.69947
2018-03-21 04:00 | 37120.93 | 240.0012 | 6 | 4 | 3.686793 | 0 | 2.814492 | 2.829461 | 12.05293 | 9.69947
2018-03-21 04:01 | 37180.93 | 300.0022 | 6 | 4 | 3.691358 | 0 | 2.814492 | 2.829461 | 12.05293 | 9.69947
2018-03-21 04:01 | 37180.94 | 0.0023 | 7 | 5 | 3.691454 | 0 | 0 | 0 | 0 | 0
2018-03-21 04:03 | 37301.02 | 120.0005 | 2 | 5 | 4.122713 | 4.890119 | 0.1623814 | 0 | 0.6601709 | 0
2018-03-21 04:05 | 37421.02 | 240 | 2 | 5 | 4.179827 | 4.890138 | 0.325384 | 0 | 1.337312 | 0
2018-03-21 04:07 | 37541.02 | 360.0002 | 2 | 5 | 4.200271 | 4.766379 | 0.487685 | 0 | 2.017989 | 0
2018-03-21 04:09 | 37661.02 | 480.0015 | 2 | 5 | 4.200291 | 4.437964 | 0.6411012 | 0 | 2.662379 | 0
2018-03-21 04:11 | 37781.02 | 600.0002 | 2 | 5 | 4.20031 | 4.100743 | 0.7833932 | 0 | 3.260044 | 0
2018-03-21 04:13 | 37901.02 | 720.0015 | 2 | 5 | 4.200294 | 3.778956 | 0.9146664 | 0 | 3.811427 | 0
2018-03-21 04:15 | 38021.02 | 840.0001 | 2 | 5 | 4.200271 | 3.47358 | 1.035447 | 0 | 4.318737 | 0
2018-03-21 04:16 | 38110.46 | 929.4382 | 2 | 5 | 4.200215 | 3.259994 | 1.119062 | 0 | 4.669943 | 0
2018-03-21 04:18 | 38230.47 | 120.0007 | 3 | 5 | 4.22261 | 3.259925 | 1.227343 | 0 | 5.125847 | 0
2018-03-21 04:20 | 38350.47 | 240.0004 | 3 | 5 | 4.248819 | 3.259921 | 1.336002 | 0 | 5.586077 | 0
2018-03-21 04:22 | 38470.47 | 360.0006 | 3 | 5 | 4.276865 | 3.259923 | 1.444655 | 0 | 6.049234 | 0
2018-03-21 04:24 | 38590.47 | 480.0009 | 3 | 5 | 4.306843 | 3.259908 | 1.553316 | 0 | 6.515571 | 0
2018-03-21 04:26 | 38710.47 | 600.0004 | 3 | 5 | 4.338754 | 3.259908 | 1.661975 | 0 | 6.98526 | 0
2018-03-21 04:28 | 38830.47 | 720.0005 | 3 | 5 | 4.373185 | 3.259959 | 1.770638 | 0 | 7.458572 | 0
2018-03-21 04:30 | 38950.47 | 840.0014 | 3 | 5 | 4.400263 | 3.124196 | 1.878658 | 0 | 7.932794 | 0
2018-03-21 04:32 | 39070.47 | 960.0001 | 3 | 5 | 4.400289 | 2.753671 | 1.976369 | 0 | 8.362749 | 0
2018-03-21 04:34 | 39190.47 | 1080.0013 | 3 | 5 | 4.400279 | 2.438899 | 2.062789 | 0 | 8.743023 | 0
2018-03-21 04:36 | 39310.47 | 1200.0015 | 3 | 5 | 4.400246 | 2.16397 | 2.139401 | 0 | 9.080132 | 0
2018-03-21 04:38 | 39430.47 | 1320.0009 | 3 | 5 | 4.400218 | 1.922267 | 2.207427 | 0 | 9.379462 | 0
2018-03-21 04:40 | 39550.47 | 1440.0003 | 3 | 5 | 4.400224 | 1.710773 | 2.267917 | 0 | 9.645638 | 0
2018-03-21 04:42 | 39670.47 | 1560.0018 | 3 | 5 | 4.400261 | 1.526245 | 2.321797 | 0 | 9.882722 | 0
2018-03-21 04:44 | 39790.47 | 1680.0013 | 3 | 5 | 4.400246 | 1.362535 | 2.36987 | 0 | 10.09425 | 0
2018-03-21 04:46 | 39910.47 | 1800.0014 | 3 | 5 | 4.400224 | 1.219001 | 2.412848 | 0 | 10.28336 | 0
2018-03-21 04:48 | 40030.47 | 1920.0021 | 3 | 5 | 4.400272 | 1.092553 | 2.45133 | 0 | 10.4527 | 0
2018-03-21 04:50 | 40150.47 | 2040.0005 | 3 | 5 | 4.400199 | 0.9691496 | 2.485642 | 0 | 10.60368 | 0
2018-03-21 04:52 | 40270.47 | 2160.0017 | 3 | 5 | 4.400211 | 0.8593216 | 2.516077 | 0 | 10.7376 | 0
2018-03-21 04:54 | 40390.47 | 2280.0009 | 3 | 5 | 4.400173 | 0.7633734 | 2.543078 | 0 | 10.85641 | 0
2018-03-21 04:56 | 40510.47 | 2400.0012 | 3 | 5 | 4.400234 | 0.6878643 | 2.56722 | 0 | 10.96264 | 0
2018-03-21 04:58 | 40630.47 | 2520.0003 | 3 | 5 | 4.400199 | 0.6225424 | 2.589025 | 0 | 11.05858 | 0
2018-03-21 05:00 | 40750.47 | 2640.0013 | 3 | 5 | 4.400205 | 0.5671835 | 2.608832 | 0 | 11.14573 | 0
2018-03-21 05:02 | 40870.47 | 2760.0001 | 3 | 5 | 4.400216 | 0.5191803 | 2.626903 | 0 | 11.22525 | 0
2018-03-21 05:04 | 40990.47 | 2880.0003 | 3 | 5 | 4.400177 | 0.476078 | 2.643462 | 0 | 11.29812 | 0
2018-03-21 05:06 | 41110.47 | 3000.0002 | 3 | 5 | 4.400115 | 0.4374762 | 2.658682 | 0 | 11.36508 | 0
2018-03-21 05:08 | 41230.47 | 3120.0006 | 3 | 5 | 4.400142 | 0.4043684 | 2.672713 | 0 | 11.42682 | 0
2018-03-21 05:10 | 41350.47 | 3240.0014 | 3 | 5 | 4.400202 | 0.3749895 | 2.685678 | 0 | 11.48387 | 0
2018-03-21 05:12 | 41470.47 | 3360.0006 | 3 | 5 | 4.400146 | 0.3470554 | 2.69769 | 0 | 11.53673 | 0
2018-03-21 05:14 | 41590.47 | 3480.0015 | 3 | 5 | 4.400137 | 0.32236 | 2.708843 | 0 | 11.5858 | 0
2018-03-21 05:16 | 41710.47 | 3600.0001 | 3 | 5 | 4.400152 | 0.300189 | 2.719216 | 0 | 11.63145 | 0
2018-03-21 05:18 | 41830.47 | 3720.0002 | 3 | 5 | 4.400117 | 0.2796402 | 2.728878 | 0 | 11.67396 | 0
2018-03-21 05:20 | 41950.47 | 3840.0002 | 3 | 5 | 4.400166 | 0.2617121 | 2.737891 | 0 | 11.71362 | 0
2018-03-21 05:22 | 42070.47 | 3960.0012 | 3 | 5 | 4.400155 | 0.2445974 | 2.746313 | 0 | 11.75068 | 0
2018-03-21 05:24 | 42190.47 | 4080.0005 | 3 | 5 | 4.400136 | 0.2288532 | 2.754192 | 0 | 11.78534 | 0
2018-03-21 05:26 | 42310.47 | 4200.0002 | 3 | 5 | 4.400149 | 0.2144852 | 2.761573 | 0 | 11.81782 | 0
2018-03-21 05:28 | 42430.47 | 4320.0002 | 3 | 5 | 4.400123 | 0.2009888 | 2.768489 | 0 | 11.84825 | 0
2018-03-21 05:30 | 42550.47 | 4440.0003 | 3 | 5 | 4.400126 | 0.1887169 | 2.774986 | 0 | 11.87684 | 0
2018-03-21 05:32 | 42670.47 | 4560.001 | 3 | 5 | 4.400107 | 0.1772318 | 2.781077 | 0 | 11.90364 | 0
2018-03-21 05:34 | 42790.47 | 4680.0001 | 3 | 5 | 4.40013 | 0.1666365 | 2.786812 | 0 | 11.92888 | 0
2018-03-21 05:36 | 42910.47 | 4800.0011 | 3 | 5 | 4.400104 | 0.1564827 | 2.792197 | 0 | 11.95257 | 0
2018-03-21 05:38 | 43030.47 | 4920.0019 | 3 | 5 | 4.400133 | 0.1478825 | 2.797273 | 0 | 11.97491 | 0
2018-03-21 05:40 | 43150.47 | 5040.0004 | 3 | 5 | 4.400129 | 0.1385689 | 2.802046 | 0 | 11.99591 | 0
2018-03-21 05:42 | 43270.47 | 5160.0016 | 3 | 5 | 4.40015 | 0.1280546 | 2.80648 | 0 | 12.01542 | 0
2018-03-21 05:44 | 43390.47 | 5280.0002 | 3 | 5 | 4.40009 | 0.1175175 | 2.810574 | 0 | 12.03343 | 0
2018-03-21 05:46 | 43510.47 | 5400.0013 | 3 | 5 | 4.400073 | 0.1088228 | 2.814346 | 0 | 12.05003 | 0
2018-03-21 05:48 | 43630.47 | 5520.001 | 3 | 5 | 4.400075 | 0.1021519 | 2.817865 | 0 | 12.06551 | 0
2018-03-21 05:50 | 43750.47 | 5640.0013 | 3 | 5 | 4.400123 | 0.09687996 | 2.821175 | 0 | 12.08008 | 0
2018-03-21 05:52 | 43870.47 | 5760.0016 | 3 | 5 | 4.400086 | 0.09099674 | 2.824297 | 0 | 12.09381 | 0
2018-03-21 05:54 | 43990.47 | 5880.001 | 3 | 5 | 4.400098 | 0.08638477 | 2.827258 | 0 | 12.10684 | 0
2018-03-21 05:56 | 44110.47 | 6000.0005 | 3 | 5 | 4.400073 | 0.08182907 | 2.830072 | 0 | 12.11923 | 0
2018-03-21 05:56 | 44126.66 | 6016.1949 | 3 | 5 | 4.400063 | 0.08149147 | 2.830441 | 0 | 12.12085 | 0
2018-03-21 05:58 | 44246.71 | 120.0013 | 4 | 5 | 4.391044 | 0 | 2.830441 | 0 | 12.12085 | 0
2018-03-21 06:00 | 44366.71 | 240.0007 | 4 | 5 | 4.390063 | 0 | 2.830441 | 0 | 12.12085 | 0
2018-03-21 06:01 | 44426.71 | 300.003 | 4 | 5 | 4.389728 | 0 | 2.830441 | 0 | 12.12085 | 0
2018-03-21 06:03 | 44546.79 | 120.0002 | 5 | 5 | 3.757039 | -6.520082 | 2.830441 | 0.2173104 | 12.12085 | 0.829492
2018-03-21 06:05 | 44666.79 | 240.0005 | 5 | 5 | 3.692355 | -6.520053 | 2.830441 | 0.4346227 | 12.12085 | 1.639117
2018-03-21 06:07 | 44786.79 | 360.0008 | 5 | 5 | 3.621298 | -6.520044 | 2.830441 | 0.6519437 | 12.12085 | 2.433863
2018-03-21 06:09 | 44906.79 | 480.0005 | 5 | 5 | 3.55048 | -6.520037 | 2.830441 | 0.869257 | 12.12085 | 3.213102
2018-03-21 06:11 | 45026.79 | 600.0015 | 5 | 5 | 3.484248 | -6.520032 | 2.830441 | 1.086562 | 12.12085 | 3.977334
2018-03-21 06:13 | 45146.79 | 720.0003 | 5 | 5 | 3.42578 | -6.519983 | 2.830441 | 1.303876 | 12.12085 | 4.728009
2018-03-21 06:15 | 45266.79 | 840.0008 | 5 | 5 | 3.376097 | -6.520065 | 2.830441 | 1.521196 | 12.12085 | 5.466959
2018-03-21 06:17 | 45386.79 | 960.0003 | 5 | 5 | 3.333128 | -6.520055 | 2.830441 | 1.73851 | 12.12085 | 6.195876
2018-03-21 06:19 | 45506.79 | 1080.0008 | 5 | 5 | 3.292706 | -6.520063 | 2.830441 | 1.955826 | 12.12085 | 6.915805
2018-03-21 06:21 | 45626.79 | 1200.0002 | 5 | 5 | 3.252514 | -6.520144 | 2.830441 | 2.17313 | 12.12085 | 7.627021
2018-03-21 06:23 | 45746.79 | 1320.0006 | 5 | 5 | 3.206115 | -6.520123 | 2.830441 | 2.390441 | 12.12085 | 8.328944
2018-03-21 06:25 | 45866.79 | 1440.0004 | 5 | 5 | 3.142661 | -6.520132 | 2.830441 | 2.607762 | 12.12085 | 9.019342
2018-03-21 06:27 | 45986.79 | 1560.0015 | 5 | 5 | 3.00762 | -6.520127 | 2.830441 | 2.825081 | 12.12085 | 9.69032
2018-03-21 06:28 | 45990.61 | 1563.8247 | 5 | 5 | 2.99999 | -6.52007 | 2.830441 | 2.832005 | 12.12085 | 9.711119
2018-03-21 06:30 | 46110.66 | 120.0005 | 6 | 5 | 3.668229 | 0 | 2.830441 | 2.832005 | 12.12085 | 9.711119
2018-03-21 06:32 | 46230.66 | 240.0007 | 6 | 5 | 3.686388 | 0 | 2.830441 | 2.832005 | 12.12085 | 9.711119
2018-03-21 06:33 | 46290.66 | 300.003 | 6 | 5 | 3.69097 | 0 | 2.830441 | 2.832005 | 12.12085 | 9.711119
2018-03-21 06:33 | 46290.67 | 0.0024 | 7 | 6 | 3.691039 | 0 | 0 | 0 | 0 | 0
2018-03-21 06:35 | 46410.75 | 120.0011 | 2 | 6 | 4.125435 | 4.890143 | 0.1623909 | 1.44e-10 | 0.6605735 | 5.31e-10
2018-03-21 06:37 | 46530.75 | 240.0003 | 2 | 6 | 4.180045 | 4.88997 | 0.3253821 | 1.44e-10 | 1.337952 | 5.31e-10
2018-03-21 06:39 | 46650.75 | 360.0001 | 2 | 6 | 4.200279 | 4.770053 | 0.4877004 | 1.44e-10 | 2.018685 | 5.31e-10
2018-03-21 06:41 | 46770.75 | 480 | 2 | 6 | 4.200263 | 4.444179 | 0.6412378 | 1.44e-10 | 2.663584 | 5.31e-10
2018-03-21 06:43 | 46890.75 | 600.0009 | 2 | 6 | 4.200275 | 4.107114 | 0.7837582 | 1.44e-10 | 3.262208 | 5.31e-10
2018-03-21 06:45 | 47010.75 | 720.0011 | 2 | 6 | 4.20029 | 3.781669 | 0.9151934 | 1.44e-10 | 3.814271 | 5.31e-10
2018-03-21 06:47 | 47130.75 | 840.0021 | 2 | 6 | 4.200249 | 3.477059 | 1.036103 | 1.44e-10 | 4.322122 | 5.31e-10
2018-03-21 06:48 | 47221.55 | 930.8065 | 2 | 6 | 4.200236 | 3.259986 | 1.121049 | 1.44e-10 | 4.678921 | 5.31e-10
2018-03-21 06:50 | 47341.56 | 120.0011 | 3 | 6 | 4.222703 | 3.259953 | 1.229322 | 1.44e-10 | 5.134789 | 5.31e-10
2018-03-21 06:52 | 47461.56 | 240.0007 | 3 | 6 | 4.249107 | 3.25995 | 1.337979 | 1.44e-10 | 5.595037 | 5.31e-10
2018-03-21 06:54 | 47581.56 | 360.0006 | 3 | 6 | 4.277339 | 3.259974 | 1.446634 | 1.44e-10 | 6.058237 | 5.31e-10
2018-03-21 06:56 | 47701.56 | 480.0006 | 3 | 6 | 4.307374 | 3.259965 | 1.555292 | 1.44e-10 | 6.524615 | 5.31e-10
2018-03-21 06:58 | 47821.56 | 600.0004 | 3 | 6 | 4.339643 | 3.259953 | 1.663949 | 1.44e-10 | 6.994375 | 5.31e-10
2018-03-21 07:00 | 47941.56 | 720.0006 | 3 | 6 | 4.374175 | 3.259906 | 1.772606 | 1.44e-10 | 7.467769 | 5.31e-10
2018-03-21 07:02 | 48061.56 | 840.0013 | 3 | 6 | 4.400274 | 3.110627 | 1.880489 | 1.44e-10 | 7.941465 | 5.31e-10
2018-03-21 07:04 | 48181.56 | 960.0015 | 3 | 6 | 4.400278 | 2.744384 | 1.97782 | 1.44e-10 | 8.369747 | 5.31e-10
2018-03-21 07:06 | 48301.56 | 1080.001 | 3 | 6 | 4.400283 | 2.432139 | 2.06396 | 1.44e-10 | 8.74879 | 5.31e-10
2018-03-21 07:08 | 48421.56 | 1200.0013 | 3 | 6 | 4.40025 | 2.158575 | 2.140371 | 1.44e-10 | 9.085018 | 5.31e-10
2018-03-21 07:10 | 48541.56 | 1320.0015 | 3 | 6 | 4.400248 | 1.919393 | 2.208255 | 1.44e-10 | 9.383723 | 5.31e-10
2018-03-21 07:12 | 48661.56 | 1440.001 | 3 | 6 | 4.40025 | 1.709756 | 2.268658 | 1.44e-10 | 9.649512 | 5.31e-10
2018-03-21 07:14 | 48781.56 | 1560.0014 | 3 | 6 | 4.400239 | 1.52562 | 2.322498 | 1.44e-10 | 9.886419 | 5.31e-10
2018-03-21 07:16 | 48901.56 | 1680.0002 | 3 | 6 | 4.400228 | 1.36305 | 2.370574 | 1.44e-10 | 10.09797 | 5.31e-10
2018-03-21 07:18 | 49021.57 | 1800.002 | 3 | 6 | 4.400231 | 1.220345 | 2.413578 | 1.44e-10 | 10.28719 | 5.31e-10
2018-03-21 07:20 | 49141.56 | 1920 | 3 | 6 | 4.400205 | 1.094284 | 2.452113 | 1.44e-10 | 10.45676 | 5.31e-10
2018-03-21 07:22 | 49261.56 | 2040.0003 | 3 | 6 | 4.400221 | 0.9829626 | 2.48671 | 1.44e-10 | 10.60899 | 5.31e-10
2018-03-21 07:24 | 49381.56 | 2160 | 3 | 6 | 4.400244 | 0.875288 | 2.517635 | 1.44e-10 | 10.74507 | 5.31e-10
2018-03-21 07:26 | 49501.56 | 2280.0014 | 3 | 6 | 4.400171 | 0.7770271 | 2.54513 | 1.44e-10 | 10.86605 | 5.31e-10
2018-03-21 07:28 | 49621.56 | 2400.0018 | 3 | 6 | 4.40016 | 0.692791 | 2.569592 | 1.44e-10 | 10.97369 | 5.31e-10
2018-03-21 07:30 | 49741.56 | 2520.0014 | 3 | 6 | 4.40023 | 0.6261721 | 2.591537 | 1.44e-10 | 11.07025 | 5.31e-10
2018-03-21 07:32 | 49861.56 | 2640.0012 | 3 | 6 | 4.400205 | 0.5689898 | 2.611416 | 1.44e-10 | 11.15772 | 5.31e-10
2018-03-21 07:34 | 49981.56 | 2760.0011 | 3 | 6 | 4.400162 | 0.5189953 | 2.629524 | 1.44e-10 | 11.2374 | 5.31e-10
2018-03-21 07:36 | 50101.56 | 2880.0007 | 3 | 6 | 4.400173 | 0.4762249 | 2.646092 | 1.44e-10 | 11.3103 | 5.31e-10
2018-03-21 07:38 | 50221.56 | 3000.001 | 3 | 6 | 4.40019 | 0.4381161 | 2.661304 | 1.44e-10 | 11.37724 | 5.31e-10
2018-03-21 07:40 | 50341.56 | 3120.0015 | 3 | 6 | 4.400141 | 0.4035826 | 2.675324 | 1.44e-10 | 11.43893 | 5.31e-10
2018-03-21 07:42 | 50461.56 | 3240.0004 | 3 | 6 | 4.400184 | 0.3742962 | 2.688271 | 1.44e-10 | 11.49589 | 5.31e-10
2018-03-21 07:44 | 50581.56 | 3360.001 | 3 | 6 | 4.400152 | 0.346549 | 2.700263 | 1.44e-10 | 11.54866 | 5.31e-10
2018-03-21 07:46 | 50701.56 | 3480.0014 | 3 | 6 | 4.40014 | 0.322052 | 2.711393 | 1.44e-10 | 11.59764 | 5.31e-10
2018-03-21 07:48 | 50821.56 | 3600.0009 | 3 | 6 | 4.400092 | 0.2990532 | 2.721747 | 1.44e-10 | 11.6432 | 5.31e-10
2018-03-21 07:50 | 50941.56 | 3720.0015 | 3 | 6 | 4.400171 | 0.280405 | 2.731393 | 1.44e-10 | 11.68564 | 5.31e-10
2018-03-21 07:52 | 51061.56 | 3840.0004 | 3 | 6 | 4.400151 | 0.2613268 | 2.740396 | 1.44e-10 | 11.72525 | 5.31e-10
2018-03-21 07:54 | 51181.56 | 3960.0011 | 3 | 6 | 4.400165 | 0.244648 | 2.748809 | 1.44e-10 | 11.76227 | 5.31e-10
2018-03-21 07:56 | 51301.56 | 4080.001 | 3 | 6 | 4.400171 | 0.2292938 | 2.756688 | 1.44e-10 | 11.79694 | 5.31e-10
2018-03-21 07:58 | 51421.56 | 4200.0009 | 3 | 6 | 4.400086 | 0.2141447 | 2.764064 | 1.44e-10 | 11.82939 | 5.31e-10
2018-03-21 08:00 | 51541.56 | 4320.0014 | 3 | 6 | 4.400095 | 0.2010574 | 2.770981 | 1.44e-10 | 11.85983 | 5.31e-10
2018-03-21 08:02 | 51661.56 | 4440.0018 | 3 | 6 | 4.40014 | 0.1891088 | 2.777481 | 1.44e-10 | 11.88843 | 5.31e-10
2018-03-21 08:04 | 51781.56 | 4560.0007 | 3 | 6 | 4.400122 | 0.1773195 | 2.783584 | 1.44e-10 | 11.91529 | 5.31e-10
2018-03-21 08:06 | 51901.56 | 4680.0007 | 3 | 6 | 4.400132 | 0.1670675 | 2.789323 | 1.44e-10 | 11.94054 | 5.31e-10
2018-03-21 08:08 | 52021.56 | 4800 | 3 | 6 | 4.400107 | 0.1548595 | 2.794685 | 1.44e-10 | 11.96413 | 5.31e-10
2018-03-21 08:10 | 52141.56 | 4920.0012 | 3 | 6 | 4.400096 | 0.1426239 | 2.799645 | 1.44e-10 | 11.98596 | 5.31e-10
2018-03-21 08:12 | 52261.56 | 5040.0016 | 3 | 6 | 4.40011 | 0.1312561 | 2.804209 | 1.44e-10 | 12.00604 | 5.31e-10
2018-03-21 08:14 | 52381.56 | 5160.0002 | 3 | 6 | 4.400074 | 0.1218672 | 2.808435 | 1.44e-10 | 12.02463 | 5.31e-10
2018-03-21 08:16 | 52501.57 | 5280.002 | 3 | 6 | 4.400136 | 0.1154213 | 2.812384 | 1.44e-10 | 12.04201 | 5.31e-10
2018-03-21 08:18 | 52621.56 | 5400.0009 | 3 | 6 | 4.400117 | 0.1081972 | 2.816104 | 1.44e-10 | 12.05838 | 5.31e-10
2018-03-21 08:20 | 52741.56 | 5520.0004 | 3 | 6 | 4.400109 | 0.1024446 | 2.819613 | 1.44e-10 | 12.07382 | 5.31e-10
2018-03-21 08:22 | 52861.56 | 5640.001 | 3 | 6 | 4.400118 | 0.09731674 | 2.822935 | 1.44e-10 | 12.08844 | 5.31e-10
2018-03-21 08:24 | 52981.56 | 5760.0013 | 3 | 6 | 4.400064 | 0.09202862 | 2.826087 | 1.44e-10 | 12.1023 | 5.31e-10
2018-03-21 08:26 | 53101.56 | 5880.0001 | 3 | 6 | 4.400048 | 0.08744621 | 2.829078 | 1.44e-10 | 12.11546 | 5.31e-10
2018-03-21 08:28 | 53221.56 | 6000.001 | 3 | 6 | 4.400115 | 0.08395481 | 2.831936 | 1.44e-10 | 12.12804 | 5.31e-10
2018-03-21 08:29 | 53287.82 | 6066.2547 | 3 | 6 | 4.400106 | 0.08148861 | 2.833452 | 1.44e-10 | 12.13471 | 5.31e-10
2018-03-21 08:31 | 53407.86 | 120.0009 | 4 | 6 | 4.391086 | 0 | 2.833452 | 1.44e-10 | 12.13471 | 5.31e-10
2018-03-21 08:33 | 53527.86 | 240.0004 | 4 | 6 | 4.390138 | 0 | 2.833452 | 1.44e-10 | 12.13471 | 5.31e-10
2018-03-21 08:34 | 53587.87 | 300.0035 | 4 | 6 | 4.38976 | 0 | 2.833452 | 1.44e-10 | 12.13471 | 5.31e-10
2018-03-21 08:36 | 53707.94 | 120.0002 | 5 | 6 | 3.760864 | -6.519932 | 2.833452 | 0.2173012 | 12.13471 | 0.8302558
2018-03-21 08:38 | 53827.94 | 240.001 | 5 | 6 | 3.695377 | -6.519849 | 2.833452 | 0.4346068 | 12.13471 | 1.640603
2018-03-21 08:40 | 53947.94 | 360.0002 | 5 | 6 | 3.623959 | -6.51994 | 2.833452 | 0.6519105 | 12.13471 | 2.435911
2018-03-21 08:42 | 54067.94 | 480.0004 | 5 | 6 | 3.553331 | -6.519851 | 2.833452 | 0.8692116 | 12.13471 | 3.215674
2018-03-21 08:44 | 54187.94 | 600.0001 | 5 | 6 | 3.486687 | -6.519874 | 2.833452 | 1.086523 | 12.13471 | 3.980504
2018-03-21 08:46 | 54307.94 | 720.0006 | 5 | 6 | 3.42713 | -6.519893 | 2.833452 | 1.303838 | 12.13471 | 4.731654
2018-03-21 08:48 | 54427.94 | 840.0003 | 5 | 6 | 3.372596 | -6.519905 | 2.833452 | 1.521145 | 12.13471 | 5.470315
2018-03-21 08:50 | 54547.94 | 960.0008 | 5 | 6 | 3.323882 | -6.519893 | 2.833452 | 1.738444 | 12.13471 | 6.197837
2018-03-21 08:52 | 54667.95 | 1080.0022 | 5 | 6 | 3.278714 | -6.519911 | 2.833452 | 1.955753 | 12.13471 | 6.915149
2018-03-21 08:54 | 54787.94 | 1200.001 | 5 | 6 | 3.235524 | -6.519883 | 2.833452 | 2.173061 | 12.13471 | 7.623014
2018-03-21 08:56 | 54907.94 | 1320.0013 | 5 | 6 | 3.185501 | -6.519909 | 2.833452 | 2.390374 | 12.13471 | 8.320885
2018-03-21 08:58 | 55027.94 | 1440.001 | 5 | 6 | 3.116491 | -6.51986 | 2.833452 | 2.607692 | 12.13471 | 9.006256
2018-03-21 09:00 | 55131.31 | 1543.3667 | 5 | 6 | 2.999998 | -6.519926 | 2.833452 | 2.794876 | 12.13471 | 9.580376
2018-03-21 09:02 | 55251.36 | 120.0013 | 6 | 6 | 3.678154 | 0 | 2.833452 | 2.794876 | 12.13471 | 9.580376
2018-03-21 09:04 | 55371.36 | 240.001 | 6 | 6 | 3.693552 | 0 | 2.833452 | 2.794876 | 12.13471 | 9.580376
2018-03-21 09:05 | 55431.36 | 300.0027 | 6 | 6 | 3.697426 | 0 | 2.833452 | 2.794876 | 12.13471 | 9.580376
2018-03-21 09:05 | 55431.37 | 0.0023 | 7 | 7 | 3.697687 | 0 | 0 | 0 | 0 | 0
2018-03-21 09:07 | 55551.44 | 120.0012 | 2 | 7 | 4.128981 | 4.889974 | 0.1623887 | 1.43e-10 | 0.6614091 | 5.28e-10
2018-03-21 09:09 | 55671.44 | 240.0006 | 2 | 7 | 4.177799 | 4.889915 | 0.3253668 | 1.43e-10 | 1.338832 | 5.28e-10
2018-03-21 09:11 | 55791.44 | 360.0008 | 2 | 7 | 4.200276 | 4.849307 | 0.4882829 | 1.43e-10 | 2.021567 | 5.28e-10
2018-03-21 09:13 | 55911.44 | 480.0015 | 2 | 7 | 4.200258 | 4.515752 | 0.6443574 | 1.43e-10 | 2.677123 | 5.28e-10
2018-03-21 09:15 | 56031.44 | 600.0017 | 2 | 7 | 4.200269 | 4.167031 | 0.7890854 | 1.43e-10 | 3.28502 | 5.28e-10
2018-03-21 09:17 | 56151.44 | 720.0001 | 2 | 7 | 4.200298 | 3.829501 | 0.9222989 | 1.43e-10 | 3.844552 | 5.28e-10
2018-03-21 09:19 | 56271.44 | 840.0002 | 2 | 7 | 4.200255 | 3.505202 | 1.04447 | 1.43e-10 | 4.357705 | 5.28e-10
2018-03-21 09:20 | 56368.16 | 936.7136 | 2 | 7 | 4.200291 | 3.259994 | 1.135297 | 1.43e-10 | 4.739202 | 5.28e-10
2018-03-21 09:22 | 56488.16916 | 120.0005 | 3 | 7 | 4.223777 | 3.260125 | 1.243582 | 1.43e-10 | 5.195187 | 5.28e-10
2018-03-21 09:24 | 56608.17036 | 240.0017 | 3 | 7 | 4.25114 | 3.260123 | 1.352247 | 1.43e-10 | 5.655634 | 5.28e-10
2018-03-21 09:26 | 56728.16926 | 360.0006 | 3 | 7 | 4.282441 | 3.260125 | 1.4609 | 1.43e-10 | 6.119179 | 5.28e-10
2018-03-21 09:28 | 56848.16876 | 480.0001 | 3 | 7 | 4.317968 | 3.259812 | 1.569566 | 1.43e-10 | 6.586432 | 5.28e-10
2018-03-21 09:30 | 56968.17076 | 600.0021 | 3 | 7 | 4.356794 | 3.260089 | 1.678228 | 1.43e-10 | 7.057714 | 5.28e-10
2018-03-21 09:32 | 57088.16946 | 720.0008 | 3 | 7 | 4.396863 | 3.260188 | 1.786882 | 1.43e-10 | 7.533286 | 5.28e-10
2018-03-21 09:34 | 57208.16996 | 840.0013 | 3 | 7 | 4.400284 | 2.861758 | 1.888907 | 1.43e-10 | 7.982209 | 5.28e-10
2018-03-21 09:36 | 57328.16876 | 960.0001 | 3 | 7 | 4.400263 | 2.531287 | 1.978644 | 1.43e-10 | 8.377074 | 5.28e-10
2018-03-21 09:38 | 57448.17066 | 1080.002 | 3 | 7 | 4.400244 | 2.248043 | 2.058189 | 1.43e-10 | 8.727095 | 5.28e-10
2018-03-21 09:40 | 57568.17026 | 1200.0016 | 3 | 7 | 4.400288 | 2.002343 | 2.128924 | 1.43e-10 | 9.038346 | 5.28e-10
2018-03-21 09:42 | 57688.17016 | 1320.0015 | 3 | 7 | 4.400239 | 1.787073 | 2.191988 | 1.43e-10 | 9.315843 | 5.28e-10
2018-03-21 09:44 | 57808.16896 | 1440.0003 | 3 | 7 | 4.400227 | 1.597992 | 2.248345 | 1.43e-10 | 9.563828 | 5.28e-10
2018-03-21 09:46 | 57928.17026 | 1560.0016 | 3 | 7 | 4.400224 | 1.433134 | 2.298817 | 1.43e-10 | 9.785915 | 5.28e-10
2018-03-21 09:48 | 58048.16906 | 1680.0004 | 3 | 7 | 4.400258 | 1.28709 | 2.344093 | 1.43e-10 | 9.985139 | 5.28e-10
2018-03-21 09:50 | 58168.17026 | 1800.0016 | 3 | 7 | 4.400228 | 1.157545 | 2.384781 | 1.43e-10 | 10.16418 | 5.28e-10
2018-03-21 09:52 | 58288.17006 | 1920.0014 | 3 | 7 | 4.400196 | 1.042803 | 2.421416 | 1.43e-10 | 10.32538 | 5.28e-10
2018-03-21 09:54 | 58408.16966 | 2040.001 | 3 | 7 | 4.400215 | 0.941309 | 2.454451 | 1.43e-10 | 10.47074 | 5.28e-10
2018-03-21 09:56 | 58528.17006 | 2160.0014 | 3 | 7 | 4.400198 | 0.8509674 | 2.484293 | 1.43e-10 | 10.60205 | 5.28e-10
2018-03-21 09:58 | 58648.16976 | 2280.0011 | 3 | 7 | 4.400166 | 0.7707052 | 2.511302 | 1.43e-10 | 10.7209 | 5.28e-10
2018-03-21 10:00 | 58768.17026 | 2400.0016 | 3 | 7 | 4.400164 | 0.6994486 | 2.535795 | 1.43e-10 | 10.82867 | 5.28e-10
2018-03-21 10:02 | 58888.17016 | 2520.0015 | 3 | 7 | 4.400219 | 0.6374397 | 2.558053 | 1.43e-10 | 10.92661 | 5.28e-10
2018-03-21 10:04 | 59008.16916 | 2640.0005 | 3 | 7 | 4.400176 | 0.5796518 | 2.578327 | 1.43e-10 | 11.01582 | 5.28e-10
2018-03-21 10:06 | 59128.16966 | 2760.001 | 3 | 7 | 4.400156 | 0.5224247 | 2.596692 | 1.43e-10 | 11.09663 | 5.28e-10
2018-03-21 10:08 | 59248.16866 | 2880 | 3 | 7 | 4.400143 | 0.4710321 | 2.613239 | 1.43e-10 | 11.16944 | 5.28e-10
2018-03-21 10:10 | 59368.16986 | 3000.0012 | 3 | 7 | 4.400135 | 0.4248543 | 2.628149 | 1.43e-10 | 11.23504 | 5.28e-10
2018-03-21 10:12 | 59488.16886 | 3120.0002 | 3 | 7 | 4.400198 | 0.3891182 | 2.641701 | 1.43e-10 | 11.29467 | 5.28e-10
2018-03-21 10:14 | 59608.16966 | 3240.001 | 3 | 7 | 4.40019 | 0.3585653 | 2.654134 | 1.43e-10 | 11.34938 | 5.28e-10
2018-03-21 10:16 | 59728.16926 | 3360.0006 | 3 | 7 | 4.400162 | 0.3314772 | 2.66561 | 1.43e-10 | 11.39988 | 5.28e-10
2018-03-21 10:18 | 59848.16866 | 3480 | 3 | 7 | 4.400182 | 0.3083868 | 2.676249 | 1.43e-10 | 11.44669 | 5.28e-10
2018-03-21 10:20 | 59968.16876 | 3600.0001 | 3 | 7 | 4.400164 | 0.2874212 | 2.686153 | 1.43e-10 | 11.49027 | 5.28e-10
2018-03-21 10:22 | 60088.16926 | 3720.0006 | 3 | 7 | 4.40009 | 0.2676229 | 2.695395 | 1.43e-10 | 11.53094 | 5.28e-10
2018-03-21 10:24 | 60208.17006 | 3840.0014 | 3 | 7 | 4.400127 | 0.2504396 | 2.70404 | 1.43e-10 | 11.56897 | 5.28e-10
2018-03-21 10:26 | 60328.16896 | 3960.0003 | 3 | 7 | 4.400128 | 0.2354145 | 2.712149 | 1.43e-10 | 11.60466 | 5.28e-10
2018-03-21 10:28 | 60448.17036 | 4080.0017 | 3 | 7 | 4.400079 | 0.2203188 | 2.719758 | 1.43e-10 | 11.63814 | 5.28e-10
2018-03-21 10:30 | 60568.16996 | 4200.0013 | 3 | 7 | 4.400131 | 0.2081032 | 2.726906 | 1.43e-10 | 11.66959 | 5.28e-10
2018-03-21 10:32 | 60688.16976 | 4320.0011 | 3 | 7 | 4.400101 | 0.1957741 | 2.733632 | 1.43e-10 | 11.69918 | 5.28e-10
2018-03-21 10:34 | 60808.16956 | 4440.0009 | 3 | 7 | 4.400155 | 0.1849909 | 2.739965 | 1.43e-10 | 11.72705 | 5.28e-10
2018-03-21 10:36 | 60928.17016 | 4560.0015 | 3 | 7 | 4.400084 | 0.1732635 | 2.745935 | 1.43e-10 | 11.75332 | 5.28e-10
2018-03-21 10:38 | 61048.16996 | 4680.0013 | 3 | 7 | 4.400055 | 0.1631632 | 2.751561 | 1.43e-10 | 11.77807 | 5.28e-10
2018-03-21 10:40 | 61168.16866 | 4800 | 3 | 7 | 4.400078 | 0.1541395 | 2.756865 | 1.43e-10 | 11.80141 | 5.28e-10
2018-03-21 10:42 | 61288.16866 | 4920 | 3 | 7 | 4.400045 | 0.1446037 | 2.761866 | 1.43e-10 | 11.82342 | 5.28e-10
2018-03-21 10:44 | 61408.16906 | 5040.0004 | 3 | 7 | 4.400109 | 0.1347313 | 2.766533 | 1.43e-10 | 11.84395 | 5.28e-10
2018-03-21 10:46 | 61528.16976 | 5160.0011 | 3 | 7 | 4.400099 | 0.1246328 | 2.770858 | 1.43e-10 | 11.86298 | 5.28e-10
2018-03-21 10:48 | 61648.17016 | 5280.0015 | 3 | 7 | 4.400133 | 0.1154861 | 2.77485 | 1.43e-10 | 11.88055 | 5.28e-10
2018-03-21 10:50 | 61768.16926 | 5400.0006 | 3 | 7 | 4.400149 | 0.1081734 | 2.77857 | 1.43e-10 | 11.89692 | 5.28e-10
2018-03-21 10:52 | 61888.16956 | 5520.0009 | 3 | 7 | 4.400103 | 0.1017771 | 2.782055 | 1.43e-10 | 11.91225 | 5.28e-10
2018-03-21 10:54 | 62008.17026 | 5640.0016 | 3 | 7 | 4.400031 | 0.0958004 | 2.785341 | 1.43e-10 | 11.92671 | 5.28e-10
2018-03-21 10:56 | 62128.16916 | 5760.0005 | 3 | 7 | 4.400072 | 0.09096241 | 2.788455 | 1.43e-10 | 11.94041 | 5.28e-10
2018-03-21 10:58 | 62248.16886 | 5880.0002 | 3 | 7 | 4.400116 | 0.08708477 | 2.791418 | 1.43e-10 | 11.95345 | 5.28e-10
2018-03-21 11:00 | 62368.16936 | 6000.0007 | 3 | 7 | 4.400069 | 0.08194351 | 2.794233 | 1.43e-10 | 11.96584 | 5.28e-10
2018-03-21 11:01 | 62383.75436 | 6015.5857 | 3 | 7 | 4.400082 | 0.08149147 | 2.794588 | 1.43e-10 | 11.9674 | 5.28e-10
2018-03-21 11:03 | 62503.8 | 120.0007 | 4 | 7 | 4.391019 | 0 | 2.794588 | 1.43e-10 | 11.9674 | 5.28e-10
2018-03-21 11:05 | 62623.8 | 240.0012 | 4 | 7 | 4.390039 | 0 | 2.794588 | 1.43e-10 | 11.9674 | 5.28e-10
2018-03-21 11:06 | 62683.8 | 300.0027 | 4 | 7 | 4.38969 | 0 | 2.794588 | 1.43e-10 | 11.9674 | 5.28e-10
2018-03-21 11:08 | 62803.88 | 120.0008 | 5 | 7 | 3.759212 | -6.520116 | 2.794588 | 0.2172966 | 11.9674 | 0.8298793
2018-03-21 11:10 | 62923.88 | 240.0011 | 5 | 7 | 3.693945 | -6.519934 | 2.794588 | 0.4346007 | 11.9674 | 1.639887
2018-03-21 11:12 | 63043.88 | 360.0007 | 5 | 7 | 3.622824 | -6.519833 | 2.794588 | 0.6519073 | 11.9674 | 2.434913
2018-03-21 11:14 | 63163.88 | 480.0005 | 5 | 7 | 3.551992 | -6.520022 | 2.794588 | 0.8692285 | 11.9674 | 3.214495
2018-03-21 11:16 | 63283.88 | 600.0011 | 5 | 7 | 3.485778 | -6.519891 | 2.794588 | 1.08654 | 11.9674 | 3.979068
2018-03-21 11:18 | 63403.88 | 720.0008 | 5 | 7 | 3.427081 | -6.519864 | 2.794588 | 1.303854 | 11.9674 | 4.730034
2018-03-21 11:20 | 63523.88 | 840.0004 | 5 | 7 | 3.375249 | -6.519864 | 2.794588 | 1.521155 | 11.9674 | 5.469057
2018-03-21 11:22 | 63643.88 | 960.001 | 5 | 7 | 3.326802 | -6.51987 | 2.794588 | 1.738461 | 11.9674 | 6.197191
2018-03-21 11:24 | 63763.88 | 1080.0006 | 5 | 7 | 3.280803 | -6.519906 | 2.794588 | 1.955774 | 11.9674 | 6.915144
2018-03-21 11:26 | 63883.88 | 1200.0018 | 5 | 7 | 3.234339 | -6.519928 | 2.794588 | 2.173081 | 11.9674 | 7.623011
2018-03-21 11:28 | 64003.88 | 1320.0012 | 5 | 7 | 3.183805 | -6.519903 | 2.794588 | 2.390398 | 11.9674 | 8.320589
2018-03-21 11:30 | 64123.88 | 1440.0012 | 5 | 7 | 3.113449 | -6.519905 | 2.794588 | 2.607716 | 11.9674 | 9.005439
2018-03-21 11:31 | 64224.74 | 1540.8665 | 5 | 7 | 2.999994 | -6.519917 | 2.794588 | 2.790374 | 11.9674 | 9.565282
2018-03-21 11:33 | 64344.78858 | 120.0002 | 6 | 7 | 3.678852 | 0 | 2.794588 | 2.790374 | 11.9674 | 9.565282
2018-03-21 11:35 | 64464.78908 | 240.0007 | 6 | 7 | 3.694108 | 0 | 2.794588 | 2.790374 | 11.9674 | 9.565282
2018-03-21 11:36 | 64524.79118 | 300.0028 | 6 | 7 | 3.697948 | 0 | 2.794588 | 2.790374 | 11.9674 | 9.565282
2018-03-21 11:36 | 64524.8 | 0.0024 | 7 | 8 | 3.697956 | 0 | 0 | 0 | 0 | 0
2018-03-21 11:38 | 64644.88 | 120.0009 | 2 | 8 | 4.131446 | 4.889932 | 0.1623858 | 5.59e-10 | 0.661748 | 2.067e-09
2018-03-21 11:40 | 64764.88 | 240.0011 | 2 | 8 | 4.179971 | 4.889953 | 0.3253649 | 5.59e-10 | 1.339568 | 2.067e-09
2018-03-21 11:42 | 64884.88 | 360.0008 | 2 | 8 | 4.200273 | 4.823869 | 0.4881375 | 5.59e-10 | 2.021982 | 2.067e-09
2018-03-21 11:44 | 65004.88 | 480.0012 | 2 | 8 | 4.200271 | 4.497985 | 0.643517 | 5.59e-10 | 2.674618 | 2.067e-09
2018-03-21 11:46 | 65124.88 | 600.0012 | 2 | 8 | 4.200288 | 4.156499 | 0.7877548 | 5.59e-10 | 3.280457 | 2.067e-09
2018-03-21 11:48 | 65244.88 | 720.0005 | 2 | 8 | 4.200293 | 3.819501 | 0.9206762 | 5.59e-10 | 3.838763 | 2.067e-09
2018-03-21 11:50 | 65364.88 | 840.0001 | 2 | 8 | 4.200242 | 3.496259 | 1.042527 | 5.59e-10 | 4.350567 | 2.067e-09
2018-03-21 11:52 | 65458.54 | 933.6611 | 2 | 8 | 4.200243 | 3.259984 | 1.130393 | 5.59e-10 | 4.719631 | 2.067e-09
2018-03-21 11:54 | 65578.55 | 120.001 | 3 | 8 | 4.223584 | 3.260135 | 1.238669 | 5.59e-10 | 5.175564 | 2.067e-09
2018-03-21 11:56 | 65698.55 | 240.0014 | 3 | 8 | 4.253692 | 3.260066 | 1.347328 | 5.59e-10 | 5.636092 | 2.067e-09
2018-03-21 11:58 | 65818.55 | 360 | 3 | 8 | 4.287321 | 3.260171 | 1.45599 | 5.59e-10 | 6.100103 | 2.067e-09
2018-03-21 12:00 | 65938.55 | 480.0011 | 3 | 8 | 4.323537 | 3.259843 | 1.564655 | 5.59e-10 | 6.567939 | 2.067e-09
2018-03-21 12:02 | 66058.55 | 600.0006 | 3 | 8 | 4.359805 | 3.260129 | 1.673309 | 5.59e-10 | 7.039678 | 2.067e-09
2018-03-21 12:04 | 66178.55 | 720.0002 | 3 | 8 | 4.397441 | 3.260119 | 1.781969 | 5.59e-10 | 7.515445 | 2.067e-09
2018-03-21 12:06 | 66298.55 | 840.0005 | 3 | 8 | 4.400242 | 2.866349 | 1.88401 | 5.59e-10 | 7.964445 | 2.067e-09
2018-03-21 12:08 | 66418.55 | 960.0009 | 3 | 8 | 4.400262 | 2.542026 | 1.974008 | 5.59e-10 | 8.360461 | 2.067e-09
2018-03-21 12:10 | 66538.55 | 1080.0004 | 3 | 8 | 4.400255 | 2.26014 | 2.053926 | 5.59e-10 | 8.71212 | 2.067e-09
2018-03-21 12:12 | 66658.55 | 1200.0006 | 3 | 8 | 4.400281 | 2.014906 | 2.125076 | 5.59e-10 | 9.025197 | 2.067e-09
2018-03-21 12:14 | 66778.55 | 1320.0011 | 3 | 8 | 4.400218 | 1.797624 | 2.188527 | 5.59e-10 | 9.304397 | 2.067e-09
2018-03-21 12:16 | 66898.55 | 1440.0005 | 3 | 8 | 4.400282 | 1.608862 | 2.245223 | 5.59e-10 | 9.553874 | 2.067e-09
2018-03-21 12:18 | 67018.55 | 1560.001 | 3 | 8 | 4.400254 | 1.441434 | 2.29599 | 5.59e-10 | 9.777263 | 2.067e-09
2018-03-21 12:20 | 67138.55 | 1680.0023 | 3 | 8 | 4.400224 | 1.293412 | 2.341515 | 5.59e-10 | 9.977584 | 2.067e-09
2018-03-21 12:22 | 67258.55 | 1800.0004 | 3 | 8 | 4.400207 | 1.162522 | 2.382403 | 5.59e-10 | 10.1575 | 2.067e-09
2018-03-21 12:24 | 67378.55 | 1920.001 | 3 | 8 | 4.400206 | 1.046922 | 2.419197 | 5.59e-10 | 10.3194 | 2.067e-09
2018-03-21 12:26 | 67498.55 | 2040.0008 | 3 | 8 | 4.400247 | 0.9453087 | 2.452363 | 5.59e-10 | 10.46533 | 2.067e-09
2018-03-21 12:28 | 67618.55 | 2160.0006 | 3 | 8 | 4.400181 | 0.8534431 | 2.482299 | 5.59e-10 | 10.59706 | 2.067e-09
2018-03-21 12:30 | 67738.55 | 2280.0018 | 3 | 8 | 4.400171 | 0.7703829 | 2.50937 | 5.59e-10 | 10.71618 | 2.067e-09
2018-03-21 12:32 | 67858.55 | 2400.0025 | 3 | 8 | 4.40017 | 0.6900167 | 2.5337 | 5.59e-10 | 10.82324 | 2.067e-09
2018-03-21 12:34 | 67978.55 | 2520.0014 | 3 | 8 | 4.400158 | 0.617795 | 2.555483 | 5.59e-10 | 10.91909 | 2.067e-09
2018-03-21 12:36 | 68098.55 | 2640.0004 | 3 | 8 | 4.400164 | 0.5543709 | 2.574991 | 5.59e-10 | 11.00493 | 2.067e-09
2018-03-21 12:38 | 68218.55 | 2760.0008 | 3 | 8 | 4.40018 | 0.5044584 | 2.592619 | 5.59e-10 | 11.08249 | 2.067e-09
2018-03-21 12:40 | 68338.55 | 2880.0004 | 3 | 8 | 4.40017 | 0.4616947 | 2.608695 | 5.59e-10 | 11.15323 | 2.067e-09
2018-03-21 12:42 | 68458.55 | 3000.0014 | 3 | 8 | 4.400174 | 0.4243383 | 2.623437 | 5.59e-10 | 11.21809 | 2.067e-09
2018-03-21 12:44 | 68578.55 | 3120.0011 | 3 | 8 | 4.400156 | 0.3911438 | 2.637017 | 5.59e-10 | 11.27785 | 2.067e-09
2018-03-21 12:46 | 68698.55 | 3240.0006 | 3 | 8 | 4.400159 | 0.362421 | 2.649569 | 5.59e-10 | 11.33308 | 2.067e-09
2018-03-21 12:48 | 68818.55 | 3360.0002 | 3 | 8 | 4.400139 | 0.3363361 | 2.661206 | 5.59e-10 | 11.38428 | 2.067e-09
2018-03-21 12:50 | 68938.55 | 3480.0006 | 3 | 8 | 4.400169 | 0.3136549 | 2.672026 | 5.59e-10 | 11.4319 | 2.067e-09
2018-03-21 12:52 | 69058.55 | 3600.0001 | 3 | 8 | 4.400165 | 0.2924738 | 2.682102 | 5.59e-10 | 11.47623 | 2.067e-09
2018-03-21 12:54 | 69178.55 | 3720.0007 | 3 | 8 | 4.400141 | 0.2728472 | 2.691506 | 5.59e-10 | 11.51761 | 2.067e-09
2018-03-21 12:56 | 69298.55 | 3840.0002 | 3 | 8 | 4.400086 | 0.2543907 | 2.700303 | 5.59e-10 | 11.55632 | 2.067e-09
2018-03-21 12:58 | 69418.55 | 3960.0001 | 3 | 8 | 4.400115 | 0.239006 | 2.70854 | 5.59e-10 | 11.59256 | 2.067e-09
2018-03-21 13:00 | 69538.55 | 4080.0003 | 3 | 8 | 4.400108 | 0.2238617 | 2.716257 | 5.59e-10 | 11.62652 | 2.067e-09
2018-03-21 13:02 | 69658.55 | 4200.0011 | 3 | 8 | 4.400149 | 0.2107315 | 2.723499 | 5.59e-10 | 11.65838 | 2.067e-09
2018-03-21 13:04 | 69778.55 | 4320.0006 | 3 | 8 | 4.400046 | 0.196867 | 2.730299 | 5.59e-10 | 11.6883 | 2.067e-09
2018-03-21 13:06 | 69898.55 | 4440.0002 | 3 | 8 | 4.400133 | 0.1842136 | 2.736683 | 5.59e-10 | 11.7164 | 2.067e-09
2018-03-21 13:08 | 70018.55 | 4560.0001 | 3 | 8 | 4.400148 | 0.1702614 | 2.742593 | 5.59e-10 | 11.7424 | 2.067e-09
2018-03-21 13:10 | 70138.55 | 4680.0006 | 3 | 8 | 4.400171 | 0.1569481 | 2.748037 | 5.59e-10 | 11.76635 | 2.067e-09
2018-03-21 13:12 | 70258.55 | 4800.0012 | 3 | 8 | 4.400086 | 0.1445122 | 2.753062 | 5.59e-10 | 11.78847 | 2.067e-09
2018-03-21 13:14 | 70378.55 | 4920.0001 | 3 | 8 | 4.400087 | 0.1362257 | 2.757742 | 5.59e-10 | 11.80906 | 2.067e-09
2018-03-21 13:16 | 70498.55 | 5040.0004 | 3 | 8 | 4.400037 | 0.1273928 | 2.762133 | 5.59e-10 | 11.82837 | 2.067e-09
2018-03-21 13:18 | 70618.55 | 5160.0016 | 3 | 8 | 4.400078 | 0.1207304 | 2.766286 | 5.59e-10 | 11.84665 | 2.067e-09
2018-03-21 13:20 | 70738.55 | 5280.0013 | 3 | 8 | 4.400107 | 0.1151018 | 2.770208 | 5.59e-10 | 11.86391 | 2.067e-09
2018-03-21 13:22 | 70858.55 | 5400.002 | 3 | 8 | 4.400115 | 0.108881 | 2.773933 | 5.59e-10 | 11.8803 | 2.067e-09
2018-03-21 13:24 | 70978.55 | 5520.0001 | 3 | 8 | 4.400126 | 0.1039782 | 2.777473 | 5.59e-10 | 11.89587 | 2.067e-09
2018-03-21 13:26 | 71098.55 | 5640.0012 | 3 | 8 | 4.400086 | 0.09857178 | 2.780838 | 5.59e-10 | 11.91068 | 2.067e-09
2018-03-21 13:28 | 71218.55 | 5760.0001 | 3 | 8 | 4.400071 | 0.09335041 | 2.784046 | 5.59e-10 | 11.9248 | 2.067e-09
2018-03-21 13:30 | 71338.55 | 5880.0015 | 3 | 8 | 4.4001 | 0.08957195 | 2.7871 | 5.59e-10 | 11.93824 | 2.067e-09
2018-03-21 13:32 | 71458.55 | 6000.0005 | 3 | 8 | 4.400109 | 0.08523846 | 2.79001 | 5.59e-10 | 11.95104 | 2.067e-09
2018-03-21 13:34 | 71571.65 | 6113.0973 | 3 | 8 | 4.400067 | 0.08148956 | 2.792629 | 5.59e-10 | 11.96256 | 2.067e-09
2018-03-21 13:36 | 71691.69 | 120.0015 | 4 | 8 | 4.391226 | 0 | 2.792629 | 5.59e-10 | 11.96256 | 2.067e-09
2018-03-21 13:38 | 71811.69 | 240.0011 | 4 | 8 | 4.390261 | 0 | 2.792629 | 5.59e-10 | 11.96256 | 2.067e-09
2018-03-21 13:39 | 71871.7 | 300.0046 | 4 | 8 | 4.389879 | 0 | 2.792629 | 5.59e-10 | 11.96256 | 2.067e-09
2018-03-21 13:41 | 71991.77512 | 120.0007 | 5 | 8 | 3.769141 | -6.519909 | 2.792629 | 0.2173009 | 11.96256 | 0.8320104
2018-03-21 13:43 | 72111.77462 | 240.0002 | 5 | 8 | 3.697347 | -6.519952 | 2.792629 | 0.4346133 | 11.96256 | 1.643533
2018-03-21 13:45 | 72231.77522 | 360.0008 | 5 | 8 | 3.619374 | -6.520019 | 2.792629 | 0.6519177 | 11.96256 | 2.438547
2018-03-21 13:47 | 72351.77502 | 480.0006 | 5 | 8 | 3.542284 | -6.519926 | 2.792629 | 0.8692368 | 11.96256 | 3.216645
2018-03-21 13:49 | 72471.77492 | 600.0005 | 5 | 8 | 3.473718 | -6.519981 | 2.792629 | 1.086536 | 11.96256 | 3.978783
2018-03-21 13:51 | 72591.77542 | 720.001 | 5 | 8 | 3.414009 | -6.52 | 2.792629 | 1.303848 | 11.96256 | 4.726987
2018-03-21 13:53 | 72711.77582 | 840.0014 | 5 | 8 | 3.364015 | -6.51995 | 2.792629 | 1.521158 | 11.96256 | 5.463305
2018-03-21 13:55 | 72831.77482 | 960.0004 | 5 | 8 | 3.320735 | -6.520011 | 2.792629 | 1.738474 | 11.96256 | 6.189559
2018-03-21 13:57 | 72951.77542 | 1080.001 | 5 | 8 | 3.28023 | -6.520049 | 2.792629 | 1.955795 | 11.96256 | 6.906791
2018-03-21 13:59 | 73071.77522 | 1200.0008 | 5 | 8 | 3.2388 | -6.520049 | 2.792629 | 2.173105 | 11.96256 | 7.615164
2018-03-21 14:01 | 73191.77552 | 1320.0011 | 5 | 8 | 3.190498 | -6.520036 | 2.792629 | 2.390414 | 11.96256 | 8.313899
2018-03-21 14:03 | 73311.77522 | 1440.0008 | 5 | 8 | 3.12356 | -6.520047 | 2.792629 | 2.607729 | 11.96256 | 9.000536
2018-03-21 14:05 | 73421.21602 | 1549.4416 | 5 | 8 | 2.99999 | -6.519931 | 2.792629 | 2.805924 | 11.96256 | 9.609365
2018-03-21 14:07 | 73541.26 | 120.0004 | 6 | 8 | 3.675906 | 0 | 2.792629 | 2.805924 | 11.96256 | 9.609365
2018-03-21 14:09 | 73661.26 | 240.0006 | 6 | 8 | 3.691695 | 0 | 2.792629 | 2.805924 | 11.96256 | 9.609365
2018-03-21 14:10 | 73721.26 | 300.003 | 6 | 8 | 3.695614 | 0 | 2.792629 | 2.805924 | 11.96256 | 9.609365
2018-03-21 14:10 | 73721.27 | 0.003 | 7 | 9 | 3.695649 | 0 | 0 | 0 | 0 | 0
2018-03-21 14:12 | 73841.35 | 120.0012 | 2 | 9 | 4.123423 | 4.890107 | 0.1623933 | 4.77e-10 | 0.6606451 | 1.763e-09
2018-03-21 14:14 | 73961.35 | 240.0015 | 2 | 9 | 4.173046 | 4.890065 | 0.3253902 | 4.77e-10 | 1.337296 | 1.763e-09
2018-03-21 14:16 | 74081.35 | 360.0011 | 2 | 9 | 4.198189 | 4.890048 | 0.4883776 | 4.77e-10 | 2.019618 | 1.763e-09
2018-03-21 14:18 | 74201.35 | 480.0003 | 2 | 9 | 4.200265 | 4.576125 | 0.6464844 | 4.77e-10 | 2.683695 | 1.763e-09
2018-03-21 14:20 | 74321.35 | 600.0012 | 2 | 9 | 4.200284 | 4.18504 | 0.7925863 | 4.77e-10 | 3.297364 | 1.763e-09
2018-03-21 14:22 | 74441.35 | 720.0014 | 2 | 9 | 4.200289 | 3.792315 | 0.9254714 | 4.77e-10 | 3.855518 | 1.763e-09
2018-03-21 14:24 | 74561.35 | 840.0012 | 2 | 9 | 4.200257 | 3.417197 | 1.045549 | 4.77e-10 | 4.359878 | 1.763e-09
2018-03-21 14:25 | 74619.22 | 897.877 | 2 | 9 | 4.200222 | 3.259986 | 1.099209 | 4.77e-10 | 4.585264 | 1.763e-09
2018-03-21 14:27 | 74739.23 | 120.001 | 3 | 9 | 4.22464 | 3.260102 | 1.207482 | 4.77e-10 | 5.041249 | 1.763e-09
2018-03-21 14:29 | 74859.23 | 240.0007 | 3 | 9 | 4.252469 | 3.259818 | 1.316138 | 4.77e-10 | 5.501775 | 1.763e-09
2018-03-21 14:31 | 74979.23 | 360 | 3 | 9 | 4.281855 | 3.260066 | 1.424789 | 4.77e-10 | 5.965395 | 1.763e-09
2018-03-21 14:33 | 75099.23 | 480.0006 | 3 | 9 | 4.31282 | 3.259862 | 1.533444 | 4.77e-10 | 6.432308 | 1.763e-09
2018-03-21 14:35 | 75219.23 | 600.0012 | 3 | 9 | 4.345465 | 3.25987 | 1.6421 | 4.77e-10 | 6.902681 | 1.763e-09
2018-03-21 14:37 | 75339.23 | 720.0004 | 3 | 9 | 4.380364 | 3.259858 | 1.750749 | 4.77e-10 | 7.37668 | 1.763e-09
2018-03-21 14:39 | 75459.23 | 840.0012 | 3 | 9 | 4.400255 | 3.045259 | 1.857631 | 4.77e-10 | 7.846403 | 1.763e-09
2018-03-21 14:41 | 75579.23 | 960.0009 | 3 | 9 | 4.400283 | 2.696994 | 1.95315 | 4.77e-10 | 8.266715 | 1.763e-09
2018-03-21 14:43 | 75699.23 | 1080.0006 | 3 | 9 | 4.400283 | 2.395753 | 2.037904 | 4.77e-10 | 8.639653 | 1.763e-09
2018-03-21 14:45 | 75819.23 | 1200.0009 | 3 | 9 | 4.400247 | 2.131327 | 2.113244 | 4.77e-10 | 8.971171 | 1.763e-09
2018-03-21 14:47 | 75939.23 | 1320.0001 | 3 | 9 | 4.400236 | 1.898316 | 2.180324 | 4.77e-10 | 9.266337 | 1.763e-09
2018-03-21 14:49 | 76059.23 | 1440.0005 | 3 | 9 | 4.400251 | 1.694351 | 2.240133 | 4.77e-10 | 9.529514 | 1.763e-09
2018-03-21 14:51 | 76179.23 | 1560.0004 | 3 | 9 | 4.400239 | 1.514984 | 2.293551 | 4.77e-10 | 9.764566 | 1.763e-09
2018-03-21 14:53 | 76299.23 | 1680.0007 | 3 | 9 | 4.400258 | 1.357004 | 2.341346 | 4.77e-10 | 9.974874 | 1.763e-09
2018-03-21 14:55 | 76419.23 | 1800.0004 | 3 | 9 | 4.400218 | 1.214444 | 2.384173 | 4.77e-10 | 10.16332 | 1.763e-09
2018-03-21 14:57 | 76539.23 | 1920.0009 | 3 | 9 | 4.400205 | 1.077878 | 2.422336 | 4.77e-10 | 10.33125 | 1.763e-09
2018-03-21 14:59 | 76659.23 | 2040.0001 | 3 | 9 | 4.400216 | 0.9563322 | 2.456193 | 4.77e-10 | 10.48023 | 1.763e-09
2018-03-21 15:01 | 76779.23 | 2160.0008 | 3 | 9 | 4.400242 | 0.8510962 | 2.486245 | 4.77e-10 | 10.61246 | 1.763e-09
2018-03-21 15:03 | 76899.23 | 2280.0001 | 3 | 9 | 4.40023 | 0.7661772 | 2.513137 | 4.77e-10 | 10.73079 | 1.763e-09
2018-03-21 15:05 | 77019.23 | 2400.0008 | 3 | 9 | 4.400204 | 0.6938524 | 2.537425 | 4.77e-10 | 10.83766 | 1.763e-09
2018-03-21 15:07 | 77139.23 | 2520.0012 | 3 | 9 | 4.400202 | 0.6314964 | 2.559478 | 4.77e-10 | 10.9347 | 1.763e-09
2018-03-21 15:09 | 77259.23 | 2640.0016 | 3 | 9 | 4.400156 | 0.5761137 | 2.579582 | 4.77e-10 | 11.02316 | 1.763e-09
2018-03-21 15:11 | 77379.23 | 2760.0014 | 3 | 9 | 4.400174 | 0.5282974 | 2.59798 | 4.77e-10 | 11.10412 | 1.763e-09
2018-03-21 15:13 | 77499.23 | 2880.001 | 3 | 9 | 4.400157 | 0.4853821 | 2.614865 | 4.77e-10 | 11.17841 | 1.763e-09
2018-03-21 15:15 | 77619.23 | 3000.0005 | 3 | 9 | 4.400213 | 0.4479179 | 2.630405 | 4.77e-10 | 11.24679 | 1.763e-09
2018-03-21 15:17 | 77739.23 | 3120.0006 | 3 | 9 | 4.400175 | 0.4132204 | 2.644738 | 4.77e-10 | 11.30986 | 1.763e-09
2018-03-21 15:19 | 77859.23 | 3240.0001 | 3 | 9 | 4.400156 | 0.3820181 | 2.657981 | 4.77e-10 | 11.36813 | 1.763e-09
2018-03-21 15:21 | 77979.23 | 3360.0016 | 3 | 9 | 4.400168 | 0.3545332 | 2.67025 | 4.77e-10 | 11.42212 | 1.763e-09
2018-03-21 15:23 | 78099.23 | 3480.001 | 3 | 9 | 4.400147 | 0.3291216 | 2.681633 | 4.77e-10 | 11.4722 | 1.763e-09
2018-03-21 15:25 | 78219.23 | 3600.0013 | 3 | 9 | 4.400157 | 0.3066473 | 2.692214 | 4.77e-10 | 11.51876 | 1.763e-09
2018-03-21 15:27 | 78339.23 | 3720.0005 | 3 | 9 | 4.400167 | 0.285635 | 2.702073 | 4.77e-10 | 11.56214 | 1.763e-09
2018-03-21 15:29 | 78459.23 | 3840.0005 | 3 | 9 | 4.400117 | 0.2662506 | 2.711262 | 4.77e-10 | 11.60257 | 1.763e-09
2018-03-21 15:31 | 78579.23 | 3960.0011 | 3 | 9 | 4.400165 | 0.2479973 | 2.719845 | 4.77e-10 | 11.64034 | 1.763e-09
2018-03-21 15:33 | 78699.23 | 4080.0011 | 3 | 9 | 4.400122 | 0.228117 | 2.727782 | 4.77e-10 | 11.67527 | 1.763e-09
2018-03-21 15:35 | 78819.23 | 4200.0005 | 3 | 9 | 4.400128 | 0.2094545 | 2.735075 | 4.77e-10 | 11.70736 | 1.763e-09
2018-03-21 15:37 | 78939.23 | 4320.0014 | 3 | 9 | 4.40009 | 0.1926804 | 2.741765 | 4.77e-10 | 11.73679 | 1.763e-09
2018-03-21 15:39 | 79059.23 | 4440.0004 | 3 | 9 | 4.400118 | 0.1800652 | 2.747974 | 4.77e-10 | 11.76411 | 1.763e-09
2018-03-21 15:41 | 79179.23 | 4560.0015 | 3 | 9 | 4.40011 | 0.1688204 | 2.753778 | 4.77e-10 | 11.78965 | 1.763e-09
2018-03-21 15:43 | 79299.23 | 4680.0001 | 3 | 9 | 4.400095 | 0.1586218 | 2.759232 | 4.77e-10 | 11.81365 | 1.763e-09
2018-03-21 15:45 | 79419.23 | 4800.0013 | 3 | 9 | 4.400069 | 0.1495342 | 2.764369 | 4.77e-10 | 11.83625 | 1.763e-09
2018-03-21 15:47 | 79539.23 | 4920.0007 | 3 | 9 | 4.400055 | 0.1406584 | 2.76922 | 4.77e-10 | 11.8576 | 1.763e-09
2018-03-21 15:49 | 79659.23 | 5040.0011 | 3 | 9 | 4.40009 | 0.1337261 | 2.773807 | 4.77e-10 | 11.87778 | 1.763e-09
2018-03-21 15:51 | 79779.23 | 5160.0002 | 3 | 9 | 4.400093 | 0.1270409 | 2.778152 | 4.77e-10 | 11.8969 | 1.763e-09
2018-03-21 15:53 | 79899.23 | 5280.0013 | 3 | 9 | 4.400087 | 0.1200428 | 2.782272 | 4.77e-10 | 11.91503 | 1.763e-09
2018-03-21 15:55 | 80019.23 | 5400.0008 | 3 | 9 | 4.400107 | 0.1144648 | 2.786182 | 4.77e-10 | 11.93223 | 1.763e-09
2018-03-21 15:57 | 80139.23 | 5520.0011 | 3 | 9 | 4.400126 | 0.1089373 | 2.789891 | 4.77e-10 | 11.94855 | 1.763e-09
2018-03-21 15:59 | 80259.23 | 5640.001 | 3 | 9 | 4.400064 | 0.1029072 | 2.793414 | 4.77e-10 | 11.96406 | 1.763e-09
2018-03-21 16:01 | 80379.23 | 5760.0007 | 3 | 9 | 4.400093 | 0.0979414 | 2.796767 | 4.77e-10 | 11.97881 | 1.763e-09
2018-03-21 16:03 | 80499.23 | 5880.0006 | 3 | 9 | 4.40004 | 0.09272861 | 2.799953 | 4.77e-10 | 11.99283 | 1.763e-09
2018-03-21 16:05 | 80619.23 | 6000.0007 | 3 | 9 | 4.400095 | 0.08778381 | 2.802972 | 4.77e-10 | 12.00611 | 1.763e-09
2018-03-21 16:07 | 80739.23 | 6120.0005 | 3 | 9 | 4.400118 | 0.08187675 | 2.80579 | 4.77e-10 | 12.01851 | 1.763e-09
2018-03-21 16:07 | 80744.16 | 6124.932 | 3 | 9 | 4.400127 | 0.08149815 | 2.805902 | 4.77e-10 | 12.019 | 1.763e-09
2018-03-21 16:09 | 80864.21 | 120.0001 | 4 | 9 | 4.391297 | 0 | 2.805902 | 4.77e-10 | 12.019 | 1.763e-09
2018-03-21 16:11 | 80984.21 | 240.0002 | 4 | 9 | 4.390427 | 0 | 2.805902 | 4.77e-10 | 12.019 | 1.763e-09
2018-03-21 16:12 | 81044.21 | 300.0019 | 4 | 9 | 4.390124 | 0 | 2.805902 | 4.77e-10 | 12.019 | 1.763e-09
2018-03-21 16:14 | 81164.3 | 120.0006 | 5 | 9 | 3.749875 | -6.519972 | 2.805902 | 0.2172907 | 12.019 | 0.8280966
2018-03-21 16:16 | 81284.3 | 240.0003 | 5 | 9 | 3.684756 | -6.519955 | 2.805902 | 0.4345856 | 12.019 | 1.636077
2018-03-21 16:18 | 81404.3 | 360.0008 | 5 | 9 | 3.61351 | -6.519908 | 2.805902 | 0.6518391 | 12.019 | 2.428885
2018-03-21 16:20 | 81524.3 | 480.0003 | 5 | 9 | 3.54311 | -6.519875 | 2.805902 | 0.8690889 | 12.019 | 3.206208
2018-03-21 16:22 | 81644.3 | 600.0001 | 5 | 9 | 3.477193 | -6.51994 | 2.805902 | 1.08638 | 12.019 | 3.968839
2018-03-21 16:24 | 81764.3 | 720.0013 | 5 | 9 | 3.418842 | -6.52001 | 2.805902 | 1.303683 | 12.019 | 4.717956
2018-03-21 16:26 | 81884.3 | 840.0006 | 5 | 9 | 3.369429 | -6.519916 | 2.805902 | 1.520983 | 12.019 | 5.455357
2018-03-21 16:28 | 82004.3 | 960.0008 | 5 | 9 | 3.32662 | -6.519957 | 2.805902 | 1.738293 | 12.019 | 6.182821
2018-03-21 16:30 | 82124.3 | 1080.0018 | 5 | 9 | 3.28668 | -6.520013 | 2.805902 | 1.955595 | 12.019 | 6.901342
2018-03-21 16:32 | 82244.3 | 1200.0013 | 5 | 9 | 3.245848 | -6.519946 | 2.805902 | 2.172898 | 12.019 | 7.611174
2018-03-21 16:34 | 82364.3 | 1320.0003 | 5 | 9 | 3.198842 | -6.520008 | 2.805902 | 2.390199 | 12.019 | 8.311554
2018-03-21 16:36 | 82484.3 | 1440.0013 | 5 | 9 | 3.13479 | -6.519913 | 2.805902 | 2.607498 | 12.019 | 9.000231
2018-03-21 16:38 | 82596.83 | 1552.5322 | 5 | 9 | 2.999996 | -6.519944 | 2.805902 | 2.811269 | 12.019 | 9.627574
2018-03-21 16:40 | 82716.8645 | 120.0006 | 6 | 9 | 3.674386 | 0 | 2.805902 | 2.811269 | 12.019 | 9.627574
2018-03-21 16:42 | 82836.8646 | 240.0007 | 6 | 9 | 3.690986 | 0 | 2.805902 | 2.811269 | 12.019 | 9.627574
2018-03-21 16:43 | 82896.8667 | 300.0028 | 6 | 9 | 3.695059 | 0 | 2.805902 | 2.811269 | 12.019 | 9.627574
2018-03-21 16:43 | 82896.87 | 0.0024 | 7 | 10 | 3.695092 | 0 | 0 | 0 | 0 | 0
2018-03-21 16:45 | 83016.95 | 120.0002 | 2 | 10 | 4.133552 | 4.889985 | 0.1623817 | 5.41e-10 | 0.6620093 | 1.997e-09
2018-03-21 16:47 | 83136.95 | 240.0015 | 2 | 10 | 4.183868 | 4.889997 | 0.3253661 | 5.41e-10 | 1.340315 | 1.997e-09
2018-03-21 16:49 | 83256.95 | 360.0017 | 2 | 10 | 4.200307 | 4.752215 | 0.4873534 | 5.41e-10 | 2.019956 | 1.997e-09
2018-03-21 16:51 | 83376.95 | 480.0006 | 2 | 10 | 4.200277 | 4.444386 | 0.6406652 | 5.41e-10 | 2.663907 | 1.997e-09
2018-03-21 16:53 | 83496.95 | 600.001 | 2 | 10 | 4.200238 | 4.11592 | 0.7833442 | 5.41e-10 | 3.263196 | 1.997e-09
2018-03-21 16:55 | 83616.95 | 720.0005 | 2 | 10 | 4.200265 | 3.792291 | 0.915134 | 5.41e-10 | 3.816749 | 1.997e-09
2018-03-21 16:57 | 83736.95 | 840.0009 | 2 | 10 | 4.200276 | 3.484681 | 1.036379 | 5.41e-10 | 4.326012 | 1.997e-09
2018-03-21 16:58 | 83829.97 | 933.0158 | 2 | 10 | 4.200257 | 3.259988 | 1.123489 | 5.41e-10 | 4.691895 | 1.997e-09
2018-03-21 17:00 | 83949.98 | 120.0003 | 3 | 10 | 4.222908 | 3.260167 | 1.231754 | 5.41e-10 | 5.147748 | 1.997e-09
2018-03-21 17:02 | 84069.98 | 240.0005 | 3 | 10 | 4.249443 | 3.259849 | 1.340428 | 5.41e-10 | 5.608098 | 1.997e-09
2018-03-21 17:04 | 84189.98 | 360.0016 | 3 | 10 | 4.277999 | 3.259871 | 1.449085 | 5.41e-10 | 6.07136 | 1.997e-09
2018-03-21 17:06 | 84309.98 | 480.0008 | 3 | 10 | 4.308443 | 3.259822 | 1.557744 | 5.41e-10 | 6.537838 | 1.997e-09
2018-03-21 17:08 | 84429.98 | 600.0017 | 3 | 10 | 4.341139 | 3.260186 | 1.666401 | 5.41e-10 | 7.007733 | 1.997e-09
2018-03-21 17:10 | 84549.98 | 720.0002 | 3 | 10 | 4.378023 | 3.259877 | 1.775071 | 5.41e-10 | 7.48142 | 1.997e-09
2018-03-21 17:12 | 84669.98 | 840.0013 | 3 | 10 | 4.400283 | 3.012658 | 1.881663 | 5.41e-10 | 7.949797 | 1.997e-09
2018-03-21 17:14 | 84789.98 | 960.0013 | 3 | 10 | 4.400304 | 2.621863 | 1.975353 | 5.41e-10 | 8.362062 | 1.997e-09
2018-03-21 17:16 | 84909.98 | 1080.0008 | 3 | 10 | 4.400287 | 2.295749 | 2.057163 | 5.41e-10 | 8.722049 | 1.997e-09
2018-03-21 17:18 | 85029.98 | 1200.0007 | 3 | 10 | 4.40025 | 2.044783 | 2.129285 | 5.41e-10 | 9.039404 | 1.997e-09
2018-03-21 17:20 | 85149.98 | 1320.0002 | 3 | 10 | 4.400265 | 1.818812 | 2.193567 | 5.41e-10 | 9.322258 | 1.997e-09
2018-03-21 17:22 | 85269.98 | 1440.0008 | 3 | 10 | 4.400221 | 1.623304 | 2.250847 | 5.41e-10 | 9.574306 | 1.997e-09
2018-03-21 17:24 | 85389.98 | 1560.0008 | 3 | 10 | 4.400234 | 1.455411 | 2.302097 | 5.41e-10 | 9.799817 | 1.997e-09
2018-03-21 17:26 | 85509.98 | 1680.001 | 3 | 10 | 4.400199 | 1.30744 | 2.348093 | 5.41e-10 | 10.00221 | 1.997e-09
2018-03-21 17:28 | 85629.98 | 1800.0002 | 3 | 10 | 4.400213 | 1.177924 | 2.389468 | 5.41e-10 | 10.18427 | 1.997e-09
2018-03-21 17:30 | 85749.98 | 1920.0008 | 3 | 10 | 4.400191 | 1.062156 | 2.426764 | 5.41e-10 | 10.34838 | 1.997e-09
2018-03-21 17:32 | 85869.98 | 2040.0002 | 3 | 10 | 4.400221 | 0.9607458 | 2.460447 | 5.41e-10 | 10.49659 | 1.997e-09
2018-03-21 17:34 | 85989.98 | 2160.0011 | 3 | 10 | 4.400168 | 0.8696537 | 2.490921 | 5.41e-10 | 10.63068 | 1.997e-09
2018-03-21 17:36 | 86109.98 | 2280.0007 | 3 | 10 | 4.400191 | 0.7889309 | 2.51854 | 5.41e-10 | 10.75221 | 1.997e-09
2018-03-21 17:38 | 86229.98 | 2400.0017 | 3 | 10 | 4.400197 | 0.7172918 | 2.543619 | 5.41e-10 | 10.86257 | 1.997e-09
2018-03-21 17:40 | 86349.98 | 2520.0001 | 3 | 10 | 4.400216 | 0.6531506 | 2.56643 | 5.41e-10 | 10.96294 | 1.997e-09
2018-03-21 17:42 | 86469.98 | 2640.0006 | 3 | 10 | 4.40022 | 0.5963039 | 2.587218 | 5.41e-10 | 11.05441 | 1.997e-09
2018-03-21 17:44 | 86589.98 | 2760.0006 | 3 | 10 | 4.400167 | 0.5411491 | 2.606179 | 5.41e-10 | 11.13784 | 1.997e-09
2018-03-21 17:46 | 86709.98 | 2880.0007 | 3 | 10 | 4.400165 | 0.4883804 | 2.623331 | 5.41e-10 | 11.21331 | 1.997e-09
2018-03-21 17:48 | 86829.98 | 3000.0008 | 3 | 10 | 4.400201 | 0.4409609 | 2.638804 | 5.41e-10 | 11.2814 | 1.997e-09
2018-03-21 17:50 | 86949.98 | 3120.0007 | 3 | 10 | 4.400156 | 0.4000568 | 2.652789 | 5.41e-10 | 11.34293 | 1.997e-09
2018-03-21 17:52 | 87069.98 | 3240.0016 | 3 | 10 | 4.400145 | 0.3676195 | 2.665577 | 5.41e-10 | 11.3992 | 1.997e-09
2018-03-21 17:54 | 87189.98 | 3360.0008 | 3 | 10 | 4.400157 | 0.3398428 | 2.677354 | 5.41e-10 | 11.45102 | 1.997e-09
2018-03-21 17:56 | 87309.98 | 3480.0008 | 3 | 10 | 4.40014 | 0.3154306 | 2.688258 | 5.41e-10 | 11.499 | 1.997e-09
2018-03-21 17:58 | 87429.98 | 3600.0006 | 3 | 10 | 4.400123 | 0.2932959 | 2.698396 | 5.41e-10 | 11.54361 | 1.997e-09
2018-03-21 18:00 | 87549.98 | 3720.0017 | 3 | 10 | 4.400101 | 0.274003 | 2.707846 | 5.41e-10 | 11.58519 | 1.997e-09
2018-03-21 18:02 | 87669.98 | 3840.0007 | 3 | 10 | 4.400132 | 0.2568035 | 2.71669 | 5.41e-10 | 11.62411 | 1.997e-09
2018-03-21 18:04 | 87789.98 | 3960.0002 | 3 | 10 | 4.400126 | 0.2407942 | 2.724976 | 5.41e-10 | 11.66056 | 1.997e-09
2018-03-21 18:06 | 87909.98 | 4080.0011 | 3 | 10 | 4.400126 | 0.2260008 | 2.732751 | 5.41e-10 | 11.69478 | 1.997e-09
2018-03-21 18:08 | 88029.98 | 4200.0004 | 3 | 10 | 4.400114 | 0.2124596 | 2.740064 | 5.41e-10 | 11.72695 | 1.997e-09
2018-03-21 18:10 | 88149.98 | 4320.0012 | 3 | 10 | 4.400141 | 0.2006826 | 2.746947 | 5.41e-10 | 11.75724 | 1.997e-09
2018-03-21 18:12 | 88269.98 | 4440.0011 | 3 | 10 | 4.400176 | 0.189436 | 2.753426 | 5.41e-10 | 11.78575 | 1.997e-09
2018-03-21 18:14 | 88389.98 | 4560.0023 | 3 | 10 | 4.400113 | 0.17768 | 2.759535 | 5.41e-10 | 11.81263 | 1.997e-09
2018-03-21 18:16 | 88509.98 | 4680.0003 | 3 | 10 | 4.400113 | 0.1675949 | 2.765293 | 5.41e-10 | 11.83797 | 1.997e-09
2018-03-21 18:18 | 88629.98 | 4800.0003 | 3 | 10 | 4.40011 | 0.1576033 | 2.77072 | 5.41e-10 | 11.86184 | 1.997e-09
2018-03-21 18:20 | 88749.98 | 4920.0002 | 3 | 10 | 4.400088 | 0.1448727 | 2.775771 | 5.41e-10 | 11.88407 | 1.997e-09
2018-03-21 18:22 | 88869.98 | 5040.0012 | 3 | 10 | 4.400107 | 0.1345272 | 2.780438 | 5.41e-10 | 11.90461 | 1.997e-09
2018-03-21 18:24 | 88989.98 | 5160.0013 | 3 | 10 | 4.400078 | 0.1243238 | 2.784747 | 5.41e-10 | 11.92357 | 1.997e-09
2018-03-21 18:26 | 89109.98 | 5280.0012 | 3 | 10 | 4.400114 | 0.1168814 | 2.78876 | 5.41e-10 | 11.94123 | 1.997e-09
2018-03-21 18:28 | 89229.98 | 5400.0005 | 3 | 10 | 4.400065 | 0.1092281 | 2.792531 | 5.41e-10 | 11.95782 | 1.997e-09
2018-03-21 18:30 | 89349.98 | 5520.0013 | 3 | 10 | 4.40013 | 0.1043158 | 2.796101 | 5.41e-10 | 11.97352 | 1.997e-09
2018-03-21 18:32 | 89469.98 | 5640.0011 | 3 | 10 | 4.400067 | 0.09833622 | 2.799479 | 5.41e-10 | 11.98839 | 1.997e-09
2018-03-21 18:34 | 89589.98 | 5760.0011 | 3 | 10 | 4.400095 | 0.09375477 | 2.802679 | 5.41e-10 | 12.00247 | 1.997e-09
2018-03-21 18:36 | 89709.98 | 5880.0013 | 3 | 10 | 4.400045 | 0.08877277 | 2.805727 | 5.41e-10 | 12.01588 | 1.997e-09
2018-03-21 18:38 | 89829.98 | 6000.0004 | 3 | 10 | 4.40009 | 0.08498478 | 2.808632 | 5.41e-10 | 12.02866 | 1.997e-09
2018-03-21 18:40 | 89919.13 | 6089.1533 | 3 | 10 | 4.400059 | 0.08149624 | 2.810696 | 5.41e-10 | 12.03774 | 1.997e-09
2018-03-21 18:42 | 90039.18 | 120.001 | 4 | 10 | 4.39103 | 0 | 2.810696 | 5.41e-10 | 12.03774 | 1.997e-09
2018-03-21 18:44 | 90159.18 | 240.0011 | 4 | 10 | 4.390039 | 0 | 2.810696 | 5.41e-10 | 12.03774 | 1.997e-09
2018-03-21 18:45 | 90219.18 | 300.0017 | 4 | 10 | 4.389694 | 0 | 2.810696 | 5.41e-10 | 12.03774 | 1.997e-09
2018-03-21 18:47 | 90339.26 | 120.0008 | 5 | 10 | 3.764114 | -6.519944 | 2.810696 | 0.2173177 | 12.03774 | 0.8309618
2018-03-21 18:49 | 90459.26 | 240.0001 | 5 | 10 | 3.698539 | -6.52003 | 2.810696 | 0.4346273 | 12.03774 | 1.642031
2018-03-21 18:51 | 90579.26 | 360.0009 | 5 | 10 | 3.626701 | -6.520042 | 2.810696 | 0.6519651 | 12.03774 | 2.438084
2018-03-21 18:53 | 90699.26 | 480.0009 | 5 | 10 | 3.553334 | -6.520055 | 2.810696 | 0.8692855 | 12.03774 | 3.218338
2018-03-21 18:55 | 90819.26 | 600.0007 | 5 | 10 | 3.48071 | -6.520075 | 2.810696 | 1.086617 | 12.03774 | 3.98261
2018-03-21 18:57 | 90939.26 | 720.0009 | 5 | 10 | 3.415741 | -6.520034 | 2.810696 | 1.303937 | 12.03774 | 4.7318
2018-03-21 18:59 | 91059.26 | 840.0007 | 5 | 10 | 3.361482 | -6.519987 | 2.810696 | 1.521268 | 12.03774 | 5.468009
2018-03-21 19:01 | 91179.26 | 960.0015 | 5 | 10 | 3.3159 | -6.520018 | 2.810696 | 1.738591 | 12.03774 | 6.19349
2018-03-21 19:03 | 91299.26 | 1080 | 5 | 10 | 3.273965 | -6.520011 | 2.810696 | 1.955895 | 12.03774 | 6.909466
2018-03-21 19:05 | 91419.26 | 1200.0008 | 5 | 10 | 3.231322 | -6.520001 | 2.810696 | 2.173223 | 12.03774 | 7.616409
2018-03-21 19:07 | 91539.26 | 1320.0002 | 5 | 10 | 3.181861 | -6.51998 | 2.810696 | 2.390552 | 12.03774 | 8.313505
2018-03-21 19:09 | 91659.26 | 1440.0002 | 5 | 10 | 3.112286 | -6.519936 | 2.810696 | 2.607879 | 12.03774 | 8.998038
2018-03-21 19:10 | 91759.3 | 1540.0391 | 5 | 10 | 2.999998 | -6.520037 | 2.810696 | 2.789063 | 12.03774 | 9.553205
2018-03-21 19:12 | 91879.35 | 119.9998 | 6 | 10 | 3.679341 | 0 | 2.810696 | 2.789063 | 12.03774 | 9.553205
2018-03-21 19:14 | 91999.35 | 240.0006 | 6 | 10 | 3.69436 | 0 | 2.810696 | 2.789063 | 12.03774 | 9.553205
2018-03-21 19:15 | 92059.35 | 300.0037 | 6 | 10 | 3.698147 | 0 | 2.810696 | 2.789063 | 12.03774 | 9.553205
2018-03-21 19:15 | 92059.36 | 0.0025 | 7 | 11 | 3.698322 | 0 | 0 | 0 | 0 | 0
2018-03-21 19:17 | 92179.44 | 120.001 | 2 | 11 | 4.129727 | 4.89009 | 0.1624032 | 3.036e-09 | 0.6615762 | 1.1227e-08
2018-03-21 19:19 | 92299.44 | 240.0009 | 2 | 11 | 4.178042 | 4.890065 | 0.3254148 | 3.036e-09 | 1.339222 | 1.1227e-08
2018-03-21 19:21 | 92419.43 | 360.0002 | 2 | 11 | 4.200274 | 4.848847 | 0.4883092 | 3.036e-09 | 2.021902 | 1.1227e-08
2018-03-21 19:23 | 92539.44 | 480.001 | 2 | 11 | 4.200285 | 4.52291 | 0.6445091 | 3.036e-09 | 2.677983 | 1.1227e-08
2018-03-21 19:25 | 92659.44 | 600.001 | 2 | 11 | 4.200256 | 4.180369 | 0.7895679 | 3.036e-09 | 3.28727 | 1.1227e-08
2018-03-21 19:27 | 92779.44 | 720.0006 | 2 | 11 | 4.200316 | 3.813514 | 0.9228871 | 3.036e-09 | 3.847247 | 1.1227e-08
2018-03-21 19:29 | 92899.44 | 840.0022 | 2 | 11 | 4.200261 | 3.445941 | 1.04381 | 3.036e-09 | 4.355158 | 1.1227e-08
2018-03-21 19:30 | 92964.12 | 904.6885 | 2 | 11 | 4.200294 | 3.259997 | 1.104052 | 3.036e-09 | 4.608189 | 1.1227e-08
2018-03-21 19:32 | 93084.13 | 120.0003 | 3 | 11 | 4.22718 | 3.259862 | 1.212337 | 3.036e-09 | 5.064372 | 1.1227e-08
2018-03-21 19:34 | 93204.14 | 240.0005 | 3 | 11 | 4.256277 | 3.259868 | 1.321001 | 3.036e-09 | 5.525285 | 1.1227e-08
2018-03-21 19:36 | 93324.14 | 360.001 | 3 | 11 | 4.286508 | 3.259896 | 1.429655 | 3.036e-09 | 5.989379 | 1.1227e-08
2018-03-21 19:38 | 93444.14 | 480.0012 | 3 | 11 | 4.318108 | 3.259852 | 1.5383 | 3.036e-09 | 6.456791 | 1.1227e-08
2018-03-21 19:40 | 93564.14 | 600.0013 | 3 | 11 | 4.351575 | 3.259852 | 1.646966 | 3.036e-09 | 6.927825 | 1.1227e-08
2018-03-21 19:42 | 93684.14 | 720.0012 | 3 | 11 | 4.387089 | 3.259854 | 1.755619 | 3.036e-09 | 7.402548 | 1.1227e-08
2018-03-21 19:44 | 93804.14 | 840.0006 | 3 | 11 | 4.400238 | 2.97531 | 1.860981 | 3.036e-09 | 7.86591 | 1.1227e-08
2018-03-21 19:46 | 93924.14 | 960.0015 | 3 | 11 | 4.400277 | 2.639356 | 1.954418 | 3.036e-09 | 8.277061 | 1.1227e-08
2018-03-21 19:48 | 94044.13 | 1080.0002 | 3 | 11 | 4.40023 | 2.344878 | 2.037387 | 3.036e-09 | 8.642148 | 1.1227e-08
2018-03-21 19:50 | 94164.14 | 1200.0013 | 3 | 11 | 4.400218 | 2.086745 | 2.111163 | 3.036e-09 | 8.96678 | 1.1227e-08
2018-03-21 19:52 | 94284.14 | 1320.0015 | 3 | 11 | 4.40022 | 1.859507 | 2.176873 | 3.036e-09 | 9.255921 | 1.1227e-08
2018-03-21 19:54 | 94404.14 | 1440.0017 | 3 | 11 | 4.400219 | 1.660029 | 2.235485 | 3.036e-09 | 9.513826 | 1.1227e-08
2018-03-21 19:56 | 94524.14 | 1560.0014 | 3 | 11 | 4.400215 | 1.483744 | 2.287825 | 3.036e-09 | 9.744134 | 1.1227e-08
2018-03-21 19:58 | 94644.14 | 1680.001 | 3 | 11 | 4.4002 | 1.328889 | 2.334666 | 3.036e-09 | 9.950247 | 1.1227e-08
2018-03-21 20:00 | 94764.14 | 1800.0021 | 3 | 11 | 4.400245 | 1.192856 | 2.37664 | 3.036e-09 | 10.13494 | 1.1227e-08
2018-03-21 20:02 | 94884.14 | 1920.0019 | 3 | 11 | 4.400219 | 1.06819 | 2.414309 | 3.036e-09 | 10.30069 | 1.1227e-08
2018-03-21 20:04 | 95004.14 | 2040.0007 | 3 | 11 | 4.400236 | 0.9492321 | 2.447885 | 3.036e-09 | 10.44843 | 1.1227e-08
2018-03-21 20:06 | 95124.13 | 2160.0003 | 3 | 11 | 4.400197 | 0.8435087 | 2.477722 | 3.036e-09 | 10.57972 | 1.1227e-08
2018-03-21 20:08 | 95244.14 | 2280.0007 | 3 | 11 | 4.400171 | 0.7518873 | 2.504253 | 3.036e-09 | 10.69647 | 1.1227e-08
2018-03-21 20:10 | 95364.14 | 2400.0018 | 3 | 11 | 4.400202 | 0.6791496 | 2.528081 | 3.036e-09 | 10.80131 | 1.1227e-08
2018-03-21 20:12 | 95484.14 | 2520.0013 | 3 | 11 | 4.400133 | 0.6163616 | 2.549651 | 3.036e-09 | 10.89622 | 1.1227e-08
2018-03-21 20:14 | 95604.14 | 2640.001 | 3 | 11 | 4.400129 | 0.5620422 | 2.56929 | 3.036e-09 | 10.98264 | 1.1227e-08
2018-03-21 20:16 | 95724.14 | 2760.0012 | 3 | 11 | 4.400158 | 0.5152798 | 2.587242 | 3.036e-09 | 11.06163 | 1.1227e-08
2018-03-21 20:18 | 95844.14 | 2880.0008 | 3 | 11 | 4.400181 | 0.4739342 | 2.603711 | 3.036e-09 | 11.1341 | 1.1227e-08
2018-03-21 20:20 | 95964.14 | 3000.0011 | 3 | 11 | 4.400161 | 0.4363804 | 2.618868 | 3.036e-09 | 11.20079 | 1.1227e-08
2018-03-21 20:22 | 96084.14 | 3120.0006 | 3 | 11 | 4.400145 | 0.4029617 | 2.632851 | 3.036e-09 | 11.26232 | 1.1227e-08
2018-03-21 20:24 | 96204.13 | 3240.0003 | 3 | 11 | 4.400142 | 0.3733578 | 2.645784 | 3.036e-09 | 11.31923 | 1.1227e-08
2018-03-21 20:26 | 96324.14 | 3360.0005 | 3 | 11 | 4.400166 | 0.3467178 | 2.657774 | 3.036e-09 | 11.37198 | 1.1227e-08
2018-03-21 20:28 | 96444.13 | 3480.0002 | 3 | 11 | 4.400157 | 0.3224401 | 2.668908 | 3.036e-09 | 11.42097 | 1.1227e-08
2018-03-21 20:30 | 96564.14 | 3600.0006 | 3 | 11 | 4.40013 | 0.2996788 | 2.679266 | 3.036e-09 | 11.46655 | 1.1227e-08
2018-03-21 20:32 | 96684.14 | 3720.0012 | 3 | 11 | 4.400124 | 0.2795916 | 2.688922 | 3.036e-09 | 11.50904 | 1.1227e-08
2018-03-21 20:34 | 96804.14 | 3840.0024 | 3 | 11 | 4.400133 | 0.2613487 | 2.697937 | 3.036e-09 | 11.54871 | 1.1227e-08
2018-03-21 20:36 | 96924.14 | 3960.0012 | 3 | 11 | 4.400114 | 0.2440672 | 2.706357 | 3.036e-09 | 11.58575 | 1.1227e-08
2018-03-21 20:38 | 97044.13 | 4080.0002 | 3 | 11 | 4.400157 | 0.2292109 | 2.714239 | 3.036e-09 | 11.62044 | 1.1227e-08
2018-03-21 20:40 | 97164.14 | 4200.0006 | 3 | 11 | 4.400168 | 0.2116213 | 2.721572 | 3.036e-09 | 11.6527 | 1.1227e-08
2018-03-21 20:42 | 97284.14 | 4320.0011 | 3 | 11 | 4.400128 | 0.1939611 | 2.728326 | 3.036e-09 | 11.68242 | 1.1227e-08
2018-03-21 20:44 | 97404.14 | 4440.0016 | 3 | 11 | 4.400133 | 0.1781454 | 2.734532 | 3.036e-09 | 11.70973 | 1.1227e-08
2018-03-21 20:46 | 97524.14 | 4560.0011 | 3 | 11 | 4.400104 | 0.1663637 | 2.740269 | 3.036e-09 | 11.73497 | 1.1227e-08
2018-03-21 20:48 | 97644.14 | 4680.0008 | 3 | 11 | 4.40013 | 0.1556921 | 2.745621 | 3.036e-09 | 11.75852 | 1.1227e-08
2018-03-21 20:50 | 97764.14 | 4800.0005 | 3 | 11 | 4.400113 | 0.146699 | 2.750649 | 3.036e-09 | 11.78065 | 1.1227e-08
2018-03-21 20:52 | 97884.14 | 4920.0009 | 3 | 11 | 4.400118 | 0.1380367 | 2.755392 | 3.036e-09 | 11.80152 | 1.1227e-08
2018-03-21 20:54 | 98004.14 | 5040.0014 | 3 | 11 | 4.400107 | 0.1306047 | 2.759866 | 3.036e-09 | 11.8212 | 1.1227e-08
2018-03-21 20:56 | 98124.14 | 5160.0008 | 3 | 11 | 4.40011 | 0.1239538 | 2.764104 | 3.036e-09 | 11.83985 | 1.1227e-08
2018-03-21 20:58 | 98244.13 | 5280.0003 | 3 | 11 | 4.400036 | 0.1169338 | 2.768122 | 3.036e-09 | 11.85753 | 1.1227e-08
2018-03-21 21:00 | 98364.14 | 5400.0016 | 3 | 11 | 4.40011 | 0.111928 | 2.771938 | 3.036e-09 | 11.87432 | 1.1227e-08
2018-03-21 21:02 | 98484.14 | 5520.001 | 3 | 11 | 4.400083 | 0.1060591 | 2.775564 | 3.036e-09 | 11.89027 | 1.1227e-08
2018-03-21 21:04 | 98604.14 | 5640.0012 | 3 | 11 | 4.400066 | 0.10077 | 2.779015 | 3.036e-09 | 11.90546 | 1.1227e-08
2018-03-21 21:06 | 98724.14 | 5760.0013 | 3 | 11 | 4.400118 | 0.09652138 | 2.782295 | 3.036e-09 | 11.91989 | 1.1227e-08
2018-03-21 21:08 | 98844.14 | 5880.0016 | 3 | 11 | 4.400081 | 0.09127235 | 2.78542 | 3.036e-09 | 11.93364 | 1.1227e-08
2018-03-21 21:10 | 98964.14 | 6000.0012 | 3 | 11 | 4.400073 | 0.08704472 | 2.788396 | 3.036e-09 | 11.94674 | 1.1227e-08
2018-03-21 21:12 | 99084.14 | 6120.0007 | 3 | 11 | 4.400035 | 0.08222866 | 2.791226 | 3.036e-09 | 11.95919 | 1.1227e-08
2018-03-21 21:13 | 99133.34 | 6169.2075 | 3 | 11 | 4.400111 | 0.08149624 | 2.792347 | 3.036e-09 | 11.96412 | 1.1227e-08
2018-03-21 21:15 | 99253.39 | 120.002 | 4 | 11 | 4.391326 | 0 | 2.792347 | 3.036e-09 | 11.96412 | 1.1227e-08
2018-03-21 21:17 | 99373.39 | 240.0008 | 4 | 11 | 4.39042 | 0 | 2.792347 | 3.036e-09 | 11.96412 | 1.1227e-08
2018-03-21 21:18 | 99433.39 | 300.0023 | 4 | 11 | 4.390121 | 0 | 2.792347 | 3.036e-09 | 11.96412 | 1.1227e-08
2018-03-21 21:20 | 99553.473 | 120.0013 | 5 | 11 | 3.760993 | -6.520134 | 2.792347 | 0.2173182 | 11.96412 | 0.8310717
2018-03-21 21:22 | 99673.4731 | 240.0014 | 5 | 11 | 3.688051 | -6.52015 | 2.792347 | 0.43463 | 11.96412 | 1.640605
2018-03-21 21:24 | 99793.4718 | 360.0001 | 5 | 11 | 3.614109 | -6.520086 | 2.792347 | 0.65197 | 11.96412 | 2.434096
2018-03-21 21:26 | 99913.4727 | 480.001 | 5 | 11 | 3.54149 | -6.520183 | 2.792347 | 0.8692939 | 11.96412 | 3.211562
2018-03-21 21:28 | 100033.4722 | 600.0005 | 5 | 11 | 3.474405 | -6.520082 | 2.792347 | 1.086619 | 11.96412 | 3.9738
2018-03-21 21:30 | 100153.4719 | 720.0002 | 5 | 11 | 3.41534 | -6.520111 | 2.792347 | 1.303936 | 11.96412 | 4.722253
2018-03-21 21:32 | 100273.472 | 840.0003 | 5 | 11 | 3.365289 | -6.520008 | 2.792347 | 1.52128 | 11.96412 | 5.458957
2018-03-21 21:34 | 100393.4722 | 960.0005 | 5 | 11 | 3.321792 | -6.520075 | 2.792347 | 1.738591 | 11.96412 | 6.185455
2018-03-21 21:36 | 100513.4731 | 1080.0014 | 5 | 11 | 3.281039 | -6.520063 | 2.792347 | 1.95594 | 11.96412 | 6.902995
2018-03-21 21:38 | 100633.4732 | 1200.0015 | 5 | 11 | 3.239593 | -6.520085 | 2.792347 | 2.17326 | 11.96412 | 7.611597
2018-03-21 21:40 | 100753.472 | 1320.0003 | 5 | 11 | 3.191051 | -6.520042 | 2.792347 | 2.390588 | 11.96412 | 8.310584
2018-03-21 21:42 | 100873.4731 | 1440.0014 | 5 | 11 | 3.123988 | -6.520039 | 2.792347 | 2.607911 | 11.96412 | 8.997347
2018-03-21 21:44 | 100983.5203 | 1550.0486 | 5 | 11 | 2.999996 | -6.520083 | 2.792347 | 2.80719 | 11.96412 | 9.609502
2018-03-21 21:46 | 101103.6 | 120.0012 | 6 | 11 | 3.675643 | 0 | 2.792347 | 2.80719 | 11.96412 | 9.609502
2018-03-21 21:48 | 101223.6 | 240.0008 | 6 | 11 | 3.691454 | 0 | 2.792347 | 2.80719 | 11.96412 | 9.609502
2018-03-21 21:49 | 101283.6 | 300.0033 | 6 | 11 | 3.695402 | 0 | 2.792347 | 2.80719 | 11.96412 | 9.609502
2018-03-21 21:49 | 101283.6 | 0.0025 | 7 | 12 | 3.695426 | 0 | 0 | 0 | 0 | 0
2018-03-21 21:51 | 101403.7 | 120.0009 | 2 | 12 | 4.123137 | 4.890155 | 0.1623877 | 0 | 0.6605675 | 0
2018-03-21 21:53 | 101523.7 | 240.0014 | 2 | 12 | 4.172799 | 4.889832 | 0.3253945 | 0 | 1.33721 | 0
2018-03-21 21:55 | 101643.7 | 360.0016 | 2 | 12 | 4.200332 | 4.86472 | 0.4883663 | 0 | 2.019668 | 0
2018-03-21 21:57 | 101763.7 | 480.0003 | 2 | 12 | 4.200265 | 4.46911 | 0.6437876 | 0 | 2.672481 | 0
2018-03-21 21:59 | 101883.7 | 600.0001 | 2 | 12 | 4.200275 | 4.072373 | 0.7861494 | 0 | 3.27044 | 0
2018-03-21 22:01 | 102003.7 | 720.0003 | 2 | 12 | 4.200249 | 3.728442 | 0.9160013 | 0 | 3.815852 | 0
2018-03-21 22:03 | 102123.7 | 840.0017 | 2 | 12 | 4.20028 | 3.416732 | 1.035014 | 0 | 4.315736 | 0
2018-03-21 22:04 | 102187.2 | 903.5487 | 2 | 12 | 4.200251 | 3.259999 | 1.093943 | 0 | 4.563257 | 0
2018-03-21 22:06 | 102307.2135 | 120.0009 | 3 | 12 | 4.223257 | 3.259959 | 1.202212 | 0 | 5.019144 | 0
2018-03-21 22:08 | 102427.2142 | 240.0016 | 3 | 12 | 4.249972 | 3.259898 | 1.310866 | 0 | 5.479455 | 0
2018-03-21 22:10 | 102547.2134 | 360.0008 | 3 | 12 | 4.278685 | 3.259879 | 1.419536 | 0 | 5.942846 | 0
2018-03-21 22:12 | 102667.2136 | 480.001 | 3 | 12 | 4.309261 | 3.259963 | 1.52819 | 0 | 6.409387 | 0
2018-03-21 22:14 | 102787.2138 | 600.0012 | 3 | 12 | 4.341737 | 3.259904 | 1.636853 | 0 | 6.879385 | 0
2018-03-21 22:16 | 102907.2126 | 720 | 3 | 12 | 4.37632 | 3.259871 | 1.745501 | 0 | 7.352962 | 0
2018-03-21 22:18 | 103027.2138 | 840.0012 | 3 | 12 | 4.400301 | 3.088462 | 1.853112 | 0 | 7.825624 | 0
2018-03-21 22:20 | 103147.2141 | 960.0015 | 3 | 12 | 4.400311 | 2.729907 | 1.949858 | 0 | 8.251333 | 0
2018-03-21 22:22 | 103267.2134 | 1080.0008 | 3 | 12 | 4.400275 | 2.422021 | 2.035619 | 0 | 8.628707 | 0
2018-03-21 22:24 | 103387.213 | 1200.0004 | 3 | 12 | 4.400266 | 2.151526 | 2.111727 | 0 | 8.963601 | 0
2018-03-21 22:26 | 103507.2133 | 1320.0007 | 3 | 12 | 4.40024 | 1.914312 | 2.17941 | 0 | 9.261421 | 0
2018-03-21 22:28 | 103627.2137 | 1440.0011 | 3 | 12 | 4.400262 | 1.707352 | 2.239679 | 0 | 9.526621 | 0
2018-03-21 22:30 | 103747.2141 | 1560.0015 | 3 | 12 | 4.400234 | 1.524188 | 2.293468 | 0 | 9.763305 | 0
2018-03-21 22:32 | 103867.2137 | 1680.0011 | 3 | 12 | 4.400249 | 1.356002 | 2.34147 | 0 | 9.974525 | 0
2018-03-21 22:34 | 103987.2134 | 1800.0008 | 3 | 12 | 4.400215 | 1.19969 | 2.383993 | 0 | 10.16164 | 0
2018-03-21 22:36 | 104107.2131 | 1920.0005 | 3 | 12 | 4.400218 | 1.060076 | 2.421605 | 0 | 10.32714 | 0
2018-03-21 22:38 | 104227.2137 | 2040.0011 | 3 | 12 | 4.40021 | 0.9449272 | 2.454941 | 0 | 10.47382 | 0
2018-03-21 22:40 | 104347.2129 | 2160.0003 | 3 | 12 | 4.400159 | 0.8496981 | 2.484812 | 0 | 10.60526 | 0
2018-03-21 22:42 | 104467.2129 | 2280.0003 | 3 | 12 | 4.400211 | 0.7700243 | 2.511772 | 0 | 10.72389 | 0
2018-03-21 22:44 | 104587.2133 | 2400.0007 | 3 | 12 | 4.40021 | 0.6995382 | 2.536214 | 0 | 10.83144 | 0
2018-03-21 22:46 | 104707.2137 | 2520.0011 | 3 | 12 | 4.400209 | 0.6377134 | 2.558456 | 0 | 10.92931 | 0
2018-03-21 22:48 | 104827.2129 | 2640.0003 | 3 | 12 | 4.400163 | 0.5823736 | 2.578768 | 0 | 11.01868 | 0
2018-03-21 22:50 | 104947.2149 | 2760.0023 | 3 | 12 | 4.40018 | 0.5342703 | 2.597362 | 0 | 11.1005 | 0
2018-03-21 22:52 | 105067.2129 | 2880.0003 | 3 | 12 | 4.400155 | 0.4907227 | 2.614428 | 0 | 11.17559 | 0
2018-03-21 22:54 | 105187.2132 | 3000.0006 | 3 | 12 | 4.400188 | 0.4525204 | 2.630131 | 0 | 11.24469 | 0
2018-03-21 22:56 | 105307.2137 | 3120.0011 | 3 | 12 | 4.400164 | 0.4172497 | 2.644607 | 0 | 11.30839 | 0
2018-03-21 22:58 | 105427.2139 | 3240.0013 | 3 | 12 | 4.400159 | 0.3859673 | 2.657977 | 0 | 11.36722 | 0
2018-03-21 23:00 | 105547.2128 | 3360.0002 | 3 | 12 | 4.400164 | 0.35746 | 2.670349 | 0 | 11.42165 | 0
2018-03-21 23:02 | 105667.2132 | 3480.0006 | 3 | 12 | 4.400172 | 0.3319683 | 2.681821 | 0 | 11.47213 | 0
2018-03-21 23:04 | 105787.2144 | 3600.0018 | 3 | 12 | 4.400128 | 0.308054 | 2.692475 | 0 | 11.51901 | 0
2018-03-21 23:06 | 105907.2141 | 3720.0015 | 3 | 12 | 4.400118 | 0.2867479 | 2.702391 | 0 | 11.56265 | 0
2018-03-21 23:08 | 106027.2136 | 3840.001 | 3 | 12 | 4.400142 | 0.2678318 | 2.711629 | 0 | 11.60329 | 0
2018-03-21 23:10 | 106147.2141 | 3960.0015 | 3 | 12 | 4.40012 | 0.248723 | 2.720243 | 0 | 11.6412 | 0
2018-03-21 23:12 | 106267.2132 | 4080.0006 | 3 | 12 | 4.400113 | 0.2285213 | 2.728194 | 0 | 11.67618 | 0
2018-03-21 23:14 | 106387.2139 | 4200.0013 | 3 | 12 | 4.400152 | 0.2098999 | 2.735493 | 0 | 11.7083 | 0
2018-03-21 23:16 | 106507.2133 | 4320.0007 | 3 | 12 | 4.400091 | 0.1923628 | 2.742191 | 0 | 11.73777 | 0
2018-03-21 23:18 | 106627.2138 | 4440.0012 | 3 | 12 | 4.400045 | 0.1789646 | 2.748396 | 0 | 11.76507 | 0
2018-03-21 23:20 | 106747.2141 | 4560.0015 | 3 | 12 | 4.400145 | 0.1688843 | 2.754193 | 0 | 11.79058 | 0
2018-03-21 23:22 | 106867.2138 | 4680.0012 | 3 | 12 | 4.400069 | 0.1578846 | 2.759634 | 0 | 11.81452 | 0
2018-03-21 23:24 | 106987.2127 | 4800.0001 | 3 | 12 | 4.400134 | 0.1495581 | 2.764759 | 0 | 11.83707 | 0
2018-03-21 23:26 | 107107.2139 | 4920.0013 | 3 | 12 | 4.400014 | 0.1400623 | 2.769586 | 0 | 11.85831 | 0
2018-03-21 23:28 | 107227.2127 | 5040.0001 | 3 | 12 | 4.400066 | 0.133091 | 2.774157 | 0 | 11.87842 | 0
2018-03-21 23:30 | 107347.2132 | 5160.0006 | 3 | 12 | 4.4001 | 0.1263647 | 2.778491 | 0 | 11.8975 | 0
2018-03-21 23:32 | 107467.2128 | 5280.0002 | 3 | 12 | 4.400089 | 0.1197777 | 2.782599 | 0 | 11.91557 | 0
2018-03-21 23:34 | 107587.2132 | 5400.0006 | 3 | 12 | 4.40008 | 0.1138458 | 2.786496 | 0 | 11.93272 | 0
2018-03-21 23:36 | 107707.2137 | 5520.0011 | 3 | 12 | 4.400129 | 0.1085157 | 2.790194 | 0 | 11.94899 | 0
2018-03-21 23:38 | 107827.2141 | 5640.0015 | 3 | 12 | 4.400093 | 0.1026087 | 2.793709 | 0 | 11.96446 | 0
2018-03-21 23:40 | 107947.2138 | 5760.0012 | 3 | 12 | 4.400097 | 0.09793949 | 2.797045 | 0 | 11.97913 | 0
2018-03-21 23:42 | 108067.2126 | 5880 | 3 | 12 | 4.400125 | 0.09300137 | 2.800217 | 0 | 11.99309 | 0
2018-03-21 23:44 | 108187.2129 | 6000.0003 | 3 | 12 | 4.400027 | 0.08753681 | 2.803234 | 0 | 12.00637 | 0
2018-03-21 23:46 | 108307.213 | 6120.0004 | 3 | 12 | 4.400075 | 0.08402538 | 2.806091 | 0 | 12.01894 | 0
2018-03-21 23:47 | 108357.6925 | 6170.4799 | 3 | 12 | 4.400065 | 0.08148956 | 2.807259 | 0 | 12.02407 | 0
2018-03-21 23:49 | 108477.7 | 120.0007 | 4 | 12 | 4.391264 | 0 | 2.807259 | 0 | 12.02407 | 0
2018-03-21 23:51 | 108597.7 | 240.0002 | 4 | 12 | 4.390399 | 0 | 2.807259 | 0 | 12.02407 | 0
2018-03-21 23:52 | 108657.7 | 300.0041 | 4 | 12 | 4.390102 | 0 | 2.807259 | 0 | 12.02407 | 0
2018-03-21 23:54 | 108777.8 | 120.0006 | 5 | 12 | 3.75693 | -6.520108 | 2.807259 | 0.2172992 | 12.02407 | 0.8302776
2018-03-21 23:56 | 108897.8 | 240.0011 | 5 | 12 | 3.686328 | -6.520141 | 2.807259 | 0.4346282 | 12.02407 | 1.639173
2018-03-21 23:58 | 109017.8 | 360.0001 | 5 | 12 | 3.613041 | -6.520093 | 2.807259 | 0.6519474 | 12.02407 | 2.432335
2018-03-22 | 109137.8 | 480.0005 | 5 | 12 | 3.541049 | -6.520073 | 2.807259 | 0.8692715 | 12.02407 | 3.209643
2018-03-22 00:02 | 109257.8 | 600.001 | 5 | 12 | 3.474097 | -6.520165 | 2.807259 | 1.086604 | 12.02407 | 3.971817
2018-03-22 00:04 | 109377.8 | 720.0015 | 5 | 12 | 3.414984 | -6.520083 | 2.807259 | 1.30394 | 12.02407 | 4.720277
2018-03-22 00:06 | 109497.8 | 840.0011 | 5 | 12 | 3.365043 | -6.520032 | 2.807259 | 1.521263 | 12.02407 | 5.456858
2018-03-22 00:08 | 109617.8 | 960.0008 | 5 | 12 | 3.321265 | -6.520086 | 2.807259 | 1.738578 | 12.02407 | 6.183306
2018-03-22 00:10 | 109737.8 | 1080.0005 | 5 | 12 | 3.280523 | -6.520049 | 2.807259 | 1.95591 | 12.02407 | 6.900688
2018-03-22 00:12 | 109857.8 | 1200.0002 | 5 | 12 | 3.238873 | -6.520028 | 2.807259 | 2.173245 | 12.02407 | 7.609227
2018-03-22 00:14 | 109977.8 | 1320.0013 | 5 | 12 | 3.190212 | -6.52007 | 2.807259 | 2.390575 | 12.02407 | 8.308069
2018-03-22 00:16 | 110097.8 | 1440.001 | 5 | 12 | 3.123504 | -6.520047 | 2.807259 | 2.607899 | 12.02407 | 8.994664
2018-03-22 00:18 | 110207.5 | 1549.6628 | 5 | 12 | 2.999994 | -6.519998 | 2.807259 | 2.806511 | 12.02407 | 9.604842
2018-03-22 00:20 | 110327.5 | 120.0005 | 6 | 12 | 3.675712 | 0 | 2.807259 | 2.806511 | 12.02407 | 9.604842
2018-03-22 00:22 | 110447.5 | 240.0003 | 6 | 12 | 3.691472 | 0 | 2.807259 | 2.806511 | 12.02407 | 9.604842
2018-03-22 00:23 | 110507.5 | 300.0019 | 6 | 12 | 3.695391 | 0 | 2.807259 | 2.806511 | 12.02407 | 9.604842
2018-03-22 00:23 | 110507.5 | 0.0024 | 7 | 13 | 3.695531 | 0 | 0 | 0 | 0 | 0
2018-03-22 00:25 | 110627.6 | 120.0008 | 2 | 13 | 4.122652 | 4.890147 | 0.1624167 | 0 | 0.660639 | 0
2018-03-22 00:27 | 110747.6 | 240.0013 | 2 | 13 | 4.172456 | 4.890222 | 0.3254132 | 0 | 1.337174 | 0
2018-03-22 00:29 | 110867.6 | 360 | 2 | 13 | 4.197809 | 4.889878 | 0.4884025 | 0 | 2.019432 | 0
2018-03-22 00:31 | 110987.6 | 480.0013 | 2 | 13 | 4.200273 | 4.575501 | 0.6466465 | 0 | 2.684078 | 0
2018-03-22 00:33 | 111107.6 | 600.0002 | 2 | 13 | 4.200297 | 4.176932 | 0.7925462 | 0 | 3.296898 | 0
2018-03-22 00:35 | 111227.6 | 720.0008 | 2 | 13 | 4.200242 | 3.786061 | 0.925207 | 0 | 3.85411 | 0
2018-03-22 00:37 | 111347.6 | 840.0006 | 2 | 13 | 4.200265 | 3.421283 | 1.045203 | 0 | 4.358124 | 0
2018-03-22 00:38 | 111408.6 | 901.0141 | 2 | 13 | 4.200241 | 3.259982 | 1.101806 | 0 | 4.595875 | 0
2018-03-22 00:40 | 111528.6 | 120.0007 | 3 | 13 | 4.224383 | 3.259929 | 1.210079 | 0 | 5.051836 | 0
2018-03-22 00:42 | 111648.6 | 240.0004 | 3 | 13 | 4.25209 | 3.259934 | 1.318743 | 0 | 5.512366 | 0
2018-03-22 00:44 | 111768.6 | 360.001 | 3 | 13 | 4.281586 | 3.259894 | 1.4274 | 0 | 5.975973 | 0
2018-03-22 00:46 | 111888.6 | 480.0029 | 3 | 13 | 4.312699 | 3.25994 | 1.536066 | 0 | 6.442909 | 0
2018-03-22 00:48 | 112008.6 | 600.001 | 3 | 13 | 4.345642 | 3.259984 | 1.644726 | 0 | 6.913301 | 0
2018-03-22 00:50 | 112128.6 | 720 | 3 | 13 | 4.380911 | 3.259923 | 1.753379 | 0 | 7.387368 | 0
2018-03-22 00:52 | 112248.6 | 840.0006 | 3 | 13 | 4.400259 | 3.03789 | 1.860152 | 0 | 7.856647 | 0
2018-03-22 00:54 | 112368.6 | 960.0011 | 3 | 13 | 4.400264 | 2.688365 | 1.955416 | 0 | 8.275832 | 0
2018-03-22 00:56 | 112488.6 | 1080.0006 | 3 | 13 | 4.400309 | 2.387897 | 2.039901 | 0 | 8.647588 | 0
2018-03-22 00:58 | 112608.6 | 1200.001 | 3 | 13 | 4.40025 | 2.122788 | 2.114975 | 0 | 8.977935 | 0
2018-03-22 01:00 | 112728.6 | 1320.0007 | 3 | 13 | 4.400233 | 1.890351 | 2.181768 | 0 | 9.271842 | 0
2018-03-22 01:02 | 112848.6 | 1440.0004 | 3 | 13 | 4.400215 | 1.686161 | 2.241317 | 0 | 9.53387 | 0
2018-03-22 01:04 | 112968.6 | 1560.0008 | 3 | 13 | 4.400211 | 1.506651 | 2.294481 | 0 | 9.767802 | 0
2018-03-22 01:06 | 113088.6 | 1680.0014 | 3 | 13 | 4.400235 | 1.349358 | 2.342032 | 0 | 9.977041 | 0
2018-03-22 01:08 | 113208.6 | 1800.0002 | 3 | 13 | 4.400244 | 1.21015 | 2.384634 | 0 | 10.1645 | 0
2018-03-22 01:10 | 113328.6 | 1920.0004 | 3 | 13 | 4.400182 | 1.086328 | 2.422878 | 0 | 10.33278 | 0
2018-03-22 01:12 | 113448.6 | 2040.0011 | 3 | 13 | 4.400218 | 0.9786482 | 2.457263 | 0 | 10.48408 | 0
2018-03-22 01:14 | 113568.6 | 2160.0001 | 3 | 13 | 4.400148 | 0.8818941 | 2.488245 | 0 | 10.62041 | 0
2018-03-22 01:16 | 113688.6 | 2280.0012 | 3 | 13 | 4.400197 | 0.796854 | 2.516208 | 0 | 10.74345 | 0
2018-03-22 01:18 | 113808.6 | 2400.0015 | 3 | 13 | 4.400191 | 0.7191639 | 2.541481 | 0 | 10.85466 | 0
2018-03-22 01:20 | 113928.6 | 2520.0005 | 3 | 13 | 4.400205 | 0.6433878 | 2.56416 | 0 | 10.95445 | 0
2018-03-22 01:22 | 114048.6 | 2640.0002 | 3 | 13 | 4.400149 | 0.5749931 | 2.584444 | 0 | 11.0437 | 0
2018-03-22 01:24 | 114168.6 | 2760.0001 | 3 | 13 | 4.400149 | 0.5174427 | 2.602631 | 0 | 11.12373 | 0
2018-03-22 01:26 | 114288.6 | 2880.0012 | 3 | 13 | 4.400221 | 0.4723787 | 2.619101 | 0 | 11.1962 | 0
2018-03-22 01:28 | 114408.6 | 3000.0002 | 3 | 13 | 4.400178 | 0.4321766 | 2.634144 | 0 | 11.26239 | 0
2018-03-22 01:30 | 114528.6 | 3120.0016 | 3 | 13 | 4.400148 | 0.3974104 | 2.647957 | 0 | 11.32317 | 0
2018-03-22 01:32 | 114648.6 | 3240.0013 | 3 | 13 | 4.400157 | 0.3670654 | 2.66069 | 0 | 11.3792 | 0
2018-03-22 01:34 | 114768.6 | 3360.0002 | 3 | 13 | 4.40012 | 0.3402901 | 2.672475 | 0 | 11.43105 | 0
2018-03-22 01:36 | 114888.6 | 3480.0012 | 3 | 13 | 4.400127 | 0.3164358 | 2.683424 | 0 | 11.47923 | 0
2018-03-22 01:38 | 115008.6 | 3600.0001 | 3 | 13 | 4.40016 | 0.2953978 | 2.693616 | 0 | 11.52408 | 0
2018-03-22 01:40 | 115128.6 | 3720.0005 | 3 | 13 | 4.400118 | 0.275382 | 2.70312 | 0 | 11.5659 | 0
2018-03-22 01:42 | 115248.6 | 3840.0011 | 3 | 13 | 4.400136 | 0.2582827 | 2.712009 | 0 | 11.60501 | 0
2018-03-22 01:44 | 115368.6 | 3960 | 3 | 13 | 4.400179 | 0.2424765 | 2.720326 | 0 | 11.6416 | 0
2018-03-22 01:46 | 115488.6 | 4080.0012 | 3 | 13 | 4.400159 | 0.2271442 | 2.728128 | 0 | 11.67594 | 0
2018-03-22 01:48 | 115608.6 | 4200.0008 | 3 | 13 | 4.400145 | 0.213377 | 2.735448 | 0 | 11.70814 | 0
2018-03-22 01:50 | 115728.6 | 4320.0013 | 3 | 13 | 4.400126 | 0.2000418 | 2.742327 | 0 | 11.73841 | 0
2018-03-22 01:52 | 115848.6 | 4440.001 | 3 | 13 | 4.400092 | 0.1881409 | 2.74879 | 0 | 11.76685 | 0
2018-03-22 01:54 | 115968.6 | 4560.0001 | 3 | 13 | 4.400062 | 0.1765604 | 2.754876 | 0 | 11.79363 | 0
2018-03-22 01:56 | 116088.6 | 4680.0011 | 3 | 13 | 4.400152 | 0.1671677 | 2.760612 | 0 | 11.81887 | 0
2018-03-22 01:58 | 116208.6 | 4800.0009 | 3 | 13 | 4.400115 | 0.1575556 | 2.766012 | 0 | 11.84263 | 0
2018-03-22 02:00 | 116328.6 | 4920.0013 | 3 | 13 | 4.400107 | 0.145647 | 2.771069 | 0 | 11.86488 | 0
2018-03-22 02:02 | 116448.6 | 5040.0002 | 3 | 13 | 4.400063 | 0.1341143 | 2.775747 | 0 | 11.88546 | 0
2018-03-22 02:04 | 116568.6 | 5160.0001 | 3 | 13 | 4.400067 | 0.1232967 | 2.780052 | 0 | 11.90441 | 0
2018-03-22 02:06 | 116688.6 | 5280.0013 | 3 | 13 | 4.400121 | 0.115942 | 2.78404 | 0 | 11.92196 | 0
2018-03-22 02:08 | 116808.6 | 5400.0011 | 3 | 13 | 4.400099 | 0.1086388 | 2.78777 | 0 | 11.93837 | 0
2018-03-22 02:10 | 116928.6 | 5520 | 3 | 13 | 4.400063 | 0.1022043 | 2.791293 | 0 | 11.95387 | 0
2018-03-22 02:12 | 117048.6 | 5640.0005 | 3 | 13 | 4.400083 | 0.09696007 | 2.794621 | 0 | 11.96851 | 0
2018-03-22 02:14 | 117168.6 | 5760.0011 | 3 | 13 | 4.400017 | 0.09175873 | 2.797776 | 0 | 11.98239 | 0
2018-03-22 02:16 | 117288.6 | 5880.0008 | 3 | 13 | 4.4001 | 0.08777046 | 2.800777 | 0 | 11.9956 | 0
2018-03-22 02:18 | 117408.6 | 6000.0013 | 3 | 13 | 4.400066 | 0.08369923 | 2.803624 | 0 | 12.00813 | 0
2018-03-22 02:19 | 117467.9 | 6059.2758 | 3 | 13 | 4.400086 | 0.08148956 | 2.804987 | 0 | 12.01412 | 0
2018-03-22 02:21 | 117588 | 120.0007 | 4 | 13 | 4.391115 | 0 | 2.804987 | 0 | 12.01412 | 0
2018-03-22 02:23 | 117708 | 240.0003 | 4 | 13 | 4.390105 | 0 | 2.804987 | 0 | 12.01412 | 0
2018-03-22 02:24 | 117768 | 300.0029 | 4 | 13 | 4.389752 | 0 | 2.804987 | 0 | 12.01412 | 0
2018-03-22 02:26 | 117888 | 120.0016 | 5 | 13 | 3.763657 | -6.520139 | 2.804987 | 0.2173191 | 12.01412 | 0.8308607
2018-03-22 02:28 | 118008 | 240.0003 | 5 | 13 | 3.697708 | -6.520129 | 2.804987 | 0.4346291 | 12.01412 | 1.641794
2018-03-22 02:30 | 118128 | 360.0008 | 5 | 13 | 3.625937 | -6.520145 | 2.804987 | 0.6519505 | 12.01412 | 2.437601
2018-03-22 02:32 | 118248 | 480.0014 | 5 | 13 | 3.554542 | -6.520137 | 2.804987 | 0.8692851 | 12.01412 | 3.217834
2018-03-22 02:34 | 118368 | 600.0011 | 5 | 13 | 3.487326 | -6.520158 | 2.804987 | 1.086628 | 12.01412 | 3.982967
2018-03-22 02:36 | 118488 | 720.0014 | 5 | 13 | 3.42784 | -6.520129 | 2.804987 | 1.303965 | 12.01412 | 4.734284
2018-03-22 02:38 | 118608 | 840.0003 | 5 | 13 | 3.377157 | -6.520091 | 2.804987 | 1.521274 | 12.01412 | 5.473519
2018-03-22 02:40 | 118728 | 960.0007 | 5 | 13 | 3.328319 | -6.520119 | 2.804987 | 1.738622 | 12.01412 | 6.202212
2018-03-22 02:42 | 118848 | 1080.001 | 5 | 13 | 3.281406 | -6.520022 | 2.804987 | 1.955928 | 12.01412 | 6.920354
2018-03-22 02:44 | 118968 | 1200.0005 | 5 | 13 | 3.231933 | -6.520104 | 2.804987 | 2.173277 | 12.01412 | 7.628235
2018-03-22 02:46 | 119088 | 1320.0009 | 5 | 13 | 3.178454 | -6.520088 | 2.804987 | 2.390607 | 12.01412 | 8.324997
2018-03-22 02:48 | 119208 | 1440.0014 | 5 | 13 | 3.105545 | -6.520022 | 2.804987 | 2.607917 | 12.01412 | 9.008405
2018-03-22 02:49 | 119301.2 | 1533.146 | 5 | 13 | 2.999997 | -6.520028 | 2.804987 | 2.776611 | 12.01412 | 9.524584
2018-03-22 02:51 | 119421.2 | 120.0005 | 6 | 13 | 3.681276 | 0 | 2.804987 | 2.776611 | 12.01412 | 9.524584
2018-03-22 02:53 | 119541.2 | 240.0008 | 6 | 13 | 3.69612 | 0 | 2.804987 | 2.776611 | 12.01412 | 9.524584
2018-03-22 02:54 | 119601.2 | 300.0042 | 6 | 13 | 3.69993 | 0 | 2.804987 | 2.776611 | 12.01412 | 9.524584
2018-03-22 02:54 | 119601.2 | 0.0025 | 7 | 14 | 3.700093 | 0 | 0 | 0 | 0 | 0
2018-03-22 02:56 | 119721.3 | 120.0006 | 2 | 14 | 4.137693 | 4.890002 | 0.1624054 | 0 | 0.6627213 | 0
2018-03-22 02:58 | 119841.3 | 240.0002 | 2 | 14 | 4.185084 | 4.89017 | 0.3254014 | 0 | 1.341555 | 0
2018-03-22 03:00 | 119961.3 | 360.0013 | 2 | 14 | 4.200268 | 4.757943 | 0.487482 | 0 | 2.021624 | 0
2018-03-22 03:02 | 120081.3 | 480.0003 | 2 | 14 | 4.200235 | 4.445689 | 0.6409272 | 0 | 2.666135 | 0
2018-03-22 03:04 | 120201.3 | 600.0015 | 2 | 14 | 4.200256 | 4.113105 | 0.7836191 | 0 | 3.265479 | 0
2018-03-22 03:06 | 120321.3 | 720.001 | 2 | 14 | 4.200294 | 3.789081 | 0.9152837 | 0 | 3.818505 | 0
2018-03-22 03:08 | 120441.3 | 840.0015 | 2 | 14 | 4.200278 | 3.474994 | 1.036309 | 0 | 4.326844 | 0
2018-03-22 03:10 | 120527.8 | 926.474 | 2 | 14 | 4.200252 | 3.259995 | 1.117169 | 0 | 4.666478 | 0
2018-03-22 03:12 | 120647.8 | 120.0015 | 3 | 14 | 4.223292 | 3.259812 | 1.225446 | 0 | 5.122404 | 0
2018-03-22 03:14 | 120767.8 | 240.0011 | 3 | 14 | 4.250357 | 3.259892 | 1.334107 | 0 | 5.582761 | 0
2018-03-22 03:16 | 120887.8 | 360.0009 | 3 | 14 | 4.279548 | 3.259858 | 1.442771 | 0 | 6.046186 | 0
2018-03-22 03:18 | 121007.8 | 480.0015 | 3 | 14 | 4.311986 | 3.259896 | 1.55142 | 0 | 6.512867 | 0
2018-03-22 03:20 | 121127.8 | 600.0002 | 3 | 14 | 4.349658 | 3.259858 | 1.660094 | 0 | 6.983479 | 0
2018-03-22 03:22 | 121247.8 | 720.0007 | 3 | 14 | 4.390979 | 3.259917 | 1.768752 | 0 | 7.458309 | 0
2018-03-22 03:24 | 121367.8 | 840.0003 | 3 | 14 | 4.400296 | 2.881791 | 1.871914 | 0 | 7.912142 | 0
2018-03-22 03:26 | 121487.8 | 960.0001 | 3 | 14 | 4.400244 | 2.536235 | 1.962034 | 0 | 8.308694 | 0
2018-03-22 03:28 | 121607.8 | 1080.0012 | 3 | 14 | 4.400293 | 2.247155 | 2.041645 | 0 | 8.659 | 0
2018-03-22 03:30 | 121727.8 | 1200.0009 | 3 | 14 | 4.400266 | 1.996192 | 2.112252 | 0 | 8.969691 | 0
2018-03-22 03:32 | 121847.8 | 1320.0015 | 3 | 14 | 4.400207 | 1.778879 | 2.175092 | 0 | 9.246201 | 0
2018-03-22 03:34 | 121967.8 | 1440.0011 | 3 | 14 | 4.400223 | 1.590858 | 2.231188 | 0 | 9.493038 | 0
2018-03-22 03:36 | 122087.8 | 1560.0009 | 3 | 14 | 4.400218 | 1.426205 | 2.281409 | 0 | 9.714023 | 0
2018-03-22 03:38 | 122207.8 | 1680.0008 | 3 | 14 | 4.400218 | 1.28067 | 2.326464 | 0 | 9.912272 | 0
2018-03-22 03:40 | 122327.8 | 1800.0009 | 3 | 14 | 4.400217 | 1.152113 | 2.366971 | 0 | 10.09051 | 0
2018-03-22 03:42 | 122447.8 | 1920.0006 | 3 | 14 | 4.400233 | 1.039191 | 2.403449 | 0 | 10.25103 | 0
2018-03-22 03:44 | 122567.8 | 2040.0012 | 3 | 14 | 4.40025 | 0.9392767 | 2.436374 | 0 | 10.3959 | 0
2018-03-22 03:46 | 122687.8 | 2160.001 | 3 | 14 | 4.400117 | 0.8484135 | 2.466138 | 0 | 10.52687 | 0
2018-03-22 03:48 | 122807.8 | 2280.0013 | 3 | 14 | 4.40019 | 0.770257 | 2.493102 | 0 | 10.64551 | 0
2018-03-22 03:50 | 122927.8 | 2400 | 3 | 14 | 4.400218 | 0.6997633 | 2.51757 | 0 | 10.75318 | 0
2018-03-22 03:52 | 123047.8 | 2520.0005 | 3 | 14 | 4.400165 | 0.6360493 | 2.539816 | 0 | 10.85107 | 0
2018-03-22 03:54 | 123167.8 | 2640.001 | 3 | 14 | 4.400205 | 0.5812826 | 2.560088 | 0 | 10.94027 | 0
2018-03-22 03:56 | 123287.8 | 2760.0006 | 3 | 14 | 4.400176 | 0.5308628 | 2.578595 | 0 | 11.0217 | 0
2018-03-22 03:58 | 123407.8 | 2880.001 | 3 | 14 | 4.400186 | 0.4857044 | 2.59553 | 0 | 11.09622 | 0
2018-03-22 04:00 | 123527.8 | 3000.0014 | 3 | 14 | 4.400179 | 0.439497 | 2.610943 | 0 | 11.16404 | 0
2018-03-22 04:02 | 123647.8 | 3120.0003 | 3 | 14 | 4.400159 | 0.3972197 | 2.624877 | 0 | 11.22535 | 0
2018-03-22 04:04 | 123767.8 | 3240.0009 | 3 | 14 | 4.400154 | 0.3603573 | 2.637477 | 0 | 11.28079 | 0
2018-03-22 04:06 | 123887.8 | 3360.0022 | 3 | 14 | 4.400121 | 0.3304749 | 2.648977 | 0 | 11.3314 | 0
2018-03-22 04:08 | 124007.8 | 3480.0011 | 3 | 14 | 4.400148 | 0.3053045 | 2.659562 | 0 | 11.37797 | 0
2018-03-22 04:10 | 124127.8 | 3600.0015 | 3 | 14 | 4.400092 | 0.2826099 | 2.669365 | 0 | 11.4211 | 0
2018-03-22 04:12 | 124247.8 | 3720.0003 | 3 | 14 | 4.400115 | 0.2638788 | 2.678476 | 0 | 11.46119 | 0
2018-03-22 04:14 | 124367.8 | 3840.001 | 3 | 14 | 4.400156 | 0.2473345 | 2.686977 | 0 | 11.4986 | 0
2018-03-22 04:16 | 124487.8 | 3960.0016 | 3 | 14 | 4.400109 | 0.2308731 | 2.694938 | 0 | 11.53363 | 0
2018-03-22 04:18 | 124607.8 | 4080.0004 | 3 | 14 | 4.400106 | 0.2163591 | 2.702402 | 0 | 11.56647 | 0
2018-03-22 04:20 | 124727.8 | 4200.0009 | 3 | 14 | 4.400093 | 0.203537 | 2.709409 | 0 | 11.5973 | 0
2018-03-22 04:22 | 124847.8 | 4320.0015 | 3 | 14 | 4.400111 | 0.191988 | 2.716009 | 0 | 11.62634 | 0
2018-03-22 04:24 | 124967.8 | 4440.0013 | 3 | 14 | 4.400084 | 0.1804352 | 2.722221 | 0 | 11.65368 | 0
2018-03-22 04:26 | 125087.8 | 4560.0002 | 3 | 14 | 4.400067 | 0.1699791 | 2.728069 | 0 | 11.67941 | 0
2018-03-22 04:28 | 125207.8 | 4680.0005 | 3 | 14 | 4.400132 | 0.1614418 | 2.733595 | 0 | 11.70372 | 0
2018-03-22 04:30 | 125327.8 | 4800.0009 | 3 | 14 | 4.400156 | 0.1523685 | 2.738811 | 0 | 11.72668 | 0
2018-03-22 04:32 | 125447.8 | 4920.0016 | 3 | 14 | 4.400128 | 0.1437788 | 2.743733 | 0 | 11.74833 | 0
2018-03-22 04:34 | 125567.8 | 5040.0012 | 3 | 14 | 4.400079 | 0.1355 | 2.748387 | 0 | 11.76881 | 0
2018-03-22 04:36 | 125687.8 | 5160.0015 | 3 | 14 | 4.400067 | 0.1278725 | 2.752782 | 0 | 11.78815 | 0
2018-03-22 04:38 | 125807.8 | 5280.0007 | 3 | 14 | 4.40014 | 0.1218805 | 2.756942 | 0 | 11.80645 | 0
2018-03-22 04:40 | 125927.8 | 5400.0008 | 3 | 14 | 4.400152 | 0.1154327 | 2.760876 | 0 | 11.82376 | 0
2018-03-22 04:42 | 126047.8 | 5520.0005 | 3 | 14 | 4.400099 | 0.1088867 | 2.764593 | 0 | 11.84012 | 0
2018-03-22 04:44 | 126167.8 | 5640.001 | 3 | 14 | 4.400129 | 0.1015673 | 2.768092 | 0 | 11.85552 | 0
2018-03-22 04:46 | 126287.8 | 5760.003 | 3 | 14 | 4.400143 | 0.09338284 | 2.771329 | 0 | 11.86976 | 0
2018-03-22 04:48 | 126407.8 | 5880.0003 | 3 | 14 | 4.40009 | 0.08574486 | 2.774318 | 0 | 11.88291 | 0
2018-03-22 04:49 | 126506.3 | 5978.4624 | 3 | 14 | 4.400051 | 0.08149815 | 2.776611 | 0 | 11.893 | 0
2018-03-22 04:51 | 126626.3 | 120.0006 | 4 | 14 | 4.391071 | 0 | 2.776611 | 0 | 11.893 | 0
2018-03-22 04:53 | 126746.3 | 240.0004 | 4 | 14 | 4.390138 | 0 | 2.776611 | 0 | 11.893 | 0
2018-03-22 04:54 | 126806.3 | 300.0029 | 4 | 14 | 4.389805 | 0 | 2.776611 | 0 | 11.893 | 0
2018-03-22 04:56 | 126926.4 | 120.0006 | 5 | 14 | 3.754339 | -6.520117 | 2.776611 | 0.2173076 | 11.893 | 0.8289767
2018-03-22 04:58 | 127046.4 | 240.0003 | 5 | 14 | 3.689232 | -6.520162 | 2.776611 | 0.4346265 | 11.893 | 1.638026
2018-03-22 05:00 | 127166.4 | 360.0019 | 5 | 14 | 3.617593 | -6.520109 | 2.776611 | 0.6519528 | 11.893 | 2.432029
2018-03-22 05:02 | 127286.4 | 480.0007 | 5 | 14 | 3.546501 | -6.5198 | 2.776611 | 0.8692738 | 11.893 | 3.210448
2018-03-22 05:04 | 127406.4 | 600.0003 | 5 | 14 | 3.480213 | -6.520068 | 2.776611 | 1.086593 | 11.893 | 3.973836
2018-03-22 05:06 | 127526.4 | 720.0007 | 5 | 14 | 3.421134 | -6.52015 | 2.776611 | 1.303935 | 11.893 | 4.723642
2018-03-22 05:08 | 127646.4 | 840.0002 | 5 | 14 | 3.370821 | -6.520098 | 2.776611 | 1.521241 | 11.893 | 5.461465
2018-03-22 05:10 | 127766.4 | 960.0008 | 5 | 14 | 3.326824 | -6.519926 | 2.776611 | 1.738595 | 11.893 | 6.189276
2018-03-22 05:12 | 127886.4 | 1080.0012 | 5 | 14 | 3.285693 | -6.520183 | 2.776611 | 1.95592 | 11.893 | 6.907806
2018-03-22 05:14 | 128006.4 | 1200.001 | 5 | 14 | 3.243962 | -6.519965 | 2.776611 | 2.17322 | 11.893 | 7.617317
2018-03-22 05:16 | 128126.4 | 1320.0006 | 5 | 14 | 3.194852 | -6.520131 | 2.776611 | 2.390547 | 11.893 | 8.317158
2018-03-22 05:18 | 128246.4 | 1440.0003 | 5 | 14 | 3.127071 | -6.520149 | 2.776611 | 2.607888 | 11.893 | 9.004754
2018-03-22 05:20 | 128356.8 | 1550.3923 | 5 | 14 | 2.999996 | -6.5201 | 2.776611 | 2.807809 | 11.893 | 9.619361
2018-03-22 05:22 | 128476.8 | 120.0021 | 6 | 14 | 3.67398 | 0 | 2.776611 | 2.807832 | 11.893 | 9.61943
2018-03-22 05:24 | 128596.8 | 240.0014 | 6 | 14 | 3.690299 | 0 | 2.776611 | 2.807832 | 11.893 | 9.61943
2018-03-22 05:25 | 128656.8 | 300.0046 | 6 | 14 | 3.694372 | 0 | 2.776611 | 2.807832 | 11.893 | 9.61943
2018-03-22 05:25 | 128656.8 | 0.0024 | 7 | 15 | 3.694481 | 0 | 0 | 0 | 0 | 0
2018-03-22 05:27 | 128776.9 | 120.0012 | 2 | 15 | 4.122858 | 4.88988 | 0.1623868 | 5.62e-10 | 0.660517 | 2.075e-09
2018-03-22 05:29 | 128896.9 | 240.0015 | 2 | 15 | 4.173008 | 4.889892 | 0.325402 | 5.62e-10 | 1.337176 | 2.075e-09
2018-03-22 05:31 | 129016.9 | 360.0009 | 2 | 15 | 4.198655 | 4.889871 | 0.4883907 | 5.62e-10 | 2.019549 | 2.075e-09
2018-03-22 05:33 | 129136.9 | 480.0003 | 2 | 15 | 4.200272 | 4.568706 | 0.6462891 | 5.62e-10 | 2.682756 | 2.075e-09
2018-03-22 05:35 | 129256.9 | 600.0012 | 2 | 15 | 4.200245 | 4.224124 | 0.792886 | 5.62e-10 | 3.298503 | 2.075e-09
2018-03-22 05:37 | 129376.9 | 720.0007 | 2 | 15 | 4.200265 | 3.850556 | 0.9274955 | 5.62e-10 | 3.863901 | 2.075e-09
2018-03-22 05:39 | 129496.9 | 840.0001 | 2 | 15 | 4.200303 | 3.479814 | 1.04965 | 5.62e-10 | 4.376983 | 2.075e-09
2018-03-22 05:41 | 129572.8 | 915.873 | 2 | 15 | 4.200314 | 3.259988 | 1.120626 | 5.62e-10 | 4.675104 | 2.075e-09
2018-03-22 05:43 | 129692.8 | 120.0004 | 3 | 15 | 4.226766 | 3.259938 | 1.22892 | 5.62e-10 | 5.131304 | 2.075e-09
2018-03-22 05:45 | 129812.8 | 240.0009 | 3 | 15 | 4.255471 | 3.259965 | 1.337576 | 5.62e-10 | 5.592119 | 2.075e-09
2018-03-22 05:47 | 129932.8 | 360.0014 | 3 | 15 | 4.285201 | 3.259978 | 1.446239 | 5.62e-10 | 6.05613 | 2.075e-09
2018-03-22 05:49 | 130052.8 | 480.0008 | 3 | 15 | 4.316589 | 3.259999 | 1.554901 | 5.62e-10 | 6.523457 | 2.075e-09
2018-03-22 05:51 | 130172.8 | 600.0011 | 3 | 15 | 4.349941 | 3.259917 | 1.663559 | 5.62e-10 | 6.994277 | 2.075e-09
2018-03-22 05:53 | 130292.8 | 720.0015 | 3 | 15 | 4.385688 | 3.259992 | 1.772221 | 5.62e-10 | 7.468874 | 2.075e-09
2018-03-22 05:55 | 130412.8 | 840.0003 | 3 | 15 | 4.400284 | 2.984481 | 1.877844 | 5.62e-10 | 7.933336 | 2.075e-09
2018-03-22 05:57 | 130532.8 | 960.0022 | 3 | 15 | 4.400286 | 2.641265 | 1.97145 | 5.62e-10 | 8.345228 | 2.075e-09
2018-03-22 05:59 | 130652.8 | 1080.0017 | 3 | 15 | 4.400269 | 2.343772 | 2.054412 | 5.62e-10 | 8.710281 | 2.075e-09
2018-03-22 06:01 | 130772.8 | 1200.0017 | 3 | 15 | 4.400226 | 2.083764 | 2.128099 | 5.62e-10 | 9.034527 | 2.075e-09
2018-03-22 06:03 | 130892.8 | 1320.0003 | 3 | 15 | 4.400278 | 1.857387 | 2.193696 | 5.62e-10 | 9.32317 | 2.075e-09
2018-03-22 06:05 | 131012.8 | 1440.0012 | 3 | 15 | 4.400272 | 1.657032 | 2.252179 | 5.62e-10 | 9.580509 | 2.075e-09
2018-03-22 06:07 | 131132.8 | 1560.0014 | 3 | 15 | 4.400231 | 1.480932 | 2.304405 | 5.62e-10 | 9.810316 | 2.075e-09
2018-03-22 06:09 | 131252.8 | 1680.0015 | 3 | 15 | 4.400247 | 1.326626 | 2.351145 | 5.62e-10 | 10.01598 | 2.075e-09
2018-03-22 06:11 | 131372.8 | 1800.0012 | 3 | 15 | 4.400221 | 1.190361 | 2.39303 | 5.62e-10 | 10.20028 | 2.075e-09
2018-03-22 06:13 | 131492.8 | 1920.0015 | 3 | 15 | 4.400194 | 1.069553 | 2.430665 | 5.62e-10 | 10.36589 | 2.075e-09
2018-03-22 06:15 | 131612.8 | 2040.001 | 3 | 15 | 4.40021 | 0.9644175 | 2.464535 | 5.62e-10 | 10.51492 | 2.075e-09
2018-03-22 06:17 | 131732.8 | 2160.0006 | 3 | 15 | 4.400223 | 0.8706264 | 2.495084 | 5.62e-10 | 10.64935 | 2.075e-09
2018-03-22 06:19 | 131852.8 | 2280.0011 | 3 | 15 | 4.400143 | 0.7868223 | 2.522691 | 5.62e-10 | 10.77082 | 2.075e-09
2018-03-22 06:21 | 131972.8 | 2400.0014 | 3 | 15 | 4.400195 | 0.7139587 | 2.547692 | 5.62e-10 | 10.88083 | 2.075e-09
2018-03-22 06:23 | 132092.8 | 2520.001 | 3 | 15 | 4.400156 | 0.6483507 | 2.570379 | 5.62e-10 | 10.98066 | 2.075e-09
2018-03-22 06:25 | 132212.8 | 2640.0015 | 3 | 15 | 4.400198 | 0.5905638 | 2.59102 | 5.62e-10 | 11.07148 | 2.075e-09
2018-03-22 06:27 | 132332.8 | 2760.0003 | 3 | 15 | 4.400171 | 0.5346985 | 2.609777 | 5.62e-10 | 11.15401 | 2.075e-09
2018-03-22 06:29 | 132452.8 | 2880.0009 | 3 | 15 | 4.40023 | 0.4816484 | 2.626681 | 5.62e-10 | 11.2284 | 2.075e-09
2018-03-22 06:31 | 132572.8 | 3000.0013 | 3 | 15 | 4.40017 | 0.4332752 | 2.641902 | 5.62e-10 | 11.29537 | 2.075e-09
2018-03-22 06:33 | 132692.8 | 3120.0019 | 3 | 15 | 4.400162 | 0.3940163 | 2.655664 | 5.62e-10 | 11.35593 | 2.075e-09
2018-03-22 06:35 | 132812.8 | 3240.0008 | 3 | 15 | 4.400104 | 0.3609896 | 2.668245 | 5.62e-10 | 11.41128 | 2.075e-09
2018-03-22 06:37 | 132932.8 | 3360.0003 | 3 | 15 | 4.400158 | 0.334156 | 2.679825 | 5.62e-10 | 11.46224 | 2.075e-09
2018-03-22 06:39 | 133052.8 | 3480.0007 | 3 | 15 | 4.400179 | 0.309824 | 2.690531 | 5.62e-10 | 11.50935 | 2.075e-09
2018-03-22 06:41 | 133172.8 | 3600.0019 | 3 | 15 | 4.400147 | 0.2877951 | 2.700469 | 5.62e-10 | 11.55307 | 2.075e-09
2018-03-22 06:43 | 133292.8 | 3720.0007 | 3 | 15 | 4.400155 | 0.2685728 | 2.70972 | 5.62e-10 | 11.59378 | 2.075e-09
2018-03-22 06:45 | 133412.8 | 3840.0003 | 3 | 15 | 4.40012 | 0.2505178 | 2.71836 | 5.62e-10 | 11.6318 | 2.075e-09
2018-03-22 06:47 | 133532.8 | 3960.0008 | 3 | 15 | 4.400127 | 0.2347345 | 2.726443 | 5.62e-10 | 11.66736 | 2.075e-09
2018-03-22 06:49 | 133652.8 | 4080.0006 | 3 | 15 | 4.400113 | 0.2200489 | 2.73402 | 5.62e-10 | 11.7007 | 2.075e-09
2018-03-22 06:51 | 133772.8 | 4200.001 | 3 | 15 | 4.400122 | 0.2067394 | 2.741133 | 5.62e-10 | 11.732 | 2.075e-09
2018-03-22 06:53 | 133892.8 | 4320.0007 | 3 | 15 | 4.400093 | 0.1937141 | 2.74782 | 5.62e-10 | 11.76143 | 2.075e-09
2018-03-22 06:55 | 134012.8 | 4440.0012 | 3 | 15 | 4.400095 | 0.1821938 | 2.75411 | 5.62e-10 | 11.7891 | 2.075e-09
2018-03-22 06:57 | 134132.8 | 4560.0018 | 3 | 15 | 4.400163 | 0.1730032 | 2.760029 | 5.62e-10 | 11.81514 | 2.075e-09
2018-03-22 06:59 | 134252.8 | 4680.0013 | 3 | 15 | 4.400117 | 0.1624899 | 2.765606 | 5.62e-10 | 11.83969 | 2.075e-09
2018-03-22 07:01 | 134372.8 | 4800.0003 | 3 | 15 | 4.400143 | 0.1534023 | 2.770865 | 5.62e-10 | 11.86283 | 2.075e-09
2018-03-22 07:03 | 134492.8 | 4920.0008 | 3 | 15 | 4.400101 | 0.1445923 | 2.775829 | 5.62e-10 | 11.88467 | 2.075e-09
2018-03-22 07:05 | 134612.8 | 5040.0003 | 3 | 15 | 4.400122 | 0.1365566 | 2.780514 | 5.62e-10 | 11.90528 | 2.075e-09
2018-03-22 07:07 | 134732.8 | 5160.0008 | 3 | 15 | 4.400074 | 0.1283693 | 2.784938 | 5.62e-10 | 11.92475 | 2.075e-09
2018-03-22 07:09 | 134852.8 | 5280.0005 | 3 | 15 | 4.400116 | 0.1215229 | 2.789111 | 5.62e-10 | 11.94311 | 2.075e-09
2018-03-22 07:11 | 134972.8 | 5400.0003 | 3 | 15 | 4.400043 | 0.1116199 | 2.793017 | 5.62e-10 | 11.9603 | 2.075e-09
2018-03-22 07:13 | 135092.8 | 5520.0008 | 3 | 15 | 4.400087 | 0.1040306 | 2.796624 | 5.62e-10 | 11.97617 | 2.075e-09
2018-03-22 07:15 | 135212.8 | 5640.0002 | 3 | 15 | 4.400059 | 0.09551525 | 2.799952 | 5.62e-10 | 11.99081 | 2.075e-09
2018-03-22 07:17 | 135332.8 | 5760.0009 | 3 | 15 | 4.400077 | 0.090168 | 2.803052 | 5.62e-10 | 12.00445 | 2.075e-09
2018-03-22 07:19 | 135452.8 | 5880.0006 | 3 | 15 | 4.400048 | 0.08435631 | 2.80597 | 5.62e-10 | 12.01729 | 2.075e-09
2018-03-22 07:20 | 135547.5 | 5974.6564 | 3 | 15 | 4.400106 | 0.08149815 | 2.808163 | 5.62e-10 | 12.02694 | 2.075e-09
2018-03-22 07:22 | 135667.5 | 120.0003 | 4 | 15 | 4.391003 | 0 | 2.808163 | 5.62e-10 | 12.02694 | 2.075e-09
2018-03-22 07:24 | 135787.5 | 240.0008 | 4 | 15 | 4.390071 | 0 | 2.808163 | 5.62e-10 | 12.02694 | 2.075e-09
2018-03-22 07:25 | 135847.5 | 300.0025 | 4 | 15 | 4.389703 | 0 | 2.808163 | 5.62e-10 | 12.02694 | 2.075e-09
2018-03-22 07:27 | 135967.6 | 120.0015 | 5 | 15 | 3.756103 | -6.520132 | 2.808163 | 0.2173132 | 12.02694 | 0.8293158
2018-03-22 07:29 | 136087.6 | 240.0011 | 5 | 15 | 3.690753 | -6.520144 | 2.808163 | 0.4346432 | 12.02694 | 1.638777
2018-03-22 07:31 | 136207.6 | 360.0001 | 5 | 15 | 3.619118 | -6.520144 | 2.808163 | 0.6519794 | 12.02694 | 2.433143
2018-03-22 07:33 | 136327.6 | 480.0003 | 5 | 15 | 3.548138 | -6.520094 | 2.808163 | 0.8693133 | 12.02694 | 3.211934
2018-03-22 07:35 | 136447.6 | 600.0001 | 5 | 15 | 3.481789 | -6.520068 | 2.808163 | 1.086632 | 12.02694 | 3.975708
2018-03-22 07:37 | 136567.6 | 720.0014 | 5 | 15 | 3.422651 | -6.520093 | 2.808163 | 1.303947 | 12.02694 | 4.725802
2018-03-22 07:39 | 136687.6 | 840.0011 | 5 | 15 | 3.372229 | -6.520121 | 2.808163 | 1.521284 | 12.02694 | 5.464051
2018-03-22 07:41 | 136807.6 | 960.0013 | 5 | 15 | 3.328308 | -6.52008 | 2.808163 | 1.738629 | 12.02694 | 6.192145
2018-03-22 07:43 | 136927.6 | 1080.0009 | 5 | 15 | 3.287179 | -6.520082 | 2.808163 | 1.955938 | 12.02694 | 6.910943
2018-03-22 07:45 | 137047.6 | 1200.0012 | 5 | 15 | 3.245645 | -6.520094 | 2.808163 | 2.173258 | 12.02694 | 7.620866
2018-03-22 07:47 | 137167.6 | 1320.0006 | 5 | 15 | 3.197099 | -6.520059 | 2.808163 | 2.390597 | 12.02694 | 8.321238
2018-03-22 07:49 | 137287.6 | 1440.0008 | 5 | 15 | 3.122391 | -6.520065 | 2.808163 | 2.60792 | 12.02694 | 9.008544
2018-03-22 07:51 | 137387.7 | 1540.1086 | 5 | 15 | 2.999996 | -6.520049 | 2.808163 | 2.789228 | 12.02694 | 9.565202
2018-03-22 07:53 | 137507.8 | 120.0001 | 6 | 15 | 3.678283 | 0 | 2.808163 | 2.789248 | 12.02694 | 9.565262
2018-03-22 07:55 | 137627.8 | 240.0003 | 6 | 15 | 3.693961 | 0 | 2.808163 | 2.789248 | 12.02694 | 9.565262
2018-03-22 07:56 | 137687.8 | 300.0018 | 6 | 15 | 3.697884 | 0 | 2.808163 | 2.789248 | 12.02694 | 9.565262
2018-03-22 07:56 | 137687.7 | 0.0024 | 7 | 16 | 3.697985 | 0 | 0 | 0 | 0 | 0
2018-03-22 07:58 | 137807.8 | 120.0028 | 2 | 16 | 4.141526 | 4.890157 | 0.1624162 | 0 | 0.6632482 | 0
2018-03-22 08:00 | 137927.8 | 240.0003 | 2 | 16 | 4.190439 | 4.890088 | 0.3253886 | 0 | 1.342735 | 0
2018-03-22 08:02 | 138047.8 | 360.0015 | 2 | 16 | 4.200243 | 4.68287 | 0.4860625 | 0 | 2.017333 | 0
2018-03-22 08:04 | 138167.8 | 480.0013 | 2 | 16 | 4.200265 | 4.380666 | 0.6371582 | 0 | 2.651975 | 0
2018-03-22 08:06 | 138287.8 | 600.0014 | 2 | 16 | 4.200287 | 4.064439 | 0.7778914 | 0 | 3.243092 | 0
2018-03-22 08:08 | 138407.8 | 720.0014 | 2 | 16 | 4.200295 | 3.753217 | 0.9081333 | 0 | 3.790143 | 0
2018-03-22 08:10 | 138527.8 | 840.0006 | 2 | 16 | 4.200271 | 3.452468 | 1.028173 | 0 | 4.29434 | 0
2018-03-22 08:11 | 138608.1 | 920.2222 | 2 | 16 | 4.200235 | 3.259995 | 1.102952 | 0 | 4.608432 | 0
2018-03-22 08:13 | 138728.1 | 120.0015 | 3 | 16 | 4.222454 | 3.259839 | 1.211231 | 0 | 5.064318 | 0
2018-03-22 08:15 | 138848.1 | 240.0015 | 3 | 16 | 4.24871 | 3.259934 | 1.319896 | 0 | 5.52456 | 0
2018-03-22 08:17 | 138968.1 | 360.0014 | 3 | 16 | 4.276845 | 3.259871 | 1.428547 | 0 | 5.987696 | 0
2018-03-22 08:19 | 139088.1 | 480.0005 | 3 | 16 | 4.307017 | 3.260179 | 1.537209 | 0 | 6.45405 | 0
2018-03-22 08:21 | 139208.1 | 600.0005 | 3 | 16 | 4.339383 | 3.25986 | 1.645868 | 0 | 6.923776 | 0
2018-03-22 08:23 | 139328.1 | 720.0014 | 3 | 16 | 4.374165 | 3.259892 | 1.754521 | 0 | 7.397133 | 0
2018-03-22 08:25 | 139448.1 | 840.0009 | 3 | 16 | 4.400282 | 3.103601 | 1.862346 | 0 | 7.87059 | 0
2018-03-22 08:27 | 139568.1 | 960.0002 | 3 | 16 | 4.400284 | 2.719968 | 1.959231 | 0 | 8.296912 | 0
2018-03-22 08:29 | 139688.1 | 1080.0009 | 3 | 16 | 4.400284 | 2.370139 | 2.043929 | 0 | 8.669603 | 0
2018-03-22 08:31 | 139808.1 | 1200.0002 | 3 | 16 | 4.400287 | 2.066902 | 2.117711 | 0 | 8.994263 | 0
2018-03-22 08:33 | 139928.1 | 1320.0016 | 3 | 16 | 4.400233 | 1.810521 | 2.182157 | 0 | 9.277843 | 0
2018-03-22 08:35 | 140048.1 | 1440.0018 | 3 | 16 | 4.400199 | 1.60578 | 2.239003 | 0 | 9.527979 | 0
2018-03-22 08:37 | 140168.1 | 1560.0002 | 3 | 16 | 4.40026 | 1.432961 | 2.289567 | 0 | 9.750472 | 0
2018-03-22 08:39 | 140288.1 | 1680.0008 | 3 | 16 | 4.400244 | 1.28332 | 2.334764 | 0 | 9.949353 | 0
2018-03-22 08:41 | 140408.1 | 1800.001 | 3 | 16 | 4.400272 | 1.153873 | 2.375312 | 0 | 10.12777 | 0
2018-03-22 08:43 | 140528.1 | 1920.0013 | 3 | 16 | 4.40023 | 1.039447 | 2.411815 | 0 | 10.28839 | 0
2018-03-22 08:45 | 140648.1 | 2040.0016 | 3 | 16 | 4.400156 | 0.9387178 | 2.444762 | 0 | 10.43337 | 0
2018-03-22 08:47 | 140768.1 | 2160.0012 | 3 | 16 | 4.40021 | 0.8513279 | 2.474577 | 0 | 10.56456 | 0
2018-03-22 08:49 | 140888.1 | 2280.0007 | 3 | 16 | 4.400167 | 0.7719584 | 2.50161 | 0 | 10.68351 | 0
2018-03-22 08:51 | 141008.1 | 2400.0012 | 3 | 16 | 4.400161 | 0.7021799 | 2.526176 | 0 | 10.7916 | 0
2018-03-22 08:53 | 141128.1 | 2520.0011 | 3 | 16 | 4.400183 | 0.6405134 | 2.548547 | 0 | 10.89004 | 0
2018-03-22 08:55 | 141248.1 | 2640.0002 | 3 | 16 | 4.400141 | 0.5844927 | 2.56896 | 0 | 10.97986 | 0
2018-03-22 08:57 | 141368.1 | 2760.0006 | 3 | 16 | 4.400146 | 0.5353498 | 2.58763 | 0 | 11.06201 | 0
2018-03-22 08:59 | 141488.1 | 2880.0011 | 3 | 16 | 4.400187 | 0.4920149 | 2.60474 | 0 | 11.1373 | 0
2018-03-22 09:01 | 141608.1 | 3000.0009 | 3 | 16 | 4.400197 | 0.4522228 | 2.620449 | 0 | 11.20642 | 0
2018-03-22 09:03 | 141728.1 | 3120.0015 | 3 | 16 | 4.400165 | 0.4160395 | 2.634907 | 0 | 11.27004 | 0
2018-03-22 09:05 | 141848.1 | 3240.0005 | 3 | 16 | 4.400095 | 0.3816824 | 2.648228 | 0 | 11.32865 | 0
2018-03-22 09:07 | 141968.1 | 3360.0019 | 3 | 16 | 4.400139 | 0.3480835 | 2.660405 | 0 | 11.38223 | 0
2018-03-22 09:09 | 142088.1 | 3480.0009 | 3 | 16 | 4.400158 | 0.3168144 | 2.67148 | 0 | 11.43097 | 0
2018-03-22 09:11 | 142208.1 | 3600.0014 | 3 | 16 | 4.400107 | 0.2886877 | 2.681559 | 0 | 11.47531 | 0
2018-03-22 09:13 | 142328.1 | 3720.0012 | 3 | 16 | 4.400136 | 0.2676649 | 2.690823 | 0 | 11.51608 | 0
2018-03-22 09:15 | 142448.1 | 3840.001 | 3 | 16 | 4.400133 | 0.2484655 | 2.699416 | 0 | 11.55389 | 0
2018-03-22 09:17 | 142568.1 | 3960.0023 | 3 | 16 | 4.400117 | 0.2319174 | 2.70742 | 0 | 11.58911 | 0
2018-03-22 09:19 | 142688.1 | 4080.0003 | 3 | 16 | 4.400124 | 0.2172079 | 2.714913 | 0 | 11.62208 | 0
2018-03-22 09:21 | 142808.1 | 4200.0013 | 3 | 16 | 4.400116 | 0.204299 | 2.72194 | 0 | 11.653 | 0
2018-03-22 09:23 | 142928.1 | 4320.0012 | 3 | 16 | 4.400137 | 0.192667 | 2.728547 | 0 | 11.68207 | 0
2018-03-22 09:25 | 143048.1 | 4440.0006 | 3 | 16 | 4.400124 | 0.1814861 | 2.734772 | 0 | 11.70946 | 0
2018-03-22 09:27 | 143168.1 | 4560.0006 | 3 | 16 | 4.400094 | 0.1709719 | 2.740644 | 0 | 11.7353 | 0
2018-03-22 09:29 | 143288.1 | 4680 | 3 | 16 | 4.400187 | 0.1625128 | 2.746185 | 0 | 11.75968 | 0
2018-03-22 09:31 | 143408.1 | 4800.0003 | 3 | 16 | 4.400129 | 0.1531124 | 2.751427 | 0 | 11.78275 | 0
2018-03-22 09:33 | 143528.1 | 4920.0003 | 3 | 16 | 4.400146 | 0.1449823 | 2.756382 | 0 | 11.80455 | 0
2018-03-22 09:35 | 143648.1 | 5040.0008 | 3 | 16 | 4.400092 | 0.1365967 | 2.761061 | 0 | 11.82513 | 0
2018-03-22 09:37 | 143768.1 | 5160.0009 | 3 | 16 | 4.400115 | 0.1294937 | 2.765494 | 0 | 11.84464 | 0
2018-03-22 09:39 | 143888.1 | 5280.0005 | 3 | 16 | 4.400113 | 0.1225138 | 2.769689 | 0 | 11.8631 | 0
2018-03-22 09:41 | 144008.1 | 5400.0006 | 3 | 16 | 4.400122 | 0.1158171 | 2.773658 | 0 | 11.88056 | 0
2018-03-22 09:43 | 144128.1 | 5520.0005 | 3 | 16 | 4.400132 | 0.10812 | 2.77739 | 0 | 11.89698 | 0
2018-03-22 09:45 | 144248.1 | 5640.0006 | 3 | 16 | 4.400126 | 0.09998798 | 2.78085 | 0 | 11.91221 | 0
2018-03-22 09:47 | 144368.1 | 5760.0005 | 3 | 16 | 4.400082 | 0.09154892 | 2.784048 | 0 | 11.92628 | 0
2018-03-22 09:49 | 144488.1 | 5880.0014 | 3 | 16 | 4.400123 | 0.08660793 | 2.787014 | 0 | 11.93933 | 0
2018-03-22 09:51 | 144585.4 | 5977.3594 | 3 | 16 | 4.400054 | 0.08148956 | 2.789291 | 0 | 11.94935 | 0
2018-03-22 09:53 | 144705.5 | 120.0006 | 4 | 16 | 4.390938 | 0 | 2.789291 | 0 | 11.94935 | 0
2018-03-22 09:55 | 144825.5 | 240.0004 | 4 | 16 | 4.389992 | 0 | 2.789291 | 0 | 11.94935 | 0
2018-03-22 09:56 | 144885.5 | 300.0028 | 4 | 16 | 4.389661 | 0 | 2.789291 | 0 | 11.94935 | 0
2018-03-22 09:58 | 145005.6 | 120.0011 | 5 | 16 | 3.754556 | -6.51999 | 2.789291 | 0.2172994 | 11.94935 | 0.8289697
2018-03-22 10:00 | 145125.6 | 240.0002 | 5 | 16 | 3.689562 | -6.519946 | 2.789291 | 0.4346136 | 11.94935 | 1.638045
2018-03-22 10:02 | 145245.6 | 360.0009 | 5 | 16 | 3.618 | -6.519944 | 2.789291 | 0.6519501 | 11.94935 | 2.432172
2018-03-22 10:04 | 145365.6 | 480.0002 | 5 | 16 | 3.547008 | -6.519972 | 2.789291 | 0.8692836 | 11.94935 | 3.210711
2018-03-22 10:06 | 145485.6 | 600.001 | 5 | 16 | 3.480748 | -6.519988 | 2.789291 | 1.086632 | 11.94935 | 3.974345
2018-03-22 10:08 | 145605.6 | 720.0006 | 5 | 16 | 3.421753 | -6.519947 | 2.789291 | 1.303951 | 11.94935 | 4.724214
2018-03-22 10:10 | 145725.6 | 840.0013 | 5 | 16 | 3.371203 | -6.520003 | 2.789291 | 1.52128 | 11.94935 | 5.462206
2018-03-22 10:12 | 145845.6 | 960.0016 | 5 | 16 | 3.3279 | -6.520003 | 2.789291 | 1.738583 | 11.94935 | 6.190001
2018-03-22 10:14 | 145965.6 | 1080.0001 | 5 | 16 | 3.287233 | -6.519958 | 2.789291 | 1.955911 | 11.94935 | 6.908803
2018-03-22 10:16 | 146085.6 | 1200.0015 | 5 | 16 | 3.24482 | -6.520006 | 2.789291 | 2.173236 | 11.94935 | 7.618655
2018-03-22 10:18 | 146205.6 | 1320.0001 | 5 | 16 | 3.19381 | -6.519958 | 2.789291 | 2.390589 | 11.94935 | 8.318723
2018-03-22 10:20 | 146325.6 | 1440.0001 | 5 | 16 | 3.117377 | -6.519973 | 2.789291 | 2.607903 | 11.94935 | 9.005125
2018-03-22 10:21 | 146421.8 | 1536.2103 | 5 | 16 | 2.999999 | -6.519909 | 2.789291 | 2.782143 | 11.94935 | 9.539496
2018-03-22 10:23 | 146541.8 | 120.0012 | 6 | 16 | 3.679711 | 0 | 2.789291 | 2.782143 | 11.94935 | 9.539496
2018-03-22 10:25 | 146661.8 | 240.0008 | 6 | 16 | 3.694991 | 0 | 2.789291 | 2.782143 | 11.94935 | 9.539496
2018-03-22 10:26 | 146721.8 | 300.003 | 6 | 16 | 3.6989 | 0 | 2.789291 | 2.782143 | 11.94935 | 9.539496
2018-03-22 10:26 | 146721.8 | 0.0025 | 7 | 17 | 3.699006 | 0 | 0 | 0 | 0 | 0
2018-03-22 10:28 | 146841.9 | 120.0002 | 2 | 17 | 4.143402 | 4.889983 | 0.1623816 | 6.674e-09 | 0.6633456 | 2.4685e-08
2018-03-22 10:30 | 146961.9 | 240.0007 | 2 | 17 | 4.19231 | 4.889981 | 0.3253801 | 6.674e-09 | 1.343238 | 2.4685e-08
2018-03-22 10:32 | 147081.9 | 360.001 | 2 | 17 | 4.200225 | 4.659417 | 0.4854818 | 6.674e-09 | 2.015526 | 2.4685e-08
2018-03-22 10:34 | 147201.9 | 480.0007 | 2 | 17 | 4.200273 | 4.359872 | 0.6358649 | 6.674e-09 | 2.647175 | 2.4685e-08
2018-03-22 10:36 | 147321.9 | 600.0009 | 2 | 17 | 4.20027 | 4.042705 | 0.7758876 | 6.674e-09 | 3.235308 | 2.4685e-08
2018-03-22 10:38 | 147441.9 | 720.0006 | 2 | 17 | 4.200283 | 3.733865 | 0.9054707 | 6.674e-09 | 3.779592 | 2.4685e-08
2018-03-22 10:40 | 147561.9 | 840.0013 | 2 | 17 | 4.200261 | 3.435994 | 1.024928 | 6.674e-09 | 4.281345 | 2.4685e-08
2018-03-22 10:42 | 147636.3 | 914.4467 | 2 | 17 | 4.200263 | 3.259994 | 1.09415 | 6.674e-09 | 4.572093 | 2.4685e-08
2018-03-22 10:44 | 147756.4 | 120.0016 | 3 | 17 | 4.222602 | 3.260186 | 1.202435 | 6.674e-09 | 5.028015 | 2.4685e-08
2018-03-22 10:46 | 147876.4 | 240.0014 | 3 | 17 | 4.248551 | 3.25994 | 1.311096 | 6.674e-09 | 5.488243 | 2.4685e-08
2018-03-22 10:48 | 147996.4 | 360.0003 | 3 | 17 | 4.276372 | 3.259887 | 1.419762 | 6.674e-09 | 5.951412 | 2.4685e-08
2018-03-22 10:50 | 148116.4 | 480.0014 | 3 | 17 | 4.30632 | 3.2602 | 1.528421 | 6.674e-09 | 6.417686 | 2.4685e-08
2018-03-22 10:52 | 148236.4 | 600.001 | 3 | 17 | 4.338731 | 3.259852 | 1.637087 | 6.674e-09 | 6.887365 | 2.4685e-08
2018-03-22 10:54 | 148356.4 | 720.0016 | 3 | 17 | 4.376764 | 3.260131 | 1.745745 | 6.674e-09 | 7.360826 | 2.4685e-08
2018-03-22 10:56 | 148476.4 | 840.0002 | 3 | 17 | 4.400321 | 3.027606 | 1.852612 | 6.674e-09 | 7.830334 | 2.4685e-08
2018-03-22 10:58 | 148596.4 | 960.0015 | 3 | 17 | 4.400275 | 2.634562 | 1.946668 | 6.674e-09 | 8.244208 | 2.4685e-08
2018-03-22 11:00 | 148716.4 | 1080.0015 | 3 | 17 | 4.400273 | 2.326241 | 2.02921 | 6.674e-09 | 8.607414 | 2.4685e-08
2018-03-22 11:02 | 148836.4 | 1200.0013 | 3 | 17 | 4.400254 | 2.062332 | 2.102241 | 6.674e-09 | 8.928768 | 2.4685e-08
2018-03-22 11:04 | 148956.4 | 1320.0014 | 3 | 17 | 4.400228 | 1.835735 | 2.167129 | 6.674e-09 | 9.214295 | 2.4685e-08
2018-03-22 11:06 | 149076.4 | 1440.0003 | 3 | 17 | 4.400221 | 1.638637 | 2.224965 | 6.674e-09 | 9.468787 | 2.4685e-08
2018-03-22 11:08 | 149196.4 | 1560.0004 | 3 | 17 | 4.400248 | 1.467603 | 2.276666 | 6.674e-09 | 9.696282 | 2.4685e-08
2018-03-22 11:10 | 149316.4 | 1680.0002 | 3 | 17 | 4.400178 | 1.315491 | 2.323003 | 6.674e-09 | 9.900179 | 2.4685e-08
2018-03-22 11:12 | 149436.4 | 1800.0012 | 3 | 17 | 4.40023 | 1.183571 | 2.364625 | 6.674e-09 | 10.08332 | 2.4685e-08
2018-03-22 11:14 | 149556.4 | 1920.0003 | 3 | 17 | 4.4002 | 1.066407 | 2.402081 | 6.674e-09 | 10.24814 | 2.4685e-08
2018-03-22 11:16 | 149676.4 | 2040.0002 | 3 | 17 | 4.400227 | 0.9624262 | 2.435858 | 6.674e-09 | 10.39676 | 2.4685e-08
2018-03-22 11:18 | 149796.4 | 2160.0012 | 3 | 17 | 4.400247 | 0.8709688 | 2.466375 | 6.674e-09 | 10.53105 | 2.4685e-08
2018-03-22 11:20 | 149916.4 | 2280.0013 | 3 | 17 | 4.400174 | 0.7884865 | 2.494 | 6.674e-09 | 10.6526 | 2.4685e-08
2018-03-22 11:22 | 150036.4 | 2400.0008 | 3 | 17 | 4.400173 | 0.7157898 | 2.519062 | 6.674e-09 | 10.76288 | 2.4685e-08
2018-03-22 11:24 | 150156.4 | 2520.0006 | 3 | 17 | 4.400195 | 0.6517649 | 2.541836 | 6.674e-09 | 10.86309 | 2.4685e-08
2018-03-22 11:26 | 150276.4 | 2640.0011 | 3 | 17 | 4.400224 | 0.5924568 | 2.56257 | 6.674e-09 | 10.95432 | 2.4685e-08
2018-03-22 11:28 | 150396.4 | 2760.0009 | 3 | 17 | 4.400179 | 0.5334597 | 2.581308 | 6.674e-09 | 11.03677 | 2.4685e-08
2018-03-22 11:30 | 150516.4 | 2880.0001 | 3 | 17 | 4.400191 | 0.4802704 | 2.598181 | 6.674e-09 | 11.11102 | 2.4685e-08
2018-03-22 11:32 | 150636.4 | 3000.0009 | 3 | 17 | 4.400155 | 0.4342661 | 2.61339 | 6.674e-09 | 11.17794 | 2.4685e-08
2018-03-22 11:34 | 150756.4 | 3120.0001 | 3 | 17 | 4.400152 | 0.3972445 | 2.627236 | 6.674e-09 | 11.23886 | 2.4685e-08
2018-03-22 11:36 | 150876.4 | 3240.0016 | 3 | 17 | 4.400142 | 0.3659534 | 2.639954 | 6.674e-09 | 11.29482 | 2.4685e-08
2018-03-22 11:38 | 150996.4 | 3360.0012 | 3 | 17 | 4.400108 | 0.3384686 | 2.651693 | 6.674e-09 | 11.34648 | 2.4685e-08
2018-03-22 11:40 | 151116.4 | 3480.0004 | 3 | 17 | 4.400157 | 0.3149862 | 2.662567 | 6.674e-09 | 11.39433 | 2.4685e-08
2018-03-22 11:42 | 151236.4 | 3600.0006 | 3 | 17 | 4.400149 | 0.2930355 | 2.672689 | 6.674e-09 | 11.43887 | 2.4685e-08
2018-03-22 11:44 | 151356.4 | 3720.0011 | 3 | 17 | 4.400144 | 0.273612 | 2.682124 | 6.674e-09 | 11.48038 | 2.4685e-08
2018-03-22 11:46 | 151476.4 | 3840.0009 | 3 | 17 | 4.400157 | 0.2562122 | 2.690941 | 6.674e-09 | 11.51917 | 2.4685e-08
2018-03-22 11:48 | 151596.4 | 3960.0014 | 3 | 17 | 4.40012 | 0.239646 | 2.699196 | 6.674e-09 | 11.5555 | 2.4685e-08
2018-03-22 11:50 | 151716.4 | 4080.0009 | 3 | 17 | 4.400182 | 0.2252245 | 2.706938 | 6.674e-09 | 11.58956 | 2.4685e-08
2018-03-22 11:52 | 151836.4 | 4200.0006 | 3 | 17 | 4.400165 | 0.2116737 | 2.714204 | 6.674e-09 | 11.62154 | 2.4685e-08
2018-03-22 11:54 | 151956.4 | 4320.0013 | 3 | 17 | 4.400131 | 0.1986809 | 2.721035 | 6.674e-09 | 11.65159 | 2.4685e-08
2018-03-22 11:56 | 152076.4 | 4440.0006 | 3 | 17 | 4.400098 | 0.1869602 | 2.727458 | 6.674e-09 | 11.67986 | 2.4685e-08
2018-03-22 11:58 | 152196.4 | 4560 | 3 | 17 | 4.4001 | 0.1758137 | 2.73351 | 6.674e-09 | 11.70649 | 2.4685e-08
2018-03-22 12:00 | 152316.4 | 4680.001 | 3 | 17 | 4.400107 | 0.1656265 | 2.739205 | 6.674e-09 | 11.73154 | 2.4685e-08
2018-03-22 12:02 | 152436.4 | 4800.0012 | 3 | 17 | 4.400143 | 0.1540585 | 2.744538 | 6.674e-09 | 11.75501 | 2.4685e-08
2018-03-22 12:04 | 152556.4 | 4920.0005 | 3 | 17 | 4.400141 | 0.1427946 | 2.749475 | 6.674e-09 | 11.77673 | 2.4685e-08
2018-03-22 12:06 | 152676.4 | 5040.0013 | 3 | 17 | 4.400143 | 0.1311808 | 2.754024 | 6.674e-09 | 11.79675 | 2.4685e-08
2018-03-22 12:08 | 152796.4 | 5160.0008 | 3 | 17 | 4.400098 | 0.1220999 | 2.758244 | 6.674e-09 | 11.81532 | 2.4685e-08
2018-03-22 12:10 | 152916.4 | 5280.0009 | 3 | 17 | 4.400063 | 0.114789 | 2.762197 | 6.674e-09 | 11.83271 | 2.4685e-08
2018-03-22 12:12 | 153036.4 | 5400.0015 | 3 | 17 | 4.400102 | 0.1088648 | 2.765926 | 6.674e-09 | 11.84912 | 2.4685e-08
2018-03-22 12:14 | 153156.4 | 5520.0011 | 3 | 17 | 4.400093 | 0.1027775 | 2.769453 | 6.674e-09 | 11.86464 | 2.4685e-08
2018-03-22 12:16 | 153276.4 | 5640.0007 | 3 | 17 | 4.400117 | 0.09782314 | 2.772796 | 6.674e-09 | 11.87935 | 2.4685e-08
2018-03-22 12:18 | 153396.4 | 5760.0006 | 3 | 17 | 4.400059 | 0.09263992 | 2.775972 | 6.674e-09 | 11.89332 | 2.4685e-08
2018-03-22 12:20 | 153516.4 | 5880.0002 | 3 | 17 | 4.400098 | 0.08869743 | 2.778996 | 6.674e-09 | 11.90663 | 2.4685e-08
2018-03-22 12:22 | 153636.4 | 6000.0016 | 3 | 17 | 4.400052 | 0.08421707 | 2.781876 | 6.674e-09 | 11.9193 | 2.4685e-08
2018-03-22 12:23 | 153738.5 | 6102.1048 | 3 | 17 | 4.400073 | 0.08149338 | 2.784229 | 6.674e-09 | 11.92965 | 2.4685e-08
2018-03-22 12:25 | 153858.5 | 120.0013 | 4 | 17 | 4.39117 | 0 | 2.784229 | 6.674e-09 | 11.92965 | 2.4685e-08
2018-03-22 12:27 | 153978.5 | 240.001 | 4 | 17 | 4.390206 | 0 | 2.784229 | 6.674e-09 | 11.92965 | 2.4685e-08
2018-03-22 12:28 | 154038.5 | 300.0027 | 4 | 17 | 4.389869 | 0 | 2.784229 | 6.674e-09 | 11.92965 | 2.4685e-08
2018-03-22 12:30 | 154158.6 | 120.0007 | 5 | 17 | 3.767591 | -6.520004 | 2.784229 | 0.2172827 | 11.92965 | 0.8315542
2018-03-22 12:32 | 154278.6 | 240.0005 | 5 | 17 | 3.701153 | -6.520072 | 2.784229 | 0.4346264 | 11.92965 | 1.643413
2018-03-22 12:34 | 154398.6 | 360.0015 | 5 | 17 | 3.628517 | -6.520098 | 2.784229 | 0.6519682 | 11.92965 | 2.440012
2018-03-22 12:36 | 154518.6 | 480.0002 | 5 | 17 | 3.552096 | -6.520127 | 2.784229 | 0.869271 | 11.92965 | 3.220201
2018-03-22 12:38 | 154638.6 | 600.0005 | 5 | 17 | 3.479386 | -6.520078 | 2.784229 | 1.086586 | 11.92965 | 3.984127
2018-03-22 12:40 | 154758.6 | 720.001 | 5 | 17 | 3.413604 | -6.52008 | 2.784229 | 1.303944 | 11.92965 | 4.733053
2018-03-22 12:42 | 154878.6 | 840.0005 | 5 | 17 | 3.361052 | -6.520011 | 2.784229 | 1.521265 | 11.92965 | 5.469006
2018-03-22 12:44 | 154998.6 | 960.0011 | 5 | 17 | 3.316338 | -6.520072 | 2.784229 | 1.738587 | 11.92965 | 6.194477
2018-03-22 12:46 | 155118.6 | 1080.0012 | 5 | 17 | 3.274298 | -6.52009 | 2.784229 | 1.955936 | 11.92965 | 6.910705
2018-03-22 12:48 | 155238.6 | 1200.0024 | 5 | 17 | 3.231154 | -6.520068 | 2.784229 | 2.173245 | 11.92965 | 7.61763
2018-03-22 12:50 | 155358.6 | 1320.0001 | 5 | 17 | 3.180343 | -6.52003 | 2.784229 | 2.390588 | 11.92965 | 8.314586
2018-03-22 12:52 | 155478.6 | 1440.0005 | 5 | 17 | 3.108253 | -6.520063 | 2.784229 | 2.607913 | 11.92965 | 8.998529
2018-03-22 12:54 | 155573.6 | 1535.0301 | 5 | 17 | 3 | -6.520091 | 2.784229 | 2.779995 | 11.92965 | 9.52532
2018-03-22 12:56 | 155693.6 | 120.0008 | 6 | 17 | 3.680703 | 0 | 2.784229 | 2.779995 | 11.92965 | 9.52532
2018-03-22 12:58 | 155813.6 | 240.0004 | 6 | 17 | 3.695529 | 0 | 2.784229 | 2.779995 | 11.92965 | 9.52532
2018-03-22 12:59 | 155873.7 | 300.0018 | 6 | 17 | 3.699319 | 0 | 2.784229 | 2.779995 | 11.92965 | 9.52532
2018-03-22 12:59 | 155873.7 | 0.0024 | 7 | 18 | 3.699437 | 0 | 0 | 0 | 0 | 0
2018-03-22 13:01 | 155993.8 | 120.0011 | 2 | 18 | 4.13452 | 4.890029 | 0.1623942 | 0 | 0.6621768 | 0
2018-03-22 13:03 | 156113.8 | 240.0001 | 2 | 18 | 4.182953 | 4.890048 | 0.32539 | 0 | 1.340564 | 0
2018-03-22 13:05 | 156233.8 | 360.0008 | 2 | 18 | 4.200276 | 4.779294 | 0.4877785 | 0 | 2.021726 | 0
2018-03-22 13:07 | 156353.8 | 480.0001 | 2 | 18 | 4.200274 | 4.458821 | 0.641807 | 0 | 2.668687 | 0
2018-03-22 13:09 | 156473.8 | 600.0014 | 2 | 18 | 4.2003 | 4.095887 | 0.7845391 | 0 | 3.268202 | 0
2018-03-22 13:11 | 156593.8 | 720.0007 | 2 | 18 | 4.200286 | 3.720283 | 0.9147379 | 0 | 3.815073 | 0
2018-03-22 13:13 | 156713.8 | 840.0007 | 2 | 18 | 4.200288 | 3.364871 | 1.032728 | 0 | 4.310663 | 0
2018-03-22 13:14 | 156751.2 | 877.4914 | 2 | 18 | 4.200248 | 3.259986 | 1.067223 | 0 | 4.455554 | 0
2018-03-22 13:16 | 156871.2 | 120.0001 | 3 | 18 | 4.224772 | 3.259858 | 1.175477 | 0 | 4.91147 | 0
2018-03-22 13:18 | 156991.2 | 240.0005 | 3 | 18 | 4.25215 | 3.259908 | 1.284152 | 0 | 5.372074 | 0
2018-03-22 13:20 | 157111.3 | 360.0008 | 3 | 18 | 4.280832 | 3.259822 | 1.392797 | 0 | 5.835597 | 0
2018-03-22 13:22 | 157231.2 | 480 | 3 | 18 | 4.311085 | 3.259864 | 1.501465 | 0 | 6.302417 | 0
2018-03-22 13:24 | 157351.2 | 600 | 3 | 18 | 4.343045 | 3.259923 | 1.610122 | 0 | 6.772568 | 0
2018-03-22 13:26 | 157471.3 | 720.0009 | 3 | 18 | 4.377159 | 3.259875 | 1.718784 | 0 | 7.246326 | 0
2018-03-22 13:28 | 157591.3 | 840.0014 | 3 | 18 | 4.400292 | 3.086535 | 1.82634 | 0 | 7.718791 | 0
2018-03-22 13:30 | 157711.2 | 960.0003 | 3 | 18 | 4.400275 | 2.732556 | 1.923136 | 0 | 8.144722 | 0
2018-03-22 13:32 | 157831.3 | 1080.0015 | 3 | 18 | 4.400284 | 2.429797 | 2.00907 | 0 | 8.522853 | 0
2018-03-22 13:34 | 157951.3 | 1200.0012 | 3 | 18 | 4.400266 | 2.16207 | 2.085485 | 0 | 8.8591 | 0
2018-03-22 13:36 | 158071.3 | 1320.0017 | 3 | 18 | 4.400269 | 1.925645 | 2.153545 | 0 | 9.15858 | 0
2018-03-22 13:38 | 158191.2 | 1440.0006 | 3 | 18 | 4.400226 | 1.71531 | 2.214149 | 0 | 9.425254 | 0
2018-03-22 13:40 | 158311.3 | 1560.0011 | 3 | 18 | 4.400247 | 1.530695 | 2.26818 | 0 | 9.663003 | 0
2018-03-22 13:42 | 158431.3 | 1680.001 | 3 | 18 | 4.400252 | 1.362447 | 2.316398 | 0 | 9.875175 | 0
2018-03-22 13:44 | 158551.3 | 1800.0014 | 3 | 18 | 4.400254 | 1.204615 | 2.359118 | 0 | 10.06315 | 0
2018-03-22 13:46 | 158671.3 | 1920.001 | 3 | 18 | 4.400207 | 1.063951 | 2.396873 | 0 | 10.22928 | 0
2018-03-22 13:48 | 158791.3 | 2040.0031 | 3 | 18 | 4.400198 | 0.946106 | 2.430297 | 0 | 10.37636 | 0
2018-03-22 13:50 | 158911.2 | 2160.0003 | 3 | 18 | 4.400187 | 0.8507214 | 2.460203 | 0 | 10.50795 | 0
2018-03-22 13:52 | 159031.3 | 2280.0016 | 3 | 18 | 4.400194 | 0.769372 | 2.487172 | 0 | 10.62662 | 0
2018-03-22 13:54 | 159151.2 | 2400.0004 | 3 | 18 | 4.400174 | 0.6985626 | 2.511618 | 0 | 10.73418 | 0
2018-03-22 13:56 | 159271.2 | 2520 | 3 | 18 | 4.400172 | 0.6369562 | 2.533857 | 0 | 10.83204 | 0
2018-03-22 13:58 | 159391.3 | 2640.0013 | 3 | 18 | 4.400204 | 0.5826569 | 2.554163 | 0 | 10.92139 | 0
2018-03-22 14:00 | 159511.3 | 2760.001 | 3 | 18 | 4.40017 | 0.5342245 | 2.572758 | 0 | 11.00321 | 0
2018-03-22 14:02 | 159631.2 | 2880.0001 | 3 | 18 | 4.400181 | 0.490962 | 2.58983 | 0 | 11.07833 | 0
2018-03-22 14:04 | 159751.3 | 3000.0031 | 3 | 18 | 4.400155 | 0.4521503 | 2.605547 | 0 | 11.14749 | 0
2018-03-22 14:06 | 159871.3 | 3120.0013 | 3 | 18 | 4.400145 | 0.4174328 | 2.620043 | 0 | 11.21127 | 0
2018-03-22 14:08 | 159991.2 | 3240.0003 | 3 | 18 | 4.400172 | 0.3871784 | 2.633443 | 0 | 11.27023 | 0
2018-03-22 14:10 | 160111.3 | 3360.0008 | 3 | 18 | 4.400169 | 0.3588047 | 2.645853 | 0 | 11.32484 | 0
2018-03-22 14:12 | 160231.3 | 3480.0015 | 3 | 18 | 4.40013 | 0.3325644 | 2.657371 | 0 | 11.37552 | 0
2018-03-22 14:14 | 160351.2 | 3600.0004 | 3 | 18 | 4.400144 | 0.3076115 | 2.668058 | 0 | 11.42255 | 0
2018-03-22 14:16 | 160471.2 | 3720.0007 | 3 | 18 | 4.400085 | 0.2809229 | 2.677886 | 0 | 11.46579 | 0
2018-03-22 14:18 | 160591.2 | 3840.0005 | 3 | 18 | 4.40016 | 0.2578764 | 2.686879 | 0 | 11.50536 | 0
2018-03-22 14:20 | 160711.2 | 3960.0003 | 3 | 18 | 4.400116 | 0.2365007 | 2.695102 | 0 | 11.54154 | 0
2018-03-22 14:22 | 160831.3 | 4080.0009 | 3 | 18 | 4.40011 | 0.2197018 | 2.702701 | 0 | 11.57498 | 0
2018-03-22 14:24 | 160951.3 | 4200.0024 | 3 | 18 | 4.400132 | 0.2055864 | 2.709788 | 0 | 11.60616 | 0
2018-03-22 14:26 | 161071.3 | 4320.0013 | 3 | 18 | 4.400147 | 0.1930027 | 2.71642 | 0 | 11.63535 | 0
2018-03-22 14:28 | 161191.3 | 4440.001 | 3 | 18 | 4.400042 | 0.1799784 | 2.722639 | 0 | 11.66271 | 0
2018-03-22 14:30 | 161311.3 | 4560.0015 | 3 | 18 | 4.400119 | 0.1706133 | 2.728492 | 0 | 11.68847 | 0
2018-03-22 14:32 | 161431.3 | 4680.0013 | 3 | 18 | 4.400127 | 0.1614342 | 2.734018 | 0 | 11.71278 | 0
2018-03-22 14:34 | 161551.2 | 4800.0003 | 3 | 18 | 4.400131 | 0.1527262 | 2.739242 | 0 | 11.73577 | 0
2018-03-22 14:36 | 161671.2 | 4920.0002 | 3 | 18 | 4.400036 | 0.1435328 | 2.744178 | 0 | 11.75749 | 0
2018-03-22 14:38 | 161791.3 | 5040.0014 | 3 | 18 | 4.40012 | 0.136548 | 2.748856 | 0 | 11.77807 | 0
2018-03-22 14:40 | 161911.3 | 5160.0012 | 3 | 18 | 4.400117 | 0.1296759 | 2.753286 | 0 | 11.79756 | 0
2018-03-22 14:42 | 162031.3 | 5280.0009 | 3 | 18 | 4.400119 | 0.1227779 | 2.757482 | 0 | 11.81602 | 0
2018-03-22 14:44 | 162151.2 | 5400.0007 | 3 | 18 | 4.400093 | 0.1165628 | 2.761461 | 0 | 11.83353 | 0
2018-03-22 14:46 | 162271.3 | 5520.0014 | 3 | 18 | 4.400138 | 0.1102304 | 2.765235 | 0 | 11.85014 | 0
2018-03-22 14:48 | 162391.2 | 5640.0003 | 3 | 18 | 4.400114 | 0.1021748 | 2.76877 | 0 | 11.86569 | 0
2018-03-22 14:50 | 162511.2 | 5760.0001 | 3 | 18 | 4.40011 | 0.09516335 | 2.772043 | 0 | 11.88009 | 0
2018-03-22 14:52 | 162631.3 | 5880.0014 | 3 | 18 | 4.40006 | 0.08739281 | 2.775065 | 0 | 11.89339 | 0
2018-03-22 14:54 | 162751.3 | 6000.001 | 3 | 18 | 4.400067 | 0.0825491 | 2.777895 | 0 | 11.90584 | 0
2018-03-22 14:54 | 162773.1 | 6021.8564 | 3 | 18 | 4.400076 | 0.08149338 | 2.778393 | 0 | 11.90804 | 0
2018-03-22 14:56 | 162893.2 | 120.0011 | 4 | 18 | 4.390977 | 0 | 2.778394 | 0 | 11.90804 | 0
2018-03-22 14:58 | 163013.2 | 240.0014 | 4 | 18 | 4.389999 | 0 | 2.778394 | 0 | 11.90804 | 0
2018-03-22 14:59 | 163073.2 | 300.002 | 4 | 18 | 4.389656 | 0 | 2.778394 | 0 | 11.90804 | 0
2018-03-22 15:01 | 163193.2287 | 120.0002 | 5 | 18 | 3.754125 | -6.520021 | 2.778394 | 0.2173092 | 11.90804 | 0.8288641
2018-03-22 15:03 | 163313.2288 | 240.0003 | 5 | 18 | 3.689471 | -6.519921 | 2.778394 | 0.434627 | 11.90804 | 1.637897
2018-03-22 15:05 | 163433.2288 | 360.0003 | 5 | 18 | 3.61818 | -6.520029 | 2.778394 | 0.6519668 | 11.90804 | 2.432057
2018-03-22 15:07 | 163553.2293 | 480.0008 | 5 | 18 | 3.547241 | -6.520057 | 2.778394 | 0.8692741 | 11.90804 | 3.21054
2018-03-22 15:09 | 163673.2291 | 600.0006 | 5 | 18 | 3.480871 | -6.519987 | 2.778394 | 1.08662 | 11.90804 | 3.974204
2018-03-22 15:11 | 163793.2293 | 720.0008 | 5 | 18 | 3.421524 | -6.519996 | 2.778394 | 1.303924 | 11.90804 | 4.723998
2018-03-22 15:13 | 163913.2299 | 840.0014 | 5 | 18 | 3.371853 | -6.520034 | 2.778394 | 1.521264 | 11.90804 | 5.462075
2018-03-22 15:15 | 164033.2296 | 960.0011 | 5 | 18 | 3.328333 | -6.51997 | 2.778394 | 1.738585 | 11.90804 | 6.190047
2018-03-22 15:17 | 164153.2287 | 1080.0002 | 5 | 18 | 3.285951 | -6.520032 | 2.778394 | 1.955891 | 11.90804 | 6.908795
2018-03-22 15:19 | 164273.2287 | 1200.0002 | 5 | 18 | 3.238088 | -6.520044 | 2.778394 | 2.173232 | 11.90804 | 7.617897
2018-03-22 15:21 | 164393.2294 | 1320.0009 | 5 | 18 | 3.180346 | -6.519955 | 2.778394 | 2.390562 | 11.90804 | 8.315679
2018-03-22 15:23 | 164513.2292 | 1440.0007 | 5 | 18 | 3.098874 | -6.520028 | 2.778394 | 2.607874 | 11.90804 | 8.998552
2018-03-22 15:24 | 164598.5705 | 1525.342 | 5 | 18 | 2.999991 | -6.520028 | 2.778394 | 2.762433 | 11.90804 | 9.470778
2018-03-22 15:26 | 164718.6 | 120.0006 | 6 | 18 | 3.683424 | 0 | 2.778394 | 2.762443 | 11.90804 | 9.470807
2018-03-22 15:28 | 164838.6 | 240.0006 | 6 | 18 | 3.697889 | 0 | 2.778394 | 2.762443 | 11.90804 | 9.470807
2018-03-22 15:29 | 164898.6 | 300.0028 | 6 | 18 | 3.701671 | 0 | 2.778394 | 2.762443 | 11.90804 | 9.470807
2018-03-22 15:29 | 164898.6 | 0.0025 | 7 | 19 | 3.70167 | 0 | 0 | 0 | 0 | 0
2018-03-22 15:31 | 165018.7 | 120.0003 | 2 | 19 | 4.14427 | 4.889968 | 0.1623975 | 4.508e-09 | 0.6635677 | 1.6687e-08
2018-03-22 15:33 | 165138.7 | 240.0011 | 2 | 19 | 4.191402 | 4.890004 | 0.3253793 | 4.508e-09 | 1.343414 | 1.6687e-08
2018-03-22 15:35 | 165258.7 | 360.0003 | 2 | 19 | 4.200236 | 4.679076 | 0.4859285 | 4.508e-09 | 2.017522 | 1.6687e-08
2018-03-22 15:37 | 165378.7 | 480.0013 | 2 | 19 | 4.200277 | 4.371104 | 0.6368614 | 4.508e-09 | 2.651481 | 1.6687e-08
2018-03-22 15:39 | 165498.7 | 600.0001 | 2 | 19 | 4.200243 | 4.045653 | 0.7771309 | 4.508e-09 | 3.240651 | 1.6687e-08
2018-03-22 15:41 | 165618.7 | 720.0012 | 2 | 19 | 4.200257 | 3.727885 | 0.9066728 | 4.508e-09 | 3.784761 | 1.6687e-08
2018-03-22 15:43 | 165738.7 | 840.0009 | 2 | 19 | 4.200277 | 3.423102 | 1.025785 | 4.508e-09 | 4.285065 | 1.6687e-08
2018-03-22 15:44 | 165806.3 | 907.5636 | 2 | 19 | 4.20029 | 3.259988 | 1.088485 | 4.508e-09 | 4.548422 | 1.6687e-08
2018-03-22 15:46 | 165926.3 | 120.0006 | 3 | 19 | 4.222893 | 3.259847 | 1.196775 | 4.508e-09 | 5.004381 | 1.6687e-08
2018-03-22 15:48 | 166046.3 | 240.0012 | 3 | 19 | 4.251197 | 3.259839 | 1.305435 | 4.508e-09 | 5.464724 | 1.6687e-08
2018-03-22 15:50 | 166166.3 | 360.0017 | 3 | 19 | 4.283803 | 3.259921 | 1.41408 | 4.508e-09 | 5.92835 | 1.6687e-08
2018-03-22 15:52 | 166286.3 | 480.0013 | 3 | 19 | 4.319333 | 3.259877 | 1.52275 | 4.508e-09 | 6.395774 | 1.6687e-08
2018-03-22 15:54 | 166406.3 | 600.001 | 3 | 19 | 4.35582 | 3.259883 | 1.631402 | 4.508e-09 | 6.867068 | 1.6687e-08
2018-03-22 15:56 | 166526.3 | 720 | 3 | 19 | 4.392734 | 3.259938 | 1.740061 | 4.508e-09 | 7.342361 | 1.6687e-08
2018-03-22 15:58 | 166646.3 | 840.0007 | 3 | 19 | 4.400268 | 2.914586 | 1.843721 | 4.508e-09 | 7.798414 | 1.6687e-08
2018-03-22 16:00 | 166766.3 | 960.0003 | 3 | 19 | 4.400221 | 2.587846 | 1.935308 | 4.508e-09 | 8.20142 | 1.6687e-08
2018-03-22 16:02 | 166886.3 | 1080.0008 | 3 | 19 | 4.400235 | 2.303716 | 2.016731 | 4.508e-09 | 8.559706 | 1.6687e-08
2018-03-22 16:04 | 167006.3 | 1200.0014 | 3 | 19 | 4.400281 | 2.055925 | 2.089299 | 4.508e-09 | 8.879024 | 1.6687e-08
2018-03-22 16:06 | 167126.3 | 1320.0003 | 3 | 19 | 4.400225 | 1.835295 | 2.154072 | 4.508e-09 | 9.164039 | 1.6687e-08
2018-03-22 16:08 | 167246.3 | 1440.0001 | 3 | 19 | 4.400259 | 1.64278 | 2.211973 | 4.508e-09 | 9.418819 | 1.6687e-08
2018-03-22 16:10 | 167366.3 | 1560.0006 | 3 | 19 | 4.400251 | 1.470749 | 2.263798 | 4.508e-09 | 9.64686 | 1.6687e-08
2018-03-22 16:12 | 167486.3 | 1680.0011 | 3 | 19 | 4.400229 | 1.318619 | 2.310236 | 4.508e-09 | 9.851195 | 1.6687e-08
2018-03-22 16:14 | 167606.3 | 1800.0009 | 3 | 19 | 4.400216 | 1.183505 | 2.35189 | 4.508e-09 | 10.03448 | 1.6687e-08
2018-03-22 16:16 | 167726.3 | 1920.0007 | 3 | 19 | 4.400198 | 1.063747 | 2.389312 | 4.508e-09 | 10.19915 | 1.6687e-08
2018-03-22 16:18 | 167846.3 | 2040.0003 | 3 | 19 | 4.400194 | 0.9585247 | 2.422996 | 4.508e-09 | 10.34737 | 1.6687e-08
2018-03-22 16:20 | 167966.3 | 2160.001 | 3 | 19 | 4.400194 | 0.8553038 | 2.453219 | 4.508e-09 | 10.48036 | 1.6687e-08
2018-03-22 16:22 | 168086.3 | 2280.0014 | 3 | 19 | 4.400177 | 0.7618465 | 2.48016 | 4.508e-09 | 10.5989 | 1.6687e-08
2018-03-22 16:24 | 168206.3 | 2400.0012 | 3 | 19 | 4.400149 | 0.6800013 | 2.504179 | 4.508e-09 | 10.70459 | 1.6687e-08
2018-03-22 16:26 | 168326.3 | 2520.001 | 3 | 19 | 4.400225 | 0.615592 | 2.525735 | 4.508e-09 | 10.79944 | 1.6687e-08
2018-03-22 16:28 | 168446.3 | 2640.0015 | 3 | 19 | 4.400157 | 0.5592365 | 2.545281 | 4.508e-09 | 10.88545 | 1.6687e-08
2018-03-22 16:30 | 168566.3 | 2760.0011 | 3 | 19 | 4.400156 | 0.5114174 | 2.563112 | 4.508e-09 | 10.9639 | 1.6687e-08
2018-03-22 16:32 | 168686.3 | 2880.0002 | 3 | 19 | 4.400179 | 0.4700251 | 2.579452 | 4.508e-09 | 11.0358 | 1.6687e-08
2018-03-22 16:34 | 168806.3 | 3000.0015 | 3 | 19 | 4.400126 | 0.4322348 | 2.594477 | 4.508e-09 | 11.10192 | 1.6687e-08
2018-03-22 16:36 | 168926.3 | 3120.0021 | 3 | 19 | 4.400175 | 0.4002781 | 2.608346 | 4.508e-09 | 11.16294 | 1.6687e-08
2018-03-22 16:38 | 169046.3 | 3240.0011 | 3 | 19 | 4.400119 | 0.3704557 | 2.621181 | 4.508e-09 | 11.21942 | 1.6687e-08
2018-03-22 16:40 | 169166.3 | 3360 | 3 | 19 | 4.400132 | 0.3441629 | 2.633086 | 4.508e-09 | 11.2718 | 1.6687e-08
2018-03-22 16:42 | 169286.3 | 3480.0006 | 3 | 19 | 4.400152 | 0.3205137 | 2.644155 | 4.508e-09 | 11.32051 | 1.6687e-08
2018-03-22 16:44 | 169406.3 | 3600.0002 | 3 | 19 | 4.400129 | 0.2976046 | 2.654463 | 4.508e-09 | 11.36586 | 1.6687e-08
2018-03-22 16:46 | 169526.3 | 3720.0016 | 3 | 19 | 4.400101 | 0.2781811 | 2.664076 | 4.508e-09 | 11.40816 | 1.6687e-08
2018-03-22 16:48 | 169646.3 | 3840.0012 | 3 | 19 | 4.400115 | 0.2602005 | 2.673053 | 4.508e-09 | 11.44766 | 1.6687e-08
2018-03-22 16:50 | 169766.3 | 3960.0018 | 3 | 19 | 4.400161 | 0.2428665 | 2.681442 | 4.508e-09 | 11.48458 | 1.6687e-08
2018-03-22 16:52 | 169886.3 | 4080.0007 | 3 | 19 | 4.400181 | 0.2238712 | 2.689209 | 4.508e-09 | 11.51875 | 1.6687e-08
2018-03-22 16:54 | 170006.3 | 4200.0011 | 3 | 19 | 4.40012 | 0.2051744 | 2.696352 | 4.508e-09 | 11.55018 | 1.6687e-08
2018-03-22 16:56 | 170126.3 | 4320.0009 | 3 | 19 | 4.400121 | 0.1891232 | 2.702917 | 4.508e-09 | 11.57907 | 1.6687e-08
2018-03-22 16:58 | 170246.3 | 4440.0003 | 3 | 19 | 4.400083 | 0.1762066 | 2.709011 | 4.508e-09 | 11.60588 | 1.6687e-08
2018-03-22 17:00 | 170366.3 | 4560.0003 | 3 | 19 | 4.400136 | 0.1660128 | 2.714711 | 4.508e-09 | 11.63096 | 1.6687e-08
2018-03-22 17:02 | 170486.3 | 4680.0009 | 3 | 19 | 4.400123 | 0.1561785 | 2.720068 | 4.508e-09 | 11.65453 | 1.6687e-08
2018-03-22 17:04 | 170606.3 | 4800.0014 | 3 | 19 | 4.400125 | 0.1474667 | 2.725124 | 4.508e-09 | 11.67678 | 1.6687e-08
2018-03-22 17:06 | 170726.3 | 4920.0003 | 3 | 19 | 4.400152 | 0.1397839 | 2.729898 | 4.508e-09 | 11.69779 | 1.6687e-08
2018-03-22 17:08 | 170846.3 | 5040.001 | 3 | 19 | 4.400077 | 0.1316347 | 2.734421 | 4.508e-09 | 11.71769 | 1.6687e-08
2018-03-22 17:10 | 170966.3 | 5160.0008 | 3 | 19 | 4.400106 | 0.1252937 | 2.738707 | 4.508e-09 | 11.73655 | 1.6687e-08
2018-03-22 17:12 | 171086.3 | 5280.0006 | 3 | 19 | 4.400114 | 0.119031 | 2.742781 | 4.508e-09 | 11.75448 | 1.6687e-08
2018-03-22 17:14 | 171206.3 | 5400.0004 | 3 | 19 | 4.400109 | 0.1133671 | 2.74664 | 4.508e-09 | 11.77145 | 1.6687e-08
2018-03-22 17:16 | 171326.3 | 5520.0016 | 3 | 19 | 4.400145 | 0.1081562 | 2.750322 | 4.508e-09 | 11.78766 | 1.6687e-08
2018-03-22 17:18 | 171446.3 | 5640.0012 | 3 | 19 | 4.400061 | 0.1014328 | 2.753816 | 4.508e-09 | 11.80303 | 1.6687e-08
2018-03-22 17:20 | 171566.3 | 5760.0008 | 3 | 19 | 4.400107 | 0.09716034 | 2.75713 | 4.508e-09 | 11.81761 | 1.6687e-08
2018-03-22 17:22 | 171686.3 | 5880.0013 | 3 | 19 | 4.400132 | 0.09128571 | 2.760262 | 4.508e-09 | 11.83139 | 1.6687e-08
2018-03-22 17:24 | 171806.3 | 6000.0008 | 3 | 19 | 4.40014 | 0.08462143 | 2.763174 | 4.508e-09 | 11.84421 | 1.6687e-08
2018-03-22 17:25 | 171858.5 | 6052.2727 | 3 | 19 | 4.400099 | 0.08149433 | 2.764372 | 4.508e-09 | 11.84948 | 1.6687e-08
2018-03-22 17:27 | 171978.6 | 120.0003 | 4 | 19 | 4.391214 | 0 | 2.764372 | 4.508e-09 | 11.84948 | 1.6687e-08
2018-03-22 17:29 | 172098.6 | 240 | 4 | 19 | 4.390337 | 0 | 2.764372 | 4.508e-09 | 11.84948 | 1.6687e-08
2018-03-22 17:30 | 172158.6 | 300.004 | 4 | 19 | 4.389992 | 0 | 2.764372 | 4.508e-09 | 11.84948 | 1.6687e-08
2018-03-22 17:32 | 172278.7 | 120.0016 | 5 | 19 | 3.752496 | -6.519944 | 2.764372 | 0.2173137 | 11.84948 | 0.828674
2018-03-22 17:34 | 172398.7 | 240.0013 | 5 | 19 | 3.687318 | -6.520063 | 2.764372 | 0.4346406 | 11.84948 | 1.637334
2018-03-22 17:36 | 172518.7 | 360.001 | 5 | 19 | 3.615965 | -6.520018 | 2.764372 | 0.6519604 | 11.84948 | 2.430951
2018-03-22 17:38 | 172638.7 | 480.0015 | 5 | 19 | 3.544931 | -6.519988 | 2.764372 | 0.8692853 | 11.84948 | 3.209008
2018-03-22 17:40 | 172758.7 | 600.0011 | 5 | 19 | 3.478107 | -6.519991 | 2.764372 | 1.086614 | 11.84948 | 3.972021
2018-03-22 17:42 | 172878.7 | 720.0007 | 5 | 19 | 3.419667 | -6.520065 | 2.764372 | 1.303942 | 11.84948 | 4.721412
2018-03-22 17:44 | 172998.7 | 840.0005 | 5 | 19 | 3.369536 | -6.520067 | 2.764372 | 1.521278 | 11.84948 | 5.459046
2018-03-22 17:46 | 173118.7 | 960.0002 | 5 | 19 | 3.326062 | -6.520014 | 2.764372 | 1.738596 | 11.84948 | 6.186502
2018-03-22 17:48 | 173238.7 | 1080.0029 | 5 | 19 | 3.285127 | -6.520086 | 2.764372 | 1.955939 | 11.84948 | 6.904912
2018-03-22 17:50 | 173358.7 | 1200.0002 | 5 | 19 | 3.243104 | -6.520103 | 2.764372 | 2.173255 | 11.84948 | 7.614312
2018-03-22 17:52 | 173478.7 | 1320.0008 | 5 | 19 | 3.194447 | -6.520068 | 2.764372 | 2.390577 | 11.84948 | 8.314066
2018-03-22 17:54 | 173598.7 | 1440.0015 | 5 | 19 | 3.118412 | -6.520093 | 2.764372 | 2.607899 | 11.84948 | 9.000739
2018-03-22 17:56 | 173695.3 | 1536.6198 | 5 | 19 | 3 | -6.52006 | 2.764372 | 2.782889 | 11.84948 | 9.537593
2018-03-22 17:58 | 173815.3 | 120.0028 | 6 | 19 | 3.679844 | 0 | 2.764372 | 2.782889 | 11.84948 | 9.537593
2018-03-22 18:00 | 173935.3 | 240.0002 | 6 | 19 | 3.695139 | 0 | 2.764372 | 2.782889 | 11.84948 | 9.537593
2018-03-22 18:01 | 173995.3 | 300.0027 | 6 | 19 | 3.699027 | 0 | 2.764372 | 2.782889 | 11.84948 | 9.537593
2018-03-22 18:01 | 173995.4 | 0.0023 | 7 | 20 | 3.699027 | 0 | 0 | 0 | 0 | 0
2018-03-22 18:03 | 174115.4 | 120 | 2 | 20 | 4.144282 | 4.890035 | 0.1624094 | 3.296e-09 | 0.6635874 | 1.2192e-08
2018-03-22 18:05 | 174235.4 | 240.0014 | 2 | 20 | 4.193356 | 4.890065 | 0.3254026 | 3.296e-09 | 1.343614 | 1.2192e-08
2018-03-22 18:07 | 174355.4 | 360.0002 | 2 | 20 | 4.200287 | 4.645772 | 0.4851093 | 3.296e-09 | 2.014292 | 1.2192e-08
2018-03-22 18:09 | 174475.4 | 480.0007 | 2 | 20 | 4.200232 | 4.339585 | 0.6349328 | 3.296e-09 | 2.64359 | 1.2192e-08
2018-03-22 18:11 | 174595.4 | 600.001 | 2 | 20 | 4.200246 | 4.021585 | 0.7743134 | 3.296e-09 | 3.229026 | 1.2192e-08
2018-03-22 18:13 | 174715.4 | 720.0015 | 2 | 20 | 4.200255 | 3.70852 | 0.9031058 | 3.296e-09 | 3.769989 | 1.2192e-08
2018-03-22 18:15 | 174835.4 | 840.0013 | 2 | 20 | 4.200273 | 3.41261 | 1.021733 | 3.296e-09 | 4.268255 | 1.2192e-08
2018-03-22 18:16 | 174900.5 | 905.103 | 2 | 20 | 4.200297 | 3.25999 | 1.082042 | 3.296e-09 | 4.521569 | 1.2192e-08
2018-03-22 18:18 | 175020.6 | 120.0012 | 3 | 20 | 4.222588 | 3.259946 | 1.190324 | 3.296e-09 | 4.977483 | 1.2192e-08
2018-03-22 18:20 | 175140.6 | 240.0008 | 3 | 20 | 4.248449 | 3.259841 | 1.298985 | 3.296e-09 | 5.437699 | 1.2192e-08
2018-03-22 18:22 | 175260.6 | 360.0011 | 3 | 20 | 4.276101 | 3.259898 | 1.407632 | 3.296e-09 | 5.900769 | 1.2192e-08
2018-03-22 18:24 | 175380.6 | 480.0015 | 3 | 20 | 4.305734 | 3.259927 | 1.516303 | 3.296e-09 | 6.367049 | 1.2192e-08
2018-03-22 18:26 | 175500.6 | 600.0008 | 3 | 20 | 4.33977 | 3.259912 | 1.624959 | 3.296e-09 | 6.836688 | 1.2192e-08
2018-03-22 18:28 | 175620.6 | 720.0004 | 3 | 20 | 4.378533 | 3.259912 | 1.733623 | 3.296e-09 | 7.310344 | 1.2192e-08
2018-03-22 18:30 | 175740.6 | 840.0002 | 3 | 20 | 4.400296 | 3.011676 | 1.840166 | 3.296e-09 | 7.778541 | 1.2192e-08
2018-03-22 18:32 | 175860.6 | 960.0012 | 3 | 20 | 4.400246 | 2.6461 | 1.934166 | 3.296e-09 | 8.192164 | 1.2192e-08
2018-03-22 18:34 | 175980.6 | 1080.0007 | 3 | 20 | 4.400201 | 2.346383 | 2.017262 | 3.296e-09 | 8.55781 | 1.2192e-08
2018-03-22 18:36 | 176100.6 | 1200.0008 | 3 | 20 | 4.400259 | 2.089899 | 2.091127 | 3.296e-09 | 8.882834 | 1.2192e-08
2018-03-22 18:38 | 176220.6 | 1320.0002 | 3 | 20 | 4.400229 | 1.865937 | 2.15697 | 3.296e-09 | 9.172561 | 1.2192e-08
2018-03-22 18:40 | 176340.6 | 1440.0004 | 3 | 20 | 4.400205 | 1.670204 | 2.215835 | 3.296e-09 | 9.431579 | 1.2192e-08
2018-03-22 18:42 | 176460.6 | 1560.0013 | 3 | 20 | 4.400251 | 1.498469 | 2.268593 | 3.296e-09 | 9.663728 | 1.2192e-08
2018-03-22 18:44 | 176580.6 | 1680.0012 | 3 | 20 | 4.400228 | 1.345236 | 2.315935 | 3.296e-09 | 9.872041 | 1.2192e-08
2018-03-22 18:46 | 176700.6 | 1800.0013 | 3 | 20 | 4.400243 | 1.209854 | 2.358473 | 3.296e-09 | 10.05922 | 1.2192e-08
2018-03-22 18:48 | 176820.6 | 1920.0004 | 3 | 20 | 4.400229 | 1.089385 | 2.396745 | 3.296e-09 | 10.22762 | 1.2192e-08
2018-03-22 18:50 | 176940.6 | 2040.0014 | 3 | 20 | 4.400216 | 0.9822397 | 2.431231 | 3.296e-09 | 10.37937 | 1.2192e-08
2018-03-22 18:52 | 177060.6 | 2160.0015 | 3 | 20 | 4.400211 | 0.8872433 | 2.462356 | 3.296e-09 | 10.51633 | 1.2192e-08
2018-03-22 18:54 | 177180.6 | 2280.0004 | 3 | 20 | 4.40021 | 0.8032818 | 2.490503 | 3.296e-09 | 10.64018 | 1.2192e-08
2018-03-22 18:56 | 177300.6 | 2400.0005 | 3 | 20 | 4.400224 | 0.72892 | 2.516006 | 3.296e-09 | 10.7524 | 1.2192e-08
2018-03-22 18:58 | 177420.6 | 2520.0011 | 3 | 20 | 4.400231 | 0.6589108 | 2.539124 | 3.296e-09 | 10.85412 | 1.2192e-08
2018-03-22 19:00 | 177540.6 | 2640.0011 | 3 | 20 | 4.400196 | 0.5917692 | 2.559928 | 3.296e-09 | 10.94566 | 1.2192e-08
2018-03-22 19:02 | 177660.6 | 2760.002 | 3 | 20 | 4.400208 | 0.5310326 | 2.578607 | 3.296e-09 | 11.02785 | 1.2192e-08
2018-03-22 19:04 | 177780.6 | 2880.0002 | 3 | 20 | 4.400207 | 0.4798107 | 2.595397 | 3.296e-09 | 11.10174 | 1.2192e-08
2018-03-22 19:06 | 177900.6 | 3000.0009 | 3 | 20 | 4.400143 | 0.4374599 | 2.610669 | 3.296e-09 | 11.16893 | 1.2192e-08
2018-03-22 19:08 | 178020.6 | 3120.0001 | 3 | 20 | 4.400121 | 0.4020252 | 2.624656 | 3.296e-09 | 11.23048 | 1.2192e-08
2018-03-22 19:10 | 178140.6 | 3240.0009 | 3 | 20 | 4.400123 | 0.3711748 | 2.637539 | 3.296e-09 | 11.28717 | 1.2192e-08
2018-03-22 19:12 | 178260.6 | 3360.0017 | 3 | 20 | 4.400165 | 0.3442583 | 2.649455 | 3.296e-09 | 11.3396 | 1.2192e-08
2018-03-22 19:14 | 178380.6 | 3480.0001 | 3 | 20 | 4.400137 | 0.3192968 | 2.660512 | 3.296e-09 | 11.38825 | 1.2192e-08
2018-03-22 19:16 | 178500.6 | 3600.0016 | 3 | 20 | 4.400136 | 0.2979355 | 2.670798 | 3.296e-09 | 11.43351 | 1.2192e-08
2018-03-22 19:18 | 178620.6 | 3720 | 3 | 20 | 4.400132 | 0.2778797 | 2.680394 | 3.296e-09 | 11.47573 | 1.2192e-08
2018-03-22 19:20 | 178740.6 | 3840.0016 | 3 | 20 | 4.400166 | 0.2606554 | 2.689364 | 3.296e-09 | 11.5152 | 1.2192e-08
2018-03-22 19:22 | 178860.6 | 3960.0007 | 3 | 20 | 4.400139 | 0.2442665 | 2.697763 | 3.296e-09 | 11.55216 | 1.2192e-08
2018-03-22 19:24 | 178980.6 | 4080.0008 | 3 | 20 | 4.400128 | 0.2288418 | 2.705641 | 3.296e-09 | 11.58682 | 1.2192e-08
2018-03-22 19:26 | 179100.6 | 4200.0007 | 3 | 20 | 4.400117 | 0.214427 | 2.713027 | 3.296e-09 | 11.61932 | 1.2192e-08
2018-03-22 19:28 | 179220.6 | 4320.0008 | 3 | 20 | 4.400145 | 0.2020187 | 2.719964 | 3.296e-09 | 11.64985 | 1.2192e-08
2018-03-22 19:30 | 179340.6 | 4440.0012 | 3 | 20 | 4.400099 | 0.1891499 | 2.726488 | 3.296e-09 | 11.67855 | 1.2192e-08
2018-03-22 19:32 | 179460.6 | 4560 | 3 | 20 | 4.400188 | 0.1765385 | 2.732583 | 3.296e-09 | 11.70537 | 1.2192e-08
2018-03-22 19:34 | 179580.6 | 4680.0014 | 3 | 20 | 4.400102 | 0.1621675 | 2.738222 | 3.296e-09 | 11.73018 | 1.2192e-08
2018-03-22 19:36 | 179700.6 | 4800.0009 | 3 | 20 | 4.400152 | 0.1495714 | 2.743418 | 3.296e-09 | 11.75305 | 1.2192e-08
2018-03-22 19:38 | 179820.6 | 4920.0007 | 3 | 20 | 4.400136 | 0.1396961 | 2.748223 | 3.296e-09 | 11.77419 | 1.2192e-08
2018-03-22 19:40 | 179940.6 | 5040.0002 | 3 | 20 | 4.400115 | 0.1310711 | 2.752728 | 3.296e-09 | 11.79401 | 1.2192e-08
2018-03-22 19:42 | 180060.6 | 5160.0005 | 3 | 20 | 4.400101 | 0.1231804 | 2.756963 | 3.296e-09 | 11.81265 | 1.2192e-08
2018-03-22 19:44 | 180180.6 | 5280.0011 | 3 | 20 | 4.400094 | 0.1167603 | 2.760962 | 3.296e-09 | 11.83024 | 1.2192e-08
2018-03-22 19:46 | 180300.6 | 5400.0015 | 3 | 20 | 4.400126 | 0.1109715 | 2.764749 | 3.296e-09 | 11.84691 | 1.2192e-08
2018-03-22 19:48 | 180420.6 | 5520.0003 | 3 | 20 | 4.400124 | 0.1052818 | 2.768343 | 3.296e-09 | 11.86272 | 1.2192e-08
2018-03-22 19:50 | 180540.6 | 5640.0003 | 3 | 20 | 4.400076 | 0.09964085 | 2.771753 | 3.296e-09 | 11.87772 | 1.2192e-08
2018-03-22 19:52 | 180660.6 | 5760.0012 | 3 | 20 | 4.400046 | 0.09439659 | 2.774993 | 3.296e-09 | 11.89198 | 1.2192e-08
2018-03-22 19:54 | 180780.6 | 5880.0005 | 3 | 20 | 4.400134 | 0.09087944 | 2.778085 | 3.296e-09 | 11.90558 | 1.2192e-08
2018-03-22 19:56 | 180900.6 | 6000.0008 | 3 | 20 | 4.400128 | 0.08662128 | 2.781033 | 3.296e-09 | 11.91856 | 1.2192e-08
2018-03-22 19:58 | 181020.6 | 6120.0009 | 3 | 20 | 4.40009 | 0.0824728 | 2.783839 | 3.296e-09 | 11.9309 | 1.2192e-08
2018-03-22 19:58 | 181024.9 | 6124.3676 | 3 | 20 | 4.40005 | 0.08149815 | 2.783938 | 3.296e-09 | 11.93134 | 1.2192e-08
2018-03-22 20:00 | 181145 | 120 | 4 | 20 | 4.391174 | 0 | 2.783938 | 3.296e-09 | 11.93134 | 1.2192e-08
2018-03-22 20:02 | 181265 | 240.0001 | 4 | 20 | 4.390217 | 0 | 2.783938 | 3.296e-09 | 11.93134 | 1.2192e-08
2018-03-22 20:03 | 181325 | 300.0022 | 4 | 20 | 4.389872 | 0 | 2.783938 | 3.296e-09 | 11.93134 | 1.2192e-08
2018-03-22 20:05 | 181445.1 | 120.0015 | 5 | 20 | 3.764326 | -6.520121 | 2.783938 | 0.2173157 | 11.93134 | 0.8316549
2018-03-22 20:07 | 181565.1 | 240.0008 | 5 | 20 | 3.691536 | -6.520124 | 2.783938 | 0.4346362 | 11.93134 | 1.641991
2018-03-22 20:09 | 181685.1 | 360.0016 | 5 | 20 | 3.613337 | -6.520137 | 2.783938 | 0.6519727 | 11.93134 | 2.435817
2018-03-22 20:11 | 181805.1 | 480.0009 | 5 | 20 | 3.540349 | -6.520204 | 2.783938 | 0.8692825 | 11.93134 | 3.213024
2018-03-22 20:13 | 181925.1 | 600.0008 | 5 | 20 | 3.472645 | -6.520032 | 2.783938 | 1.086632 | 11.93134 | 3.975062
2018-03-22 20:15 | 182045.1 | 720.0008 | 5 | 20 | 3.413166 | -6.520155 | 2.783938 | 1.303944 | 11.93134 | 4.723047
2018-03-22 20:17 | 182165.1 | 840.0015 | 5 | 20 | 3.363481 | -6.520111 | 2.783938 | 1.521275 | 11.93134 | 5.4593
2018-03-22 20:19 | 182285.1 | 960.0015 | 5 | 20 | 3.319948 | -6.520063 | 2.783938 | 1.738606 | 11.93134 | 6.185484
2018-03-22 20:21 | 182405.1 | 1080.0016 | 5 | 20 | 3.27905 | -6.520173 | 2.783938 | 1.955957 | 11.93134 | 6.902587
2018-03-22 20:23 | 182525.1 | 1200.0013 | 5 | 20 | 3.23629 | -6.520175 | 2.783938 | 2.173262 | 11.93134 | 7.610597
2018-03-22 20:25 | 182645.1 | 1320.0003 | 5 | 20 | 3.186562 | -6.520134 | 2.783938 | 2.39061 | 11.93134 | 8.308829
2018-03-22 20:27 | 182765.1 | 1440.0004 | 5 | 20 | 3.117892 | -6.520067 | 2.783938 | 2.607948 | 11.93134 | 8.994479
2018-03-22 20:29 | 182868.1 | 1543.0296 | 5 | 20 | 2.999991 | -6.520108 | 2.783938 | 2.794526 | 11.93134 | 9.566906
2018-03-22 20:31 | 182988.1 | 120.0009 | 6 | 20 | 3.677464 | 0 | 2.783938 | 2.794526 | 11.93134 | 9.566906
2018-03-22 20:33 | 183108.1 | 240.001 | 6 | 20 | 3.692955 | 0 | 2.783938 | 2.794526 | 11.93134 | 9.566906
2018-03-22 20:34 | 183168.1 | 300.0026 | 6 | 20 | 3.696841 | 0 | 2.783938 | 2.794526 | 11.93134 | 9.566906
2018-03-22 20:34 | 183168.1 | 0.0024 | 7 | 21 | 3.696703 | 0 | 0 | 0 | 0 | 0
2018-03-22 20:36 | 183288.2 | 120.0004 | 2 | 21 | 4.12798 | 4.890126 | 0.1623969 | 0 | 0.6612495 | 0
2018-03-22 20:38 | 183408.2 | 240.0003 | 2 | 21 | 4.181709 | 4.890172 | 0.3253954 | 0 | 1.338955 | 0
2018-03-22 20:40 | 183528.2 | 360.0013 | 2 | 21 | 4.200286 | 4.708095 | 0.4870354 | 0 | 2.017057 | 0
2018-03-22 20:42 | 183648.2 | 480.0003 | 2 | 21 | 4.200231 | 4.324437 | 0.6375774 | 0 | 2.649375 | 0
2018-03-22 20:44 | 183768.2 | 600.0003 | 2 | 21 | 4.20028 | 3.982438 | 0.7759514 | 0 | 3.230584 | 0
2018-03-22 20:46 | 183888.2 | 720.0004 | 2 | 21 | 4.200255 | 3.662978 | 0.9033121 | 0 | 3.765533 | 0
2018-03-22 20:48 | 184008.2 | 840.0011 | 2 | 21 | 4.200268 | 3.36777 | 1.02044 | 0 | 4.257504 | 0
2018-03-22 20:49 | 184054.7 | 886.4575 | 2 | 21 | 4.200299 | 3.259992 | 1.063197 | 0 | 4.437092 | 0
2018-03-22 20:51 | 184174.7 | 120.0008 | 3 | 21 | 4.222659 | 3.259883 | 1.171487 | 0 | 4.893043 | 0
2018-03-22 20:53 | 184294.7 | 240.0009 | 3 | 21 | 4.248315 | 3.259875 | 1.280138 | 0 | 5.353221 | 0
2018-03-22 20:55 | 184414.7 | 360.0007 | 3 | 21 | 4.275645 | 3.259978 | 1.3888 | 0 | 5.816318 | 0
2018-03-22 20:57 | 184534.7 | 480.0014 | 3 | 21 | 4.304757 | 3.259929 | 1.497461 | 0 | 6.282481 | 0
2018-03-22 20:59 | 184654.7 | 600.0007 | 3 | 21 | 4.335717 | 3.259982 | 1.606128 | 0 | 6.751928 | 0
2018-03-22 21:01 | 184774.7 | 720.0008 | 3 | 21 | 4.368905 | 3.259965 | 1.714786 | 0 | 7.224818 | 0
2018-03-22 21:03 | 184894.7 | 840.0016 | 3 | 21 | 4.400293 | 3.192468 | 1.823301 | 0 | 7.700803 | 0
2018-03-22 21:05 | 185014.7 | 960.0002 | 3 | 21 | 4.40025 | 2.810094 | 1.92299 | 0 | 8.139463 | 0
2018-03-22 21:07 | 185134.7 | 1080.0013 | 3 | 21 | 4.400243 | 2.495561 | 2.011312 | 0 | 8.528103 | 0
2018-03-22 21:09 | 185254.7 | 1200.0013 | 3 | 21 | 4.400243 | 2.218871 | 2.089789 | 0 | 8.873422 | 0
2018-03-22 21:11 | 185374.7 | 1320.0003 | 3 | 21 | 4.40028 | 1.961892 | 2.15948 | 0 | 9.180079 | 0
2018-03-22 21:13 | 185494.7 | 1440.0021 | 3 | 21 | 4.40023 | 1.724523 | 2.220814 | 0 | 9.449966 | 0
2018-03-22 21:15 | 185614.7 | 1560.0012 | 3 | 21 | 4.40026 | 1.516685 | 2.274745 | 0 | 9.687275 | 0
2018-03-22 21:17 | 185734.7 | 1680.0012 | 3 | 21 | 4.400229 | 1.343434 | 2.322279 | 0 | 9.896437 | 0
2018-03-22 21:19 | 185854.7 | 1800.0013 | 3 | 21 | 4.400233 | 1.201057 | 2.364624 | 0 | 10.08276 | 0
2018-03-22 21:21 | 185974.7 | 1920.0012 | 3 | 21 | 4.400223 | 1.078029 | 2.402554 | 0 | 10.24966 | 0
2018-03-22 21:23 | 186094.7 | 2040.0012 | 3 | 21 | 4.400194 | 0.9709101 | 2.436666 | 0 | 10.39977 | 0
2018-03-22 21:25 | 186214.7 | 2160.0016 | 3 | 21 | 4.400233 | 0.8779984 | 2.467446 | 0 | 10.5352 | 0
2018-03-22 21:27 | 186334.7 | 2280.0016 | 3 | 21 | 4.400208 | 0.7958336 | 2.495302 | 0 | 10.65777 | 0
2018-03-22 21:29 | 186454.7 | 2400.0011 | 3 | 21 | 4.400218 | 0.7235661 | 2.520588 | 0 | 10.76904 | 0
2018-03-22 21:31 | 186574.7 | 2520.0009 | 3 | 21 | 4.400216 | 0.6593494 | 2.543597 | 0 | 10.87028 | 0
2018-03-22 21:33 | 186694.7 | 2640.0015 | 3 | 21 | 4.400165 | 0.6019545 | 2.564598 | 0 | 10.96269 | 0
2018-03-22 21:35 | 186814.7 | 2760.0016 | 3 | 21 | 4.400224 | 0.551796 | 2.583797 | 0 | 11.04717 | 0
2018-03-22 21:37 | 186934.7 | 2880.0002 | 3 | 21 | 4.400145 | 0.5052919 | 2.601403 | 0 | 11.12464 | 0
2018-03-22 21:39 | 187054.7 | 3000.0009 | 3 | 21 | 4.400198 | 0.4656878 | 2.617571 | 0 | 11.19578 | 0
2018-03-22 21:41 | 187174.7 | 3120.0007 | 3 | 21 | 4.400127 | 0.4279461 | 2.632458 | 0 | 11.26128 | 0
2018-03-22 21:43 | 187294.7 | 3240.0015 | 3 | 21 | 4.400159 | 0.3954134 | 2.646185 | 0 | 11.32169 | 0
2018-03-22 21:45 | 187414.7 | 3360.0015 | 3 | 21 | 4.400135 | 0.3642912 | 2.658864 | 0 | 11.37747 | 0
2018-03-22 21:47 | 187534.7 | 3480.0007 | 3 | 21 | 4.400137 | 0.3318996 | 2.670475 | 0 | 11.42857 | 0
2018-03-22 21:49 | 187654.7 | 3600.0017 | 3 | 21 | 4.400132 | 0.3026981 | 2.681058 | 0 | 11.47513 | 0
2018-03-22 21:51 | 187774.7 | 3720.0011 | 3 | 21 | 4.400139 | 0.2771921 | 2.6907 | 0 | 11.51756 | 0
2018-03-22 21:53 | 187894.7 | 3840.0004 | 3 | 21 | 4.400137 | 0.2565632 | 2.699585 | 0 | 11.55665 | 0
2018-03-22 21:55 | 188014.7 | 3960.0006 | 3 | 21 | 4.400117 | 0.2386494 | 2.707832 | 0 | 11.59294 | 0
2018-03-22 21:57 | 188134.7 | 4080.0008 | 3 | 21 | 4.400129 | 0.2231178 | 2.715529 | 0 | 11.62681 | 0
2018-03-22 21:59 | 188254.7 | 4200.0003 | 3 | 21 | 4.400159 | 0.2096071 | 2.722738 | 0 | 11.65853 | 0
2018-03-22 22:01 | 188374.7 | 4320.0002 | 3 | 21 | 4.400081 | 0.1957903 | 2.729497 | 0 | 11.68827 | 0
2018-03-22 22:03 | 188494.7 | 4440.0004 | 3 | 21 | 4.400125 | 0.1853666 | 2.735857 | 0 | 11.71626 | 0
2018-03-22 22:05 | 188614.7 | 4560.0012 | 3 | 21 | 4.400108 | 0.1744261 | 2.741849 | 0 | 11.74262 | 0
2018-03-22 22:07 | 188734.7 | 4680.0011 | 3 | 21 | 4.400115 | 0.1645994 | 2.747501 | 0 | 11.76749 | 0
2018-03-22 22:09 | 188854.7 | 4800.0013 | 3 | 21 | 4.400063 | 0.1551476 | 2.752844 | 0 | 11.791 | 0
2018-03-22 22:11 | 188974.7 | 4920.0005 | 3 | 21 | 4.400094 | 0.1470642 | 2.757885 | 0 | 11.81318 | 0
2018-03-22 22:13 | 189094.7 | 5040.0007 | 3 | 21 | 4.400094 | 0.1389437 | 2.762649 | 0 | 11.83414 | 0
2018-03-22 22:15 | 189214.7 | 5160.0007 | 3 | 21 | 4.400126 | 0.1316605 | 2.767165 | 0 | 11.85402 | 0
2018-03-22 22:17 | 189334.7 | 5280.0002 | 3 | 21 | 4.400138 | 0.1249228 | 2.771431 | 0 | 11.87279 | 0
2018-03-22 22:19 | 189454.7 | 5400.0021 | 3 | 21 | 4.400162 | 0.1186361 | 2.775466 | 0 | 11.89054 | 0
2018-03-22 22:21 | 189574.7 | 5520.0014 | 3 | 21 | 4.40015 | 0.1115685 | 2.779294 | 0 | 11.90738 | 0
2018-03-22 22:23 | 189694.7 | 5640.0005 | 3 | 21 | 4.400115 | 0.1028204 | 2.782854 | 0 | 11.92305 | 0
2018-03-22 22:25 | 189814.7 | 5760.0006 | 3 | 21 | 4.400104 | 0.09482098 | 2.786142 | 0 | 11.93751 | 0
2018-03-22 22:27 | 189934.7 | 5880.0017 | 3 | 21 | 4.400083 | 0.08774757 | 2.78918 | 0 | 11.95088 | 0
2018-03-22 22:29 | 190054.7 | 6000.0004 | 3 | 21 | 4.400067 | 0.0825367 | 2.792026 | 0 | 11.96341 | 0
2018-03-22 22:29 | 190067.7 | 6012.989 | 3 | 21 | 4.400006 | 0.08149624 | 2.792322 | 0 | 11.96471 | 0
2018-03-22 22:31 | 190187.7 | 120.0006 | 4 | 21 | 4.390907 | 0 | 2.792322 | 0 | 11.96471 | 0
2018-03-22 22:33 | 190307.7 | 240.0013 | 4 | 21 | 4.389944 | 0 | 2.792322 | 0 | 11.96471 | 0
2018-03-22 22:34 | 190367.7 | 300.0026 | 4 | 21 | 4.389596 | 0 | 2.792322 | 0 | 11.96471 | 0
2018-03-22 22:36 | 190487.8 | 120.0018 | 5 | 21 | 3.754243 | -6.520162 | 2.792322 | 0.2173161 | 11.96471 | 0.8289424
2018-03-22 22:38 | 190607.8 | 240.001 | 5 | 21 | 3.68936 | -6.520119 | 2.792322 | 0.4346368 | 11.96471 | 1.638009
2018-03-22 22:40 | 190727.8 | 360.0001 | 5 | 21 | 3.617706 | -6.520126 | 2.792322 | 0.6519727 | 11.96471 | 2.432086
2018-03-22 22:42 | 190847.8 | 480.0003 | 5 | 21 | 3.546535 | -6.520108 | 2.792322 | 0.8693066 | 11.96471 | 3.210551
2018-03-22 22:44 | 190967.8 | 600.0002 | 5 | 21 | 3.480038 | -6.520085 | 2.792322 | 1.086609 | 11.96471 | 3.973886
2018-03-22 22:46 | 191087.8 | 720.001 | 5 | 21 | 3.421219 | -6.520119 | 2.792322 | 1.303951 | 11.96471 | 4.72368
2018-03-22 22:48 | 191207.8 | 840.0016 | 5 | 21 | 3.371278 | -6.520172 | 2.792322 | 1.521295 | 11.96471 | 5.461686
2018-03-22 22:50 | 191327.8 | 960.0016 | 5 | 21 | 3.327776 | -6.520166 | 2.792322 | 1.738622 | 11.96471 | 6.189548
2018-03-22 22:52 | 191447.8 | 1080.0016 | 5 | 21 | 3.28664 | -6.520075 | 2.792322 | 1.955942 | 11.96471 | 6.908237
2018-03-22 22:54 | 191567.8 | 1200.0015 | 5 | 21 | 3.243446 | -6.520086 | 2.792322 | 2.173262 | 11.96471 | 7.617974
2018-03-22 22:56 | 191687.8 | 1320.0005 | 5 | 21 | 3.187737 | -6.520145 | 2.792322 | 2.390587 | 11.96471 | 8.317064
2018-03-22 22:58 | 191807.8 | 1440.0023 | 5 | 21 | 3.106966 | -6.520127 | 2.792322 | 2.607924 | 11.96471 | 9.001792
2018-03-22 22:59 | 191894.6 | 1526.7917 | 5 | 21 | 2.999993 | -6.520094 | 2.792322 | 2.76511 | 11.96471 | 9.482672
2018-03-22 23:01 | 192014.6 | 120.0008 | 6 | 21 | 3.682569 | 0 | 2.792322 | 2.76511 | 11.96471 | 9.482672
2018-03-22 23:03 | 192134.6 | 240.0008 | 6 | 21 | 3.697319 | 0 | 2.792322 | 2.76511 | 11.96471 | 9.482672
2018-03-22 23:04 | 192194.6 | 300.0023 | 6 | 21 | 3.701161 | 0 | 2.792322 | 2.76511 | 11.96471 | 9.482672
2018-03-22 23:04 | 192194.6 | 0.0024 | 7 | 22 | 3.701257 | 0 | 0 | 0 | 0 | 0
2018-03-22 23:06 | 192314.7 | 120.0003 | 2 | 22 | 4.14573 | 4.890101 | 0.1623868 | 1.471e-09 | 0.663725 | 5.445e-09
2018-03-22 23:08 | 192434.7 | 240.001 | 2 | 22 | 4.19334 | 4.890077 | 0.3254057 | 1.471e-09 | 1.343994 | 5.445e-09
2018-03-22 23:10 | 192554.7 | 360.001 | 2 | 22 | 4.200268 | 4.652455 | 0.485299 | 1.471e-09 | 2.015445 | 5.445e-09
2018-03-22 23:12 | 192674.7 | 480.0016 | 2 | 22 | 4.200284 | 4.34772 | 0.635375 | 1.471e-09 | 2.645805 | 5.445e-09
2018-03-22 23:14 | 192794.7 | 600.0009 | 2 | 22 | 4.200253 | 4.02349 | 0.7749054 | 1.471e-09 | 3.231871 | 5.445e-09
2018-03-22 23:16 | 192914.7 | 720 | 2 | 22 | 4.200258 | 3.707406 | 0.9037117 | 1.471e-09 | 3.772892 | 5.445e-09
2018-03-22 23:18 | 193034.7 | 840.0014 | 2 | 22 | 4.200295 | 3.403813 | 1.022169 | 1.471e-09 | 4.270442 | 5.445e-09
2018-03-22 23:19 | 193094.1 | 899.4061 | 2 | 22 | 4.200263 | 3.259999 | 1.077131 | 1.471e-09 | 4.501299 | 5.445e-09
2018-03-22 23:21 | 193214.1 | 120.0002 | 3 | 22 | 4.223007 | 3.259944 | 1.185425 | 1.471e-09 | 4.957284 | 5.445e-09
2018-03-22 23:23 | 193334.1 | 240.0016 | 3 | 22 | 4.249414 | 3.2599 | 1.294081 | 1.471e-09 | 5.41756 | 5.445e-09
2018-03-22 23:25 | 193454.1 | 360.0006 | 3 | 22 | 4.277677 | 3.259936 | 1.402746 | 1.471e-09 | 5.88084 | 5.445e-09
2018-03-22 23:27 | 193574.1 | 480.0016 | 3 | 22 | 4.308684 | 3.25994 | 1.511413 | 1.471e-09 | 6.347326 | 5.445e-09
2018-03-22 23:29 | 193694.1 | 600.0016 | 3 | 22 | 4.344949 | 3.259959 | 1.620072 | 1.471e-09 | 6.817435 | 5.445e-09
2018-03-22 23:31 | 193814.1 | 720.0001 | 3 | 22 | 4.3846 | 3.259971 | 1.728729 | 1.471e-09 | 7.29167 | 5.445e-09
2018-03-22 23:33 | 193934.1 | 840.0006 | 3 | 22 | 4.40028 | 2.955325 | 1.833893 | 1.471e-09 | 7.7541 | 5.445e-09
2018-03-22 23:35 | 194054.1 | 960.0008 | 3 | 22 | 4.400295 | 2.609824 | 1.926421 | 1.471e-09 | 8.161246 | 5.445e-09
2018-03-22 23:37 | 194174.1 | 1080.0002 | 3 | 22 | 4.400263 | 2.317607 | 2.008412 | 1.471e-09 | 8.522032 | 5.445e-09
2018-03-22 23:39 | 194294.1 | 1200.0002 | 3 | 22 | 4.400263 | 2.065218 | 2.081363 | 1.471e-09 | 8.843035 | 5.445e-09
2018-03-22 23:41 | 194414.1 | 1320.0012 | 3 | 22 | 4.400237 | 1.845457 | 2.146461 | 1.471e-09 | 9.129478 | 5.445e-09
2018-03-22 23:43 | 194534.1 | 1440.0004 | 3 | 22 | 4.400261 | 1.653714 | 2.204692 | 1.471e-09 | 9.385712 | 5.445e-09
2018-03-22 23:45 | 194654.1 | 1560.0016 | 3 | 22 | 4.400212 | 1.483199 | 2.256922 | 1.471e-09 | 9.615535 | 5.445e-09
2018-03-22 23:47 | 194774.1 | 1680.0002 | 3 | 22 | 4.400212 | 1.333608 | 2.303821 | 1.471e-09 | 9.821903 | 5.445e-09
2018-03-22 23:49 | 194894.1 | 1800.0014 | 3 | 22 | 4.400183 | 1.20005 | 2.346012 | 1.471e-09 | 10.00755 | 5.445e-09
2018-03-22 23:51 | 195014.1 | 1920.0006 | 3 | 22 | 4.400234 | 1.08213 | 2.384012 | 1.471e-09 | 10.17476 | 5.445e-09
2018-03-22 23:53 | 195134.1 | 2040.0016 | 3 | 22 | 4.400208 | 0.9765129 | 2.418284 | 1.471e-09 | 10.32556 | 5.445e-09
2018-03-22 23:55 | 195254.1 | 2160.0015 | 3 | 22 | 4.400177 | 0.8817406 | 2.449228 | 1.471e-09 | 10.46172 | 5.445e-09
2018-03-22 23:57 | 195374.1 | 2280.0015 | 3 | 22 | 4.400175 | 0.7974243 | 2.477194 | 1.471e-09 | 10.58478 | 5.445e-09
2018-03-22 23:59 | 195494.1 | 2400.0007 | 3 | 22 | 4.400205 | 0.7236958 | 2.502519 | 1.471e-09 | 10.69621 | 5.445e-09
2018-03-23 00:01 | 195614.1 | 2520.0009 | 3 | 22 | 4.400177 | 0.6561575 | 2.525498 | 1.471e-09 | 10.79733 | 5.445e-09
2018-03-23 00:03 | 195734.1 | 2640.0017 | 3 | 22 | 4.400165 | 0.5906439 | 2.546291 | 1.471e-09 | 10.88882 | 5.445e-09
2018-03-23 00:05 | 195854.1 | 2760.0001 | 3 | 22 | 4.400164 | 0.5306435 | 2.564968 | 1.471e-09 | 10.971 | 5.445e-09
2018-03-23 00:07 | 195974.1 | 2880.0009 | 3 | 22 | 4.40019 | 0.4776897 | 2.581748 | 1.471e-09 | 11.04484 | 5.445e-09
2018-03-23 00:09 | 196094.1 | 3000.0004 | 3 | 22 | 4.400188 | 0.4347429 | 2.59692 | 1.471e-09 | 11.11159 | 5.445e-09
2018-03-23 00:11 | 196214.1 | 3120.0003 | 3 | 22 | 4.400112 | 0.3979015 | 2.610783 | 1.471e-09 | 11.1726 | 5.445e-09
2018-03-23 00:13 | 196334.1 | 3240.0006 | 3 | 22 | 4.400135 | 0.3670063 | 2.623532 | 1.471e-09 | 11.22869 | 5.445e-09
2018-03-23 00:15 | 196454.1 | 3360.0016 | 3 | 22 | 4.400156 | 0.3396645 | 2.635307 | 1.471e-09 | 11.28051 | 5.445e-09
2018-03-23 00:17 | 196574.1 | 3480.0009 | 3 | 22 | 4.400112 | 0.3152418 | 2.646227 | 1.471e-09 | 11.32856 | 5.445e-09
2018-03-23 00:19 | 196694.1 | 3600.0001 | 3 | 22 | 4.400122 | 0.2940073 | 2.656381 | 1.471e-09 | 11.37323 | 5.445e-09
2018-03-23 00:21 | 196814.1 | 3720.0005 | 3 | 22 | 4.400104 | 0.2743359 | 2.66585 | 1.471e-09 | 11.4149 | 5.445e-09
2018-03-23 00:23 | 196934.1 | 3840.0009 | 3 | 22 | 4.400162 | 0.2572374 | 2.674709 | 1.471e-09 | 11.45388 | 5.445e-09
2018-03-23 00:25 | 197054.1 | 3960.0007 | 3 | 22 | 4.40012 | 0.2404013 | 2.682996 | 1.471e-09 | 11.49034 | 5.445e-09
2018-03-23 00:27 | 197174.1 | 4080.0009 | 3 | 22 | 4.400115 | 0.2256308 | 2.690766 | 1.471e-09 | 11.52453 | 5.445e-09
2018-03-23 00:29 | 197294.1 | 4200.001 | 3 | 22 | 4.400098 | 0.2119932 | 2.698065 | 1.471e-09 | 11.55665 | 5.445e-09
2018-03-23 00:31 | 197414.1 | 4320.0011 | 3 | 22 | 4.400157 | 0.20014 | 2.704926 | 1.471e-09 | 11.58684 | 5.445e-09
2018-03-23 00:33 | 197534.1 | 4440.0002 | 3 | 22 | 4.400088 | 0.1874065 | 2.711378 | 1.471e-09 | 11.61523 | 5.445e-09
2018-03-23 00:35 | 197654.1 | 4560.0004 | 3 | 22 | 4.400143 | 0.1772251 | 2.717455 | 1.471e-09 | 11.64196 | 5.445e-09
2018-03-23 00:37 | 197774.1 | 4680.0005 | 3 | 22 | 4.400123 | 0.1649742 | 2.723157 | 1.471e-09 | 11.66706 | 5.445e-09
2018-03-23 00:39 | 197894.1 | 4800.0009 | 3 | 22 | 4.400138 | 0.1522932 | 2.728441 | 1.471e-09 | 11.69031 | 5.445e-09
2018-03-23 00:41 | 198014.1 | 4920.0008 | 3 | 22 | 4.400119 | 0.1403971 | 2.733319 | 1.471e-09 | 11.71177 | 5.445e-09
2018-03-23 00:43 | 198134.1 | 5040.0008 | 3 | 22 | 4.4001 | 0.1306648 | 2.737824 | 1.471e-09 | 11.7316 | 5.445e-09
2018-03-23 00:45 | 198254.1 | 5160.0016 | 3 | 22 | 4.400123 | 0.1228743 | 2.742047 | 1.471e-09 | 11.75017 | 5.445e-09
2018-03-23 00:47 | 198374.1 | 5280.0001 | 3 | 22 | 4.400104 | 0.1154699 | 2.746016 | 1.471e-09 | 11.76764 | 5.445e-09
2018-03-23 00:49 | 198494.1 | 5400.0001 | 3 | 22 | 4.40009 | 0.1094952 | 2.749762 | 1.471e-09 | 11.78412 | 5.445e-09
2018-03-23 00:51 | 198614.1 | 5520.0001 | 3 | 22 | 4.400072 | 0.1035719 | 2.753313 | 1.471e-09 | 11.79975 | 5.445e-09
2018-03-23 00:53 | 198734.1 | 5640.0001 | 3 | 22 | 4.400087 | 0.09889889 | 2.756684 | 1.471e-09 | 11.81458 | 5.445e-09
2018-03-23 00:55 | 198854.1 | 5760.001 | 3 | 22 | 4.400085 | 0.09363174 | 2.759889 | 1.471e-09 | 11.82868 | 5.445e-09
2018-03-23 00:57 | 198974.1 | 5880.0002 | 3 | 22 | 4.400104 | 0.0894022 | 2.762939 | 1.471e-09 | 11.8421 | 5.445e-09
2018-03-23 00:59 | 199094.1 | 6000.0002 | 3 | 22 | 4.400075 | 0.08459473 | 2.765847 | 1.471e-09 | 11.8549 | 5.445e-09
2018-03-23 01:01 | 199207.2 | 6113.0533 | 3 | 22 | 4.400126 | 0.08149433 | 2.768457 | 1.471e-09 | 11.86638 | 5.445e-09
2018-03-23 01:03 | 199327.2 | 120.0018 | 4 | 22 | 4.391237 | 0 | 2.768457 | 1.471e-09 | 11.86638 | 5.445e-09
2018-03-23 01:05 | 199447.2 | 240.0011 | 4 | 22 | 4.390271 | 0 | 2.768457 | 1.471e-09 | 11.86638 | 5.445e-09
2018-03-23 01:06 | 199507.2 | 300.0026 | 4 | 22 | 4.389942 | 0 | 2.768457 | 1.471e-09 | 11.86638 | 5.445e-09
2018-03-23 01:08 | 199627.3 | 120.0013 | 5 | 22 | 3.769317 | -6.52006 | 2.768457 | 0.2173217 | 11.86638 | 0.8320966
2018-03-23 01:10 | 199747.3 | 240.0011 | 5 | 22 | 3.702529 | -6.520135 | 2.768457 | 0.4346448 | 11.86638 | 1.644194
2018-03-23 01:12 | 199867.3 | 360.0004 | 5 | 22 | 3.626446 | -6.520145 | 2.768457 | 0.6519777 | 11.86638 | 2.440747
2018-03-23 01:14 | 199987.3 | 480.0011 | 5 | 22 | 3.549254 | -6.519819 | 2.768457 | 0.8692939 | 11.86638 | 3.22041
2018-03-23 01:16 | 200107.3 | 600.0013 | 5 | 22 | 3.475098 | -6.520157 | 2.768457 | 1.086626 | 11.86638 | 3.983555
2018-03-23 01:18 | 200227.3 | 720.0007 | 5 | 22 | 3.412614 | -6.520052 | 2.768457 | 1.303942 | 11.86638 | 4.731735
2018-03-23 01:20 | 200347.3 | 840.0009 | 5 | 22 | 3.360914 | -6.520185 | 2.768457 | 1.521289 | 11.86638 | 5.467677
2018-03-23 01:22 | 200467.3 | 960.001 | 5 | 22 | 3.316015 | -6.520139 | 2.768457 | 1.738608 | 11.86638 | 6.193098
2018-03-23 01:24 | 200587.3 | 1080.0013 | 5 | 22 | 3.274535 | -6.520131 | 2.768457 | 1.955946 | 11.86638 | 6.909255
2018-03-23 01:26 | 200707.3 | 1200.0007 | 5 | 22 | 3.231402 | -6.520111 | 2.768457 | 2.173259 | 11.86638 | 7.616255
2018-03-23 01:28 | 200827.3 | 1320.0001 | 5 | 22 | 3.180523 | -6.520193 | 2.768457 | 2.390594 | 11.86638 | 8.31324
2018-03-23 01:30 | 200947.3 | 1440.0012 | 5 | 22 | 3.107974 | -6.520168 | 2.768457 | 2.607938 | 11.86638 | 8.997247
2018-03-23 01:32 | 201041.6 | 1534.2825 | 5 | 22 | 2.999992 | -6.520116 | 2.768457 | 2.778683 | 11.86638 | 9.519975
2018-03-23 01:34 | 201161.6 | 120.0001 | 6 | 22 | 3.680802 | 0 | 2.768457 | 2.778683 | 11.86638 | 9.519975
2018-03-23 01:36 | 201281.6 | 240.0007 | 6 | 22 | 3.695599 | 0 | 2.768457 | 2.778683 | 11.86638 | 9.519975
2018-03-23 01:37 | 201341.6 | 300.0023 | 6 | 22 | 3.699384 | 0 | 2.768457 | 2.778683 | 11.86638 | 9.519975
2018-03-23 01:37 | 201341.7 | 0.0033 | 7 | 23 | 3.699226 | 0 | 0 | 0 | 0 | 0
2018-03-23 01:39 | 201461.7 | 120.0013 | 2 | 23 | 4.134871 | 4.890113 | 0.1624052 | 0 | 0.6622458 | 0
2018-03-23 01:41 | 201581.7 | 240.0001 | 2 | 23 | 4.183551 | 4.890103 | 0.3254023 | 0 | 1.340725 | 0
2018-03-23 01:43 | 201701.7 | 360.0014 | 2 | 23 | 4.200255 | 4.768365 | 0.4876484 | 0 | 2.021363 | 0
2018-03-23 01:45 | 201821.7 | 480.0002 | 2 | 23 | 4.200246 | 4.444547 | 0.6412613 | 0 | 2.666578 | 0
2018-03-23 01:47 | 201941.7 | 600.0005 | 2 | 23 | 4.200254 | 4.105203 | 0.7837506 | 0 | 3.265071 | 0
2018-03-23 01:49 | 202061.7 | 720.0015 | 2 | 23 | 4.200248 | 3.767753 | 0.915022 | 0 | 3.816446 | 0
2018-03-23 01:51 | 202181.7 | 840.0008 | 2 | 23 | 4.200213 | 3.408771 | 1.03462 | 0 | 4.318791 | 0
2018-03-23 01:52 | 202235.1 | 893.3279 | 2 | 23 | 4.200274 | 3.25999 | 1.084001 | 0 | 4.526206 | 0
2018-03-23 01:54 | 202355.0851 | 120.0006 | 3 | 23 | 4.228158 | 3.260009 | 1.19228 | 0 | 4.98238 | 0
2018-03-23 01:56 | 202475.0857 | 240.0012 | 3 | 23 | 4.258943 | 3.259931 | 1.300932 | 0 | 5.443472 | 0
2018-03-23 01:58 | 202595.0855 | 360.001 | 3 | 23 | 4.28962 | 3.259976 | 1.409596 | 0 | 5.907921 | 0
2018-03-23 02:00 | 202715.0853 | 480.0008 | 3 | 23 | 4.32145 | 3.259992 | 1.518263 | 0 | 6.375784 | 0
2018-03-23 02:02 | 202835.0849 | 600.0004 | 3 | 23 | 4.35468 | 3.259915 | 1.626918 | 0 | 6.847125 | 0
2018-03-23 02:04 | 202955.0861 | 720.0016 | 3 | 23 | 4.389861 | 3.260009 | 1.735583 | 0 | 7.322224 | 0
2018-03-23 02:06 | 203075.0849 | 840.0004 | 3 | 23 | 4.400251 | 2.957017 | 1.840344 | 0 | 7.783037 | 0
2018-03-23 02:08 | 203195.0855 | 960.001 | 3 | 23 | 4.400245 | 2.630774 | 1.933342 | 0 | 8.192255 | 0
2018-03-23 02:10 | 203315.085 | 1080.0005 | 3 | 23 | 4.400233 | 2.347007 | 2.01622 | 0 | 8.556939 | 0
2018-03-23 02:12 | 203435.0854 | 1200.0009 | 3 | 23 | 4.400266 | 2.097813 | 2.090211 | 0 | 8.882518 | 0
2018-03-23 02:14 | 203555.086 | 1320.0015 | 3 | 23 | 4.400224 | 1.875866 | 2.156342 | 0 | 9.173509 | 0
2018-03-23 02:16 | 203675.0849 | 1440.0004 | 3 | 23 | 4.400216 | 1.679821 | 2.215541 | 0 | 9.433999 | 0
2018-03-23 02:18 | 203795.0854 | 1560.0009 | 3 | 23 | 4.400239 | 1.506257 | 2.268582 | 0 | 9.667395 | 0
2018-03-23 02:20 | 203915.0852 | 1680.0007 | 3 | 23 | 4.400218 | 1.351743 | 2.316161 | 0 | 9.876751 | 0
2018-03-23 02:22 | 204035.0848 | 1800.0003 | 3 | 23 | 4.400212 | 1.214469 | 2.358884 | 0 | 10.06474 | 0
2018-03-23 02:24 | 204155.0853 | 1920.0008 | 3 | 23 | 4.400211 | 1.092622 | 2.397305 | 0 | 10.2338 | 0
2018-03-23 02:26 | 204275.0858 | 2040.0013 | 3 | 23 | 4.400135 | 0.9839315 | 2.431896 | 0 | 10.38601 | 0
2018-03-23 02:28 | 204395.0856 | 2160.0011 | 3 | 23 | 4.400191 | 0.8863916 | 2.463076 | 0 | 10.52321 | 0
2018-03-23 02:30 | 204515.086 | 2280.0015 | 3 | 23 | 4.400191 | 0.7901621 | 2.490999 | 0 | 10.64607 | 0
2018-03-23 02:32 | 204635.0849 | 2400.0004 | 3 | 23 | 4.400229 | 0.7041407 | 2.515877 | 0 | 10.75554 | 0
2018-03-23 02:34 | 204755.0853 | 2520.0008 | 3 | 23 | 4.400149 | 0.6282139 | 2.538049 | 0 | 10.8531 | 0
2018-03-23 02:36 | 204875.0849 | 2640.0004 | 3 | 23 | 4.400171 | 0.5684719 | 2.55797 | 0 | 10.94076 | 0
2018-03-23 02:38 | 204995.0854 | 2760.0009 | 3 | 23 | 4.400175 | 0.5174675 | 2.576045 | 0 | 11.02029 | 0
2018-03-23 02:40 | 205115.0858 | 2880.0013 | 3 | 23 | 4.400166 | 0.4732218 | 2.592533 | 0 | 11.09284 | 0
2018-03-23 02:42 | 205235.0854 | 3000.0009 | 3 | 23 | 4.400204 | 0.4353571 | 2.607649 | 0 | 11.15936 | 0
2018-03-23 02:44 | 205355.0859 | 3120.0014 | 3 | 23 | 4.400144 | 0.4006147 | 2.621566 | 0 | 11.22059 | 0
2018-03-23 02:46 | 205475.0857 | 3240.0012 | 3 | 23 | 4.400139 | 0.3704834 | 2.634416 | 0 | 11.27713 | 0
2018-03-23 02:48 | 205595.0855 | 3360.001 | 3 | 23 | 4.40013 | 0.3434372 | 2.64631 | 0 | 11.32947 | 0
2018-03-23 02:50 | 205715.0858 | 3480.0013 | 3 | 23 | 4.400174 | 0.3200026 | 2.657359 | 0 | 11.37809 | 0
2018-03-23 02:52 | 205835.0848 | 3600.0003 | 3 | 23 | 4.40013 | 0.2975512 | 2.667636 | 0 | 11.42331 | 0
2018-03-23 02:54 | 205955.0861 | 3720.0016 | 3 | 23 | 4.40011 | 0.2772293 | 2.677218 | 0 | 11.46547 | 0
2018-03-23 02:56 | 206075.0867 | 3840.0022 | 3 | 23 | 4.400137 | 0.2596827 | 2.68616 | 0 | 11.50482 | 0
2018-03-23 02:58 | 206195.0847 | 3960.0002 | 3 | 23 | 4.400156 | 0.2432117 | 2.694532 | 0 | 11.54165 | 0
2018-03-23 03:00 | 206315.085 | 4080.0005 | 3 | 23 | 4.400131 | 0.2276535 | 2.702366 | 0 | 11.57612 | 0
2018-03-23 03:02 | 206435.0847 | 4200.0002 | 3 | 23 | 4.40016 | 0.2141104 | 2.70971 | 0 | 11.60844 | 0
2018-03-23 03:04 | 206555.0853 | 4320.0008 | 3 | 23 | 4.400156 | 0.2008286 | 2.716594 | 0 | 11.63873 | 0
2018-03-23 03:06 | 206675.0851 | 4440.0006 | 3 | 23 | 4.400071 | 0.1874428 | 2.723068 | 0 | 11.66721 | 0
2018-03-23 03:08 | 206795.0856 | 4560.0011 | 3 | 23 | 4.400095 | 0.1768465 | 2.729149 | 0 | 11.69397 | 0
2018-03-23 03:10 | 206915.0853 | 4680.0008 | 3 | 23 | 4.400132 | 0.1663599 | 2.734871 | 0 | 11.71915 | 0
2018-03-23 03:12 | 207035.0858 | 4800.0013 | 3 | 23 | 4.400132 | 0.1540947 | 2.740207 | 0 | 11.74263 | 0
2018-03-23 03:14 | 207155.0853 | 4920.0008 | 3 | 23 | 4.400125 | 0.1418724 | 2.745134 | 0 | 11.76431 | 0
2018-03-23 03:16 | 207275.085 | 5040.0005 | 3 | 23 | 4.400098 | 0.1302309 | 2.749668 | 0 | 11.78426 | 0
2018-03-23 03:18 | 207395.0847 | 5160.0002 | 3 | 23 | 4.400101 | 0.1218309 | 2.753865 | 0 | 11.80273 | 0
2018-03-23 03:20 | 207515.0858 | 5280.0013 | 3 | 23 | 4.400095 | 0.114048 | 2.757794 | 0 | 11.82001 | 0
2018-03-23 03:22 | 207635.0848 | 5400.0003 | 3 | 23 | 4.400055 | 0.1074305 | 2.761487 | 0 | 11.83626 | 0
2018-03-23 03:24 | 207755.0846 | 5520.0001 | 3 | 23 | 4.40011 | 0.1021538 | 2.764978 | 0 | 11.85162 | 0
2018-03-23 03:26 | 207875.085 | 5640.0005 | 3 | 23 | 4.400108 | 0.0964756 | 2.768282 | 0 | 11.86616 | 0
2018-03-23 03:28 | 207995.0857 | 5760.0012 | 3 | 23 | 4.400111 | 0.09160614 | 2.771414 | 0 | 11.87994 | 0
2018-03-23 03:30 | 208115.087 | 5880.0025 | 3 | 23 | 4.400115 | 0.0873642 | 2.774393 | 0 | 11.89305 | 0
2018-03-23 03:32 | 208235.0856 | 6000.0011 | 3 | 23 | 4.400081 | 0.08283901 | 2.777227 | 0 | 11.90552 | 0
2018-03-23 03:32 | 208276.6494 | 6041.5649 | 3 | 23 | 4.400087 | 0.08149338 | 2.778178 | 0 | 11.90971 | 0
2018-03-23 03:34 | 208396.685 | 120.0005 | 4 | 23 | 4.391127 | 0 | 2.778178 | 0 | 11.90971 | 0
2018-03-23 03:36 | 208516.6847 | 240.0002 | 4 | 23 | 4.390175 | 0 | 2.778178 | 0 | 11.90971 | 0
2018-03-23 03:37 | 208576.6871 | 300.0026 | 4 | 23 | 4.389836 | 0 | 2.778178 | 0 | 11.90971 | 0
2018-03-23 03:39 | 208696.8 | 120.0014 | 5 | 23 | 3.764691 | -6.519834 | 2.778178 | 0.2172956 | 11.90971 | 0.831031
2018-03-23 03:41 | 208816.8 | 240.0003 | 5 | 23 | 3.698617 | -6.519929 | 2.778178 | 0.4346341 | 11.90971 | 1.642264
2018-03-23 03:43 | 208936.8 | 360.0015 | 5 | 23 | 3.626274 | -6.519867 | 2.778178 | 0.6519545 | 11.90971 | 2.438213
2018-03-23 03:45 | 209056.8 | 480.0005 | 5 | 23 | 3.554789 | -6.520127 | 2.778178 | 0.869271 | 11.90971 | 3.218448
2018-03-23 03:47 | 209176.8 | 600.0009 | 5 | 23 | 3.487549 | -6.519837 | 2.778178 | 1.086585 | 11.90971 | 3.98354
2018-03-23 03:49 | 209296.8 | 720.0005 | 5 | 23 | 3.42807 | -6.519862 | 2.778178 | 1.303928 | 11.90971 | 4.7349
2018-03-23 03:51 | 209416.8 | 840.0011 | 5 | 23 | 3.37726 | -6.519845 | 2.778178 | 1.52123 | 11.90971 | 5.474162
2018-03-23 03:53 | 209536.8 | 960 | 5 | 23 | 3.329718 | -6.519814 | 2.778178 | 1.738563 | 11.90971 | 6.203006
2018-03-23 03:55 | 209656.8 | 1080.0012 | 5 | 23 | 3.283013 | -6.520051 | 2.778178 | 1.955869 | 11.90971 | 6.92149
2018-03-23 03:57 | 209776.8 | 1200.001 | 5 | 23 | 3.233305 | -6.519921 | 2.778178 | 2.17321 | 11.90971 | 7.629724
2018-03-23 03:59 | 209896.8 | 1320.0006 | 5 | 23 | 3.177574 | -6.519818 | 2.778178 | 2.390534 | 11.90971 | 8.326489
2018-03-23 04:01 | 210016.8 | 1440.0011 | 5 | 23 | 3.102718 | -6.520037 | 2.778178 | 2.607843 | 11.90971 | 9.009459
2018-03-23 04:03 | 210106.2 | 1529.4329 | 5 | 23 | 2.999998 | -6.519825 | 2.778178 | 2.769827 | 11.90971 | 9.504815
2018-03-23 04:05 | 210226.2 | 120.0012 | 6 | 23 | 3.68169 | 0 | 2.778178 | 2.769827 | 11.90971 | 9.504815
2018-03-23 04:07 | 210346.2 | 240 | 6 | 23 | 3.69662 | 0 | 2.778178 | 2.769827 | 11.90971 | 9.504815
2018-03-23 04:08 | 210406.2 | 300.0016 | 6 | 23 | 3.700476 | 0 | 2.778178 | 2.769827 | 11.90971 | 9.504815
2018-03-23 04:08 | 210406.2 | 0.0024 | 7 | 24 | 3.700616 | 0 | 0 | 0 | 0 | 0
2018-03-23 04:10 | 210526.3 | 120.0016 | 2 | 24 | 4.141459 | 4.889825 | 0.162415 | 9.4e-10 | 0.6631925 | 3.478e-09
2018-03-23 04:12 | 210646.3 | 240.0012 | 2 | 24 | 4.189729 | 4.889899 | 0.3254084 | 9.4e-10 | 1.342708 | 3.478e-09
2018-03-23 04:14 | 210766.3 | 360.0007 | 2 | 24 | 4.200265 | 4.693166 | 0.4863257 | 9.4e-10 | 2.018274 | 3.478e-09
2018-03-23 04:16 | 210886.3 | 480.0005 | 2 | 24 | 4.200271 | 4.378568 | 0.6375666 | 9.4e-10 | 2.653526 | 3.478e-09
2018-03-23 04:18 | 211006.3 | 600.0002 | 2 | 24 | 4.200246 | 4.048936 | 0.7780389 | 9.4e-10 | 3.243547 | 3.478e-09
2018-03-23 04:20 | 211126.3 | 720.0009 | 2 | 24 | 4.200276 | 3.72301 | 0.9075317 | 9.4e-10 | 3.787452 | 3.478e-09
2018-03-23 04:22 | 211246.3 | 840.001 | 2 | 24 | 4.200245 | 3.413716 | 1.026429 | 9.4e-10 | 4.286853 | 3.478e-09
2018-03-23 04:23 | 211308.7 | 902.3797 | 2 | 24 | 4.200255 | 3.259997 | 1.084235 | 9.4e-10 | 4.529652 | 3.478e-09
2018-03-23 04:25 | 211428.7 | 120.0023 | 3 | 24 | 4.223316 | 3.259921 | 1.192523 | 9.4e-10 | 4.985621 | 3.478e-09
2018-03-23 04:27 | 211548.7 | 240.0012 | 3 | 24 | 4.250224 | 3.259946 | 1.301176 | 9.4e-10 | 5.445944 | 3.478e-09
2018-03-23 04:29 | 211668.7 | 360.0001 | 3 | 24 | 4.278952 | 3.259974 | 1.409839 | 9.4e-10 | 5.909328 | 3.478e-09
2018-03-23 04:31 | 211788.7 | 480.0005 | 3 | 24 | 4.309593 | 3.260013 | 1.518499 | 9.4e-10 | 6.375926 | 3.478e-09
2018-03-23 04:33 | 211908.7 | 600.0009 | 3 | 24 | 4.344832 | 3.259929 | 1.627161 | 9.4e-10 | 6.846075 | 3.478e-09
2018-03-23 04:35 | 212028.7 | 720.0014 | 3 | 24 | 4.384281 | 3.259992 | 1.73583 | 9.4e-10 | 7.320335 | 3.478e-09
2018-03-23 04:37 | 212148.7 | 840.0011 | 3 | 24 | 4.400301 | 2.946664 | 1.840959 | 9.4e-10 | 7.782603 | 3.478e-09
2018-03-23 04:39 | 212268.7 | 960.0015 | 3 | 24 | 4.400268 | 2.588799 | 1.93293 | 9.4e-10 | 8.187302 | 3.478e-09
2018-03-23 04:41 | 212388.7 | 1080.003 | 3 | 24 | 4.400298 | 2.296208 | 2.014218 | 9.4e-10 | 8.54499 | 3.478e-09
2018-03-23 04:43 | 212508.7 | 1200.001 | 3 | 24 | 4.40023 | 2.044065 | 2.086437 | 9.4e-10 | 8.862769 | 3.478e-09
2018-03-23 04:45 | 212628.7 | 1320.0007 | 3 | 24 | 4.40022 | 1.8271 | 2.150877 | 9.4e-10 | 9.146324 | 3.478e-09
2018-03-23 04:47 | 212748.7 | 1440.0012 | 3 | 24 | 4.400238 | 1.63702 | 2.208541 | 9.4e-10 | 9.400058 | 3.478e-09
2018-03-23 04:49 | 212868.7 | 1560.001 | 3 | 24 | 4.400211 | 1.470286 | 2.260277 | 9.4e-10 | 9.627707 | 3.478e-09
2018-03-23 04:51 | 212988.7 | 1680.0005 | 3 | 24 | 4.400211 | 1.322736 | 2.306784 | 9.4e-10 | 9.832349 | 3.478e-09
2018-03-23 04:53 | 213108.7 | 1800.0003 | 3 | 24 | 4.400199 | 1.192 | 2.348664 | 9.4e-10 | 10.01663 | 3.478e-09
2018-03-23 04:55 | 213228.7 | 1920.0008 | 3 | 24 | 4.400218 | 1.075907 | 2.386425 | 9.4e-10 | 10.18279 | 3.478e-09
2018-03-23 04:57 | 213348.7 | 2040.0012 | 3 | 24 | 4.400227 | 0.9725456 | 2.420524 | 9.4e-10 | 10.33283 | 3.478e-09
2018-03-23 04:59 | 213468.7 | 2160.0008 | 3 | 24 | 4.400197 | 0.8801031 | 2.45136 | 9.4e-10 | 10.46852 | 3.478e-09
2018-03-23 05:01 | 213588.7 | 2280.0014 | 3 | 24 | 4.400182 | 0.7969265 | 2.479284 | 9.4e-10 | 10.59139 | 3.478e-09
2018-03-23 05:03 | 213708.7 | 2400.001 | 3 | 24 | 4.400233 | 0.7238703 | 2.504605 | 9.4e-10 | 10.7028 | 3.478e-09
2018-03-23 05:05 | 213828.7 | 2520.0013 | 3 | 24 | 4.400174 | 0.6570063 | 2.527594 | 9.4e-10 | 10.80396 | 3.478e-09
2018-03-23 05:07 | 213948.7 | 2640.0011 | 3 | 24 | 4.400168 | 0.5981674 | 2.548498 | 9.4e-10 | 10.89594 | 3.478e-09
2018-03-23 05:09 | 214068.7 | 2760.0009 | 3 | 24 | 4.400179 | 0.5459366 | 2.567552 | 9.4e-10 | 10.97978 | 3.478e-09
2018-03-23 05:11 | 214188.7 | 2880.0013 | 3 | 24 | 4.400191 | 0.4984894 | 2.584947 | 9.4e-10 | 11.05632 | 3.478e-09
2018-03-23 05:13 | 214308.7 | 3000.001 | 3 | 24 | 4.400168 | 0.4498873 | 2.600734 | 9.4e-10 | 11.12579 | 3.478e-09
2018-03-23 05:15 | 214428.7 | 3120.0021 | 3 | 24 | 4.40015 | 0.4065666 | 2.614996 | 9.4e-10 | 11.18854 | 3.478e-09
2018-03-23 05:17 | 214548.7 | 3240.001 | 3 | 24 | 4.40018 | 0.3690586 | 2.627893 | 9.4e-10 | 11.24529 | 3.478e-09
2018-03-23 05:19 | 214668.7 | 3360.0008 | 3 | 24 | 4.400141 | 0.3382215 | 2.639657 | 9.4e-10 | 11.29706 | 3.478e-09
2018-03-23 05:21 | 214788.7 | 3480.0013 | 3 | 24 | 4.400146 | 0.3126163 | 2.650494 | 9.4e-10 | 11.34474 | 3.478e-09
2018-03-23 05:23 | 214908.7 | 3600.0002 | 3 | 24 | 4.400098 | 0.2895012 | 2.66052 | 9.4e-10 | 11.38885 | 3.478e-09
2018-03-23 05:25 | 215028.7 | 3720.0014 | 3 | 24 | 4.400142 | 0.270318 | 2.669848 | 9.4e-10 | 11.4299 | 3.478e-09
2018-03-23 05:27 | 215148.7 | 3840.0004 | 3 | 24 | 4.400148 | 0.2526817 | 2.678554 | 9.4e-10 | 11.46821 | 3.478e-09
2018-03-23 05:29 | 215268.7 | 3960.0011 | 3 | 24 | 4.400145 | 0.2364874 | 2.686695 | 9.4e-10 | 11.50403 | 3.478e-09
2018-03-23 05:31 | 215388.7 | 4080.0006 | 3 | 24 | 4.400159 | 0.2224159 | 2.694328 | 9.4e-10 | 11.53761 | 3.478e-09
2018-03-23 05:33 | 215508.7 | 4200.0003 | 3 | 24 | 4.400087 | 0.2084389 | 2.701502 | 9.4e-10 | 11.56918 | 3.478e-09
2018-03-23 05:35 | 215628.7 | 4320.0015 | 3 | 24 | 4.400143 | 0.1969662 | 2.70825 | 9.4e-10 | 11.59887 | 3.478e-09
2018-03-23 05:37 | 215748.7 | 4440.0011 | 3 | 24 | 4.400117 | 0.1846819 | 2.714601 | 9.4e-10 | 11.62682 | 3.478e-09
2018-03-23 05:39 | 215868.7 | 4560.0008 | 3 | 24 | 4.400126 | 0.1746025 | 2.720586 | 9.4e-10 | 11.65315 | 3.478e-09
2018-03-23 05:41 | 215988.7 | 4680.0005 | 3 | 24 | 4.400147 | 0.1647549 | 2.726221 | 9.4e-10 | 11.67795 | 3.478e-09
2018-03-23 05:43 | 216108.7 | 4800.0002 | 3 | 24 | 4.400121 | 0.1551924 | 2.731543 | 9.4e-10 | 11.70137 | 3.478e-09
2018-03-23 05:45 | 216228.7 | 4920.0015 | 3 | 24 | 4.400111 | 0.1463995 | 2.736557 | 9.4e-10 | 11.72343 | 3.478e-09
2018-03-23 05:47 | 216348.7 | 5040.0002 | 3 | 24 | 4.400113 | 0.1380339 | 2.741292 | 9.4e-10 | 11.74426 | 3.478e-09
2018-03-23 05:49 | 216468.7 | 5160.0014 | 3 | 24 | 4.400095 | 0.130208 | 2.745754 | 9.4e-10 | 11.76389 | 3.478e-09
2018-03-23 05:51 | 216588.7 | 5280.0012 | 3 | 24 | 4.400068 | 0.122118 | 2.749962 | 9.4e-10 | 11.78241 | 3.478e-09
2018-03-23 05:53 | 216708.7 | 5400.0001 | 3 | 24 | 4.400166 | 0.1139832 | 2.753894 | 9.4e-10 | 11.79971 | 3.478e-09
2018-03-23 05:55 | 216828.7 | 5520.0013 | 3 | 24 | 4.400089 | 0.104599 | 2.757532 | 9.4e-10 | 11.81572 | 3.478e-09
2018-03-23 05:57 | 216948.7 | 5640.0001 | 3 | 24 | 4.400124 | 0.09683895 | 2.760883 | 9.4e-10 | 11.83046 | 3.478e-09
2018-03-23 05:59 | 217068.7 | 5760.0016 | 3 | 24 | 4.400101 | 0.09089088 | 2.764003 | 9.4e-10 | 11.84419 | 3.478e-09
2018-03-23 06:01 | 217188.7 | 5880.0017 | 3 | 24 | 4.400108 | 0.0855484 | 2.766937 | 9.4e-10 | 11.8571 | 3.478e-09
2018-03-23 06:02 | 217280.9 | 5972.1356 | 3 | 24 | 4.40007 | 0.08149338 | 2.769077 | 9.4e-10 | 11.86652 | 3.478e-09
2018-03-23 06:04 | 217400.9 | 120.0012 | 4 | 24 | 4.390994 | 0 | 2.769077 | 9.4e-10 | 11.86652 | 3.478e-09
2018-03-23 06:06 | 217520.9 | 240.0009 | 4 | 24 | 4.390054 | 0 | 2.769077 | 9.4e-10 | 11.86652 | 3.478e-09
2018-03-23 06:07 | 217580.9 | 300.0018 | 4 | 24 | 4.389682 | 0 | 2.769077 | 9.4e-10 | 11.86652 | 3.478e-09
2018-03-23 06:09 | 217701 | 120 | 5 | 24 | 3.756569 | -6.520085 | 2.769077 | 0.2173186 | 11.86652 | 0.8294318
2018-03-23 06:11 | 217821 | 240.0003 | 5 | 24 | 3.690926 | -6.520213 | 2.769077 | 0.4346321 | 11.86652 | 1.638893
2018-03-23 06:13 | 217941 | 360 | 5 | 24 | 3.619257 | -6.52018 | 2.769077 | 0.6519723 | 11.86652 | 2.433322
2018-03-23 06:15 | 218061 | 480.0006 | 5 | 24 | 3.54825 | -6.520135 | 2.769077 | 0.8692826 | 11.86652 | 3.212053
2018-03-23 06:17 | 218181 | 600.0005 | 5 | 24 | 3.481427 | -6.520152 | 2.769077 | 1.086605 | 11.86652 | 3.975805
2018-03-23 06:19 | 218301 | 720.0009 | 5 | 24 | 3.422287 | -6.520126 | 2.769077 | 1.303946 | 11.86652 | 4.725887
2018-03-23 06:21 | 218421 | 840.0005 | 5 | 24 | 3.371755 | -6.520137 | 2.769077 | 1.521282 | 11.86652 | 5.464019
2018-03-23 06:23 | 218541 | 960.0011 | 5 | 24 | 3.327727 | -6.520123 | 2.769077 | 1.738588 | 11.86652 | 6.19186
2018-03-23 06:25 | 218661 | 1080 | 5 | 24 | 3.286723 | -6.519852 | 2.769077 | 1.955926 | 11.86652 | 6.910619
2018-03-23 06:27 | 218781 | 1200.0014 | 5 | 24 | 3.24481 | -6.520145 | 2.769077 | 2.173234 | 11.86652 | 7.620372
2018-03-23 06:29 | 218901 | 1320.0004 | 5 | 24 | 3.196446 | -6.52018 | 2.769077 | 2.390598 | 11.86652 | 8.32062
2018-03-23 06:31 | 219021 | 1440.0016 | 5 | 24 | 3.125889 | -6.520111 | 2.769077 | 2.607929 | 11.86652 | 9.00841
2018-03-23 06:33 | 219122.4 | 1541.3847 | 5 | 24 | 2.999991 | -6.520144 | 2.769077 | 2.791517 | 11.86652 | 9.572393
2018-03-23 06:35 | 219242.4 | 120.0004 | 6 | 24 | 3.676795 | 0 | 2.769077 | 2.791517 | 11.86652 | 9.572393
2018-03-23 06:37 | 219362.4 | 240.0008 | 6 | 24 | 3.693104 | 0 | 2.769077 | 2.791517 | 11.86652 | 9.572393
2018-03-23 06:38 | 219422.4 | 300.0025 | 6 | 24 | 3.697152 | 0 | 2.769077 | 2.791517 | 11.86652 | 9.572393
2018-03-23 06:38 | 219422.4 | 0.0026 | 7 | 25 | 3.697205 | 0 | 0 | 0 | 0 | 0
2018-03-23 06:40 | 219542.5 | 120.0023 | 2 | 25 | 4.142547 | 4.89013 | 0.1624056 | 0 | 0.663298 | 0
2018-03-23 06:42 | 219662.5 | 240.002 | 2 | 25 | 4.193006 | 4.890166 | 0.3253932 | 0 | 1.343133 | 0
2018-03-23 06:44 | 219782.5 | 360.0008 | 2 | 25 | 4.200279 | 4.638345 | 0.4849971 | 0 | 2.013372 | 0
2018-03-23 06:46 | 219902.5 | 480.0015 | 2 | 25 | 4.200275 | 4.334092 | 0.6345837 | 0 | 2.641675 | 0
2018-03-23 06:48 | 220022.5 | 600.0004 | 2 | 25 | 4.200279 | 4.014934 | 0.7737081 | 0 | 3.226035 | 0
2018-03-23 06:50 | 220142.5 | 720.0009 | 2 | 25 | 4.200277 | 3.705144 | 0.9023319 | 0 | 3.766289 | 0
2018-03-23 06:52 | 220262.5 | 840.0021 | 2 | 25 | 4.200243 | 3.409358 | 1.020861 | 0 | 4.264142 | 0
2018-03-23 06:53 | 220326.3 | 903.8358 | 2 | 25 | 4.200278 | 3.259999 | 1.079986 | 0 | 4.512481 | 0
2018-03-23 06:55 | 220446.3 | 120.0006 | 3 | 25 | 4.222641 | 3.259925 | 1.188263 | 0 | 4.968374 | 0
2018-03-23 06:57 | 220566.3 | 240.0012 | 3 | 25 | 4.248826 | 3.259994 | 1.296924 | 0 | 5.428617 | 0
2018-03-23 06:59 | 220686.3 | 360.0011 | 3 | 25 | 4.276794 | 3.259938 | 1.405599 | 0 | 5.891863 | 0
2018-03-23 07:01 | 220806.3 | 480.0014 | 3 | 25 | 4.306687 | 3.259969 | 1.514256 | 0 | 6.35817 | 0
2018-03-23 07:03 | 220926.3 | 600.001 | 3 | 25 | 4.338678 | 3.259999 | 1.622907 | 0 | 6.827816 | 0
2018-03-23 07:05 | 221046.3 | 720.0008 | 3 | 25 | 4.37283 | 3.260001 | 1.731579 | 0 | 7.301139 | 0
2018-03-23 07:07 | 221166.3 | 840.0004 | 3 | 25 | 4.400292 | 3.132428 | 1.839666 | 0 | 7.775618 | 0
2018-03-23 07:09 | 221286.3 | 960.0003 | 3 | 25 | 4.400278 | 2.76286 | 1.937677 | 0 | 8.206896 | 0
2018-03-23 07:11 | 221406.3 | 1080.0003 | 3 | 25 | 4.400251 | 2.446204 | 2.024429 | 0 | 8.588627 | 0
2018-03-23 07:13 | 221526.3 | 1200.0017 | 3 | 25 | 4.40028 | 2.14764 | 2.100874 | 0 | 8.925006 | 0
2018-03-23 07:15 | 221646.3 | 1320.001 | 3 | 25 | 4.400244 | 1.883896 | 2.167978 | 0 | 9.220278 | 0
2018-03-23 07:17 | 221766.3 | 1440.0014 | 3 | 25 | 4.400253 | 1.657469 | 2.226881 | 0 | 9.479465 | 0
2018-03-23 07:19 | 221886.3 | 1560.0008 | 3 | 25 | 4.400198 | 1.475256 | 2.279011 | 0 | 9.708853 | 0
2018-03-23 07:21 | 222006.3 | 1680.0006 | 3 | 25 | 4.400218 | 1.321692 | 2.325573 | 0 | 9.913737 | 0
2018-03-23 07:23 | 222126.3 | 1800.0002 | 3 | 25 | 4.400181 | 1.187315 | 2.367351 | 0 | 10.09757 | 0
2018-03-23 07:25 | 222246.3 | 1920.0014 | 3 | 25 | 4.400221 | 1.071273 | 2.40496 | 0 | 10.26306 | 0
2018-03-23 07:27 | 222366.3 | 2040.0008 | 3 | 25 | 4.400229 | 0.9691525 | 2.438915 | 0 | 10.41246 | 0
2018-03-23 07:29 | 222486.3 | 2160.0013 | 3 | 25 | 4.400197 | 0.877574 | 2.46965 | 0 | 10.5477 | 0
2018-03-23 07:31 | 222606.3 | 2280.0009 | 3 | 25 | 4.400218 | 0.7972279 | 2.497525 | 0 | 10.67036 | 0
2018-03-23 07:33 | 222726.3 | 2400.0012 | 3 | 25 | 4.400159 | 0.7241735 | 2.522857 | 0 | 10.78183 | 0
2018-03-23 07:35 | 222846.3 | 2520.0009 | 3 | 25 | 4.400165 | 0.6594906 | 2.545906 | 0 | 10.88325 | 0
2018-03-23 07:37 | 222966.3 | 2640.0012 | 3 | 25 | 4.400165 | 0.6014585 | 2.566911 | 0 | 10.97567 | 0
2018-03-23 07:39 | 223086.3 | 2760.0008 | 3 | 25 | 4.400166 | 0.549592 | 2.586087 | 0 | 11.06005 | 0
2018-03-23 07:41 | 223206.3 | 2880.0013 | 3 | 25 | 4.400173 | 0.5037117 | 2.603627 | 0 | 11.13723 | 0
2018-03-23 07:43 | 223326.3 | 3000.0016 | 3 | 25 | 4.400152 | 0.4619789 | 2.619708 | 0 | 11.20799 | 0
2018-03-23 07:45 | 223446.3 | 3120.0004 | 3 | 25 | 4.400159 | 0.4251242 | 2.634482 | 0 | 11.27299 | 0
2018-03-23 07:47 | 223566.3 | 3240.0004 | 3 | 25 | 4.400156 | 0.3916988 | 2.648089 | 0 | 11.33287 | 0
2018-03-23 07:49 | 223686.3 | 3360.0015 | 3 | 25 | 4.400165 | 0.3617249 | 2.660641 | 0 | 11.3881 | 0
2018-03-23 07:51 | 223806.3 | 3480.0002 | 3 | 25 | 4.400126 | 0.3294449 | 2.672155 | 0 | 11.43876 | 0
2018-03-23 07:53 | 223926.3 | 3600.0012 | 3 | 25 | 4.400141 | 0.300045 | 2.682646 | 0 | 11.48493 | 0
2018-03-23 07:55 | 224046.3 | 3720.0008 | 3 | 25 | 4.400112 | 0.2733469 | 2.692197 | 0 | 11.52695 | 0
2018-03-23 07:57 | 224166.3 | 3840.0001 | 3 | 25 | 4.400122 | 0.2530727 | 2.700959 | 0 | 11.5655 | 0
2018-03-23 07:59 | 224286.3 | 3960.0006 | 3 | 25 | 4.400146 | 0.2354517 | 2.709083 | 0 | 11.60125 | 0
2018-03-23 08:01 | 224406.3 | 4080.0013 | 3 | 25 | 4.40009 | 0.2188959 | 2.716651 | 0 | 11.63455 | 0
2018-03-23 08:03 | 224526.3 | 4200.0005 | 3 | 25 | 4.400189 | 0.2063246 | 2.723734 | 0 | 11.66572 | 0
2018-03-23 08:05 | 224646.3 | 4320.0015 | 3 | 25 | 4.400152 | 0.1937265 | 2.730385 | 0 | 11.69498 | 0
2018-03-23 08:07 | 224766.3 | 4440.0013 | 3 | 25 | 4.400134 | 0.1825066 | 2.736639 | 0 | 11.7225 | 0
2018-03-23 08:09 | 224886.3 | 4560.0015 | 3 | 25 | 4.400095 | 0.1715727 | 2.742534 | 0 | 11.74844 | 0
2018-03-23 08:11 | 225006.3 | 4680.0006 | 3 | 25 | 4.40009 | 0.1617641 | 2.748099 | 0 | 11.77293 | 0
2018-03-23 08:13 | 225126.3 | 4800.0008 | 3 | 25 | 4.400169 | 0.1540298 | 2.753354 | 0 | 11.79605 | 0
2018-03-23 08:15 | 225246.3 | 4920.0001 | 3 | 25 | 4.400087 | 0.1446095 | 2.758317 | 0 | 11.81788 | 0
2018-03-23 08:17 | 225366.3 | 5040.0015 | 3 | 25 | 4.400071 | 0.1369162 | 2.763019 | 0 | 11.83858 | 0
2018-03-23 08:19 | 225486.3 | 5160.0016 | 3 | 25 | 4.400095 | 0.129941 | 2.767476 | 0 | 11.85819 | 0
2018-03-23 08:21 | 225606.3 | 5280.0002 | 3 | 25 | 4.40015 | 0.123682 | 2.771695 | 0 | 11.87675 | 0
2018-03-23 08:23 | 225726.3 | 5400.0001 | 3 | 25 | 4.400157 | 0.117383 | 2.775682 | 0 | 11.89429 | 0
2018-03-23 08:25 | 225846.3 | 5520.0008 | 3 | 25 | 4.400065 | 0.1092224 | 2.779456 | 0 | 11.9109 | 0
2018-03-23 08:27 | 225966.3 | 5640.0008 | 3 | 25 | 4.40006 | 0.1014242 | 2.782972 | 0 | 11.92637 | 0
2018-03-23 08:29 | 226086.3 | 5760.0006 | 3 | 25 | 4.400104 | 0.09407425 | 2.786233 | 0 | 11.94072 | 0
2018-03-23 08:31 | 226206.3 | 5880.0023 | 3 | 25 | 4.400032 | 0.08666325 | 2.789247 | 0 | 11.95398 | 0
2018-03-23 08:33 | 226326.3 | 6000.0017 | 3 | 25 | 4.400101 | 0.08210754 | 2.792058 | 0 | 11.96635 | 0
2018-03-23 08:33 | 226343.7 | 6017.3746 | 3 | 25 | 4.400113 | 0.08149815 | 2.792453 | 0 | 11.96809 | 0
2018-03-23 08:35 | 226463.8 | 120.0002 | 4 | 25 | 4.391053 | 0 | 2.792453 | 0 | 11.96809 | 0
2018-03-23 08:37 | 226583.8 | 240.0005 | 4 | 25 | 4.390109 | 0 | 2.792453 | 0 | 11.96809 | 0
2018-03-23 08:38 | 226643.8 | 300.0022 | 4 | 25 | 4.389781 | 0 | 2.792453 | 0 | 11.96809 | 0
2018-03-23 08:40 | 226763.8 | 120.0014 | 5 | 25 | 3.755339 | -6.520026 | 2.792453 | 0.217315 | 11.96809 | 0.8291668
2018-03-23 08:42 | 226883.8 | 240.0002 | 5 | 25 | 3.689904 | -6.520083 | 2.792453 | 0.4346323 | 11.96809 | 1.638405
2018-03-23 08:44 | 227003.8 | 360.0011 | 5 | 25 | 3.618083 | -6.520041 | 2.792453 | 0.6519607 | 11.96809 | 2.432556
2018-03-23 08:46 | 227123.8 | 480.0024 | 5 | 25 | 3.546973 | -6.519972 | 2.792453 | 0.8693025 | 11.96809 | 3.211119
2018-03-23 08:48 | 227243.8 | 600.0005 | 5 | 25 | 3.480497 | -6.520041 | 2.792453 | 1.086612 | 11.96809 | 3.974586
2018-03-23 08:50 | 227363.8 | 720.0011 | 5 | 25 | 3.421521 | -6.519988 | 2.792453 | 1.303949 | 11.96809 | 4.724451
2018-03-23 08:52 | 227483.8 | 840.0009 | 5 | 25 | 3.371306 | -6.520003 | 2.792453 | 1.521264 | 11.96809 | 5.462397
2018-03-23 08:54 | 227603.8 | 960.0015 | 5 | 25 | 3.327426 | -6.519975 | 2.792453 | 1.738573 | 11.96809 | 6.190168
2018-03-23 08:56 | 227723.8 | 1080.0005 | 5 | 25 | 3.286449 | -6.520003 | 2.792453 | 1.955904 | 11.96809 | 6.908829
2018-03-23 08:58 | 227843.8 | 1200 | 5 | 25 | 3.244491 | -6.519965 | 2.792453 | 2.173229 | 11.96809 | 7.618573
2018-03-23 09:00 | 227963.8 | 1320.0015 | 5 | 25 | 3.188915 | -6.519954 | 2.792453 | 2.390548 | 11.96809 | 8.317923
2018-03-23 09:02 | 228083.8 | 1440.0011 | 5 | 25 | 3.108301 | -6.519977 | 2.792453 | 2.607862 | 11.96809 | 9.002922
2018-03-23 09:04 | 228172.2 | 1528.3513 | 5 | 25 | 2.999992 | -6.520013 | 2.792453 | 2.767885 | 11.96809 | 9.492788
2018-03-23 09:06 | 228292.2 | 120.0016 | 6 | 25 | 3.68182 | 0 | 2.792453 | 2.767885 | 11.96809 | 9.492788
2018-03-23 09:08 | 228412.2 | 240.0004 | 6 | 25 | 3.696749 | 0 | 2.792453 | 2.767885 | 11.96809 | 9.492788
2018-03-23 09:09 | 228472.2 | 300.002 | 6 | 25 | 3.700605 | 0 | 2.792453 | 2.767885 | 11.96809 | 9.492788
2018-03-23 09:09 | 228472.2 | 0.0024 | 7 | 26 | 3.700441 | 0 | 0 | 0 | 0 | 0
2018-03-23 09:11 | 228592.3 | 120.0006 | 2 | 26 | 4.145704 | 4.889953 | 0.162409 | 3.291e-09 | 0.6637847 | 1.218e-08
2018-03-23 09:13 | 228712.3 | 240.0008 | 2 | 26 | 4.193805 | 4.88996 | 0.3253927 | 3.291e-09 | 1.343934 | 1.218e-08
2018-03-23 09:15 | 228832.3 | 360.0013 | 2 | 26 | 4.200228 | 4.641435 | 0.4850263 | 3.291e-09 | 2.014318 | 1.218e-08
2018-03-23 09:17 | 228952.3 | 480.0008 | 2 | 26 | 4.200266 | 4.335368 | 0.6347082 | 3.291e-09 | 2.643023 | 1.218e-08
2018-03-23 09:19 | 229072.3 | 600.0001 | 2 | 26 | 4.20025 | 4.010449 | 0.7737894 | 3.291e-09 | 3.227201 | 1.218e-08
2018-03-23 09:21 | 229192.3 | 720.0012 | 2 | 26 | 4.200243 | 3.694364 | 0.9022177 | 3.291e-09 | 3.766634 | 1.218e-08
2018-03-23 09:23 | 229312.3 | 840.0009 | 2 | 26 | 4.200263 | 3.393542 | 1.020301 | 3.291e-09 | 4.262615 | 1.218e-08
2018-03-23 09:24 | 229367.2 | 894.9213 | 2 | 26 | 4.200232 | 3.259997 | 1.071051 | 3.291e-09 | 4.475779 | 1.218e-08
2018-03-23 09:26 | 229487.3 | 120.0001 | 3 | 26 | 4.22297 | 3.260104 | 1.179334 | 3.291e-09 | 4.931705 | 1.218e-08
2018-03-23 09:28 | 229607.3 | 240.0019 | 3 | 26 | 4.249585 | 3.260184 | 1.288008 | 3.291e-09 | 5.392058 | 1.218e-08
2018-03-23 09:30 | 229727.3 | 360 | 3 | 26 | 4.27807 | 3.259809 | 1.396664 | 3.291e-09 | 5.85533 | 1.218e-08
2018-03-23 09:32 | 229847.3 | 480.0005 | 3 | 26 | 4.309393 | 3.260182 | 1.505335 | 3.291e-09 | 6.321887 | 1.218e-08
2018-03-23 09:34 | 229967.3 | 600.0002 | 3 | 26 | 4.345703 | 3.259883 | 1.613983 | 3.291e-09 | 6.792037 | 1.218e-08
2018-03-23 09:36 | 230087.3 | 720.0007 | 3 | 26 | 4.385405 | 3.260169 | 1.722647 | 3.291e-09 | 7.266378 | 1.218e-08
2018-03-23 09:38 | 230207.3 | 840.0009 | 3 | 26 | 4.400278 | 2.947312 | 1.827659 | 3.291e-09 | 7.728172 | 1.218e-08
2018-03-23 09:40 | 230327.3 | 960.0001 | 3 | 26 | 4.400294 | 2.604506 | 1.919983 | 3.291e-09 | 8.134422 | 1.218e-08
2018-03-23 09:42 | 230447.3 | 1080.001 | 3 | 26 | 4.400256 | 2.314174 | 2.001806 | 3.291e-09 | 8.494464 | 1.218e-08
2018-03-23 09:44 | 230567.3 | 1200.0005 | 3 | 26 | 4.400241 | 2.064812 | 2.074688 | 3.291e-09 | 8.815167 | 1.218e-08
2018-03-23 09:46 | 230687.3 | 1320.0015 | 3 | 26 | 4.400239 | 1.848756 | 2.139839 | 3.291e-09 | 9.101847 | 1.218e-08
2018-03-23 09:48 | 230807.3 | 1440.0006 | 3 | 26 | 4.400238 | 1.660399 | 2.19826 | 3.291e-09 | 9.358913 | 1.218e-08
2018-03-23 09:50 | 230927.3 | 1560.0007 | 3 | 26 | 4.400212 | 1.493476 | 2.25077 | 3.291e-09 | 9.589971 | 1.218e-08
2018-03-23 09:52 | 231047.3 | 1680.0015 | 3 | 26 | 4.400227 | 1.34602 | 2.298044 | 3.291e-09 | 9.797985 | 1.218e-08
2018-03-23 09:54 | 231167.3 | 1800.0015 | 3 | 26 | 4.40021 | 1.214364 | 2.340681 | 3.291e-09 | 9.985596 | 1.218e-08
2018-03-23 09:56 | 231287.3 | 1920.0015 | 3 | 26 | 4.400198 | 1.097006 | 2.379165 | 3.291e-09 | 10.15494 | 1.218e-08
2018-03-23 09:58 | 231407.3 | 2040.0015 | 3 | 26 | 4.400227 | 0.9927034 | 2.413971 | 3.291e-09 | 10.30809 | 1.218e-08
2018-03-23 10:00 | 231527.3 | 2160.0007 | 3 | 26 | 4.400198 | 0.8989143 | 2.445469 | 3.291e-09 | 10.44669 | 1.218e-08
2018-03-23 10:02 | 231647.3 | 2280.0007 | 3 | 26 | 4.400208 | 0.8152561 | 2.474015 | 3.291e-09 | 10.5723 | 1.218e-08
2018-03-23 10:04 | 231767.3 | 2400.0014 | 3 | 26 | 4.400158 | 0.7396536 | 2.499917 | 3.291e-09 | 10.68627 | 1.218e-08
2018-03-23 10:06 | 231887.3 | 2520.0015 | 3 | 26 | 4.400162 | 0.6645622 | 2.523328 | 3.291e-09 | 10.78928 | 1.218e-08
2018-03-23 10:08 | 232007.3 | 2640 | 3 | 26 | 4.400212 | 0.597003 | 2.544339 | 3.291e-09 | 10.88174 | 1.218e-08
2018-03-23 10:10 | 232127.3 | 2760.0001 | 3 | 26 | 4.400199 | 0.5356121 | 2.563176 | 3.291e-09 | 10.96462 | 1.218e-08
2018-03-23 10:12 | 232247.3 | 2880.001 | 3 | 26 | 4.400198 | 0.4862175 | 2.580166 | 3.291e-09 | 11.03938 | 1.218e-08
2018-03-23 10:14 | 232367.3 | 3000.0004 | 3 | 26 | 4.400159 | 0.4440861 | 2.595645 | 3.291e-09 | 11.10749 | 1.218e-08
2018-03-23 10:16 | 232487.3 | 3120.0012 | 3 | 26 | 4.400179 | 0.4079914 | 2.609825 | 3.291e-09 | 11.16989 | 1.218e-08
2018-03-23 10:18 | 232607.3 | 3240.0009 | 3 | 26 | 4.40014 | 0.3759966 | 2.622878 | 3.291e-09 | 11.22732 | 1.218e-08
2018-03-23 10:20 | 232727.3 | 3360.0011 | 3 | 26 | 4.400172 | 0.3483381 | 2.634939 | 3.291e-09 | 11.28039 | 1.218e-08
2018-03-23 10:22 | 232847.3 | 3480.0007 | 3 | 26 | 4.40017 | 0.323719 | 2.646123 | 3.291e-09 | 11.3296 | 1.218e-08
2018-03-23 10:24 | 232967.3 | 3600.0005 | 3 | 26 | 4.400163 | 0.3014488 | 2.656521 | 3.291e-09 | 11.37535 | 1.218e-08
2018-03-23 10:26 | 233087.3 | 3720.0007 | 3 | 26 | 4.40013 | 0.2806473 | 2.666214 | 3.291e-09 | 11.418 | 1.218e-08
2018-03-23 10:28 | 233207.3 | 3840.0012 | 3 | 26 | 4.400103 | 0.2616911 | 2.675265 | 3.291e-09 | 11.45783 | 1.218e-08
2018-03-23 10:30 | 233327.3 | 3960.0002 | 3 | 26 | 4.400134 | 0.2456799 | 2.683729 | 3.291e-09 | 11.49507 | 1.218e-08
2018-03-23 10:32 | 233447.3 | 4080.0007 | 3 | 26 | 4.40013 | 0.230051 | 2.691661 | 3.291e-09 | 11.52998 | 1.218e-08
2018-03-23 10:34 | 233567.3 | 4200.0001 | 3 | 26 | 4.400062 | 0.2154522 | 2.699093 | 3.291e-09 | 11.56268 | 1.218e-08
2018-03-23 10:36 | 233687.3 | 4320.0002 | 3 | 26 | 4.400124 | 0.2030897 | 2.706078 | 3.291e-09 | 11.59341 | 1.218e-08
2018-03-23 10:38 | 233807.3 | 4440.0016 | 3 | 26 | 4.400137 | 0.1890631 | 2.712613 | 3.291e-09 | 11.62217 | 1.218e-08
2018-03-23 10:40 | 233927.3 | 4560.0011 | 3 | 26 | 4.400137 | 0.1742821 | 2.718662 | 3.291e-09 | 11.64878 | 1.218e-08
2018-03-23 10:42 | 234047.3 | 4680.0007 | 3 | 26 | 4.400171 | 0.1610012 | 2.724236 | 3.291e-09 | 11.67331 | 1.218e-08
2018-03-23 10:44 | 234167.3 | 4800.0006 | 3 | 26 | 4.400081 | 0.1487083 | 2.729384 | 3.291e-09 | 11.69596 | 1.218e-08
2018-03-23 10:46 | 234287.3 | 4920.0015 | 3 | 26 | 4.400118 | 0.1400166 | 2.734195 | 3.291e-09 | 11.71713 | 1.218e-08
2018-03-23 10:48 | 234407.3 | 5040.0006 | 3 | 26 | 4.400066 | 0.1312876 | 2.738719 | 3.291e-09 | 11.73704 | 1.218e-08
2018-03-23 10:50 | 234527.3 | 5160.0022 | 3 | 26 | 4.400095 | 0.1242714 | 2.742983 | 3.291e-09 | 11.7558 | 1.218e-08
2018-03-23 10:52 | 234647.3 | 5280.0008 | 3 | 26 | 4.400093 | 0.1175814 | 2.747015 | 3.291e-09 | 11.77354 | 1.218e-08
2018-03-23 10:54 | 234767.3 | 5400.0015 | 3 | 26 | 4.400133 | 0.1118355 | 2.750838 | 3.291e-09 | 11.79036 | 1.218e-08
2018-03-23 10:56 | 234887.3 | 5520.0003 | 3 | 26 | 4.400115 | 0.105793 | 2.754459 | 3.291e-09 | 11.80629 | 1.218e-08
2018-03-23 10:58 | 235007.3 | 5640.0001 | 3 | 26 | 4.40013 | 0.1009579 | 2.757907 | 3.291e-09 | 11.82147 | 1.218e-08
2018-03-23 11:00 | 235127.3 | 5760.001 | 3 | 26 | 4.400084 | 0.09549618 | 2.761175 | 3.291e-09 | 11.83585 | 1.218e-08
2018-03-23 11:02 | 235247.3 | 5880.0011 | 3 | 26 | 4.400132 | 0.09114456 | 2.764286 | 3.291e-09 | 11.84953 | 1.218e-08
2018-03-23 11:04 | 235367.3 | 6000.0015 | 3 | 26 | 4.400129 | 0.08703232 | 2.767241 | 3.291e-09 | 11.86253 | 1.218e-08
2018-03-23 11:06 | 235487.3 | 6120.0007 | 3 | 26 | 4.400057 | 0.08217239 | 2.770061 | 3.291e-09 | 11.87494 | 1.218e-08
2018-03-23 11:06 | 235517.8 | 6150.4943 | 3 | 26 | 4.400095 | 0.08148956 | 2.770754 | 3.291e-09 | 11.87799 | 1.218e-08
2018-03-23 11:08 | 235637.8 | 120.0014 | 4 | 26 | 4.391308 | 0 | 2.770754 | 3.291e-09 | 11.878 | 1.218e-08
2018-03-23 11:10 | 235757.8 | 240.0014 | 4 | 26 | 4.39044 | 0 | 2.770754 | 3.291e-09 | 11.878 | 1.218e-08
2018-03-23 11:11 | 235817.8 | 300.0029 | 4 | 26 | 4.390155 | 0 | 2.770754 | 3.291e-09 | 11.878 | 1.218e-08
2018-03-23 11:13 | 235937.9 | 120.0004 | 5 | 26 | 3.755097 | -6.519991 | 2.770754 | 0.2173167 | 11.878 | 0.8299001
2018-03-23 11:15 | 236057.9 | 240.0009 | 5 | 26 | 3.685746 | -6.520021 | 2.770754 | 0.4346385 | 11.878 | 1.638592
2018-03-23 11:17 | 236177.9 | 360.0014 | 5 | 26 | 3.61245 | -6.519942 | 2.770754 | 0.6519669 | 11.878 | 2.431666
2018-03-23 11:19 | 236297.9 | 480 | 5 | 26 | 3.540556 | -6.52001 | 2.770754 | 0.8692762 | 11.878 | 3.208822
2018-03-23 11:21 | 236417.9 | 600.0013 | 5 | 26 | 3.473748 | -6.520049 | 2.770754 | 1.086612 | 11.878 | 3.970932
2018-03-23 11:23 | 236537.9 | 720.0013 | 5 | 26 | 3.414982 | -6.519946 | 2.770754 | 1.303933 | 11.878 | 4.719301
2018-03-23 11:25 | 236657.9 | 840.0029 | 5 | 26 | 3.365174 | -6.519975 | 2.770754 | 1.521263 | 11.878 | 5.455932
2018-03-23 11:27 | 236777.9 | 960.0015 | 5 | 26 | 3.321922 | -6.519958 | 2.770754 | 1.738588 | 11.878 | 6.182494
2018-03-23 11:29 | 236897.9 | 1080.0006 | 5 | 26 | 3.281238 | -6.520024 | 2.770754 | 1.955913 | 11.878 | 6.89997
2018-03-23 11:31 | 237017.9 | 1200.0015 | 5 | 26 | 3.239109 | -6.52001 | 2.770754 | 2.173239 | 11.878 | 7.608569
2018-03-23 11:33 | 237137.9 | 1320.0014 | 5 | 26 | 3.189882 | -6.520001 | 2.770754 | 2.390547 | 11.878 | 8.307303
2018-03-23 11:35 | 237257.9 | 1440.0007 | 5 | 26 | 3.121253 | -6.51999 | 2.770754 | 2.607877 | 11.878 | 8.993662
2018-03-23 11:37 | 237363.5 | 1545.6357 | 5 | 26 | 2.999999 | -6.519969 | 2.770754 | 2.799179 | 11.878 | 9.580991
2018-03-23 11:39 | 237483.6 | 120.0007 | 6 | 26 | 3.675994 | 0 | 2.770754 | 2.79921 | 11.878 | 9.581085
2018-03-23 11:41 | 237603.6 | 240.0007 | 6 | 26 | 3.692255 | 0 | 2.770754 | 2.79921 | 11.878 | 9.581085
2018-03-23 11:42 | 237663.6 | 300.0022 | 6 | 26 | 3.696451 | 0 | 2.770754 | 2.79921 | 11.878 | 9.581085
2018-03-23 11:42 | 237663.6 | 0.0024 | 7 | 27 | 3.696305 | 0 | 0 | 0 | 0 | 0
2018-03-23 11:44 | 237783.6 | 120.0003 | 2 | 27 | 4.139305 | 4.88997 | 0.1623874 | 7.82e-10 | 0.662478 | 2.892e-09
2018-03-23 11:46 | 237903.7 | 240.0015 | 2 | 27 | 4.192108 | 4.889932 | 0.3253919 | 7.82e-10 | 1.342057 | 2.892e-09
2018-03-23 11:48 | 238023.7 | 360.0015 | 2 | 27 | 4.200286 | 4.632554 | 0.4849827 | 7.82e-10 | 2.012214 | 2.892e-09
2018-03-23 11:50 | 238143.7 | 480.0017 | 2 | 27 | 4.200221 | 4.322373 | 0.6342655 | 7.82e-10 | 2.639241 | 2.892e-09
2018-03-23 11:52 | 238263.7 | 600.0007 | 2 | 27 | 4.20028 | 4.002782 | 0.7729947 | 7.82e-10 | 3.221941 | 2.892e-09
2018-03-23 11:54 | 238383.7 | 720.0008 | 2 | 27 | 4.200276 | 3.695228 | 0.901231 | 7.82e-10 | 3.760568 | 2.892e-09
2018-03-23 11:56 | 238503.7 | 840.0007 | 2 | 27 | 4.200229 | 3.402505 | 1.019451 | 7.82e-10 | 4.257123 | 2.892e-09
2018-03-23 11:57 | 238564.9 | 901.2813 | 2 | 27 | 4.200239 | 3.259999 | 1.076165 | 7.82e-10 | 4.495335 | 2.892e-09
2018-03-23 11:59 | 238684.9 | 120.0002 | 3 | 27 | 4.222367 | 3.260074 | 1.18445 | 7.82e-10 | 4.951242 | 2.892e-09
2018-03-23 12:01 | 238805 | 240.0019 | 3 | 27 | 4.248215 | 3.260137 | 1.293112 | 7.82e-10 | 5.41144 | 2.892e-09
2018-03-23 12:03 | 238925 | 360.001 | 3 | 27 | 4.275942 | 3.259994 | 1.401773 | 7.82e-10 | 5.874543 | 2.892e-09
2018-03-23 12:05 | 239045 | 480.001 | 3 | 27 | 4.305711 | 3.260097 | 1.510445 | 7.82e-10 | 6.340816 | 2.892e-09
2018-03-23 12:07 | 239165 | 600.001 | 3 | 27 | 4.337455 | 3.2601 | 1.619108 | 7.82e-10 | 6.810394 | 2.892e-09
2018-03-23 12:09 | 239285 | 720.001 | 3 | 27 | 4.371732 | 3.260083 | 1.727766 | 7.82e-10 | 7.283522 | 2.892e-09
2018-03-23 12:11 | 239405 | 840.0011 | 3 | 27 | 4.400311 | 3.10815 | 1.835707 | 7.82e-10 | 7.757343 | 2.892e-09
2018-03-23 12:13 | 239525 | 960.001 | 3 | 27 | 4.400262 | 2.705646 | 1.932332 | 7.82e-10 | 8.18252 | 2.892e-09
2018-03-23 12:15 | 239645 | 1080.0018 | 3 | 27 | 4.400257 | 2.369582 | 2.016754 | 7.82e-10 | 8.553999 | 2.892e-09
2018-03-23 12:17 | 239765 | 1200.001 | 3 | 27 | 4.400255 | 2.101919 | 2.091116 | 7.82e-10 | 8.881212 | 2.892e-09
2018-03-23 12:19 | 239885 | 1320.0004 | 3 | 27 | 4.400255 | 1.876141 | 2.157319 | 7.82e-10 | 9.172522 | 2.892e-09
2018-03-23 12:21 | 240005 | 1440.0004 | 3 | 27 | 4.400212 | 1.680126 | 2.216514 | 7.82e-10 | 9.432996 | 2.892e-09
2018-03-23 12:23 | 240125 | 1560.0011 | 3 | 27 | 4.400251 | 1.51066 | 2.269629 | 7.82e-10 | 9.666714 | 2.892e-09
2018-03-23 12:25 | 240245 | 1680.0013 | 3 | 27 | 4.400234 | 1.360463 | 2.317427 | 7.82e-10 | 9.877036 | 2.892e-09
2018-03-23 12:27 | 240365 | 1800.0012 | 3 | 27 | 4.400218 | 1.227864 | 2.360525 | 7.82e-10 | 10.06668 | 2.892e-09
2018-03-23 12:29 | 240485 | 1920.0013 | 3 | 27 | 4.400211 | 1.110244 | 2.399458 | 7.82e-10 | 10.23799 | 2.892e-09
2018-03-23 12:31 | 240605 | 2040.0014 | 3 | 27 | 4.400176 | 1.00458 | 2.43468 | 7.82e-10 | 10.39297 | 2.892e-09
2018-03-23 12:33 | 240725 | 2160.0004 | 3 | 27 | 4.400208 | 0.9113302 | 2.466583 | 7.82e-10 | 10.53335 | 2.892e-09
2018-03-23 12:35 | 240845 | 2280.0014 | 3 | 27 | 4.400162 | 0.8265285 | 2.49552 | 7.82e-10 | 10.66068 | 2.892e-09
2018-03-23 12:37 | 240965 | 2400.0013 | 3 | 27 | 4.400161 | 0.7514944 | 2.521806 | 7.82e-10 | 10.77635 | 2.892e-09
2018-03-23 12:39 | 241085 | 2520.0011 | 3 | 27 | 4.400148 | 0.6836176 | 2.545715 | 7.82e-10 | 10.88155 | 2.892e-09
2018-03-23 12:41 | 241204.9 | 2640.0001 | 3 | 27 | 4.400204 | 0.6169395 | 2.567403 | 7.82e-10 | 10.97698 | 2.892e-09
2018-03-23 12:43 | 241325 | 2760.0008 | 3 | 27 | 4.400218 | 0.5548868 | 2.586914 | 7.82e-10 | 11.06283 | 2.892e-09
2018-03-23 12:45 | 241445 | 2880.0009 | 3 | 27 | 4.400199 | 0.4986057 | 2.604446 | 7.82e-10 | 11.13998 | 2.892e-09
2018-03-23 12:47 | 241565 | 3000.0007 | 3 | 27 | 4.400211 | 0.4539833 | 2.620281 | 7.82e-10 | 11.20966 | 2.892e-09
2018-03-23 12:49 | 241684.9 | 3120.0002 | 3 | 27 | 4.400129 | 0.414629 | 2.634732 | 7.82e-10 | 11.27324 | 2.892e-09
2018-03-23 12:51 | 241804.9 | 3240.0001 | 3 | 27 | 4.400178 | 0.3826847 | 2.648008 | 7.82e-10 | 11.33166 | 2.892e-09
2018-03-23 12:53 | 241925 | 3360.0013 | 3 | 27 | 4.40015 | 0.3533278 | 2.660258 | 7.82e-10 | 11.38556 | 2.892e-09
2018-03-23 12:55 | 242045 | 3480.0007 | 3 | 27 | 4.400132 | 0.3276711 | 2.671604 | 7.82e-10 | 11.43548 | 2.892e-09
2018-03-23 12:57 | 242165 | 3600.0011 | 3 | 27 | 4.400171 | 0.3059464 | 2.682158 | 7.82e-10 | 11.48192 | 2.892e-09
2018-03-23 12:59 | 242285 | 3720.0016 | 3 | 27 | 4.400114 | 0.2849579 | 2.692002 | 7.82e-10 | 11.52524 | 2.892e-09
2018-03-23 13:01 | 242405 | 3840.0012 | 3 | 27 | 4.400101 | 0.2662172 | 2.701193 | 7.82e-10 | 11.56568 | 2.892e-09
2018-03-23 13:03 | 242525 | 3960.0013 | 3 | 27 | 4.40012 | 0.2498465 | 2.709794 | 7.82e-10 | 11.60353 | 2.892e-09
2018-03-23 13:05 | 242644.9 | 4080.0002 | 3 | 27 | 4.400126 | 0.234273 | 2.717866 | 7.82e-10 | 11.63904 | 2.892e-09
2018-03-23 13:07 | 242765 | 4200.0004 | 3 | 27 | 4.400146 | 0.2203484 | 2.72544 | 7.82e-10 | 11.67237 | 2.892e-09
2018-03-23 13:09 | 242885 | 4320.0004 | 3 | 27 | 4.400102 | 0.2066832 | 2.732559 | 7.82e-10 | 11.70369 | 2.892e-09
2018-03-23 13:11 | 243005 | 4440.0017 | 3 | 27 | 4.400081 | 0.1919699 | 2.739217 | 7.82e-10 | 11.73299 | 2.892e-09
2018-03-23 13:13 | 243125 | 4560.0019 | 3 | 27 | 4.400127 | 0.1775408 | 2.74538 | 7.82e-10 | 11.76011 | 2.892e-09
2018-03-23 13:15 | 243245 | 4680.0005 | 3 | 27 | 4.400093 | 0.1628027 | 2.751058 | 7.82e-10 | 11.78509 | 2.892e-09
2018-03-23 13:17 | 243365 | 4800.0011 | 3 | 27 | 4.400078 | 0.1515894 | 2.756307 | 7.82e-10 | 11.80819 | 2.892e-09
2018-03-23 13:19 | 243485 | 4920.0005 | 3 | 27 | 4.400099 | 0.1424141 | 2.761219 | 7.82e-10 | 11.8298 | 2.892e-09
2018-03-23 13:21 | 243605 | 5040.0005 | 3 | 27 | 4.400115 | 0.1344547 | 2.765833 | 7.82e-10 | 11.8501 | 2.892e-09
2018-03-23 13:23 | 243724.9 | 5160.0001 | 3 | 27 | 4.400115 | 0.126956 | 2.770185 | 7.82e-10 | 11.86925 | 2.892e-09
2018-03-23 13:25 | 243845 | 5280.0012 | 3 | 27 | 4.400148 | 0.1207047 | 2.774306 | 7.82e-10 | 11.88738 | 2.892e-09
2018-03-23 13:27 | 243965 | 5400.0009 | 3 | 27 | 4.400071 | 0.113595 | 2.778202 | 7.82e-10 | 11.90453 | 2.892e-09
2018-03-23 13:29 | 244085 | 5520.0005 | 3 | 27 | 4.400102 | 0.1083241 | 2.781898 | 7.82e-10 | 11.92079 | 2.892e-09
2018-03-23 13:31 | 244205 | 5640.0009 | 3 | 27 | 4.400052 | 0.1021433 | 2.785405 | 7.82e-10 | 11.93622 | 2.892e-09
2018-03-23 13:33 | 244325 | 5760.0024 | 3 | 27 | 4.400042 | 0.09716606 | 2.788736 | 7.82e-10 | 11.95088 | 2.892e-09
2018-03-23 13:35 | 244445 | 5880.0011 | 3 | 27 | 4.40011 | 0.0929594 | 2.791903 | 7.82e-10 | 11.96481 | 2.892e-09
2018-03-23 13:37 | 244565 | 6000.0014 | 3 | 27 | 4.400054 | 0.08817005 | 2.794918 | 7.82e-10 | 11.97808 | 2.892e-09
2018-03-23 13:39 | 244685 | 6120.0021 | 3 | 27 | 4.400069 | 0.08384132 | 2.797787 | 7.82e-10 | 11.99071 | 2.892e-09
2018-03-23 13:40 | 244740.3 | 6175.3011 | 3 | 27 | 4.40009 | 0.08149147 | 2.799061 | 7.82e-10 | 11.99631 | 2.892e-09
2018-03-23 13:42 | 244860.3 | 120.0005 | 4 | 27 | 4.39133 | 0 | 2.799062 | 7.82e-10 | 11.99631 | 2.892e-09
2018-03-23 13:44 | 244980.3 | 240.0011 | 4 | 27 | 4.390492 | 0 | 2.799062 | 7.82e-10 | 11.99631 | 2.892e-09
2018-03-23 13:45 | 245040.3 | 300.0036 | 4 | 27 | 4.390228 | 0 | 2.799062 | 7.82e-10 | 11.99631 | 2.892e-09
2018-03-23 13:47 | 245160.4 | 120.0016 | 5 | 27 | 3.752803 | -6.520011 | 2.799062 | 0.2173296 | 11.99631 | 0.8289894
2018-03-23 13:49 | 245280.4 | 240.0005 | 5 | 27 | 3.685726 | -6.520116 | 2.799062 | 0.4346569 | 11.99631 | 1.637509
2018-03-23 13:51 | 245400.4 | 360.001 | 5 | 27 | 3.613039 | -6.519998 | 2.799062 | 0.6519707 | 11.99631 | 2.430571
2018-03-23 13:53 | 245520.4 | 480.0008 | 5 | 27 | 3.541846 | -6.520037 | 2.799062 | 0.8693144 | 11.99631 | 3.208041
2018-03-23 13:55 | 245640.4 | 600.0009 | 5 | 27 | 3.474876 | -6.520129 | 2.799062 | 1.086645 | 11.99631 | 3.970411
2018-03-23 13:57 | 245760.4 | 720.0012 | 5 | 27 | 3.415844 | -6.5201 | 2.799062 | 1.303971 | 11.99631 | 4.719018
2018-03-23 13:59 | 245880.4 | 840.0009 | 5 | 27 | 3.366106 | -6.520088 | 2.799062 | 1.5213 | 11.99631 | 5.455831
2018-03-23 14:01 | 246000.4 | 960.0002 | 5 | 27 | 3.322632 | -6.520068 | 2.799062 | 1.738631 | 11.99631 | 6.182566
2018-03-23 14:03 | 246120.4 | 1080.0016 | 5 | 27 | 3.281983 | -6.520036 | 2.799062 | 1.955952 | 11.99631 | 6.900215
2018-03-23 14:05 | 246240.4 | 1200.0004 | 5 | 27 | 3.239752 | -6.520068 | 2.799062 | 2.173276 | 11.99631 | 7.608946
2018-03-23 14:07 | 246360.4 | 1320.0005 | 5 | 27 | 3.190687 | -6.520053 | 2.799062 | 2.390614 | 11.99631 | 8.307931
2018-03-23 14:09 | 246480.4 | 1440.0006 | 5 | 27 | 3.11928 | -6.52001 | 2.799062 | 2.607926 | 11.99631 | 8.994269
2018-03-23 14:11 | 246577.3 | 1536.9605 | 5 | 27 | 2.999997 | -6.520019 | 2.799062 | 2.783543 | 11.99631 | 9.533109
2018-03-23 14:13 | 246697.4 | 120.0006 | 6 | 27 | 3.679607 | 0 | 2.799062 | 2.783543 | 11.99631 | 9.533109
2018-03-23 14:15 | 246817.4 | 240.0008 | 6 | 27 | 3.695155 | 0 | 2.799062 | 2.783543 | 11.99631 | 9.533109
2018-03-23 14:16 | 246877.4 | 300.0029 | 6 | 27 | 3.699005 | 0 | 2.799062 | 2.783543 | 11.99631 | 9.533109
2018-03-23 14:16 | 246877.3909 | 0.0024 | 7 | 28 | 3.699067 | 0 | 0 | 0 | 0 | 0
2018-03-23 14:18 | 246997.5 | 120.0013 | 2 | 28 | 4.145117 | 4.889958 | 0.1623983 | 0 | 0.6636379 | 0
2018-03-23 14:20 | 247117.5 | 240.0009 | 2 | 28 | 4.19457 | 4.890059 | 0.3253834 | 0 | 1.343808 | 0
2018-03-23 14:22 | 247237.5 | 360.0011 | 2 | 28 | 4.200283 | 4.62243 | 0.4845207 | 0 | 2.012141 | 0
2018-03-23 14:24 | 247357.5 | 480.0008 | 2 | 28 | 4.200238 | 4.320344 | 0.633609 | 0 | 2.638352 | 0
2018-03-23 14:26 | 247477.5 | 600.0007 | 2 | 28 | 4.200264 | 4.006608 | 0.7724137 | 0 | 3.221369 | 0
2018-03-23 14:28 | 247597.5 | 720.0018 | 2 | 28 | 4.200248 | 3.699775 | 0.9008479 | 0 | 3.760827 | 0
2018-03-23 14:30 | 247717.5 | 840.0003 | 2 | 28 | 4.200266 | 3.406446 | 1.019235 | 0 | 4.258084 | 0
2018-03-23 14:31 | 247779.7 | 902.1812 | 2 | 28 | 4.200272 | 3.259997 | 1.076787 | 0 | 4.499816 | 0
2018-03-23 14:33 | 247899.7 | 120.0015 | 3 | 28 | 4.222658 | 3.260161 | 1.185053 | 0 | 4.955666 | 0
2018-03-23 14:35 | 248019.7 | 240.0011 | 3 | 28 | 4.24863 | 3.259938 | 1.293722 | 0 | 5.415931 | 0
2018-03-23 14:37 | 248139.7 | 360.0016 | 3 | 28 | 4.27773 | 3.259824 | 1.40239 | 0 | 5.879147 | 0
2018-03-23 14:39 | 248259.7 | 480.0004 | 3 | 28 | 4.311652 | 3.259877 | 1.511037 | 0 | 6.345721 | 0
2018-03-23 14:41 | 248379.7 | 600.0018 | 3 | 28 | 4.348512 | 3.259873 | 1.619705 | 0 | 6.816234 | 0
2018-03-23 14:43 | 248499.7 | 720.0013 | 3 | 28 | 4.387599 | 3.259892 | 1.728353 | 0 | 7.290816 | 0
2018-03-23 14:45 | 248619.7 | 840.0011 | 3 | 28 | 4.400267 | 2.95897 | 1.833346 | 0 | 7.752587 | 0
2018-03-23 14:47 | 248739.7 | 960.0007 | 3 | 28 | 4.400244 | 2.625127 | 1.926249 | 0 | 8.161389 | 0
2018-03-23 14:49 | 248859.7 | 1080.001 | 3 | 28 | 4.400239 | 2.339057 | 2.00887 | 0 | 8.524942 | 0
2018-03-23 14:51 | 248979.7 | 1200.0013 | 3 | 28 | 4.400217 | 2.090908 | 2.082614 | 0 | 8.849433 | 0
2018-03-23 14:53 | 249099.7 | 1320.0009 | 3 | 28 | 4.400244 | 1.87422 | 2.148627 | 0 | 9.139907 | 0
2018-03-23 14:55 | 249219.7 | 1440.0012 | 3 | 28 | 4.400232 | 1.683024 | 2.207855 | 0 | 9.400525 | 0
2018-03-23 14:57 | 249339.7 | 1560.0011 | 3 | 28 | 4.40025 | 1.514052 | 2.26108 | 0 | 9.634728 | 0
2018-03-23 14:59 | 249459.7 | 1680.0004 | 3 | 28 | 4.40023 | 1.363598 | 2.308989 | 0 | 9.845536 | 0
2018-03-23 15:01 | 249579.7 | 1800.0015 | 3 | 28 | 4.400197 | 1.229262 | 2.352163 | 0 | 10.03551 | 0
2018-03-23 15:03 | 249699.7 | 1920 | 3 | 28 | 4.400223 | 1.109639 | 2.391116 | 0 | 10.20691 | 0
2018-03-23 15:05 | 249819.7 | 2040.0004 | 3 | 28 | 4.400219 | 0.9999733 | 2.42628 | 0 | 10.36164 | 0
2018-03-23 15:07 | 249939.7 | 2160.0009 | 3 | 28 | 4.400197 | 0.892375 | 2.457787 | 0 | 10.50028 | 0
2018-03-23 15:09 | 250059.7 | 2280.0015 | 3 | 28 | 4.40025 | 0.7975979 | 2.485911 | 0 | 10.62403 | 0
2018-03-23 15:11 | 250179.7 | 2400.0012 | 3 | 28 | 4.400205 | 0.7144289 | 2.511036 | 0 | 10.73459 | 0
2018-03-23 15:13 | 250299.7 | 2520.0001 | 3 | 28 | 4.400156 | 0.6463871 | 2.533679 | 0 | 10.83422 | 0
2018-03-23 15:15 | 250419.7 | 2640.0005 | 3 | 28 | 4.400207 | 0.5893564 | 2.55425 | 0 | 10.92474 | 0
2018-03-23 15:17 | 250539.7 | 2760.0003 | 3 | 28 | 4.40017 | 0.5380182 | 2.573015 | 0 | 11.00731 | 0
2018-03-23 15:19 | 250659.7 | 2880 | 3 | 28 | 4.400194 | 0.4938755 | 2.590192 | 0 | 11.08289 | 0
2018-03-23 15:21 | 250779.7 | 3000.0006 | 3 | 28 | 4.400247 | 0.4548264 | 2.605962 | 0 | 11.15228 | 0
2018-03-23 15:23 | 250899.7 | 3120.0012 | 3 | 28 | 4.400172 | 0.4185238 | 2.620492 | 0 | 11.21621 | 0
2018-03-23 15:25 | 251019.7 | 3240.0002 | 3 | 28 | 4.400137 | 0.3867826 | 2.633905 | 0 | 11.27523 | 0
2018-03-23 15:27 | 251139.7 | 3360.0007 | 3 | 28 | 4.400132 | 0.3585491 | 2.646323 | 0 | 11.32988 | 0
2018-03-23 15:29 | 251259.7 | 3480.0003 | 3 | 28 | 4.400159 | 0.3330164 | 2.657846 | 0 | 11.38058 | 0
2018-03-23 15:31 | 251379.7 | 3600.001 | 3 | 28 | 4.40017 | 0.3101273 | 2.668557 | 0 | 11.42771 | 0
2018-03-23 15:33 | 251499.7 | 3720.0015 | 3 | 28 | 4.400189 | 0.2894506 | 2.678535 | 0 | 11.47161 | 0
2018-03-23 15:35 | 251619.7 | 3840.0004 | 3 | 28 | 4.400117 | 0.2670641 | 2.687809 | 0 | 11.51242 | 0
2018-03-23 15:37 | 251739.7 | 3960.0011 | 3 | 28 | 4.400081 | 0.2446117 | 2.696345 | 0 | 11.54998 | 0
2018-03-23 15:39 | 251859.7 | 4080 | 3 | 28 | 4.400104 | 0.2247639 | 2.704182 | 0 | 11.58446 | 0
2018-03-23 15:41 | 251979.7 | 4200.0013 | 3 | 28 | 4.400103 | 0.2081213 | 2.711393 | 0 | 11.61619 | 0
2018-03-23 15:43 | 252099.7 | 4320.0002 | 3 | 28 | 4.400128 | 0.1943903 | 2.718104 | 0 | 11.64572 | 0
2018-03-23 15:45 | 252219.7 | 4440.0001 | 3 | 28 | 4.400089 | 0.1821432 | 2.724374 | 0 | 11.67331 | 0
2018-03-23 15:47 | 252339.7 | 4560.0006 | 3 | 28 | 4.400143 | 0.1719141 | 2.730267 | 0 | 11.69924 | 0
2018-03-23 15:49 | 252459.7 | 4680.0012 | 3 | 28 | 4.400126 | 0.1617594 | 2.735831 | 0 | 11.72372 | 0
2018-03-23 15:51 | 252579.7 | 4800.0002 | 3 | 28 | 4.400122 | 0.1530676 | 2.741073 | 0 | 11.74679 | 0
2018-03-23 15:53 | 252699.7 | 4920.0006 | 3 | 28 | 4.400129 | 0.1449118 | 2.746037 | 0 | 11.76863 | 0
2018-03-23 15:55 | 252819.7 | 5040.0012 | 3 | 28 | 4.400116 | 0.1372404 | 2.750739 | 0 | 11.78932 | 0
2018-03-23 15:57 | 252939.7 | 5160.001 | 3 | 28 | 4.400159 | 0.130352 | 2.755197 | 0 | 11.80894 | 0
2018-03-23 15:59 | 253059.7 | 5280.0014 | 3 | 28 | 4.400059 | 0.1228008 | 2.759419 | 0 | 11.82751 | 0
2018-03-23 16:01 | 253179.7 | 5400.0012 | 3 | 28 | 4.400084 | 0.1168242 | 2.763424 | 0 | 11.84513 | 0
2018-03-23 16:03 | 253299.7 | 5520.0001 | 3 | 28 | 4.400117 | 0.1107807 | 2.767226 | 0 | 11.86186 | 0
2018-03-23 16:05 | 253419.7 | 5640.0009 | 3 | 28 | 4.40008 | 0.1028032 | 2.770788 | 0 | 11.87754 | 0
2018-03-23 16:07 | 253539.7 | 5760.0021 | 3 | 28 | 4.400151 | 0.09616947 | 2.774096 | 0 | 11.89209 | 0
2018-03-23 16:09 | 253659.7 | 5880.0011 | 3 | 28 | 4.400075 | 0.08806038 | 2.777155 | 0 | 11.90555 | 0
2018-03-23 16:11 | 253779.7 | 6000.0007 | 3 | 28 | 4.400048 | 0.08250046 | 2.780006 | 0 | 11.9181 | 0
2018-03-23 16:11 | 253823.9 | 6044.2463 | 3 | 28 | 4.400127 | 0.08149624 | 2.781013 | 0 | 11.92253 | 0
2018-03-23 16:13 | 253944 | 120.0014 | 4 | 28 | 4.391026 | 0 | 2.781013 | 0 | 11.92253 | 0
2018-03-23 16:15 | 254064 | 240.0011 | 4 | 28 | 4.390049 | 0 | 2.781013 | 0 | 11.92253 | 0
2018-03-23 16:16 | 254124 | 300.0043 | 4 | 28 | 4.389702 | 0 | 2.781013 | 0 | 11.92253 | 0
2018-03-23 16:18 | 254244.0325 | 120.0008 | 5 | 28 | 3.75562 | -6.520077 | 2.781013 | 0.2173083 | 11.92253 | 0.8291742
2018-03-23 16:20 | 254364.0326 | 240.0009 | 5 | 28 | 3.690418 | -6.520053 | 2.781013 | 0.4346373 | 11.92253 | 1.638525
2018-03-23 16:22 | 254484.0321 | 360.0004 | 5 | 28 | 3.618875 | -6.520014 | 2.781013 | 0.6519493 | 11.92253 | 2.432748
2018-03-23 16:24 | 254604.0323 | 480.0006 | 5 | 28 | 3.547959 | -6.520053 | 2.781013 | 0.8692871 | 11.92253 | 3.211509
2018-03-23 16:26 | 254724.0322 | 600.0005 | 5 | 28 | 3.481079 | -6.519983 | 2.781013 | 1.086625 | 11.92253 | 3.975237
2018-03-23 16:28 | 254844.033 | 720.0013 | 5 | 28 | 3.422022 | -6.520055 | 2.781013 | 1.303928 | 11.92253 | 4.725094
2018-03-23 16:30 | 254964.033 | 840.0013 | 5 | 28 | 3.371648 | -6.520029 | 2.781013 | 1.521277 | 11.92253 | 5.463283
2018-03-23 16:32 | 255084.0329 | 960.0012 | 5 | 28 | 3.32417 | -6.519987 | 2.781013 | 1.738574 | 11.92253 | 6.190766
2018-03-23 16:34 | 255204.0328 | 1080.0011 | 5 | 28 | 3.277632 | -6.520014 | 2.781013 | 1.955905 | 11.92253 | 6.908126
2018-03-23 16:36 | 255324.0328 | 1200.0011 | 5 | 28 | 3.227984 | -6.520049 | 2.781013 | 2.173262 | 11.92253 | 7.615258
2018-03-23 16:38 | 255444.0321 | 1320.0004 | 5 | 28 | 3.173055 | -6.520117 | 2.781013 | 2.390583 | 11.92253 | 8.310984
2018-03-23 16:40 | 255564.0323 | 1440.0006 | 5 | 28 | 3.096785 | -6.519978 | 2.781013 | 2.607905 | 11.92253 | 8.992915
2018-03-23 16:42 | 255647.5818 | 1523.5501 | 5 | 28 | 2.999996 | -6.520001 | 2.781013 | 2.759224 | 11.92253 | 9.455079
2018-03-23 16:44 | 255767.6 | 120.0005 | 6 | 28 | 3.68364 | 0 | 2.781013 | 2.759224 | 11.92253 | 9.455079
2018-03-23 16:46 | 255887.6 | 240.0006 | 6 | 28 | 3.698033 | 0 | 2.781013 | 2.759224 | 11.92253 | 9.455079
2018-03-23 16:47 | 255947.6 | 300.002 | 6 | 28 | 3.701776 | 0 | 2.781013 | 2.759224 | 11.92253 | 9.455079
2018-03-23 16:47 | 255947.6 | 0.0024 | 7 | 29 | 3.701717 | 0 | 0 | 0 | 0 | 0
2018-03-23 16:49 | 256067.7 | 120.0014 | 2 | 29 | 4.142742 | 4.890073 | 0.1623943 | 2.94e-10 | 0.6633168 | 1.088e-09
2018-03-23 16:51 | 256187.7 | 240.001 | 2 | 29 | 4.190068 | 4.890054 | 0.3253857 | 2.94e-10 | 1.342964 | 1.088e-09
2018-03-23 16:53 | 256307.7 | 360.0008 | 2 | 29 | 4.200262 | 4.69608 | 0.4863558 | 2.94e-10 | 2.018764 | 1.088e-09
2018-03-23 16:55 | 256427.7 | 480.0014 | 2 | 29 | 4.200263 | 4.380063 | 0.6377099 | 2.94e-10 | 2.654492 | 1.088e-09
2018-03-23 16:57 | 256547.7 | 600.0011 | 2 | 29 | 4.200306 | 4.051066 | 0.7781982 | 2.94e-10 | 3.24458 | 1.088e-09
2018-03-23 16:59 | 256667.7 | 720.001 | 2 | 29 | 4.200274 | 3.722243 | 0.907769 | 2.94e-10 | 3.788813 | 1.088e-09
2018-03-23 17:01 | 256787.7 | 840.0008 | 2 | 29 | 4.200246 | 3.371705 | 1.025962 | 2.94e-10 | 4.285257 | 1.088e-09
2018-03-23 17:01 | 256827 | 879.242 | 2 | 29 | 4.200296 | 3.259988 | 1.062092 | 2.94e-10 | 4.437012 | 1.088e-09
2018-03-23 17:03 | 256947 | 120.0008 | 3 | 29 | 4.227252 | 3.259858 | 1.170372 | 2.94e-10 | 4.89314 | 1.088e-09
2018-03-23 17:05 | 257067 | 240.0005 | 3 | 29 | 4.258355 | 3.259854 | 1.279024 | 2.94e-10 | 5.354137 | 1.088e-09
2018-03-23 17:07 | 257187 | 360.0011 | 3 | 29 | 4.289054 | 3.259929 | 1.387685 | 2.94e-10 | 5.81851 | 1.088e-09
2018-03-23 17:09 | 257307 | 480.0008 | 3 | 29 | 4.321057 | 3.259864 | 1.496348 | 2.94e-10 | 6.286302 | 1.088e-09
2018-03-23 17:11 | 257427 | 600.0006 | 3 | 29 | 4.354526 | 3.259906 | 1.605005 | 2.94e-10 | 6.757617 | 1.088e-09
2018-03-23 17:13 | 257547 | 720.0012 | 3 | 29 | 4.389872 | 3.259982 | 1.713644 | 2.94e-10 | 7.232587 | 1.088e-09
2018-03-23 17:15 | 257667 | 840.0001 | 3 | 29 | 4.400271 | 2.956262 | 1.818408 | 2.94e-10 | 7.693416 | 1.088e-09
2018-03-23 17:17 | 257787 | 960.0013 | 3 | 29 | 4.400298 | 2.63087 | 1.911381 | 2.94e-10 | 8.102521 | 1.088e-09
2018-03-23 17:19 | 257907 | 1080.0004 | 3 | 29 | 4.400263 | 2.347169 | 1.994212 | 2.94e-10 | 8.467003 | 1.088e-09
2018-03-23 17:21 | 258027 | 1200.0009 | 3 | 29 | 4.400247 | 2.09742 | 2.068195 | 2.94e-10 | 8.792547 | 1.088e-09
2018-03-23 17:23 | 258147 | 1320.0007 | 3 | 29 | 4.400269 | 1.878632 | 2.134386 | 2.94e-10 | 9.083802 | 1.088e-09
2018-03-23 17:25 | 258267 | 1440.0013 | 3 | 29 | 4.400227 | 1.685038 | 2.193703 | 2.94e-10 | 9.344813 | 1.088e-09
2018-03-23 17:27 | 258387 | 1560.0004 | 3 | 29 | 4.400244 | 1.509604 | 2.246921 | 2.94e-10 | 9.578982 | 1.088e-09
2018-03-23 17:29 | 258507 | 1680.0007 | 3 | 29 | 4.400247 | 1.339959 | 2.294353 | 2.94e-10 | 9.787694 | 1.088e-09
2018-03-23 17:31 | 258627 | 1800.0013 | 3 | 29 | 4.400239 | 1.187821 | 2.336418 | 2.94e-10 | 9.972793 | 1.088e-09
2018-03-23 17:33 | 258747 | 1920.0004 | 3 | 29 | 4.400239 | 1.056959 | 2.373744 | 2.94e-10 | 10.13704 | 1.088e-09
2018-03-23 17:35 | 258867 | 2040.0008 | 3 | 29 | 4.400242 | 0.9521408 | 2.40718 | 2.94e-10 | 10.28416 | 1.088e-09
2018-03-23 17:37 | 258987 | 2160.0013 | 3 | 29 | 4.400192 | 0.8618126 | 2.43738 | 2.94e-10 | 10.41704 | 1.088e-09
2018-03-23 17:39 | 259107 | 2280.0012 | 3 | 29 | 4.400182 | 0.7830906 | 2.464771 | 2.94e-10 | 10.53757 | 1.088e-09
2018-03-23 17:41 | 259227 | 2400.0008 | 3 | 29 | 4.4002 | 0.7142191 | 2.489704 | 2.94e-10 | 10.64728 | 1.088e-09
2018-03-23 17:43 | 259347 | 2520.0014 | 3 | 29 | 4.400213 | 0.6529112 | 2.512455 | 2.94e-10 | 10.74739 | 1.088e-09
2018-03-23 17:45 | 259467 | 2640.0012 | 3 | 29 | 4.400211 | 0.5977621 | 2.533264 | 2.94e-10 | 10.83896 | 1.088e-09
2018-03-23 17:47 | 259587 | 2760.0001 | 3 | 29 | 4.400202 | 0.5478249 | 2.552333 | 2.94e-10 | 10.92286 | 1.088e-09
2018-03-23 17:49 | 259707 | 2880.0006 | 3 | 29 | 4.400197 | 0.5031109 | 2.569829 | 2.94e-10 | 10.99985 | 1.088e-09
2018-03-23 17:51 | 259827 | 3000.0011 | 3 | 29 | 4.400183 | 0.4627094 | 2.585906 | 2.94e-10 | 11.07059 | 1.088e-09
2018-03-23 17:53 | 259947 | 3120.0017 | 3 | 29 | 4.400132 | 0.425601 | 2.6007 | 2.94e-10 | 11.13569 | 1.088e-09
2018-03-23 17:55 | 260067 | 3240.0015 | 3 | 29 | 4.400187 | 0.3934526 | 2.614344 | 2.94e-10 | 11.19572 | 1.088e-09
2018-03-23 17:57 | 260187 | 3360.0011 | 3 | 29 | 4.400185 | 0.359868 | 2.626891 | 2.94e-10 | 11.25093 | 1.088e-09
2018-03-23 17:59 | 260307 | 3480.0002 | 3 | 29 | 4.400152 | 0.327178 | 2.638337 | 2.94e-10 | 11.3013 | 1.088e-09
2018-03-23 18:01 | 260427 | 3600.0006 | 3 | 29 | 4.400176 | 0.2989006 | 2.648769 | 2.94e-10 | 11.3472 | 1.088e-09
2018-03-23 18:03 | 260547 | 3720.0004 | 3 | 29 | 4.400176 | 0.2752771 | 2.658313 | 2.94e-10 | 11.38919 | 1.088e-09
2018-03-23 18:05 | 260667 | 3840.0001 | 3 | 29 | 4.40014 | 0.2551479 | 2.667143 | 2.94e-10 | 11.42804 | 1.088e-09
2018-03-23 18:07 | 260787 | 3960.0015 | 3 | 29 | 4.400086 | 0.2371502 | 2.675357 | 2.94e-10 | 11.46419 | 1.088e-09
2018-03-23 18:09 | 260907 | 4080.0004 | 3 | 29 | 4.400151 | 0.2227936 | 2.683033 | 2.94e-10 | 11.49796 | 1.088e-09
2018-03-23 18:11 | 261027 | 4200.001 | 3 | 29 | 4.400107 | 0.2087841 | 2.690232 | 2.94e-10 | 11.52964 | 1.088e-09
2018-03-23 18:13 | 261147 | 4320.0008 | 3 | 29 | 4.400105 | 0.1965542 | 2.697001 | 2.94e-10 | 11.55942 | 1.088e-09
2018-03-23 18:15 | 261267 | 4440.0013 | 3 | 29 | 4.400133 | 0.1855698 | 2.703371 | 2.94e-10 | 11.58745 | 1.088e-09
2018-03-23 18:17 | 261387 | 4560.0003 | 3 | 29 | 4.400099 | 0.1750612 | 2.709384 | 2.94e-10 | 11.61391 | 1.088e-09
2018-03-23 18:19 | 261507 | 4680.0008 | 3 | 29 | 4.400096 | 0.1653795 | 2.715063 | 2.94e-10 | 11.6389 | 1.088e-09
2018-03-23 18:21 | 261627 | 4800.0013 | 3 | 29 | 4.40012 | 0.156498 | 2.720432 | 2.94e-10 | 11.66252 | 1.088e-09
2018-03-23 18:23 | 261747 | 4920.001 | 3 | 29 | 4.400079 | 0.1477222 | 2.7255 | 2.94e-10 | 11.68482 | 1.088e-09
2018-03-23 18:25 | 261867 | 5040.0017 | 3 | 29 | 4.400194 | 0.1400299 | 2.730289 | 2.94e-10 | 11.7059 | 1.088e-09
2018-03-23 18:27 | 261987 | 5160.0015 | 3 | 29 | 4.40011 | 0.1290779 | 2.734755 | 2.94e-10 | 11.72555 | 1.088e-09
2018-03-23 18:29 | 262107 | 5280.0004 | 3 | 29 | 4.400078 | 0.1185818 | 2.738892 | 2.94e-10 | 11.74375 | 1.088e-09
2018-03-23 18:31 | 262227 | 5400.0002 | 3 | 29 | 4.400093 | 0.1104946 | 2.742718 | 2.94e-10 | 11.76058 | 1.088e-09
2018-03-23 18:33 | 262347 | 5520.0014 | 3 | 29 | 4.400111 | 0.103858 | 2.746291 | 2.94e-10 | 11.77631 | 1.088e-09
2018-03-23 18:35 | 262467 | 5640.0012 | 3 | 29 | 4.400083 | 0.09783173 | 2.749649 | 2.94e-10 | 11.79108 | 1.088e-09
2018-03-23 18:37 | 262587 | 5760.0009 | 3 | 29 | 4.400059 | 0.09267712 | 2.752825 | 2.94e-10 | 11.80506 | 1.088e-09
2018-03-23 18:39 | 262707 | 5880.0009 | 3 | 29 | 4.400104 | 0.08843708 | 2.755844 | 2.94e-10 | 11.81834 | 1.088e-09
2018-03-23 18:41 | 262827 | 6000.0022 | 3 | 29 | 4.400107 | 0.08423805 | 2.75871 | 2.94e-10 | 11.83095 | 1.088e-09
2018-03-23 18:43 | 262900.6 | 6073.6713 | 3 | 29 | 4.400082 | 0.08149624 | 2.760397 | 2.94e-10 | 11.83837 | 1.088e-09
2018-03-23 18:45 | 263020.7 | 120.0006 | 4 | 29 | 4.39108 | 0 | 2.760397 | 2.94e-10 | 11.83837 | 1.088e-09
2018-03-23 18:47 | 263140.7 | 240.0002 | 4 | 29 | 4.39009 | 0 | 2.760397 | 2.94e-10 | 11.83837 | 1.088e-09
2018-03-23 18:48 | 263200.7 | 300.0027 | 4 | 29 | 4.389761 | 0 | 2.760397 | 2.94e-10 | 11.83837 | 1.088e-09
2018-03-23 18:50 | 263320.8 | 120.0008 | 5 | 29 | 3.763295 | -6.52009 | 2.760397 | 0.2173023 | 11.83837 | 0.8307285
2018-03-23 18:52 | 263440.8 | 240.0013 | 5 | 29 | 3.697406 | -6.520145 | 2.760397 | 0.4346469 | 11.83837 | 1.641707
2018-03-23 18:54 | 263560.8 | 360.0001 | 5 | 29 | 3.625331 | -6.520141 | 2.760397 | 0.6519703 | 11.83837 | 2.437455
2018-03-23 18:56 | 263680.8 | 480.0007 | 5 | 29 | 3.548892 | -6.52007 | 2.760397 | 0.8692936 | 11.83837 | 3.217033
2018-03-23 18:58 | 263800.8 | 600.0003 | 5 | 29 | 3.476171 | -6.520113 | 2.760397 | 1.086624 | 11.83837 | 3.980308
2018-03-23 19:00 | 263920.8 | 720.0009 | 5 | 29 | 3.411291 | -6.520145 | 2.760397 | 1.303941 | 11.83837 | 4.728498
2018-03-23 19:02 | 264040.8 | 840.0006 | 5 | 29 | 3.3584 | -6.520114 | 2.760397 | 1.521286 | 11.83837 | 5.463951
2018-03-23 19:04 | 264160.8 | 960.0003 | 5 | 29 | 3.313815 | -6.520094 | 2.760397 | 1.738618 | 11.83837 | 6.188905
2018-03-23 19:06 | 264280.8 | 1080.001 | 5 | 29 | 3.272077 | -6.520117 | 2.760397 | 1.955946 | 11.83837 | 6.904524
2018-03-23 19:08 | 264400.8 | 1200.0006 | 5 | 29 | 3.229052 | -6.52009 | 2.760397 | 2.173277 | 11.83837 | 7.611065
2018-03-23 19:10 | 264520.8 | 1320.0011 | 5 | 29 | 3.178239 | -6.520126 | 2.760397 | 2.390605 | 11.83837 | 8.307529
2018-03-23 19:12 | 264640.8 | 1440.0016 | 5 | 29 | 3.105118 | -6.520108 | 2.760397 | 2.607923 | 11.83837 | 8.990924
2018-03-23 19:13 | 264732.4 | 1531.5831 | 5 | 29 | 2.999998 | -6.520063 | 2.760397 | 2.773777 | 11.83837 | 9.498343
2018-03-23 19:15 | 264852.4 | 120.0007 | 6 | 29 | 3.681038 | 0 | 2.760397 | 2.773803 | 11.83837 | 9.498421
2018-03-23 19:17 | 264972.4 | 240.0013 | 6 | 29 | 3.695807 | 0 | 2.760397 | 2.773803 | 11.83837 | 9.498421
2018-03-23 19:18 | 265032.4 | 300.0021 | 6 | 29 | 3.699559 | 0 | 2.760397 | 2.773803 | 11.83837 | 9.498421
2018-03-23 19:18 | 265032.4 | 0.0025 | 7 | 30 | 3.699555 | 0 | 0 | 0 | 0 | 0
2018-03-23 19:20 | 265152.5 | 120.0008 | 2 | 30 | 4.13418 | 4.890069 | 0.162397 | 2.591e-09 | 0.6621165 | 9.585e-09
2018-03-23 19:22 | 265272.5 | 240.0004 | 2 | 30 | 4.182551 | 4.890069 | 0.3254009 | 2.591e-09 | 1.340471 | 9.585e-09
2018-03-23 19:24 | 265392.5 | 360.0012 | 2 | 30 | 4.200291 | 4.736503 | 0.4873948 | 2.591e-09 | 2.020002 | 9.585e-09
2018-03-23 19:26 | 265512.5 | 480.0008 | 2 | 30 | 4.200268 | 4.352483 | 0.6389055 | 2.591e-09 | 2.656389 | 9.585e-09
2018-03-23 19:28 | 265632.5 | 600.0013 | 2 | 30 | 4.200252 | 3.965556 | 0.7775573 | 2.591e-09 | 3.238765 | 9.585e-09
2018-03-23 19:30 | 265752.5 | 720.0003 | 2 | 30 | 4.200268 | 3.622176 | 0.9038551 | 2.591e-09 | 3.76925 | 9.585e-09
2018-03-23 19:32 | 265872.5 | 840.0009 | 2 | 30 | 4.200277 | 3.320132 | 1.019473 | 2.591e-09 | 4.254878 | 9.585e-09
2018-03-23 19:33 | 265897.4 | 864.8916 | 2 | 30 | 4.200264 | 3.259997 | 1.042223 | 2.591e-09 | 4.350431 | 9.585e-09
2018-03-23 19:35 | 266017.4 | 120.0017 | 3 | 30 | 4.223312 | 3.259866 | 1.1505 | 2.591e-09 | 4.806361 | 9.585e-09
2018-03-23 19:37 | 266137.4 | 240.0022 | 3 | 30 | 4.249764 | 3.259904 | 1.259155 | 2.591e-09 | 5.266673 | 9.585e-09
2018-03-23 19:39 | 266257.4 | 360.0004 | 3 | 30 | 4.277745 | 3.259906 | 1.367814 | 2.591e-09 | 5.72995 | 9.585e-09
2018-03-23 19:41 | 266377.4 | 480.0001 | 3 | 30 | 4.307582 | 3.259881 | 1.476471 | 2.591e-09 | 6.196362 | 9.585e-09
2018-03-23 19:43 | 266497.4 | 600.0007 | 3 | 30 | 4.33935 | 3.259847 | 1.585131 | 2.591e-09 | 6.666129 | 9.585e-09
2018-03-23 19:45 | 266617.4 | 720.0004 | 3 | 30 | 4.373266 | 3.259894 | 1.693781 | 2.591e-09 | 7.139423 | 9.585e-09
2018-03-23 19:47 | 266737.4 | 840.001 | 3 | 30 | 4.400296 | 3.133342 | 1.80188 | 2.591e-09 | 7.613981 | 9.585e-09
2018-03-23 19:49 | 266857.4 | 960.0013 | 3 | 30 | 4.400275 | 2.770272 | 1.90002 | 2.591e-09 | 8.045821 | 9.585e-09
2018-03-23 19:51 | 266977.4 | 1080.0003 | 3 | 30 | 4.40029 | 2.464446 | 1.98715 | 2.591e-09 | 8.429218 | 9.585e-09
2018-03-23 19:53 | 267097.4 | 1200.0007 | 3 | 30 | 4.400301 | 2.186594 | 2.064651 | 2.591e-09 | 8.770242 | 9.585e-09
2018-03-23 19:55 | 267217.4 | 1320.0013 | 3 | 30 | 4.40028 | 1.92596 | 2.133099 | 2.591e-09 | 9.071431 | 9.585e-09
2018-03-23 19:57 | 267337.4 | 1440.0011 | 3 | 30 | 4.40028 | 1.697515 | 2.193398 | 2.591e-09 | 9.336763 | 9.585e-09
2018-03-23 19:59 | 267457.4 | 1560.0007 | 3 | 30 | 4.400213 | 1.502089 | 2.246594 | 2.591e-09 | 9.570836 | 9.585e-09
2018-03-23 20:01 | 267577.4 | 1680.0005 | 3 | 30 | 4.400231 | 1.345549 | 2.293988 | 2.591e-09 | 9.779384 | 9.585e-09
2018-03-23 20:03 | 267697.4 | 1800.0007 | 3 | 30 | 4.400226 | 1.210809 | 2.336545 | 2.591e-09 | 9.966643 | 9.585e-09
2018-03-23 20:05 | 267817.4 | 1920.0013 | 3 | 30 | 4.400196 | 1.093431 | 2.374901 | 2.591e-09 | 10.13542 | 9.585e-09
2018-03-23 20:07 | 267937.4 | 2040.0014 | 3 | 30 | 4.400279 | 0.9912968 | 2.409594 | 2.591e-09 | 10.28807 | 9.585e-09
2018-03-23 20:09 | 268057.4 | 2160.0003 | 3 | 30 | 4.400204 | 0.8989077 | 2.441057 | 2.591e-09 | 10.42652 | 9.585e-09
2018-03-23 20:11 | 268177.4 | 2280.0007 | 3 | 30 | 4.400191 | 0.8181858 | 2.469641 | 2.591e-09 | 10.55229 | 9.585e-09
2018-03-23 20:13 | 268297.4 | 2400.0002 | 3 | 30 | 4.400129 | 0.7446194 | 2.495667 | 2.591e-09 | 10.66681 | 9.585e-09
2018-03-23 20:15 | 268417.4 | 2520.0016 | 3 | 30 | 4.400215 | 0.6804075 | 2.519403 | 2.591e-09 | 10.77126 | 9.585e-09
2018-03-23 20:17 | 268537.4 | 2640.0006 | 3 | 30 | 4.400197 | 0.6219463 | 2.541087 | 2.591e-09 | 10.86667 | 9.585e-09
2018-03-23 20:19 | 268657.4 | 2760.002 | 3 | 30 | 4.400213 | 0.5696678 | 2.560929 | 2.591e-09 | 10.95398 | 9.585e-09
2018-03-23 20:21 | 268777.4 | 2880.0017 | 3 | 30 | 4.400103 | 0.5209131 | 2.579096 | 2.591e-09 | 11.03391 | 9.585e-09
2018-03-23 20:23 | 268897.4 | 3000.0007 | 3 | 30 | 4.400156 | 0.476037 | 2.595737 | 2.591e-09 | 11.10714 | 9.585e-09
2018-03-23 20:25 | 269017.4 | 3120.0014 | 3 | 30 | 4.400137 | 0.4310579 | 2.610855 | 2.591e-09 | 11.17366 | 9.585e-09
2018-03-23 20:27 | 269137.4 | 3240.0015 | 3 | 30 | 4.400134 | 0.3898516 | 2.624547 | 2.591e-09 | 11.23391 | 9.585e-09
2018-03-23 20:29 | 269257.4 | 3360.0003 | 3 | 30 | 4.400133 | 0.3549776 | 2.63695 | 2.591e-09 | 11.28848 | 9.585e-09
2018-03-23 20:31 | 269377.4 | 3480.0002 | 3 | 30 | 4.400107 | 0.3262577 | 2.648304 | 2.591e-09 | 11.33844 | 9.585e-09
2018-03-23 20:33 | 269497.4 | 3600.0015 | 3 | 30 | 4.400141 | 0.3023806 | 2.658786 | 2.591e-09 | 11.38456 | 9.585e-09
2018-03-23 20:35 | 269617.4 | 3720.0003 | 3 | 30 | 4.400092 | 0.2807035 | 2.668518 | 2.591e-09 | 11.42738 | 9.585e-09
2018-03-23 20:37 | 269737.4 | 3840.0014 | 3 | 30 | 4.40012 | 0.2624044 | 2.677589 | 2.591e-09 | 11.4673 | 9.585e-09
2018-03-23 20:39 | 269857.4 | 3960.0003 | 3 | 30 | 4.400147 | 0.2466049 | 2.686065 | 2.591e-09 | 11.5046 | 9.585e-09
2018-03-23 20:41 | 269977.4 | 4080.0009 | 3 | 30 | 4.40011 | 0.2311068 | 2.694015 | 2.591e-09 | 11.53958 | 9.585e-09
2018-03-23 20:43 | 270097.4 | 4200.0007 | 3 | 30 | 4.400157 | 0.2174873 | 2.701489 | 2.591e-09 | 11.57246 | 9.585e-09
2018-03-23 20:45 | 270217.4 | 4320.0002 | 3 | 30 | 4.400113 | 0.2042036 | 2.708513 | 2.591e-09 | 11.60337 | 9.585e-09
2018-03-23 20:47 | 270337.4 | 4440.0013 | 3 | 30 | 4.400045 | 0.1919336 | 2.71513 | 2.591e-09 | 11.63249 | 9.585e-09
2018-03-23 20:49 | 270457.4 | 4560.0021 | 3 | 30 | 4.400104 | 0.1814632 | 2.721371 | 2.591e-09 | 11.65995 | 9.585e-09
2018-03-23 20:51 | 270577.4 | 4680.0009 | 3 | 30 | 4.400132 | 0.1719103 | 2.727257 | 2.591e-09 | 11.68585 | 9.585e-09
2018-03-23 20:53 | 270697.4 | 4800.0015 | 3 | 30 | 4.400057 | 0.160327 | 2.732807 | 2.591e-09 | 11.71027 | 9.585e-09
2018-03-23 20:55 | 270817.4 | 4920.0011 | 3 | 30 | 4.400135 | 0.1493616 | 2.737979 | 2.591e-09 | 11.73303 | 9.585e-09
2018-03-23 20:57 | 270937.4 | 5040.0014 | 3 | 30 | 4.400149 | 0.1378956 | 2.742763 | 2.591e-09 | 11.75407 | 9.585e-09
2018-03-23 20:59 | 271057.4 | 5160.0003 | 3 | 30 | 4.400115 | 0.127634 | 2.747177 | 2.591e-09 | 11.7735 | 9.585e-09
2018-03-23 21:01 | 271177.4 | 5280.0009 | 3 | 30 | 4.400088 | 0.119319 | 2.751294 | 2.591e-09 | 11.79161 | 9.585e-09
2018-03-23 21:03 | 271297.4 | 5400.0006 | 3 | 30 | 4.40014 | 0.1129541 | 2.755165 | 2.591e-09 | 11.80864 | 9.585e-09
2018-03-23 21:05 | 271417.4 | 5520.0002 | 3 | 30 | 4.400081 | 0.1063261 | 2.758807 | 2.591e-09 | 11.82467 | 9.585e-09
2018-03-23 21:07 | 271537.4 | 5640.0013 | 3 | 30 | 4.400099 | 0.1010675 | 2.762263 | 2.591e-09 | 11.83988 | 9.585e-09
2018-03-23 21:09 | 271657.4 | 5760.0009 | 3 | 30 | 4.400086 | 0.09575176 | 2.76554 | 2.591e-09 | 11.8543 | 9.585e-09
2018-03-23 21:11 | 271777.4 | 5880.0004 | 3 | 30 | 4.400125 | 0.09154892 | 2.76866 | 2.591e-09 | 11.86802 | 9.585e-09
2018-03-23 21:13 | 271897.4 | 6000.001 | 3 | 30 | 4.400067 | 0.08660984 | 2.771623 | 2.591e-09 | 11.88106 | 9.585e-09
2018-03-23 21:15 | 272017.4 | 6120.0009 | 3 | 30 | 4.400083 | 0.08281517 | 2.77444 | 2.591e-09 | 11.89346 | 9.585e-09
2018-03-23 21:15 | 272034.4 | 6137.0368 | 3 | 30 | 4.400064 | 0.08149433 | 2.77483 | 2.591e-09 | 11.89517 | 9.585e-09
2018-03-23 21:17 | 272154.5 | 120.0002 | 4 | 30 | 4.391089 | 0 | 2.77483 | 2.591e-09 | 11.89517 | 9.585e-09
2018-03-23 21:19 | 272274.5 | 240.0014 | 4 | 30 | 4.390126 | 0 | 2.77483 | 2.591e-09 | 11.89517 | 9.585e-09
2018-03-23 21:20 | 272334.5 | 300.0014 | 4 | 30 | 4.389805 | 0 | 2.77483 | 2.591e-09 | 11.89517 | 9.585e-09
2018-03-23 21:22 | 272454.6 | 120.0005 | 5 | 30 | 3.767945 | -6.5201 | 2.77483 | 0.2173185 | 11.89517 | 0.8318325
2018-03-23 21:24 | 272574.6 | 240.0006 | 5 | 30 | 3.695844 | -6.520111 | 2.77483 | 0.4346419 | 11.89517 | 1.643124
2018-03-23 21:26 | 272694.6 | 360.0001 | 5 | 30 | 3.61766 | -6.520094 | 2.77483 | 0.6519818 | 11.89517 | 2.437936
2018-03-23 21:28 | 272814.6 | 480.0004 | 5 | 30 | 3.539805 | -6.520106 | 2.77483 | 0.8693109 | 11.89517 | 3.215635
2018-03-23 21:30 | 272934.6 | 600.0006 | 5 | 30 | 3.470717 | -6.520114 | 2.77483 | 1.086635 | 11.89517 | 3.977282
2018-03-23 21:32 | 273054.6 | 720.0009 | 5 | 30 | 3.41078 | -6.520082 | 2.77483 | 1.303963 | 11.89517 | 4.724886
2018-03-23 21:34 | 273174.6 | 840.0002 | 5 | 30 | 3.360123 | -6.520083 | 2.77483 | 1.521284 | 11.89517 | 5.460454
2018-03-23 21:36 | 273294.6 | 960.0015 | 5 | 30 | 3.31661 | -6.520082 | 2.77483 | 1.738614 | 11.89517 | 6.185886
2018-03-23 21:38 | 273414.6 | 1080.002 | 5 | 30 | 3.275447 | -6.52008 | 2.77483 | 1.955935 | 11.89517 | 6.902161
2018-03-23 21:40 | 273534.6 | 1200.0006 | 5 | 30 | 3.232709 | -6.520063 | 2.77483 | 2.17325 | 11.89517 | 7.609398
2018-03-23 21:42 | 273654.6 | 1320.0008 | 5 | 30 | 3.181871 | -6.520093 | 2.77483 | 2.390588 | 11.89517 | 8.306692
2018-03-23 21:44 | 273774.6 | 1440.0011 | 5 | 30 | 3.109824 | -6.520137 | 2.77483 | 2.607925 | 11.89517 | 8.990988
2018-03-23 21:45 | 273869.6 | 1535.0063 | 5 | 30 | 2.999993 | -6.520103 | 2.77483 | 2.77998 | 11.89517 | 9.517959
2018-03-23 21:47 | 273989.6 | 120.0012 | 6 | 30 | 3.679772 | 0 | 2.77483 | 2.77998 | 11.89517 | 9.517959
2018-03-23 21:49 | 274109.6 | 240.0014 | 6 | 30 | 3.694825 | 0 | 2.77483 | 2.77998 | 11.89517 | 9.517959
2018-03-23 21:50 | 274169.6 | 300.0021 | 6 | 30 | 3.698618 | 0 | 2.77483 | 2.77998 | 11.89517 | 9.517959
2018-03-23 21:50 | 274169.6 | 0.0025 | 7 | 31 | 3.698655 | 0 | 0 | 0 | 0 | 0
2018-03-23 21:52 | 274289.7 | 120.0003 | 2 | 31 | 4.13239 | 4.889991 | 0.1624002 | 0 | 0.6618378 | 0
2018-03-23 21:54 | 274409.7 | 240.0013 | 2 | 31 | 4.185149 | 4.890031 | 0.325389 | 0 | 1.340158 | 0
2018-03-23 21:56 | 274529.7 | 360.0008 | 2 | 31 | 4.200297 | 4.669488 | 0.4863427 | 0 | 2.015652 | 0
2018-03-23 21:58 | 274649.7 | 480.001 | 2 | 31 | 4.200265 | 4.290435 | 0.6356969 | 0 | 2.642982 | 0
2018-03-23 22:00 | 274769.7 | 600.0006 | 2 | 31 | 4.200277 | 3.945397 | 0.7728665 | 0 | 3.219132 | 0
2018-03-23 22:02 | 274889.7 | 720.0006 | 2 | 31 | 4.200297 | 3.630803 | 0.8990551 | 0 | 3.749158 | 0
2018-03-23 22:04 | 275009.7 | 840.0015 | 2 | 31 | 4.200273 | 3.337569 | 1.015114 | 0 | 4.236636 | 0
2018-03-23 22:05 | 275042.8 | 873.1131 | 2 | 31 | 4.200272 | 3.259992 | 1.045448 | 0 | 4.364048 | 0
2018-03-23 22:07 | 275162.8 | 120.001 | 3 | 31 | 4.222748 | 3.259852 | 1.153737 | 0 | 4.819999 | 0
2018-03-23 22:09 | 275282.8 | 240.0008 | 3 | 31 | 4.248783 | 3.259828 | 1.262394 | 0 | 5.280228 | 0
2018-03-23 22:11 | 275402.8 | 360.0008 | 3 | 31 | 4.276373 | 3.259856 | 1.371045 | 0 | 5.743343 | 0
2018-03-23 22:13 | 275522.8 | 480.0007 | 3 | 31 | 4.305912 | 3.259915 | 1.479715 | 0 | 6.209641 | 0
2018-03-23 22:15 | 275642.8 | 600.001 | 3 | 31 | 4.337528 | 3.259858 | 1.588372 | 0 | 6.679208 | 0
2018-03-23 22:17 | 275762.8 | 720.0026 | 3 | 31 | 4.371336 | 3.259843 | 1.697031 | 0 | 7.152335 | 0
2018-03-23 22:19 | 275882.8 | 840.0012 | 3 | 31 | 4.400295 | 3.158069 | 1.805341 | 0 | 7.627651 | 0
2018-03-23 22:21 | 276002.8 | 960.0005 | 3 | 31 | 4.400196 | 2.786677 | 1.904122 | 0 | 8.062315 | 0
2018-03-23 22:23 | 276122.8 | 1080.0013 | 3 | 31 | 4.400258 | 2.477731 | 1.991767 | 0 | 8.447972 | 0
2018-03-23 22:25 | 276242.8 | 1200.0012 | 3 | 31 | 4.400263 | 2.18568 | 2.069464 | 0 | 8.789862 | 0
2018-03-23 22:27 | 276362.8 | 1320.0003 | 3 | 31 | 4.400275 | 1.92243 | 2.137852 | 0 | 9.090787 | 0
2018-03-23 22:29 | 276482.8 | 1440.0002 | 3 | 31 | 4.400263 | 1.692224 | 2.197993 | 0 | 9.355421 | 0
2018-03-23 22:31 | 276602.8 | 1560.001 | 3 | 31 | 4.400198 | 1.503695 | 2.251126 | 0 | 9.58922 | 0
2018-03-23 22:33 | 276722.8 | 1680.0018 | 3 | 31 | 4.40022 | 1.348478 | 2.298609 | 0 | 9.798158 | 0
2018-03-23 22:35 | 276842.8 | 1800.0006 | 3 | 31 | 4.40023 | 1.214426 | 2.341266 | 0 | 9.985857 | 0
2018-03-23 22:37 | 276962.8 | 1920.0013 | 3 | 31 | 4.400152 | 1.095901 | 2.379735 | 0 | 10.15513 | 0
2018-03-23 22:39 | 277082.8 | 2040.0014 | 3 | 31 | 4.40018 | 0.9930134 | 2.414535 | 0 | 10.30826 | 0
2018-03-23 22:41 | 277202.8 | 2160.0006 | 3 | 31 | 4.400223 | 0.901823 | 2.446083 | 0 | 10.44707 | 0
2018-03-23 22:43 | 277322.8 | 2280.0014 | 3 | 31 | 4.40021 | 0.8203001 | 2.474751 | 0 | 10.57322 | 0
2018-03-23 22:45 | 277442.8 | 2400.0007 | 3 | 31 | 4.400166 | 0.7467546 | 2.500845 | 0 | 10.68804 | 0
2018-03-23 22:47 | 277562.8 | 2520.0014 | 3 | 31 | 4.400177 | 0.6819553 | 2.524639 | 0 | 10.79274 | 0
2018-03-23 22:49 | 277682.8 | 2640.0007 | 3 | 31 | 4.400196 | 0.6233873 | 2.546374 | 0 | 10.88837 | 0
2018-03-23 22:51 | 277802.8 | 2760.001 | 3 | 31 | 4.400147 | 0.5697393 | 2.566253 | 0 | 10.97584 | 0
2018-03-23 22:53 | 277922.8 | 2880.001 | 3 | 31 | 4.400241 | 0.5233469 | 2.584455 | 0 | 11.05594 | 0
2018-03-23 22:55 | 278042.8 | 3000.0011 | 3 | 31 | 4.400205 | 0.4803391 | 2.601153 | 0 | 11.12941 | 0
2018-03-23 22:57 | 278162.8 | 3120.0021 | 3 | 31 | 4.40021 | 0.4367161 | 2.61643 | 0 | 11.19663 | 0
2018-03-23 22:59 | 278282.8 | 3240.0007 | 3 | 31 | 4.400113 | 0.3946075 | 2.630273 | 0 | 11.25754 | 0
2018-03-23 23:01 | 278402.8 | 3360.0009 | 3 | 31 | 4.40014 | 0.3574648 | 2.642804 | 0 | 11.31268 | 0
2018-03-23 23:03 | 278522.8 | 3480.0004 | 3 | 31 | 4.40013 | 0.3269062 | 2.654202 | 0 | 11.36283 | 0
2018-03-23 23:05 | 278642.8 | 3600.0013 | 3 | 31 | 4.400163 | 0.3024721 | 2.664687 | 0 | 11.40897 | 0
2018-03-23 23:07 | 278762.8 | 3720.0013 | 3 | 31 | 4.400144 | 0.2806425 | 2.674391 | 0 | 11.45167 | 0
2018-03-23 23:09 | 278882.8 | 3840.0014 | 3 | 31 | 4.400168 | 0.2620277 | 2.683421 | 0 | 11.4914 | 0
2018-03-23 23:11 | 279002.8 | 3960.0009 | 3 | 31 | 4.400138 | 0.2445517 | 2.691856 | 0 | 11.52852 | 0
2018-03-23 23:13 | 279122.8 | 4080.0012 | 3 | 31 | 4.400152 | 0.2295265 | 2.69975 | 0 | 11.56325 | 0
2018-03-23 23:15 | 279242.8 | 4200.0007 | 3 | 31 | 4.400119 | 0.215476 | 2.70716 | 0 | 11.59586 | 0
2018-03-23 23:17 | 279362.8 | 4320.0001 | 3 | 31 | 4.400174 | 0.2035522 | 2.714131 | 0 | 11.62653 | 0
2018-03-23 23:19 | 279482.8 | 4440.0015 | 3 | 31 | 4.400132 | 0.1909056 | 2.720691 | 0 | 11.6554 | 0
2018-03-23 23:21 | 279602.8 | 4560.0002 | 3 | 31 | 4.400063 | 0.1794672 | 2.726879 | 0 | 11.68262 | 0
2018-03-23 23:23 | 279722.8 | 4680.0019 | 3 | 31 | 4.400087 | 0.1695452 | 2.732717 | 0 | 11.70831 | 0
2018-03-23 23:25 | 279842.8 | 4800.0003 | 3 | 31 | 4.400126 | 0.1607094 | 2.738222 | 0 | 11.73254 | 0
2018-03-23 23:27 | 279962.8 | 4920.0005 | 3 | 31 | 4.400115 | 0.1516447 | 2.743423 | 0 | 11.75542 | 0
2018-03-23 23:29 | 280082.8 | 5040.0006 | 3 | 31 | 4.400128 | 0.1414137 | 2.748319 | 0 | 11.77696 | 0
2018-03-23 23:31 | 280202.8 | 5160.0014 | 3 | 31 | 4.400124 | 0.1308556 | 2.752857 | 0 | 11.79693 | 0
2018-03-23 23:33 | 280322.8 | 5280.0005 | 3 | 31 | 4.400101 | 0.1203623 | 2.757041 | 0 | 11.81534 | 0
2018-03-23 23:35 | 280442.8 | 5400.0007 | 3 | 31 | 4.400136 | 0.1129036 | 2.760916 | 0 | 11.83239 | 0
2018-03-23 23:37 | 280562.8 | 5520.0006 | 3 | 31 | 4.400085 | 0.1060514 | 2.764551 | 0 | 11.84839 | 0
2018-03-23 23:39 | 280682.8 | 5640.0007 | 3 | 31 | 4.400106 | 0.100029 | 2.767976 | 0 | 11.86345 | 0
2018-03-23 23:41 | 280802.8 | 5760.0008 | 3 | 31 | 4.4001 | 0.09438038 | 2.771208 | 0 | 11.87768 | 0
2018-03-23 23:43 | 280922.8 | 5880.0009 | 3 | 31 | 4.400069 | 0.08986378 | 2.774273 | 0 | 11.89116 | 0
2018-03-23 23:45 | 281042.8 | 6000.0001 | 3 | 31 | 4.400069 | 0.08521557 | 2.777189 | 0 | 11.904 | 0
2018-03-23 23:47 | 281162.8 | 6120.0008 | 3 | 31 | 4.40011 | 0.08167458 | 2.779973 | 0 | 11.91624 | 0
2018-03-23 23:47 | 281163.2 | 6120.3575 | 3 | 31 | 4.400109 | 0.08149815 | 2.779981 | 0 | 11.91628 | 0
2018-03-23 23:49 | 281283.2 | 120.0003 | 4 | 31 | 4.391123 | 0 | 2.779981 | 0 | 11.91628 | 0
2018-03-23 23:51 | 281403.2 | 240.0012 | 4 | 31 | 4.390155 | 0 | 2.779981 | 0 | 11.91628 | 0
2018-03-23 23:52 | 281463.2 | 300.0028 | 4 | 31 | 4.389788 | 0 | 2.779981 | 0 | 11.91628 | 0
2018-03-23 23:54 | 281583.3 | 120.0009 | 5 | 31 | 3.763714 | -6.520134 | 2.779981 | 0.2173166 | 11.91628 | 0.8308858
2018-03-23 23:56 | 281703.3 | 240.0009 | 5 | 31 | 3.6976 | -6.520047 | 2.779981 | 0.4346337 | 11.91628 | 1.641849
2018-03-23 23:58 | 281823.3 | 360.0002 | 5 | 31 | 3.6253 | -6.520109 | 2.779981 | 0.6519718 | 11.91628 | 2.437641
2018-03-24 | 281943.3 | 480.0003 | 5 | 31 | 3.552948 | -6.520157 | 2.779981 | 0.8693201 | 11.91628 | 3.217739
2018-03-24 00:02 | 282063.3 | 600.0004 | 5 | 31 | 3.481137 | -6.51979 | 2.779981 | 1.086639 | 11.91628 | 3.98199
2018-03-24 00:04 | 282183.3 | 720.0003 | 5 | 31 | 3.416071 | -6.520114 | 2.779981 | 1.303949 | 11.91628 | 4.731232
2018-03-24 00:06 | 282303.3 | 840.0011 | 5 | 31 | 3.359709 | -6.520165 | 2.779981 | 1.521301 | 11.91628 | 5.467391
2018-03-24 00:08 | 282423.3 | 960.0003 | 5 | 31 | 3.313526 | -6.520124 | 2.779981 | 1.738618 | 11.91628 | 6.192376
2018-03-24 00:10 | 282543.3 | 1080.0002 | 5 | 31 | 3.270732 | -6.520137 | 2.779981 | 1.95595 | 11.91628 | 6.907834
2018-03-24 00:12 | 282663.3 | 1200.001 | 5 | 31 | 3.226449 | -6.520067 | 2.779981 | 2.173264 | 11.91628 | 7.61386
2018-03-24 00:14 | 282783.3 | 1320.0011 | 5 | 31 | 3.174739 | -6.52015 | 2.779981 | 2.390609 | 11.91628 | 8.309723
2018-03-24 00:16 | 282903.3 | 1440.0005 | 5 | 31 | 3.100533 | -6.520088 | 2.779981 | 2.607955 | 11.91628 | 8.992328
2018-03-24 00:18 | 282990 | 1526.6757 | 5 | 31 | 2.999995 | -6.520065 | 2.779981 | 2.764925 | 11.91628 | 9.472127
2018-03-24 00:20 | 283110 | 120.0004 | 6 | 31 | 3.6827 | 0 | 2.779981 | 2.764925 | 11.91628 | 9.472127
2018-03-24 00:22 | 283230 | 240.0011 | 6 | 31 | 3.697211 | 0 | 2.779981 | 2.764925 | 11.91628 | 9.472127
2018-03-24 00:23 | 283290 | 300.0017 | 6 | 31 | 3.70094 | 0 | 2.779981 | 2.764925 | 11.91628 | 9.472127
2018-03-24 00:23 | 283290 | 0.0024 | 7 | 32 | 3.700954 | 0 | 0 | 0 | 0 | 0
2018-03-24 00:25 | 283410.1 | 120.0003 | 2 | 32 | 4.138758 | 4.890172 | 0.162406 | 0 | 0.6627852 | 0
2018-03-24 00:27 | 283530.1 | 240.0001 | 2 | 32 | 4.186668 | 4.890058 | 0.3253936 | 0 | 1.341806 | 0
2018-03-24 00:29 | 283650.1 | 360.0018 | 2 | 32 | 4.200252 | 4.731114 | 0.4870865 | 0 | 2.020399 | 0
2018-03-24 00:31 | 283770.1 | 480.0004 | 2 | 32 | 4.200315 | 4.412099 | 0.6395287 | 0 | 2.660697 | 0
2018-03-24 00:33 | 283890.1 | 600.0015 | 2 | 32 | 4.200305 | 4.074134 | 0.780982 | 0 | 3.254839 | 0
2018-03-24 00:35 | 284010.1 | 720.0007 | 2 | 32 | 4.20025 | 3.698913 | 0.9105807 | 0 | 3.79919 | 0
2018-03-24 00:37 | 284130.1 | 840.0003 | 2 | 32 | 4.20026 | 3.340892 | 1.027865 | 0 | 4.291819 | 0
2018-03-24 00:37 | 284158.6 | 868.4758 | 2 | 32 | 4.200223 | 3.259986 | 1.053979 | 0 | 4.4015 | 0
2018-03-24 00:39 | 284278.6 | 120.0011 | 3 | 32 | 4.227426 | 3.259881 | 1.162266 | 0 | 4.857692 | 0
2018-03-24 00:41 | 284398.6 | 240.0012 | 3 | 32 | 4.256099 | 3.2599 | 1.270925 | 0 | 5.318596 | 0
2018-03-24 00:43 | 284518.6 | 360.0006 | 3 | 32 | 4.286151 | 3.259944 | 1.379581 | 0 | 5.782665 | 0
2018-03-24 00:45 | 284638.6 | 480.0014 | 3 | 32 | 4.317372 | 3.259856 | 1.48824 | 0 | 6.250079 | 0
2018-03-24 00:47 | 284758.6 | 600.0001 | 3 | 32 | 4.350365 | 3.259915 | 1.596902 | 0 | 6.720989 | 0
2018-03-24 00:49 | 284878.6 | 720.001 | 3 | 32 | 4.385402 | 3.259925 | 1.705564 | 0 | 7.195594 | 0
2018-03-24 00:51 | 284998.6 | 840.0012 | 3 | 32 | 4.40028 | 2.999803 | 1.811434 | 0 | 7.661121 | 0
2018-03-24 00:53 | 285118.6 | 960.0005 | 3 | 32 | 4.400252 | 2.665633 | 1.905702 | 0 | 8.075925 | 0
2018-03-24 00:55 | 285238.6 | 1080.0014 | 3 | 32 | 4.400272 | 2.37555 | 1.98963 | 0 | 8.445229 | 0
2018-03-24 00:57 | 285358.6 | 1200.0002 | 3 | 32 | 4.400266 | 2.120345 | 2.064476 | 0 | 8.774572 | 0
2018-03-24 00:59 | 285478.6 | 1320.0011 | 3 | 32 | 4.400221 | 1.896896 | 2.131347 | 0 | 9.068821 | 0
2018-03-24 01:01 | 285598.6 | 1440.0006 | 3 | 32 | 4.400244 | 1.699903 | 2.191222 | 0 | 9.332288 | 0
2018-03-24 01:03 | 285718.6 | 1560.0001 | 3 | 32 | 4.400252 | 1.525222 | 2.244913 | 0 | 9.568541 | 0
2018-03-24 01:05 | 285838.6 | 1680.001 | 3 | 32 | 4.400246 | 1.371278 | 2.293142 | 0 | 9.780757 | 0
2018-03-24 01:07 | 285958.6 | 1800.0013 | 3 | 32 | 4.400183 | 1.229613 | 2.336495 | 0 | 9.97152 | 0
2018-03-24 01:09 | 286078.6 | 1920.0016 | 3 | 32 | 4.400226 | 1.094033 | 2.375191 | 0 | 10.14179 | 0
2018-03-24 01:11 | 286198.6 | 2040.0005 | 3 | 32 | 4.400215 | 0.9726934 | 2.409578 | 0 | 10.2931 | 0
2018-03-24 01:13 | 286318.6 | 2160 | 3 | 32 | 4.400222 | 0.8680248 | 2.440186 | 0 | 10.42778 | 0
2018-03-24 01:15 | 286438.6 | 2280.001 | 3 | 32 | 4.400179 | 0.7837276 | 2.467671 | 0 | 10.54872 | 0
2018-03-24 01:17 | 286558.6 | 2400.0006 | 3 | 32 | 4.400165 | 0.7112026 | 2.492561 | 0 | 10.65824 | 0
2018-03-24 01:19 | 286678.6 | 2520.0009 | 3 | 32 | 4.400226 | 0.6495705 | 2.515204 | 0 | 10.75788 | 0
2018-03-24 01:21 | 286798.6 | 2640.0005 | 3 | 32 | 4.400189 | 0.5931959 | 2.535881 | 0 | 10.84886 | 0
2018-03-24 01:23 | 286918.6 | 2760.001 | 3 | 32 | 4.400193 | 0.5441284 | 2.554811 | 0 | 10.93216 | 0
2018-03-24 01:25 | 287038.6 | 2880.0011 | 3 | 32 | 4.400183 | 0.5000544 | 2.572191 | 0 | 11.00863 | 0
2018-03-24 01:27 | 287158.6 | 3000.0006 | 3 | 32 | 4.400174 | 0.4601936 | 2.588175 | 0 | 11.07896 | 0
2018-03-24 01:29 | 287278.6 | 3120.0011 | 3 | 32 | 4.400152 | 0.4241428 | 2.602901 | 0 | 11.14376 | 0
2018-03-24 01:31 | 287398.6 | 3240.0008 | 3 | 32 | 4.400177 | 0.392169 | 2.61649 | 0 | 11.20355 | 0
2018-03-24 01:33 | 287518.6 | 3360.0011 | 3 | 32 | 4.400148 | 0.3625603 | 2.629054 | 0 | 11.25884 | 0
2018-03-24 01:35 | 287638.6 | 3480 | 3 | 32 | 4.40014 | 0.3360415 | 2.640695 | 0 | 11.31006 | 0
2018-03-24 01:37 | 287758.6 | 3600.001 | 3 | 32 | 4.400128 | 0.3119974 | 2.651507 | 0 | 11.35763 | 0
2018-03-24 01:39 | 287878.6 | 3720.0007 | 3 | 32 | 4.40014 | 0.2911997 | 2.661563 | 0 | 11.40188 | 0
2018-03-24 01:41 | 287998.6 | 3840.0001 | 3 | 32 | 4.400093 | 0.2705183 | 2.670925 | 0 | 11.44308 | 0
2018-03-24 01:43 | 288118.6 | 3960.0014 | 3 | 32 | 4.40012 | 0.2491322 | 2.679595 | 0 | 11.48123 | 0
2018-03-24 01:45 | 288238.6 | 4080.0008 | 3 | 32 | 4.400157 | 0.2289143 | 2.687557 | 0 | 11.51626 | 0
2018-03-24 01:47 | 288358.6 | 4200.0013 | 3 | 32 | 4.400115 | 0.2093382 | 2.694848 | 0 | 11.54834 | 0
2018-03-24 01:49 | 288478.6 | 4320 | 3 | 32 | 4.400095 | 0.1940689 | 2.701573 | 0 | 11.57793 | 0
2018-03-24 01:51 | 288598.6 | 4440.0013 | 3 | 32 | 4.400129 | 0.1820431 | 2.707848 | 0 | 11.60554 | 0
2018-03-24 01:53 | 288718.6 | 4560.0009 | 3 | 32 | 4.400117 | 0.1712074 | 2.713727 | 0 | 11.63141 | 0
2018-03-24 01:55 | 288838.6 | 4680.0013 | 3 | 32 | 4.400059 | 0.1603842 | 2.719259 | 0 | 11.65575 | 0
2018-03-24 01:57 | 288958.6 | 4800.0012 | 3 | 32 | 4.400092 | 0.152051 | 2.724472 | 0 | 11.67869 | 0
2018-03-24 01:59 | 289078.6 | 4920.0001 | 3 | 32 | 4.400107 | 0.1438541 | 2.729389 | 0 | 11.70032 | 0
2018-03-24 02:01 | 289198.6 | 5040.0006 | 3 | 32 | 4.400117 | 0.1362514 | 2.734053 | 0 | 11.72085 | 0
2018-03-24 02:03 | 289318.6 | 5160.0001 | 3 | 32 | 4.400115 | 0.1291161 | 2.738472 | 0 | 11.74029 | 0
2018-03-24 02:05 | 289438.6 | 5280.0006 | 3 | 32 | 4.400077 | 0.1218929 | 2.742662 | 0 | 11.75873 | 0
2018-03-24 02:07 | 289558.6 | 5400.0012 | 3 | 32 | 4.400139 | 0.116497 | 2.746632 | 0 | 11.77619 | 0
2018-03-24 02:09 | 289678.6 | 5520.0009 | 3 | 32 | 4.400101 | 0.1101913 | 2.750401 | 0 | 11.79278 | 0
2018-03-24 02:11 | 289798.6 | 5640.0005 | 3 | 32 | 4.400086 | 0.1042366 | 2.753978 | 0 | 11.80852 | 0
2018-03-24 02:13 | 289918.6 | 5760.0008 | 3 | 32 | 4.400085 | 0.09891033 | 2.757366 | 0 | 11.82343 | 0
2018-03-24 02:15 | 290038.6 | 5880.0009 | 3 | 32 | 4.400087 | 0.09367847 | 2.760583 | 0 | 11.83758 | 0
2018-03-24 02:17 | 290158.6 | 6000.0008 | 3 | 32 | 4.400067 | 0.08699226 | 2.763593 | 0 | 11.85083 | 0
2018-03-24 02:19 | 290255.6 | 6096.991 | 3 | 32 | 4.400071 | 0.08149624 | 2.765866 | 0 | 11.86082 | 0
2018-03-24 02:21 | 290375.6 | 120.0002 | 4 | 32 | 4.391226 | 0 | 2.765866 | 0 | 11.86082 | 0
2018-03-24 02:23 | 290495.6 | 239.9999 | 4 | 32 | 4.390335 | 0 | 2.765866 | 0 | 11.86082 | 0
2018-03-24 02:24 | 290555.6 | 300.0023 | 4 | 32 | 4.390024 | 0 | 2.765866 | 0 | 11.86082 | 0
2018-03-24 02:26 | 290675.7 | 120.0014 | 5 | 32 | 3.751787 | -6.520116 | 2.765866 | 0.2172973 | 11.86082 | 0.8285062
2018-03-24 02:28 | 290795.7 | 240.0008 | 5 | 32 | 3.686079 | -6.520116 | 2.765866 | 0.4346509 | 11.86082 | 1.637057
2018-03-24 02:30 | 290915.7 | 360.0006 | 5 | 32 | 3.614193 | -6.520135 | 2.765866 | 0.651964 | 11.86082 | 2.430302
2018-03-24 02:32 | 291035.7 | 480.0002 | 5 | 32 | 3.542718 | -6.520144 | 2.765866 | 0.8693049 | 11.86082 | 3.207999
2018-03-24 02:34 | 291155.7 | 600.0004 | 5 | 32 | 3.475793 | -6.520166 | 2.765866 | 1.086626 | 11.86082 | 3.970519
2018-03-24 02:36 | 291275.7 | 720.0016 | 5 | 32 | 3.417039 | -6.519825 | 2.765866 | 1.303963 | 11.86082 | 4.719392
2018-03-24 02:38 | 291395.7 | 840.0004 | 5 | 32 | 3.367406 | -6.520222 | 2.765866 | 1.521282 | 11.86082 | 5.456432
2018-03-24 02:40 | 291515.7 | 960.0017 | 5 | 32 | 3.323816 | -6.519755 | 2.765866 | 1.738604 | 11.86082 | 6.18343
2018-03-24 02:42 | 291635.7 | 1080.0006 | 5 | 32 | 3.283028 | -6.520147 | 2.765866 | 1.955937 | 11.86082 | 6.901344
2018-03-24 02:44 | 291755.7 | 1200.0002 | 5 | 32 | 3.24036 | -6.519813 | 2.765866 | 2.173281 | 11.86082 | 7.610297
2018-03-24 02:46 | 291875.7 | 1320.0013 | 5 | 32 | 3.191043 | -6.519806 | 2.765866 | 2.390593 | 11.86082 | 8.309283
2018-03-24 02:48 | 291995.7 | 1440.0009 | 5 | 32 | 3.121124 | -6.519954 | 2.765866 | 2.60791 | 11.86082 | 8.995789
2018-03-24 02:49 | 292098.7 | 1542.9793 | 5 | 32 | 2.999994 | -6.520126 | 2.765866 | 2.794416 | 11.86082 | 9.568444
2018-03-24 02:51 | 292218.7 | 120.0005 | 6 | 32 | 3.676353 | 0 | 2.765866 | 2.794416 | 11.86082 | 9.568444
2018-03-24 02:53 | 292338.7 | 240.002 | 6 | 32 | 3.692643 | 0 | 2.765866 | 2.794416 | 11.86082 | 9.568444
2018-03-24 02:54 | 292398.7 | 300.0036 | 6 | 32 | 3.696816 | 0 | 2.765866 | 2.794416 | 11.86082 | 9.568444
2018-03-24 02:54 | 292398.8 | 0.0024 | 7 | 33 | 3.696813 | 0 | 0 | 0 | 0 | 0
2018-03-24 02:56 | 292518.9 | 120.0003 | 2 | 33 | 4.142469 | 4.890006 | 0.1624043 | 2.209e-09 | 0.6631778 | 8.167e-09
2018-03-24 02:58 | 292638.9 | 240.0015 | 2 | 33 | 4.193735 | 4.890105 | 0.325403 | 2.209e-09 | 1.343094 | 8.167e-09
2018-03-24 03:00 | 292758.9 | 360.0011 | 2 | 33 | 4.200255 | 4.616889 | 0.4845234 | 2.209e-09 | 2.011332 | 8.167e-09
2018-03-24 03:02 | 292878.9 | 480.0002 | 2 | 33 | 4.200248 | 4.306653 | 0.6333241 | 2.209e-09 | 2.636334 | 8.167e-09
2018-03-24 03:04 | 292998.9 | 600.0011 | 2 | 33 | 4.200296 | 3.99269 | 0.7716202 | 2.209e-09 | 3.217216 | 8.167e-09
2018-03-24 03:06 | 293118.9 | 720.0005 | 2 | 33 | 4.200227 | 3.686053 | 0.8995637 | 2.209e-09 | 3.754613 | 8.167e-09
2018-03-24 03:08 | 293238.9 | 840.0008 | 2 | 33 | 4.200279 | 3.396052 | 1.017548 | 2.209e-09 | 4.250176 | 8.167e-09
2018-03-24 03:09 | 293297.5 | 898.6007 | 2 | 33 | 4.200258 | 3.259995 | 1.071709 | 2.209e-09 | 4.477669 | 8.167e-09
2018-03-24 03:11 | 293417.4 | 120.0006 | 3 | 33 | 4.222449 | 3.259952 | 1.179981 | 2.209e-09 | 4.933527 | 8.167e-09
2018-03-24 03:13 | 293537.4 | 240.0009 | 3 | 33 | 4.248394 | 3.259978 | 1.288642 | 2.209e-09 | 5.393737 | 8.167e-09
2018-03-24 03:15 | 293657.4 | 360.0006 | 3 | 33 | 4.276175 | 3.259873 | 1.397304 | 2.209e-09 | 5.856873 | 8.167e-09
2018-03-24 03:17 | 293777.4 | 480.001 | 3 | 33 | 4.305808 | 3.259894 | 1.505967 | 2.209e-09 | 6.323121 | 8.167e-09
2018-03-24 03:19 | 293897.4 | 600.0012 | 3 | 33 | 4.337627 | 3.259942 | 1.614621 | 2.209e-09 | 6.792673 | 8.167e-09
2018-03-24 03:21 | 294017.4 | 720.0008 | 3 | 33 | 4.371888 | 3.259887 | 1.723276 | 2.209e-09 | 7.265816 | 8.167e-09
2018-03-24 03:23 | 294137.4 | 840.0009 | 3 | 33 | 4.400263 | 3.13576 | 1.831458 | 2.209e-09 | 7.740632 | 8.167e-09
2018-03-24 03:25 | 294257.4 | 960.0005 | 3 | 33 | 4.400272 | 2.728791 | 1.928908 | 2.209e-09 | 8.169437 | 8.167e-09
2018-03-24 03:27 | 294377.4 | 1080.0015 | 3 | 33 | 4.400253 | 2.387189 | 2.01407 | 2.209e-09 | 8.544177 | 8.167e-09
2018-03-24 03:29 | 294497.4 | 1200.0011 | 3 | 33 | 4.400254 | 2.094146 | 2.08859 | 2.209e-09 | 8.872084 | 8.167e-09
2018-03-24 03:31 | 294617.4 | 1320.0013 | 3 | 33 | 4.40026 | 1.862108 | 2.154405 | 2.209e-09 | 9.161685 | 8.167e-09
2018-03-24 03:33 | 294737.4 | 1440.0014 | 3 | 33 | 4.400236 | 1.665811 | 2.213102 | 2.209e-09 | 9.419966 | 8.167e-09
2018-03-24 03:35 | 294857.4 | 1560.0008 | 3 | 33 | 4.400176 | 1.494687 | 2.26571 | 2.209e-09 | 9.651454 | 8.167e-09
2018-03-24 03:37 | 294977.4 | 1680.0009 | 3 | 33 | 4.40021 | 1.347797 | 2.31304 | 2.209e-09 | 9.859718 | 8.167e-09
2018-03-24 03:39 | 295097.4 | 1800.0011 | 3 | 33 | 4.400255 | 1.2179 | 2.355746 | 2.209e-09 | 10.04763 | 8.167e-09
2018-03-24 03:41 | 295217.4 | 1920.0004 | 3 | 33 | 4.400205 | 1.101865 | 2.394366 | 2.209e-09 | 10.21757 | 8.167e-09
2018-03-24 03:43 | 295337.4 | 2040.0006 | 3 | 33 | 4.400186 | 0.9987221 | 2.429349 | 2.209e-09 | 10.3715 | 8.167e-09
2018-03-24 03:45 | 295457.4 | 2160.0004 | 3 | 33 | 4.400164 | 0.9064541 | 2.461089 | 2.209e-09 | 10.51117 | 8.167e-09
2018-03-24 03:47 | 295577.4 | 2280.0005 | 3 | 33 | 4.400204 | 0.8248138 | 2.489928 | 2.209e-09 | 10.63806 | 8.167e-09
2018-03-24 03:49 | 295697.4 | 2400.0014 | 3 | 33 | 4.400206 | 0.7512426 | 2.516168 | 2.209e-09 | 10.75352 | 8.167e-09
2018-03-24 03:51 | 295817.4 | 2520.0013 | 3 | 33 | 4.400194 | 0.6850948 | 2.540079 | 2.209e-09 | 10.85874 | 8.167e-09
2018-03-24 03:53 | 295937.4 | 2640.0012 | 3 | 33 | 4.400188 | 0.625246 | 2.561903 | 2.209e-09 | 10.95477 | 8.167e-09
2018-03-24 03:55 | 296057.4 | 2760.0014 | 3 | 33 | 4.400177 | 0.5718164 | 2.581847 | 2.209e-09 | 11.04253 | 8.167e-09
2018-03-24 03:57 | 296177.4 | 2880.0009 | 3 | 33 | 4.400179 | 0.5186548 | 2.600029 | 2.209e-09 | 11.12253 | 8.167e-09
2018-03-24 03:59 | 296297.4 | 3000.0003 | 3 | 33 | 4.400151 | 0.4683743 | 2.61647 | 2.209e-09 | 11.19487 | 8.167e-09
2018-03-24 04:01 | 296417.4 | 3120.0023 | 3 | 33 | 4.400161 | 0.4219866 | 2.631306 | 2.209e-09 | 11.26015 | 8.167e-09
2018-03-24 04:03 | 296537.4 | 3240.0015 | 3 | 33 | 4.400138 | 0.3844881 | 2.644735 | 2.209e-09 | 11.31924 | 8.167e-09
2018-03-24 04:05 | 296657.4 | 3360.0012 | 3 | 33 | 4.400173 | 0.3539028 | 2.657032 | 2.209e-09 | 11.37335 | 8.167e-09
2018-03-24 04:07 | 296777.4 | 3480.0005 | 3 | 33 | 4.400165 | 0.3270416 | 2.668365 | 2.209e-09 | 11.42321 | 8.167e-09
2018-03-24 04:09 | 296897.4 | 3600.0016 | 3 | 33 | 4.400131 | 0.3029461 | 2.678857 | 2.209e-09 | 11.46938 | 8.167e-09
2018-03-24 04:11 | 297017.4 | 3720.0003 | 3 | 33 | 4.400179 | 0.282814 | 2.688613 | 2.209e-09 | 11.51231 | 8.167e-09
2018-03-24 04:13 | 297137.4 | 3840.001 | 3 | 33 | 4.400126 | 0.2635202 | 2.69771 | 2.209e-09 | 11.55234 | 8.167e-09
2018-03-24 04:15 | 297257.4 | 3960.001 | 3 | 33 | 4.400116 | 0.2468166 | 2.706221 | 2.209e-09 | 11.58979 | 8.167e-09
2018-03-24 04:17 | 297377.4 | 4080.0005 | 3 | 33 | 4.400179 | 0.2319374 | 2.714194 | 2.209e-09 | 11.62487 | 8.167e-09
2018-03-24 04:19 | 297497.4 | 4200.0005 | 3 | 33 | 4.400125 | 0.2175446 | 2.721669 | 2.209e-09 | 11.65776 | 8.167e-09
2018-03-24 04:21 | 297617.4 | 4320.0014 | 3 | 33 | 4.400068 | 0.2039022 | 2.728694 | 2.209e-09 | 11.68867 | 8.167e-09
2018-03-24 04:23 | 297737.4 | 4440.0016 | 3 | 33 | 4.400081 | 0.1920319 | 2.735307 | 2.209e-09 | 11.71777 | 8.167e-09
2018-03-24 04:25 | 297857.4 | 4560.0012 | 3 | 33 | 4.400158 | 0.1818266 | 2.741536 | 2.209e-09 | 11.74518 | 8.167e-09
2018-03-24 04:27 | 297977.4 | 4680.0007 | 3 | 33 | 4.400085 | 0.1702757 | 2.747402 | 2.209e-09 | 11.77099 | 8.167e-09
2018-03-24 04:29 | 298097.4 | 4800.001 | 3 | 33 | 4.400107 | 0.1610584 | 2.75293 | 2.209e-09 | 11.79531 | 8.167e-09
2018-03-24 04:31 | 298217.4 | 4920.0006 | 3 | 33 | 4.400105 | 0.1505766 | 2.75814 | 2.209e-09 | 11.81824 | 8.167e-09
2018-03-24 04:33 | 298337.4 | 5040 | 3 | 33 | 4.400104 | 0.1397352 | 2.762978 | 2.209e-09 | 11.83953 | 8.167e-09
2018-03-24 04:35 | 298457.4 | 5160.0004 | 3 | 33 | 4.400105 | 0.1287289 | 2.767444 | 2.209e-09 | 11.85918 | 8.167e-09
2018-03-24 04:37 | 298577.4 | 5280.0007 | 3 | 33 | 4.40011 | 0.1192913 | 2.771568 | 2.209e-09 | 11.87732 | 8.167e-09
2018-03-24 04:39 | 298697.4 | 5400.0012 | 3 | 33 | 4.400113 | 0.1122551 | 2.775413 | 2.209e-09 | 11.89424 | 8.167e-09
2018-03-24 04:41 | 298817.4 | 5520.0007 | 3 | 33 | 4.400064 | 0.1050148 | 2.779039 | 2.209e-09 | 11.9102 | 8.167e-09
2018-03-24 04:43 | 298937.4 | 5640.0013 | 3 | 33 | 4.400087 | 0.09963131 | 2.782454 | 2.209e-09 | 11.92522 | 8.167e-09
2018-03-24 04:45 | 299057.4 | 5760.001 | 3 | 33 | 4.400064 | 0.09410858 | 2.785686 | 2.209e-09 | 11.93944 | 8.167e-09
2018-03-24 04:47 | 299177.4 | 5880.0013 | 3 | 33 | 4.400101 | 0.08982754 | 2.788761 | 2.209e-09 | 11.95298 | 8.167e-09
2018-03-24 04:49 | 299297.4 | 6000.0015 | 3 | 33 | 4.400138 | 0.08592129 | 2.79168 | 2.209e-09 | 11.96582 | 8.167e-09
2018-03-24 04:51 | 299402.3 | 6104.8384 | 3 | 33 | 4.400061 | 0.08149815 | 2.794116 | 2.209e-09 | 11.97654 | 8.167e-09
2018-03-24 04:53 | 299522.3 | 120.0024 | 4 | 33 | 4.391053 | 0 | 2.794116 | 2.209e-09 | 11.97654 | 8.167e-09
2018-03-24 04:55 | 299642.3 | 240.001 | 4 | 33 | 4.390071 | 0 | 2.794116 | 2.209e-09 | 11.97654 | 8.167e-09
2018-03-24 04:56 | 299702.3 | 300.0026 | 4 | 33 | 4.389738 | 0 | 2.794116 | 2.209e-09 | 11.97654 | 8.167e-09
2018-03-24 04:58 | 299822.4 | 120.0013 | 5 | 33 | 3.764006 | -6.52016 | 2.794116 | 0.2173043 | 11.97654 | 0.8308924
2018-03-24 05:00 | 299942.4 | 240.0002 | 5 | 33 | 3.697768 | -6.520127 | 2.794116 | 0.4346534 | 11.97654 | 1.641997
2018-03-24 05:02 | 300062.4 | 360.001 | 5 | 33 | 3.625064 | -6.520016 | 2.794116 | 0.6519607 | 11.97654 | 2.437656
2018-03-24 05:04 | 300182.4 | 480.0008 | 5 | 33 | 3.553438 | -6.520134 | 2.794116 | 0.869305 | 11.97654 | 3.217717
2018-03-24 05:06 | 300302.4 | 600.0004 | 5 | 33 | 3.484399 | -6.520116 | 2.794116 | 1.08664 | 11.97654 | 3.982506
2018-03-24 05:08 | 300422.4 | 720.0016 | 5 | 33 | 3.419399 | -6.520139 | 2.794116 | 1.303968 | 11.97654 | 4.732556
2018-03-24 05:10 | 300542.4 | 840.0006 | 5 | 33 | 3.362254 | -6.520188 | 2.794116 | 1.521291 | 11.97654 | 5.469343
2018-03-24 05:12 | 300662.4 | 960.001 | 5 | 33 | 3.31387 | -6.520183 | 2.794116 | 1.738627 | 11.97654 | 6.19462
2018-03-24 05:14 | 300782.4 | 1080.0004 | 5 | 33 | 3.270625 | -6.520141 | 2.794116 | 1.955934 | 11.97654 | 6.910007
2018-03-24 05:16 | 300902.4 | 1200.001 | 5 | 33 | 3.226437 | -6.520162 | 2.794116 | 2.17326 | 11.97654 | 7.616054
2018-03-24 05:18 | 301022.4 | 1320.0006 | 5 | 33 | 3.173551 | -6.520164 | 2.794116 | 2.390583 | 11.97654 | 8.311732
2018-03-24 05:20 | 301142.4 | 1440.0002 | 5 | 33 | 3.098729 | -6.520106 | 2.794116 | 2.607921 | 11.97654 | 8.994004
2018-03-24 05:21 | 301227.6 | 1525.1985 | 5 | 33 | 2.999991 | -6.520121 | 2.794116 | 2.762216 | 11.97654 | 9.465431
2018-03-24 05:23 | 301347.7 | 120.0011 | 6 | 33 | 3.683072 | 0 | 2.794116 | 2.762216 | 11.97654 | 9.465431
2018-03-24 05:25 | 301467.7 | 240.0001 | 6 | 33 | 3.697491 | 0 | 2.794116 | 2.762216 | 11.97654 | 9.465431
2018-03-24 05:26 | 301527.7 | 300.0016 | 6 | 33 | 3.701251 | 0 | 2.794116 | 2.762216 | 11.97654 | 9.465431
2018-03-24 05:26 | 301527.7 | 0.0025 | 7 | 34 | 3.701178 | 0 | 0 | 0 | 0 | 0
2018-03-24 05:28 | 301647.7 | 120.0012 | 2 | 34 | 4.140169 | 4.890145 | 0.1624083 | 0 | 0.6629733 | 0
2018-03-24 05:30 | 301767.7 | 240.0008 | 2 | 34 | 4.187863 | 4.890145 | 0.3254019 | 0 | 1.342241 | 0
2018-03-24 05:32 | 301887.7 | 360.0005 | 2 | 34 | 4.200264 | 4.716084 | 0.4868206 | 0 | 2.019776 | 0
2018-03-24 05:34 | 302007.7 | 480.0015 | 2 | 34 | 4.20028 | 4.397296 | 0.6387755 | 0 | 2.658026 | 0
2018-03-24 05:36 | 302127.7 | 600.0019 | 2 | 34 | 4.200255 | 4.06199 | 0.7797205 | 0 | 3.250034 | 0
2018-03-24 05:38 | 302247.7 | 720.0007 | 2 | 34 | 4.200276 | 3.735232 | 0.9096529 | 0 | 3.795785 | 0
2018-03-24 05:40 | 302367.7 | 840.0002 | 2 | 34 | 4.200241 | 3.407546 | 1.028784 | 0 | 4.296167 | 0
2018-03-24 05:41 | 302419.8 | 892.0558 | 2 | 34 | 4.200271 | 3.259984 | 1.076998 | 0 | 4.498681 | 0
2018-03-24 05:43 | 302539.8 | 120.0007 | 3 | 34 | 4.227285 | 3.259938 | 1.185276 | 0 | 4.954808 | 0
2018-03-24 05:45 | 302659.8 | 240.0012 | 3 | 34 | 4.259482 | 3.259946 | 1.293929 | 0 | 5.415831 | 0
2018-03-24 05:47 | 302779.8 | 360.0006 | 3 | 34 | 4.292129 | 3.259955 | 1.402594 | 0 | 5.880473 | 0
2018-03-24 05:49 | 302899.8 | 480.0004 | 3 | 34 | 4.324791 | 3.259915 | 1.511258 | 0 | 6.348639 | 0
2018-03-24 05:51 | 303019.8 | 600.0015 | 3 | 34 | 4.359073 | 3.259904 | 1.619918 | 0 | 6.82042 | 0
2018-03-24 05:53 | 303139.8 | 720.0003 | 3 | 34 | 4.395186 | 3.259944 | 1.728571 | 0 | 7.295989 | 0
2018-03-24 05:55 | 303259.8 | 840.0015 | 3 | 34 | 4.400288 | 2.901338 | 1.831604 | 0 | 7.749326 | 0
2018-03-24 05:57 | 303379.8 | 960.0004 | 3 | 34 | 4.400216 | 2.578498 | 1.922815 | 0 | 8.150681 | 0
2018-03-24 05:59 | 303499.8 | 1080.0001 | 3 | 34 | 4.400287 | 2.300441 | 2.004041 | 0 | 8.508098 | 0
2018-03-24 06:01 | 303619.8 | 1200.0014 | 3 | 34 | 4.400265 | 2.05508 | 2.076532 | 0 | 8.827074 | 0
2018-03-24 06:03 | 303739.8 | 1320.0004 | 3 | 34 | 4.400215 | 1.838785 | 2.141355 | 0 | 9.112309 | 0
2018-03-24 06:05 | 303859.8 | 1440.0008 | 3 | 34 | 4.400253 | 1.650245 | 2.199428 | 0 | 9.367846 | 0
2018-03-24 06:07 | 303979.8 | 1560.0006 | 3 | 34 | 4.400252 | 1.482568 | 2.251574 | 0 | 9.597301 | 0
2018-03-24 06:09 | 304099.8 | 1680.0017 | 3 | 34 | 4.400197 | 1.333685 | 2.298468 | 0 | 9.803647 | 0
2018-03-24 06:11 | 304219.8 | 1800.0006 | 3 | 34 | 4.400163 | 1.202457 | 2.340706 | 0 | 9.9895 | 0
2018-03-24 06:13 | 304339.8 | 1920.0004 | 3 | 34 | 4.400201 | 1.085499 | 2.378813 | 0 | 10.15718 | 0
2018-03-24 06:15 | 304459.8 | 2040.0002 | 3 | 34 | 4.400233 | 0.9815044 | 2.413227 | 0 | 10.30861 | 0
2018-03-24 06:17 | 304579.8 | 2160.0022 | 3 | 34 | 4.400171 | 0.8801174 | 2.444255 | 0 | 10.44514 | 0
2018-03-24 06:19 | 304699.8 | 2280.0003 | 3 | 34 | 4.400244 | 0.787612 | 2.472012 | 0 | 10.56728 | 0
2018-03-24 06:21 | 304819.8 | 2400.0004 | 3 | 34 | 4.40021 | 0.7030563 | 2.496814 | 0 | 10.67641 | 0
2018-03-24 06:23 | 304939.8 | 2520.0008 | 3 | 34 | 4.400198 | 0.6343622 | 2.519057 | 0 | 10.77428 | 0
2018-03-24 06:25 | 305059.8 | 2640.0014 | 3 | 34 | 4.400199 | 0.5773325 | 2.53922 | 0 | 10.863 | 0
2018-03-24 06:27 | 305179.8 | 2760.0004 | 3 | 34 | 4.400181 | 0.5278244 | 2.557605 | 0 | 10.9439 | 0
2018-03-24 06:29 | 305299.8 | 2880.0015 | 3 | 34 | 4.400147 | 0.4837084 | 2.574446 | 0 | 11.018 | 0
2018-03-24 06:31 | 305419.8 | 3000.0014 | 3 | 34 | 4.400139 | 0.4451084 | 2.589916 | 0 | 11.08607 | 0
2018-03-24 06:33 | 305539.8 | 3120.0011 | 3 | 34 | 4.400177 | 0.4108524 | 2.604169 | 0 | 11.14879 | 0
2018-03-24 06:35 | 305659.8 | 3240.0008 | 3 | 34 | 4.400105 | 0.3788824 | 2.617329 | 0 | 11.2067 | 0
2018-03-24 06:37 | 305779.8 | 3360.0012 | 3 | 34 | 4.400177 | 0.3519306 | 2.62951 | 0 | 11.26029 | 0
2018-03-24 06:39 | 305899.8 | 3480.001 | 3 | 34 | 4.400126 | 0.3259039 | 2.640802 | 0 | 11.30998 | 0
2018-03-24 06:41 | 306019.8 | 3600.0015 | 3 | 34 | 4.400159 | 0.3041973 | 2.651296 | 0 | 11.35616 | 0
2018-03-24 06:43 | 306139.8 | 3720.0004 | 3 | 34 | 4.400115 | 0.282548 | 2.661075 | 0 | 11.39919 | 0
2018-03-24 06:45 | 306259.8 | 3840.0006 | 3 | 34 | 4.400175 | 0.2649708 | 2.670192 | 0 | 11.4393 | 0
2018-03-24 06:47 | 306379.8 | 3960.0011 | 3 | 34 | 4.40014 | 0.2473421 | 2.678717 | 0 | 11.47681 | 0
2018-03-24 06:49 | 306499.8 | 4080.0018 | 3 | 34 | 4.40016 | 0.2319508 | 2.686686 | 0 | 11.51188 | 0
2018-03-24 06:51 | 306619.8 | 4200.0012 | 3 | 34 | 4.40011 | 0.21698 | 2.694153 | 0 | 11.54473 | 0
2018-03-24 06:53 | 306739.8 | 4320.0001 | 3 | 34 | 4.400123 | 0.2004175 | 2.701113 | 0 | 11.57536 | 0
2018-03-24 06:55 | 306859.8 | 4440.0012 | 3 | 34 | 4.400146 | 0.1850128 | 2.707528 | 0 | 11.60358 | 0
2018-03-24 06:57 | 306979.8 | 4560.0008 | 3 | 34 | 4.400105 | 0.1695604 | 2.713428 | 0 | 11.62955 | 0
2018-03-24 06:59 | 307099.8 | 4680.0006 | 3 | 34 | 4.40011 | 0.1580667 | 2.718883 | 0 | 11.65355 | 0
2018-03-24 07:01 | 307219.8 | 4800.001 | 3 | 34 | 4.400103 | 0.1481447 | 2.723976 | 0 | 11.67596 | 0
2018-03-24 07:03 | 307339.8 | 4920.0005 | 3 | 34 | 4.40011 | 0.1393728 | 2.728763 | 0 | 11.69702 | 0
2018-03-24 07:05 | 307459.8 | 5040 | 3 | 34 | 4.400135 | 0.1320114 | 2.73327 | 0 | 11.71686 | 0
2018-03-24 07:07 | 307579.8 | 5160.0006 | 3 | 34 | 4.400063 | 0.1239157 | 2.737532 | 0 | 11.73561 | 0
2018-03-24 07:09 | 307699.8 | 5280.001 | 3 | 34 | 4.400065 | 0.1172438 | 2.741565 | 0 | 11.75335 | 0
2018-03-24 07:11 | 307819.8 | 5400.0014 | 3 | 34 | 4.400056 | 0.1112051 | 2.745382 | 0 | 11.77015 | 0
2018-03-24 07:13 | 307939.8 | 5520.0002 | 3 | 34 | 4.400076 | 0.1056862 | 2.749006 | 0 | 11.78609 | 0
2018-03-24 07:15 | 308059.8 | 5640.0015 | 3 | 34 | 4.400032 | 0.09998703 | 2.752448 | 0 | 11.80124 | 0
2018-03-24 07:17 | 308179.8 | 5760.0011 | 3 | 34 | 4.400089 | 0.09547615 | 2.755716 | 0 | 11.81562 | 0
2018-03-24 07:19 | 308299.8 | 5880.0025 | 3 | 34 | 4.40011 | 0.09127426 | 2.758828 | 0 | 11.82931 | 0
2018-03-24 07:21 | 308419.8 | 6000.0012 | 3 | 34 | 4.400113 | 0.08700275 | 2.761785 | 0 | 11.84232 | 0
2018-03-24 07:23 | 308526.9 | 6107.0816 | 3 | 34 | 4.400018 | 0.08149433 | 2.764301 | 0 | 11.85339 | 0
2018-03-24 07:25 | 308646.9 | 120.0012 | 4 | 34 | 4.391155 | 0 | 2.764301 | 0 | 11.85339 | 0
2018-03-24 07:27 | 308766.9 | 240.0007 | 4 | 34 | 4.390212 | 0 | 2.764301 | 0 | 11.85339 | 0
2018-03-24 07:28 | 308826.9 | 300.0014 | 4 | 34 | 4.389902 | 0 | 2.764301 | 0 | 11.85339 | 0
2018-03-24 07:30 | 308947 | 120.0012 | 5 | 34 | 3.761624 | -6.520147 | 2.764301 | 0.2173286 | 11.85339 | 0.8312525
2018-03-24 07:32 | 309067 | 240.0001 | 5 | 34 | 3.687691 | -6.5201 | 2.764301 | 0.4346322 | 11.85339 | 1.640857
2018-03-24 07:34 | 309187 | 360.0004 | 5 | 34 | 3.611483 | -6.520116 | 2.764301 | 0.651971 | 11.85339 | 2.434023
2018-03-24 07:36 | 309307 | 480.0001 | 5 | 34 | 3.538709 | -6.520139 | 2.764301 | 0.8692893 | 11.85339 | 3.21086
2018-03-24 07:38 | 309427 | 600.0004 | 5 | 34 | 3.471161 | -6.520139 | 2.764301 | 1.086645 | 11.85339 | 3.972549
2018-03-24 07:40 | 309547 | 720.0008 | 5 | 34 | 3.412107 | -6.520135 | 2.764301 | 1.303968 | 11.85339 | 4.720311
2018-03-24 07:42 | 309667 | 840.001 | 5 | 34 | 3.361764 | -6.52009 | 2.764301 | 1.521282 | 11.85339 | 5.456189
2018-03-24 07:44 | 309787 | 960.0004 | 5 | 34 | 3.31797 | -6.5201 | 2.764301 | 1.738616 | 11.85339 | 6.181972
2018-03-24 07:46 | 309907 | 1080.0006 | 5 | 34 | 3.276654 | -6.52007 | 2.764301 | 1.955942 | 11.85339 | 6.898555
2018-03-24 07:48 | 310027 | 1200.0016 | 5 | 34 | 3.234107 | -6.520113 | 2.764301 | 2.173282 | 11.85339 | 7.606136
2018-03-24 07:50 | 310147 | 1320.001 | 5 | 34 | 3.183723 | -6.520047 | 2.764301 | 2.39059 | 11.85339 | 8.303671
2018-03-24 07:52 | 310267 | 1440.0006 | 5 | 34 | 3.111737 | -6.52003 | 2.764301 | 2.60792 | 11.85339 | 8.988417
2018-03-24 07:54 | 310363.1 | 1536.0778 | 5 | 34 | 2.999997 | -6.520053 | 2.764301 | 2.781931 | 11.85339 | 9.521489
2018-03-24 07:56 | 310483.1 | 120.0001 | 6 | 34 | 3.679279 | 0 | 2.764301 | 2.781931 | 11.85339 | 9.521489
2018-03-24 07:58 | 310603.1 | 240.0011 | 6 | 34 | 3.694396 | 0 | 2.764301 | 2.781931 | 11.85339 | 9.521489
2018-03-24 07:59 | 310663.1 | 300.0036 | 6 | 34 | 3.698208 | 0 | 2.764301 | 2.781931 | 11.85339 | 9.521489
2018-03-24 07:59 | 310663.1 | 0.0025 | 7 | 35 | 3.698458 | 0 | 0 | 0 | 0 | 0
2018-03-24 08:01 | 310783.2 | 120.0007 | 2 | 35 | 4.131546 | 4.89013 | 0.1623926 | 5.431e-09 | 0.6616988 | 2.0084e-08
2018-03-24 08:03 | 310903.2 | 240.001 | 2 | 35 | 4.182564 | 4.890115 | 0.3253964 | 5.431e-09 | 1.339767 | 2.0084e-08
2018-03-24 08:05 | 311023.2 | 360.0006 | 2 | 35 | 4.200255 | 4.70531 | 0.486995 | 5.431e-09 | 2.01774 | 2.0084e-08
2018-03-24 08:07 | 311143.2 | 480.0009 | 2 | 35 | 4.200264 | 4.321244 | 0.6375211 | 5.431e-09 | 2.649991 | 2.0084e-08
2018-03-24 08:09 | 311263.2 | 600.0004 | 2 | 35 | 4.200285 | 3.951755 | 0.775229 | 5.431e-09 | 3.228402 | 2.0084e-08
2018-03-24 08:11 | 311383.2 | 720.0013 | 2 | 35 | 4.200242 | 3.625442 | 0.9014546 | 5.431e-09 | 3.758584 | 2.0084e-08
2018-03-24 08:13 | 311503.2 | 840.0007 | 2 | 35 | 4.20023 | 3.32784 | 1.017284 | 5.431e-09 | 4.245096 | 2.0084e-08
2018-03-24 08:13 | 311532 | 868.8281 | 2 | 35 | 4.200266 | 3.25999 | 1.043666 | 5.431e-09 | 4.355906 | 2.0084e-08
2018-03-24 08:15 | 311652.1 | 120.0007 | 3 | 35 | 4.223017 | 3.259933 | 1.151933 | 5.431e-09 | 4.811782 | 2.0084e-08
2018-03-24 08:17 | 311772.1 | 240.0013 | 3 | 35 | 4.249276 | 3.259902 | 1.260602 | 5.431e-09 | 5.272109 | 2.0084e-08
2018-03-24 08:19 | 311892.1 | 360 | 3 | 35 | 4.277203 | 3.259894 | 1.369261 | 5.431e-09 | 5.735332 | 2.0084e-08
2018-03-24 08:21 | 312012.1 | 480.0003 | 3 | 35 | 4.307086 | 3.259915 | 1.477917 | 5.431e-09 | 6.201684 | 2.0084e-08
2018-03-24 08:23 | 312132.1 | 600.0012 | 3 | 35 | 4.338755 | 3.259906 | 1.586578 | 5.431e-09 | 6.671398 | 2.0084e-08
2018-03-24 08:25 | 312252.1 | 720.0014 | 3 | 35 | 4.372765 | 3.259957 | 1.695238 | 5.431e-09 | 7.144674 | 2.0084e-08
2018-03-24 08:27 | 312372.1 | 840.0001 | 3 | 35 | 4.400291 | 3.138307 | 1.803389 | 5.431e-09 | 7.619416 | 2.0084e-08
2018-03-24 08:29 | 312492.1 | 960.0006 | 3 | 35 | 4.400259 | 2.774184 | 1.901651 | 5.431e-09 | 8.051797 | 2.0084e-08
2018-03-24 08:31 | 312612.1 | 1080.0009 | 3 | 35 | 4.400236 | 2.466151 | 1.988861 | 5.431e-09 | 8.435542 | 2.0084e-08
2018-03-24 08:33 | 312732.1 | 1200.0004 | 3 | 35 | 4.400242 | 2.196992 | 2.066477 | 5.431e-09 | 8.777073 | 2.0084e-08
2018-03-24 08:35 | 312852.1 | 1320.0015 | 3 | 35 | 4.400239 | 1.959143 | 2.135659 | 5.431e-09 | 9.081491 | 2.0084e-08
2018-03-24 08:37 | 312972.1 | 1440.0008 | 3 | 35 | 4.400252 | 1.747485 | 2.197398 | 5.431e-09 | 9.35316 | 2.0084e-08
2018-03-24 08:39 | 313092.1 | 1560.0002 | 3 | 35 | 4.400261 | 1.544303 | 2.252196 | 5.431e-09 | 9.594286 | 2.0084e-08
2018-03-24 08:41 | 313212.1 | 1680.0015 | 3 | 35 | 4.400251 | 1.366065 | 2.300642 | 5.431e-09 | 9.807457 | 2.0084e-08
2018-03-24 08:43 | 313332.1 | 1800.001 | 3 | 35 | 4.400216 | 1.210791 | 2.343496 | 5.431e-09 | 9.996024 | 2.0084e-08
2018-03-24 08:45 | 313452.1 | 1920.0015 | 3 | 35 | 4.400198 | 1.085976 | 2.38172 | 5.431e-09 | 10.16422 | 2.0084e-08
2018-03-24 08:47 | 313572.1 | 2040.0003 | 3 | 35 | 4.400227 | 0.9809036 | 2.416127 | 5.431e-09 | 10.31562 | 2.0084e-08
2018-03-24 08:49 | 313692.1 | 2160.0007 | 3 | 35 | 4.400221 | 0.8889847 | 2.447239 | 5.431e-09 | 10.45252 | 2.0084e-08
2018-03-24 08:51 | 313812.1 | 2280.0011 | 3 | 35 | 4.400207 | 0.8076906 | 2.475479 | 5.431e-09 | 10.57678 | 2.0084e-08
2018-03-24 08:53 | 313932.1 | 2400.0014 | 3 | 35 | 4.400202 | 0.7360849 | 2.501182 | 5.431e-09 | 10.68987 | 2.0084e-08
2018-03-24 08:55 | 314052.1 | 2520.0015 | 3 | 35 | 4.400191 | 0.6727247 | 2.524638 | 5.431e-09 | 10.79309 | 2.0084e-08
2018-03-24 08:57 | 314172.1 | 2640.0001 | 3 | 35 | 4.400162 | 0.6156521 | 2.546091 | 5.431e-09 | 10.88748 | 2.0084e-08
2018-03-24 08:59 | 314292.1 | 2760.0014 | 3 | 35 | 4.400175 | 0.5646935 | 2.565757 | 5.431e-09 | 10.97402 | 2.0084e-08
2018-03-24 09:01 | 314412.1 | 2880.0005 | 3 | 35 | 4.400156 | 0.518858 | 2.583803 | 5.431e-09 | 11.05342 | 2.0084e-08
2018-03-24 09:03 | 314532.1 | 3000.0012 | 3 | 35 | 4.400162 | 0.4771967 | 2.600398 | 5.431e-09 | 11.12644 | 2.0084e-08
2018-03-24 09:05 | 314652.1 | 3120.0004 | 3 | 35 | 4.40016 | 0.4395752 | 2.615673 | 5.431e-09 | 11.19366 | 2.0084e-08
2018-03-24 09:07 | 314772.1 | 3240.0003 | 3 | 35 | 4.400176 | 0.4055729 | 2.629753 | 5.431e-09 | 11.25561 | 2.0084e-08
2018-03-24 09:09 | 314892.1 | 3360.0011 | 3 | 35 | 4.400155 | 0.3747711 | 2.642753 | 5.431e-09 | 11.31281 | 2.0084e-08
2018-03-24 09:11 | 315012.1 | 3480.0003 | 3 | 35 | 4.400156 | 0.3440371 | 2.65475 | 5.431e-09 | 11.3656 | 2.0084e-08
2018-03-24 09:13 | 315132.1 | 3600.0001 | 3 | 35 | 4.400152 | 0.3141003 | 2.665713 | 5.431e-09 | 11.41384 | 2.0084e-08
2018-03-24 09:15 | 315252.1 | 3720.0004 | 3 | 35 | 4.400192 | 0.2870951 | 2.675713 | 5.431e-09 | 11.45784 | 2.0084e-08
2018-03-24 09:17 | 315372.1 | 3840.0005 | 3 | 35 | 4.400144 | 0.262845 | 2.684837 | 5.431e-09 | 11.49799 | 2.0084e-08
2018-03-24 09:19 | 315492.1 | 3960.0001 | 3 | 35 | 4.400147 | 0.2439651 | 2.693267 | 5.431e-09 | 11.53508 | 2.0084e-08
2018-03-24 09:21 | 315612.1 | 4080.0006 | 3 | 35 | 4.400153 | 0.227416 | 2.701104 | 5.431e-09 | 11.56957 | 2.0084e-08
2018-03-24 09:23 | 315732.1 | 4200.0012 | 3 | 35 | 4.400135 | 0.212718 | 2.708428 | 5.431e-09 | 11.60179 | 2.0084e-08
2018-03-24 09:25 | 315852.1 | 4320 | 3 | 35 | 4.400176 | 0.2004366 | 2.715294 | 5.431e-09 | 11.63201 | 2.0084e-08
2018-03-24 09:27 | 315972.1 | 4440.0004 | 3 | 35 | 4.400145 | 0.1881142 | 2.721745 | 5.431e-09 | 11.66039 | 2.0084e-08
2018-03-24 09:29 | 316092.1 | 4560.0002 | 3 | 35 | 4.400112 | 0.1772709 | 2.727828 | 5.431e-09 | 11.68716 | 2.0084e-08
2018-03-24 09:31 | 316212.1 | 4680.0016 | 3 | 35 | 4.400073 | 0.1667252 | 2.733567 | 5.431e-09 | 11.71241 | 2.0084e-08
2018-03-24 09:33 | 316332.1 | 4800.0014 | 3 | 35 | 4.400087 | 0.1577892 | 2.738989 | 5.431e-09 | 11.73626 | 2.0084e-08
2018-03-24 09:35 | 316452.1 | 4920.0004 | 3 | 35 | 4.40014 | 0.1500053 | 2.744112 | 5.431e-09 | 11.75881 | 2.0084e-08
2018-03-24 09:37 | 316572.1 | 5040.0007 | 3 | 35 | 4.40009 | 0.1414108 | 2.748962 | 5.431e-09 | 11.78015 | 2.0084e-08
2018-03-24 09:39 | 316692.1 | 5160.0013 | 3 | 35 | 4.400091 | 0.1335955 | 2.753556 | 5.431e-09 | 11.80036 | 2.0084e-08
2018-03-24 09:41 | 316812.1 | 5280.001 | 3 | 35 | 4.400121 | 0.1269312 | 2.757901 | 5.431e-09 | 11.81948 | 2.0084e-08
2018-03-24 09:43 | 316932.1 | 5400 | 3 | 35 | 4.40011 | 0.1186428 | 2.761993 | 5.431e-09 | 11.83748 | 2.0084e-08
2018-03-24 09:45 | 317052.1 | 5520.0007 | 3 | 35 | 4.400098 | 0.1098766 | 2.765802 | 5.431e-09 | 11.85425 | 2.0084e-08
2018-03-24 09:47 | 317172.1 | 5640.001 | 3 | 35 | 4.400136 | 0.1018143 | 2.76933 | 5.431e-09 | 11.86977 | 2.0084e-08
2018-03-24 09:49 | 317292.1 | 5760.0014 | 3 | 35 | 4.400106 | 0.0947113 | 2.772592 | 5.431e-09 | 11.88412 | 2.0084e-08
2018-03-24 09:51 | 317412.1 | 5880.001 | 3 | 35 | 4.400069 | 0.0883503 | 2.775649 | 5.431e-09 | 11.89757 | 2.0084e-08
2018-03-24 09:53 | 317532.1 | 6000.0014 | 3 | 35 | 4.400113 | 0.08424473 | 2.778529 | 5.431e-09 | 11.91024 | 2.0084e-08
2018-03-24 09:54 | 317600.4 | 6068.3133 | 3 | 35 | 4.400093 | 0.08149433 | 2.7801 | 5.431e-09 | 11.91716 | 2.0084e-08
2018-03-24 09:56 | 317720.4 | 120.0016 | 4 | 35 | 4.390984 | 0 | 2.7801 | 5.431e-09 | 11.91716 | 2.0084e-08
2018-03-24 09:58 | 317840.4 | 240.0006 | 4 | 35 | 4.390024 | 0 | 2.7801 | 5.431e-09 | 11.91716 | 2.0084e-08
2018-03-24 09:59 | 317900.4 | 300.003 | 4 | 35 | 4.389657 | 0 | 2.7801 | 5.431e-09 | 11.91716 | 2.0084e-08
2018-03-24 10:01 | 318020.5 | 120.0007 | 5 | 35 | 3.756936 | -6.520014 | 2.7801 | 0.2173049 | 11.91716 | 0.8294374
2018-03-24 10:03 | 318140.5 | 240.0012 | 5 | 35 | 3.691441 | -6.520011 | 2.7801 | 0.4346428 | 11.91716 | 1.639097
2018-03-24 10:05 | 318260.5 | 360.001 | 5 | 35 | 3.619547 | -6.520073 | 2.7801 | 0.6519544 | 11.91716 | 2.433495
2018-03-24 10:07 | 318380.5 | 480.0006 | 5 | 35 | 3.548102 | -6.520072 | 2.7801 | 0.8692819 | 11.91716 | 3.212336
2018-03-24 10:09 | 318500.5 | 600.0004 | 5 | 35 | 3.481547 | -6.52003 | 2.7801 | 1.08663 | 11.91716 | 3.976145
2018-03-24 10:11 | 318620.5 | 720.0002 | 5 | 35 | 3.422759 | -6.51999 | 2.7801 | 1.303956 | 11.91716 | 4.726242
2018-03-24 10:13 | 318740.5 | 840.0015 | 5 | 35 | 3.372263 | -6.520045 | 2.7801 | 1.521275 | 11.91716 | 5.464432
2018-03-24 10:15 | 318860.5 | 960.0012 | 5 | 35 | 3.32607 | -6.520019 | 2.7801 | 1.738616 | 11.91716 | 6.192408
2018-03-24 10:17 | 318980.5 | 1080.0003 | 5 | 35 | 3.279252 | -6.520006 | 2.7801 | 1.955944 | 11.91716 | 6.910165
2018-03-24 10:19 | 319100.5 | 1200.0007 | 5 | 35 | 3.229622 | -6.520062 | 2.7801 | 2.173258 | 11.91716 | 7.617471
2018-03-24 10:21 | 319220.5 | 1320.0006 | 5 | 35 | 3.171175 | -6.520026 | 2.7801 | 2.390574 | 11.91716 | 8.313136
2018-03-24 10:23 | 319340.5 | 1440.0011 | 5 | 35 | 3.093428 | -6.520006 | 2.7801 | 2.607898 | 11.91716 | 8.99446
2018-03-24 10:25 | 319420.3 | 1519.8528 | 5 | 35 | 2.999999 | -6.519969 | 2.7801 | 2.752514 | 11.91716 | 9.435821
2018-03-24 10:27 | 319540.4 | 120.0013 | 6 | 35 | 3.684336 | 0 | 2.7801 | 2.752514 | 11.91716 | 9.435821
2018-03-24 10:29 | 319660.4 | 240.001 | 6 | 35 | 3.698685 | 0 | 2.7801 | 2.752514 | 11.91716 | 9.435821
2018-03-24 10:30 | 319720.4 | 300.0051 | 6 | 35 | 3.702421 | 0 | 2.7801 | 2.752514 | 11.91716 | 9.435821
2018-03-24 10:30 | 319720.4 | 0.0024 | 7 | 36 | 3.702391 | 0 | 0 | 0 | 0 | 0
2018-03-24 10:32 | 319840.5 | 120.0007 | 2 | 36 | 4.14543 | 4.889981 | 0.1623928 | 1.482e-09 | 0.6636758 | 5.487e-09
2018-03-24 10:34 | 319960.5 | 240.0005 | 2 | 36 | 4.192518 | 4.89004 | 0.32538 | 1.482e-09 | 1.343724 | 5.487e-09
2018-03-24 10:36 | 320080.5 | 360.0001 | 2 | 36 | 4.200277 | 4.663537 | 0.4855942 | 1.482e-09 | 2.016484 | 5.487e-09
2018-03-24 10:38 | 320200.5 | 480.0015 | 2 | 36 | 4.200305 | 4.352212 | 0.6359019 | 1.482e-09 | 2.647817 | 5.487e-09
2018-03-24 10:40 | 320320.5 | 600.0004 | 2 | 36 | 4.200293 | 4.0232 | 0.7754586 | 1.482e-09 | 3.233994 | 5.487e-09
2018-03-24 10:42 | 320440.5 | 720.0009 | 2 | 36 | 4.200285 | 3.702315 | 0.9041687 | 1.482e-09 | 3.774611 | 5.487e-09
2018-03-24 10:44 | 320560.5 | 840.002 | 2 | 36 | 4.200243 | 3.392919 | 1.022373 | 1.482e-09 | 4.271099 | 5.487e-09
2018-03-24 10:45 | 320614.3 | 893.8524 | 2 | 36 | 4.200243 | 3.259986 | 1.072131 | 1.482e-09 | 4.480095 | 5.487e-09
2018-03-24 10:47 | 320734.3 | 120.0013 | 3 | 36 | 4.22499 | 3.260205 | 1.180405 | 1.482e-09 | 4.936058 | 5.487e-09
2018-03-24 10:49 | 320854.3 | 240.0001 | 3 | 36 | 4.256155 | 3.260116 | 1.289061 | 1.482e-09 | 5.396793 | 5.487e-09
2018-03-24 10:51 | 320974.3 | 360.0012 | 3 | 36 | 4.290233 | 3.260152 | 1.397735 | 1.482e-09 | 5.861145 | 5.487e-09
2018-03-24 10:53 | 321094.3 | 480.0014 | 3 | 36 | 4.325621 | 3.260171 | 1.506405 | 1.482e-09 | 6.329302 | 5.487e-09
2018-03-24 10:55 | 321214.3 | 600.001 | 3 | 36 | 4.36082 | 3.260152 | 1.615074 | 1.482e-09 | 6.801262 | 5.487e-09
2018-03-24 10:57 | 321334.3 | 720.0005 | 3 | 36 | 4.397603 | 3.26015 | 1.723743 | 1.482e-09 | 7.27713 | 5.487e-09
2018-03-24 10:59 | 321454.3 | 840.0009 | 3 | 36 | 4.400286 | 2.877366 | 1.82595 | 1.482e-09 | 7.726859 | 5.487e-09
2018-03-24 11:01 | 321574.3 | 960.0006 | 3 | 36 | 4.400253 | 2.558825 | 1.916402 | 1.482e-09 | 8.124873 | 5.487e-09
2018-03-24 11:03 | 321694.3 | 1080.001 | 3 | 36 | 4.400285 | 2.282977 | 1.996985 | 1.482e-09 | 8.479461 | 5.487e-09
2018-03-24 11:05 | 321814.3 | 1200.001 | 3 | 36 | 4.400187 | 2.038433 | 2.068923 | 1.482e-09 | 8.796004 | 5.487e-09
2018-03-24 11:07 | 321934.3 | 1320.0012 | 3 | 36 | 4.400244 | 1.826687 | 2.133285 | 1.482e-09 | 9.079216 | 5.487e-09
2018-03-24 11:09 | 322054.3 | 1440.0002 | 3 | 36 | 4.400284 | 1.640002 | 2.190984 | 1.482e-09 | 9.333102 | 5.487e-09
2018-03-24 11:11 | 322174.3 | 1560.0002 | 3 | 36 | 4.400165 | 1.473832 | 2.242821 | 1.482e-09 | 9.561196 | 5.487e-09
2018-03-24 11:13 | 322294.3 | 1680.0016 | 3 | 36 | 4.400198 | 1.327948 | 2.289479 | 1.482e-09 | 9.766507 | 5.487e-09
2018-03-24 11:15 | 322414.3 | 1800.0009 | 3 | 36 | 4.400165 | 1.197865 | 2.331551 | 1.482e-09 | 9.95163 | 5.487e-09
2018-03-24 11:17 | 322534.3 | 1920.0014 | 3 | 36 | 4.400227 | 1.078478 | 2.369503 | 1.482e-09 | 10.11863 | 5.487e-09
2018-03-24 11:19 | 322654.3 | 2040.0004 | 3 | 36 | 4.400218 | 0.9624853 | 2.403479 | 1.482e-09 | 10.26813 | 5.487e-09
2018-03-24 11:21 | 322774.3 | 2160.0013 | 3 | 36 | 4.400224 | 0.859457 | 2.433801 | 1.482e-09 | 10.40155 | 5.487e-09
2018-03-24 11:23 | 322894.3 | 2280.0005 | 3 | 36 | 4.400175 | 0.7696571 | 2.460893 | 1.482e-09 | 10.52076 | 5.487e-09
2018-03-24 11:25 | 323014.3 | 2400.0002 | 3 | 36 | 4.400203 | 0.697896 | 2.485322 | 1.482e-09 | 10.62826 | 5.487e-09
2018-03-24 11:27 | 323134.3 | 2520.0012 | 3 | 36 | 4.400201 | 0.6360197 | 2.507521 | 1.482e-09 | 10.72593 | 5.487e-09
2018-03-24 11:29 | 323254.3 | 2640.0006 | 3 | 36 | 4.400218 | 0.5819855 | 2.527786 | 1.482e-09 | 10.8151 | 5.487e-09
2018-03-24 11:31 | 323374.3 | 2760.0007 | 3 | 36 | 4.400176 | 0.5339842 | 2.54636 | 1.482e-09 | 10.89683 | 5.487e-09
2018-03-24 11:33 | 323494.3 | 2880.0004 | 3 | 36 | 4.400159 | 0.4906626 | 2.56343 | 1.482e-09 | 10.97194 | 5.487e-09
2018-03-24 11:35 | 323614.3 | 3000.0009 | 3 | 36 | 4.400129 | 0.4525299 | 2.579156 | 1.482e-09 | 11.04114 | 5.487e-09
2018-03-24 11:37 | 323734.3 | 3120.0004 | 3 | 36 | 4.400162 | 0.4187298 | 2.593672 | 1.482e-09 | 11.10502 | 5.487e-09
2018-03-24 11:39 | 323854.3 | 3240.0009 | 3 | 36 | 4.400144 | 0.3869267 | 2.607091 | 1.482e-09 | 11.16406 | 5.487e-09
2018-03-24 11:41 | 323974.3 | 3360.0006 | 3 | 36 | 4.400137 | 0.3585005 | 2.619511 | 1.482e-09 | 11.21871 | 5.487e-09
2018-03-24 11:43 | 324094.3 | 3480.0016 | 3 | 36 | 4.400104 | 0.3322153 | 2.631031 | 1.482e-09 | 11.2694 | 5.487e-09
2018-03-24 11:45 | 324214.3 | 3600.0016 | 3 | 36 | 4.400096 | 0.3086863 | 2.641728 | 1.482e-09 | 11.31647 | 5.487e-09
2018-03-24 11:47 | 324334.3 | 3720.0003 | 3 | 36 | 4.400188 | 0.2859373 | 2.651659 | 1.482e-09 | 11.36017 | 5.487e-09
2018-03-24 11:49 | 324454.3 | 3840.0003 | 3 | 36 | 4.400171 | 0.2624111 | 2.660777 | 1.482e-09 | 11.40029 | 5.487e-09
2018-03-24 11:51 | 324574.3 | 3960.0004 | 3 | 36 | 4.400116 | 0.2400227 | 2.669139 | 1.482e-09 | 11.43708 | 5.487e-09
2018-03-24 11:53 | 324694.3 | 4080.0016 | 3 | 36 | 4.400176 | 0.2219782 | 2.676818 | 1.482e-09 | 11.47087 | 5.487e-09
2018-03-24 11:55 | 324814.3 | 4200.0014 | 3 | 36 | 4.400115 | 0.2063112 | 2.683935 | 1.482e-09 | 11.50219 | 5.487e-09
2018-03-24 11:57 | 324934.3 | 4320.0011 | 3 | 36 | 4.400137 | 0.1933489 | 2.690588 | 1.482e-09 | 11.53146 | 5.487e-09
2018-03-24 11:59 | 325054.3 | 4440.0016 | 3 | 36 | 4.400148 | 0.1818485 | 2.696824 | 1.482e-09 | 11.5589 | 5.487e-09
2018-03-24 12:01 | 325174.3 | 4560.0006 | 3 | 36 | 4.400134 | 0.171175 | 2.702693 | 1.482e-09 | 11.58473 | 5.487e-09
2018-03-24 12:03 | 325294.3 | 4680.0004 | 3 | 36 | 4.400143 | 0.161768 | 2.708237 | 1.482e-09 | 11.60912 | 5.487e-09
2018-03-24 12:05 | 325414.3 | 4800.0017 | 3 | 36 | 4.400096 | 0.1527014 | 2.713473 | 1.482e-09 | 11.63216 | 5.487e-09
2018-03-24 12:07 | 325534.3 | 4920.0005 | 3 | 36 | 4.400098 | 0.1445417 | 2.718426 | 1.482e-09 | 11.65395 | 5.487e-09
2018-03-24 12:09 | 325654.3 | 5040.0016 | 3 | 36 | 4.400127 | 0.1372719 | 2.723118 | 1.482e-09 | 11.67459 | 5.487e-09
2018-03-24 12:11 | 325774.3 | 5160.0004 | 3 | 36 | 4.40011 | 0.1301327 | 2.727567 | 1.482e-09 | 11.69417 | 5.487e-09
2018-03-24 12:13 | 325894.3 | 5280.0002 | 3 | 36 | 4.400095 | 0.1231251 | 2.73178 | 1.482e-09 | 11.71271 | 5.487e-09
2018-03-24 12:15 | 326014.3 | 5400.0004 | 3 | 36 | 4.400021 | 0.1157913 | 2.73577 | 1.482e-09 | 11.73027 | 5.487e-09
2018-03-24 12:17 | 326134.3 | 5520.0002 | 3 | 36 | 4.400115 | 0.1091356 | 2.739526 | 1.482e-09 | 11.74679 | 5.487e-09
2018-03-24 12:19 | 326254.3 | 5640.0032 | 3 | 36 | 4.400077 | 0.1003714 | 2.743017 | 1.482e-09 | 11.76215 | 5.487e-09
2018-03-24 12:21 | 326374.3 | 5760.0013 | 3 | 36 | 4.40005 | 0.09265327 | 2.746248 | 1.482e-09 | 11.77637 | 5.487e-09
2018-03-24 12:23 | 326494.3 | 5880.0011 | 3 | 36 | 4.40003 | 0.08629131 | 2.749246 | 1.482e-09 | 11.78956 | 5.487e-09
2018-03-24 12:25 | 326614.3 | 6000.0009 | 3 | 36 | 4.400073 | 0.08178997 | 2.752063 | 1.482e-09 | 11.80196 | 5.487e-09
2018-03-24 12:25 | 326621.4 | 6007.0311 | 3 | 36 | 4.400028 | 0.08149433 | 2.752223 | 1.482e-09 | 11.80266 | 5.487e-09
2018-03-24 12:27 | 326741.4 | 120.0005 | 4 | 36 | 4.390934 | 0 | 2.752223 | 1.482e-09 | 11.80266 | 5.487e-09
2018-03-24 12:29 | 326861.4 | 240.0011 | 4 | 36 | 4.389935 | 0 | 2.752223 | 1.482e-09 | 11.80266 | 5.487e-09
2018-03-24 12:30 | 326921.4 | 300.0028 | 4 | 36 | 4.389622 | 0 | 2.752223 | 1.482e-09 | 11.80266 | 5.487e-09
2018-03-24 12:32 | 327041.5 | 120.0015 | 5 | 36 | 3.754969 | -6.520028 | 2.752223 | 0.2173126 | 11.80266 | 0.8290713
2018-03-24 12:34 | 327161.5 | 240.0005 | 5 | 36 | 3.68975 | -6.519978 | 2.752223 | 0.4346258 | 11.80266 | 1.63822
2018-03-24 12:36 | 327281.5 | 360.0004 | 5 | 36 | 3.618062 | -6.520021 | 2.752223 | 0.6519554 | 11.80266 | 2.432354
2018-03-24 12:38 | 327401.5 | 480.0018 | 5 | 36 | 3.547316 | -6.51996 | 2.752223 | 0.8692996 | 11.80266 | 3.210985
2018-03-24 12:40 | 327521.5 | 600.0008 | 5 | 36 | 3.480467 | -6.520082 | 2.752223 | 1.086609 | 11.80266 | 3.974469
2018-03-24 12:42 | 327641.5 | 720.0012 | 5 | 36 | 3.421391 | -6.519985 | 2.752223 | 1.303949 | 11.80266 | 4.724343
2018-03-24 12:44 | 327761.5 | 840.0009 | 5 | 36 | 3.37105 | -6.519934 | 2.752223 | 1.521261 | 11.80266 | 5.462232
2018-03-24 12:46 | 327881.5 | 960.0015 | 5 | 36 | 3.324831 | -6.520039 | 2.752223 | 1.73858 | 11.80266 | 6.189837
2018-03-24 12:48 | 328001.5 | 1080.0004 | 5 | 36 | 3.278008 | -6.52001 | 2.752223 | 1.955914 | 11.80266 | 6.907336
2018-03-24 12:50 | 328121.5 | 1200.0011 | 5 | 36 | 3.22765 | -6.519985 | 2.752223 | 2.17325 | 11.80266 | 7.614396
2018-03-24 12:52 | 328241.5 | 1320.0001 | 5 | 36 | 3.17066 | -6.520052 | 2.752223 | 2.390574 | 11.80266 | 8.309767
2018-03-24 12:54 | 328361.5 | 1440.0005 | 5 | 36 | 3.092911 | -6.520019 | 2.752223 | 2.607889 | 11.80266 | 8.991057
2018-03-24 12:55 | 328440.4 | 1518.9393 | 5 | 36 | 2.999992 | -6.520022 | 2.752223 | 2.750858 | 11.80266 | 9.427334
2018-03-24 12:57 | 328560.5 | 120.0004 | 6 | 36 | 3.684547 | 0 | 2.752223 | 2.750858 | 11.80266 | 9.427334
2018-03-24 12:59 | 328680.5 | 240.0002 | 6 | 36 | 3.69884 | 0 | 2.752223 | 2.750858 | 11.80266 | 9.427334
2018-03-24 13:00 | 328740.5 | 300.002 | 6 | 36 | 3.702569 | 0 | 2.752223 | 2.750858 | 11.80266 | 9.427334
2018-03-24 13:00 | 328740.5 | 0.0026 | 7 | 37 | 3.702362 | 0 | 0 | 0 | 0 | 0
2018-03-24 13:02 | 328860.6 | 120.0014 | 2 | 37 | 4.145414 | 4.890077 | 0.1623851 | 0 | 0.6636311 | 0
2018-03-24 13:04 | 328980.6 | 240.0019 | 2 | 37 | 4.192395 | 4.890048 | 0.3253948 | 0 | 1.343768 | 0
2018-03-24 13:06 | 329100.6 | 360.0001 | 2 | 37 | 4.200286 | 4.665788 | 0.4856519 | 0 | 2.016703 | 0
2018-03-24 13:08 | 329220.6 | 480.0006 | 2 | 37 | 4.200276 | 4.350074 | 0.6360107 | 0 | 2.648251 | 0
2018-03-24 13:10 | 329340.6 | 600.0005 | 2 | 37 | 4.200264 | 4.022037 | 0.775524 | 0 | 3.234245 | 0
2018-03-24 13:12 | 329460.6 | 720.0004 | 2 | 37 | 4.200291 | 3.700582 | 0.9042134 | 0 | 3.774775 | 0
2018-03-24 13:14 | 329580.6 | 840.0007 | 2 | 37 | 4.200291 | 3.394118 | 1.022388 | 0 | 4.271139 | 0
2018-03-24 13:15 | 329634.6 | 894.0185 | 2 | 37 | 4.200265 | 3.259999 | 1.072298 | 0 | 4.480776 | 0
2018-03-24 13:17 | 329754.6123 | 120.0014 | 3 | 37 | 4.226357 | 3.259852 | 1.180575 | 0 | 4.936838 | 0
2018-03-24 13:19 | 329874.6112 | 240.0003 | 3 | 37 | 4.257601 | 3.259864 | 1.289233 | 0 | 5.397732 | 0
2018-03-24 13:21 | 329994.6109 | 360 | 3 | 37 | 4.29193 | 3.259925 | 1.39789 | 0 | 5.862193 | 0
2018-03-24 13:23 | 330114.6122 | 480.0013 | 3 | 37 | 4.326115 | 3.259997 | 1.506544 | 0 | 6.330394 | 0
2018-03-24 13:25 | 330234.6127 | 600.0018 | 3 | 37 | 4.361014 | 3.259852 | 1.615211 | 0 | 6.802381 | 0
2018-03-24 13:27 | 330354.6124 | 720.0015 | 3 | 37 | 4.397692 | 3.259938 | 1.723862 | 0 | 7.278189 | 0
2018-03-24 13:29 | 330474.6111 | 840.0002 | 3 | 37 | 4.400283 | 2.877048 | 1.826052 | 0 | 7.727845 | 0
2018-03-24 13:31 | 330594.6116 | 960.0007 | 3 | 37 | 4.400284 | 2.559278 | 1.916514 | 0 | 8.125903 | 0
2018-03-24 13:33 | 330714.6114 | 1080.0005 | 3 | 37 | 4.400218 | 2.281558 | 1.997088 | 0 | 8.48045 | 0
2018-03-24 13:35 | 330834.6112 | 1200.0003 | 3 | 37 | 4.400218 | 2.038174 | 2.069019 | 0 | 8.796961 | 0
2018-03-24 13:37 | 330954.6116 | 1320.0007 | 3 | 37 | 4.400252 | 1.825773 | 2.133351 | 0 | 9.080041 | 0
2018-03-24 13:39 | 331074.6115 | 1440.0006 | 3 | 37 | 4.400247 | 1.637703 | 2.190994 | 0 | 9.333681 | 0
2018-03-24 13:41 | 331194.6121 | 1560.0012 | 3 | 37 | 4.400233 | 1.471786 | 2.242754 | 0 | 9.561439 | 0
2018-03-24 13:43 | 331314.6119 | 1680.001 | 3 | 37 | 4.40025 | 1.3258 | 2.289323 | 0 | 9.766355 | 0
2018-03-24 13:45 | 331434.6123 | 1800.0014 | 3 | 37 | 4.400194 | 1.195423 | 2.3313 | 0 | 9.951059 | 0
2018-03-24 13:47 | 331554.6112 | 1920.0003 | 3 | 37 | 4.40026 | 1.074882 | 2.369139 | 0 | 10.11756 | 0
2018-03-24 13:49 | 331674.6109 | 2040 | 3 | 37 | 4.400212 | 0.9585466 | 2.40299 | 0 | 10.26651 | 0
2018-03-24 13:51 | 331794.6123 | 2160.0014 | 3 | 37 | 4.400182 | 0.8556738 | 2.433205 | 0 | 10.39946 | 0
2018-03-24 13:53 | 331914.6121 | 2280.0012 | 3 | 37 | 4.400194 | 0.76754 | 2.460207 | 0 | 10.51828 | 0
2018-03-24 13:55 | 332034.6118 | 2400.0009 | 3 | 37 | 4.400157 | 0.6955919 | 2.484569 | 0 | 10.62548 | 0
2018-03-24 13:57 | 332154.6116 | 2520.0007 | 3 | 37 | 4.400176 | 0.6343164 | 2.506716 | 0 | 10.72293 | 0
2018-03-24 13:59 | 332274.6114 | 2640.0005 | 3 | 37 | 4.400195 | 0.5805149 | 2.526936 | 0 | 10.8119 | 0
2018-03-24 14:01 | 332394.612 | 2760.0011 | 3 | 37 | 4.400183 | 0.5326939 | 2.545468 | 0 | 10.89344 | 0
2018-03-24 14:03 | 332514.6124 | 2880.0015 | 3 | 37 | 4.40022 | 0.4911289 | 2.562506 | 0 | 10.96841 | 0
2018-03-24 14:05 | 332634.6112 | 3000.0003 | 3 | 37 | 4.400167 | 0.4525824 | 2.578209 | 0 | 11.03751 | 0
2018-03-24 14:07 | 332754.6125 | 3120.0016 | 3 | 37 | 4.400185 | 0.41856 | 2.592714 | 0 | 11.10133 | 0
2018-03-24 14:09 | 332874.6115 | 3240.0006 | 3 | 37 | 4.400175 | 0.3873405 | 2.606124 | 0 | 11.16034 | 0
2018-03-24 14:11 | 332994.6112 | 3360.0003 | 3 | 37 | 4.400176 | 0.3587389 | 2.618542 | 0 | 11.21498 | 0
2018-03-24 14:13 | 333114.6117 | 3480.0008 | 3 | 37 | 4.400101 | 0.3318405 | 2.63005 | 0 | 11.26562 | 0
2018-03-24 14:15 | 333234.6113 | 3600.0004 | 3 | 37 | 4.40008 | 0.3087254 | 2.640739 | 0 | 11.31265 | 0
2018-03-24 14:17 | 333354.6116 | 3720.0007 | 3 | 37 | 4.400145 | 0.2877789 | 2.650692 | 0 | 11.35645 | 0
2018-03-24 14:19 | 333474.6118 | 3840.0009 | 3 | 37 | 4.400194 | 0.2652006 | 2.659896 | 0 | 11.39694 | 0
2018-03-24 14:21 | 333594.6122 | 3960.0013 | 3 | 37 | 4.400181 | 0.2431288 | 2.668344 | 0 | 11.43412 | 0
2018-03-24 14:23 | 333714.6109 | 4080 | 3 | 37 | 4.400157 | 0.2225008 | 2.676089 | 0 | 11.4682 | 0
2018-03-24 14:25 | 333834.6123 | 4200.0014 | 3 | 37 | 4.400148 | 0.2065191 | 2.683224 | 0 | 11.49959 | 0
2018-03-24 14:27 | 333954.6112 | 4320.0003 | 3 | 37 | 4.400115 | 0.19242 | 2.689862 | 0 | 11.5288 | 0
2018-03-24 14:29 | 334074.611 | 4440.0001 | 3 | 37 | 4.40013 | 0.1807299 | 2.696079 | 0 | 11.55616 | 0
2018-03-24 14:31 | 334194.6123 | 4560.0014 | 3 | 37 | 4.400129 | 0.1702614 | 2.701923 | 0 | 11.58187 | 0
2018-03-24 14:33 | 334314.6118 | 4680.0009 | 3 | 37 | 4.400152 | 0.161088 | 2.707433 | 0 | 11.60611 | 0
2018-03-24 14:35 | 334434.6124 | 4800.0015 | 3 | 37 | 4.400121 | 0.1518888 | 2.712634 | 0 | 11.629 | 0
2018-03-24 14:37 | 334554.6121 | 4920.0012 | 3 | 37 | 4.400124 | 0.143898 | 2.717549 | 0 | 11.65062 | 0
2018-03-24 14:39 | 334674.6111 | 5040.0002 | 3 | 37 | 4.400167 | 0.1368723 | 2.722207 | 0 | 11.67112 | 0
2018-03-24 14:41 | 334794.6126 | 5160.0017 | 3 | 37 | 4.400101 | 0.1287918 | 2.726621 | 0 | 11.69055 | 0
2018-03-24 14:43 | 334914.6123 | 5280.0014 | 3 | 37 | 4.400099 | 0.1223898 | 2.730807 | 0 | 11.70896 | 0
2018-03-24 14:45 | 335034.6114 | 5400.0005 | 3 | 37 | 4.400124 | 0.1161661 | 2.734788 | 0 | 11.72648 | 0
2018-03-24 14:47 | 335154.6128 | 5520.0019 | 3 | 37 | 4.400128 | 0.1101999 | 2.73856 | 0 | 11.74308 | 0
2018-03-24 14:49 | 335274.6116 | 5640.0007 | 3 | 37 | 4.400086 | 0.101882 | 2.742099 | 0 | 11.75865 | 0
2018-03-24 14:51 | 335394.6114 | 5760.0005 | 3 | 37 | 4.400059 | 0.09448242 | 2.74538 | 0 | 11.77308 | 0
2018-03-24 14:53 | 335514.6112 | 5880.0003 | 3 | 37 | 4.400136 | 0.08795547 | 2.748422 | 0 | 11.78647 | 0
2018-03-24 14:55 | 335634.6116 | 6000.0007 | 3 | 37 | 4.400084 | 0.08213711 | 2.75125 | 0 | 11.79891 | 0
2018-03-24 14:55 | 335660.559 | 6025.9481 | 3 | 37 | 4.400119 | 0.08149433 | 2.751841 | 0 | 11.80151 | 0
2018-03-24 14:57 | 335780.6 | 120.0014 | 4 | 37 | 4.39104 | 0 | 2.751841 | 0 | 11.80151 | 0
2018-03-24 14:59 | 335900.6 | 240.0005 | 4 | 37 | 4.39009 | 0 | 2.751841 | 0 | 11.80151 | 0
2018-03-24 15:00 | 335960.6 | 300.0044 | 4 | 37 | 4.389749 | 0 | 2.751841 | 0 | 11.80151 | 0
2018-03-24 15:02 | 336080.7 | 120.0015 | 5 | 37 | 3.754011 | -6.52007 | 2.751841 | 0.217315 | 11.80151 | 0.8289034
2018-03-24 15:04 | 336200.7 | 240.0003 | 5 | 37 | 3.688847 | -6.520103 | 2.751841 | 0.4346246 | 11.80151 | 1.637832
2018-03-24 15:06 | 336320.7 | 360.001 | 5 | 37 | 3.617292 | -6.520022 | 2.751841 | 0.6519499 | 11.80151 | 2.431784
2018-03-24 15:08 | 336440.7 | 480.0007 | 5 | 37 | 3.546142 | -6.520037 | 2.751841 | 0.8692785 | 11.80151 | 3.210149
2018-03-24 15:10 | 336560.7 | 600.0004 | 5 | 37 | 3.479374 | -6.520018 | 2.751841 | 1.086606 | 11.80151 | 3.973435
2018-03-24 15:12 | 336680.7 | 720.0001 | 5 | 37 | 3.420339 | -6.520049 | 2.751841 | 1.303931 | 11.80151 | 4.722989
2018-03-24 15:14 | 336800.7 | 840.0007 | 5 | 37 | 3.370466 | -6.519991 | 2.751841 | 1.521273 | 11.80151 | 5.460815
2018-03-24 15:16 | 336920.7 | 960.0006 | 5 | 37 | 3.326225 | -6.520059 | 2.751841 | 1.738589 | 11.80151 | 6.188395
2018-03-24 15:18 | 337040.7 | 1080.0004 | 5 | 37 | 3.281389 | -6.52 | 2.751841 | 1.955924 | 11.80151 | 6.906468
2018-03-24 15:20 | 337160.7 | 1200 | 5 | 37 | 3.232451 | -6.520021 | 2.751841 | 2.173253 | 11.80151 | 7.614404
2018-03-24 15:22 | 337280.7 | 1320.0012 | 5 | 37 | 3.173883 | -6.520022 | 2.751841 | 2.390581 | 11.80151 | 8.310816
2018-03-24 15:24 | 337400.7 | 1440.0009 | 5 | 37 | 3.092986 | -6.520026 | 2.751841 | 2.6079 | 11.80151 | 8.992432
2018-03-24 15:26 | 337479.8 | 1519.0542 | 5 | 37 | 2.999994 | -6.520047 | 2.751841 | 2.751075 | 11.80151 | 9.429358
2018-03-24 15:28 | 337599.8 | 120.0012 | 6 | 37 | 3.684396 | 0 | 2.751841 | 2.751075 | 11.80151 | 9.429358
2018-03-24 15:30 | 337719.8 | 240.0009 | 6 | 37 | 3.698759 | 0 | 2.751841 | 2.751075 | 11.80151 | 9.429358
2018-03-24 15:31 | 337779.8 | 300.0018 | 6 | 37 | 3.702524 | 0 | 2.751841 | 2.751075 | 11.80151 | 9.429358
2018-03-24 15:31 | 337779.8 | 0.0024 | 7 | 38 | 3.702415 | 0 | 0 | 0 | 0 | 0
2018-03-24 15:33 | 337899.9 | 120.0007 | 2 | 38 | 4.145859 | 4.890016 | 0.1624029 | 4.7e-11 | 0.6637575 | 1.75e-10
2018-03-24 15:35 | 338019.9 | 240.0013 | 2 | 38 | 4.19279 | 4.890006 | 0.3253901 | 4.7e-11 | 1.343866 | 1.75e-10
2018-03-24 15:37 | 338139.9 | 360.0024 | 2 | 38 | 4.200258 | 4.658607 | 0.485519 | 4.7e-11 | 2.01628 | 1.75e-10
2018-03-24 15:39 | 338259.9 | 480.0013 | 2 | 38 | 4.200297 | 4.349217 | 0.6357312 | 4.7e-11 | 2.647212 | 1.75e-10
2018-03-24 15:41 | 338379.9 | 600.0016 | 2 | 38 | 4.200288 | 4.020217 | 0.7752021 | 4.7e-11 | 3.233027 | 1.75e-10
2018-03-24 15:43 | 338499.9 | 720.0007 | 2 | 38 | 4.200285 | 3.698604 | 0.9037935 | 4.7e-11 | 3.773146 | 1.75e-10
2018-03-24 15:45 | 338619.9 | 840.001 | 2 | 38 | 4.200254 | 3.391398 | 1.021887 | 4.7e-11 | 4.269169 | 1.75e-10
2018-03-24 15:46 | 338672.6 | 892.7433 | 2 | 38 | 4.200252 | 3.259988 | 1.070618 | 4.7e-11 | 4.473855 | 1.75e-10
2018-03-24 15:48 | 338792.6 | 120 | 3 | 38 | 4.226682 | 3.260001 | 1.178896 | 4.7e-11 | 4.929941 | 1.75e-10
2018-03-24 15:50 | 338912.6 | 240.0007 | 3 | 38 | 4.258309 | 3.259847 | 1.28755 | 4.7e-11 | 5.390881 | 1.75e-10
2018-03-24 15:52 | 339032.6 | 360.0005 | 3 | 38 | 4.292447 | 3.259822 | 1.396218 | 4.7e-11 | 5.855463 | 1.75e-10
2018-03-24 15:54 | 339152.6 | 480.0009 | 3 | 38 | 4.326329 | 3.259904 | 1.504866 | 4.7e-11 | 6.323671 | 1.75e-10
2018-03-24 15:56 | 339272.6 | 600.0015 | 3 | 38 | 4.361125 | 3.259904 | 1.613531 | 4.7e-11 | 6.795663 | 1.75e-10
2018-03-24 15:58 | 339392.6 | 720.0013 | 3 | 38 | 4.397519 | 3.259843 | 1.722191 | 4.7e-11 | 7.271502 | 1.75e-10
2018-03-24 16:00 | 339512.6 | 840.0003 | 3 | 38 | 4.400281 | 2.879048 | 1.824459 | 4.7e-11 | 7.721501 | 1.75e-10
2018-03-24 16:02 | 339632.6 | 960.0009 | 3 | 38 | 4.400292 | 2.563464 | 1.915034 | 4.7e-11 | 8.120055 | 1.75e-10
2018-03-24 16:04 | 339752.6 | 1080.0007 | 3 | 38 | 4.400272 | 2.286239 | 1.995756 | 4.7e-11 | 8.475255 | 1.75e-10
2018-03-24 16:06 | 339872.6 | 1200.0011 | 3 | 38 | 4.400273 | 2.043772 | 2.067826 | 4.7e-11 | 8.79238 | 1.75e-10
2018-03-24 16:08 | 339992.6 | 1320.0001 | 3 | 38 | 4.400232 | 1.829121 | 2.132285 | 4.7e-11 | 9.076015 | 1.75e-10
2018-03-24 16:10 | 340112.6 | 1440.0005 | 3 | 38 | 4.40022 | 1.639977 | 2.190052 | 4.7e-11 | 9.330205 | 1.75e-10
2018-03-24 16:12 | 340232.6 | 1560.001 | 3 | 38 | 4.400218 | 1.474008 | 2.241902 | 4.7e-11 | 9.558356 | 1.75e-10
2018-03-24 16:14 | 340352.6 | 1680.0014 | 3 | 38 | 4.400221 | 1.326998 | 2.28853 | 4.7e-11 | 9.76353 | 1.75e-10
2018-03-24 16:16 | 340472.6 | 1800.0004 | 3 | 38 | 4.40025 | 1.196144 | 2.330539 | 4.7e-11 | 9.948378 | 1.75e-10
2018-03-24 16:18 | 340592.6 | 1920.0009 | 3 | 38 | 4.400229 | 1.068409 | 2.368246 | 4.7e-11 | 10.1143 | 1.75e-10
2018-03-24 16:20 | 340712.6 | 2040.0015 | 3 | 38 | 4.400232 | 0.9518614 | 2.40187 | 4.7e-11 | 10.26225 | 1.75e-10
2018-03-24 16:22 | 340832.6 | 2160.0005 | 3 | 38 | 4.400213 | 0.8492031 | 2.431844 | 4.7e-11 | 10.39414 | 1.75e-10
2018-03-24 16:24 | 340952.6 | 2280.0008 | 3 | 38 | 4.400233 | 0.7671709 | 2.458732 | 4.7e-11 | 10.51246 | 1.75e-10
2018-03-24 16:26 | 341072.6 | 2400.0004 | 3 | 38 | 4.400197 | 0.6966448 | 2.483093 | 4.7e-11 | 10.61965 | 1.75e-10
2018-03-24 16:28 | 341192.6 | 2520.001 | 3 | 38 | 4.400205 | 0.6360378 | 2.505276 | 4.7e-11 | 10.71726 | 1.75e-10
2018-03-24 16:30 | 341312.6 | 2640.0016 | 3 | 38 | 4.400177 | 0.5821686 | 2.525556 | 4.7e-11 | 10.80649 | 1.75e-10
2018-03-24 16:32 | 341432.6 | 2760.0004 | 3 | 38 | 4.400199 | 0.5356855 | 2.544158 | 4.7e-11 | 10.88834 | 1.75e-10
2018-03-24 16:34 | 341552.6 | 2880.001 | 3 | 38 | 4.400182 | 0.4932156 | 2.561273 | 4.7e-11 | 10.96365 | 1.75e-10
2018-03-24 16:36 | 341672.6 | 3000.0014 | 3 | 38 | 4.400185 | 0.4553471 | 2.577056 | 4.7e-11 | 11.0331 | 1.75e-10
2018-03-24 16:38 | 341792.6 | 3120.0011 | 3 | 38 | 4.400159 | 0.4210472 | 2.59164 | 4.7e-11 | 11.09727 | 1.75e-10
2018-03-24 16:40 | 341912.6 | 3240.0015 | 3 | 38 | 4.400188 | 0.3896961 | 2.605135 | 4.7e-11 | 11.15665 | 1.75e-10
2018-03-24 16:42 | 342032.6 | 3360.0004 | 3 | 38 | 4.400168 | 0.3613567 | 2.617639 | 4.7e-11 | 11.21168 | 1.75e-10
2018-03-24 16:44 | 342152.6 | 3480.001 | 3 | 38 | 4.400162 | 0.3352966 | 2.629228 | 4.7e-11 | 11.26267 | 1.75e-10
2018-03-24 16:46 | 342272.6 | 3600.0013 | 3 | 38 | 4.400165 | 0.3113308 | 2.639994 | 4.7e-11 | 11.31004 | 1.75e-10
2018-03-24 16:48 | 342392.6 | 3720.0002 | 3 | 38 | 4.400167 | 0.2876425 | 2.649987 | 4.7e-11 | 11.35401 | 1.75e-10
2018-03-24 16:50 | 342512.6 | 3840.0016 | 3 | 38 | 4.400104 | 0.2631092 | 2.659168 | 4.7e-11 | 11.39441 | 1.75e-10
2018-03-24 16:52 | 342632.6 | 3960.0014 | 3 | 38 | 4.400174 | 0.2414103 | 2.667578 | 4.7e-11 | 11.43141 | 1.75e-10
2018-03-24 16:54 | 342752.6 | 4080.0009 | 3 | 38 | 4.400162 | 0.2221498 | 2.675278 | 4.7e-11 | 11.46529 | 1.75e-10
2018-03-24 16:56 | 342872.6 | 4200.0003 | 3 | 38 | 4.400105 | 0.2063494 | 2.682412 | 4.7e-11 | 11.49668 | 1.75e-10
2018-03-24 16:58 | 342992.6 | 4320.0005 | 3 | 38 | 4.40014 | 0.1933861 | 2.689066 | 4.7e-11 | 11.52596 | 1.75e-10
2018-03-24 17:00 | 343112.6 | 4440.0015 | 3 | 38 | 4.400086 | 0.1810741 | 2.695309 | 4.7e-11 | 11.55343 | 1.75e-10
2018-03-24 17:02 | 343232.6 | 4560.0003 | 3 | 38 | 4.400112 | 0.1706104 | 2.701175 | 4.7e-11 | 11.57924 | 1.75e-10
2018-03-24 17:04 | 343352.6 | 4680.0012 | 3 | 38 | 4.400127 | 0.1614075 | 2.706699 | 4.7e-11 | 11.60355 | 1.75e-10
2018-03-24 17:06 | 343472.6 | 4800.0011 | 3 | 38 | 4.400089 | 0.1519575 | 2.71192 | 4.7e-11 | 11.62652 | 1.75e-10
2018-03-24 17:08 | 343592.6 | 4920.0002 | 3 | 38 | 4.400136 | 0.1446238 | 2.716857 | 4.7e-11 | 11.64825 | 1.75e-10
2018-03-24 17:10 | 343712.6 | 5040.0001 | 3 | 38 | 4.400131 | 0.136795 | 2.721536 | 4.7e-11 | 11.66883 | 1.75e-10
2018-03-24 17:12 | 343832.6 | 5160.0003 | 3 | 38 | 4.40008 | 0.1288109 | 2.725966 | 4.7e-11 | 11.68833 | 1.75e-10
2018-03-24 17:14 | 343952.6 | 5280.0013 | 3 | 38 | 4.400067 | 0.1221943 | 2.730167 | 4.7e-11 | 11.70681 | 1.75e-10
2018-03-24 17:16 | 344072.6 | 5400.0007 | 3 | 38 | 4.400081 | 0.1165562 | 2.734148 | 4.7e-11 | 11.72433 | 1.75e-10
2018-03-24 17:18 | 344192.6 | 5520.0015 | 3 | 38 | 4.400148 | 0.110878 | 2.737939 | 4.7e-11 | 11.74101 | 1.75e-10
2018-03-24 17:20 | 344312.6 | 5640.001 | 3 | 38 | 4.40011 | 0.1036291 | 2.741516 | 4.7e-11 | 11.75675 | 1.75e-10
2018-03-24 17:22 | 344432.6 | 5760.001 | 3 | 38 | 4.400083 | 0.09611511 | 2.744845 | 4.7e-11 | 11.7714 | 1.75e-10
2018-03-24 17:24 | 344552.6 | 5880.0004 | 3 | 38 | 4.400099 | 0.08874989 | 2.747926 | 4.7e-11 | 11.78495 | 1.75e-10
2018-03-24 17:26 | 344672.6 | 6000.0004 | 3 | 38 | 4.400085 | 0.08281136 | 2.750775 | 4.7e-11 | 11.79749 | 1.75e-10
2018-03-24 17:26 | 344695.5 | 6022.8653 | 3 | 38 | 4.400105 | 0.08149624 | 2.751296 | 4.7e-11 | 11.79978 | 1.75e-10
2018-03-24 17:28 | 344815.5 | 120.001 | 4 | 38 | 4.391004 | 0 | 2.751296 | 4.7e-11 | 11.79978 | 1.75e-10
2018-03-24 17:30 | 344935.5 | 240.0008 | 4 | 38 | 4.39006 | 0 | 2.751296 | 4.7e-11 | 11.79978 | 1.75e-10
2018-03-24 17:31 | 344995.5 | 300.0023 | 4 | 38 | 4.389749 | 0 | 2.751296 | 4.7e-11 | 11.79978 | 1.75e-10
2018-03-24 17:33 | 345115.6 | 120.001 | 5 | 38 | 3.753149 | -6.520106 | 2.751296 | 0.2172906 | 11.79978 | 0.8286487
2018-03-24 17:35 | 345235.6 | 240.0007 | 5 | 38 | 3.687747 | -6.520072 | 2.751296 | 0.4346478 | 11.79978 | 1.637544
2018-03-24 17:37 | 345355.6 | 360.0019 | 5 | 38 | 3.615756 | -6.520072 | 2.751296 | 0.6519844 | 11.79978 | 2.431216
2018-03-24 17:39 | 345475.6 | 480.0002 | 5 | 38 | 3.544648 | -6.520116 | 2.751296 | 0.8693083 | 11.79978 | 3.209244
2018-03-24 17:41 | 345595.6 | 600.0012 | 5 | 38 | 3.478134 | -6.520141 | 2.751296 | 1.086611 | 11.79978 | 3.972159
2018-03-24 17:43 | 345715.6 | 720.0001 | 5 | 38 | 3.419626 | -6.520096 | 2.751296 | 1.303926 | 11.79978 | 4.721497
2018-03-24 17:45 | 345835.6 | 840.0004 | 5 | 38 | 3.369452 | -6.520085 | 2.751296 | 1.521279 | 11.79978 | 5.459186
2018-03-24 17:47 | 345955.6 | 960.0002 | 5 | 38 | 3.325731 | -6.520172 | 2.751296 | 1.738611 | 11.79978 | 6.186649
2018-03-24 17:49 | 346075.6 | 1080.0009 | 5 | 38 | 3.284657 | -6.520088 | 2.751296 | 1.955949 | 11.79978 | 6.904977
2018-03-24 17:51 | 346195.6 | 1200.0012 | 5 | 38 | 3.240795 | -6.520121 | 2.751296 | 2.17326 | 11.79978 | 7.614205
2018-03-24 17:53 | 346315.6 | 1320.0011 | 5 | 38 | 3.184478 | -6.52007 | 2.751296 | 2.390593 | 11.79978 | 8.312674
2018-03-24 17:55 | 346435.6 | 1440.0004 | 5 | 38 | 3.101939 | -6.520042 | 2.751296 | 2.607944 | 11.79978 | 8.996614
2018-03-24 17:56 | 346517.1 | 1521.4942 | 5 | 38 | 2.999993 | -6.520083 | 2.751296 | 2.755529 | 11.79978 | 9.447711
2018-03-24 17:58 | 346637.1 | 120.001 | 6 | 38 | 3.683362 | 0 | 2.751296 | 2.755529 | 11.79978 | 9.447711
2018-03-24 18:00 | 346757.1 | 240.001 | 6 | 38 | 3.698038 | 0 | 2.751296 | 2.755529 | 11.79978 | 9.447711
2018-03-24 18:01 | 346817.1 | 300.0033 | 6 | 38 | 3.701885 | 0 | 2.751296 | 2.755529 | 11.79978 | 9.447711
2018-03-24 18:01 | 346817.2 | 0.0024 | 7 | 39 | 3.701898 | 0 | 0 | 0 | 0 | 0
2018-03-24 18:03 | 346937.3 | 120.0004 | 2 | 39 | 4.147548 | 4.890067 | 0.1624067 | 2.786e-09 | 0.6640043 | 1.0315e-08
2018-03-24 18:05 | 347057.3 | 240.0007 | 2 | 39 | 4.194961 | 4.890042 | 0.325395 | 2.786e-09 | 1.34443 | 1.0315e-08
2018-03-24 18:07 | 347177.3 | 360.0009 | 2 | 39 | 4.200273 | 4.630525 | 0.4846939 | 2.786e-09 | 2.013447 | 1.0315e-08
2018-03-24 18:09 | 347297.3 | 480.0002 | 2 | 39 | 4.200274 | 4.321477 | 0.6339631 | 2.786e-09 | 2.640417 | 1.0315e-08
2018-03-24 18:11 | 347417.3 | 600.0005 | 2 | 39 | 4.200241 | 3.998528 | 0.7726192 | 2.786e-09 | 3.22281 | 1.0315e-08
2018-03-24 18:13 | 347537.3 | 720.0013 | 2 | 39 | 4.200247 | 3.681411 | 0.9005879 | 2.786e-09 | 3.760313 | 1.0315e-08
2018-03-24 18:15 | 347657.3 | 840.0009 | 2 | 39 | 4.20028 | 3.379148 | 1.018206 | 2.786e-09 | 4.254342 | 1.0315e-08
2018-03-24 18:16 | 347706.6 | 889.3789 | 2 | 39 | 4.200263 | 3.259994 | 1.063742 | 2.786e-09 | 4.445604 | 1.0315e-08
2018-03-24 18:18 | 347826.7 | 120.0001 | 3 | 39 | 4.223217 | 3.259875 | 1.172016 | 2.786e-09 | 4.901511 | 1.0315e-08
2018-03-24 18:20 | 347946.7 | 240.0006 | 3 | 39 | 4.249886 | 3.259883 | 1.280674 | 2.786e-09 | 5.361825 | 1.0315e-08
2018-03-24 18:22 | 348066.7 | 360.0002 | 3 | 39 | 4.27954 | 3.260196 | 1.389328 | 2.786e-09 | 5.82515 | 1.0315e-08
2018-03-24 18:24 | 348186.7 | 480.0004 | 3 | 39 | 4.313989 | 3.259854 | 1.497977 | 2.786e-09 | 6.291955 | 1.0315e-08
2018-03-24 18:26 | 348306.7 | 600.0006 | 3 | 39 | 4.351718 | 3.259892 | 1.606635 | 2.786e-09 | 6.76273 | 1.0315e-08
2018-03-24 18:28 | 348426.7 | 720.0011 | 3 | 39 | 4.391785 | 3.259887 | 1.715306 | 2.786e-09 | 7.237806 | 1.0315e-08
2018-03-24 18:30 | 348546.7 | 840.001 | 3 | 39 | 4.400298 | 2.911586 | 1.818932 | 2.786e-09 | 7.693694 | 1.0315e-08
2018-03-24 18:32 | 348666.7 | 960.0005 | 3 | 39 | 4.400298 | 2.580581 | 1.910298 | 2.786e-09 | 8.095728 | 1.0315e-08
2018-03-24 18:34 | 348786.7 | 1080.0015 | 3 | 39 | 4.40025 | 2.296239 | 1.991454 | 2.786e-09 | 8.452834 | 1.0315e-08
2018-03-24 18:36 | 348906.7 | 1200.0005 | 3 | 39 | 4.400246 | 2.051284 | 2.063817 | 2.786e-09 | 8.771253 | 1.0315e-08
2018-03-24 18:38 | 349026.7 | 1320.0005 | 3 | 39 | 4.400253 | 1.835922 | 2.128527 | 2.786e-09 | 9.055991 | 1.0315e-08
2018-03-24 18:40 | 349146.7 | 1440.0013 | 3 | 39 | 4.400274 | 1.647596 | 2.186515 | 2.786e-09 | 9.311155 | 1.0315e-08
2018-03-24 18:42 | 349266.7 | 1560.0006 | 3 | 39 | 4.400198 | 1.479959 | 2.238582 | 2.786e-09 | 9.540262 | 1.0315e-08
2018-03-24 18:44 | 349386.7 | 1680.0024 | 3 | 39 | 4.400243 | 1.334163 | 2.285443 | 2.786e-09 | 9.746458 | 1.0315e-08
2018-03-24 18:46 | 349506.7 | 1800.0008 | 3 | 39 | 4.400209 | 1.203789 | 2.3277 | 2.786e-09 | 9.932401 | 1.0315e-08
2018-03-24 18:48 | 349626.7 | 1920.0016 | 3 | 39 | 4.400213 | 1.089072 | 2.365889 | 2.786e-09 | 10.10044 | 1.0315e-08
2018-03-24 18:50 | 349746.7 | 2040.001 | 3 | 39 | 4.400224 | 0.9867392 | 2.400453 | 2.786e-09 | 10.25253 | 1.0315e-08
2018-03-24 18:52 | 349866.7 | 2160.001 | 3 | 39 | 4.40022 | 0.8949966 | 2.431787 | 2.786e-09 | 10.39041 | 1.0315e-08
2018-03-24 18:54 | 349986.7 | 2280.0004 | 3 | 39 | 4.400168 | 0.8032379 | 2.460101 | 2.786e-09 | 10.51499 | 1.0315e-08
2018-03-24 18:56 | 350106.7 | 2400.0015 | 3 | 39 | 4.400208 | 0.7208261 | 2.485484 | 2.786e-09 | 10.62668 | 1.0315e-08
2018-03-24 18:58 | 350226.7 | 2520.0001 | 3 | 39 | 4.400233 | 0.6470747 | 2.508247 | 2.786e-09 | 10.72684 | 1.0315e-08
2018-03-24 19:00 | 350346.7 | 2640.0014 | 3 | 39 | 4.400185 | 0.585434 | 2.528752 | 2.786e-09 | 10.81707 | 1.0315e-08
2018-03-24 19:02 | 350466.7 | 2760.0013 | 3 | 39 | 4.400158 | 0.5344448 | 2.547407 | 2.786e-09 | 10.89916 | 1.0315e-08
2018-03-24 19:04 | 350586.7 | 2880.0005 | 3 | 39 | 4.40017 | 0.4906969 | 2.564486 | 2.786e-09 | 10.9743 | 1.0315e-08
2018-03-24 19:06 | 350706.7 | 3000.0005 | 3 | 39 | 4.400126 | 0.4515314 | 2.580189 | 2.786e-09 | 11.0434 | 1.0315e-08
2018-03-24 19:08 | 350826.7 | 3120.0005 | 3 | 39 | 4.400124 | 0.4173183 | 2.594677 | 2.786e-09 | 11.10715 | 1.0315e-08
2018-03-24 19:10 | 350946.7 | 3240.0013 | 3 | 39 | 4.400174 | 0.3873587 | 2.608086 | 2.786e-09 | 11.16615 | 1.0315e-08
2018-03-24 19:12 | 351066.7 | 3360.0013 | 3 | 39 | 4.40014 | 0.3589487 | 2.620509 | 2.786e-09 | 11.22082 | 1.0315e-08
2018-03-24 19:14 | 351186.7 | 3480.0005 | 3 | 39 | 4.400219 | 0.3344154 | 2.632044 | 2.786e-09 | 11.27157 | 1.0315e-08
2018-03-24 19:16 | 351306.7 | 3600.0004 | 3 | 39 | 4.400112 | 0.3100567 | 2.642761 | 2.786e-09 | 11.31873 | 1.0315e-08
2018-03-24 19:18 | 351426.7 | 3720.0006 | 3 | 39 | 4.400073 | 0.2877502 | 2.652739 | 2.786e-09 | 11.36263 | 1.0315e-08
2018-03-24 19:20 | 351546.7 | 3840.0003 | 3 | 39 | 4.400113 | 0.2694225 | 2.662035 | 2.786e-09 | 11.40354 | 1.0315e-08
2018-03-24 19:22 | 351666.7 | 3960.0011 | 3 | 39 | 4.400177 | 0.2526617 | 2.670725 | 2.786e-09 | 11.44177 | 1.0315e-08
2018-03-24 19:24 | 351786.7 | 4080.0003 | 3 | 39 | 4.400116 | 0.2343826 | 2.67884 | 2.786e-09 | 11.47748 | 1.0315e-08
2018-03-24 19:26 | 351906.7 | 4200.0003 | 3 | 39 | 4.400162 | 0.2160034 | 2.686346 | 2.786e-09 | 11.51051 | 1.0315e-08
2018-03-24 19:28 | 352026.7 | 4320.0003 | 3 | 39 | 4.400155 | 0.1983747 | 2.693243 | 2.786e-09 | 11.54085 | 1.0315e-08
2018-03-24 19:30 | 352146.7 | 4440.0003 | 3 | 39 | 4.40014 | 0.1829519 | 2.699583 | 2.786e-09 | 11.56875 | 1.0315e-08
2018-03-24 19:32 | 352266.7 | 4560.0012 | 3 | 39 | 4.4001 | 0.1702747 | 2.705466 | 2.786e-09 | 11.59464 | 1.0315e-08
2018-03-24 19:34 | 352386.7 | 4680.0013 | 3 | 39 | 4.400099 | 0.1597548 | 2.710966 | 2.786e-09 | 11.61884 | 1.0315e-08
2018-03-24 19:36 | 352506.7 | 4800.0012 | 3 | 39 | 4.400165 | 0.1512423 | 2.716144 | 2.786e-09 | 11.64162 | 1.0315e-08
2018-03-24 19:38 | 352626.7 | 4920.0016 | 3 | 39 | 4.400095 | 0.1420851 | 2.721015 | 2.786e-09 | 11.66306 | 1.0315e-08
2018-03-24 19:40 | 352746.7 | 5040 | 3 | 39 | 4.400094 | 0.134614 | 2.725626 | 2.786e-09 | 11.68334 | 1.0315e-08
2018-03-24 19:42 | 352866.7 | 5160.0007 | 3 | 39 | 4.400033 | 0.1267414 | 2.72999 | 2.786e-09 | 11.70255 | 1.0315e-08
2018-03-24 19:44 | 352986.7 | 5280.0008 | 3 | 39 | 4.400089 | 0.1211414 | 2.734129 | 2.786e-09 | 11.72076 | 1.0315e-08
2018-03-24 19:46 | 353106.7 | 5400.0008 | 3 | 39 | 4.400084 | 0.1151209 | 2.738058 | 2.786e-09 | 11.73805 | 1.0315e-08
2018-03-24 19:48 | 353226.7 | 5520.0014 | 3 | 39 | 4.400088 | 0.1091881 | 2.741794 | 2.786e-09 | 11.75449 | 1.0315e-08
2018-03-24 19:50 | 353346.7 | 5640.0006 | 3 | 39 | 4.400038 | 0.1029577 | 2.745336 | 2.786e-09 | 11.77007 | 1.0315e-08
2018-03-24 19:52 | 353466.7 | 5760.0007 | 3 | 39 | 4.400115 | 0.09896278 | 2.748712 | 2.786e-09 | 11.78493 | 1.0315e-08
2018-03-24 19:54 | 353586.7 | 5880.0012 | 3 | 39 | 4.400105 | 0.09373569 | 2.751911 | 2.786e-09 | 11.799 | 1.0315e-08
2018-03-24 19:56 | 353706.7 | 6000.0003 | 3 | 39 | 4.400127 | 0.08798218 | 2.754942 | 2.786e-09 | 11.81234 | 1.0315e-08
2018-03-24 19:58 | 353824.7 | 6118.0593 | 3 | 39 | 4.400095 | 0.08149815 | 2.757719 | 2.786e-09 | 11.82456 | 1.0315e-08
2018-03-24 20:00 | 353944.7 | 120.0011 | 4 | 39 | 4.391271 | 0 | 2.757719 | 2.786e-09 | 11.82456 | 1.0315e-08
2018-03-24 20:02 | 354064.7 | 240.0002 | 4 | 39 | 4.390413 | 0 | 2.757719 | 2.786e-09 | 11.82456 | 1.0315e-08
2018-03-24 20:03 | 354124.7 | 300.0032 | 4 | 39 | 4.390074 | 0 | 2.757719 | 2.786e-09 | 11.82456 | 1.0315e-08
2018-03-24 20:05 | 354244.9 | 120.0011 | 5 | 39 | 3.751465 | -6.5201 | 2.757719 | 0.2173074 | 11.82456 | 0.8285108
2018-03-24 20:07 | 354364.9 | 240.0001 | 5 | 39 | 3.685208 | -6.520093 | 2.757719 | 0.434625 | 11.82456 | 1.636801
2018-03-24 20:09 | 354484.9 | 360.001 | 5 | 39 | 3.612821 | -6.520162 | 2.757719 | 0.6519732 | 11.82456 | 2.429972
2018-03-24 20:11 | 354604.9 | 480.0009 | 5 | 39 | 3.541443 | -6.520116 | 2.757719 | 0.8693057 | 11.82456 | 3.207339
2018-03-24 20:13 | 354724.9 | 600.0009 | 5 | 39 | 3.475168 | -6.520057 | 2.757719 | 1.086636 | 11.82456 | 3.969681
2018-03-24 20:15 | 354844.9 | 720 | 5 | 39 | 3.416526 | -6.520085 | 2.757719 | 1.303938 | 11.82456 | 4.718286
2018-03-24 20:17 | 354964.9 | 840.0006 | 5 | 39 | 3.366427 | -6.520094 | 2.757719 | 1.521275 | 11.82456 | 5.455236
2018-03-24 20:19 | 355084.9 | 960.0014 | 5 | 39 | 3.322563 | -6.520093 | 2.757719 | 1.738613 | 11.82456 | 6.182034
2018-03-24 20:21 | 355204.9 | 1080.0015 | 5 | 39 | 3.281589 | -6.520085 | 2.757719 | 1.955957 | 11.82456 | 6.899703
2018-03-24 20:23 | 355324.9 | 1200.0014 | 5 | 39 | 3.23933 | -6.520067 | 2.757719 | 2.173276 | 11.82456 | 7.608331
2018-03-24 20:25 | 355444.9 | 1320.0004 | 5 | 39 | 3.189543 | -6.520085 | 2.757719 | 2.390589 | 11.82456 | 8.307055
2018-03-24 20:27 | 355564.9 | 1440.0004 | 5 | 39 | 3.118998 | -6.52009 | 2.757719 | 2.607912 | 11.82456 | 8.993167
2018-03-24 20:29 | 355660.8 | 1535.9615 | 5 | 39 | 2.999996 | -6.520085 | 2.757719 | 2.781734 | 11.82456 | 9.526533
2018-03-24 20:31 | 355780.9 | 120.0008 | 6 | 39 | 3.678727 | 0 | 2.757719 | 2.781734 | 11.82456 | 9.526533
2018-03-24 20:33 | 355900.9 | 240.0015 | 6 | 39 | 3.694541 | 0 | 2.757719 | 2.781734 | 11.82456 | 9.526533
2018-03-24 20:34 | 355960.9 | 300.0047 | 6 | 39 | 3.698565 | 0 | 2.757719 | 2.781734 | 11.82456 | 9.526533
2018-03-24 20:34 | 355960.9 | 0.0025 | 7 | 40 | 3.69871 | 0 | 0 | 0 | 0 | 0
2018-03-24 20:36 | 356080.9 | 120.0011 | 2 | 40 | 4.145487 | 4.890073 | 0.1624064 | 3.338e-09 | 0.6636309 | 1.2346e-08
2018-03-24 20:38 | 356200.9 | 240.0012 | 2 | 40 | 4.195852 | 4.890122 | 0.3253977 | 3.338e-09 | 1.343956 | 1.2346e-08
2018-03-24 20:40 | 356320.9 | 360.0011 | 2 | 40 | 4.200269 | 4.599612 | 0.4839283 | 3.338e-09 | 2.009776 | 1.2346e-08
2018-03-24 20:42 | 356440.9 | 480.0005 | 2 | 40 | 4.200259 | 4.293797 | 0.6321806 | 3.338e-09 | 2.632476 | 1.2346e-08
2018-03-24 20:44 | 356560.9 | 600.0004 | 2 | 40 | 4.200283 | 3.979753 | 0.7700577 | 3.338e-09 | 3.211597 | 1.2346e-08
2018-03-24 20:46 | 356680.9 | 720.0011 | 2 | 40 | 4.200264 | 3.674001 | 0.8975721 | 3.338e-09 | 3.747191 | 1.2346e-08
2018-03-24 20:48 | 356800.9 | 840.0001 | 2 | 40 | 4.200297 | 3.382684 | 1.015121 | 3.338e-09 | 4.240929 | 1.2346e-08
2018-03-24 20:49 | 356853.5 | 892.5357 | 2 | 40 | 4.200291 | 3.259997 | 1.063583 | 3.338e-09 | 4.444482 | 1.2346e-08
2018-03-24 20:51 | 356973.5 | 120.001 | 3 | 40 | 4.222568 | 3.259929 | 1.171858 | 3.338e-09 | 4.900362 | 1.2346e-08
2018-03-24 20:53 | 357093.5 | 240.0025 | 3 | 40 | 4.248623 | 3.259892 | 1.280523 | 3.338e-09 | 5.360609 | 1.2346e-08
2018-03-24 20:55 | 357213.5 | 360.0008 | 3 | 40 | 4.276523 | 3.259898 | 1.389186 | 3.338e-09 | 5.823775 | 1.2346e-08
2018-03-24 20:57 | 357333.5 | 480.0008 | 3 | 40 | 4.306457 | 3.259889 | 1.497841 | 3.338e-09 | 6.290051 | 1.2346e-08
2018-03-24 20:59 | 357453.5 | 600.0014 | 3 | 40 | 4.338532 | 3.259883 | 1.606507 | 3.338e-09 | 6.759738 | 1.2346e-08
2018-03-24 21:01 | 357573.5 | 720.0007 | 3 | 40 | 4.373141 | 3.259934 | 1.715158 | 3.338e-09 | 7.232966 | 1.2346e-08
2018-03-24 21:03 | 357693.5 | 840.0014 | 3 | 40 | 4.400298 | 3.084569 | 1.822834 | 3.338e-09 | 7.70575 | 1.2346e-08
2018-03-24 21:05 | 357813.5 | 960.0015 | 3 | 40 | 4.400283 | 2.684701 | 1.918718 | 3.338e-09 | 8.127666 | 1.2346e-08
2018-03-24 21:07 | 357933.5 | 1080.0006 | 3 | 40 | 4.40028 | 2.350402 | 2.002441 | 3.338e-09 | 8.496071 | 1.2346e-08
2018-03-24 21:09 | 358053.5 | 1200.0008 | 3 | 40 | 4.400275 | 2.082284 | 2.076156 | 3.338e-09 | 8.820435 | 1.2346e-08
2018-03-24 21:11 | 358173.5 | 1320.0016 | 3 | 40 | 4.400259 | 1.856463 | 2.14168 | 3.338e-09 | 9.108761 | 1.2346e-08
2018-03-24 21:13 | 358293.5 | 1440.0015 | 3 | 40 | 4.400255 | 1.661154 | 2.200217 | 3.338e-09 | 9.366335 | 1.2346e-08
2018-03-24 21:15 | 358413.5 | 1560.0016 | 3 | 40 | 4.400228 | 1.49201 | 2.252708 | 3.338e-09 | 9.597306 | 1.2346e-08
2018-03-24 21:17 | 358533.5 | 1680.0016 | 3 | 40 | 4.400224 | 1.344124 | 2.299915 | 3.338e-09 | 9.805029 | 1.2346e-08
2018-03-24 21:19 | 358653.5 | 1800.0009 | 3 | 40 | 4.40022 | 1.213956 | 2.34251 | 3.338e-09 | 9.992457 | 1.2346e-08
2018-03-24 21:21 | 358773.5 | 1920.001 | 3 | 40 | 4.400189 | 1.099395 | 2.381032 | 3.338e-09 | 10.16196 | 1.2346e-08
2018-03-24 21:23 | 358893.5 | 2040.001 | 3 | 40 | 4.400191 | 0.9972448 | 2.415956 | 3.338e-09 | 10.31564 | 1.2346e-08
2018-03-24 21:25 | 359013.5 | 2160.0013 | 3 | 40 | 4.400164 | 0.9057522 | 2.447655 | 3.338e-09 | 10.45512 | 1.2346e-08
2018-03-24 21:27 | 359133.5 | 2280.0011 | 3 | 40 | 4.400196 | 0.8247643 | 2.476475 | 3.338e-09 | 10.58193 | 1.2346e-08
2018-03-24 21:29 | 359253.5 | 2400.0002 | 3 | 40 | 4.400173 | 0.7514458 | 2.502726 | 3.338e-09 | 10.69744 | 1.2346e-08
2018-03-24 21:31 | 359373.5 | 2520.0027 | 3 | 40 | 4.400199 | 0.6859188 | 2.526666 | 3.338e-09 | 10.80278 | 1.2346e-08
2018-03-24 21:33 | 359493.5 | 2640.0004 | 3 | 40 | 4.400167 | 0.6258602 | 2.548521 | 3.338e-09 | 10.89894 | 1.2346e-08
2018-03-24 21:35 | 359613.5 | 2760.0003 | 3 | 40 | 4.400199 | 0.5658484 | 2.568378 | 3.338e-09 | 10.98632 | 1.2346e-08
2018-03-24 21:37 | 359733.5 | 2880.0011 | 3 | 40 | 4.400184 | 0.5101223 | 2.586298 | 3.338e-09 | 11.06517 | 1.2346e-08
2018-03-24 21:39 | 359853.5 | 3000.0011 | 3 | 40 | 4.400174 | 0.4613199 | 2.602472 | 3.338e-09 | 11.13634 | 1.2346e-08
2018-03-24 21:41 | 359973.5 | 3120.001 | 3 | 40 | 4.400165 | 0.4221039 | 2.617164 | 3.338e-09 | 11.20099 | 1.2346e-08
2018-03-24 21:43 | 360093.5 | 3240.001 | 3 | 40 | 4.400157 | 0.3880568 | 2.630648 | 3.338e-09 | 11.26032 | 1.2346e-08
2018-03-24 21:45 | 360213.5 | 3360.0009 | 3 | 40 | 4.400129 | 0.3578138 | 2.643077 | 3.338e-09 | 11.31501 | 1.2346e-08
2018-03-24 21:47 | 360333.5 | 3480.0005 | 3 | 40 | 4.400104 | 0.3315639 | 2.654567 | 3.338e-09 | 11.36557 | 1.2346e-08
2018-03-24 21:49 | 360453.5 | 3600.0003 | 3 | 40 | 4.400143 | 0.3084106 | 2.665231 | 3.338e-09 | 11.41249 | 1.2346e-08
2018-03-24 21:51 | 360573.5 | 3720.0003 | 3 | 40 | 4.400143 | 0.2871475 | 2.675149 | 3.338e-09 | 11.45613 | 1.2346e-08
2018-03-24 21:53 | 360693.5 | 3840.0003 | 3 | 40 | 4.400133 | 0.2681026 | 2.684388 | 3.338e-09 | 11.49679 | 1.2346e-08
2018-03-24 21:55 | 360813.5 | 3960.0003 | 3 | 40 | 4.400144 | 0.2507639 | 2.693023 | 3.338e-09 | 11.53478 | 1.2346e-08
2018-03-24 21:57 | 360933.5 | 4080.0008 | 3 | 40 | 4.400175 | 0.2350311 | 2.701099 | 3.338e-09 | 11.57032 | 1.2346e-08
2018-03-24 21:59 | 361053.5 | 4200.0001 | 3 | 40 | 4.400102 | 0.2195625 | 2.708675 | 3.338e-09 | 11.60365 | 1.2346e-08
2018-03-24 22:01 | 361173.5 | 4320.0003 | 3 | 40 | 4.400118 | 0.2067327 | 2.715781 | 3.338e-09 | 11.63492 | 1.2346e-08
2018-03-24 22:03 | 361293.5 | 4440.0002 | 3 | 40 | 4.400102 | 0.1940708 | 2.722464 | 3.338e-09 | 11.66433 | 1.2346e-08
2018-03-24 22:05 | 361413.5 | 4560.0011 | 3 | 40 | 4.400121 | 0.1828928 | 2.728744 | 3.338e-09 | 11.69196 | 1.2346e-08
2018-03-24 22:07 | 361533.5 | 4680.0002 | 3 | 40 | 4.40014 | 0.1720352 | 2.734654 | 3.338e-09 | 11.71796 | 1.2346e-08
2018-03-24 22:09 | 361653.5 | 4800 | 3 | 40 | 4.400131 | 0.1592731 | 2.740176 | 3.338e-09 | 11.74226 | 1.2346e-08
2018-03-24 22:11 | 361773.5 | 4920 | 3 | 40 | 4.400084 | 0.1463909 | 2.745284 | 3.338e-09 | 11.76474 | 1.2346e-08
2018-03-24 22:13 | 361893.5 | 5040.001 | 3 | 40 | 4.400147 | 0.1358948 | 2.749995 | 3.338e-09 | 11.78546 | 1.2346e-08
2018-03-24 22:15 | 362013.5 | 5160 | 3 | 40 | 4.400084 | 0.1263304 | 2.754355 | 3.338e-09 | 11.80465 | 1.2346e-08
2018-03-24 22:17 | 362133.5 | 5280.0015 | 3 | 40 | 4.40009 | 0.1190042 | 2.758445 | 3.338e-09 | 11.82265 | 1.2346e-08
2018-03-24 22:19 | 362253.5 | 5400.0009 | 3 | 40 | 4.400143 | 0.1130753 | 2.762303 | 3.338e-09 | 11.83962 | 1.2346e-08
2018-03-24 22:21 | 362373.5 | 5520.0015 | 3 | 40 | 4.400101 | 0.106451 | 2.765943 | 3.338e-09 | 11.85564 | 1.2346e-08
2018-03-24 22:23 | 362493.5 | 5640.0008 | 3 | 40 | 4.400075 | 0.1007633 | 2.769402 | 3.338e-09 | 11.87086 | 1.2346e-08
2018-03-24 22:25 | 362613.5 | 5760.0016 | 3 | 40 | 4.400098 | 0.0958004 | 2.772676 | 3.338e-09 | 11.88526 | 1.2346e-08
2018-03-24 22:27 | 362733.5 | 5880.0012 | 3 | 40 | 4.400122 | 0.0916214 | 2.775797 | 3.338e-09 | 11.89899 | 1.2346e-08
2018-03-24 22:29 | 362853.5 | 6000.0004 | 3 | 40 | 4.400139 | 0.08734989 | 2.778764 | 3.338e-09 | 11.91205 | 1.2346e-08
2018-03-24 22:31 | 362973.5 | 6120.0006 | 3 | 40 | 4.400061 | 0.08246422 | 2.78159 | 3.338e-09 | 11.92449 | 1.2346e-08
2018-03-24 22:31 | 362999.6 | 6146.0958 | 3 | 40 | 4.400092 | 0.08149338 | 2.782185 | 3.338e-09 | 11.9271 | 1.2346e-08
2018-03-24 22:33 | 363119.6 | 120.0004 | 4 | 40 | 4.391144 | 0 | 2.782185 | 3.338e-09 | 11.9271 | 1.2346e-08
2018-03-24 22:35 | 363239.6 | 240.0006 | 4 | 40 | 4.390179 | 0 | 2.782185 | 3.338e-09 | 11.9271 | 1.2346e-08
2018-03-24 22:36 | 363299.6 | 300.0004 | 4 | 40 | 4.389852 | 0 | 2.782185 | 3.338e-09 | 11.9271 | 1.2346e-08
2018-03-24 22:38 | 363419.7 | 120.0012 | 5 | 40 | 3.767894 | -6.520021 | 2.782185 | 0.2173262 | 11.9271 | 0.8318481
2018-03-24 22:40 | 363539.7 | 240.0014 | 5 | 40 | 3.700706 | -6.520075 | 2.782185 | 0.4346239 | 11.9271 | 1.643535
2018-03-24 22:42 | 363659.7 | 360.0013 | 5 | 40 | 3.622841 | -6.520057 | 2.782185 | 0.6519485 | 11.9271 | 2.439392
2018-03-24 22:44 | 363779.7 | 480.0006 | 5 | 40 | 3.545099 | -6.520063 | 2.782185 | 0.8693043 | 11.9271 | 3.218348
2018-03-24 22:46 | 363899.7 | 600.0007 | 5 | 40 | 3.47135 | -6.520068 | 2.782185 | 1.086627 | 11.9271 | 3.980641
2018-03-24 22:48 | 364019.7 | 720.0007 | 5 | 40 | 3.40951 | -6.520077 | 2.782185 | 1.303959 | 11.9271 | 4.728115
2018-03-24 22:50 | 364139.7 | 840.0005 | 5 | 40 | 3.358156 | -6.519991 | 2.782185 | 1.521285 | 11.9271 | 5.463338
2018-03-24 22:52 | 364259.7 | 960.0006 | 5 | 40 | 3.313475 | -6.520052 | 2.782185 | 1.738618 | 11.9271 | 6.188218
2018-03-24 22:54 | 364379.7 | 1080.0015 | 5 | 40 | 3.271634 | -6.520086 | 2.782185 | 1.955928 | 11.9271 | 6.903707
2018-03-24 22:56 | 364499.7 | 1200.0015 | 5 | 40 | 3.227978 | -6.520052 | 2.782185 | 2.17326 | 11.9271 | 7.610065
2018-03-24 22:58 | 364619.7 | 1320.0001 | 5 | 40 | 3.176485 | -6.520004 | 2.782185 | 2.390596 | 11.9271 | 8.306255
2018-03-24 23:00 | 364739.7 | 1440.0004 | 5 | 40 | 3.101905 | -6.520062 | 2.782185 | 2.607913 | 11.9271 | 8.98915
2018-03-24 23:01 | 364826.7 | 1527.0222 | 5 | 40 | 2.999989 | -6.520065 | 2.782185 | 2.765508 | 11.9271 | 9.470992
2018-03-24 23:03 | 364946.8 | 120.0004 | 6 | 40 | 3.682116 | 0 | 2.782185 | 2.765535 | 11.9271 | 9.47107
2018-03-24 23:05 | 365066.8 | 240.0014 | 6 | 40 | 3.696758 | 0 | 2.782185 | 2.765535 | 11.9271 | 9.47107
2018-03-24 23:06 | 365126.8 | 300.0021 | 6 | 40 | 3.700517 | 0 | 2.782185 | 2.765535 | 11.9271 | 9.47107
2018-03-24 23:06 | 365126.7 | 0.0024 | 7 | 41 | 3.700557 | 0 | 0 | 0 | 0 | 0
2018-03-24 23:08 | 365246.8 | 120.0003 | 2 | 41 | 4.136832 | 4.890111 | 0.1624103 | 0 | 0.6625035 | 0
2018-03-24 23:10 | 365366.8 | 240.0011 | 2 | 41 | 4.184839 | 4.890115 | 0.3254066 | 0 | 1.341254 | 0
2018-03-24 23:12 | 365486.8 | 360.0012 | 2 | 41 | 4.200249 | 4.750361 | 0.4874247 | 0 | 2.021055 | 0
2018-03-24 23:14 | 365606.8 | 480.0029 | 2 | 41 | 4.200284 | 4.40153 | 0.640211 | 0 | 2.6628 | 0
2018-03-24 23:16 | 365726.8 | 600.0011 | 2 | 41 | 4.200283 | 4.007277 | 0.7803304 | 0 | 3.251341 | 0
2018-03-24 23:18 | 365846.8 | 720.0018 | 2 | 41 | 4.200255 | 3.630877 | 0.9075789 | 0 | 3.78582 | 0
2018-03-24 23:20 | 365966.8 | 840.0002 | 2 | 41 | 4.200291 | 3.291219 | 1.02273 | 0 | 4.269488 | 0
2018-03-24 23:21 | 365979.3 | 852.4146 | 2 | 41 | 4.200278 | 3.259976 | 1.034027 | 0 | 4.316935 | 0
2018-03-24 23:23 | 366099.3 | 120.0001 | 3 | 41 | 4.224262 | 3.259934 | 1.142301 | 0 | 4.772905 | 0
2018-03-24 23:25 | 366219.3 | 240.0002 | 3 | 41 | 4.251604 | 3.259974 | 1.250954 | 0 | 5.233356 | 0
2018-03-24 23:27 | 366339.3 | 360.0016 | 3 | 41 | 4.280282 | 3.259933 | 1.359621 | 0 | 5.696904 | 0
2018-03-24 23:29 | 366459.3 | 480.0003 | 3 | 41 | 4.310748 | 3.259856 | 1.468277 | 0 | 6.163624 | 0
2018-03-24 23:31 | 366579.3 | 600.0015 | 3 | 41 | 4.342959 | 3.2599 | 1.576934 | 0 | 6.63375 | 0
2018-03-24 23:33 | 366699.3 | 720.0003 | 3 | 41 | 4.377131 | 3.259873 | 1.685596 | 0 | 7.107502 | 0
2018-03-24 23:35 | 366819.3 | 840.0014 | 3 | 41 | 4.400272 | 3.088689 | 1.793157 | 0 | 7.579988 | 0
2018-03-24 23:37 | 366939.3 | 960.0006 | 3 | 41 | 4.400305 | 2.738252 | 1.890064 | 0 | 8.006406 | 0
2018-03-24 23:39 | 367059.3 | 1080 | 3 | 41 | 4.400286 | 2.437024 | 1.976193 | 0 | 8.385397 | 0
2018-03-24 23:41 | 367179.3 | 1200.0008 | 3 | 41 | 4.400255 | 2.171424 | 2.0529 | 0 | 8.722928 | 0
2018-03-24 23:43 | 367299.3 | 1320.0009 | 3 | 41 | 4.400249 | 1.938583 | 2.121325 | 0 | 9.024014 | 0
2018-03-24 23:45 | 367419.3 | 1440.0011 | 3 | 41 | 4.400241 | 1.732494 | 2.182431 | 0 | 9.292899 | 0
2018-03-24 23:47 | 367539.3 | 1560.0012 | 3 | 41 | 4.40025 | 1.551197 | 2.237105 | 0 | 9.533476 | 0
2018-03-24 23:49 | 367659.3 | 1680.0019 | 3 | 41 | 4.400209 | 1.384922 | 2.286044 | 0 | 9.748818 | 0
2018-03-24 23:51 | 367779.3 | 1800.0011 | 3 | 41 | 4.40022 | 1.227933 | 2.329541 | 0 | 9.940215 | 0
2018-03-24 23:53 | 367899.3 | 1920.0013 | 3 | 41 | 4.400184 | 1.089002 | 2.368117 | 0 | 10.10996 | 0
2018-03-24 23:55 | 368019.3 | 2040.0013 | 3 | 41 | 4.400214 | 0.9715204 | 2.402388 | 0 | 10.26076 | 0
2018-03-24 23:57 | 368139.3 | 2160 | 3 | 41 | 4.400212 | 0.8770323 | 2.433147 | 0 | 10.3961 | 0
2018-03-24 23:59 | 368259.3 | 2280.0011 | 3 | 41 | 4.400192 | 0.7952232 | 2.460982 | 0 | 10.51858 | 0
2018-03-25 00:01 | 368379.3 | 2400.0013 | 3 | 41 | 4.400231 | 0.7247372 | 2.486281 | 0 | 10.62991 | 0
2018-03-25 00:03 | 368499.3 | 2520.0013 | 3 | 41 | 4.400188 | 0.6619616 | 2.509356 | 0 | 10.73144 | 0
2018-03-25 00:05 | 368619.3 | 2640.0008 | 3 | 41 | 4.400198 | 0.6065826 | 2.530469 | 0 | 10.82434 | 0
2018-03-25 00:07 | 368739.3 | 2760.0009 | 3 | 41 | 4.400113 | 0.5560694 | 2.549836 | 0 | 10.90956 | 0
2018-03-25 00:09 | 368859.3 | 2880.001 | 3 | 41 | 4.400189 | 0.5124378 | 2.56764 | 0 | 10.9879 | 0
2018-03-25 00:11 | 368979.3 | 3000.0012 | 3 | 41 | 4.400196 | 0.4726515 | 2.584046 | 0 | 11.06009 | 0
2018-03-25 00:13 | 369099.3 | 3120.0013 | 3 | 41 | 4.400182 | 0.4370632 | 2.599187 | 0 | 11.12671 | 0
2018-03-25 00:15 | 369219.3 | 3240.0018 | 3 | 41 | 4.40014 | 0.4034252 | 2.613194 | 0 | 11.18834 | 0
2018-03-25 00:17 | 369339.3 | 3360.0012 | 3 | 41 | 4.400124 | 0.373992 | 2.626163 | 0 | 11.24541 | 0
2018-03-25 00:19 | 369459.3 | 3480.0013 | 3 | 41 | 4.400155 | 0.3466721 | 2.638178 | 0 | 11.29828 | 0
2018-03-25 00:21 | 369579.3 | 3600.0003 | 3 | 41 | 4.400095 | 0.321353 | 2.649318 | 0 | 11.3473 | 0
2018-03-25 00:23 | 369699.3 | 3720.0014 | 3 | 41 | 4.400157 | 0.2984142 | 2.659655 | 0 | 11.39278 | 0
2018-03-25 00:25 | 369819.3 | 3840.0007 | 3 | 41 | 4.400143 | 0.2729225 | 2.669168 | 0 | 11.43464 | 0
2018-03-25 00:27 | 369939.3 | 3960.0009 | 3 | 41 | 4.400127 | 0.2494497 | 2.677863 | 0 | 11.4729 | 0
2018-03-25 00:29 | 370059.3 | 4080.001 | 3 | 41 | 4.400171 | 0.2287836 | 2.685812 | 0 | 11.50787 | 0
2018-03-25 00:31 | 370179.3 | 4200.0012 | 3 | 41 | 4.400135 | 0.2120056 | 2.693147 | 0 | 11.54015 | 0
2018-03-25 00:33 | 370299.3 | 4320.0012 | 3 | 41 | 4.400131 | 0.1979637 | 2.699973 | 0 | 11.57018 | 0
2018-03-25 00:35 | 370419.3 | 4440.0007 | 3 | 41 | 4.400131 | 0.1860247 | 2.706354 | 0 | 11.59826 | 0
2018-03-25 00:37 | 370539.3 | 4560.0005 | 3 | 41 | 4.400133 | 0.1747026 | 2.712348 | 0 | 11.62464 | 0
2018-03-25 00:39 | 370659.3 | 4680.0005 | 3 | 41 | 4.400123 | 0.1642933 | 2.717988 | 0 | 11.64945 | 0
2018-03-25 00:41 | 370779.3 | 4800.0014 | 3 | 41 | 4.400087 | 0.1548157 | 2.723308 | 0 | 11.67286 | 0
2018-03-25 00:43 | 370899.3 | 4920.0015 | 3 | 41 | 4.400095 | 0.1467152 | 2.728336 | 0 | 11.69499 | 0
2018-03-25 00:45 | 371019.3 | 5040.0006 | 3 | 41 | 4.400135 | 0.1390123 | 2.73309 | 0 | 11.7159 | 0
2018-03-25 00:47 | 371139.3 | 5160.0016 | 3 | 41 | 4.400104 | 0.1312838 | 2.737595 | 0 | 11.73572 | 0
2018-03-25 00:49 | 371259.3 | 5280.0015 | 3 | 41 | 4.400059 | 0.1239901 | 2.74186 | 0 | 11.75449 | 0
2018-03-25 00:51 | 371379.3 | 5400.0008 | 3 | 41 | 4.400087 | 0.1179771 | 2.745906 | 0 | 11.7723 | 0
2018-03-25 00:53 | 371499.3 | 5520.0014 | 3 | 41 | 4.400038 | 0.1112757 | 2.749746 | 0 | 11.78919 | 0
2018-03-25 00:55 | 371619.3 | 5640.0005 | 3 | 41 | 4.400095 | 0.1063938 | 2.753382 | 0 | 11.80519 | 0
2018-03-25 00:57 | 371739.3 | 5760.0012 | 3 | 41 | 4.400095 | 0.1006775 | 2.756835 | 0 | 11.82038 | 0
2018-03-25 00:59 | 371859.3 | 5880.0006 | 3 | 41 | 4.400096 | 0.09409523 | 2.760095 | 0 | 11.83473 | 0
2018-03-25 01:01 | 371979.3 | 6000.0014 | 3 | 41 | 4.40011 | 0.08736134 | 2.763123 | 0 | 11.84805 | 0
2018-03-25 01:02 | 372076 | 6096.7138 | 3 | 41 | 4.400075 | 0.08149433 | 2.765394 | 0 | 11.85805 | 0
2018-03-25 01:04 | 372196 | 119.9998 | 4 | 41 | 4.391151 | 0 | 2.765394 | 0 | 11.85805 | 0
2018-03-25 01:06 | 372316 | 239.9998 | 4 | 41 | 4.390261 | 0 | 2.765394 | 0 | 11.85805 | 0
2018-03-25 01:07 | 372376 | 300.0021 | 4 | 41 | 4.389934 | 0 | 2.765394 | 0 | 11.85805 | 0
2018-03-25 01:09 | 372496.1 | 120.0009 | 5 | 41 | 3.753196 | -6.520119 | 2.765394 | 0.2172896 | 11.85805 | 0.8287565
2018-03-25 01:11 | 372616.1 | 240.0001 | 5 | 41 | 3.687327 | -6.520029 | 2.765394 | 0.4346277 | 11.85805 | 1.637542
2018-03-25 01:13 | 372736.1 | 360.0005 | 5 | 41 | 3.614895 | -6.520075 | 2.765394 | 0.6519716 | 11.85805 | 2.431141
2018-03-25 01:15 | 372856.1 | 480.0014 | 5 | 41 | 3.543541 | -6.520042 | 2.765394 | 0.8692679 | 11.85805 | 3.208836
2018-03-25 01:17 | 372976.1 | 600 | 5 | 41 | 3.476746 | -6.52016 | 2.765394 | 1.086638 | 11.85805 | 3.971718
2018-03-25 01:19 | 373096.1 | 720.0002 | 5 | 41 | 3.417642 | -6.520124 | 2.765394 | 1.303948 | 11.85805 | 4.720674
2018-03-25 01:21 | 373216.1 | 840.0003 | 5 | 41 | 3.367771 | -6.520098 | 2.765394 | 1.521291 | 11.85805 | 5.457914
2018-03-25 01:23 | 373336.1 | 960.0009 | 5 | 41 | 3.323813 | -6.520082 | 2.765394 | 1.738603 | 11.85805 | 6.184927
2018-03-25 01:25 | 373456.1 | 1080.0001 | 5 | 41 | 3.282852 | -6.520108 | 2.765394 | 1.95594 | 11.85805 | 6.902827
2018-03-25 01:27 | 373576.1 | 1200.0012 | 5 | 41 | 3.240375 | -6.520045 | 2.765394 | 2.173274 | 11.85805 | 7.611744
2018-03-25 01:29 | 373696.1 | 1320.001 | 5 | 41 | 3.191315 | -6.520057 | 2.765394 | 2.390596 | 11.85805 | 8.310828
2018-03-25 01:31 | 373816.1 | 1440.0012 | 5 | 41 | 3.12077 | -6.520096 | 2.765394 | 2.607922 | 11.85805 | 8.997316
2018-03-25 01:33 | 373915.5 | 1539.3503 | 5 | 41 | 2.999995 | -6.520104 | 2.765394 | 2.787854 | 11.85805 | 9.549767
2018-03-25 01:35 | 374035.5 | 120.0003 | 6 | 41 | 3.676865 | 0 | 2.765394 | 2.787854 | 11.85805 | 9.549767
2018-03-25 01:37 | 374155.5 | 240.001 | 6 | 41 | 3.693181 | 0 | 2.765394 | 2.787854 | 11.85805 | 9.549767
2018-03-25 01:38 | 374215.5 | 300.0016 | 6 | 41 | 3.69731 | 0 | 2.765394 | 2.787854 | 11.85805 | 9.549767
2018-03-25 01:38 | 374215.5 | 0.0024 | 7 | 42 | 3.697292 | 0 | 0 | 0 | 0 | 0
2018-03-25 01:40 | 374335.6 | 120.002 | 2 | 42 | 4.143426 | 4.89014 | 0.1623959 | 2.049e-09 | 0.6632885 | 7.576e-09
2018-03-25 01:42 | 374455.6 | 240.0016 | 2 | 42 | 4.194425 | 4.890088 | 0.3253935 | 2.049e-09 | 1.34335 | 7.576e-09
2018-03-25 01:44 | 374575.6 | 360 | 2 | 42 | 4.200255 | 4.610713 | 0.4843211 | 2.049e-09 | 2.010803 | 7.576e-09
2018-03-25 01:46 | 374695.6 | 480.0002 | 2 | 42 | 4.20025 | 4.303702 | 0.6329246 | 2.049e-09 | 2.634978 | 7.576e-09
2018-03-25 01:48 | 374815.6 | 600.0008 | 2 | 42 | 4.200274 | 3.987464 | 0.7710752 | 2.049e-09 | 3.215248 | 7.576e-09
2018-03-25 01:50 | 374935.6 | 720.0007 | 2 | 42 | 4.200283 | 3.680047 | 0.8988364 | 2.049e-09 | 3.751879 | 7.576e-09
2018-03-25 01:52 | 375055.6 | 840.0009 | 2 | 42 | 4.20026 | 3.387471 | 1.016591 | 2.049e-09 | 4.246479 | 7.576e-09
2018-03-25 01:53 | 375110.3 | 894.7325 | 2 | 42 | 4.200271 | 3.259995 | 1.067119 | 2.049e-09 | 4.458709 | 7.576e-09
2018-03-25 01:55 | 375230.3 | 120.0001 | 3 | 42 | 4.222572 | 3.25994 | 1.175395 | 2.049e-09 | 4.914596 | 7.576e-09
2018-03-25 01:57 | 375350.3 | 240.0001 | 3 | 42 | 4.248652 | 3.259971 | 1.284047 | 2.049e-09 | 5.374787 | 7.576e-09
2018-03-25 01:59 | 375470.3 | 360.0006 | 3 | 42 | 4.276433 | 3.25991 | 1.392698 | 2.049e-09 | 5.837896 | 7.576e-09
2018-03-25 02:01 | 375590.3 | 480.0006 | 3 | 42 | 4.306221 | 3.259885 | 1.501372 | 2.049e-09 | 6.304229 | 7.576e-09
2018-03-25 02:03 | 375710.3 | 600.0001 | 3 | 42 | 4.338153 | 3.259852 | 1.610025 | 2.049e-09 | 6.773831 | 7.576e-09
2018-03-25 02:05 | 375830.3 | 720.0001 | 3 | 42 | 4.372928 | 3.259894 | 1.718679 | 2.049e-09 | 7.247034 | 7.576e-09
2018-03-25 02:07 | 375950.3 | 840.0009 | 3 | 42 | 4.400292 | 3.084357 | 1.826351 | 2.049e-09 | 7.719789 | 7.576e-09
2018-03-25 02:09 | 376070.3 | 960.001 | 3 | 42 | 4.400211 | 2.683564 | 1.922272 | 2.049e-09 | 8.14187 | 7.576e-09
2018-03-25 02:11 | 376190.3 | 1080.001 | 3 | 42 | 4.400267 | 2.35344 | 2.006028 | 2.049e-09 | 8.510417 | 7.576e-09
2018-03-25 02:13 | 376310.3 | 1200.0009 | 3 | 42 | 4.400242 | 2.086974 | 2.079889 | 2.049e-09 | 8.835423 | 7.576e-09
2018-03-25 02:15 | 376430.3 | 1320 | 3 | 42 | 4.400257 | 1.861832 | 2.145605 | 2.049e-09 | 9.12459 | 7.576e-09
2018-03-25 02:17 | 376550.3 | 1440.0008 | 3 | 42 | 4.400253 | 1.666555 | 2.204322 | 2.049e-09 | 9.38296 | 7.576e-09
2018-03-25 02:19 | 376670.3 | 1560.0001 | 3 | 42 | 4.400222 | 1.495865 | 2.256963 | 2.049e-09 | 9.614594 | 7.576e-09
2018-03-25 02:21 | 376790.3 | 1680.0008 | 3 | 42 | 4.400218 | 1.347985 | 2.304325 | 2.049e-09 | 9.822996 | 7.576e-09
2018-03-25 02:23 | 376910.3 | 1800.0009 | 3 | 42 | 4.400229 | 1.217976 | 2.347044 | 2.049e-09 | 10.01097 | 7.576e-09
2018-03-25 02:25 | 377030.3 | 1920.0008 | 3 | 42 | 4.400237 | 1.103203 | 2.385684 | 2.049e-09 | 10.18099 | 7.576e-09
2018-03-25 02:27 | 377150.3 | 2040.0001 | 3 | 42 | 4.400199 | 1.000286 | 2.4207 | 2.049e-09 | 10.33507 | 7.576e-09
2018-03-25 02:29 | 377270.3 | 2160.0017 | 3 | 42 | 4.400196 | 0.9088583 | 2.452495 | 2.049e-09 | 10.47498 | 7.576e-09
2018-03-25 02:31 | 377390.3 | 2280.0012 | 3 | 42 | 4.400194 | 0.8270693 | 2.4814 | 2.049e-09 | 10.60217 | 7.576e-09
2018-03-25 02:33 | 377510.3 | 2400.0011 | 3 | 42 | 4.400202 | 0.7535582 | 2.507731 | 2.049e-09 | 10.71803 | 7.576e-09
2018-03-25 02:35 | 377630.3 | 2520.0009 | 3 | 42 | 4.400197 | 0.687953 | 2.531737 | 2.049e-09 | 10.82366 | 7.576e-09
2018-03-25 02:37 | 377750.3 | 2640.001 | 3 | 42 | 4.400191 | 0.6287918 | 2.553659 | 2.049e-09 | 10.92012 | 7.576e-09
2018-03-25 02:39 | 377870.3 | 2760 | 3 | 42 | 4.400178 | 0.570549 | 2.573659 | 2.049e-09 | 11.00812 | 7.576e-09
2018-03-25 02:41 | 377990.3 | 2880.0006 | 3 | 42 | 4.400188 | 0.5155268 | 2.591748 | 2.049e-09 | 11.08772 | 7.576e-09
2018-03-25 02:43 | 378110.3 | 3000.0013 | 3 | 42 | 4.400152 | 0.465477 | 2.608083 | 2.049e-09 | 11.15959 | 7.576e-09
2018-03-25 02:45 | 378230.3 | 3120.0004 | 3 | 42 | 4.400191 | 0.4241333 | 2.622885 | 2.049e-09 | 11.22472 | 7.576e-09
2018-03-25 02:47 | 378350.3 | 3240.0012 | 3 | 42 | 4.400106 | 0.3888884 | 2.636426 | 2.049e-09 | 11.28431 | 7.576e-09
2018-03-25 02:49 | 378470.3 | 3360.0004 | 3 | 42 | 4.400186 | 0.3599606 | 2.648903 | 2.049e-09 | 11.33921 | 7.576e-09
2018-03-25 02:51 | 378590.3 | 3480.0012 | 3 | 42 | 4.400167 | 0.3333244 | 2.660438 | 2.049e-09 | 11.38997 | 7.576e-09
2018-03-25 02:53 | 378710.3 | 3600.0002 | 3 | 42 | 4.400116 | 0.3090811 | 2.671137 | 2.049e-09 | 11.43704 | 7.576e-09
2018-03-25 02:55 | 378830.3 | 3720.001 | 3 | 42 | 4.400095 | 0.2874784 | 2.68108 | 2.049e-09 | 11.48079 | 7.576e-09
2018-03-25 02:57 | 378950.3 | 3840.0004 | 3 | 42 | 4.400133 | 0.2683907 | 2.690352 | 2.049e-09 | 11.52159 | 7.576e-09
2018-03-25 02:59 | 379070.3 | 3960.0004 | 3 | 42 | 4.40012 | 0.2512074 | 2.699006 | 2.049e-09 | 11.55967 | 7.576e-09
2018-03-25 03:01 | 379190.3 | 4080.0003 | 3 | 42 | 4.400105 | 0.2350702 | 2.707111 | 2.049e-09 | 11.59533 | 7.576e-09
2018-03-25 03:03 | 379310.3 | 4200.0001 | 3 | 42 | 4.400107 | 0.2205334 | 2.71471 | 2.049e-09 | 11.62877 | 7.576e-09
2018-03-25 03:05 | 379430.3 | 4320.0008 | 3 | 42 | 4.400095 | 0.2064962 | 2.721841 | 2.049e-09 | 11.66015 | 7.576e-09
2018-03-25 03:07 | 379550.3 | 4440.001 | 3 | 42 | 4.400165 | 0.1954765 | 2.728541 | 2.049e-09 | 11.68963 | 7.576e-09
2018-03-25 03:09 | 379670.3 | 4560.0011 | 3 | 42 | 4.400137 | 0.1833763 | 2.734845 | 2.049e-09 | 11.71737 | 7.576e-09
2018-03-25 03:11 | 379790.3 | 4680.0012 | 3 | 42 | 4.400117 | 0.172389 | 2.740779 | 2.049e-09 | 11.74348 | 7.576e-09
2018-03-25 03:13 | 379910.3 | 4800.0005 | 3 | 42 | 4.400155 | 0.1598549 | 2.746322 | 2.049e-09 | 11.76787 | 7.576e-09
2018-03-25 03:15 | 380030.3 | 4920.0004 | 3 | 42 | 4.400112 | 0.1473999 | 2.751442 | 2.049e-09 | 11.7904 | 7.576e-09
2018-03-25 03:17 | 380150.3 | 5040.0014 | 3 | 42 | 4.400059 | 0.1352291 | 2.756163 | 2.049e-09 | 11.81117 | 7.576e-09
2018-03-25 03:19 | 380270.3 | 5160.0008 | 3 | 42 | 4.400062 | 0.1267118 | 2.760536 | 2.049e-09 | 11.83041 | 7.576e-09
2018-03-25 03:21 | 380390.3 | 5280.0001 | 3 | 42 | 4.400095 | 0.1194201 | 2.764645 | 2.049e-09 | 11.84849 | 7.576e-09
2018-03-25 03:23 | 380510.3 | 5400.0001 | 3 | 42 | 4.400081 | 0.1126862 | 2.768515 | 2.049e-09 | 11.86552 | 7.576e-09
2018-03-25 03:25 | 380630.3 | 5520.0003 | 3 | 42 | 4.400101 | 0.1067429 | 2.772178 | 2.049e-09 | 11.88164 | 7.576e-09
2018-03-25 03:27 | 380750.3 | 5640.0014 | 3 | 42 | 4.400139 | 0.1017799 | 2.77565 | 2.049e-09 | 11.89691 | 7.576e-09
2018-03-25 03:29 | 380870.3 | 5760.0008 | 3 | 42 | 4.400078 | 0.09612942 | 2.778934 | 2.049e-09 | 11.91136 | 7.576e-09
2018-03-25 03:31 | 380990.3 | 5880.0002 | 3 | 42 | 4.400028 | 0.09093475 | 2.782062 | 2.049e-09 | 11.92512 | 7.576e-09
2018-03-25 03:33 | 381110.3 | 6000.0009 | 3 | 42 | 4.400155 | 0.08773994 | 2.785038 | 2.049e-09 | 11.93822 | 7.576e-09
2018-03-25 03:35 | 381230.3 | 6120.0013 | 3 | 42 | 4.400072 | 0.0828495 | 2.787869 | 2.049e-09 | 11.95068 | 7.576e-09
2018-03-25 03:36 | 381275 | 6164.6522 | 3 | 42 | 4.400093 | 0.08149433 | 2.78889 | 2.049e-09 | 11.95517 | 7.576e-09
2018-03-25 03:38 | 381395 | 120 | 4 | 42 | 4.391189 | 0 | 2.78889 | 2.049e-09 | 11.95517 | 7.576e-09
2018-03-25 03:40 | 381515 | 240.0009 | 4 | 42 | 4.390203 | 0 | 2.78889 | 2.049e-09 | 11.95517 | 7.576e-09
2018-03-25 03:41 | 381575 | 300.0025 | 4 | 42 | 4.389857 | 0 | 2.78889 | 2.049e-09 | 11.95517 | 7.576e-09
2018-03-25 03:43 | 381695.1 | 120.0002 | 5 | 42 | 3.767959 | -6.520139 | 2.78889 | 0.2173094 | 11.95517 | 0.8317891
2018-03-25 03:45 | 381815.1 | 240.0011 | 5 | 42 | 3.700652 | -6.520108 | 2.78889 | 0.4346528 | 11.95517 | 1.643631
2018-03-25 03:47 | 381935.1 | 360.0003 | 5 | 42 | 3.624692 | -6.52003 | 2.78889 | 0.651942 | 11.95517 | 2.439657
2018-03-25 03:49 | 382055.1 | 480.0005 | 5 | 42 | 3.547115 | -6.520157 | 2.78889 | 0.8692703 | 11.95517 | 3.218909
2018-03-25 03:51 | 382175.1 | 600.0014 | 5 | 42 | 3.473603 | -6.520072 | 2.78889 | 1.086636 | 11.95517 | 3.981822
2018-03-25 03:53 | 382295.1 | 720.0009 | 5 | 42 | 3.410446 | -6.520036 | 2.78889 | 1.303952 | 11.95517 | 4.729581
2018-03-25 03:55 | 382415.1 | 840.0003 | 5 | 42 | 3.358593 | -6.520028 | 2.78889 | 1.521271 | 11.95517 | 5.464945
2018-03-25 03:57 | 382535.1 | 960.0005 | 5 | 42 | 3.313679 | -6.520065 | 2.78889 | 1.738593 | 11.95517 | 6.189873
2018-03-25 03:59 | 382655.1 | 1080.0006 | 5 | 42 | 3.271766 | -6.520047 | 2.78889 | 1.95592 | 11.95517 | 6.905441
2018-03-25 04:01 | 382775.1 | 1200.0014 | 5 | 42 | 3.228447 | -6.520091 | 2.78889 | 2.173251 | 11.95517 | 7.61185
2018-03-25 04:03 | 382895.1 | 1320.0007 | 5 | 42 | 3.177169 | -6.520011 | 2.78889 | 2.390615 | 11.95517 | 8.308275
2018-03-25 04:05 | 383015.1 | 1440.0006 | 5 | 42 | 3.102028 | -6.519995 | 2.78889 | 2.607894 | 11.95517 | 8.991125
2018-03-25 04:06 | 383102 | 1526.8376 | 5 | 42 | 3 | -6.520032 | 2.78889 | 2.765212 | 11.95517 | 9.472109
2018-03-25 04:08 | 383222 | 120.0016 | 6 | 42 | 3.682016 | 0 | 2.78889 | 2.765212 | 11.95517 | 9.472109
2018-03-25 04:10 | 383342 | 240.0008 | 6 | 42 | 3.696665 | 0 | 2.78889 | 2.765212 | 11.95517 | 9.472109
2018-03-25 04:11 | 383402 | 300.0048 | 6 | 42 | 3.700427 | 0 | 2.78889 | 2.765212 | 11.95517 | 9.472109
2018-03-25 04:11 | 383401.9861 | 0.0024 | 7 | 43 | 3.700552 | 0 | 0 | 0 | 0 | 0
2018-03-25 04:13 | 383522.1 | 120.0021 | 2 | 43 | 4.136425 | 4.890092 | 0.1624092 | 6.201e-09 | 0.662445 | 2.2949e-08
2018-03-25 04:15 | 383642.1 | 240.0013 | 2 | 43 | 4.184453 | 4.89009 | 0.3253981 | 6.201e-09 | 1.341092 | 2.2949e-08
2018-03-25 04:17 | 383762.1 | 360.0008 | 2 | 43 | 4.200271 | 4.757255 | 0.4875166 | 6.201e-09 | 2.021279 | 2.2949e-08
2018-03-25 04:19 | 383882.1 | 480.0008 | 2 | 43 | 4.200265 | 4.406533 | 0.6405393 | 6.201e-09 | 2.664016 | 2.2949e-08
2018-03-25 04:21 | 384002.1 | 600.0002 | 2 | 43 | 4.200264 | 4.015433 | 0.780906 | 6.201e-09 | 3.253596 | 2.2949e-08
2018-03-25 04:23 | 384122.1 | 720.0016 | 2 | 43 | 4.200294 | 3.633517 | 0.9083413 | 6.201e-09 | 3.788861 | 2.2949e-08
2018-03-25 04:25 | 384242.1 | 840.0002 | 2 | 43 | 4.200303 | 3.293622 | 1.023587 | 6.201e-09 | 4.272924 | 2.2949e-08
2018-03-25 04:25 | 384255.2 | 853.1009 | 2 | 43 | 4.200275 | 3.259992 | 1.035517 | 6.201e-09 | 4.323035 | 2.2949e-08
2018-03-25 04:27 | 384375.2 | 120.0014 | 3 | 43 | 4.224299 | 3.259854 | 1.143797 | 6.201e-09 | 4.779028 | 2.2949e-08
2018-03-25 04:29 | 384495.2 | 240.0009 | 3 | 43 | 4.251757 | 3.259944 | 1.252444 | 6.201e-09 | 5.239467 | 2.2949e-08
2018-03-25 04:31 | 384615.2 | 360.0004 | 3 | 43 | 4.280569 | 3.259923 | 1.361114 | 6.201e-09 | 5.703063 | 2.2949e-08
2018-03-25 04:33 | 384735.2 | 480.0014 | 3 | 43 | 4.31099 | 3.259959 | 1.469759 | 6.201e-09 | 6.169759 | 2.2949e-08
2018-03-25 04:35 | 384855.2 | 600.0016 | 3 | 43 | 4.343217 | 3.259925 | 1.578432 | 6.201e-09 | 6.639982 | 2.2949e-08
2018-03-25 04:37 | 384975.2 | 720.0016 | 3 | 43 | 4.37756 | 3.259933 | 1.687096 | 6.201e-09 | 7.113779 | 2.2949e-08
2018-03-25 04:39 | 385095.2 | 840.0019 | 3 | 43 | 4.400298 | 3.082812 | 1.79456 | 6.201e-09 | 7.585875 | 2.2949e-08
2018-03-25 04:41 | 385215.2 | 960.0014 | 3 | 43 | 4.400262 | 2.73352 | 1.891294 | 6.201e-09 | 8.011533 | 2.2949e-08
2018-03-25 04:43 | 385335.2 | 1080.0006 | 3 | 43 | 4.400239 | 2.432078 | 1.977276 | 6.201e-09 | 8.389876 | 2.2949e-08
2018-03-25 04:45 | 385455.2 | 1200.001 | 3 | 43 | 4.400227 | 2.167676 | 2.053859 | 6.201e-09 | 8.726859 | 2.2949e-08
2018-03-25 04:47 | 385575.2 | 1320.0011 | 3 | 43 | 4.40023 | 1.935062 | 2.122169 | 6.201e-09 | 9.027442 | 2.2949e-08
2018-03-25 04:49 | 385695.2 | 1440.0013 | 3 | 43 | 4.400253 | 1.729896 | 2.183173 | 6.201e-09 | 9.295875 | 2.2949e-08
2018-03-25 04:51 | 385815.2 | 1560.0011 | 3 | 43 | 4.400247 | 1.548712 | 2.237751 | 6.201e-09 | 9.53603 | 2.2949e-08
2018-03-25 04:53 | 385935.2 | 1680.0012 | 3 | 43 | 4.400233 | 1.379483 | 2.286561 | 6.201e-09 | 9.750806 | 2.2949e-08
2018-03-25 04:55 | 386055.2 | 1800.0013 | 3 | 43 | 4.400218 | 1.223093 | 2.329875 | 6.201e-09 | 9.9414 | 2.2949e-08
2018-03-25 04:57 | 386175.2 | 1920.0004 | 3 | 43 | 4.400241 | 1.084965 | 2.368284 | 6.201e-09 | 10.11041 | 2.2949e-08
2018-03-25 04:59 | 386295.2 | 2040.0014 | 3 | 43 | 4.400232 | 0.969243 | 2.402421 | 6.201e-09 | 10.26062 | 2.2949e-08
2018-03-25 05:01 | 386415.2 | 2160.0014 | 3 | 43 | 4.400225 | 0.8747158 | 2.433094 | 6.201e-09 | 10.39558 | 2.2949e-08
2018-03-25 05:03 | 386535.2 | 2280.0014 | 3 | 43 | 4.400217 | 0.7935553 | 2.460859 | 6.201e-09 | 10.51776 | 2.2949e-08
2018-03-25 05:05 | 386655.2 | 2400.0007 | 3 | 43 | 4.400208 | 0.7229223 | 2.486101 | 6.201e-09 | 10.62882 | 2.2949e-08
2018-03-25 05:07 | 386775.2 | 2520.0007 | 3 | 43 | 4.400212 | 0.6605415 | 2.509127 | 6.201e-09 | 10.73014 | 2.2949e-08
2018-03-25 05:09 | 386895.2 | 2640.001 | 3 | 43 | 4.400177 | 0.6046333 | 2.5302 | 6.201e-09 | 10.82287 | 2.2949e-08
2018-03-25 05:11 | 387015.2 | 2760.0012 | 3 | 43 | 4.400177 | 0.5557289 | 2.549528 | 6.201e-09 | 10.90791 | 2.2949e-08
2018-03-25 05:13 | 387135.2 | 2880.0014 | 3 | 43 | 4.400183 | 0.5115385 | 2.567297 | 6.201e-09 | 10.9861 | 2.2949e-08
2018-03-25 05:15 | 387255.2 | 3000.0011 | 3 | 43 | 4.400137 | 0.4711351 | 2.583667 | 6.201e-09 | 11.05813 | 2.2949e-08
2018-03-25 05:17 | 387375.2 | 3120.0006 | 3 | 43 | 4.400202 | 0.4359198 | 2.598777 | 6.201e-09 | 11.12462 | 2.2949e-08
2018-03-25 05:19 | 387495.2 | 3240.0006 | 3 | 43 | 4.400202 | 0.403697 | 2.612747 | 6.201e-09 | 11.18609 | 2.2949e-08
2018-03-25 05:21 | 387615.2 | 3360.0002 | 3 | 43 | 4.400178 | 0.3736429 | 2.62568 | 6.201e-09 | 11.243 | 2.2949e-08
2018-03-25 05:23 | 387735.2 | 3480.0014 | 3 | 43 | 4.400146 | 0.3462591 | 2.637678 | 6.201e-09 | 11.29579 | 2.2949e-08
2018-03-25 05:25 | 387855.2 | 3600.0004 | 3 | 43 | 4.400115 | 0.3209515 | 2.648801 | 6.201e-09 | 11.34473 | 2.2949e-08
2018-03-25 05:27 | 387975.2 | 3720.0007 | 3 | 43 | 4.400115 | 0.298214 | 2.659131 | 6.201e-09 | 11.39019 | 2.2949e-08
2018-03-25 05:29 | 388095.2 | 3840 | 3 | 43 | 4.400126 | 0.2756557 | 2.668713 | 6.201e-09 | 11.43235 | 2.2949e-08
2018-03-25 05:31 | 388215.2 | 3960.0005 | 3 | 43 | 4.400149 | 0.2526073 | 2.677516 | 6.201e-09 | 11.47108 | 2.2949e-08
2018-03-25 05:33 | 388335.2 | 4080 | 3 | 43 | 4.400123 | 0.2308578 | 2.685573 | 6.201e-09 | 11.50654 | 2.2949e-08
2018-03-25 05:35 | 388455.2 | 4200.0012 | 3 | 43 | 4.400156 | 0.2127218 | 2.692942 | 6.201e-09 | 11.53896 | 2.2949e-08
2018-03-25 05:37 | 388575.2 | 4320.0007 | 3 | 43 | 4.400153 | 0.1977835 | 2.699765 | 6.201e-09 | 11.56898 | 2.2949e-08
2018-03-25 05:39 | 388695.2 | 4440.0011 | 3 | 43 | 4.400103 | 0.18431 | 2.706129 | 6.201e-09 | 11.59698 | 2.2949e-08
2018-03-25 05:41 | 388815.2 | 4560.0006 | 3 | 43 | 4.400116 | 0.1729813 | 2.712087 | 6.201e-09 | 11.6232 | 2.2949e-08
2018-03-25 05:43 | 388935.2 | 4680.001 | 3 | 43 | 4.400087 | 0.1633005 | 2.717689 | 6.201e-09 | 11.64785 | 2.2949e-08
2018-03-25 05:45 | 389055.2 | 4800.0015 | 3 | 43 | 4.400113 | 0.1540995 | 2.72297 | 6.201e-09 | 11.67109 | 2.2949e-08
2018-03-25 05:47 | 389175.2 | 4920.0003 | 3 | 43 | 4.400119 | 0.1456757 | 2.727958 | 6.201e-09 | 11.69304 | 2.2949e-08
2018-03-25 05:49 | 389295.2 | 5040.0015 | 3 | 43 | 4.40013 | 0.1379871 | 2.732675 | 6.201e-09 | 11.71379 | 2.2949e-08
2018-03-25 05:51 | 389415.2 | 5160.0012 | 3 | 43 | 4.400115 | 0.1304684 | 2.73714 | 6.201e-09 | 11.73344 | 2.2949e-08
2018-03-25 05:53 | 389535.2 | 5280.0006 | 3 | 43 | 4.400108 | 0.1236343 | 2.741374 | 6.201e-09 | 11.75207 | 2.2949e-08
2018-03-25 05:55 | 389655.2 | 5400.0017 | 3 | 43 | 4.400066 | 0.116559 | 2.745386 | 6.201e-09 | 11.76972 | 2.2949e-08
2018-03-25 05:57 | 389775.2 | 5520.0013 | 3 | 43 | 4.400077 | 0.1112442 | 2.749187 | 6.201e-09 | 11.78644 | 2.2949e-08
2018-03-25 05:59 | 389895.2 | 5640.0005 | 3 | 43 | 4.40009 | 0.1053324 | 2.752803 | 6.201e-09 | 11.80235 | 2.2949e-08
2018-03-25 06:01 | 390015.2 | 5760 | 3 | 43 | 4.400101 | 0.1003847 | 2.756228 | 6.201e-09 | 11.81743 | 2.2949e-08
2018-03-25 06:03 | 390135.2 | 5880.0002 | 3 | 43 | 4.400105 | 0.09554386 | 2.759487 | 6.201e-09 | 11.83176 | 2.2949e-08
2018-03-25 06:05 | 390255.2 | 6000.0004 | 3 | 43 | 4.40007 | 0.08906746 | 2.762572 | 6.201e-09 | 11.84534 | 2.2949e-08
2018-03-25 06:07 | 390375.2 | 6120.0015 | 3 | 43 | 4.40008 | 0.08277225 | 2.765447 | 6.201e-09 | 11.85799 | 2.2949e-08
2018-03-25 06:08 | 390400.6 | 6145.4193 | 3 | 43 | 4.4001 | 0.08148861 | 2.766028 | 6.201e-09 | 11.86055 | 2.2949e-08
2018-03-25 06:10 | 390520.7 | 120.0011 | 4 | 43 | 4.391291 | 0 | 2.766028 | 6.201e-09 | 11.86055 | 2.2949e-08
2018-03-25 06:12 | 390640.7 | 240.0014 | 4 | 43 | 4.390454 | 0 | 2.766028 | 6.201e-09 | 11.86055 | 2.2949e-08
2018-03-25 06:13 | 390700.7 | 300.0031 | 4 | 43 | 4.390137 | 0 | 2.766028 | 6.201e-09 | 11.86055 | 2.2949e-08
2018-03-25 06:15 | 390820.8 | 120.0005 | 5 | 43 | 3.751989 | -6.520127 | 2.766028 | 0.2173024 | 11.86055 | 0.8286288
2018-03-25 06:17 | 390940.8 | 240.0002 | 5 | 43 | 3.685893 | -6.52006 | 2.766028 | 0.4346355 | 11.86055 | 1.637107
2018-03-25 06:19 | 391060.8 | 360.0011 | 5 | 43 | 3.613445 | -6.520113 | 2.766028 | 0.651966 | 11.86055 | 2.430321
2018-03-25 06:21 | 391180.8 | 480.0001 | 5 | 43 | 3.541995 | -6.52008 | 2.766028 | 0.8693116 | 11.86055 | 3.207868
2018-03-25 06:23 | 391300.8 | 600.0012 | 5 | 43 | 3.474913 | -6.520003 | 2.766028 | 1.086627 | 11.86055 | 3.970209
2018-03-25 06:25 | 391420.8 | 720.0001 | 5 | 43 | 3.416128 | -6.52009 | 2.766028 | 1.303946 | 11.86055 | 4.718804
2018-03-25 06:27 | 391540.8 | 840.0002 | 5 | 43 | 3.365909 | -6.520055 | 2.766028 | 1.521288 | 11.86055 | 5.455667
2018-03-25 06:29 | 391660.8 | 960.0007 | 5 | 43 | 3.322307 | -6.520094 | 2.766028 | 1.738612 | 11.86055 | 6.182311
2018-03-25 06:33 | 391900.8 | 1200.0013 | 5 | 43 | 3.237984 | -6.520086 | 2.766028 | 2.173269 | 11.86055 | 7.608335
2018-03-25 06:35 | 392020.8 | 1320.0027 | 5 | 43 | 3.188185 | -6.520052 | 2.766028 | 2.390605 | 11.86055 | 8.30689
2018-03-25 06:37 | 392140.8 | 1440.0002 | 5 | 43 | 3.118054 | -6.520044 | 2.766028 | 2.607916 | 11.86055 | 8.992714
2018-03-25 06:38 | 392240.4 | 1539.6836 | 5 | 43 | 2.999999 | -6.520037 | 2.766028 | 2.788434 | 11.86055 | 9.546555
2018-03-25 06:40 | 392360.5 | 119.9998 | 6 | 43 | 3.677095 | 0 | 2.766028 | 2.788478 | 11.86055 | 9.546685
2018-03-25 06:42 | 392480.5 | 240.001 | 6 | 43 | 3.693247 | 0 | 2.766028 | 2.788478 | 11.86055 | 9.546685
2018-03-25 06:43 | 392540.5 | 300.0032 | 6 | 43 | 3.697364 | 0 | 2.766028 | 2.788478 | 11.86055 | 9.546685
2018-03-25 06:43 | 392540.5 | 0.0025 | 7 | 44 | 3.697342 | 0 | 0 | 0 | 0 | 0
2018-03-25 06:45 | 392660.6 | 120.0009 | 2 | 44 | 4.143718 | 4.890054 | 0.1624012 | 0 | 0.6632254 | 0
2018-03-25 06:47 | 392780.6 | 240.0011 | 2 | 44 | 4.195319 | 4.890086 | 0.3253931 | 0 | 1.343357 | 0
2018-03-25 06:49 | 392900.6 | 360.0012 | 2 | 44 | 4.200283 | 4.597987 | 0.4839539 | 0 | 2.009292 | 0
2018-03-25 06:51 | 393020.6 | 480.0005 | 2 | 44 | 4.200252 | 4.28933 | 0.6320893 | 0 | 2.631501 | 0
2018-03-25 06:53 | 393140.6 | 600.0007 | 2 | 44 | 4.20026 | 3.974708 | 0.7698071 | 0 | 3.209953 | 0
2018-03-25 06:55 | 393260.6 | 720.0013 | 2 | 44 | 4.200279 | 3.668277 | 0.8971232 | 0 | 3.744714 | 0
2018-03-25 06:57 | 393380.6 | 840.0006 | 2 | 44 | 4.200285 | 3.378827 | 1.014507 | 0 | 4.23776 | 0
2018-03-25 06:58 | 393431.6 | 891.0914 | 2 | 44 | 4.200253 | 3.259992 | 1.061624 | 0 | 4.43566 | 0
2018-03-25 07:00 | 393551.7 | 120.0002 | 3 | 44 | 4.222422 | 3.259936 | 1.169894 | 0 | 4.891507 | 0
2018-03-25 07:02 | 393671.7 | 240.0031 | 3 | 44 | 4.248367 | 3.259923 | 1.278559 | 0 | 5.351733 | 0
2018-03-25 07:04 | 393791.7 | 360.0008 | 3 | 44 | 4.276202 | 3.259919 | 1.387219 | 0 | 5.814856 | 0
2018-03-25 07:06 | 393911.7 | 480.0003 | 3 | 44 | 4.306039 | 3.259919 | 1.495869 | 0 | 6.281065 | 0
2018-03-25 07:08 | 394031.7 | 600.0022 | 3 | 44 | 4.337831 | 3.259938 | 1.604528 | 0 | 6.750663 | 0
2018-03-25 07:10 | 394151.7 | 720.0007 | 3 | 44 | 4.371995 | 3.259936 | 1.713193 | 0 | 7.223866 | 0
2018-03-25 07:12 | 394271.7 | 840.001 | 3 | 44 | 4.400268 | 3.143559 | 1.821395 | 0 | 7.698774 | 0
2018-03-25 07:14 | 394391.7 | 960.0003 | 3 | 44 | 4.400276 | 2.767993 | 1.919713 | 0 | 8.131405 | 0
2018-03-25 07:16 | 394511.7 | 1080.0007 | 3 | 44 | 4.400302 | 2.426652 | 2.006161 | 0 | 8.511797 | 0
2018-03-25 07:18 | 394631.7 | 1200.0009 | 3 | 44 | 4.400263 | 2.124815 | 2.081894 | 0 | 8.845041 | 0
2018-03-25 07:20 | 394751.7 | 1320.0013 | 3 | 44 | 4.400266 | 1.866139 | 2.14827 | 0 | 9.137114 | 0
2018-03-25 07:22 | 394871.7 | 1440.0001 | 3 | 44 | 4.40026 | 1.659082 | 2.206908 | 0 | 9.395135 | 0
2018-03-25 07:24 | 394991.7 | 1560.0012 | 3 | 44 | 4.400247 | 1.484131 | 2.259204 | 0 | 9.625251 | 0
2018-03-25 07:26 | 395111.7 | 1680.0029 | 3 | 44 | 4.400278 | 1.333524 | 2.306092 | 0 | 9.831568 | 0
2018-03-25 07:28 | 395231.7 | 1800.0009 | 3 | 44 | 4.400226 | 1.201984 | 2.348284 | 0 | 10.01722 | 0
2018-03-25 07:30 | 395351.7 | 1920.0019 | 3 | 44 | 4.400229 | 1.087499 | 2.386387 | 0 | 10.18489 | 0
2018-03-25 07:32 | 395471.7 | 2040.0007 | 3 | 44 | 4.400216 | 0.9863443 | 2.4209 | 0 | 10.33675 | 0
2018-03-25 07:34 | 395591.7 | 2160.0009 | 3 | 44 | 4.400147 | 0.8957405 | 2.452253 | 0 | 10.47471 | 0
2018-03-25 07:36 | 395711.7 | 2280.0012 | 3 | 44 | 4.400208 | 0.8166513 | 2.480778 | 0 | 10.60022 | 0
2018-03-25 07:38 | 395831.7 | 2400.0009 | 3 | 44 | 4.400172 | 0.7449074 | 2.506781 | 0 | 10.71464 | 0
2018-03-25 07:40 | 395951.7 | 2520.0012 | 3 | 44 | 4.400158 | 0.6800995 | 2.530522 | 0 | 10.81911 | 0
2018-03-25 07:42 | 396071.7 | 2640.0014 | 3 | 44 | 4.400157 | 0.6225405 | 2.552233 | 0 | 10.91464 | 0
2018-03-25 07:44 | 396191.7 | 2760.001 | 3 | 44 | 4.40019 | 0.5708389 | 2.572115 | 0 | 11.00213 | 0
2018-03-25 07:46 | 396311.7 | 2880.0014 | 3 | 44 | 4.400185 | 0.5245819 | 2.590353 | 0 | 11.08237 | 0
2018-03-25 07:48 | 396431.7 | 3000.0009 | 3 | 44 | 4.400137 | 0.4820032 | 2.607117 | 0 | 11.15614 | 0
2018-03-25 07:50 | 396551.7 | 3120.0005 | 3 | 44 | 4.400137 | 0.4438105 | 2.622547 | 0 | 11.22403 | 0
2018-03-25 07:52 | 396671.7 | 3240.0002 | 3 | 44 | 4.400168 | 0.4059458 | 2.636722 | 0 | 11.28641 | 0
2018-03-25 07:54 | 396791.7 | 3360.0004 | 3 | 44 | 4.400137 | 0.3687229 | 2.649632 | 0 | 11.34321 | 0
2018-03-25 07:56 | 396911.7 | 3480.0002 | 3 | 44 | 4.400145 | 0.3347673 | 2.661361 | 0 | 11.39482 | 0
2018-03-25 07:58 | 397031.7 | 3600.0015 | 3 | 44 | 4.400135 | 0.3069649 | 2.672044 | 0 | 11.44183 | 0
2018-03-25 08:00 | 397151.7 | 3720.0002 | 3 | 44 | 4.400107 | 0.2831631 | 2.681874 | 0 | 11.48508 | 0
2018-03-25 08:02 | 397271.7 | 3840.0031 | 3 | 44 | 4.400105 | 0.2624044 | 2.690978 | 0 | 11.52514 | 0
2018-03-25 08:04 | 397391.7 | 3960.0012 | 3 | 44 | 4.400168 | 0.2452831 | 2.699445 | 0 | 11.5624 | 0
2018-03-25 08:06 | 397511.7 | 4080.0007 | 3 | 44 | 4.40009 | 0.2285233 | 2.707342 | 0 | 11.59715 | 0
2018-03-25 08:08 | 397631.7 | 4200.0011 | 3 | 44 | 4.400161 | 0.2151356 | 2.714737 | 0 | 11.62968 | 0
2018-03-25 08:10 | 397751.7 | 4320.0001 | 3 | 44 | 4.400159 | 0.2016687 | 2.721673 | 0 | 11.6602 | 0
2018-03-25 08:12 | 397871.7 | 4440.0004 | 3 | 44 | 4.400099 | 0.1895046 | 2.728199 | 0 | 11.68892 | 0
2018-03-25 08:14 | 397991.7 | 4560.001 | 3 | 44 | 4.400117 | 0.1787825 | 2.734339 | 0 | 11.71594 | 0
2018-03-25 08:16 | 398111.7 | 4680.0013 | 3 | 44 | 4.400132 | 0.1688957 | 2.740132 | 0 | 11.74143 | 0
2018-03-25 08:18 | 398231.7 | 4800.001 | 3 | 44 | 4.400149 | 0.1596489 | 2.745592 | 0 | 11.76545 | 0
2018-03-25 08:20 | 398351.7 | 4920.0005 | 3 | 44 | 4.400124 | 0.1503839 | 2.750748 | 0 | 11.78814 | 0
2018-03-25 08:22 | 398471.7 | 5040.0007 | 3 | 44 | 4.400129 | 0.1422052 | 2.755618 | 0 | 11.80957 | 0
2018-03-25 08:24 | 398591.7 | 5160.0012 | 3 | 44 | 4.400067 | 0.133769 | 2.760217 | 0 | 11.8298 | 0
2018-03-25 08:26 | 398711.7 | 5280.0006 | 3 | 44 | 4.400062 | 0.1265268 | 2.764571 | 0 | 11.84896 | 0
2018-03-25 08:28 | 398831.7 | 5400.0016 | 3 | 44 | 4.400083 | 0.1194086 | 2.768682 | 0 | 11.86705 | 0
2018-03-25 08:30 | 398951.7 | 5520.0008 | 3 | 44 | 4.400115 | 0.1109467 | 2.772524 | 0 | 11.88395 | 0
2018-03-25 08:32 | 399071.7 | 5640.0009 | 3 | 44 | 4.400123 | 0.1024761 | 2.776077 | 0 | 11.89959 | 0
2018-03-25 08:34 | 399191.7 | 5760 | 3 | 44 | 4.400106 | 0.09491634 | 2.779365 | 0 | 11.91406 | 0
2018-03-25 08:36 | 399311.7 | 5880.0002 | 3 | 44 | 4.400114 | 0.08910084 | 2.782424 | 0 | 11.92752 | 0
2018-03-25 08:38 | 399431.7 | 6000.0009 | 3 | 44 | 4.400098 | 0.08428383 | 2.785305 | 0 | 11.94019 | 0
2018-03-25 08:39 | 399496.7 | 6065.0217 | 3 | 44 | 4.400078 | 0.08149147 | 2.786807 | 0 | 11.9468 | 0
2018-03-25 08:41 | 399616.7 | 120.0014 | 4 | 44 | 4.390985 | 0 | 2.786807 | 0 | 11.9468 | 0
2018-03-25 08:43 | 399736.7 | 240.0011 | 4 | 44 | 4.390009 | 0 | 2.786807 | 0 | 11.9468 | 0
2018-03-25 08:44 | 399796.7 | 300.0001 | 4 | 44 | 4.389667 | 0 | 2.786807 | 0 | 11.9468 | 0
2018-03-25 08:46 | 399916.8 | 120.0004 | 5 | 44 | 3.756658 | -6.52003 | 2.786807 | 0.2173003 | 11.9468 | 0.8294007
2018-03-25 08:48 | 400036.8 | 240.0009 | 5 | 44 | 3.690876 | -6.519969 | 2.786807 | 0.4346271 | 11.9468 | 1.638908
2018-03-25 08:50 | 400156.8 | 360.0016 | 5 | 44 | 3.618717 | -6.520019 | 2.786807 | 0.6519632 | 11.9468 | 2.433247
2018-03-25 08:52 | 400276.8 | 480.0013 | 5 | 44 | 3.547246 | -6.52003 | 2.786807 | 0.8692661 | 11.9468 | 3.211791
2018-03-25 08:54 | 400396.8 | 600.0003 | 5 | 44 | 3.480433 | -6.520052 | 2.786807 | 1.086621 | 11.9468 | 3.975446
2018-03-25 08:56 | 400516.8 | 720.0001 | 5 | 44 | 3.421404 | -6.520006 | 2.786807 | 1.303933 | 11.9468 | 4.725205
2018-03-25 08:58 | 400636.8 | 840.0007 | 5 | 44 | 3.370984 | -6.519932 | 2.786807 | 1.52125 | 11.9468 | 5.463103
2018-03-25 09:00 | 400756.8 | 960.0011 | 5 | 44 | 3.32584 | -6.520013 | 2.786807 | 1.738592 | 11.9468 | 6.190869
2018-03-25 09:02 | 400876.8 | 1080.0007 | 5 | 44 | 3.278734 | -6.520014 | 2.786807 | 1.955926 | 11.9468 | 6.908572
2018-03-25 09:04 | 400996.8 | 1200.0012 | 5 | 44 | 3.229482 | -6.520034 | 2.786807 | 2.17324 | 11.9468 | 7.615819
2018-03-25 09:06 | 401116.8 | 1320.0001 | 5 | 44 | 3.170602 | -6.519985 | 2.786807 | 2.390563 | 11.9468 | 8.311424
2018-03-25 09:08 | 401236.8 | 1440.0015 | 5 | 44 | 3.090876 | -6.520011 | 2.786807 | 2.607901 | 11.9468 | 8.992502
2018-03-25 09:10 | 401313.6 | 1516.797 | 5 | 44 | 2.999993 | -6.520021 | 2.786807 | 2.746989 | 11.9468 | 9.416766
2018-03-25 09:12 | 401433.7 | 120.0023 | 6 | 44 | 3.684865 | 0 | 2.786807 | 2.746989 | 11.9468 | 9.416766
2018-03-25 09:14 | 401553.7 | 240.0017 | 6 | 44 | 3.699168 | 0 | 2.786807 | 2.746989 | 11.9468 | 9.416766
2018-03-25 09:15 | 401613.7 | 300.0042 | 6 | 44 | 3.70294 | 0 | 2.786807 | 2.746989 | 11.9468 | 9.416766
2018-03-25 09:15 | 401613.7 | 0.0025 | 7 | 45 | 3.702955 | 0 | 0 | 0 | 0 | 0
2018-03-25 09:17 | 401733.8 | 120.0007 | 2 | 45 | 4.146697 | 4.890042 | 0.1624047 | 8.718e-09 | 0.6638883 | 3.2283e-08
2018-03-25 09:19 | 401853.8 | 240.0001 | 2 | 45 | 4.193514 | 4.89004 | 0.3253963 | 8.718e-09 | 1.344159 | 3.2283e-08
2018-03-25 09:21 | 401973.8 | 360.0011 | 2 | 45 | 4.20027 | 4.647696 | 0.4852103 | 8.718e-09 | 2.015283 | 3.2283e-08
2018-03-25 09:23 | 402093.8 | 480.0012 | 2 | 45 | 4.200297 | 4.336614 | 0.6350341 | 8.718e-09 | 2.644584 | 3.2283e-08
2018-03-25 09:25 | 402213.8 | 600.0008 | 2 | 45 | 4.200284 | 4.007455 | 0.7740601 | 8.718e-09 | 3.228531 | 3.2283e-08
2018-03-25 09:27 | 402333.8 | 720.0002 | 2 | 45 | 4.200277 | 3.686608 | 0.9022452 | 8.718e-09 | 3.766943 | 3.2283e-08
2018-03-25 09:29 | 402453.8 | 840.0002 | 2 | 45 | 4.200279 | 3.379653 | 1.019978 | 8.718e-09 | 4.261454 | 3.2283e-08
2018-03-25 09:29 | 402502.3 | 888.5631 | 2 | 45 | 4.20029 | 3.259997 | 1.064748 | 8.718e-09 | 4.449499 | 3.2283e-08
2018-03-25 09:31 | 402622.3 | 120.0005 | 3 | 45 | 4.223502 | 3.259883 | 1.173021 | 8.718e-09 | 4.905417 | 3.2283e-08
2018-03-25 09:33 | 402742.3 | 240.0006 | 3 | 45 | 4.252673 | 3.259892 | 1.28169 | 8.718e-09 | 5.365906 | 3.2283e-08
2018-03-25 09:35 | 402862.3 | 360.0007 | 3 | 45 | 4.285988 | 3.259856 | 1.390338 | 8.718e-09 | 5.829734 | 3.2283e-08
2018-03-25 09:37 | 402982.3 | 480.0006 | 3 | 45 | 4.322289 | 3.259873 | 1.499006 | 8.718e-09 | 6.297432 | 3.2283e-08
2018-03-25 09:39 | 403102.3 | 600.0016 | 3 | 45 | 4.359354 | 3.259841 | 1.607658 | 8.718e-09 | 6.769078 | 3.2283e-08
2018-03-25 09:41 | 403222.3 | 720.0014 | 3 | 45 | 4.396935 | 3.259871 | 1.716328 | 8.718e-09 | 7.244833 | 3.2283e-08
2018-03-25 09:43 | 403342.3 | 840.0013 | 3 | 45 | 4.400233 | 2.877414 | 1.818657 | 8.718e-09 | 7.695096 | 3.2283e-08
2018-03-25 09:45 | 403462.3 | 960.0006 | 3 | 45 | 4.400266 | 2.556777 | 1.909104 | 8.718e-09 | 8.093084 | 3.2283e-08
2018-03-25 09:47 | 403582.3 | 1080.0013 | 3 | 45 | 4.400272 | 2.279069 | 1.989574 | 8.718e-09 | 8.447176 | 3.2283e-08
2018-03-25 09:49 | 403702.3 | 1200.0014 | 3 | 45 | 4.400255 | 2.036007 | 2.061401 | 8.718e-09 | 8.763234 | 3.2283e-08
2018-03-25 09:51 | 403822.3 | 1320.0006 | 3 | 45 | 4.400295 | 1.823734 | 2.125638 | 8.718e-09 | 9.045889 | 3.2283e-08
2018-03-25 09:53 | 403942.3 | 1440.0023 | 3 | 45 | 4.400241 | 1.634984 | 2.183206 | 8.718e-09 | 9.299202 | 3.2283e-08
2018-03-25 09:55 | 404062.3 | 1560.0023 | 3 | 45 | 4.400238 | 1.468896 | 2.234884 | 8.718e-09 | 9.526601 | 3.2283e-08
2018-03-25 09:57 | 404182.3 | 1680.0003 | 3 | 45 | 4.400243 | 1.322453 | 2.281355 | 8.718e-09 | 9.731083 | 3.2283e-08
2018-03-25 09:59 | 404302.3 | 1800.0004 | 3 | 45 | 4.400183 | 1.19118 | 2.323205 | 8.718e-09 | 9.915231 | 3.2283e-08
2018-03-25 10:01 | 404422.3 | 1920.0012 | 3 | 45 | 4.400183 | 1.075752 | 2.360961 | 8.718e-09 | 10.08137 | 3.2283e-08
2018-03-25 10:03 | 404542.3 | 2040.0011 | 3 | 45 | 4.400176 | 0.9734669 | 2.395084 | 8.718e-09 | 10.23151 | 3.2283e-08
2018-03-25 10:05 | 404662.3 | 2160.0011 | 3 | 45 | 4.400159 | 0.8791609 | 2.425983 | 8.718e-09 | 10.36748 | 3.2283e-08
2018-03-25 10:07 | 404782.3 | 2280.0002 | 3 | 45 | 4.40022 | 0.7888489 | 2.453768 | 8.718e-09 | 10.48974 | 3.2283e-08
2018-03-25 10:09 | 404902.3 | 2400.0003 | 3 | 45 | 4.400224 | 0.7072487 | 2.478682 | 8.718e-09 | 10.59936 | 3.2283e-08
2018-03-25 10:11 | 405022.3 | 2520.0004 | 3 | 45 | 4.400158 | 0.6353731 | 2.501014 | 8.718e-09 | 10.69763 | 3.2283e-08
2018-03-25 10:13 | 405142.3 | 2640.0005 | 3 | 45 | 4.400201 | 0.5785561 | 2.521221 | 8.718e-09 | 10.78654 | 3.2283e-08
2018-03-25 10:15 | 405262.3 | 2760.0004 | 3 | 45 | 4.400125 | 0.52847 | 2.539657 | 8.718e-09 | 10.86766 | 3.2283e-08
2018-03-25 10:17 | 405382.3 | 2880.0003 | 3 | 45 | 4.400171 | 0.4860926 | 2.556565 | 8.718e-09 | 10.94206 | 3.2283e-08
2018-03-25 10:19 | 405502.3 | 3000.0012 | 3 | 45 | 4.400177 | 0.4486847 | 2.572124 | 8.718e-09 | 11.01053 | 3.2283e-08
2018-03-25 10:21 | 405622.3 | 3120.0004 | 3 | 45 | 4.400167 | 0.4149256 | 2.586501 | 8.718e-09 | 11.07379 | 3.2283e-08
2018-03-25 10:23 | 405742.3 | 3240.0016 | 3 | 45 | 4.400152 | 0.3844452 | 2.599818 | 8.718e-09 | 11.13238 | 3.2283e-08
2018-03-25 10:25 | 405862.3 | 3360.0001 | 3 | 45 | 4.400169 | 0.3578167 | 2.612184 | 8.718e-09 | 11.18679 | 3.2283e-08
2018-03-25 10:27 | 405982.3 | 3480.0011 | 3 | 45 | 4.40012 | 0.3326235 | 2.623684 | 8.718e-09 | 11.2374 | 3.2283e-08
2018-03-25 10:29 | 406102.3 | 3600.0003 | 3 | 45 | 4.40014 | 0.3101072 | 2.634394 | 8.718e-09 | 11.28452 | 3.2283e-08
2018-03-25 10:31 | 406222.3 | 3720.0012 | 3 | 45 | 4.400137 | 0.2890577 | 2.644379 | 8.718e-09 | 11.32846 | 3.2283e-08
2018-03-25 10:33 | 406342.3 | 3840.0011 | 3 | 45 | 4.400165 | 0.2701283 | 2.653691 | 8.718e-09 | 11.36943 | 3.2283e-08
2018-03-25 10:35 | 406462.3 | 3960.0013 | 3 | 45 | 4.400144 | 0.2518711 | 2.662387 | 8.718e-09 | 11.4077 | 3.2283e-08
2018-03-25 10:37 | 406582.3 | 4080.0015 | 3 | 45 | 4.400093 | 0.2350245 | 2.670503 | 8.718e-09 | 11.44341 | 3.2283e-08
2018-03-25 10:39 | 406702.3 | 4200.0008 | 3 | 45 | 4.400113 | 0.2181883 | 2.678079 | 8.718e-09 | 11.47674 | 3.2283e-08
2018-03-25 10:41 | 406822.3 | 4320.001 | 3 | 45 | 4.400101 | 0.2005415 | 2.685067 | 8.718e-09 | 11.50749 | 3.2283e-08
2018-03-25 10:43 | 406942.3 | 4440.001 | 3 | 45 | 4.400142 | 0.1850061 | 2.691492 | 8.718e-09 | 11.53576 | 3.2283e-08
2018-03-25 10:45 | 407062.3 | 4560.0026 | 3 | 45 | 4.40011 | 0.1706066 | 2.697406 | 8.718e-09 | 11.56178 | 3.2283e-08
2018-03-25 10:47 | 407182.3 | 4680.0009 | 3 | 45 | 4.4001 | 0.15977 | 2.702911 | 8.718e-09 | 11.58601 | 3.2283e-08
2018-03-25 10:49 | 407302.3 | 4800.0014 | 3 | 45 | 4.400097 | 0.1498957 | 2.708065 | 8.718e-09 | 11.60869 | 3.2283e-08
2018-03-25 10:51 | 407422.3 | 4920 | 3 | 45 | 4.400073 | 0.1407328 | 2.712915 | 8.718e-09 | 11.63003 | 3.2283e-08
2018-03-25 10:53 | 407542.3 | 5040.0008 | 3 | 45 | 4.400104 | 0.1334105 | 2.71749 | 8.718e-09 | 11.65016 | 3.2283e-08
2018-03-25 10:55 | 407662.3 | 5160.0011 | 3 | 45 | 4.400145 | 0.1270685 | 2.721817 | 8.718e-09 | 11.6692 | 3.2283e-08
2018-03-25 10:57 | 407782.3 | 5280.0007 | 3 | 45 | 4.400081 | 0.1197367 | 2.725919 | 8.718e-09 | 11.68725 | 3.2283e-08
2018-03-25 10:59 | 407902.3 | 5400.0012 | 3 | 45 | 4.400112 | 0.1137371 | 2.729812 | 8.718e-09 | 11.70437 | 3.2283e-08
2018-03-25 11:01 | 408022.3 | 5520 | 3 | 45 | 4.400073 | 0.1078262 | 2.733506 | 8.718e-09 | 11.72063 | 3.2283e-08
2018-03-25 11:03 | 408142.3 | 5640.0023 | 3 | 45 | 4.40012 | 0.1028824 | 2.737016 | 8.718e-09 | 11.73607 | 3.2283e-08
2018-03-25 11:05 | 408262.3 | 5760.0004 | 3 | 45 | 4.400048 | 0.09725857 | 2.740354 | 8.718e-09 | 11.75076 | 3.2283e-08
2018-03-25 11:07 | 408382.3 | 5880.0001 | 3 | 45 | 4.400092 | 0.09266567 | 2.743531 | 8.718e-09 | 11.76474 | 3.2283e-08
2018-03-25 11:09 | 408502.3 | 6000.0007 | 3 | 45 | 4.400091 | 0.08848 | 2.746548 | 8.718e-09 | 11.77802 | 3.2283e-08
2018-03-25 11:11 | 408622.3 | 6120.0005 | 3 | 45 | 4.400106 | 0.08352089 | 2.749408 | 8.718e-09 | 11.7906 | 3.2283e-08
2018-03-25 11:12 | 408655.1 | 6152.8193 | 3 | 45 | 4.40011 | 0.08148861 | 2.750164 | 8.718e-09 | 11.79393 | 3.2283e-08
2018-03-25 11:14 | 408775.2 | 120.0007 | 4 | 45 | 4.391327 | 0 | 2.750165 | 8.718e-09 | 11.79393 | 3.2283e-08
2018-03-25 11:16 | 408895.2 | 240.002 | 4 | 45 | 4.390501 | 0 | 2.750165 | 8.718e-09 | 11.79393 | 3.2283e-08
2018-03-25 11:17 | 408955.2 | 300.0036 | 4 | 45 | 4.390217 | 0 | 2.750165 | 8.718e-09 | 11.79393 | 3.2283e-08
2018-03-25 11:19 | 409075.2907 | 120.0014 | 5 | 45 | 3.751942 | -6.519929 | 2.750165 | 0.217319 | 11.79393 | 0.8287572
2018-03-25 11:21 | 409195.2897 | 240.0004 | 5 | 45 | 3.684576 | -6.520008 | 2.750165 | 0.4346486 | 11.79393 | 1.637061
2018-03-25 11:23 | 409315.2911 | 360.0018 | 5 | 45 | 3.611972 | -6.520037 | 2.750165 | 0.6519576 | 11.79393 | 2.429874
2018-03-25 11:25 | 409435.2908 | 480.0015 | 5 | 45 | 3.54038 | -6.519964 | 2.750165 | 0.8692905 | 11.79393 | 3.207023
2018-03-25 11:27 | 409555.2906 | 600.0013 | 5 | 45 | 3.473673 | -6.520004 | 2.750165 | 1.086598 | 11.79393 | 3.969029
2018-03-25 11:29 | 409675.2896 | 720.0003 | 5 | 45 | 3.414676 | -6.520057 | 2.750165 | 1.303924 | 11.79393 | 4.717379
2018-03-25 11:31 | 409795.2902 | 840.0009 | 5 | 45 | 3.364686 | -6.519964 | 2.750165 | 1.52127 | 11.79393 | 5.453978
2018-03-25 11:33 | 409915.2907 | 960.0014 | 5 | 45 | 3.320843 | -6.519998 | 2.750165 | 1.738588 | 11.79393 | 6.180333
2018-03-25 11:35 | 410035.2905 | 1080.0012 | 5 | 45 | 3.279899 | -6.519981 | 2.750165 | 1.955904 | 11.79393 | 6.897556
2018-03-25 11:37 | 410155.2894 | 1200.0001 | 5 | 45 | 3.237206 | -6.519998 | 2.750165 | 2.173242 | 11.79393 | 7.605816
2018-03-25 11:39 | 410275.2901 | 1320.0008 | 5 | 45 | 3.187081 | -6.519958 | 2.750165 | 2.390548 | 11.79393 | 8.304024
2018-03-25 11:41 | 410395.2906 | 1440.0013 | 5 | 45 | 3.116034 | -6.519955 | 2.750165 | 2.607893 | 11.79393 | 8.989662
2018-03-25 11:43 | 410492.2226 | 1536.9333 | 5 | 45 | 2.999996 | -6.519969 | 2.750165 | 2.783449 | 11.79393 | 9.528131
2018-03-25 11:45 | 410612.2 | 119.9999 | 6 | 45 | 3.678309 | 0 | 2.750165 | 2.783449 | 11.79393 | 9.528131
2018-03-25 11:47 | 410732.2 | 240.0003 | 6 | 45 | 3.694205 | 0 | 2.750165 | 2.783449 | 11.79393 | 9.528131
2018-03-25 11:48 | 410792.2 | 300.0029 | 6 | 45 | 3.698301 | 0 | 2.750165 | 2.783449 | 11.79393 | 9.528131
2018-03-25 11:48 | 410792.3 | 0.0039 | 7 | 46 | 3.698168 | 0 | 0 | 0 | 0 | 0
2018-03-25 11:50 | 410912.3 | 120.0014 | 2 | 46 | 4.14566 | 4.889985 | 0.1623983 | 0 | 0.6635925 | 0
2018-03-25 11:52 | 411032.3 | 240.0004 | 2 | 46 | 4.196113 | 4.890004 | 0.3253759 | 0 | 1.343877 | 0
2018-03-25 11:54 | 411152.3 | 360.0001 | 2 | 46 | 4.200266 | 4.593102 | 0.4837837 | 0 | 2.009187 | 0
2018-03-25 11:56 | 411272.3 | 480.0007 | 2 | 46 | 4.200232 | 4.285499 | 0.6318136 | 0 | 2.630952 | 0
2018-03-25 11:58 | 411392.3 | 600.0014 | 2 | 46 | 4.200266 | 3.971396 | 0.7694339 | 0 | 3.208994 | 0
2018-03-25 12:00 | 411512.3 | 720.0011 | 2 | 46 | 4.200276 | 3.668778 | 0.8967012 | 0 | 3.74355 | 0
2018-03-25 12:02 | 411632.3 | 840.0016 | 2 | 46 | 4.200241 | 3.377913 | 1.014112 | 0 | 4.236706 | 0
2018-03-25 12:02 | 411682.8 | 890.4357 | 2 | 46 | 4.200222 | 3.259986 | 1.06061 | 0 | 4.432011 | 0
2018-03-25 12:04 | 411802.8 | 120.0016 | 3 | 46 | 4.222496 | 3.260171 | 1.168884 | 0 | 4.887877 | 0
2018-03-25 12:06 | 411922.8 | 240.001 | 3 | 46 | 4.248449 | 3.26015 | 1.277537 | 0 | 5.348057 | 0
2018-03-25 12:08 | 412042.8 | 360.0011 | 3 | 46 | 4.276125 | 3.2601 | 1.386213 | 0 | 5.811243 | 0
2018-03-25 12:10 | 412162.8 | 480.0003 | 3 | 46 | 4.305961 | 3.260175 | 1.49488 | 0 | 6.27752 | 0
2018-03-25 12:12 | 412282.8 | 600.0012 | 3 | 46 | 4.338002 | 3.259818 | 1.603536 | 0 | 6.747107 | 0
2018-03-25 12:14 | 412402.8 | 720.0011 | 3 | 46 | 4.375689 | 3.259915 | 1.7122 | 0 | 7.220498 | 0
2018-03-25 12:16 | 412522.8 | 840.0001 | 3 | 46 | 4.400301 | 3.046288 | 1.819331 | 0 | 7.691097 | 0
2018-03-25 12:18 | 412642.8 | 960.0013 | 3 | 46 | 4.400302 | 2.658734 | 1.914142 | 0 | 8.108295 | 0
2018-03-25 12:20 | 412762.8 | 1080.0022 | 3 | 46 | 4.400295 | 2.350652 | 1.997416 | 0 | 8.474724 | 0
2018-03-25 12:22 | 412882.8 | 1200.0015 | 3 | 46 | 4.400242 | 2.091419 | 2.071331 | 0 | 8.799965 | 0
2018-03-25 12:24 | 413002.8 | 1320.0001 | 3 | 46 | 4.40025 | 1.868371 | 2.137228 | 0 | 9.089931 | 0
2018-03-25 12:26 | 413122.8 | 1440.0004 | 3 | 46 | 4.400263 | 1.675124 | 2.196204 | 0 | 9.34944 | 0
2018-03-25 12:28 | 413242.8 | 1560.0002 | 3 | 46 | 4.400247 | 1.505719 | 2.249149 | 0 | 9.582411 | 0
2018-03-25 12:30 | 413362.8 | 1680.0007 | 3 | 46 | 4.400271 | 1.357161 | 2.296806 | 0 | 9.792112 | 0
2018-03-25 12:32 | 413482.8 | 1800.0002 | 3 | 46 | 4.40021 | 1.224755 | 2.339782 | 0 | 9.981216 | 0
2018-03-25 12:34 | 413602.8 | 1920.0014 | 3 | 46 | 4.400211 | 1.108424 | 2.378623 | 0 | 10.15213 | 0
2018-03-25 12:36 | 413722.8 | 2040.0002 | 3 | 46 | 4.400203 | 1.004622 | 2.413801 | 0 | 10.30691 | 0
2018-03-25 12:38 | 413842.8 | 2160.0007 | 3 | 46 | 4.400218 | 0.9128714 | 2.44573 | 0 | 10.44741 | 0
2018-03-25 12:40 | 413962.8 | 2280.0011 | 3 | 46 | 4.400222 | 0.8306913 | 2.474758 | 0 | 10.57514 | 0
2018-03-25 12:42 | 414082.8 | 2400.0001 | 3 | 46 | 4.400207 | 0.7552433 | 2.501179 | 0 | 10.6914 | 0
2018-03-25 12:44 | 414202.8 | 2520.0012 | 3 | 46 | 4.40019 | 0.6802034 | 2.525083 | 0 | 10.79658 | 0
2018-03-25 12:46 | 414322.8 | 2640.0016 | 3 | 46 | 4.400209 | 0.6119909 | 2.5466 | 0 | 10.89126 | 0
2018-03-25 12:48 | 414442.8 | 2760.0011 | 3 | 46 | 4.400205 | 0.5525217 | 2.56597 | 0 | 10.97649 | 0
2018-03-25 12:50 | 414562.8 | 2880 | 3 | 46 | 4.400164 | 0.5034151 | 2.583543 | 0 | 11.05381 | 0
2018-03-25 12:52 | 414682.8 | 3000.0005 | 3 | 46 | 4.400156 | 0.4623337 | 2.599622 | 0 | 11.12457 | 0
2018-03-25 12:54 | 414802.8 | 3120.0011 | 3 | 46 | 4.400165 | 0.4263182 | 2.614415 | 0 | 11.18966 | 0
2018-03-25 12:56 | 414922.8 | 3240 | 3 | 46 | 4.400159 | 0.3946991 | 2.628081 | 0 | 11.24979 | 0
2018-03-25 12:58 | 415042.8 | 3360.0005 | 3 | 46 | 4.400158 | 0.3663578 | 2.640747 | 0 | 11.30552 | 0
2018-03-25 13:00 | 415162.8 | 3480.0004 | 3 | 46 | 4.400155 | 0.340126 | 2.652517 | 0 | 11.35731 | 0
2018-03-25 13:02 | 415282.8 | 3600.0001 | 3 | 46 | 4.400173 | 0.3176804 | 2.663472 | 0 | 11.40551 | 0
2018-03-25 13:04 | 415402.8 | 3720.0005 | 3 | 46 | 4.400155 | 0.2953863 | 2.673676 | 0 | 11.45041 | 0
2018-03-25 13:06 | 415522.8 | 3840.0012 | 3 | 46 | 4.400117 | 0.2753038 | 2.68319 | 0 | 11.49227 | 0
2018-03-25 13:08 | 415642.8 | 3960.0002 | 3 | 46 | 4.400122 | 0.2575083 | 2.692067 | 0 | 11.53133 | 0
2018-03-25 13:10 | 415762.8 | 4080.0015 | 3 | 46 | 4.400148 | 0.2413101 | 2.700372 | 0 | 11.56788 | 0
2018-03-25 13:12 | 415882.8 | 4200.0012 | 3 | 46 | 4.400136 | 0.2248507 | 2.708148 | 0 | 11.6021 | 0
2018-03-25 13:14 | 416002.8 | 4320.0009 | 3 | 46 | 4.400107 | 0.2074051 | 2.715351 | 0 | 11.63379 | 0
2018-03-25 13:16 | 416122.8 | 4440.0015 | 3 | 46 | 4.400136 | 0.1912642 | 2.721992 | 0 | 11.66301 | 0
2018-03-25 13:18 | 416242.8 | 4560.0004 | 3 | 46 | 4.400086 | 0.1755009 | 2.728096 | 0 | 11.68987 | 0
2018-03-25 13:20 | 416362.8 | 4680.001 | 3 | 46 | 4.400132 | 0.1642275 | 2.733762 | 0 | 11.7148 | 0
2018-03-25 13:22 | 416482.8 | 4800 | 3 | 46 | 4.400117 | 0.1544571 | 2.739061 | 0 | 11.73812 | 0
2018-03-25 13:24 | 416602.8 | 4920.0003 | 3 | 46 | 4.400087 | 0.1442442 | 2.744047 | 0 | 11.76005 | 0
2018-03-25 13:26 | 416722.8 | 5040.0001 | 3 | 46 | 4.40011 | 0.1369133 | 2.748741 | 0 | 11.78071 | 0
2018-03-25 13:28 | 416842.8 | 5160.0007 | 3 | 46 | 4.400085 | 0.1293859 | 2.75318 | 0 | 11.80024 | 0
2018-03-25 13:30 | 416962.8 | 5280.0005 | 3 | 46 | 4.400151 | 0.1235914 | 2.757386 | 0 | 11.81875 | 0
2018-03-25 13:32 | 417082.8 | 5400.0002 | 3 | 46 | 4.400056 | 0.1165886 | 2.761379 | 0 | 11.83632 | 0
2018-03-25 13:34 | 417202.8 | 5520.0007 | 3 | 46 | 4.400059 | 0.1108761 | 2.765172 | 0 | 11.85301 | 0
2018-03-25 13:36 | 417322.8 | 5640.0005 | 3 | 46 | 4.400068 | 0.1053324 | 2.768781 | 0 | 11.86889 | 0
2018-03-25 13:38 | 417442.8 | 5760.0012 | 3 | 46 | 4.400073 | 0.100008 | 2.772204 | 0 | 11.88395 | 0
2018-03-25 13:40 | 417562.8 | 5880.0001 | 3 | 46 | 4.400139 | 0.09615803 | 2.775469 | 0 | 11.89831 | 0
2018-03-25 13:42 | 417682.8 | 6000.0023 | 3 | 46 | 4.400042 | 0.08988476 | 2.778562 | 0 | 11.91192 | 0
2018-03-25 13:44 | 417802.8 | 6120.0011 | 3 | 46 | 4.400101 | 0.08389759 | 2.781466 | 0 | 11.9247 | 0
2018-03-25 13:45 | 417849.8 | 6167.0691 | 3 | 46 | 4.400118 | 0.08149147 | 2.782552 | 0 | 11.92948 | 0
2018-03-25 13:47 | 417969.9 | 120 | 4 | 46 | 4.391247 | 0 | 2.782552 | 0 | 11.92948 | 0
2018-03-25 13:49 | 418089.9 | 240.0005 | 4 | 46 | 4.390385 | 0 | 2.782552 | 0 | 11.92948 | 0
2018-03-25 13:50 | 418149.9 | 300.0038 | 4 | 46 | 4.390066 | 0 | 2.782552 | 0 | 11.92948 | 0
2018-03-25 13:52 | 418270 | 120.0016 | 5 | 46 | 3.751122 | -6.519964 | 2.782552 | 0.217327 | 11.92948 | 0.8285045
2018-03-25 13:54 | 418390 | 240.0004 | 5 | 46 | 3.684898 | -6.519998 | 2.782552 | 0.4346167 | 11.92948 | 1.636615
2018-03-25 13:56 | 418510 | 360.0002 | 5 | 46 | 3.612895 | -6.52003 | 2.782552 | 0.6519765 | 11.92948 | 2.429779
2018-03-25 13:58 | 418630 | 480.0008 | 5 | 46 | 3.541499 | -6.520065 | 2.782552 | 0.8692893 | 11.92948 | 3.207091
2018-03-25 14:00 | 418750 | 600.0013 | 5 | 46 | 3.474652 | -6.520003 | 2.782552 | 1.086615 | 11.92948 | 3.969364
2018-03-25 14:02 | 418870 | 720.0012 | 5 | 46 | 3.415715 | -6.520022 | 2.782552 | 1.30393 | 11.92948 | 4.717898
2018-03-25 14:04 | 418990 | 840.0001 | 5 | 46 | 3.365706 | -6.520016 | 2.782552 | 1.521256 | 11.92948 | 5.454639
2018-03-25 14:06 | 419110 | 960.0014 | 5 | 46 | 3.322005 | -6.520032 | 2.782552 | 1.73861 | 11.92948 | 6.181353
2018-03-25 14:08 | 419230 | 1080.0012 | 5 | 46 | 3.280935 | -6.520016 | 2.782552 | 1.955929 | 11.92948 | 6.898824
2018-03-25 14:10 | 419350 | 1200.001 | 5 | 46 | 3.238566 | -6.520004 | 2.782552 | 2.173241 | 11.92948 | 7.607273
2018-03-25 14:12 | 419470 | 1320.0008 | 5 | 46 | 3.188594 | -6.520013 | 2.782552 | 2.390572 | 11.92948 | 8.305877
2018-03-25 14:14 | 419590 | 1440.0014 | 5 | 46 | 3.110551 | -6.520006 | 2.782552 | 2.607902 | 11.92948 | 8.991122
2018-03-25 14:16 | 419678.1 | 1528.1395 | 5 | 46 | 2.999998 | -6.520029 | 2.782552 | 2.767551 | 11.92948 | 9.480051
2018-03-25 14:18 | 419798.2 | 120.0005 | 6 | 46 | 3.68142 | 0 | 2.782552 | 2.767551 | 11.92948 | 9.480051
2018-03-25 14:20 | 419918.2 | 240.0003 | 6 | 46 | 3.696537 | 0 | 2.782552 | 2.767551 | 11.92948 | 9.480051
2018-03-25 14:21 | 419978.2 | 300.0013 | 6 | 46 | 3.700398 | 0 | 2.782552 | 2.767551 | 11.92948 | 9.480051
2018-03-25 14:21 | 419978.2 | 0.0025 | 7 | 47 | 3.700476 | 0 | 0 | 0 | 0 | 0
2018-03-25 14:23 | 420098.2 | 120.0007 | 2 | 47 | 4.147838 | 4.890084 | 0.1623915 | 0 | 0.6639504 | 0
2018-03-25 14:25 | 420218.2 | 240.0005 | 2 | 47 | 4.196702 | 4.890033 | 0.3253857 | 0 | 1.344562 | 0
2018-03-25 14:27 | 420338.2 | 360.0011 | 2 | 47 | 4.20027 | 4.600987 | 0.483835 | 0 | 2.010057 | 0
2018-03-25 14:29 | 420458.2 | 480.0008 | 2 | 47 | 4.200305 | 4.295121 | 0.6321217 | 0 | 2.6329 | 0
2018-03-25 14:31 | 420578.2 | 600.0013 | 2 | 47 | 4.2003 | 3.978478 | 0.7699502 | 0 | 3.211817 | 0
2018-03-25 14:33 | 420698.2 | 720.0004 | 2 | 47 | 4.20026 | 3.668546 | 0.8973632 | 0 | 3.746986 | 0
2018-03-25 14:35 | 420818.2 | 840.001 | 2 | 47 | 4.200268 | 3.371812 | 1.014659 | 0 | 4.23966 | 0
2018-03-25 14:35 | 420865.8 | 887.5552 | 2 | 47 | 4.200272 | 3.259988 | 1.058455 | 0 | 4.423612 | 0
2018-03-25 14:37 | 420985.8 | 120.0006 | 3 | 47 | 4.222766 | 3.25987 | 1.166728 | 0 | 4.879494 | 0
2018-03-25 14:39 | 421105.8 | 240.0004 | 3 | 47 | 4.249168 | 3.259841 | 1.275395 | 0 | 5.339787 | 0
2018-03-25 14:41 | 421225.8 | 360.0019 | 3 | 47 | 4.27733 | 3.260182 | 1.384068 | 0 | 5.803072 | 0
2018-03-25 14:43 | 421345.8 | 480.0016 | 3 | 47 | 4.308329 | 3.259858 | 1.492723 | 0 | 6.269463 | 0
2018-03-25 14:45 | 421465.8 | 600.0006 | 3 | 47 | 4.344799 | 3.259847 | 1.601386 | 0 | 6.739563 | 0
2018-03-25 14:47 | 421585.8 | 720.0012 | 3 | 47 | 4.384384 | 3.259845 | 1.710046 | 0 | 7.213789 | 0
2018-03-25 14:49 | 421705.8 | 840.0008 | 3 | 47 | 4.400292 | 2.956826 | 1.815244 | 0 | 7.676362 | 0
2018-03-25 14:51 | 421825.8 | 960.0028 | 3 | 47 | 4.400292 | 2.612281 | 1.907845 | 0 | 8.083834 | 0
2018-03-25 14:53 | 421945.8 | 1080.0002 | 3 | 47 | 4.400274 | 2.322066 | 1.98996 | 0 | 8.44516 | 0
2018-03-25 14:55 | 422065.8 | 1200 | 3 | 47 | 4.400227 | 2.071798 | 2.063096 | 0 | 8.766974 | 0
2018-03-25 14:57 | 422185.8 | 1320.0023 | 3 | 47 | 4.400269 | 1.855187 | 2.128458 | 0 | 9.054586 | 0
2018-03-25 14:59 | 422305.8 | 1440.0005 | 3 | 47 | 4.400267 | 1.664721 | 2.187036 | 0 | 9.312343 | 0
2018-03-25 15:01 | 422425.8 | 1560.0003 | 3 | 47 | 4.400223 | 1.496808 | 2.239664 | 0 | 9.543918 | 0
2018-03-25 15:03 | 422545.8 | 1680.0001 | 3 | 47 | 4.400218 | 1.348287 | 2.287031 | 0 | 9.752342 | 0
2018-03-25 15:05 | 422665.8 | 1800.0013 | 3 | 47 | 4.400239 | 1.218191 | 2.329756 | 0 | 9.940344 | 0
2018-03-25 15:07 | 422785.8 | 1920.001 | 3 | 47 | 4.400239 | 1.102207 | 2.36837 | 0 | 10.11025 | 0
2018-03-25 15:09 | 422905.8 | 2040.0015 | 3 | 47 | 4.400259 | 0.9994955 | 2.403335 | 0 | 10.2641 | 0
2018-03-25 15:11 | 423025.8 | 2160.0003 | 3 | 47 | 4.400174 | 0.9062366 | 2.435054 | 0 | 10.40367 | 0
2018-03-25 15:13 | 423145.8 | 2280.0005 | 3 | 47 | 4.400175 | 0.8201065 | 2.463848 | 0 | 10.53038 | 0
2018-03-25 15:15 | 423265.8 | 2400.0005 | 3 | 47 | 4.400216 | 0.7371187 | 2.489779 | 0 | 10.64448 | 0
2018-03-25 15:17 | 423385.8 | 2520.0006 | 3 | 47 | 4.400233 | 0.6621437 | 2.513064 | 0 | 10.74694 | 0
2018-03-25 15:19 | 423505.8 | 2640.0012 | 3 | 47 | 4.400195 | 0.5967417 | 2.533981 | 0 | 10.83897 | 0
2018-03-25 15:21 | 423625.8 | 2760.0003 | 3 | 47 | 4.400164 | 0.5441399 | 2.552965 | 0 | 10.92251 | 0
2018-03-25 15:23 | 423745.8 | 2880.0009 | 3 | 47 | 4.400185 | 0.4992704 | 2.570331 | 0 | 10.99892 | 0
2018-03-25 15:25 | 423865.8 | 3000.0005 | 3 | 47 | 4.400128 | 0.4588308 | 2.586288 | 0 | 11.06914 | 0
2018-03-25 15:27 | 423985.8 | 3120.0011 | 3 | 47 | 4.400179 | 0.4247379 | 2.601005 | 0 | 11.13389 | 0
2018-03-25 15:29 | 424105.8 | 3240.0002 | 3 | 47 | 4.400144 | 0.3932486 | 2.614628 | 0 | 11.19383 | 0
2018-03-25 15:31 | 424225.8 | 3360.0012 | 3 | 47 | 4.400122 | 0.3648481 | 2.627268 | 0 | 11.24945 | 0
2018-03-25 15:33 | 424345.8 | 3480.001 | 3 | 47 | 4.40018 | 0.3401165 | 2.639015 | 0 | 11.30114 | 0
2018-03-25 15:35 | 424465.8 | 3600.0021 | 3 | 47 | 4.400149 | 0.3161001 | 2.649941 | 0 | 11.34922 | 0
2018-03-25 15:37 | 424585.8 | 3720.0005 | 3 | 47 | 4.400124 | 0.2946501 | 2.660117 | 0 | 11.394 | 0
2018-03-25 15:39 | 424705.8 | 3840.0013 | 3 | 47 | 4.400108 | 0.2742805 | 2.669605 | 0 | 11.43575 | 0
2018-03-25 15:41 | 424825.8 | 3960.0009 | 3 | 47 | 4.400159 | 0.2571955 | 2.678465 | 0 | 11.47473 | 0
2018-03-25 15:43 | 424945.8 | 4080.0004 | 3 | 47 | 4.400153 | 0.2370558 | 2.686694 | 0 | 11.51093 | 0
2018-03-25 15:45 | 425065.8 | 4200.0002 | 3 | 47 | 4.40016 | 0.2182455 | 2.694266 | 0 | 11.54426 | 0
2018-03-25 15:47 | 425185.8 | 4320.0014 | 3 | 47 | 4.400171 | 0.2000484 | 2.701222 | 0 | 11.57486 | 0
2018-03-25 15:49 | 425305.8 | 4440.0003 | 3 | 47 | 4.400115 | 0.1852598 | 2.707634 | 0 | 11.60308 | 0
2018-03-25 15:51 | 425425.8 | 4560.0006 | 3 | 47 | 4.400115 | 0.1736526 | 2.713612 | 0 | 11.62938 | 0
2018-03-25 15:53 | 425545.8 | 4680.0011 | 3 | 47 | 4.400059 | 0.1624804 | 2.719221 | 0 | 11.65406 | 0
2018-03-25 15:55 | 425665.8 | 4800.0016 | 3 | 47 | 4.40004 | 0.1530514 | 2.724499 | 0 | 11.67729 | 0
2018-03-25 15:57 | 425785.8 | 4920.0003 | 3 | 47 | 4.400112 | 0.1456308 | 2.729486 | 0 | 11.69923 | 0
2018-03-25 15:59 | 425905.8 | 5040.0005 | 3 | 47 | 4.400108 | 0.137311 | 2.734196 | 0 | 11.71995 | 0
2018-03-25 16:01 | 426025.8 | 5160.0003 | 3 | 47 | 4.400119 | 0.1308422 | 2.738663 | 0 | 11.73961 | 0
2018-03-25 16:03 | 426145.8 | 5280.0017 | 3 | 47 | 4.400106 | 0.1239223 | 2.742899 | 0 | 11.75824 | 0
2018-03-25 16:05 | 426265.8 | 5400.0007 | 3 | 47 | 4.400101 | 0.1179008 | 2.746922 | 0 | 11.77595 | 0
2018-03-25 16:07 | 426385.8 | 5520.0011 | 3 | 47 | 4.400087 | 0.111557 | 2.750741 | 0 | 11.79275 | 0
2018-03-25 16:09 | 426505.8 | 5640.0008 | 3 | 47 | 4.400079 | 0.1059513 | 2.754374 | 0 | 11.80873 | 0
2018-03-25 16:11 | 426625.8 | 5760.0006 | 3 | 47 | 4.400089 | 0.1006927 | 2.757824 | 0 | 11.82392 | 0
2018-03-25 16:13 | 426745.8 | 5880.0003 | 3 | 47 | 4.400075 | 0.0933485 | 2.761064 | 0 | 11.83817 | 0
2018-03-25 16:15 | 426865.8 | 6000.0001 | 3 | 47 | 4.400097 | 0.08696938 | 2.764067 | 0 | 11.85139 | 0
2018-03-25 16:17 | 426952.6 | 6086.7606 | 3 | 47 | 4.400058 | 0.08149624 | 2.766104 | 0 | 11.86035 | 0
2018-03-25 16:19 | 427072.6 | 120.0019 | 4 | 47 | 4.39101 | 0 | 2.766105 | 0 | 11.86035 | 0
2018-03-25 16:21 | 427192.6 | 240.0004 | 4 | 47 | 4.390093 | 0 | 2.766105 | 0 | 11.86035 | 0
2018-03-25 16:22 | 427252.6 | 300.0046 | 4 | 47 | 4.389753 | 0 | 2.766105 | 0 | 11.86035 | 0
2018-03-25 16:24 | 427372.7 | 120.0008 | 5 | 47 | 3.752106 | -6.520065 | 2.766105 | 0.2173268 | 11.86035 | 0.8286323
2018-03-25 16:26 | 427492.7 | 240.0005 | 5 | 47 | 3.686293 | -6.520168 | 2.766105 | 0.4346291 | 11.86035 | 1.637042
2018-03-25 16:28 | 427612.7 | 360.0011 | 5 | 47 | 3.614048 | -6.520116 | 2.766105 | 0.6519622 | 11.86035 | 2.430372
2018-03-25 16:30 | 427732.7 | 480.0009 | 5 | 47 | 3.543039 | -6.52008 | 2.766105 | 0.8693097 | 11.86035 | 3.208088
2018-03-25 16:32 | 427852.7 | 600.0006 | 5 | 47 | 3.476384 | -6.520086 | 2.766105 | 1.086629 | 11.86035 | 3.970705
2018-03-25 16:34 | 427972.7 | 720.0003 | 5 | 47 | 3.417621 | -6.520018 | 2.766105 | 1.303965 | 11.86035 | 4.719699
2018-03-25 16:36 | 428092.7 | 840.0001 | 5 | 47 | 3.367622 | -6.520001 | 2.766105 | 1.521284 | 11.86035 | 5.45682
2018-03-25 16:38 | 428212.7 | 960.0007 | 5 | 47 | 3.323812 | -6.520091 | 2.766105 | 1.738618 | 11.86035 | 6.183893
2018-03-25 16:40 | 428332.7 | 1080.0013 | 5 | 47 | 3.282917 | -6.520051 | 2.766105 | 1.955948 | 11.86035 | 6.901808
2018-03-25 16:42 | 428452.7 | 1200.0003 | 5 | 47 | 3.237075 | -6.520037 | 2.766105 | 2.173267 | 11.86035 | 7.610456
2018-03-25 16:44 | 428572.7 | 1320.0015 | 5 | 47 | 3.179041 | -6.520085 | 2.766105 | 2.390582 | 11.86035 | 8.307893
2018-03-25 16:46 | 428692.7 | 1440.0005 | 5 | 47 | 3.09305 | -6.520062 | 2.766105 | 2.607933 | 11.86035 | 8.990398
2018-03-25 16:47 | 428767.2 | 1514.4473 | 5 | 47 | 2.999998 | -6.520109 | 2.766105 | 2.742762 | 11.86035 | 9.40175
2018-03-25 16:49 | 428887.2 | 120.0006 | 6 | 47 | 3.685415 | 0 | 2.766105 | 2.742762 | 11.86035 | 9.40175
2018-03-25 16:51 | 429007.2 | 240.0002 | 6 | 47 | 3.699676 | 0 | 2.766105 | 2.742762 | 11.86035 | 9.40175
2018-03-25 16:52 | 429067.2 | 300.0028 | 6 | 47 | 3.703447 | 0 | 2.766105 | 2.742762 | 11.86035 | 9.40175
2018-03-25 16:52 | 429067.2 | 0.0025 | 7 | 48 | 3.703553 | 0 | 0 | 0 | 0 | 0
2018-03-25 16:54 | 429187.3 | 120.0015 | 2 | 48 | 4.149766 | 4.89001 | 0.1623966 | 0 | 0.6642689 | 0
2018-03-25 16:56 | 429307.3 | 240.0012 | 2 | 48 | 4.196227 | 4.890046 | 0.3253837 | 0 | 1.344985 | 0
2018-03-25 16:58 | 429427.3 | 360.0017 | 2 | 48 | 4.200257 | 4.615262 | 0.4842755 | 0 | 2.012323 | 0
2018-03-25 17:00 | 429547.3 | 480.0006 | 2 | 48 | 4.200302 | 4.304614 | 0.6329942 | 0 | 2.636982 | 0
2018-03-25 17:02 | 429667.3 | 600.0012 | 2 | 48 | 4.200282 | 3.980474 | 0.7710581 | 0 | 3.216888 | 0
2018-03-25 17:04 | 429787.3 | 720.001 | 2 | 48 | 4.20028 | 3.663653 | 0.8984236 | 0 | 3.751858 | 0
2018-03-25 17:06 | 429907.3 | 840.0008 | 2 | 48 | 4.200267 | 3.360089 | 1.015426 | 0 | 4.243298 | 0
2018-03-25 17:07 | 429948.7 | 881.4045 | 2 | 48 | 4.200263 | 3.259978 | 1.053492 | 0 | 4.403187 | 0
2018-03-25 17:09 | 430068.7 | 120.0009 | 3 | 48 | 4.223375 | 3.25991 | 1.161776 | 0 | 4.859146 | 0
2018-03-25 17:11 | 430188.7 | 240.0023 | 3 | 48 | 4.25044 | 3.259875 | 1.270438 | 0 | 5.319513 | 0
2018-03-25 17:13 | 430308.7 | 360.0004 | 3 | 48 | 4.282609 | 3.259858 | 1.37909 | 0 | 5.783038 | 0
2018-03-25 17:15 | 430428.7 | 480.0016 | 3 | 48 | 4.317925 | 3.260158 | 1.487742 | 0 | 6.250246 | 0
2018-03-25 17:17 | 430548.7 | 600.0013 | 3 | 48 | 4.356412 | 3.260058 | 1.596416 | 0 | 6.721558 | 0
2018-03-25 17:19 | 430668.7 | 720.0003 | 3 | 48 | 4.394829 | 3.259849 | 1.705065 | 0 | 7.196963 | 0
2018-03-25 17:21 | 430788.7 | 840.0009 | 3 | 48 | 4.400278 | 2.893378 | 1.808016 | 0 | 7.649935 | 0
2018-03-25 17:23 | 430908.7 | 960.0013 | 3 | 48 | 4.400243 | 2.569499 | 1.898908 | 0 | 8.049884 | 0
2018-03-25 17:25 | 431028.7 | 1080.0007 | 3 | 48 | 4.400266 | 2.289929 | 1.979796 | 0 | 8.405814 | 0
2018-03-25 17:27 | 431148.7 | 1200.0009 | 3 | 48 | 4.400297 | 2.047137 | 2.051974 | 0 | 8.723415 | 0
2018-03-25 17:29 | 431268.7 | 1320.0007 | 3 | 48 | 4.400244 | 1.832301 | 2.116538 | 0 | 9.007512 | 0
2018-03-25 17:31 | 431388.7 | 1440.0003 | 3 | 48 | 4.400222 | 1.643822 | 2.17441 | 0 | 9.262164 | 0
2018-03-25 17:33 | 431508.7 | 1560.0008 | 3 | 48 | 4.400218 | 1.477388 | 2.226381 | 0 | 9.490849 | 0
2018-03-25 17:35 | 431628.7 | 1680.0005 | 3 | 48 | 4.400237 | 1.330286 | 2.273135 | 0 | 9.696578 | 0
2018-03-25 17:37 | 431748.7 | 1800.001 | 3 | 48 | 4.400286 | 1.201252 | 2.315263 | 0 | 9.881948 | 0
2018-03-25 17:39 | 431868.7 | 1920.0009 | 3 | 48 | 4.4002 | 1.084234 | 2.353295 | 0 | 10.0493 | 0
2018-03-25 17:41 | 431988.7 | 2040.0003 | 3 | 48 | 4.400155 | 0.9814262 | 2.387707 | 0 | 10.20072 | 0
2018-03-25 17:43 | 432108.7 | 2160.0015 | 3 | 48 | 4.400177 | 0.8828039 | 2.418807 | 0 | 10.33756 | 0
2018-03-25 17:45 | 432228.7 | 2280.0003 | 3 | 48 | 4.400191 | 0.7912083 | 2.446697 | 0 | 10.46029 | 0
2018-03-25 17:47 | 432348.7 | 2400.0007 | 3 | 48 | 4.400206 | 0.7096462 | 2.471685 | 0 | 10.57024 | 0
2018-03-25 17:49 | 432468.7 | 2520.001 | 3 | 48 | 4.400191 | 0.6405792 | 2.494139 | 0 | 10.66904 | 0
2018-03-25 17:51 | 432588.7 | 2640.0005 | 3 | 48 | 4.400226 | 0.5841227 | 2.514522 | 0 | 10.75873 | 0
2018-03-25 17:53 | 432708.7 | 2760 | 3 | 48 | 4.4002 | 0.5348883 | 2.533143 | 0 | 10.84067 | 0
2018-03-25 17:55 | 432828.7 | 2880.0011 | 3 | 48 | 4.400161 | 0.4912243 | 2.550235 | 0 | 10.91587 | 0
2018-03-25 17:57 | 432948.7 | 3000.0014 | 3 | 48 | 4.400175 | 0.4540339 | 2.56598 | 0 | 10.98516 | 0
2018-03-25 17:59 | 433068.7 | 3120.001 | 3 | 48 | 4.400149 | 0.4195576 | 2.580531 | 0 | 11.04918 | 0
2018-03-25 18:01 | 433188.7 | 3240.0008 | 3 | 48 | 4.400135 | 0.3894243 | 2.594007 | 0 | 11.10848 | 0
2018-03-25 18:03 | 433308.7 | 3360.0004 | 3 | 48 | 4.400139 | 0.361659 | 2.60652 | 0 | 11.16354 | 0
2018-03-25 18:05 | 433428.7 | 3480.0001 | 3 | 48 | 4.400075 | 0.3356218 | 2.618154 | 0 | 11.21473 | 0
2018-03-25 18:07 | 433548.7 | 3600.0004 | 3 | 48 | 4.400177 | 0.3139534 | 2.628984 | 0 | 11.26238 | 0
2018-03-25 18:09 | 433668.7 | 3720.0001 | 3 | 48 | 4.40012 | 0.2918119 | 2.639068 | 0 | 11.30675 | 0
2018-03-25 18:11 | 433788.7 | 3840.0006 | 3 | 48 | 4.400147 | 0.2725916 | 2.648473 | 0 | 11.34814 | 0
2018-03-25 18:13 | 433908.7 | 3960.001 | 3 | 48 | 4.400192 | 0.254756 | 2.657246 | 0 | 11.38674 | 0
2018-03-25 18:15 | 434028.7 | 4080.0004 | 3 | 48 | 4.400146 | 0.2335539 | 2.665366 | 0 | 11.42247 | 0
2018-03-25 18:17 | 434148.7 | 4200.0007 | 3 | 48 | 4.400113 | 0.2136784 | 2.672827 | 0 | 11.4553 | 0
2018-03-25 18:19 | 434268.7 | 4320.0008 | 3 | 48 | 4.400168 | 0.1972828 | 2.679674 | 0 | 11.48542 | 0
2018-03-25 18:21 | 434388.7 | 4440.0004 | 3 | 48 | 4.400138 | 0.1835842 | 2.686002 | 0 | 11.51327 | 0
2018-03-25 18:23 | 434508.7 | 4560.0006 | 3 | 48 | 4.40009 | 0.1711731 | 2.691907 | 0 | 11.53925 | 0
2018-03-25 18:25 | 434628.7 | 4680.0016 | 3 | 48 | 4.400107 | 0.161006 | 2.697448 | 0 | 11.56363 | 0
2018-03-25 18:27 | 434748.7 | 4800.0009 | 3 | 48 | 4.400102 | 0.1516085 | 2.702657 | 0 | 11.58655 | 0
2018-03-25 18:29 | 434868.7 | 4920.0006 | 3 | 48 | 4.400115 | 0.1434803 | 2.707581 | 0 | 11.60822 | 0
2018-03-25 18:31 | 434988.7 | 5040.001 | 3 | 48 | 4.400115 | 0.1358223 | 2.71224 | 0 | 11.62872 | 0
2018-03-25 18:33 | 435108.7 | 5160.0005 | 3 | 48 | 4.400068 | 0.128479 | 2.716647 | 0 | 11.64811 | 0
2018-03-25 18:35 | 435228.7 | 5280.0007 | 3 | 48 | 4.400087 | 0.1222115 | 2.720832 | 0 | 11.66652 | 0
2018-03-25 18:37 | 435348.7 | 5400.0001 | 3 | 48 | 4.400066 | 0.115449 | 2.724802 | 0 | 11.68399 | 0
2018-03-25 18:39 | 435468.7 | 5520.0002 | 3 | 48 | 4.400041 | 0.1095295 | 2.728567 | 0 | 11.70056 | 0
2018-03-25 18:41 | 435588.7 | 5640.0016 | 3 | 48 | 4.400101 | 0.10501 | 2.732142 | 0 | 11.71629 | 0
2018-03-25 18:43 | 435708.7 | 5760.0013 | 3 | 48 | 4.400087 | 0.09934807 | 2.735548 | 0 | 11.73127 | 0
2018-03-25 18:45 | 435828.7 | 5880 | 3 | 48 | 4.400105 | 0.09302616 | 2.738764 | 0 | 11.74543 | 0
2018-03-25 18:47 | 435948.7 | 6000.0007 | 3 | 48 | 4.40009 | 0.08665562 | 2.741757 | 0 | 11.7586 | 0
2018-03-25 18:48 | 436032 | 6083.325 | 3 | 48 | 4.400087 | 0.08148956 | 2.743706 | 0 | 11.76717 | 0
2018-03-25 18:50 | 436152.1 | 120.0003 | 4 | 48 | 4.391112 | 0 | 2.743707 | 0 | 11.76718 | 0
2018-03-25 18:52 | 436272.1 | 240.0015 | 4 | 48 | 4.390202 | 0 | 2.743707 | 0 | 11.76718 | 0
2018-03-25 18:53 | 436332.1 | 300.003 | 4 | 48 | 4.389886 | 0 | 2.743707 | 0 | 11.76718 | 0
2018-03-25 18:55 | 436452.2 | 120.0005 | 5 | 48 | 3.751706 | -6.520026 | 2.743707 | 0.2173079 | 11.76718 | 0.828495
2018-03-25 18:57 | 436572.2 | 240.0005 | 5 | 48 | 3.685968 | -6.520065 | 2.743707 | 0.4346167 | 11.76718 | 1.63686
2018-03-25 18:59 | 436692.2 | 360.0007 | 5 | 48 | 3.613737 | -6.520067 | 2.743707 | 0.6519673 | 11.76718 | 2.430167
2018-03-25 19:01 | 436812.2 | 480.0006 | 5 | 48 | 3.542365 | -6.52003 | 2.743707 | 0.869273 | 11.76718 | 3.207654
2018-03-25 19:03 | 436932.2 | 600.0001 | 5 | 48 | 3.475672 | -6.520073 | 2.743707 | 1.086617 | 11.76718 | 3.970211
2018-03-25 19:05 | 437052.2 | 720.0003 | 5 | 48 | 3.41684 | -6.520049 | 2.743707 | 1.303956 | 11.76718 | 4.719049
2018-03-25 19:07 | 437172.2 | 840.0002 | 5 | 48 | 3.366961 | -6.519995 | 2.743707 | 1.521288 | 11.76718 | 5.456062
2018-03-25 19:09 | 437292.2 | 960.0008 | 5 | 48 | 3.323221 | -6.520053 | 2.743707 | 1.738604 | 11.76718 | 6.182915
2018-03-25 19:11 | 437412.2 | 1080.0007 | 5 | 48 | 3.282371 | -6.520078 | 2.743707 | 1.955919 | 11.76718 | 6.900635
2018-03-25 19:13 | 437532.2 | 1200.0001 | 5 | 48 | 3.239718 | -6.520053 | 2.743707 | 2.173253 | 11.76718 | 7.609437
2018-03-25 19:15 | 437652.2 | 1320.0014 | 5 | 48 | 3.184981 | -6.520016 | 2.743707 | 2.390579 | 11.76718 | 8.307906
2018-03-25 19:17 | 437772.2 | 1440.0002 | 5 | 48 | 3.101981 | -6.520121 | 2.743707 | 2.607901 | 11.76718 | 8.991833
2018-03-25 19:19 | 437852.7 | 1520.5366 | 5 | 48 | 2.999996 | -6.520068 | 2.743707 | 2.753775 | 11.76718 | 9.437719
2018-03-25 19:21 | 437972.7 | 120.0013 | 6 | 48 | 3.683547 | 0 | 2.743707 | 2.753775 | 11.76718 | 9.437719
2018-03-25 19:23 | 438092.7 | 240.0002 | 6 | 48 | 3.698172 | 0 | 2.743707 | 2.753775 | 11.76718 | 9.437719
2018-03-25 19:24 | 438152.7 | 300.0017 | 6 | 48 | 3.701995 | 0 | 2.743707 | 2.753775 | 11.76718 | 9.437719
2018-03-25 19:24 | 438152.8 | 0.0025 | 7 | 49 | 3.702119 | 0 | 0 | 0 | 0 | 0
2018-03-25 19:26 | 438272.8 | 120.0016 | 2 | 49 | 4.148805 | 4.890006 | 0.1623913 | 0 | 0.6641144 | 0
2018-03-25 19:28 | 438392.8 | 240.0011 | 2 | 49 | 4.196558 | 4.890058 | 0.3253918 | 0 | 1.344829 | 0
2018-03-25 19:30 | 438512.8 | 360.0012 | 2 | 49 | 4.20028 | 4.606847 | 0.4840473 | 0 | 2.011185 | 0
2018-03-25 19:32 | 438632.8 | 480.0008 | 2 | 49 | 4.200262 | 4.296737 | 0.6324826 | 0 | 2.634653 | 0
2018-03-25 19:34 | 438752.8 | 600.0002 | 2 | 49 | 4.200271 | 3.977571 | 0.7703738 | 0 | 3.213833 | 0
2018-03-25 19:36 | 438872.8 | 720.0007 | 2 | 49 | 4.200278 | 3.66361 | 0.8976802 | 0 | 3.748554 | 0
2018-03-25 19:38 | 438992.8 | 840.0007 | 2 | 49 | 4.200218 | 3.363656 | 1.014761 | 0 | 4.240324 | 0
2018-03-25 19:38 | 439036.5 | 883.6535 | 2 | 49 | 4.200274 | 3.259999 | 1.054919 | 0 | 4.409001 | 0
2018-03-25 19:40 | 439156.5 | 120.0012 | 3 | 49 | 4.22314 | 3.259902 | 1.163194 | 0 | 4.864904 | 0
2018-03-25 19:42 | 439276.5 | 240.001 | 3 | 49 | 4.249826 | 3.259915 | 1.271856 | 0 | 5.325235 | 0
2018-03-25 19:44 | 439396.5 | 360.0013 | 3 | 49 | 4.278422 | 3.259894 | 1.380502 | 0 | 5.788498 | 0
2018-03-25 19:46 | 439516.5 | 480.0013 | 3 | 49 | 4.310375 | 3.259841 | 1.489172 | 0 | 6.255109 | 0
2018-03-25 19:48 | 439636.5 | 600.0015 | 3 | 49 | 4.347428 | 3.259923 | 1.597834 | 0 | 6.725463 | 0
2018-03-25 19:50 | 439756.5 | 720.0016 | 3 | 49 | 4.387784 | 3.259923 | 1.706491 | 0 | 7.199996 | 0
2018-03-25 19:52 | 439876.5 | 840.0014 | 3 | 49 | 4.400301 | 2.930295 | 1.810916 | 0 | 7.659295 | 0
2018-03-25 19:54 | 439996.5 | 960.0013 | 3 | 49 | 4.400263 | 2.589511 | 1.902731 | 0 | 8.063303 | 0
2018-03-25 19:56 | 440116.5 | 1080.0006 | 3 | 49 | 4.400245 | 2.301732 | 1.984131 | 0 | 8.421483 | 0
2018-03-25 19:58 | 440236.5 | 1200.0004 | 3 | 49 | 4.400198 | 2.053292 | 2.056628 | 0 | 8.74049 | 0
2018-03-25 20:00 | 440356.5 | 1320.0011 | 3 | 49 | 4.400207 | 1.837562 | 2.121417 | 0 | 9.025579 | 0
2018-03-25 20:02 | 440476.5 | 1440.0011 | 3 | 49 | 4.400213 | 1.649085 | 2.179476 | 0 | 9.281054 | 0
2018-03-25 20:04 | 440596.5 | 1560.0003 | 3 | 49 | 4.400202 | 1.48272 | 2.231626 | 0 | 9.510522 | 0
2018-03-25 20:06 | 440716.5 | 1680.0012 | 3 | 49 | 4.400233 | 1.335809 | 2.278553 | 0 | 9.717012 | 0
2018-03-25 20:08 | 440836.5 | 1800.0022 | 3 | 49 | 4.400204 | 1.205386 | 2.320863 | 0 | 9.903189 | 0
2018-03-25 20:10 | 440956.5 | 1920.0003 | 3 | 49 | 4.400184 | 1.089482 | 2.359078 | 0 | 10.07134 | 0
2018-03-25 20:12 | 441076.5 | 2040.0003 | 3 | 49 | 4.400187 | 0.9867697 | 2.393672 | 0 | 10.22356 | 0
2018-03-25 20:14 | 441196.5 | 2160.0004 | 3 | 49 | 4.400206 | 0.8960743 | 2.425035 | 0 | 10.36157 | 0
2018-03-25 20:16 | 441316.5 | 2280.0011 | 3 | 49 | 4.400213 | 0.8148632 | 2.453523 | 0 | 10.48692 | 0
2018-03-25 20:18 | 441436.5 | 2400.0011 | 3 | 49 | 4.400206 | 0.7389135 | 2.479419 | 0 | 10.60087 | 0
2018-03-25 20:20 | 441556.5 | 2520.0001 | 3 | 49 | 4.400211 | 0.6643038 | 2.502773 | 0 | 10.70363 | 0
2018-03-25 20:22 | 441676.5 | 2640.0008 | 3 | 49 | 4.400218 | 0.5978909 | 2.523775 | 0 | 10.79604 | 0
2018-03-25 20:24 | 441796.5 | 2760.0009 | 3 | 49 | 4.40019 | 0.5394545 | 2.542682 | 0 | 10.87924 | 0
2018-03-25 20:26 | 441916.5 | 2880.0015 | 3 | 49 | 4.400185 | 0.4933987 | 2.559875 | 0 | 10.95489 | 0
2018-03-25 20:28 | 442036.5 | 3000.0008 | 3 | 49 | 4.400171 | 0.4529991 | 2.575626 | 0 | 11.02419 | 0
2018-03-25 20:30 | 442156.5 | 3120.0013 | 3 | 49 | 4.400129 | 0.4175529 | 2.590131 | 0 | 11.08802 | 0
2018-03-25 20:32 | 442276.5 | 3240.0013 | 3 | 49 | 4.400123 | 0.3866634 | 2.603534 | 0 | 11.147 | 0
2018-03-25 20:34 | 442396.5 | 3360.0011 | 3 | 49 | 4.400159 | 0.3595495 | 2.615968 | 0 | 11.20171 | 0
2018-03-25 20:36 | 442516.5 | 3480.0011 | 3 | 49 | 4.400143 | 0.3343744 | 2.627525 | 0 | 11.25256 | 0
2018-03-25 20:38 | 442636.5 | 3600.0005 | 3 | 49 | 4.400157 | 0.311595 | 2.638288 | 0 | 11.29992 | 0
2018-03-25 20:40 | 442756.5 | 3720.0005 | 3 | 49 | 4.400161 | 0.290761 | 2.648318 | 0 | 11.34405 | 0
2018-03-25 20:42 | 442876.5 | 3840.0002 | 3 | 49 | 4.400135 | 0.2712193 | 2.657679 | 0 | 11.38524 | 0
2018-03-25 20:44 | 442996.5 | 3960.0012 | 3 | 49 | 4.400126 | 0.2535868 | 2.666424 | 0 | 11.42372 | 0
2018-03-25 20:46 | 443116.5 | 4080.0014 | 3 | 49 | 4.400126 | 0.2371378 | 2.674604 | 0 | 11.45971 | 0
2018-03-25 20:48 | 443236.5 | 4200.001 | 3 | 49 | 4.40014 | 0.2224169 | 2.682256 | 0 | 11.49338 | 0
2018-03-25 20:50 | 443356.5 | 4320.0013 | 3 | 49 | 4.400087 | 0.2069502 | 2.689429 | 0 | 11.52495 | 0
2018-03-25 20:52 | 443476.5 | 4440.001 | 3 | 49 | 4.400113 | 0.1916485 | 2.696089 | 0 | 11.55425 | 0
2018-03-25 20:54 | 443596.5 | 4560.0012 | 3 | 49 | 4.400112 | 0.1761312 | 2.702228 | 0 | 11.58126 | 0
2018-03-25 20:56 | 443716.5 | 4680.0006 | 3 | 49 | 4.400141 | 0.1629028 | 2.707877 | 0 | 11.60612 | 0
2018-03-25 20:58 | 443836.5 | 4800.0013 | 3 | 49 | 4.400101 | 0.1516771 | 2.713108 | 0 | 11.62914 | 0
2018-03-25 21:00 | 443956.5 | 4920.0005 | 3 | 49 | 4.400105 | 0.142108 | 2.718009 | 0 | 11.6507 | 0
2018-03-25 21:02 | 444076.5 | 5040.0008 | 3 | 49 | 4.400095 | 0.1337175 | 2.722613 | 0 | 11.67096 | 0
2018-03-25 21:04 | 444196.5 | 5160.0007 | 3 | 49 | 4.400025 | 0.126029 | 2.726951 | 0 | 11.69005 | 0
2018-03-25 21:06 | 444316.5 | 5280.0014 | 3 | 49 | 4.40014 | 0.1204271 | 2.731066 | 0 | 11.70816 | 0
2018-03-25 21:08 | 444436.5 | 5400.0015 | 3 | 49 | 4.400123 | 0.1141253 | 2.734964 | 0 | 11.72531 | 0
2018-03-25 21:10 | 444556.5 | 5520.0015 | 3 | 49 | 4.400124 | 0.1084995 | 2.738665 | 0 | 11.74159 | 0
2018-03-25 21:12 | 444676.5 | 5640.0008 | 3 | 49 | 4.400116 | 0.1029425 | 2.742185 | 0 | 11.75708 | 0
2018-03-25 21:14 | 444796.5 | 5760.001 | 3 | 49 | 4.400131 | 0.09836388 | 2.745529 | 0 | 11.77179 | 0
2018-03-25 21:16 | 444916.5 | 5880.0003 | 3 | 49 | 4.400039 | 0.09240532 | 2.748714 | 0 | 11.78581 | 0
2018-03-25 21:18 | 445036.5 | 6000.001 | 3 | 49 | 4.400057 | 0.08847046 | 2.751737 | 0 | 11.79911 | 0
2018-03-25 21:20 | 445156.5 | 6120.001 | 3 | 49 | 4.400087 | 0.08435726 | 2.75462 | 0 | 11.81179 | 0
2018-03-25 21:22 | 445234.1 | 6197.6242 | 3 | 49 | 4.400092 | 0.08149815 | 2.756412 | 0 | 11.81968 | 0
2018-03-25 21:24 | 445354.2 | 120.0009 | 4 | 49 | 4.391285 | 0 | 2.756412 | 0 | 11.81968 | 0
2018-03-25 21:26 | 445474.2 | 239.9999 | 4 | 49 | 4.390416 | 0 | 2.756412 | 0 | 11.81968 | 0
2018-03-25 21:27 | 445534.2 | 300.0013 | 4 | 49 | 4.390131 | 0 | 2.756412 | 0 | 11.81968 | 0
2018-03-25 21:29 | 445654.2 | 120.0011 | 5 | 49 | 3.754173 | -6.52006 | 2.756412 | 0.2173235 | 11.81968 | 0.8298424
2018-03-25 21:31 | 445774.2 | 240.0005 | 5 | 49 | 3.684292 | -6.520045 | 2.756412 | 0.4346421 | 11.81968 | 1.638217
2018-03-25 21:33 | 445894.2 | 360.0014 | 5 | 49 | 3.610666 | -6.520016 | 2.756412 | 0.6519557 | 11.81968 | 2.430868
2018-03-25 21:35 | 446014.2 | 480.0015 | 5 | 49 | 3.538263 | -6.520082 | 2.756412 | 0.8692625 | 11.81968 | 3.207563
2018-03-25 21:37 | 446134.2 | 600.0015 | 5 | 49 | 3.470973 | -6.520094 | 2.756412 | 1.086595 | 11.81968 | 3.969102
2018-03-25 21:39 | 446254.2 | 720.0006 | 5 | 49 | 3.411541 | -6.520045 | 2.756412 | 1.303926 | 11.81968 | 4.716811
2018-03-25 21:41 | 446374.2 | 840.0007 | 5 | 49 | 3.361528 | -6.520057 | 2.756412 | 1.521259 | 11.81968 | 5.452683
2018-03-25 21:43 | 446494.2 | 960.0014 | 5 | 49 | 3.317674 | -6.52006 | 2.756412 | 1.738613 | 11.81968 | 6.178469
2018-03-25 21:45 | 446614.2 | 1080.0015 | 5 | 49 | 3.276571 | -6.520135 | 2.756412 | 1.955952 | 11.81968 | 6.895054
2018-03-25 21:47 | 446734.2 | 1200.0006 | 5 | 49 | 3.233714 | -6.520083 | 2.756412 | 2.17328 | 11.81968 | 7.602577
2018-03-25 21:49 | 446854.2 | 1320.0014 | 5 | 49 | 3.182762 | -6.520098 | 2.756412 | 2.390599 | 11.81968 | 8.3
2018-03-25 21:51 | 446974.2 | 1440.0014 | 5 | 49 | 3.10959 | -6.520026 | 2.756412 | 2.607931 | 11.81968 | 8.984427
2018-03-25 21:52 | 447067.1 | 1532.8193 | 5 | 49 | 2.999997 | -6.520113 | 2.756412 | 2.776016 | 11.81968 | 9.499151
2018-03-25 21:54 | 447187.1 | 120.0008 | 6 | 49 | 3.679593 | 0 | 2.756412 | 2.776052 | 11.81968 | 9.499261
2018-03-25 21:56 | 447307.1 | 240.0008 | 6 | 49 | 3.694691 | 0 | 2.756412 | 2.776052 | 11.81968 | 9.499261
2018-03-25 21:57 | 447367.1 | 300.0021 | 6 | 49 | 3.698556 | 0 | 2.756412 | 2.776052 | 11.81968 | 9.499261
2018-03-25 21:57 | 447367.1 | 0.0024 | 7 | 50 | 3.698621 | 0 | 0 | 0 | 0 | 0
2018-03-25 21:59 | 447487.2 | 120.0012 | 2 | 50 | 4.135746 | 4.890065 | 0.1624 | 4.271e-09 | 0.6620373 | 1.5797e-08
2018-03-25 22:01 | 447607.2 | 240.0006 | 2 | 50 | 4.190443 | 4.890094 | 0.3253928 | 4.271e-09 | 1.341118 | 1.5797e-08
2018-03-25 22:03 | 447727.2 | 360.0015 | 2 | 50 | 4.200325 | 4.592469 | 0.4845469 | 4.271e-09 | 2.009387 | 1.5797e-08
2018-03-25 22:05 | 447847.2 | 480.0002 | 2 | 50 | 4.200247 | 4.256515 | 0.6319857 | 4.271e-09 | 2.628671 | 1.5797e-08
2018-03-25 22:07 | 447967.2 | 600.0011 | 2 | 50 | 4.200294 | 3.930293 | 0.7684126 | 4.271e-09 | 3.201702 | 1.5797e-08
2018-03-25 22:09 | 448087.2 | 720.0012 | 2 | 50 | 4.20028 | 3.622371 | 0.8942126 | 4.271e-09 | 3.730096 | 1.5797e-08
2018-03-25 22:11 | 448207.2 | 840.0015 | 2 | 50 | 4.200254 | 3.33104 | 1.010035 | 4.271e-09 | 4.21658 | 1.5797e-08
2018-03-25 22:12 | 448238 | 870.8488 | 2 | 50 | 4.200268 | 3.259982 | 1.038282 | 4.271e-09 | 4.335224 | 1.5797e-08
2018-03-25 22:14 | 448358.1 | 120.0011 | 3 | 50 | 4.222631 | 3.259894 | 1.146565 | 4.271e-09 | 4.791143 | 1.5797e-08
2018-03-25 22:16 | 448478.1 | 240.0011 | 3 | 50 | 4.248627 | 3.259889 | 1.255206 | 4.271e-09 | 5.251293 | 1.5797e-08
2018-03-25 22:18 | 448598.1 | 360.0004 | 3 | 50 | 4.276428 | 3.2599 | 1.363874 | 4.271e-09 | 5.714476 | 1.5797e-08
2018-03-25 22:20 | 448718.1 | 480.0013 | 3 | 50 | 4.306138 | 3.25994 | 1.472528 | 4.271e-09 | 6.18072 | 1.5797e-08
2018-03-25 22:22 | 448838.1 | 600.0007 | 3 | 50 | 4.33778 | 3.259961 | 1.581195 | 4.271e-09 | 6.650358 | 1.5797e-08
2018-03-25 22:24 | 448958.1 | 720.0013 | 3 | 50 | 4.371727 | 3.259891 | 1.68986 | 4.271e-09 | 7.123549 | 1.5797e-08
2018-03-25 22:26 | 449078.1 | 840.0007 | 3 | 50 | 4.400309 | 3.15018 | 1.798112 | 4.271e-09 | 7.598651 | 1.5797e-08
2018-03-25 22:28 | 449198.1 | 960.0009 | 3 | 50 | 4.400264 | 2.780595 | 1.896671 | 4.271e-09 | 8.032337 | 1.5797e-08
2018-03-25 22:30 | 449318.1 | 1080.0008 | 3 | 50 | 4.400272 | 2.470754 | 1.984066 | 4.271e-09 | 8.416902 | 1.5797e-08
2018-03-25 22:32 | 449438.1 | 1200.0008 | 3 | 50 | 4.400284 | 2.187123 | 2.061682 | 4.271e-09 | 8.75843 | 1.5797e-08
2018-03-25 22:34 | 449558.1 | 1320.0015 | 3 | 50 | 4.400286 | 1.922347 | 2.130069 | 4.271e-09 | 9.059352 | 1.5797e-08
2018-03-25 22:36 | 449678.1 | 1440.0014 | 3 | 50 | 4.400263 | 1.691978 | 2.190186 | 4.271e-09 | 9.323881 | 1.5797e-08
2018-03-25 22:38 | 449798.1 | 1560.0013 | 3 | 50 | 4.40021 | 1.496716 | 2.243202 | 4.271e-09 | 9.557166 | 1.5797e-08
2018-03-25 22:40 | 449918.1 | 1680.0012 | 3 | 50 | 4.400264 | 1.339542 | 2.290401 | 4.271e-09 | 9.764849 | 1.5797e-08
2018-03-25 22:42 | 450038.1 | 1800.0004 | 3 | 50 | 4.400221 | 1.203834 | 2.332721 | 4.271e-09 | 9.951068 | 1.5797e-08
2018-03-25 22:44 | 450158.1 | 1920.0011 | 3 | 50 | 4.400251 | 1.08735 | 2.370846 | 4.271e-09 | 10.11883 | 1.5797e-08
2018-03-25 22:46 | 450278.1 | 2040.0009 | 3 | 50 | 4.400221 | 0.9849033 | 2.405336 | 4.271e-09 | 10.27059 | 1.5797e-08
2018-03-25 22:48 | 450398.1 | 2160.0001 | 3 | 50 | 4.400175 | 0.8947153 | 2.436631 | 4.271e-09 | 10.40829 | 1.5797e-08
2018-03-25 22:50 | 450518.1 | 2280.0008 | 3 | 50 | 4.40019 | 0.8152409 | 2.465113 | 4.271e-09 | 10.53362 | 1.5797e-08
2018-03-25 22:52 | 450638.1 | 2400.0015 | 3 | 50 | 4.400166 | 0.7440777 | 2.491084 | 4.271e-09 | 10.6479 | 1.5797e-08
2018-03-25 22:54 | 450758.1 | 2520.0009 | 3 | 50 | 4.400203 | 0.6817017 | 2.51482 | 4.271e-09 | 10.75234 | 1.5797e-08
2018-03-25 22:56 | 450878.1 | 2640.0016 | 3 | 50 | 4.400179 | 0.6238804 | 2.536552 | 4.271e-09 | 10.84797 | 1.5797e-08
2018-03-25 22:58 | 450998.1 | 2760.0008 | 3 | 50 | 4.400126 | 0.5718012 | 2.556476 | 4.271e-09 | 10.93564 | 1.5797e-08
2018-03-25 23:00 | 451118.1 | 2880.0017 | 3 | 50 | 4.400171 | 0.5262165 | 2.574777 | 4.271e-09 | 11.01616 | 1.5797e-08
2018-03-25 23:02 | 451238.1 | 3000.001 | 3 | 50 | 4.400155 | 0.4844894 | 2.591613 | 4.271e-09 | 11.09024 | 1.5797e-08
2018-03-25 23:04 | 451358.1 | 3120.0008 | 3 | 50 | 4.400175 | 0.4455614 | 2.607122 | 4.271e-09 | 11.15849 | 1.5797e-08
2018-03-25 23:06 | 451478.1 | 3240.0015 | 3 | 50 | 4.400191 | 0.4059572 | 2.6213 | 4.271e-09 | 11.22087 | 1.5797e-08
2018-03-25 23:08 | 451598.1 | 3360.0007 | 3 | 50 | 4.400191 | 0.3690491 | 2.634198 | 4.271e-09 | 11.27762 | 1.5797e-08
2018-03-25 23:10 | 451718.1 | 3480.0013 | 3 | 50 | 4.400179 | 0.3363609 | 2.64592 | 4.271e-09 | 11.3292 | 1.5797e-08
2018-03-25 23:12 | 451838.1 | 3600.0004 | 3 | 50 | 4.40013 | 0.3094921 | 2.656667 | 4.271e-09 | 11.37649 | 1.5797e-08
2018-03-25 23:14 | 451958.1 | 3720.0012 | 3 | 50 | 4.400189 | 0.2877884 | 2.666605 | 4.271e-09 | 11.42022 | 1.5797e-08
2018-03-25 23:16 | 452078.1 | 3840.0015 | 3 | 50 | 4.400118 | 0.2666054 | 2.675833 | 4.271e-09 | 11.46082 | 1.5797e-08
2018-03-25 23:18 | 452198.1 | 3960.0004 | 3 | 50 | 4.400143 | 0.2491655 | 2.684433 | 4.271e-09 | 11.49867 | 1.5797e-08
2018-03-25 23:20 | 452318.1 | 4080.0006 | 3 | 50 | 4.400164 | 0.2334261 | 2.692465 | 4.271e-09 | 11.53401 | 1.5797e-08
2018-03-25 23:22 | 452438.1 | 4200.0014 | 3 | 50 | 4.400157 | 0.2189388 | 2.699987 | 4.271e-09 | 11.56711 | 1.5797e-08
2018-03-25 23:24 | 452558.1 | 4320.0014 | 3 | 50 | 4.400107 | 0.2052011 | 2.707049 | 4.271e-09 | 11.59818 | 1.5797e-08
2018-03-25 23:26 | 452678.1 | 4440.0016 | 3 | 50 | 4.400147 | 0.1934566 | 2.713694 | 4.271e-09 | 11.62742 | 1.5797e-08
2018-03-25 23:28 | 452798.1 | 4560.0017 | 3 | 50 | 4.400084 | 0.1814852 | 2.719938 | 4.271e-09 | 11.65489 | 1.5797e-08
2018-03-25 23:30 | 452918.1 | 4680.0009 | 3 | 50 | 4.400103 | 0.171607 | 2.725826 | 4.271e-09 | 11.6808 | 1.5797e-08
2018-03-25 23:32 | 453038.1 | 4800.0009 | 3 | 50 | 4.400061 | 0.161458 | 2.731386 | 4.271e-09 | 11.70526 | 1.5797e-08
2018-03-25 23:34 | 453158.1 | 4920.0001 | 3 | 50 | 4.400089 | 0.1527271 | 2.736627 | 4.271e-09 | 11.72832 | 1.5797e-08
2018-03-25 23:36 | 453278.1 | 5040.0012 | 3 | 50 | 4.400123 | 0.1445208 | 2.741576 | 4.271e-09 | 11.7501 | 1.5797e-08
2018-03-25 23:38 | 453398.1 | 5160.0013 | 3 | 50 | 4.400121 | 0.1351261 | 2.746243 | 4.271e-09 | 11.77064 | 1.5797e-08
2018-03-25 23:40 | 453518.1 | 5280.0016 | 3 | 50 | 4.400158 | 0.1257391 | 2.750583 | 4.271e-09 | 11.78973 | 1.5797e-08
2018-03-25 23:42 | 453638.1 | 5400.0003 | 3 | 50 | 4.400107 | 0.1154976 | 2.754593 | 4.271e-09 | 11.80738 | 1.5797e-08
2018-03-25 23:44 | 453758.1 | 5520.0015 | 3 | 50 | 4.400114 | 0.1074896 | 2.758305 | 4.271e-09 | 11.82371 | 1.5797e-08
2018-03-25 23:46 | 453878.1 | 5640.0001 | 3 | 50 | 4.400066 | 0.1007662 | 2.761773 | 4.271e-09 | 11.83897 | 1.5797e-08
2018-03-25 23:48 | 453998.1 | 5760.0011 | 3 | 50 | 4.400056 | 0.09516048 | 2.765043 | 4.271e-09 | 11.85336 | 1.5797e-08
2018-03-25 23:50 | 454118.1 | 5880.0004 | 3 | 50 | 4.40005 | 0.08989334 | 2.768133 | 4.271e-09 | 11.86696 | 1.5797e-08
2018-03-25 23:52 | 454238.1 | 6000.0015 | 3 | 50 | 4.400093 | 0.08592987 | 2.771064 | 4.271e-09 | 11.87985 | 1.5797e-08
2018-03-25 23:54 | 454358.1 | 6120.0007 | 3 | 50 | 4.400088 | 0.08218288 | 2.773856 | 4.271e-09 | 11.89214 | 1.5797e-08
2018-03-25 23:54 | 454364.1 | 6126.071 | 3 | 50 | 4.400094 | 0.08149433 | 2.773994 | 4.271e-09 | 11.89274 | 1.5797e-08
2018-03-25 23:56 | 454484.2 | 120.0009 | 4 | 50 | 4.391031 | 0 | 2.773994 | 4.271e-09 | 11.89274 | 1.5797e-08
2018-03-25 23:58 | 454604.2 | 240.0009 | 4 | 50 | 4.390063 | 0 | 2.773994 | 4.271e-09 | 11.89274 | 1.5797e-08
2018-03-25 23:59 | 454664.2 | 300.0026 | 4 | 50 | 4.389714 | 0 | 2.773994 | 4.271e-09 | 11.89274 | 1.5797e-08
2018-03-26 00:01 | 454784.3 | 120.0002 | 5 | 50 | 3.760564 | -6.520028 | 2.773994 | 0.217309 | 11.89274 | 0.8302395
2018-03-26 00:03 | 454904.3 | 240.0004 | 5 | 50 | 3.694228 | -6.520109 | 2.773994 | 0.4346273 | 11.89274 | 1.640498
2018-03-26 00:05 | 455024.3 | 360.0015 | 5 | 50 | 3.621851 | -6.520041 | 2.773994 | 0.6519628 | 11.89274 | 2.435533
2018-03-26 00:07 | 455144.3 | 480.0008 | 5 | 50 | 3.549799 | -6.520127 | 2.773994 | 0.8692884 | 11.89274 | 3.21479
2018-03-26 00:09 | 455264.3 | 600.001 | 5 | 50 | 3.482748 | -6.520088 | 2.773994 | 1.086633 | 11.89274 | 3.978936
2018-03-26 00:11 | 455384.3 | 720.001 | 5 | 50 | 3.423164 | -6.520057 | 2.773994 | 1.303959 | 11.89274 | 4.729236
2018-03-26 00:13 | 455504.3 | 840.0014 | 5 | 50 | 3.367727 | -6.520082 | 2.773994 | 1.521291 | 11.89274 | 5.467045
2018-03-26 00:15 | 455624.3 | 960.0015 | 5 | 50 | 3.318194 | -6.520051 | 2.773994 | 1.73863 | 11.89274 | 6.193536
2018-03-26 00:17 | 455744.3 | 1080.0009 | 5 | 50 | 3.269655 | -6.520111 | 2.773994 | 1.95595 | 11.89274 | 6.909354
2018-03-26 00:19 | 455864.3 | 1200.0006 | 5 | 50 | 3.223185 | -6.520019 | 2.773994 | 2.173267 | 11.89274 | 7.614886
2018-03-26 00:21 | 455984.3 | 1320.0015 | 5 | 50 | 3.168524 | -6.520093 | 2.773994 | 2.390614 | 11.89274 | 8.309733
2018-03-26 00:23 | 456104.3 | 1440.0001 | 5 | 50 | 3.089545 | -6.520065 | 2.773994 | 2.607924 | 11.89274 | 8.990446
2018-03-26 00:24 | 456179.9 | 1515.6786 | 5 | 50 | 2.999998 | -6.520067 | 2.773994 | 2.744973 | 11.89274 | 9.408381
2018-03-26 00:26 | 456300 | 120.0012 | 6 | 50 | 3.685064 | 0 | 2.773994 | 2.744973 | 11.89274 | 9.408381
2018-03-26 00:28 | 456420 | 240.0014 | 6 | 50 | 3.699303 | 0 | 2.773994 | 2.744973 | 11.89274 | 9.408381
2018-03-26 00:29 | 456480 | 300.0029 | 6 | 50 | 3.70303 | 0 | 2.773994 | 2.744973 | 11.89274 | 9.408381
2018-03-26 00:29 | 456480 | 0.0025 | 7 | 51 | 3.702912 | 0 | 0 | 0 | 0 | 0
2018-03-26 00:31 | 456600.1 | 120.0011 | 8 | 51 | 4.003666 | 3.259919 | 0.1086585 | 0 | 0.4304535 | 0
2018-03-26 00:33 | 456720.1 | 240.0003 | 8 | 51 | 4.048951 | 3.259839 | 0.2173096 | 0 | 0.8680917 | 0
2018-03-26 00:35 | 456840.1 | 360.0004 | 8 | 51 | 4.078626 | 3.259862 | 0.3259675 | 0 | 1.309787 | 0
2018-03-26 00:37 | 456960.1 | 480.0002 | 8 | 51 | 4.09625 | 3.259879 | 0.4346271 | 0 | 1.753994 | 0
2018-03-26 00:39 | 457080.1 | 600.0009 | 8 | 51 | 4.110558 | 3.259933 | 0.543285 | 0 | 2.199864 | 0
2018-03-26 00:41 | 457200.1 | 720.0001 | 8 | 51 | 4.125699 | 3.259904 | 0.6519412 | 0 | 2.647311 | 0
2018-03-26 00:43 | 457320.1 | 840.0001 | 8 | 51 | 4.142268 | 3.259881 | 0.7605976 | 0 | 3.096483 | 0
2018-03-26 00:45 | 457440.1 | 960.0002 | 8 | 51 | 4.161123 | 3.259892 | 0.8692617 | 0 | 3.547582 | 0
2018-03-26 00:47 | 457560.1 | 1080.0001 | 8 | 51 | 4.184739 | 3.259908 | 0.9779181 | 0 | 4.000973 | 0
2018-03-26 00:48 | 457631.8 | 1151.7481 | 8 | 51 | 4.2 | 3.259891 | 1.042889 | 0 | 4.273352 | 0
2018-03-28 10:49 | 457635.5 | 1155.426732 | 8 | 51 | 4.083714 | 3.260152 | 1.046175 | 0 | 4.28674 | 0

## Statistics_110
Date_Time | Test_Time(s) | Step_Time(s) | Step_Index | Cycle_Index | Voltage(V) | Current(A) | Charge_Capacity(Ah) | Discharge_Capacity(Ah) | Charge_Energy(Wh) | Discharge_Energy(Wh) | ACR(Ohm) | Internal Resistance(Ohm)
2018-03-20 20:22 | 9650.43864 | 300.0029 | 6 | 1 | 3.674918 | 0 | 3.125319 | 2.909536 | 13.36736 | 10.02169
2018-03-20 22:55 | 18850.28 | 300.0026 | 6 | 2 | 3.6719 | 0 | 2.910116 | 2.916772 | 12.42841 | 10.05732
2018-03-21 01:30 | 28124.79 | 300.0024 | 6 | 3 | 3.673106 | 0 | 2.920045 | 2.912375 | 12.47426 | 10.04285
2018-03-21 04:02 | 37267.41 | 300.0021 | 6 | 4 | 3.671053 | 0 | 2.910839 | 2.915194 | 12.43163 | 10.07133
2018-03-21 06:35 | 46442.07 | 300.002 | 6 | 5 | 3.671288 | 0 | 2.917009 | 2.914492 | 12.462 | 10.07575
2018-03-21 09:08 | 55636.33 | 300.002 | 6 | 6 | 3.675764 | 0 | 2.915835 | 2.899315 | 12.45876 | 10.01416
2018-03-21 11:42 | 64850.34 | 300.0013 | 6 | 7 | 3.676067 | 0 | 2.900295 | 2.897814 | 12.39094 | 10.0106
2018-03-21 14:18 | 74190.32 | 300.0038 | 6 | 8 | 3.673211 | 0 | 2.901175 | 2.908546 | 12.39832 | 10.04641
2018-03-21 16:51 | 83408.62014 | 300.002 | 6 | 9 | 3.67787 | 0 | 2.906069 | 2.889755 | 12.41832 | 9.987055
2018-03-21 19:28 | 92796.23 | 300.0018 | 6 | 10 | 3.674623 | 0 | 2.89473 | 2.905435 | 12.37397 | 10.03332
2018-03-21 22:02 | 102062.2 | 300.0026 | 6 | 11 | 3.67709 | 0 | 2.90397 | 2.893341 | 12.41264 | 10.00482
2018-03-22 00:36 | 111286.9 | 300.0011 | 6 | 12 | 3.673513 | 0 | 2.893399 | 2.905365 | 12.36925 | 10.04143
2018-03-22 03:12 | 120636.3 | 300.0017 | 6 | 13 | 3.675851 | 0 | 2.909473 | 2.899864 | 12.43817 | 10.01233
2018-03-22 05:47 | 129941.1 | 300.0033 | 6 | 14 | 3.679644 | 0 | 2.900061 | 2.883636 | 12.39642 | 9.985905
2018-03-22 08:23 | 139291.1 | 300.0021 | 6 | 15 | 3.676401 | 0 | 2.886548 | 2.898387 | 12.34311 | 10.00527
2018-03-22 10:58 | 148606.5 | 300.0009 | 6 | 16 | 3.677149 | 0 | 2.897885 | 2.896212 | 12.38952 | 9.999499
2018-03-22 13:33 | 157936.1 | 300.0044 | 6 | 17 | 3.67945 | 0 | 2.896559 | 2.886996 | 12.38709 | 9.963177
2018-03-22 16:07 | 167175.2 | 300.0018 | 6 | 18 | 3.681067 | 0 | 2.886215 | 2.879546 | 12.3436 | 9.937419
2018-03-22 18:41 | 176382.9479 | 300.0042 | 6 | 19 | 3.682109 | 0 | 2.879945 | 2.874955 | 12.32015 | 9.921028
2018-03-22 21:16 | 185682 | 300.003 | 6 | 20 | 3.678234 | 0 | 2.878003 | 2.892308 | 12.31189 | 9.978004
2018-03-22 23:50 | 194940.8 | 300.0038 | 6 | 21 | 3.681047 | 0 | 2.891558 | 2.879453 | 12.36825 | 9.932613
2018-03-23 02:25 | 204231 | 300.0029 | 6 | 22 | 3.677599 | 0 | 2.88201 | 2.892878 | 12.32965 | 9.970193
2018-03-23 04:59 | 213481.3 | 300.0008 | 6 | 23 | 3.680338 | 0 | 2.892965 | 2.882825 | 12.3726 | 9.940497
2018-03-23 07:32 | 222633 | 300.0022 | 6 | 24 | 3.682072 | 0 | 2.881928 | 2.873735 | 12.32843 | 9.915909
2018-03-23 10:05 | 231853 | 300.003 | 6 | 25 | 3.678606 | 0 | 2.875717 | 2.888075 | 12.30199 | 9.950015
2018-03-23 12:39 | 241067.4 | 300.0033 | 6 | 26 | 3.679691 | 0 | 2.887745 | 2.88266 | 12.35261 | 9.932563
2018-03-23 15:13 | 250314.9298 | 300.0054 | 6 | 27 | 3.68189 | 0 | 2.883894 | 2.874858 | 12.33593 | 9.911062
2018-03-23 17:45 | 259429.5 | 300.002 | 6 | 28 | 3.683192 | 0 | 2.872812 | 2.867386 | 12.29236 | 9.880355
2018-03-23 20:17 | 268574.5 | 300.0007 | 6 | 29 | 3.681561 | 0 | 2.869018 | 2.873936 | 12.27683 | 9.901381
2018-03-23 22:51 | 277778.5 | 300.0041 | 6 | 30 | 3.681185 | 0 | 2.875569 | 2.876051 | 12.3016 | 9.908419
2018-03-24 01:23 | 286922.2 | 300.0019 | 6 | 31 | 3.684563 | 0 | 2.875701 | 2.861498 | 12.30206 | 9.863917
2018-03-24 03:57 | 296139.1 | 300.0018 | 6 | 32 | 3.679659 | 0 | 2.864496 | 2.882115 | 12.25784 | 9.925384
2018-03-24 06:29 | 305267.4 | 300.0034 | 6 | 33 | 3.684433 | 0 | 2.880496 | 2.860146 | 12.32342 | 9.863864
2018-03-24 09:02 | 314443.5 | 300.0017 | 6 | 34 | 3.682456 | 0 | 2.862397 | 2.870005 | 12.24691 | 9.887428
2018-03-24 11:34 | 323557.5 | 300.002 | 6 | 35 | 3.684419 | 0 | 2.869391 | 2.860493 | 12.27739 | 9.854748
2018-03-24 14:05 | 332659.4 | 300.0025 | 6 | 36 | 3.683854 | 0 | 2.860797 | 2.862171 | 12.24381 | 9.860106
2018-03-24 16:38 | 341795 | 300.002 | 6 | 37 | 3.683118 | 0 | 2.86351 | 2.865835 | 12.25511 | 9.869276
2018-03-24 19:09 | 350880.4 | 300.0013 | 6 | 38 | 3.684782 | 0 | 2.865814 | 2.857674 | 12.26398 | 9.845453
2018-03-24 21:42 | 360035.6 | 300.0035 | 6 | 39 | 3.683174 | 0 | 2.860233 | 2.864965 | 12.24267 | 9.873212
2018-03-25 00:15 | 369240.1 | 300.0031 | 6 | 40 | 3.682003 | 0 | 2.866215 | 2.870383 | 12.26466 | 9.884349
2018-03-25 02:47 | 378358.7 | 300.003 | 6 | 41 | 3.683284 | 0 | 2.870234 | 2.863488 | 12.28084 | 9.868049
2018-03-25 05:20 | 387562.7 | 300.0022 | 6 | 42 | 3.68226 | 0 | 2.865528 | 2.868988 | 12.26247 | 9.878563
2018-03-25 07:54 | 396775.4 | 300.0033 | 6 | 43 | 3.679384 | 0 | 2.870456 | 2.880838 | 12.28284 | 9.919575
2018-03-25 10:27 | 405950.6 | 300.0019 | 6 | 44 | 3.684072 | 0 | 2.879873 | 2.860629 | 12.32262 | 9.851624
2018-03-25 12:59 | 415055.9 | 300.002 | 6 | 45 | 3.685448 | 0 | 2.860608 | 2.853732 | 12.24309 | 9.827881
2018-03-25 15:30 | 424154.3 | 300.0028 | 6 | 46 | 3.685437 | 0 | 2.85404 | 2.853053 | 12.21718 | 9.824396
2018-03-25 18:03 | 433294.3 | 300.0028 | 6 | 47 | 3.684538 | 0 | 2.854474 | 2.857295 | 12.21961 | 9.838795
2018-03-25 20:35 | 442430.2 | 300.0027 | 6 | 48 | 3.685349 | 0 | 2.858092 | 2.853665 | 12.23383 | 9.829055
2018-03-25 23:09 | 451658.6 | 300.0028 | 6 | 49 | 3.681071 | 0 | 2.856707 | 2.874118 | 12.22882 | 9.893815
2018-03-26 01:42 | 460852.9 | 300.0026 | 6 | 50 | 3.684587 | 0 | 2.872637 | 2.857082 | 12.29365 | 9.832026
2018-03-28 10:49 | 462115.6 | 1262.622332 | 8 | 51 | 4.081576 | 3.259782 | 1.143224 | 0 | 4.675139 | 0

## Channel_110_1
Date_Time | Test_Time(s) | Step_Time(s) | Step_Index | Cycle_Index | Voltage(V) | Current(A) | Charge_Capacity(Ah) | Discharge_Capacity(Ah) | Charge_Energy(Wh) | Discharge_Energy(Wh) | ACR(Ohm) | Internal Resistance(Ohm) | dV/dt(V/s) | dI/dt(A/s)
2018-03-20 17:41 | 10.0005 | 10.0004 | 1 | 1 | 3.440412 | 0 | 0 | 0 | 0 | 0
2018-03-20 17:41 | 10.0019 | 10.0018 | 1 | 1 | 3.440412 | 0 | 0 | 0 | 0 | 0
2018-03-20 17:43 | 130.0831 | 120.0003 | 2 | 1 | 4.152459 | 4.890029 | 0.1623902 | 2.6e-11 | 0.6567394 | 8.8e-11
2018-03-20 17:45 | 250.0837 | 240.0009 | 2 | 1 | 4.173839 | 4.889987 | 0.3253967 | 2.6e-11 | 1.335035 | 8.8e-11
2018-03-20 17:47 | 370.0839 | 360.0011 | 2 | 1 | 4.200318 | 4.838916 | 0.4882827 | 2.6e-11 | 2.017331 | 8.8e-11
2018-03-20 17:49 | 490.084 | 480.0012 | 2 | 1 | 4.200256 | 4.524125 | 0.6439972 | 2.6e-11 | 2.671373 | 8.8e-11
2018-03-20 17:51 | 610.0843 | 600.0015 | 2 | 1 | 4.200282 | 4.260087 | 0.7903544 | 2.6e-11 | 3.28611 | 8.8e-11
2018-03-20 17:53 | 730.085 | 720.0022 | 2 | 1 | 4.200236 | 3.996665 | 0.9279728 | 2.6e-11 | 3.864142 | 8.8e-11
2018-03-20 17:55 | 850.0835 | 840.0007 | 2 | 1 | 4.200259 | 3.740685 | 1.056902 | 2.6e-11 | 4.405676 | 8.8e-11
2018-03-20 17:57 | 970.0832 | 960.0004 | 2 | 1 | 4.200271 | 3.496543 | 1.17746 | 2.6e-11 | 4.912051 | 8.8e-11
2018-03-20 17:59 | 1090.0838 | 1080.001 | 2 | 1 | 4.200219 | 3.269687 | 1.290169 | 2.6e-11 | 5.385459 | 8.8e-11
2018-03-20 17:59 | 1095.1476 | 1085.0648 | 2 | 1 | 4.200222 | 3.259997 | 1.294761 | 2.6e-11 | 5.404743 | 8.8e-11
2018-03-20 18:01 | 1215.160808 | 120.0012 | 3 | 1 | 4.217398 | 3.260121 | 1.40304 | 2.6e-11 | 5.860372 | 8.8e-11
2018-03-20 18:03 | 1335.160308 | 240.0007 | 3 | 1 | 4.237726 | 3.260102 | 1.511709 | 2.6e-11 | 6.319762 | 8.8e-11
2018-03-20 18:05 | 1455.160608 | 360.001 | 3 | 1 | 4.259857 | 3.260024 | 1.620367 | 2.6e-11 | 6.781408 | 8.8e-11
2018-03-20 18:07 | 1575.161008 | 480.0014 | 3 | 1 | 4.285826 | 3.260056 | 1.729034 | 2.6e-11 | 7.245673 | 8.8e-11
2018-03-20 18:09 | 1695.161108 | 600.0015 | 3 | 1 | 4.315691 | 3.26006 | 1.837702 | 2.6e-11 | 7.713 | 8.8e-11
2018-03-20 18:11 | 1815.160508 | 720.0009 | 3 | 1 | 4.349198 | 3.260081 | 1.946366 | 2.6e-11 | 8.183754 | 8.8e-11
2018-03-20 18:13 | 1935.160808 | 840.0012 | 3 | 1 | 4.384254 | 3.260074 | 2.055029 | 2.6e-11 | 8.658251 | 8.8e-11
2018-03-20 18:15 | 2055.160408 | 960.0008 | 3 | 1 | 4.400279 | 3.015321 | 2.161263 | 2.6e-11 | 9.125314 | 8.8e-11
2018-03-20 18:17 | 2175.160408 | 1080.0008 | 3 | 1 | 4.400246 | 2.67657 | 2.255977 | 2.6e-11 | 9.542081 | 8.8e-11
2018-03-20 18:19 | 2295.160608 | 1200.001 | 3 | 1 | 4.400272 | 2.38099 | 2.340171 | 2.6e-11 | 9.912557 | 8.8e-11
2018-03-20 18:21 | 2415.161508 | 1320.0019 | 3 | 1 | 4.40025 | 2.120492 | 2.415081 | 2.6e-11 | 10.24218 | 8.8e-11
2018-03-20 18:23 | 2535.160108 | 1440.0005 | 3 | 1 | 4.400227 | 1.890685 | 2.481851 | 2.6e-11 | 10.53598 | 8.8e-11
2018-03-20 18:25 | 2655.160008 | 1560.0004 | 3 | 1 | 4.400217 | 1.69101 | 2.541479 | 2.6e-11 | 10.79836 | 8.8e-11
2018-03-20 18:27 | 2775.160808 | 1680.0012 | 3 | 1 | 4.400194 | 1.5151 | 2.594858 | 2.6e-11 | 11.03324 | 8.8e-11
2018-03-20 18:29 | 2895.161608 | 1800.002 | 3 | 1 | 4.400221 | 1.360819 | 2.642741 | 2.6e-11 | 11.24394 | 8.8e-11
2018-03-20 18:31 | 3015.159708 | 1920.0001 | 3 | 1 | 4.400236 | 1.224909 | 2.685788 | 2.6e-11 | 11.43335 | 8.8e-11
2018-03-20 18:33 | 3135.159908 | 2040.0003 | 3 | 1 | 4.400203 | 1.104379 | 2.724566 | 2.6e-11 | 11.60399 | 8.8e-11
2018-03-20 18:35 | 3255.160008 | 2160.0004 | 3 | 1 | 4.400204 | 0.9976559 | 2.759568 | 2.6e-11 | 11.758 | 8.8e-11
2018-03-20 18:37 | 3375.161908 | 2280.0023 | 3 | 1 | 4.4002 | 0.9032927 | 2.791223 | 2.6e-11 | 11.89729 | 8.8e-11
2018-03-20 18:39 | 3495.159808 | 2400.0002 | 3 | 1 | 4.400137 | 0.8184147 | 2.819904 | 2.6e-11 | 12.02349 | 8.8e-11
2018-03-20 18:41 | 3615.161008 | 2520.0014 | 3 | 1 | 4.400209 | 0.742033 | 2.845924 | 2.6e-11 | 12.13798 | 8.8e-11
2018-03-20 18:43 | 3735.160508 | 2640.0009 | 3 | 1 | 4.400175 | 0.6664753 | 2.869374 | 2.6e-11 | 12.24117 | 8.8e-11
2018-03-20 18:45 | 3855.160008 | 2760.0004 | 3 | 1 | 4.400183 | 0.5992785 | 2.890454 | 2.6e-11 | 12.33393 | 8.8e-11
2018-03-20 18:47 | 3975.162008 | 2880.0024 | 3 | 1 | 4.400181 | 0.5406952 | 2.909411 | 2.6e-11 | 12.41734 | 8.8e-11
2018-03-20 18:49 | 4095.160108 | 3000.0005 | 3 | 1 | 4.400167 | 0.4925003 | 2.926614 | 2.6e-11 | 12.49304 | 8.8e-11
2018-03-20 18:51 | 4215.159808 | 3120.0002 | 3 | 1 | 4.400183 | 0.4521303 | 2.942344 | 2.6e-11 | 12.56225 | 8.8e-11
2018-03-20 18:53 | 4335.160208 | 3240.0006 | 3 | 1 | 4.40016 | 0.4162273 | 2.956804 | 2.6e-11 | 12.62588 | 8.8e-11
2018-03-20 18:55 | 4455.160508 | 3360.0009 | 3 | 1 | 4.400148 | 0.3849669 | 2.970148 | 2.6e-11 | 12.68459 | 8.8e-11
2018-03-20 18:57 | 4575.160408 | 3480.0008 | 3 | 1 | 4.400116 | 0.3568373 | 2.982511 | 2.6e-11 | 12.73899 | 8.8e-11
2018-03-20 18:59 | 4695.161008 | 3600.0014 | 3 | 1 | 4.400117 | 0.3321285 | 2.993997 | 2.6e-11 | 12.78953 | 8.8e-11
2018-03-20 19:01 | 4815.159808 | 3720.0002 | 3 | 1 | 4.400146 | 0.3097887 | 3.004693 | 2.6e-11 | 12.8366 | 8.8e-11
2018-03-20 19:03 | 4935.160108 | 3840.0005 | 3 | 1 | 4.40012 | 0.2892427 | 3.014675 | 2.6e-11 | 12.88052 | 8.8e-11
2018-03-20 19:05 | 5055.160908 | 3960.0013 | 3 | 1 | 4.400127 | 0.2709141 | 3.024007 | 2.6e-11 | 12.92158 | 8.8e-11
2018-03-20 19:07 | 5175.160208 | 4080.0006 | 3 | 1 | 4.400132 | 0.2539597 | 3.032747 | 2.6e-11 | 12.96003 | 8.8e-11
2018-03-20 19:09 | 5295.160508 | 4200.0009 | 3 | 1 | 4.400119 | 0.2380991 | 3.04094 | 2.6e-11 | 12.99609 | 8.8e-11
2018-03-20 19:11 | 5415.160608 | 4320.001 | 3 | 1 | 4.400077 | 0.2230501 | 3.048628 | 2.6e-11 | 13.02992 | 8.8e-11
2018-03-20 19:13 | 5535.160908 | 4440.0013 | 3 | 1 | 4.400054 | 0.2094116 | 3.055858 | 2.6e-11 | 13.06173 | 8.8e-11
2018-03-20 19:15 | 5655.160208 | 4560.0006 | 3 | 1 | 4.400071 | 0.1968212 | 3.062658 | 2.6e-11 | 13.09165 | 8.8e-11
2018-03-20 19:17 | 5775.159808 | 4680.0002 | 3 | 1 | 4.400039 | 0.184967 | 3.069049 | 2.6e-11 | 13.11977 | 8.8e-11
2018-03-20 19:19 | 5895.161208 | 4800.0016 | 3 | 1 | 4.400126 | 0.1723747 | 3.075017 | 2.6e-11 | 13.14603 | 8.8e-11
2018-03-20 19:21 | 6015.161608 | 4920.002 | 3 | 1 | 4.400118 | 0.1593294 | 3.080533 | 2.6e-11 | 13.1703 | 8.8e-11
2018-03-20 19:23 | 6135.160508 | 5040.0009 | 3 | 1 | 4.400159 | 0.1474428 | 3.08563 | 2.6e-11 | 13.19273 | 8.8e-11
2018-03-20 19:25 | 6255.160308 | 5160.0007 | 3 | 1 | 4.400079 | 0.1371117 | 3.090366 | 2.6e-11 | 13.21357 | 8.8e-11
2018-03-20 19:27 | 6375.159908 | 5280.0003 | 3 | 1 | 4.400163 | 0.1302166 | 3.094811 | 2.6e-11 | 13.23313 | 8.8e-11
2018-03-20 19:29 | 6495.160208 | 5400.0006 | 3 | 1 | 4.400087 | 0.1217365 | 3.098996 | 2.6e-11 | 13.25154 | 8.8e-11
2018-03-20 19:31 | 6615.161408 | 5520.0018 | 3 | 1 | 4.400056 | 0.1151991 | 3.102953 | 2.6e-11 | 13.26895 | 8.8e-11
2018-03-20 19:33 | 6735.161908 | 5640.0023 | 3 | 1 | 4.400091 | 0.1094446 | 3.106693 | 2.6e-11 | 13.28541 | 8.8e-11
2018-03-20 19:35 | 6855.160708 | 5760.0011 | 3 | 1 | 4.400103 | 0.1039124 | 3.110245 | 2.6e-11 | 13.30104 | 8.8e-11
2018-03-20 19:37 | 6975.160408 | 5880.0008 | 3 | 1 | 4.400096 | 0.09895134 | 3.113621 | 2.6e-11 | 13.31589 | 8.8e-11
2018-03-20 19:39 | 7095.160008 | 6000.0004 | 3 | 1 | 4.400083 | 0.09414291 | 3.116831 | 2.6e-11 | 13.33002 | 8.8e-11
2018-03-20 19:41 | 7215.160308 | 6120.0007 | 3 | 1 | 4.400043 | 0.0890007 | 3.119895 | 2.6e-11 | 13.3435 | 8.8e-11
2018-03-20 19:43 | 7335.159708 | 6240.0001 | 3 | 1 | 4.400053 | 0.08492565 | 3.122808 | 2.6e-11 | 13.35632 | 8.8e-11
2018-03-20 19:45 | 7443.718208 | 6348.5586 | 3 | 1 | 4.40006 | 0.0814991 | 3.125319 | 2.6e-11 | 13.36736 | 8.8e-11
2018-03-20 19:47 | 7563.763176 | 120.001 | 4 | 1 | 4.391029 | 0 | 3.125319 | 2.6e-11 | 13.36736 | 8.8e-11
2018-03-20 19:49 | 7683.762776 | 240.0006 | 4 | 1 | 4.390056 | 0 | 3.125319 | 2.6e-11 | 13.36736 | 8.8e-11
2018-03-20 19:50 | 7743.764176 | 300.002 | 4 | 1 | 4.389683 | 0 | 3.125319 | 2.6e-11 | 13.36736 | 8.8e-11
2018-03-20 19:52 | 7863.844228 | 120.0012 | 5 | 1 | 3.771084 | -6.52008 | 3.125319 | 0.2173033 | 13.36736 | 0.8307599
2018-03-20 19:54 | 7983.843128 | 240.0001 | 5 | 1 | 3.714232 | -6.520167 | 3.125319 | 0.4346325 | 13.36736 | 1.644588
2018-03-20 19:56 | 8103.844328 | 360.0013 | 5 | 1 | 3.64418 | -6.519813 | 3.125319 | 0.6519719 | 13.36736 | 2.444337
2018-03-20 19:58 | 8223.843828 | 480.0008 | 5 | 1 | 3.571593 | -6.52012 | 3.125319 | 0.8692863 | 13.36736 | 3.228395
2018-03-20 20:00 | 8343.843328 | 600.0003 | 5 | 1 | 3.505228 | -6.520102 | 3.125319 | 1.086614 | 13.36736 | 3.997213
2018-03-20 20:02 | 8463.843628 | 720.0006 | 5 | 1 | 3.447073 | -6.520068 | 3.125319 | 1.303949 | 13.36736 | 4.75255
2018-03-20 20:04 | 8583.844528 | 840.0015 | 5 | 1 | 3.398464 | -6.520117 | 3.125319 | 1.521269 | 13.36736 | 5.496234
2018-03-20 20:06 | 8703.843128 | 960.0001 | 5 | 1 | 3.356874 | -6.52016 | 3.125319 | 1.738597 | 13.36736 | 6.230204
2018-03-20 20:08 | 8823.843328 | 1080.0003 | 5 | 1 | 3.319281 | -6.519986 | 3.125319 | 1.955905 | 13.36736 | 6.955516
2018-03-20 20:10 | 8943.843128 | 1200.0001 | 5 | 1 | 3.282251 | -6.520092 | 3.125319 | 2.173251 | 13.36736 | 7.672931
2018-03-20 20:12 | 9063.844128 | 1320.0011 | 5 | 1 | 3.24181 | -6.520128 | 3.125319 | 2.390572 | 13.36736 | 8.381952
2018-03-20 20:14 | 9183.843428 | 1440.0004 | 5 | 1 | 3.188993 | -6.519818 | 3.125319 | 2.607913 | 13.36736 | 9.081141
2018-03-20 20:16 | 9303.844528 | 1560.0015 | 5 | 1 | 3.086516 | -6.519803 | 3.125319 | 2.825242 | 13.36736 | 9.764821
2018-03-20 20:17 | 9350.392328 | 1606.5493 | 5 | 1 | 2.999993 | -6.519981 | 3.125319 | 2.909536 | 13.36736 | 10.02169
2018-03-20 20:19 | 9470.43674 | 120.001 | 6 | 1 | 3.644939 | 0 | 3.125319 | 2.909536 | 13.36736 | 10.02169
2018-03-20 20:21 | 9590.43694 | 240.0012 | 6 | 1 | 3.669013 | 0 | 3.125319 | 2.909536 | 13.36736 | 10.02169
2018-03-20 20:22 | 9650.43864 | 300.0029 | 6 | 1 | 3.674918 | 0 | 3.125319 | 2.909536 | 13.36736 | 10.02169
2018-03-20 20:22 | 9650.446388 | 0.0024 | 7 | 2 | 3.674978 | 0 | 0 | 0 | 0 | 0
2018-03-20 20:24 | 9770.52446 | 120.0005 | 2 | 2 | 4.088016 | 4.889983 | 0.1623953 | 0 | 0.6557736 | 0
2018-03-20 20:26 | 9890.52476 | 240.0008 | 2 | 2 | 4.140226 | 4.889964 | 0.3253951 | 0 | 1.326726 | 0
2018-03-20 20:28 | 10010.52506 | 360.0011 | 2 | 2 | 4.170737 | 4.889972 | 0.4883927 | 0 | 2.004247 | 0
2018-03-20 20:30 | 10130.52526 | 480.0013 | 2 | 2 | 4.197328 | 4.890027 | 0.6513843 | 0 | 2.686183 | 0
2018-03-20 20:32 | 10250.52546 | 600.0015 | 2 | 2 | 4.200246 | 4.494342 | 0.8082846 | 0 | 3.345184 | 0
2018-03-20 20:34 | 10370.52406 | 720.0001 | 2 | 2 | 4.200295 | 4.086495 | 0.9511805 | 0 | 3.945387 | 0
2018-03-20 20:36 | 10490.52536 | 840.0014 | 2 | 2 | 4.200259 | 3.727139 | 1.0813 | 0 | 4.491925 | 0
2018-03-20 20:38 | 10610.52396 | 960 | 2 | 2 | 4.200246 | 3.393506 | 1.1999 | 0 | 4.990076 | 0
2018-03-20 20:39 | 10662.69236 | 1012.1684 | 2 | 2 | 4.200258 | 3.259984 | 1.248104 | 0 | 5.192546 | 0
2018-03-20 20:41 | 10782.71 | 120.0002 | 3 | 2 | 4.223701 | 3.260112 | 1.356406 | 0 | 5.648598 | 0
2018-03-20 20:43 | 10902.71 | 240.001 | 3 | 2 | 4.251041 | 3.260015 | 1.465078 | 0 | 6.109067 | 0
2018-03-20 20:45 | 11022.71 | 360.0012 | 3 | 2 | 4.279833 | 3.260077 | 1.57373 | 0 | 6.572503 | 0
2018-03-20 20:47 | 11142.71 | 480.0005 | 3 | 2 | 4.310346 | 3.260098 | 1.682406 | 0 | 7.039258 | 0
2018-03-20 20:49 | 11262.71 | 600.0007 | 3 | 2 | 4.343053 | 3.259984 | 1.791057 | 0 | 7.509341 | 0
2018-03-20 20:51 | 11382.71 | 720.0008 | 3 | 2 | 4.378239 | 3.260003 | 1.899729 | 0 | 7.983198 | 0
2018-03-20 20:53 | 11502.71 | 840.0021 | 3 | 2 | 4.400301 | 3.054109 | 2.006882 | 0 | 8.453989 | 0
2018-03-20 20:55 | 11622.71 | 960.0007 | 3 | 2 | 4.400268 | 2.681329 | 2.102262 | 0 | 8.873684 | 0
2018-03-20 20:57 | 11742.71 | 1080.0003 | 3 | 2 | 4.400262 | 2.359355 | 2.186148 | 0 | 9.242808 | 0
2018-03-20 20:59 | 11862.7 | 1200.0001 | 3 | 2 | 4.400297 | 2.080508 | 2.260024 | 0 | 9.567879 | 0
2018-03-20 21:01 | 11982.71 | 1320.0003 | 3 | 2 | 4.400248 | 1.836474 | 2.325188 | 0 | 9.85462 | 0
2018-03-20 21:03 | 12102.71 | 1440.0013 | 3 | 2 | 4.400261 | 1.621829 | 2.382772 | 0 | 10.108 | 0
2018-03-20 21:05 | 12222.71 | 1560.0008 | 3 | 2 | 4.400209 | 1.423539 | 2.433437 | 0 | 10.33094 | 0
2018-03-20 21:07 | 12342.71 | 1680.0012 | 3 | 2 | 4.400187 | 1.250023 | 2.477953 | 0 | 10.52682 | 0
2018-03-20 21:09 | 12462.71 | 1800.0007 | 3 | 2 | 4.400214 | 1.10261 | 2.517077 | 0 | 10.69898 | 0
2018-03-20 21:11 | 12582.71 | 1920.001 | 3 | 2 | 4.400181 | 0.9830542 | 2.551781 | 0 | 10.85168 | 0
2018-03-20 21:13 | 12702.71 | 2040.0012 | 3 | 2 | 4.400214 | 0.8825989 | 2.582837 | 0 | 10.98833 | 0
2018-03-20 21:15 | 12822.7 | 2160.0001 | 3 | 2 | 4.400226 | 0.7967405 | 2.610785 | 0 | 11.11131 | 0
2018-03-20 21:17 | 12942.71 | 2280.001 | 3 | 2 | 4.400204 | 0.7213326 | 2.636047 | 0 | 11.22247 | 0
2018-03-20 21:19 | 13062.71 | 2400.0031 | 3 | 2 | 4.400184 | 0.6558514 | 2.658977 | 0 | 11.32336 | 0
2018-03-20 21:21 | 13182.71 | 2520.0013 | 3 | 2 | 4.40017 | 0.598278 | 2.679849 | 0 | 11.4152 | 0
2018-03-20 21:23 | 13302.71 | 2640.0005 | 3 | 2 | 4.400167 | 0.5473194 | 2.69892 | 0 | 11.49912 | 0
2018-03-20 21:25 | 13422.71 | 2760.0005 | 3 | 2 | 4.400167 | 0.5014629 | 2.71638 | 0 | 11.57594 | 0
2018-03-20 21:27 | 13542.7 | 2880 | 3 | 2 | 4.400167 | 0.4615307 | 2.732418 | 0 | 11.64651 | 0
2018-03-20 21:29 | 13662.71 | 3000.0004 | 3 | 2 | 4.400147 | 0.4249477 | 2.74718 | 0 | 11.71147 | 0
2018-03-20 21:31 | 13782.71 | 3120.0009 | 3 | 2 | 4.400099 | 0.391696 | 2.760797 | 0 | 11.77139 | 0
2018-03-20 21:33 | 13902.71 | 3240.0007 | 3 | 2 | 4.400111 | 0.3626957 | 2.773386 | 0 | 11.82678 | 0
2018-03-20 21:35 | 14022.71 | 3360.0003 | 3 | 2 | 4.400187 | 0.3378153 | 2.785051 | 0 | 11.87811 | 0
2018-03-20 21:37 | 14142.71 | 3480.0013 | 3 | 2 | 4.40017 | 0.3134604 | 2.795878 | 0 | 11.92575 | 0
2018-03-20 21:39 | 14262.71 | 3600.001 | 3 | 2 | 4.400142 | 0.289258 | 2.805925 | 0 | 11.96996 | 0
2018-03-20 21:41 | 14382.71 | 3720.0008 | 3 | 2 | 4.400139 | 0.265028 | 2.815157 | 0 | 12.01058 | 0
2018-03-20 21:43 | 14502.71 | 3840.0008 | 3 | 2 | 4.400133 | 0.2428455 | 2.823612 | 0 | 12.04778 | 0
2018-03-20 21:45 | 14622.71 | 3960.0011 | 3 | 2 | 4.40014 | 0.2240782 | 2.831377 | 0 | 12.08195 | 0
2018-03-20 21:47 | 14742.71 | 4080.0014 | 3 | 2 | 4.400097 | 0.2082624 | 2.838575 | 0 | 12.11362 | 0
2018-03-20 21:49 | 14862.71 | 4200.0009 | 3 | 2 | 4.40009 | 0.1946154 | 2.845294 | 0 | 12.14318 | 0
2018-03-20 21:51 | 14982.71 | 4320.0006 | 3 | 2 | 4.40008 | 0.1823626 | 2.85159 | 0 | 12.17089 | 0
2018-03-20 21:53 | 15102.71 | 4440.0004 | 3 | 2 | 4.400093 | 0.1720018 | 2.857508 | 0 | 12.19693 | 0
2018-03-20 21:55 | 15222.71 | 4560.0015 | 3 | 2 | 4.40013 | 0.1625919 | 2.863084 | 0 | 12.22146 | 0
2018-03-20 21:57 | 15342.71 | 4680.0002 | 3 | 2 | 4.400162 | 0.1539364 | 2.868353 | 0 | 12.24465 | 0
2018-03-20 21:59 | 15462.71 | 4800.0006 | 3 | 2 | 4.400101 | 0.1453419 | 2.873331 | 0 | 12.26655 | 0
2018-03-20 22:01 | 15582.71 | 4920.001 | 3 | 2 | 4.400109 | 0.137476 | 2.878043 | 0 | 12.28728 | 0
2018-03-20 22:03 | 15702.71 | 5040.0016 | 3 | 2 | 4.400092 | 0.1305799 | 2.882506 | 0 | 12.30692 | 0
2018-03-20 22:05 | 15822.71 | 5160.0008 | 3 | 2 | 4.400115 | 0.1238461 | 2.88674 | 0 | 12.32555 | 0
2018-03-20 22:07 | 15942.71 | 5280.0008 | 3 | 2 | 4.400069 | 0.1172323 | 2.890749 | 0 | 12.34319 | 0
2018-03-20 22:09 | 16062.71 | 5400.0016 | 3 | 2 | 4.400113 | 0.1115122 | 2.894553 | 0 | 12.35993 | 0
2018-03-20 22:11 | 16182.71 | 5520.0004 | 3 | 2 | 4.400109 | 0.1057873 | 2.89817 | 0 | 12.37584 | 0
2018-03-20 22:13 | 16302.71 | 5640.0014 | 3 | 2 | 4.400063 | 0.09972382 | 2.901597 | 0 | 12.39092 | 0
2018-03-20 22:15 | 16422.71 | 5760.0011 | 3 | 2 | 4.400105 | 0.09405804 | 2.904834 | 0 | 12.40517 | 0
2018-03-20 22:17 | 16542.71 | 5880.0013 | 3 | 2 | 4.400076 | 0.0867281 | 2.907844 | 0 | 12.41841 | 0
2018-03-20 22:18 | 16639.54 | 5976.8357 | 3 | 2 | 4.400101 | 0.08149529 | 2.910116 | 0 | 12.42841 | 0
2018-03-20 22:20 | 16759.58 | 120.0005 | 4 | 2 | 4.391095 | 0 | 2.910116 | 0 | 12.42841 | 0
2018-03-20 22:22 | 16879.58 | 240.0009 | 4 | 2 | 4.390156 | 0 | 2.910116 | 0 | 12.42841 | 0
2018-03-20 22:23 | 16939.59 | 300.0026 | 4 | 2 | 4.38982 | 0 | 2.910116 | 0 | 12.42841 | 0
2018-03-20 22:25 | 17059.67 | 120.0013 | 5 | 2 | 3.76193 | -6.520014 | 2.910116 | 0.217306 | 12.42841 | 0.8290351
2018-03-20 22:27 | 17179.67 | 240.001 | 5 | 2 | 3.70927 | -6.520076 | 2.910116 | 0.4346203 | 12.42841 | 1.641213
2018-03-20 22:29 | 17299.66 | 360.0001 | 5 | 2 | 3.64442 | -6.520076 | 2.910116 | 0.6519375 | 12.42841 | 2.440342
2018-03-20 22:31 | 17419.67 | 480.0012 | 5 | 2 | 3.577263 | -6.520192 | 2.910116 | 0.8692661 | 12.42841 | 3.225049
2018-03-20 22:33 | 17539.67 | 600.0015 | 5 | 2 | 3.513196 | -6.519835 | 2.910116 | 1.08659 | 12.42841 | 3.995417
2018-03-20 22:35 | 17659.66 | 720.0003 | 5 | 2 | 3.455566 | -6.520135 | 2.910116 | 1.303919 | 12.42841 | 4.752527
2018-03-20 22:37 | 17779.66 | 840.0006 | 5 | 2 | 3.406876 | -6.520179 | 2.910116 | 1.521249 | 12.42841 | 5.498062
2018-03-20 22:39 | 17899.67 | 960.0011 | 5 | 2 | 3.365224 | -6.51984 | 2.910116 | 1.738578 | 12.42841 | 6.233863
2018-03-20 22:41 | 18019.67 | 1080.0032 | 5 | 2 | 3.3269 | -6.520102 | 2.910116 | 1.95591 | 12.42841 | 6.961042
2018-03-20 22:43 | 18139.66 | 1200.0003 | 5 | 2 | 3.289913 | -6.520127 | 2.910116 | 2.173235 | 12.42841 | 7.680067
2018-03-20 22:45 | 18259.66 | 1320.0007 | 5 | 2 | 3.250223 | -6.519877 | 2.910116 | 2.39056 | 12.42841 | 8.390858
2018-03-20 22:47 | 18379.67 | 1440.0011 | 5 | 2 | 3.198812 | -6.51993 | 2.910116 | 2.607887 | 12.42841 | 9.091983
2018-03-20 22:49 | 18499.66 | 1560 | 5 | 2 | 3.096119 | -6.519853 | 2.910116 | 2.825191 | 12.42841 | 9.777739
2018-03-20 22:50 | 18550.24 | 1610.5711 | 5 | 2 | 2.99999 | -6.519862 | 2.910116 | 2.916772 | 12.42841 | 10.05732
2018-03-20 22:52 | 18670.28 | 120.0012 | 6 | 2 | 3.640197 | 0 | 2.910116 | 2.916772 | 12.42841 | 10.05732
2018-03-20 22:54 | 18790.28 | 240.001 | 6 | 2 | 3.665574 | 0 | 2.910116 | 2.916772 | 12.42841 | 10.05732
2018-03-20 22:55 | 18850.28 | 300.0026 | 6 | 2 | 3.6719 | 0 | 2.910116 | 2.916772 | 12.42841 | 10.05732
2018-03-20 22:55 | 18850.29 | 0.0024 | 7 | 3 | 3.672076 | 0 | 0 | 0 | 0 | 0
2018-03-20 22:57 | 18970.37 | 120.0012 | 2 | 3 | 4.096469 | 4.890002 | 0.1623919 | 0 | 0.6567319 | 0
2018-03-20 22:59 | 19090.37 | 240.0003 | 2 | 3 | 4.150908 | 4.890014 | 0.3253948 | 0 | 1.329271 | 0
2018-03-20 23:01 | 19210.37 | 360.0008 | 2 | 3 | 4.181715 | 4.890012 | 0.4883682 | 0 | 2.008518 | 0
2018-03-20 23:03 | 19330.37 | 480.0014 | 2 | 3 | 4.200274 | 4.814385 | 0.6511192 | 0 | 2.690906 | 0
2018-03-20 23:05 | 19450.37 | 600.0001 | 2 | 3 | 4.200253 | 4.462901 | 0.805754 | 0 | 3.340414 | 0
2018-03-20 23:07 | 19570.37 | 720.0013 | 2 | 3 | 4.200285 | 4.106942 | 0.9485556 | 0 | 3.940219 | 0
2018-03-20 23:09 | 19690.37 | 840.0009 | 2 | 3 | 4.200251 | 3.763597 | 1.07968 | 0 | 4.490978 | 0
2018-03-20 23:11 | 19810.37 | 960.0013 | 2 | 3 | 4.200264 | 3.439919 | 1.199692 | 0 | 4.995061 | 0
2018-03-20 23:12 | 19881.27 | 1030.8976 | 2 | 3 | 4.200276 | 3.259999 | 1.265642 | 0 | 5.272066 | 0
2018-03-20 23:14 | 20001.28 | 120.0015 | 3 | 3 | 4.223356 | 3.260093 | 1.373918 | 0 | 5.727991 | 0
2018-03-20 23:16 | 20121.28 | 240.0011 | 3 | 3 | 4.25029 | 3.260106 | 1.482588 | 0 | 6.188393 | 0
2018-03-20 23:18 | 20241.28 | 360.0007 | 3 | 3 | 4.279195 | 3.260026 | 1.591246 | 0 | 6.651771 | 0
2018-03-20 23:20 | 20361.28 | 480.0004 | 3 | 3 | 4.310019 | 3.259973 | 1.69992 | 0 | 7.118464 | 0
2018-03-20 23:22 | 20481.28 | 600.001 | 3 | 3 | 4.343009 | 3.259999 | 1.80859 | 0 | 7.588604 | 0
2018-03-20 23:24 | 20601.28 | 720.0015 | 3 | 3 | 4.378579 | 3.260055 | 1.917253 | 0 | 8.062443 | 0
2018-03-20 23:26 | 20721.28 | 840.0013 | 3 | 3 | 4.400292 | 3.045386 | 2.024283 | 0 | 8.532719 | 0
2018-03-20 23:28 | 20841.28 | 960 | 3 | 3 | 4.400308 | 2.669953 | 2.119326 | 0 | 8.950932 | 0
2018-03-20 23:30 | 20961.28 | 1080.0018 | 3 | 3 | 4.400252 | 2.346089 | 2.202794 | 0 | 9.318215 | 0
2018-03-20 23:32 | 21081.28 | 1200.0007 | 3 | 3 | 4.400226 | 2.064395 | 2.276207 | 0 | 9.641252 | 0
2018-03-20 23:34 | 21201.28 | 1320.0013 | 3 | 3 | 4.400267 | 1.808406 | 2.340716 | 0 | 9.925108 | 0
2018-03-20 23:36 | 21321.28 | 1440.0002 | 3 | 3 | 4.400236 | 1.579943 | 2.397074 | 0 | 10.17309 | 0
2018-03-20 23:38 | 21441.28 | 1560.0014 | 3 | 3 | 4.400208 | 1.381588 | 2.446357 | 0 | 10.38995 | 0
2018-03-20 23:40 | 21561.28 | 1680.0001 | 3 | 3 | 4.400215 | 1.22056 | 2.48963 | 0 | 10.58036 | 0
2018-03-20 23:42 | 21681.28 | 1800.001 | 3 | 3 | 4.400234 | 1.088335 | 2.528046 | 0 | 10.7494 | 0
2018-03-20 23:44 | 21801.28 | 1920.0013 | 3 | 3 | 4.400206 | 0.9753876 | 2.562383 | 0 | 10.90049 | 0
2018-03-20 23:46 | 21921.28 | 2040.0007 | 3 | 3 | 4.400158 | 0.8772411 | 2.59323 | 0 | 11.03622 | 0
2018-03-20 23:48 | 22041.28 | 2160.0004 | 3 | 3 | 4.400208 | 0.7940216 | 2.621057 | 0 | 11.15867 | 0
2018-03-20 23:50 | 22161.28 | 2280.0015 | 3 | 3 | 4.40019 | 0.7193556 | 2.646249 | 0 | 11.26952 | 0
2018-03-20 23:52 | 22281.28 | 2400.0004 | 3 | 3 | 4.40019 | 0.6543474 | 2.669126 | 0 | 11.37018 | 0
2018-03-20 23:54 | 22401.28 | 2520.0008 | 3 | 3 | 4.400181 | 0.5968933 | 2.689954 | 0 | 11.46183 | 0
2018-03-20 23:56 | 22521.28 | 2640.002 | 3 | 3 | 4.400181 | 0.5456343 | 2.708975 | 0 | 11.54553 | 0
2018-03-20 23:58 | 22641.28 | 2760.0007 | 3 | 3 | 4.40021 | 0.5002136 | 2.726383 | 0 | 11.62212 | 0
2018-03-21 | 22761.28 | 2880.0011 | 3 | 3 | 4.400125 | 0.4586773 | 2.742356 | 0 | 11.69241 | 0
2018-03-21 00:02 | 22881.28 | 3000.0001 | 3 | 3 | 4.400187 | 0.4234915 | 2.757042 | 0 | 11.75703 | 0
2018-03-21 00:04 | 23001.28 | 3120.0006 | 3 | 3 | 4.400168 | 0.3901939 | 2.770583 | 0 | 11.81661 | 0
2018-03-21 00:06 | 23121.28 | 3240.0001 | 3 | 3 | 4.40014 | 0.3608284 | 2.783089 | 0 | 11.87164 | 0
2018-03-21 00:08 | 23241.28 | 3360.0005 | 3 | 3 | 4.400132 | 0.3344831 | 2.794667 | 0 | 11.92259 | 0
2018-03-21 00:10 | 23361.28 | 3480.0011 | 3 | 3 | 4.400148 | 0.3108463 | 2.805411 | 0 | 11.96986 | 0
2018-03-21 00:12 | 23481.28 | 3600.0016 | 3 | 3 | 4.400143 | 0.2889309 | 2.815389 | 0 | 12.01376 | 0
2018-03-21 00:14 | 23601.28 | 3720.0004 | 3 | 3 | 4.400128 | 0.2686224 | 2.824679 | 0 | 12.05464 | 0
2018-03-21 00:16 | 23721.28 | 3840.0017 | 3 | 3 | 4.400135 | 0.2503643 | 2.833337 | 0 | 12.09274 | 0
2018-03-21 00:18 | 23841.28 | 3960.0004 | 3 | 3 | 4.400144 | 0.2305651 | 2.841349 | 0 | 12.12799 | 0
2018-03-21 00:20 | 23961.28 | 4080.0008 | 3 | 3 | 4.400201 | 0.2125769 | 2.848717 | 0 | 12.16041 | 0
2018-03-21 00:22 | 24081.28 | 4200.0005 | 3 | 3 | 4.400122 | 0.1946611 | 2.855474 | 0 | 12.19014 | 0
2018-03-21 00:24 | 24201.28 | 4320.0004 | 3 | 3 | 4.400146 | 0.1811523 | 2.861724 | 0 | 12.21764 | 0
2018-03-21 00:26 | 24321.28 | 4440.0016 | 3 | 3 | 4.400134 | 0.1688938 | 2.867554 | 0 | 12.24329 | 0
2018-03-21 00:28 | 24441.28 | 4560.0004 | 3 | 3 | 4.400117 | 0.1585808 | 2.873008 | 0 | 12.2673 | 0
2018-03-21 00:30 | 24561.28 | 4680.0016 | 3 | 3 | 4.400072 | 0.1488867 | 2.87814 | 0 | 12.28987 | 0
2018-03-21 00:32 | 24681.28 | 4800.0012 | 3 | 3 | 4.40007 | 0.1407452 | 2.882969 | 0 | 12.31112 | 0
2018-03-21 00:34 | 24801.28 | 4920.0008 | 3 | 3 | 4.400084 | 0.1330833 | 2.887528 | 0 | 12.33119 | 0
2018-03-21 00:36 | 24921.28 | 5040.0013 | 3 | 3 | 4.400112 | 0.1262274 | 2.891854 | 0 | 12.35022 | 0
2018-03-21 00:38 | 25041.28 | 5160.001 | 3 | 3 | 4.400086 | 0.1194057 | 2.895936 | 0 | 12.36818 | 0
2018-03-21 00:40 | 25161.28 | 5280 | 3 | 3 | 4.400115 | 0.1132727 | 2.89981 | 0 | 12.38523 | 0
2018-03-21 00:42 | 25281.28 | 5400.0013 | 3 | 3 | 4.400119 | 0.1076536 | 2.903481 | 0 | 12.40138 | 0
2018-03-21 00:44 | 25401.28 | 5520.0016 | 3 | 3 | 4.400087 | 0.1018114 | 2.906969 | 0 | 12.41673 | 0
2018-03-21 00:46 | 25521.28 | 5640.0003 | 3 | 3 | 4.400125 | 0.09713554 | 2.910284 | 0 | 12.43131 | 0
2018-03-21 00:48 | 25641.28 | 5760 | 3 | 3 | 4.400083 | 0.09182739 | 2.913422 | 0 | 12.44512 | 0
2018-03-21 00:50 | 25761.28 | 5880.0014 | 3 | 3 | 4.400083 | 0.08707619 | 2.916404 | 0 | 12.45824 | 0
2018-03-21 00:52 | 25881.28 | 6000.0011 | 3 | 3 | 4.400088 | 0.08275414 | 2.919241 | 0 | 12.47072 | 0
2018-03-21 00:53 | 25916.46 | 6035.1766 | 3 | 3 | 4.400068 | 0.08149719 | 2.920045 | 0 | 12.47426 | 0
2018-03-21 00:55 | 26036.5 | 120.0004 | 4 | 3 | 4.391267 | 0 | 2.920045 | 0 | 12.47426 | 0
2018-03-21 00:57 | 26156.5 | 240.0008 | 4 | 3 | 4.390333 | 0 | 2.920045 | 0 | 12.47426 | 0
2018-03-21 00:58 | 26216.5 | 300.0034 | 4 | 3 | 4.389953 | 0 | 2.920045 | 0 | 12.47426 | 0
2018-03-21 01:00 | 26336.58 | 120.0014 | 5 | 3 | 3.777219 | -6.519858 | 2.920045 | 0.2173077 | 12.47426 | 0.8328717
2018-03-21 01:02 | 26456.58 | 240.0011 | 5 | 3 | 3.715476 | -6.519905 | 2.920045 | 0.4346278 | 12.47426 | 1.647358
2018-03-21 01:04 | 26576.58 | 360.0007 | 5 | 3 | 3.64496 | -6.519888 | 2.920045 | 0.6519344 | 12.47426 | 2.447116
2018-03-21 01:06 | 26696.58 | 480.0003 | 5 | 3 | 3.575541 | -6.520105 | 2.920045 | 0.8692705 | 12.47426 | 3.231714
2018-03-21 01:08 | 26816.58 | 600.0001 | 5 | 3 | 3.51034 | -6.520082 | 2.920045 | 1.086597 | 12.47426 | 4.001603
2018-03-21 01:10 | 26936.58 | 720.0005 | 5 | 3 | 3.452112 | -6.519813 | 2.920045 | 1.30392 | 12.47426 | 4.757998
2018-03-21 01:12 | 27056.58 | 840.0001 | 5 | 3 | 3.403384 | -6.519835 | 2.920045 | 1.521224 | 12.47426 | 5.502713
2018-03-21 01:14 | 27176.58 | 960.0013 | 5 | 3 | 3.361121 | -6.519862 | 2.920045 | 1.738544 | 12.47426 | 6.237642
2018-03-21 01:16 | 27296.58 | 1080.0017 | 5 | 3 | 3.323088 | -6.51988 | 2.920045 | 1.955863 | 12.47426 | 6.963888
2018-03-21 01:18 | 27416.58 | 1200.0006 | 5 | 3 | 3.285986 | -6.519894 | 2.920045 | 2.173204 | 12.47426 | 7.682109
2018-03-21 01:20 | 27536.58 | 1320.0011 | 5 | 3 | 3.246167 | -6.519991 | 2.920045 | 2.39053 | 12.47426 | 8.392037
2018-03-21 01:22 | 27656.58 | 1440.0014 | 5 | 3 | 3.193949 | -6.519842 | 2.920045 | 2.607842 | 12.47426 | 9.092169
2018-03-21 01:24 | 27776.58 | 1560.001 | 5 | 3 | 3.090516 | -6.519944 | 2.920045 | 2.825155 | 12.47426 | 9.776869
2018-03-21 01:25 | 27824.75 | 1608.1633 | 5 | 3 | 2.999991 | -6.520034 | 2.920045 | 2.912375 | 12.47426 | 10.04285
2018-03-21 01:27 | 27944.79 | 120.0001 | 6 | 3 | 3.642454 | 0 | 2.920045 | 2.912375 | 12.47426 | 10.04285
2018-03-21 01:29 | 28064.79 | 240.0006 | 6 | 3 | 3.667053 | 0 | 2.920045 | 2.912375 | 12.47426 | 10.04285
2018-03-21 01:30 | 28124.79 | 300.0024 | 6 | 3 | 3.673106 | 0 | 2.920045 | 2.912375 | 12.47426 | 10.04285
2018-03-21 01:30 | 28124.8 | 0.0024 | 7 | 4 | 3.673048 | 0 | 0 | 0 | 0 | 0
2018-03-21 01:32 | 28244.88 | 120.0008 | 2 | 4 | 4.086738 | 4.890016 | 0.1623963 | 0 | 0.6555782 | 0
2018-03-21 01:34 | 28364.88 | 240.0011 | 2 | 4 | 4.139528 | 4.889987 | 0.3254086 | 0 | 1.326404 | 0
2018-03-21 01:36 | 28484.88 | 360 | 2 | 4 | 4.169824 | 4.889983 | 0.4884 | 0 | 2.003815 | 0
2018-03-21 01:38 | 28604.88 | 480.0014 | 2 | 4 | 4.192924 | 4.889991 | 0.6513993 | 0 | 2.685354 | 0
2018-03-21 01:40 | 28724.88 | 600.0001 | 2 | 4 | 4.200321 | 4.566461 | 0.810305 | 0 | 3.352639 | 0
2018-03-21 01:42 | 28844.88 | 720.0008 | 2 | 4 | 4.20025 | 4.140426 | 0.9553862 | 0 | 3.962021 | 0
2018-03-21 01:44 | 28964.88 | 840.001 | 2 | 4 | 4.200286 | 3.73408 | 1.086499 | 0 | 4.512732 | 0
2018-03-21 01:46 | 29084.88 | 960.0007 | 2 | 4 | 4.200313 | 3.387496 | 1.205032 | 0 | 5.010602 | 0
2018-03-21 01:47 | 29131.91 | 1007.0293 | 2 | 4 | 4.200285 | 3.259997 | 1.24844 | 0 | 5.192925 | 0
2018-03-21 01:49 | 29251.91956 | 120.0005 | 3 | 4 | 4.224495 | 3.260041 | 1.356728 | 0 | 5.648962 | 0
2018-03-21 01:51 | 29371.91926 | 240.0002 | 3 | 4 | 4.252171 | 3.260036 | 1.465397 | 0 | 6.109524 | 0
2018-03-21 01:53 | 29491.92066 | 360.0016 | 3 | 4 | 4.281399 | 3.260119 | 1.574052 | 0 | 6.573121 | 0
2018-03-21 01:55 | 29611.92026 | 480.0012 | 3 | 4 | 4.312336 | 3.260068 | 1.682716 | 0 | 7.040017 | 0
2018-03-21 01:57 | 29731.91996 | 600.0009 | 3 | 4 | 4.345367 | 3.260015 | 1.791385 | 0 | 7.510407 | 0
2018-03-21 01:59 | 29851.92126 | 720.0022 | 3 | 4 | 4.380782 | 3.260039 | 1.90005 | 0 | 7.984496 | 0
2018-03-21 02:01 | 29971.91916 | 840.0001 | 3 | 4 | 4.400295 | 3.027583 | 2.006725 | 0 | 8.45334 | 0
2018-03-21 02:03 | 30091.92126 | 960.0022 | 3 | 4 | 4.400317 | 2.662259 | 2.10138 | 0 | 8.869846 | 0
2018-03-21 02:05 | 30211.92006 | 1080.001 | 3 | 4 | 4.400262 | 2.3453 | 2.184703 | 0 | 9.236491 | 0
2018-03-21 02:07 | 30331.92056 | 1200.0015 | 3 | 4 | 4.400236 | 2.068027 | 2.258151 | 0 | 9.559683 | 0
2018-03-21 02:09 | 30451.91926 | 1320.0002 | 3 | 4 | 4.400262 | 1.828249 | 2.322984 | 0 | 9.84496 | 0
2018-03-21 02:11 | 30571.91986 | 1440.0008 | 3 | 4 | 4.400259 | 1.620329 | 2.380369 | 0 | 10.09747 | 0
2018-03-21 02:13 | 30691.91956 | 1560.0005 | 3 | 4 | 4.400229 | 1.439376 | 2.431291 | 0 | 10.32154 | 0
2018-03-21 02:15 | 30811.91996 | 1680.0009 | 3 | 4 | 4.400244 | 1.283018 | 2.476599 | 0 | 10.5209 | 0
2018-03-21 02:17 | 30931.91986 | 1800.0008 | 3 | 4 | 4.400208 | 1.145742 | 2.517015 | 0 | 10.69875 | 0
2018-03-21 02:19 | 31051.91986 | 1920.0008 | 3 | 4 | 4.400211 | 1.026273 | 2.553166 | 0 | 10.85782 | 0
2018-03-21 02:21 | 31171.91946 | 2040.0004 | 3 | 4 | 4.400181 | 0.9187098 | 2.585576 | 0 | 11.00043 | 0
2018-03-21 02:23 | 31291.91986 | 2160.0008 | 3 | 4 | 4.400184 | 0.8174696 | 2.614488 | 0 | 11.12764 | 0
2018-03-21 02:25 | 31411.91936 | 2280.0003 | 3 | 4 | 4.400164 | 0.7269449 | 2.640202 | 0 | 11.24079 | 0
2018-03-21 02:27 | 31531.91956 | 2400.0005 | 3 | 4 | 4.400232 | 0.6505136 | 2.663107 | 0 | 11.34158 | 0
2018-03-21 02:29 | 31651.92176 | 2520.0027 | 3 | 4 | 4.400213 | 0.5876799 | 2.683704 | 0 | 11.43221 | 0
2018-03-21 02:31 | 31771.91966 | 2640.0006 | 3 | 4 | 4.400169 | 0.5344381 | 2.702374 | 0 | 11.51436 | 0
2018-03-21 02:33 | 31891.92006 | 2760.001 | 3 | 4 | 4.400172 | 0.4881639 | 2.7194 | 0 | 11.58928 | 0
2018-03-21 02:35 | 32011.92046 | 2880.0014 | 3 | 4 | 4.400187 | 0.4489717 | 2.734997 | 0 | 11.65791 | 0
2018-03-21 02:37 | 32131.91946 | 3000.0004 | 3 | 4 | 4.400172 | 0.4130268 | 2.749337 | 0 | 11.72101 | 0
2018-03-21 02:39 | 32251.92006 | 3120.001 | 3 | 4 | 4.400196 | 0.3824511 | 2.762575 | 0 | 11.77925 | 0
2018-03-21 02:41 | 32371.92056 | 3240.0015 | 3 | 4 | 4.400181 | 0.3539686 | 2.774821 | 0 | 11.83314 | 0
2018-03-21 02:43 | 32491.92006 | 3360.001 | 3 | 4 | 4.400114 | 0.3280859 | 2.786182 | 0 | 11.88313 | 0
2018-03-21 02:45 | 32611.91916 | 3480.0001 | 3 | 4 | 4.400074 | 0.3054399 | 2.796749 | 0 | 11.92962 | 0
2018-03-21 02:47 | 32731.91976 | 3600.0007 | 3 | 4 | 4.400142 | 0.2853642 | 2.806589 | 0 | 11.97292 | 0
2018-03-21 02:49 | 32851.92016 | 3720.0011 | 3 | 4 | 4.400138 | 0.266223 | 2.815779 | 0 | 12.01336 | 0
2018-03-21 02:51 | 32971.91916 | 3840.0001 | 3 | 4 | 4.40013 | 0.2492838 | 2.824362 | 0 | 12.05113 | 0
2018-03-21 02:53 | 33091.92006 | 3960.001 | 3 | 4 | 4.400134 | 0.2334709 | 2.832396 | 0 | 12.08648 | 0
2018-03-21 02:55 | 33211.92056 | 4080.0015 | 3 | 4 | 4.400118 | 0.2188301 | 2.839921 | 0 | 12.11959 | 0
2018-03-21 02:57 | 33331.92036 | 4200.0013 | 3 | 4 | 4.400122 | 0.20502 | 2.846985 | 0 | 12.15067 | 0
2018-03-21 02:59 | 33451.91906 | 4320 | 3 | 4 | 4.400128 | 0.193203 | 2.853608 | 0 | 12.17981 | 0
2018-03-21 03:01 | 33571.92116 | 4440.0021 | 3 | 4 | 4.400139 | 0.1809034 | 2.859832 | 0 | 12.2072 | 0
2018-03-21 03:03 | 33691.91906 | 4560 | 3 | 4 | 4.400164 | 0.1708727 | 2.865685 | 0 | 12.23295 | 0
2018-03-21 03:05 | 33811.92026 | 4680.0012 | 3 | 4 | 4.400146 | 0.1604347 | 2.871188 | 0 | 12.25717 | 0
2018-03-21 03:07 | 33931.91916 | 4800.0001 | 3 | 4 | 4.400084 | 0.1503706 | 2.876364 | 0 | 12.27994 | 0
2018-03-21 03:09 | 34051.91956 | 4920.0005 | 3 | 4 | 4.400139 | 0.14147 | 2.881233 | 0 | 12.30137 | 0
2018-03-21 03:11 | 34171.92036 | 5040.0013 | 3 | 4 | 4.400142 | 0.1309576 | 2.885758 | 0 | 12.32127 | 0
2018-03-21 03:13 | 34291.91996 | 5160.0009 | 3 | 4 | 4.400105 | 0.1201725 | 2.889931 | 0 | 12.33964 | 0
2018-03-21 03:15 | 34411.91976 | 5280.0007 | 3 | 4 | 4.400113 | 0.111475 | 2.893784 | 0 | 12.35659 | 0
2018-03-21 03:17 | 34531.92016 | 5400.0011 | 3 | 4 | 4.4001 | 0.1043224 | 2.897367 | 0 | 12.37235 | 0
2018-03-21 03:19 | 34651.91946 | 5520.0004 | 3 | 4 | 4.400077 | 0.09819126 | 2.900744 | 0 | 12.38722 | 0
2018-03-21 03:21 | 34771.91996 | 5640.0009 | 3 | 4 | 4.400035 | 0.09218502 | 2.903924 | 0 | 12.40121 | 0
2018-03-21 03:23 | 34891.91916 | 5760.0001 | 3 | 4 | 4.400108 | 0.08817005 | 2.906933 | 0 | 12.41445 | 0
2018-03-21 03:25 | 35011.91926 | 5880.0002 | 3 | 4 | 4.400085 | 0.08312035 | 2.909792 | 0 | 12.42703 | 0
2018-03-21 03:25 | 35057.52906 | 5925.61 | 3 | 4 | 4.400077 | 0.08149529 | 2.910839 | 0 | 12.43163 | 0
2018-03-21 03:27 | 35177.57 | 120.0008 | 4 | 4 | 4.391038 | 0 | 2.910839 | 0 | 12.43163 | 0
2018-03-21 03:29 | 35297.57 | 240.0009 | 4 | 4 | 4.390065 | 0 | 2.910839 | 0 | 12.43163 | 0
2018-03-21 03:30 | 35357.57 | 300.0008 | 4 | 4 | 4.389695 | 0 | 2.910839 | 0 | 12.43163 | 0
2018-03-21 03:32 | 35477.65 | 120.0011 | 5 | 4 | 3.774468 | -6.519873 | 2.910839 | 0.2173012 | 12.43163 | 0.8315632
2018-03-21 03:34 | 35597.65 | 240.0005 | 5 | 4 | 3.719836 | -6.519989 | 2.910839 | 0.4346295 | 12.43163 | 1.646265
2018-03-21 03:36 | 35717.65 | 360.0006 | 5 | 4 | 3.653761 | -6.519937 | 2.910839 | 0.6519526 | 12.43163 | 2.447585
2018-03-21 03:38 | 35837.65 | 480.0016 | 5 | 4 | 3.585764 | -6.519952 | 2.910839 | 0.8692726 | 12.43163 | 3.234223
2018-03-21 03:40 | 35957.65 | 600.0003 | 5 | 4 | 3.520785 | -6.519926 | 2.910839 | 1.086591 | 12.43163 | 4.006341
2018-03-21 03:42 | 36077.65 | 720.0013 | 5 | 4 | 3.462249 | -6.51995 | 2.910839 | 1.303899 | 12.43163 | 4.764928
2018-03-21 03:44 | 36197.65 | 840.0008 | 5 | 4 | 3.412432 | -6.51992 | 2.910839 | 1.521227 | 12.43163 | 5.511795
2018-03-21 03:46 | 36317.65 | 960.0009 | 5 | 4 | 3.369566 | -6.51993 | 2.910839 | 1.738534 | 12.43163 | 6.248578
2018-03-21 03:48 | 36437.65 | 1080.0006 | 5 | 4 | 3.331209 | -6.51992 | 2.910839 | 1.955864 | 12.43163 | 6.976683
2018-03-21 03:50 | 36557.65 | 1200.0001 | 5 | 4 | 3.294102 | -6.519957 | 2.910839 | 2.173188 | 12.43163 | 7.696597
2018-03-21 03:52 | 36677.65 | 1320.0003 | 5 | 4 | 3.254013 | -6.52004 | 2.910839 | 2.390519 | 12.43163 | 8.408258
2018-03-21 03:54 | 36797.65 | 1440.0008 | 5 | 4 | 3.202585 | -6.520013 | 2.910839 | 2.607846 | 12.43163 | 9.110229
2018-03-21 03:56 | 36917.65 | 1560.0011 | 5 | 4 | 3.096089 | -6.52013 | 2.910839 | 2.825169 | 12.43163 | 9.796495
2018-03-21 03:57 | 36967.36 | 1609.7112 | 5 | 4 | 2.99999 | -6.519998 | 2.910839 | 2.915194 | 12.43163 | 10.07133
2018-03-21 03:59 | 37087.41 | 120.0004 | 6 | 4 | 3.638825 | 0 | 2.910839 | 2.915194 | 12.43163 | 10.07133
2018-03-21 04:01 | 37207.41 | 240.0007 | 6 | 4 | 3.664677 | 0 | 2.910839 | 2.915194 | 12.43163 | 10.07133
2018-03-21 04:02 | 37267.41 | 300.0021 | 6 | 4 | 3.671053 | 0 | 2.910839 | 2.915194 | 12.43163 | 10.07133
2018-03-21 04:02 | 37267.42 | 0.0023 | 7 | 5 | 3.670982 | 0 | 0 | 0 | 0 | 0
2018-03-21 04:04 | 37387.5 | 120.0007 | 2 | 5 | 4.09548 | 4.89 | 0.1624114 | 0 | 0.6565488 | 0
2018-03-21 04:06 | 37507.5 | 240.0016 | 2 | 5 | 4.151495 | 4.890044 | 0.3253934 | 0 | 1.329019 | 0
2018-03-21 04:08 | 37627.5 | 360.0004 | 2 | 5 | 4.182869 | 4.890063 | 0.4883855 | 0 | 2.008487 | 0
2018-03-21 04:10 | 37747.5 | 480.0016 | 2 | 5 | 4.200266 | 4.793658 | 0.6509776 | 0 | 2.690353 | 0
2018-03-21 04:12 | 37867.5 | 600.0004 | 2 | 5 | 4.200257 | 4.446488 | 0.8050272 | 0 | 3.337404 | 0
2018-03-21 04:14 | 37987.5 | 720.0016 | 2 | 5 | 4.200282 | 4.090421 | 0.9472657 | 0 | 3.934844 | 0
2018-03-21 04:16 | 38107.5 | 840.0011 | 2 | 5 | 4.200251 | 3.748406 | 1.077853 | 0 | 4.483347 | 0
2018-03-21 04:18 | 38227.5 | 960.0016 | 2 | 5 | 4.200274 | 3.427096 | 1.197393 | 0 | 4.985447 | 0
2018-03-21 04:19 | 38293.28 | 1025.7786 | 2 | 5 | 4.200269 | 3.259999 | 1.258466 | 0 | 5.241971 | 0
2018-03-21 04:21 | 38413.29 | 120.0013 | 3 | 5 | 4.223347 | 3.260018 | 1.366758 | 0 | 5.697959 | 0
2018-03-21 04:23 | 38533.29 | 240.0005 | 3 | 5 | 4.25023 | 3.260074 | 1.475414 | 0 | 6.158295 | 0
2018-03-21 04:25 | 38653.29 | 360.001 | 3 | 5 | 4.278711 | 3.260034 | 1.584078 | 0 | 6.621673 | 0
2018-03-21 04:27 | 38773.29 | 480.0012 | 3 | 5 | 4.309345 | 3.260028 | 1.692744 | 0 | 7.088266 | 0
2018-03-21 04:29 | 38893.29 | 600.0014 | 3 | 5 | 4.342092 | 3.260056 | 1.801398 | 0 | 7.558251 | 0
2018-03-21 04:31 | 39013.29 | 720.0006 | 3 | 5 | 4.37739 | 3.260097 | 1.910062 | 0 | 8.031975 | 0
2018-03-21 04:33 | 39133.29 | 840.0011 | 3 | 5 | 4.400253 | 3.058316 | 2.017318 | 0 | 8.503167 | 0
2018-03-21 04:35 | 39253.29 | 960.0005 | 3 | 5 | 4.400282 | 2.680598 | 2.112759 | 0 | 8.923134 | 0
2018-03-21 04:37 | 39373.29 | 1080.0008 | 3 | 5 | 4.400267 | 2.355268 | 2.196554 | 0 | 9.291855 | 0
2018-03-21 04:39 | 39493.29 | 1200.001 | 3 | 5 | 4.400266 | 2.072961 | 2.270235 | 0 | 9.616071 | 0
2018-03-21 04:41 | 39613.29 | 1320.001 | 3 | 5 | 4.400263 | 1.828146 | 2.335148 | 0 | 9.901704 | 0
2018-03-21 04:43 | 39733.29 | 1440.0001 | 3 | 5 | 4.400252 | 1.616786 | 2.392469 | 0 | 10.15393 | 0
2018-03-21 04:45 | 39853.29 | 1560.0005 | 3 | 5 | 4.40023 | 1.434025 | 2.443228 | 0 | 10.37728 | 0
2018-03-21 04:47 | 39973.29 | 1680.0008 | 3 | 5 | 4.400237 | 1.27577 | 2.488328 | 0 | 10.57573 | 0
2018-03-21 04:49 | 40093.29 | 1800.0012 | 3 | 5 | 4.400229 | 1.131686 | 2.528426 | 0 | 10.75217 | 0
2018-03-21 04:51 | 40213.29 | 1920.0015 | 3 | 5 | 4.400234 | 0.9996796 | 2.563887 | 0 | 10.90821 | 0
2018-03-21 04:53 | 40333.29 | 2040.0002 | 3 | 5 | 4.400201 | 0.8831053 | 2.595228 | 0 | 11.04612 | 0
2018-03-21 04:55 | 40453.29 | 2160.0011 | 3 | 5 | 4.400216 | 0.7869968 | 2.623005 | 0 | 11.16834 | 0
2018-03-21 04:57 | 40573.29 | 2280.0009 | 3 | 5 | 4.400221 | 0.7086878 | 2.647885 | 0 | 11.27782 | 0
2018-03-21 04:59 | 40693.29 | 2400.0003 | 3 | 5 | 4.400199 | 0.6411457 | 2.670341 | 0 | 11.37663 | 0
2018-03-21 05:01 | 40813.29 | 2520.0014 | 3 | 5 | 4.400177 | 0.5831661 | 2.690712 | 0 | 11.46626 | 0
2018-03-21 05:03 | 40933.29 | 2640.0002 | 3 | 5 | 4.400164 | 0.5321236 | 2.709279 | 0 | 11.54796 | 0
2018-03-21 05:05 | 41053.29 | 2760.0003 | 3 | 5 | 4.400158 | 0.4874172 | 2.72626 | 0 | 11.62268 | 0
2018-03-21 05:07 | 41173.29 | 2880.0011 | 3 | 5 | 4.400158 | 0.4479885 | 2.741845 | 0 | 11.69125 | 0
2018-03-21 05:09 | 41293.29 | 3000.0005 | 3 | 5 | 4.400161 | 0.4133425 | 2.756189 | 0 | 11.75437 | 0
2018-03-21 05:11 | 41413.29 | 3120.0011 | 3 | 5 | 4.400139 | 0.3816624 | 2.769426 | 0 | 11.81262 | 0
2018-03-21 05:13 | 41533.29 | 3240.0006 | 3 | 5 | 4.400195 | 0.3542271 | 2.781671 | 0 | 11.8665 | 0
2018-03-21 05:15 | 41653.29 | 3360.0007 | 3 | 5 | 4.400168 | 0.3281307 | 2.793026 | 0 | 11.91646 | 0
2018-03-21 05:17 | 41773.29 | 3480.0017 | 3 | 5 | 4.400113 | 0.3046207 | 2.803568 | 0 | 11.96285 | 0
2018-03-21 05:19 | 41893.29 | 3600.0008 | 3 | 5 | 4.400153 | 0.2842073 | 2.813379 | 0 | 12.00602 | 0
2018-03-21 05:21 | 42013.29 | 3720.0009 | 3 | 5 | 4.400154 | 0.2650948 | 2.822526 | 0 | 12.04626 | 0
2018-03-21 05:23 | 42133.29 | 3840.0004 | 3 | 5 | 4.400136 | 0.247488 | 2.831059 | 0 | 12.08381 | 0
2018-03-21 05:25 | 42253.29 | 3960.0004 | 3 | 5 | 4.400088 | 0.2309141 | 2.839044 | 0 | 12.11895 | 0
2018-03-21 05:27 | 42373.29 | 4080.001 | 3 | 5 | 4.400089 | 0.2166052 | 2.846509 | 0 | 12.15179 | 0
2018-03-21 05:29 | 42493.29 | 4200.001 | 3 | 5 | 4.400122 | 0.2032528 | 2.853506 | 0 | 12.18258 | 0
2018-03-21 05:31 | 42613.29 | 4320.0018 | 3 | 5 | 4.400119 | 0.1910009 | 2.860074 | 0 | 12.21148 | 0
2018-03-21 05:33 | 42733.29 | 4440.0003 | 3 | 5 | 4.400097 | 0.1790981 | 2.866238 | 0 | 12.2386 | 0
2018-03-21 05:35 | 42853.29 | 4560 | 3 | 5 | 4.4001 | 0.167964 | 2.872032 | 0 | 12.2641 | 0
2018-03-21 05:37 | 42973.29 | 4680.0011 | 3 | 5 | 4.400083 | 0.158206 | 2.877473 | 0 | 12.28804 | 0
2018-03-21 05:39 | 43093.29 | 4800.0004 | 3 | 5 | 4.40016 | 0.1498766 | 2.882601 | 0 | 12.3106 | 0
2018-03-21 05:41 | 43213.29 | 4920.0015 | 3 | 5 | 4.400105 | 0.1384926 | 2.887398 | 0 | 12.33171 | 0
2018-03-21 05:43 | 43333.29 | 5040.0008 | 3 | 5 | 4.400114 | 0.1279345 | 2.89184 | 0 | 12.35125 | 0
2018-03-21 05:45 | 43453.29 | 5160.0004 | 3 | 5 | 4.400135 | 0.1183987 | 2.895937 | 0 | 12.36928 | 0
2018-03-21 05:47 | 43573.29 | 5280.0014 | 3 | 5 | 4.400103 | 0.1103792 | 2.899741 | 0 | 12.38602 | 0
2018-03-21 05:49 | 43693.29 | 5400.0003 | 3 | 5 | 4.400084 | 0.10357 | 2.903294 | 0 | 12.40165 | 0
2018-03-21 05:51 | 43813.29 | 5520.0005 | 3 | 5 | 4.400061 | 0.09752464 | 2.906645 | 0 | 12.4164 | 0
2018-03-21 05:53 | 43933.29 | 5640.0016 | 3 | 5 | 4.400101 | 0.09256744 | 2.909812 | 0 | 12.43034 | 0
2018-03-21 05:55 | 44053.29 | 5760.0003 | 3 | 5 | 4.400073 | 0.08746719 | 2.912811 | 0 | 12.44353 | 0
2018-03-21 05:57 | 44173.29 | 5880.0005 | 3 | 5 | 4.400109 | 0.08354473 | 2.915654 | 0 | 12.45604 | 0
2018-03-21 05:58 | 44232.5 | 5939.2061 | 3 | 5 | 4.400107 | 0.08149529 | 2.917009 | 0 | 12.462 | 0
2018-03-21 06:00 | 44352.54106 | 120.0012 | 4 | 5 | 4.391129 | 0 | 2.917009 | 0 | 12.462 | 0
2018-03-21 06:02 | 44472.54046 | 240.0006 | 4 | 5 | 4.390129 | 0 | 2.917009 | 0 | 12.462 | 0
2018-03-21 06:03 | 44532.54196 | 300.0021 | 4 | 5 | 4.389782 | 0 | 2.917009 | 0 | 12.462 | 0
2018-03-21 06:05 | 44652.62 | 120.0003 | 5 | 5 | 3.77931 | -6.519842 | 2.917009 | 0.217294 | 12.462 | 0.832549
2018-03-21 06:07 | 44772.62 | 240.0015 | 5 | 5 | 3.723737 | -6.519894 | 2.917009 | 0.4346128 | 12.462 | 1.648172
2018-03-21 06:09 | 44892.62 | 360.0002 | 5 | 5 | 3.657022 | -6.51995 | 2.917009 | 0.6519142 | 12.462 | 2.450192
2018-03-21 06:11 | 45012.62 | 480.0013 | 5 | 5 | 3.588317 | -6.520001 | 2.917009 | 0.8692252 | 12.462 | 3.23743
2018-03-21 06:13 | 45132.62 | 600.0001 | 5 | 5 | 3.522845 | -6.519863 | 2.917009 | 1.086531 | 12.462 | 4.009996
2018-03-21 06:15 | 45252.62 | 720.0013 | 5 | 5 | 3.463996 | -6.519905 | 2.917009 | 1.303849 | 12.462 | 4.769037
2018-03-21 06:17 | 45372.62 | 840.0009 | 5 | 5 | 3.414201 | -6.519915 | 2.917009 | 1.521154 | 12.462 | 5.516201
2018-03-21 06:19 | 45492.62 | 960.0013 | 5 | 5 | 3.371281 | -6.519939 | 2.917009 | 1.738464 | 12.462 | 6.253388
2018-03-21 06:21 | 45612.62 | 1080.0009 | 5 | 5 | 3.332847 | -6.519961 | 2.917009 | 1.955773 | 12.462 | 6.98178
2018-03-21 06:23 | 45732.62 | 1200.0003 | 5 | 5 | 3.295183 | -6.520055 | 2.917009 | 2.173068 | 12.462 | 7.701924
2018-03-21 06:25 | 45852.62 | 1320.0001 | 5 | 5 | 3.255326 | -6.520006 | 2.917009 | 2.390394 | 12.462 | 8.41384
2018-03-21 06:27 | 45972.62 | 1440.0005 | 5 | 5 | 3.20364 | -6.519924 | 2.917009 | 2.607703 | 12.462 | 9.116016
2018-03-21 06:29 | 46092.62 | 1560.0001 | 5 | 5 | 3.09712 | -6.520011 | 2.917009 | 2.825011 | 12.462 | 9.802535
2018-03-21 06:30 | 46142.03 | 1609.4064 | 5 | 5 | 2.99999 | -6.519982 | 2.917009 | 2.914477 | 12.462 | 10.07571
2018-03-21 06:32 | 46262.07 | 120.0026 | 6 | 5 | 3.639031 | 0 | 2.917009 | 2.914492 | 12.462 | 10.07575
2018-03-21 06:34 | 46382.07 | 240.0013 | 6 | 5 | 3.664893 | 0 | 2.917009 | 2.914492 | 12.462 | 10.07575
2018-03-21 06:35 | 46442.07 | 300.002 | 6 | 5 | 3.671288 | 0 | 2.917009 | 2.914492 | 12.462 | 10.07575
2018-03-21 06:35 | 46442.08 | 0.0023 | 7 | 6 | 3.671292 | 0 | 0 | 0 | 0 | 0
2018-03-21 06:37 | 46562.16 | 120.0011 | 2 | 6 | 4.098524 | 4.890006 | 0.1623967 | 0 | 0.6571587 | 0
2018-03-21 06:39 | 46682.16 | 240.0004 | 2 | 6 | 4.152734 | 4.889995 | 0.3253864 | 0 | 1.329956 | 0
2018-03-21 06:41 | 46802.16 | 360.0005 | 2 | 6 | 4.183348 | 4.890067 | 0.488377 | 0 | 2.009553 | 0
2018-03-21 06:43 | 46922.16 | 480.0009 | 2 | 6 | 4.200293 | 4.790471 | 0.6509031 | 0 | 2.691193 | 0
2018-03-21 06:45 | 47042.16 | 600.0008 | 2 | 6 | 4.200308 | 4.443074 | 0.8048178 | 0 | 3.337676 | 0
2018-03-21 06:47 | 47162.16 | 720.0004 | 2 | 6 | 4.200283 | 4.088317 | 0.94695 | 0 | 3.93467 | 0
2018-03-21 06:49 | 47282.16 | 840.0005 | 2 | 6 | 4.200314 | 3.749106 | 1.077501 | 0 | 4.483019 | 0
2018-03-21 06:51 | 47402.16 | 960.0008 | 2 | 6 | 4.200274 | 3.423249 | 1.196954 | 0 | 4.984753 | 0
2018-03-21 06:52 | 47466.23 | 1024.0728 | 2 | 6 | 4.200264 | 3.259995 | 1.256402 | 0 | 5.234453 | 0
2018-03-21 06:54 | 47586.24 | 120.001 | 3 | 6 | 4.223525 | 3.260064 | 1.364683 | 0 | 5.690403 | 0
2018-03-21 06:56 | 47706.24 | 240.0012 | 3 | 6 | 4.250345 | 3.260093 | 1.473343 | 0 | 6.150773 | 0
2018-03-21 06:58 | 47826.24 | 360.0009 | 3 | 6 | 4.279217 | 3.260098 | 1.581999 | 0 | 6.614149 | 0
2018-03-21 07:00 | 47946.24 | 480.0001 | 3 | 6 | 4.309913 | 3.260068 | 1.690654 | 0 | 7.080759 | 0
2018-03-21 07:02 | 48066.24 | 600.0013 | 3 | 6 | 4.3429 | 3.260051 | 1.799313 | 0 | 7.550838 | 0
2018-03-21 07:04 | 48186.24 | 720.0012 | 3 | 6 | 4.378361 | 3.260041 | 1.907979 | 0 | 8.024668 | 0
2018-03-21 07:06 | 48306.24 | 840.0006 | 3 | 6 | 4.400264 | 3.048291 | 2.01506 | 0 | 8.495157 | 0
2018-03-21 07:08 | 48426.24 | 960.0009 | 3 | 6 | 4.400274 | 2.673177 | 2.11022 | 0 | 8.913887 | 0
2018-03-21 07:10 | 48546.24 | 1080.0014 | 3 | 6 | 4.400208 | 2.348441 | 2.193804 | 0 | 9.28168 | 0
2018-03-21 07:12 | 48666.24 | 1200.0015 | 3 | 6 | 4.400232 | 2.068589 | 2.267338 | 0 | 9.605246 | 0
2018-03-21 07:14 | 48786.24 | 1320.001 | 3 | 6 | 4.40025 | 1.826258 | 2.332152 | 0 | 9.890445 | 0
2018-03-21 07:16 | 48906.24 | 1440.0013 | 3 | 6 | 4.400236 | 1.615625 | 2.389436 | 0 | 10.14251 | 0
2018-03-21 07:18 | 49026.24 | 1560.001 | 3 | 6 | 4.400235 | 1.434038 | 2.440187 | 0 | 10.36583 | 0
2018-03-21 07:20 | 49146.24 | 1680.0014 | 3 | 6 | 4.400184 | 1.275557 | 2.485293 | 0 | 10.5643 | 0
2018-03-21 07:22 | 49266.24 | 1800.0009 | 3 | 6 | 4.400233 | 1.138391 | 2.525495 | 0 | 10.7412 | 0
2018-03-21 07:24 | 49386.24 | 1920 | 3 | 6 | 4.400176 | 1.007271 | 2.561219 | 0 | 10.89839 | 0
2018-03-21 07:26 | 49506.24 | 2040.001 | 3 | 6 | 4.400189 | 0.8917389 | 2.592835 | 0 | 11.03751 | 0
2018-03-21 07:28 | 49626.24 | 2160.0006 | 3 | 6 | 4.400209 | 0.7926626 | 2.620859 | 0 | 11.16082 | 0
2018-03-21 07:30 | 49746.24 | 2280.0013 | 3 | 6 | 4.400204 | 0.7122698 | 2.64589 | 0 | 11.27096 | 0
2018-03-21 07:32 | 49866.24 | 2400.001 | 3 | 6 | 4.400218 | 0.6446505 | 2.668462 | 0 | 11.37029 | 0
2018-03-21 07:34 | 49986.24 | 2520.0006 | 3 | 6 | 4.400208 | 0.5856924 | 2.688926 | 0 | 11.46033 | 0
2018-03-21 07:36 | 50106.24 | 2640.0011 | 3 | 6 | 4.400193 | 0.5347424 | 2.707566 | 0 | 11.54235 | 0
2018-03-21 07:38 | 50226.24 | 2760.0017 | 3 | 6 | 4.400127 | 0.4888449 | 2.724611 | 0 | 11.61735 | 0
2018-03-21 07:40 | 50346.24 | 2880.0006 | 3 | 6 | 4.400167 | 0.4495201 | 2.740243 | 0 | 11.68613 | 0
2018-03-21 07:42 | 50466.24 | 3000.0017 | 3 | 6 | 4.400208 | 0.4153767 | 2.754626 | 0 | 11.74942 | 0
2018-03-21 07:44 | 50586.24 | 3120.0013 | 3 | 6 | 4.400148 | 0.3828287 | 2.767901 | 0 | 11.80783 | 0
2018-03-21 07:46 | 50706.24 | 3240.0002 | 3 | 6 | 4.400141 | 0.3539371 | 2.780181 | 0 | 11.86187 | 0
2018-03-21 07:48 | 50826.24 | 3360.0015 | 3 | 6 | 4.400137 | 0.3287401 | 2.791563 | 0 | 11.91195 | 0
2018-03-21 07:50 | 50946.24 | 3480.0005 | 3 | 6 | 4.40013 | 0.3057356 | 2.802135 | 0 | 11.95847 | 0
2018-03-21 07:52 | 51066.24 | 3600.0002 | 3 | 6 | 4.400108 | 0.2849293 | 2.811975 | 0 | 12.00176 | 0
2018-03-21 07:54 | 51186.24 | 3720.0007 | 3 | 6 | 4.400121 | 0.2658567 | 2.821151 | 0 | 12.04214 | 0
2018-03-21 07:56 | 51306.24 | 3840.0002 | 3 | 6 | 4.400152 | 0.2485657 | 2.829716 | 0 | 12.07983 | 0
2018-03-21 07:58 | 51426.24 | 3960.0015 | 3 | 6 | 4.400149 | 0.232831 | 2.837726 | 0 | 12.11507 | 0
2018-03-21 08:00 | 51546.24 | 4080.0005 | 3 | 6 | 4.40011 | 0.2172527 | 2.845216 | 0 | 12.14803 | 0
2018-03-21 08:02 | 51666.24 | 4200.0007 | 3 | 6 | 4.400159 | 0.2043867 | 2.852241 | 0 | 12.17894 | 0
2018-03-21 08:04 | 51786.24 | 4320.001 | 3 | 6 | 4.400152 | 0.1917362 | 2.858829 | 0 | 12.20793 | 0
2018-03-21 08:06 | 51906.24 | 4440.0006 | 3 | 6 | 4.400143 | 0.1802073 | 2.865019 | 0 | 12.23517 | 0
2018-03-21 08:08 | 52026.24 | 4560.0014 | 3 | 6 | 4.400127 | 0.1669388 | 2.870799 | 0 | 12.2606 | 0
2018-03-21 08:10 | 52146.24 | 4680.0001 | 3 | 6 | 4.400103 | 0.1536465 | 2.876146 | 0 | 12.28413 | 0
2018-03-21 08:12 | 52266.24 | 4800.001 | 3 | 6 | 4.400095 | 0.1417303 | 2.881072 | 0 | 12.3058 | 0
2018-03-21 08:14 | 52386.24 | 4920.0014 | 3 | 6 | 4.400128 | 0.132431 | 2.885628 | 0 | 12.32585 | 0
2018-03-21 08:16 | 52506.24 | 5040.001 | 3 | 6 | 4.400059 | 0.1234465 | 2.889884 | 0 | 12.34457 | 0
2018-03-21 08:18 | 52626.24 | 5160.0006 | 3 | 6 | 4.400133 | 0.1165686 | 2.893886 | 0 | 12.36218 | 0
2018-03-21 08:20 | 52746.24 | 5280.0001 | 3 | 6 | 4.400061 | 0.1095171 | 2.897649 | 0 | 12.37874 | 0
2018-03-21 08:22 | 52866.24 | 5400.0014 | 3 | 6 | 4.400051 | 0.1040468 | 2.901212 | 0 | 12.39442 | 0
2018-03-21 08:24 | 52986.24 | 5520.0001 | 3 | 6 | 4.400058 | 0.09861279 | 2.904593 | 0 | 12.4093 | 0
2018-03-21 08:26 | 53106.24 | 5640.0006 | 3 | 6 | 4.400084 | 0.09401417 | 2.907809 | 0 | 12.42344 | 0
2018-03-21 08:28 | 53226.24 | 5760.0008 | 3 | 6 | 4.400089 | 0.08969212 | 2.910861 | 0 | 12.43687 | 0
2018-03-21 08:30 | 53346.24 | 5880.0002 | 3 | 6 | 4.400044 | 0.08491707 | 2.913767 | 0 | 12.44966 | 0
2018-03-21 08:32 | 53435.17 | 5968.9251 | 3 | 6 | 4.400007 | 0.08149719 | 2.915835 | 0 | 12.45876 | 0
2018-03-21 08:34 | 53555.21 | 120.0011 | 4 | 6 | 4.39105 | 0 | 2.915835 | 0 | 12.45876 | 0
2018-03-21 08:36 | 53675.21 | 240.0004 | 4 | 6 | 4.390088 | 0 | 2.915835 | 0 | 12.45876 | 0
2018-03-21 08:37 | 53735.21 | 300.0026 | 4 | 6 | 4.389708 | 0 | 2.915835 | 0 | 12.45876 | 0
2018-03-21 08:39 | 53855.29 | 120.0011 | 5 | 6 | 3.784262 | -6.520147 | 2.915835 | 0.2173085 | 12.45876 | 0.8336853
2018-03-21 08:41 | 53975.29 | 240.0002 | 5 | 6 | 3.727566 | -6.520118 | 2.915835 | 0.434624 | 12.45876 | 1.65025
2018-03-21 08:43 | 54095.29 | 360.0013 | 5 | 6 | 3.660713 | -6.52006 | 2.915835 | 0.651938 | 12.45876 | 2.453129
2018-03-21 08:45 | 54215.29 | 480.0002 | 5 | 6 | 3.591542 | -6.52005 | 2.915835 | 0.8692513 | 12.45876 | 3.24111
2018-03-21 08:47 | 54335.29 | 600.0008 | 5 | 6 | 3.524346 | -6.520155 | 2.915835 | 1.086573 | 12.45876 | 4.014328
2018-03-21 08:49 | 54455.29 | 720.0013 | 5 | 6 | 3.461521 | -6.520125 | 2.915835 | 1.30389 | 12.45876 | 4.773248
2018-03-21 08:51 | 54575.29 | 840.0002 | 5 | 6 | 3.406967 | -6.520085 | 2.915835 | 1.521193 | 12.45876 | 5.519362
2018-03-21 08:53 | 54695.29 | 960.0007 | 5 | 6 | 3.36089 | -6.520199 | 2.915835 | 1.738506 | 12.45876 | 6.254565
2018-03-21 08:55 | 54815.29 | 1080.0003 | 5 | 6 | 3.320851 | -6.519821 | 2.915835 | 1.95583 | 12.45876 | 6.980577
2018-03-21 08:57 | 54935.29 | 1200.0016 | 5 | 6 | 3.282341 | -6.519806 | 2.915835 | 2.17315 | 12.45876 | 7.698078
2018-03-21 08:59 | 55055.29 | 1320.0005 | 5 | 6 | 3.240725 | -6.520103 | 2.915835 | 2.390469 | 12.45876 | 8.406964
2018-03-21 09:01 | 55175.29 | 1440.0011 | 5 | 6 | 3.186655 | -6.520159 | 2.915835 | 2.607781 | 12.45876 | 9.105712
2018-03-21 09:03 | 55295.29 | 1560.0014 | 5 | 6 | 3.078193 | -6.519836 | 2.915835 | 2.82509 | 12.45876 | 9.788346
2018-03-21 09:03 | 55336.28 | 1600.9892 | 5 | 6 | 2.999988 | -6.519843 | 2.915835 | 2.899311 | 12.45876 | 10.01415
2018-03-21 09:05 | 55456.33 | 120.0011 | 6 | 6 | 3.645777 | 0 | 2.915835 | 2.899315 | 12.45876 | 10.01416
2018-03-21 09:07 | 55576.33 | 240.0006 | 6 | 6 | 3.669879 | 0 | 2.915835 | 2.899315 | 12.45876 | 10.01416
2018-03-21 09:08 | 55636.33 | 300.002 | 6 | 6 | 3.675764 | 0 | 2.915835 | 2.899315 | 12.45876 | 10.01416
2018-03-21 09:08 | 55636.33874 | 0.0025 | 7 | 7 | 3.675839 | 0 | 0 | 0 | 0 | 0
2018-03-21 09:10 | 55756.42 | 120.0012 | 2 | 7 | 4.094936 | 4.889983 | 0.1623881 | 1.873e-09 | 0.6566868 | 6.884e-09
2018-03-21 09:12 | 55876.42 | 240.0012 | 2 | 7 | 4.147332 | 4.889935 | 0.3253706 | 1.873e-09 | 1.328734 | 6.884e-09
2018-03-21 09:14 | 55996.42 | 360.0011 | 2 | 7 | 4.176473 | 4.889997 | 0.4883648 | 1.873e-09 | 2.007328 | 6.884e-09
2018-03-21 09:16 | 56116.41 | 480.0005 | 2 | 7 | 4.198914 | 4.890021 | 0.6513373 | 1.873e-09 | 2.68979 | 6.884e-09
2018-03-21 09:18 | 56236.42 | 600.0013 | 2 | 7 | 4.200263 | 4.537879 | 0.8086851 | 1.873e-09 | 3.350688 | 6.884e-09
2018-03-21 09:20 | 56356.42 | 720.001 | 2 | 7 | 4.200253 | 4.169948 | 0.9538139 | 1.873e-09 | 3.960268 | 6.884e-09
2018-03-21 09:22 | 56476.41 | 840.0004 | 2 | 7 | 4.200276 | 3.81154 | 1.086793 | 1.873e-09 | 4.518816 | 6.884e-09
2018-03-21 09:24 | 56596.41 | 960 | 2 | 7 | 4.200263 | 3.469649 | 1.208064 | 1.873e-09 | 5.028188 | 6.884e-09
2018-03-21 09:26 | 56672.7 | 1036.2859 | 2 | 7 | 4.200295 | 3.259992 | 1.279383 | 1.873e-09 | 5.327745 | 6.884e-09
2018-03-21 09:28 | 56792.71 | 120.0005 | 3 | 7 | 4.226801 | 3.260005 | 1.387662 | 1.873e-09 | 5.783851 | 6.884e-09
2018-03-21 09:30 | 56912.71 | 240.0003 | 3 | 7 | 4.25844 | 3.259992 | 1.496321 | 1.873e-09 | 6.244814 | 6.884e-09
2018-03-21 09:32 | 57032.72 | 360.0006 | 3 | 7 | 4.292521 | 3.260093 | 1.604975 | 1.873e-09 | 6.709353 | 6.884e-09
2018-03-21 09:34 | 57152.71 | 480.0001 | 3 | 7 | 4.32657 | 3.260068 | 1.713633 | 1.873e-09 | 7.177618 | 6.884e-09
2018-03-21 09:36 | 57272.71 | 600.0004 | 3 | 7 | 4.361883 | 3.260108 | 1.822298 | 1.873e-09 | 7.649668 | 6.884e-09
2018-03-21 09:38 | 57392.72 | 720.001 | 3 | 7 | 4.399321 | 3.26011 | 1.930958 | 1.873e-09 | 8.125648 | 6.884e-09
2018-03-21 09:40 | 57512.72 | 840.0022 | 3 | 7 | 4.400268 | 2.835078 | 2.032105 | 1.873e-09 | 8.57072 | 6.884e-09
2018-03-21 09:42 | 57632.71 | 960.0003 | 3 | 7 | 4.400279 | 2.497582 | 2.120827 | 1.873e-09 | 8.96112 | 6.884e-09
2018-03-21 09:44 | 57752.72 | 1080.0014 | 3 | 7 | 4.400274 | 2.203183 | 2.199041 | 1.873e-09 | 9.305283 | 6.884e-09
2018-03-21 09:46 | 57872.71 | 1200.0004 | 3 | 7 | 4.40027 | 1.948077 | 2.268104 | 1.873e-09 | 9.609179 | 6.884e-09
2018-03-21 09:48 | 57992.72 | 1320.001 | 3 | 7 | 4.400201 | 1.726357 | 2.329265 | 1.873e-09 | 9.878302 | 6.884e-09
2018-03-21 09:50 | 58112.72 | 1440.0016 | 3 | 7 | 4.400229 | 1.535637 | 2.383564 | 1.873e-09 | 10.11723 | 6.884e-09
2018-03-21 09:52 | 58232.72 | 1560.001 | 3 | 7 | 4.400243 | 1.369484 | 2.431906 | 1.873e-09 | 10.32995 | 6.884e-09
2018-03-21 09:54 | 58352.72 | 1680.001 | 3 | 7 | 4.400241 | 1.224717 | 2.475071 | 1.873e-09 | 10.51988 | 6.884e-09
2018-03-21 09:56 | 58472.71 | 1800.0002 | 3 | 7 | 4.400191 | 1.097239 | 2.513716 | 1.873e-09 | 10.68993 | 6.884e-09
2018-03-21 09:58 | 58592.72 | 1920.0016 | 3 | 7 | 4.400181 | 0.9859257 | 2.548405 | 1.873e-09 | 10.84257 | 6.884e-09
2018-03-21 10:00 | 58712.72 | 2040.0013 | 3 | 7 | 4.400243 | 0.8893023 | 2.579619 | 1.873e-09 | 10.97992 | 6.884e-09
2018-03-21 10:02 | 58832.72 | 2160.001 | 3 | 7 | 4.400221 | 0.8035383 | 2.60778 | 1.873e-09 | 11.10383 | 6.884e-09
2018-03-21 10:04 | 58952.72 | 2280.0007 | 3 | 7 | 4.400142 | 0.7266512 | 2.633247 | 1.873e-09 | 11.21589 | 6.884e-09
2018-03-21 10:06 | 59072.71 | 2400.0005 | 3 | 7 | 4.400174 | 0.6553392 | 2.656286 | 1.873e-09 | 11.31726 | 6.884e-09
2018-03-21 10:08 | 59192.72 | 2520.0012 | 3 | 7 | 4.400136 | 0.5875826 | 2.676997 | 1.873e-09 | 11.40839 | 6.884e-09
2018-03-21 10:10 | 59312.71 | 2640.0002 | 3 | 7 | 4.400194 | 0.5282488 | 2.695584 | 1.873e-09 | 11.49018 | 6.884e-09
2018-03-21 10:12 | 59432.72 | 2760.001 | 3 | 7 | 4.400153 | 0.477788 | 2.712314 | 1.873e-09 | 11.5638 | 6.884e-09
2018-03-21 10:14 | 59552.71 | 2880.0005 | 3 | 7 | 4.400161 | 0.4363527 | 2.727529 | 1.873e-09 | 11.63075 | 6.884e-09
2018-03-21 10:16 | 59672.72 | 3000.001 | 3 | 7 | 4.400161 | 0.4012136 | 2.741469 | 1.873e-09 | 11.69209 | 6.884e-09
2018-03-21 10:18 | 59792.72 | 3120.0017 | 3 | 7 | 4.400084 | 0.3690767 | 2.754311 | 1.873e-09 | 11.74859 | 6.884e-09
2018-03-21 10:20 | 59912.72 | 3240.0014 | 3 | 7 | 4.400105 | 0.3421631 | 2.766181 | 1.873e-09 | 11.80082 | 6.884e-09
2018-03-21 10:22 | 60032.71 | 3360.0003 | 3 | 7 | 4.400178 | 0.319088 | 2.777195 | 1.873e-09 | 11.84929 | 6.884e-09
2018-03-21 10:24 | 60152.72 | 3480.0009 | 3 | 7 | 4.400145 | 0.2971239 | 2.787445 | 1.873e-09 | 11.89438 | 6.884e-09
2018-03-21 10:26 | 60272.72 | 3600.0014 | 3 | 7 | 4.400077 | 0.2763109 | 2.796999 | 1.873e-09 | 11.93643 | 6.884e-09
2018-03-21 10:28 | 60392.72 | 3720.0012 | 3 | 7 | 4.40008 | 0.2584152 | 2.80593 | 1.873e-09 | 11.97572 | 6.884e-09
2018-03-21 10:30 | 60512.71 | 3840.0001 | 3 | 7 | 4.400124 | 0.2428989 | 2.81429 | 1.873e-09 | 12.01251 | 6.884e-09
2018-03-21 10:32 | 60632.72 | 3960.0008 | 3 | 7 | 4.400119 | 0.2278109 | 2.822129 | 1.873e-09 | 12.047 | 6.884e-09
2018-03-21 10:34 | 60752.72 | 4080.0012 | 3 | 7 | 4.40013 | 0.214118 | 2.829489 | 1.873e-09 | 12.07938 | 6.884e-09
2018-03-21 10:36 | 60872.71 | 4200.0002 | 3 | 7 | 4.400113 | 0.2012119 | 2.836403 | 1.873e-09 | 12.10981 | 6.884e-09
2018-03-21 10:38 | 60992.72 | 4320.0017 | 3 | 7 | 4.400077 | 0.1886044 | 2.8429 | 1.873e-09 | 12.13839 | 6.884e-09
2018-03-21 10:40 | 61112.72 | 4440.0016 | 3 | 7 | 4.40011 | 0.1783113 | 2.849019 | 1.873e-09 | 12.16532 | 6.884e-09
2018-03-21 10:42 | 61232.72 | 4560.0012 | 3 | 7 | 4.400142 | 0.1680145 | 2.854784 | 1.873e-09 | 12.19069 | 6.884e-09
2018-03-21 10:44 | 61352.72 | 4680.0011 | 3 | 7 | 4.400099 | 0.156167 | 2.860192 | 1.873e-09 | 12.21448 | 6.884e-09
2018-03-21 10:46 | 61472.71 | 4800.0005 | 3 | 7 | 4.40011 | 0.1449833 | 2.865214 | 1.873e-09 | 12.23658 | 6.884e-09
2018-03-21 10:48 | 61592.72 | 4920.0011 | 3 | 7 | 4.400135 | 0.1341228 | 2.86985 | 1.873e-09 | 12.25698 | 6.884e-09
2018-03-21 10:50 | 61712.72 | 5040.0008 | 3 | 7 | 4.400065 | 0.1242237 | 2.874147 | 1.873e-09 | 12.27588 | 6.884e-09
2018-03-21 10:52 | 61832.72 | 5160.0007 | 3 | 7 | 4.400115 | 0.1168423 | 2.878167 | 1.873e-09 | 12.29357 | 6.884e-09
2018-03-21 10:54 | 61952.71 | 5280.0005 | 3 | 7 | 4.400094 | 0.1099863 | 2.881947 | 1.873e-09 | 12.3102 | 6.884e-09
2018-03-21 10:56 | 62072.72 | 5400.0008 | 3 | 7 | 4.40007 | 0.1040907 | 2.885515 | 1.873e-09 | 12.3259 | 6.884e-09
2018-03-21 10:58 | 62192.72 | 5520.0006 | 3 | 7 | 4.400062 | 0.0986042 | 2.888893 | 1.873e-09 | 12.34077 | 6.884e-09
2018-03-21 11:00 | 62312.71 | 5640.0003 | 3 | 7 | 4.400167 | 0.09399223 | 2.892104 | 1.873e-09 | 12.3549 | 6.884e-09
2018-03-21 11:02 | 62432.71 | 5760.0001 | 3 | 7 | 4.400053 | 0.08897781 | 2.895143 | 1.873e-09 | 12.36827 | 6.884e-09
2018-03-21 11:04 | 62552.72 | 5880.0006 | 3 | 7 | 4.400078 | 0.08532238 | 2.89804 | 1.873e-09 | 12.38101 | 6.884e-09
2018-03-21 11:05 | 62650 | 5977.2868 | 3 | 7 | 4.400046 | 0.08149338 | 2.900295 | 1.873e-09 | 12.39094 | 6.884e-09
2018-03-21 11:07 | 62770.05 | 120.0013 | 4 | 7 | 4.391113 | 0 | 2.900295 | 1.873e-09 | 12.39094 | 6.884e-09
2018-03-21 11:09 | 62890.05 | 240.0009 | 4 | 7 | 4.390111 | 0 | 2.900295 | 1.873e-09 | 12.39094 | 6.884e-09
2018-03-21 11:10 | 62950.05 | 300.0009 | 4 | 7 | 4.389744 | 0 | 2.900295 | 1.873e-09 | 12.39094 | 6.884e-09
2018-03-21 11:12 | 63070.13 | 120.0005 | 5 | 7 | 3.785872 | -6.5201 | 2.900295 | 0.2173008 | 12.39094 | 0.8340316
2018-03-21 11:14 | 63190.13 | 240.0003 | 5 | 7 | 3.72913 | -6.520086 | 2.900295 | 0.4346209 | 12.39094 | 1.650927
2018-03-21 11:16 | 63310.13 | 360.0009 | 5 | 7 | 3.662334 | -6.520048 | 2.900295 | 0.6519315 | 12.39094 | 2.45413
2018-03-21 11:18 | 63430.13 | 480.0005 | 5 | 7 | 3.593367 | -6.52011 | 2.900295 | 0.8692398 | 12.39094 | 3.242468
2018-03-21 11:20 | 63550.13 | 600.001 | 5 | 7 | 3.525208 | -6.520078 | 2.900295 | 1.086556 | 12.39094 | 4.015951
2018-03-21 11:22 | 63670.13 | 720.0007 | 5 | 7 | 3.46161 | -6.520123 | 2.900295 | 1.303874 | 12.39094 | 4.77499
2018-03-21 11:24 | 63790.13 | 840.0011 | 5 | 7 | 3.406899 | -6.520184 | 2.900295 | 1.521179 | 12.39094 | 5.521124
2018-03-21 11:26 | 63910.13 | 960.0015 | 5 | 7 | 3.360586 | -6.519944 | 2.900295 | 1.738501 | 12.39094 | 6.256319
2018-03-21 11:28 | 64030.13 | 1080.0001 | 5 | 7 | 3.320495 | -6.520174 | 2.900295 | 1.955817 | 12.39094 | 6.982208
2018-03-21 11:30 | 64150.13 | 1200.0001 | 5 | 7 | 3.281642 | -6.520192 | 2.900295 | 2.173141 | 12.39094 | 7.69961
2018-03-21 11:32 | 64270.13 | 1320.0012 | 5 | 7 | 3.240107 | -6.519811 | 2.900295 | 2.39045 | 12.39094 | 8.408354
2018-03-21 11:34 | 64390.13 | 1440.0011 | 5 | 7 | 3.185785 | -6.519915 | 2.900295 | 2.607763 | 12.39094 | 9.106966
2018-03-21 11:36 | 64510.13 | 1560.0001 | 5 | 7 | 3.076758 | -6.519862 | 2.900295 | 2.825065 | 12.39094 | 9.78935
2018-03-21 11:37 | 64550.3 | 1600.1755 | 5 | 7 | 2.999993 | -6.519852 | 2.900295 | 2.897814 | 12.39094 | 10.0106
2018-03-21 11:39 | 64670.34 | 120.0004 | 6 | 7 | 3.646201 | 0 | 2.900295 | 2.897814 | 12.39094 | 10.0106
2018-03-21 11:41 | 64790.34 | 240.0008 | 6 | 7 | 3.670215 | 0 | 2.900295 | 2.897814 | 12.39094 | 10.0106
2018-03-21 11:42 | 64850.34 | 300.0013 | 6 | 7 | 3.676067 | 0 | 2.900295 | 2.897814 | 12.39094 | 10.0106
2018-03-21 11:42 | 64850.35208 | 0.0023 | 7 | 8 | 3.675941 | 0 | 0 | 0 | 0 | 0
2018-03-21 11:44 | 64970.4325 | 120.0008 | 2 | 8 | 4.096447 | 4.889901 | 0.1623943 | 5.589e-09 | 0.6569114 | 2.0547e-08
2018-03-21 11:46 | 65090.4324 | 240.0007 | 2 | 8 | 4.148647 | 4.889947 | 0.3253821 | 5.589e-09 | 1.329211 | 2.0547e-08
2018-03-21 11:48 | 65210.4331 | 360.0014 | 2 | 8 | 4.177345 | 4.88997 | 0.488363 | 5.589e-09 | 2.007923 | 2.0547e-08
2018-03-21 11:50 | 65330.4328 | 480.0011 | 2 | 8 | 4.19984 | 4.889966 | 0.6513547 | 5.589e-09 | 2.690611 | 2.0547e-08
2018-03-21 11:52 | 65450.4327 | 600.001 | 2 | 8 | 4.200263 | 4.526586 | 0.808294 | 5.589e-09 | 3.349799 | 2.0547e-08
2018-03-21 11:54 | 65570.4328 | 720.0011 | 2 | 8 | 4.200259 | 4.162574 | 0.9531097 | 5.589e-09 | 3.958065 | 2.0547e-08
2018-03-21 11:56 | 65690.4323 | 840.0006 | 2 | 8 | 4.200302 | 3.773883 | 1.085381 | 5.589e-09 | 4.513641 | 2.0547e-08
2018-03-21 11:58 | 65810.4326 | 960.0009 | 2 | 8 | 4.200242 | 3.395444 | 1.204802 | 5.589e-09 | 5.015242 | 2.0547e-08
2018-03-21 11:59 | 65856.1371 | 1005.7054 | 2 | 8 | 4.200313 | 3.259978 | 1.24704 | 5.589e-09 | 5.192653 | 2.0547e-08
2018-03-21 12:01 | 65976.15 | 120.0013 | 3 | 8 | 4.227036 | 3.260003 | 1.355316 | 5.589e-09 | 5.648786 | 2.0547e-08
2018-03-21 12:03 | 66096.15 | 240.0002 | 3 | 8 | 4.256192 | 3.260049 | 1.463975 | 5.589e-09 | 6.10967 | 2.0547e-08
2018-03-21 12:05 | 66216.15 | 360.0003 | 3 | 8 | 4.286478 | 3.26002 | 1.572633 | 5.589e-09 | 6.573768 | 2.0547e-08
2018-03-21 12:07 | 66336.15 | 480.0006 | 3 | 8 | 4.318254 | 3.260009 | 1.681292 | 5.589e-09 | 7.041244 | 2.0547e-08
2018-03-21 12:09 | 66456.15 | 600.0003 | 3 | 8 | 4.351779 | 3.260011 | 1.789956 | 5.589e-09 | 7.512285 | 2.0547e-08
2018-03-21 12:11 | 66576.15 | 720.0006 | 3 | 8 | 4.387611 | 3.260062 | 1.898608 | 5.589e-09 | 7.987037 | 2.0547e-08
2018-03-21 12:13 | 66696.15 | 840.0008 | 3 | 8 | 4.40029 | 2.95505 | 2.003618 | 5.589e-09 | 8.448877 | 2.0547e-08
2018-03-21 12:15 | 66816.15 | 960.0028 | 3 | 8 | 4.400265 | 2.601056 | 2.096058 | 5.589e-09 | 8.855637 | 2.0547e-08
2018-03-21 12:17 | 66936.15 | 1080.0003 | 3 | 8 | 4.400217 | 2.29395 | 2.177524 | 5.589e-09 | 9.214111 | 2.0547e-08
2018-03-21 12:19 | 67056.15 | 1200.0006 | 3 | 8 | 4.40027 | 2.02712 | 2.249451 | 5.589e-09 | 9.530607 | 2.0547e-08
2018-03-21 12:21 | 67176.15 | 1320.0018 | 3 | 8 | 4.400259 | 1.795725 | 2.313073 | 5.589e-09 | 9.81056 | 2.0547e-08
2018-03-21 12:23 | 67296.15 | 1440 | 3 | 8 | 4.400203 | 1.594266 | 2.369482 | 5.589e-09 | 10.05877 | 2.0547e-08
2018-03-21 12:25 | 67416.15 | 1560.0012 | 3 | 8 | 4.40022 | 1.419356 | 2.419646 | 5.589e-09 | 10.2795 | 2.0547e-08
2018-03-21 12:27 | 67536.15 | 1680.0002 | 3 | 8 | 4.400223 | 1.267179 | 2.464362 | 5.589e-09 | 10.47627 | 2.0547e-08
2018-03-21 12:29 | 67656.15 | 1800.001 | 3 | 8 | 4.400233 | 1.13461 | 2.504335 | 5.589e-09 | 10.65216 | 2.0547e-08
2018-03-21 12:31 | 67776.15 | 1920.0006 | 3 | 8 | 4.400186 | 1.012428 | 2.540113 | 5.589e-09 | 10.80959 | 2.0547e-08
2018-03-21 12:33 | 67896.15 | 2040.0002 | 3 | 8 | 4.400248 | 0.9009228 | 2.571954 | 5.589e-09 | 10.9497 | 2.0547e-08
2018-03-21 12:35 | 68016.15 | 2160 | 3 | 8 | 4.400237 | 0.8008528 | 2.600264 | 5.589e-09 | 11.07426 | 2.0547e-08
2018-03-21 12:37 | 68136.15 | 2280.0014 | 3 | 8 | 4.400175 | 0.715539 | 2.625483 | 5.589e-09 | 11.18523 | 2.0547e-08
2018-03-21 12:39 | 68256.15 | 2400.0012 | 3 | 8 | 4.400167 | 0.6468086 | 2.648166 | 5.589e-09 | 11.28505 | 2.0547e-08
2018-03-21 12:41 | 68376.15 | 2520.0017 | 3 | 8 | 4.40018 | 0.5882616 | 2.668725 | 5.589e-09 | 11.37551 | 2.0547e-08
2018-03-21 12:43 | 68496.15 | 2640.0003 | 3 | 8 | 4.400136 | 0.5363798 | 2.687451 | 5.589e-09 | 11.4579 | 2.0547e-08
2018-03-21 12:45 | 68616.15 | 2760.0012 | 3 | 8 | 4.400191 | 0.492569 | 2.704585 | 5.589e-09 | 11.5333 | 2.0547e-08
2018-03-21 12:47 | 68736.15 | 2880.0016 | 3 | 8 | 4.400163 | 0.4529123 | 2.720315 | 5.589e-09 | 11.60251 | 2.0547e-08
2018-03-21 12:49 | 68856.15 | 3000.0013 | 3 | 8 | 4.400185 | 0.4176741 | 2.734804 | 5.589e-09 | 11.66626 | 2.0547e-08
2018-03-21 12:51 | 68976.15 | 3120 | 3 | 8 | 4.40011 | 0.3857193 | 2.74818 | 5.589e-09 | 11.72512 | 2.0547e-08
2018-03-21 12:53 | 69096.15 | 3240.0005 | 3 | 8 | 4.400169 | 0.3576965 | 2.760568 | 5.589e-09 | 11.77963 | 2.0547e-08
2018-03-21 12:55 | 69216.15 | 3360.0009 | 3 | 8 | 4.400129 | 0.3320198 | 2.772057 | 5.589e-09 | 11.83018 | 2.0547e-08
2018-03-21 12:57 | 69336.15 | 3480.0012 | 3 | 8 | 4.40012 | 0.3090687 | 2.782738 | 5.589e-09 | 11.87718 | 2.0547e-08
2018-03-21 12:59 | 69456.15 | 3600.0003 | 3 | 8 | 4.400137 | 0.288167 | 2.792688 | 5.589e-09 | 11.92096 | 2.0547e-08
2018-03-21 13:01 | 69576.15 | 3720.0002 | 3 | 8 | 4.4001 | 0.268714 | 2.801966 | 5.589e-09 | 11.96179 | 2.0547e-08
2018-03-21 13:03 | 69696.15 | 3840.001 | 3 | 8 | 4.400158 | 0.2518787 | 2.810639 | 5.589e-09 | 11.99995 | 2.0547e-08
2018-03-21 13:05 | 69816.15 | 3960.0007 | 3 | 8 | 4.400125 | 0.2353315 | 2.81875 | 5.589e-09 | 12.03564 | 2.0547e-08
2018-03-21 13:07 | 69936.15 | 4080.0007 | 3 | 8 | 4.400122 | 0.2177467 | 2.826312 | 5.589e-09 | 12.06891 | 2.0547e-08
2018-03-21 13:09 | 70056.15 | 4200.002 | 3 | 8 | 4.400161 | 0.2010956 | 2.833286 | 5.589e-09 | 12.0996 | 2.0547e-08
2018-03-21 13:11 | 70176.15 | 4320.0001 | 3 | 8 | 4.400118 | 0.1849852 | 2.839707 | 5.589e-09 | 12.12785 | 2.0547e-08
2018-03-21 13:13 | 70296.15 | 4440.0012 | 3 | 8 | 4.400123 | 0.1719637 | 2.845636 | 5.589e-09 | 12.15394 | 2.0547e-08
2018-03-21 13:15 | 70416.15 | 4560.0002 | 3 | 8 | 4.400138 | 0.1607418 | 2.851171 | 5.589e-09 | 12.17829 | 2.0547e-08
2018-03-21 13:17 | 70536.15 | 4680.0007 | 3 | 8 | 4.400088 | 0.1507244 | 2.856355 | 5.589e-09 | 12.20111 | 2.0547e-08
2018-03-21 13:19 | 70656.15 | 4800.001 | 3 | 8 | 4.400093 | 0.1423979 | 2.86124 | 5.589e-09 | 12.2226 | 2.0547e-08
2018-03-21 13:21 | 70776.15 | 4920.0001 | 3 | 8 | 4.400088 | 0.1343374 | 2.865848 | 5.589e-09 | 12.24288 | 2.0547e-08
2018-03-21 13:23 | 70896.15 | 5040.0013 | 3 | 8 | 4.400119 | 0.1277666 | 2.870214 | 5.589e-09 | 12.26209 | 2.0547e-08
2018-03-21 13:25 | 71016.15 | 5160.0002 | 3 | 8 | 4.400106 | 0.120944 | 2.874353 | 5.589e-09 | 12.2803 | 2.0547e-08
2018-03-21 13:27 | 71136.15 | 5280.0016 | 3 | 8 | 4.40007 | 0.1148233 | 2.87828 | 5.589e-09 | 12.29758 | 2.0547e-08
2018-03-21 13:29 | 71256.15 | 5400.0006 | 3 | 8 | 4.400125 | 0.1099176 | 2.882019 | 5.589e-09 | 12.31403 | 2.0547e-08
2018-03-21 13:31 | 71376.15 | 5520.001 | 3 | 8 | 4.400082 | 0.1040888 | 2.885574 | 5.589e-09 | 12.32967 | 2.0547e-08
2018-03-21 13:33 | 71496.15 | 5640.0016 | 3 | 8 | 4.400043 | 0.0986328125 | 2.888964 | 5.589e-09 | 12.34459 | 2.0547e-08
2018-03-21 13:35 | 71616.15 | 5760.0003 | 3 | 8 | 4.400087 | 0.09468842 | 2.89219 | 5.589e-09 | 12.35878 | 2.0547e-08
2018-03-21 13:37 | 71736.15 | 5880.0016 | 3 | 8 | 4.400066 | 0.09010983 | 2.895263 | 5.589e-09 | 12.37231 | 2.0547e-08
2018-03-21 13:39 | 71856.15 | 6000.0005 | 3 | 8 | 4.400087 | 0.08622456 | 2.898198 | 5.589e-09 | 12.38522 | 2.0547e-08
2018-03-21 13:41 | 71976.15 | 6120.0003 | 3 | 8 | 4.400094 | 0.08216476 | 2.900996 | 5.589e-09 | 12.39753 | 2.0547e-08
2018-03-21 13:41 | 71984.02 | 6127.8738 | 3 | 8 | 4.400077 | 0.08149338 | 2.901175 | 5.589e-09 | 12.39832 | 2.0547e-08
2018-03-21 13:43 | 72104.07 | 120.0012 | 4 | 8 | 4.391434 | 0 | 2.901175 | 5.589e-09 | 12.39832 | 2.0547e-08
2018-03-21 13:45 | 72224.07 | 240.001 | 4 | 8 | 4.390552 | 0 | 2.901175 | 5.589e-09 | 12.39832 | 2.0547e-08
2018-03-21 13:46 | 72284.07 | 300.002 | 4 | 8 | 4.390248 | 0 | 2.901175 | 5.589e-09 | 12.39832 | 2.0547e-08
2018-03-21 13:48 | 72404.15 | 120.0015 | 5 | 8 | 3.781194 | -6.519836 | 2.901175 | 0.2173019 | 12.39832 | 0.8334691
2018-03-21 13:50 | 72524.15 | 240.0013 | 5 | 8 | 3.722819 | -6.520187 | 2.901175 | 0.4345996 | 12.39832 | 1.649077
2018-03-21 13:52 | 72644.15 | 360.001 | 5 | 8 | 3.655036 | -6.519917 | 2.901175 | 0.6519158 | 12.39832 | 2.450814
2018-03-21 13:54 | 72764.15 | 480.0015 | 5 | 8 | 3.585785 | -6.519956 | 2.901175 | 0.8692268 | 12.39832 | 3.237545
2018-03-21 13:56 | 72884.15 | 600.0013 | 5 | 8 | 3.519691 | -6.519902 | 2.901175 | 1.086527 | 12.39832 | 4.009464
2018-03-21 13:58 | 73004.15 | 720.0011 | 5 | 8 | 3.460169 | -6.519887 | 2.901175 | 1.303844 | 12.39832 | 4.767735
2018-03-21 14:00 | 73124.15 | 840.0002 | 5 | 8 | 3.409531 | -6.519907 | 2.901175 | 1.521151 | 12.39832 | 5.514009
2018-03-21 14:02 | 73244.15 | 960.0004 | 5 | 8 | 3.366247 | -6.519944 | 2.901175 | 1.738459 | 12.39832 | 6.250121
2018-03-21 14:04 | 73364.15 | 1080.0015 | 5 | 8 | 3.327062 | -6.519905 | 2.901175 | 1.955767 | 12.39832 | 6.977332
2018-03-21 14:06 | 73484.15 | 1200.0002 | 5 | 8 | 3.288796 | -6.519937 | 2.901175 | 2.173072 | 12.39832 | 7.696183
2018-03-21 14:08 | 73604.15 | 1320.0011 | 5 | 8 | 3.247801 | -6.519907 | 2.901175 | 2.390386 | 12.39832 | 8.406541
2018-03-21 14:10 | 73724.15 | 1440.0006 | 5 | 8 | 3.195437 | -6.519981 | 2.901175 | 2.607698 | 12.39832 | 9.107001
2018-03-21 14:12 | 73844.15 | 1560.0007 | 5 | 8 | 3.088962 | -6.519924 | 2.901175 | 2.825011 | 12.39832 | 9.791753
2018-03-21 14:13 | 73890.28 | 1606.1317 | 5 | 8 | 2.999989 | -6.519971 | 2.901175 | 2.908546 | 12.39832 | 10.04641
2018-03-21 14:15 | 74010.32 | 120.0013 | 6 | 8 | 3.642307 | 0 | 2.901175 | 2.908546 | 12.39832 | 10.04641
2018-03-21 14:17 | 74130.32 | 240.0015 | 6 | 8 | 3.667121 | 0 | 2.901175 | 2.908546 | 12.39832 | 10.04641
2018-03-21 14:18 | 74190.32 | 300.0038 | 6 | 8 | 3.673211 | 0 | 2.901175 | 2.908546 | 12.39832 | 10.04641
2018-03-21 14:18 | 74190.33 | 0.0026 | 7 | 9 | 3.673202 | 0 | 0 | 0 | 0 | 0
2018-03-21 14:20 | 74310.41 | 120.0008 | 2 | 9 | 4.093052 | 4.889974 | 0.1623905 | 0 | 0.6561978 | 0
2018-03-21 14:22 | 74430.41 | 240.0002 | 2 | 9 | 4.150088 | 4.890004 | 0.3253675 | 0 | 1.328274 | 0
2018-03-21 14:24 | 74550.41 | 360.001 | 2 | 9 | 4.184957 | 4.890035 | 0.488349 | 0 | 2.007737 | 0
2018-03-21 14:26 | 74670.41 | 480.0008 | 2 | 9 | 4.200285 | 4.735227 | 0.6502443 | 0 | 2.687015 | 0
2018-03-21 14:28 | 74790.42 | 600.0015 | 2 | 9 | 4.200276 | 4.387235 | 0.8023298 | 0 | 3.325815 | 0
2018-03-21 14:30 | 74910.41 | 720.0008 | 2 | 9 | 4.200272 | 4.031533 | 0.9425985 | 0 | 3.914982 | 0
2018-03-21 14:32 | 75030.41 | 840.001 | 2 | 9 | 4.200277 | 3.692794 | 1.071262 | 0 | 4.455402 | 0
2018-03-21 14:34 | 75150.41 | 960.001 | 2 | 9 | 4.200265 | 3.377133 | 1.189021 | 0 | 4.950022 | 0
2018-03-21 14:34 | 75197.21 | 1006.7952 | 2 | 9 | 4.200251 | 3.259997 | 1.232153 | 0 | 5.131188 | 0
2018-03-21 14:36 | 75317.22 | 120.0002 | 3 | 9 | 4.223096 | 3.26011 | 1.340422 | 0 | 5.587066 | 0
2018-03-21 14:38 | 75437.22 | 240.0012 | 3 | 9 | 4.24976 | 3.260043 | 1.449082 | 0 | 6.047383 | 0
2018-03-21 14:40 | 75557.22 | 360.0005 | 3 | 9 | 4.278111 | 3.260076 | 1.557735 | 0 | 6.510655 | 0
2018-03-21 14:42 | 75677.22 | 480.0014 | 3 | 9 | 4.308434 | 3.26003 | 1.666389 | 0 | 6.977118 | 0
2018-03-21 14:44 | 75797.22 | 600.0009 | 3 | 9 | 4.340946 | 3.260081 | 1.775044 | 0 | 7.447001 | 0
2018-03-21 14:46 | 75917.22 | 720.001 | 3 | 9 | 4.375897 | 3.260064 | 1.883699 | 0 | 7.920541 | 0
2018-03-21 14:48 | 76037.22 | 840.0005 | 3 | 9 | 4.400266 | 3.081658 | 1.991266 | 0 | 8.392989 | 0
2018-03-21 14:50 | 76157.22 | 960.0009 | 3 | 9 | 4.400286 | 2.705115 | 2.087495 | 0 | 8.816422 | 0
2018-03-21 14:52 | 76277.22 | 1080.0015 | 3 | 9 | 4.400226 | 2.380786 | 2.172142 | 0 | 9.18889 | 0
2018-03-21 14:54 | 76397.22 | 1200.0004 | 3 | 9 | 4.400226 | 2.098649 | 2.246699 | 0 | 9.516961 | 0
2018-03-21 14:56 | 76517.22 | 1320.0005 | 3 | 9 | 4.40024 | 1.835993 | 2.312201 | 0 | 9.805184 | 0
2018-03-21 14:58 | 76637.22 | 1440.0013 | 3 | 9 | 4.400285 | 1.606536 | 2.36947 | 0 | 10.05719 | 0
2018-03-21 15:00 | 76757.22 | 1560.0017 | 3 | 9 | 4.400252 | 1.407802 | 2.419598 | 0 | 10.27776 | 0
2018-03-21 15:02 | 76877.22 | 1680.0002 | 3 | 9 | 4.400192 | 1.248304 | 2.463767 | 0 | 10.47211 | 0
2018-03-21 15:04 | 76997.22 | 1800.0004 | 3 | 9 | 4.40019 | 1.115321 | 2.5031 | 0 | 10.64519 | 0
2018-03-21 15:06 | 77117.22 | 1920.0011 | 3 | 9 | 4.400249 | 1.002347 | 2.53834 | 0 | 10.80025 | 0
2018-03-21 15:08 | 77237.22 | 2040.0004 | 3 | 9 | 4.400184 | 0.9037504 | 2.570047 | 0 | 10.93977 | 0
2018-03-21 15:10 | 77357.22 | 2160.0011 | 3 | 9 | 4.400224 | 0.8183661 | 2.598701 | 0 | 11.06585 | 0
2018-03-21 15:12 | 77477.22 | 2280.0016 | 3 | 9 | 4.400215 | 0.7429438 | 2.624672 | 0 | 11.18013 | 0
2018-03-21 15:14 | 77597.22 | 2400.0018 | 3 | 9 | 4.400212 | 0.6762238 | 2.648285 | 0 | 11.28403 | 0
2018-03-21 15:16 | 77717.22 | 2520.0004 | 3 | 9 | 4.400149 | 0.6162348 | 2.669803 | 0 | 11.37871 | 0
2018-03-21 15:18 | 77837.22 | 2640.0002 | 3 | 9 | 4.400183 | 0.5643005 | 2.689463 | 0 | 11.46522 | 0
2018-03-21 15:20 | 77957.22 | 2760.0008 | 3 | 9 | 4.400194 | 0.5175657 | 2.707467 | 0 | 11.54444 | 0
2018-03-21 15:22 | 78077.22 | 2880.0008 | 3 | 9 | 4.400162 | 0.4751453 | 2.723987 | 0 | 11.61713 | 0
2018-03-21 15:24 | 78197.22 | 3000.0006 | 3 | 9 | 4.400198 | 0.4381981 | 2.739184 | 0 | 11.684 | 0
2018-03-21 15:26 | 78317.22 | 3120.0003 | 3 | 9 | 4.400198 | 0.4043417 | 2.753193 | 0 | 11.74564 | 0
2018-03-21 15:28 | 78437.22 | 3240.0004 | 3 | 9 | 4.400119 | 0.3727341 | 2.766135 | 0 | 11.80259 | 0
2018-03-21 15:30 | 78557.22 | 3360.0013 | 3 | 9 | 4.400169 | 0.3459921 | 2.77811 | 0 | 11.85528 | 0
2018-03-21 15:32 | 78677.22 | 3480.0003 | 3 | 9 | 4.400168 | 0.3166494 | 2.78914 | 0 | 11.90381 | 0
2018-03-21 15:34 | 78797.22 | 3600.0009 | 3 | 9 | 4.400158 | 0.2892342 | 2.799234 | 0 | 11.94823 | 0
2018-03-21 15:36 | 78917.22 | 3720.0008 | 3 | 9 | 4.400169 | 0.2651358 | 2.808454 | 0 | 11.9888 | 0
2018-03-21 15:38 | 79037.22 | 3840.0004 | 3 | 9 | 4.400091 | 0.2446461 | 2.81694 | 0 | 12.02614 | 0
2018-03-21 15:40 | 79157.22 | 3960.0012 | 3 | 9 | 4.400133 | 0.2281618 | 2.824813 | 0 | 12.06078 | 0
2018-03-21 15:42 | 79277.22 | 4080.0002 | 3 | 9 | 4.400122 | 0.2132397 | 2.832161 | 0 | 12.09311 | 0
2018-03-21 15:44 | 79397.22 | 4200.0009 | 3 | 9 | 4.400139 | 0.2000017 | 2.839048 | 0 | 12.12342 | 0
2018-03-21 15:46 | 79517.22 | 4320.0009 | 3 | 9 | 4.400093 | 0.1878605 | 2.845517 | 0 | 12.15188 | 0
2018-03-21 15:48 | 79637.22 | 4440.0004 | 3 | 9 | 4.400071 | 0.1763926 | 2.851599 | 0 | 12.17864 | 0
2018-03-21 15:50 | 79757.22 | 4560.0007 | 3 | 9 | 4.400092 | 0.1667442 | 2.857331 | 0 | 12.20387 | 0
2018-03-21 15:52 | 79877.22 | 4680.0016 | 3 | 9 | 4.400129 | 0.1583033 | 2.862746 | 0 | 12.22769 | 0
2018-03-21 15:54 | 79997.22 | 4800.0011 | 3 | 9 | 4.400088 | 0.1493616 | 2.867859 | 0 | 12.25019 | 0
2018-03-21 15:56 | 80117.22 | 4920.0014 | 3 | 9 | 4.400084 | 0.1411734 | 2.872705 | 0 | 12.27151 | 0
2018-03-21 15:58 | 80237.22 | 5040.0006 | 3 | 9 | 4.400088 | 0.1339417 | 2.877289 | 0 | 12.29168 | 0
2018-03-21 16:00 | 80357.22 | 5160.0014 | 3 | 9 | 4.400087 | 0.1269665 | 2.881643 | 0 | 12.31084 | 0
2018-03-21 16:02 | 80477.22 | 5280.0014 | 3 | 9 | 4.400085 | 0.1209793 | 2.885769 | 0 | 12.329 | 0
2018-03-21 16:04 | 80597.22 | 5400.0023 | 3 | 9 | 4.400088 | 0.1141081 | 2.889693 | 0 | 12.34626 | 0
2018-03-21 16:06 | 80717.22 | 5520.0001 | 3 | 9 | 4.400122 | 0.1062756 | 2.893357 | 0 | 12.36238 | 0
2018-03-21 16:08 | 80837.22 | 5640.0002 | 3 | 9 | 4.400118 | 0.0986414 | 2.896765 | 0 | 12.37738 | 0
2018-03-21 16:10 | 80957.22 | 5760.0012 | 3 | 9 | 4.400085 | 0.09144974 | 2.899933 | 0 | 12.39132 | 0
2018-03-21 16:12 | 81077.22 | 5880.0015 | 3 | 9 | 4.400097 | 0.08641815 | 2.902908 | 0 | 12.40441 | 0
2018-03-21 16:14 | 81197.22 | 6000.0005 | 3 | 9 | 4.400086 | 0.08212852 | 2.905718 | 0 | 12.41677 | 0
2018-03-21 16:15 | 81212.63 | 6015.4133 | 3 | 9 | 4.400061 | 0.08149719 | 2.906069 | 0 | 12.41832 | 0
2018-03-21 16:17 | 81332.68 | 120.0014 | 4 | 9 | 4.391107 | 0 | 2.906069 | 0 | 12.41832 | 0
2018-03-21 16:19 | 81452.68 | 240.001 | 4 | 9 | 4.390122 | 0 | 2.906069 | 0 | 12.41832 | 0
2018-03-21 16:20 | 81512.68 | 300.0018 | 4 | 9 | 4.389755 | 0 | 2.906069 | 0 | 12.41832 | 0
2018-03-21 16:22 | 81632.76 | 120.0023 | 5 | 9 | 3.781741 | -6.519914 | 2.906069 | 0.2172897 | 12.41832 | 0.8330871
2018-03-21 16:24 | 81752.76 | 240.0003 | 5 | 9 | 3.725503 | -6.520177 | 2.906069 | 0.4345843 | 12.41832 | 1.64906
2018-03-21 16:26 | 81872.76 | 360.0009 | 5 | 9 | 3.65836 | -6.519902 | 2.906069 | 0.6518831 | 12.41832 | 2.451408
2018-03-21 16:28 | 81992.76 | 480.0015 | 5 | 9 | 3.589663 | -6.519856 | 2.906069 | 0.8691919 | 12.41832 | 3.238907
2018-03-21 16:30 | 82112.76 | 600.0008 | 5 | 9 | 3.523963 | -6.519934 | 2.906069 | 1.086495 | 12.41832 | 4.011724
2018-03-21 16:32 | 82232.76 | 720.0011 | 5 | 9 | 3.464722 | -6.51989 | 2.906069 | 1.303793 | 12.41832 | 4.770891
2018-03-21 16:34 | 82352.76 | 840 | 5 | 9 | 3.414081 | -6.519846 | 2.906069 | 1.521098 | 12.41832 | 5.518139
2018-03-21 16:36 | 82472.76 | 960.0003 | 5 | 9 | 3.371017 | -6.520184 | 2.906069 | 1.7384 | 12.41832 | 6.255248
2018-03-21 16:38 | 82592.76 | 1080.0009 | 5 | 9 | 3.329011 | -6.519964 | 2.906069 | 1.955704 | 12.41832 | 6.983247
2018-03-21 16:40 | 82712.76 | 1200.0014 | 5 | 9 | 3.286239 | -6.519825 | 2.906069 | 2.173003 | 12.41832 | 7.702038
2018-03-21 16:42 | 82832.76 | 1320.0011 | 5 | 9 | 3.239144 | -6.519927 | 2.906069 | 2.390294 | 12.41832 | 8.411119
2018-03-21 16:44 | 82952.76 | 1440.0009 | 5 | 9 | 3.181226 | -6.519885 | 2.906069 | 2.607596 | 12.41832 | 9.109049
2018-03-21 16:46 | 83072.76 | 1560.0005 | 5 | 9 | 3.068749 | -6.51991 | 2.906069 | 2.824896 | 12.41832 | 9.790087
2018-03-21 16:46 | 83108.57 | 1595.8154 | 5 | 9 | 2.999998 | -6.51989 | 2.906069 | 2.889755 | 12.41832 | 9.987055
2018-03-21 16:48 | 83228.61954 | 120.0014 | 6 | 9 | 3.64848 | 0 | 2.906069 | 2.889755 | 12.41832 | 9.987055
2018-03-21 16:50 | 83348.61904 | 240.0009 | 6 | 9 | 3.672132 | 0 | 2.906069 | 2.889755 | 12.41832 | 9.987055
2018-03-21 16:51 | 83408.62014 | 300.002 | 6 | 9 | 3.67787 | 0 | 2.906069 | 2.889755 | 12.41832 | 9.987055
2018-03-21 16:51 | 83408.63 | 0.0024 | 7 | 10 | 3.67772 | 0 | 0 | 0 | 0 | 0
2018-03-21 16:53 | 83528.7 | 120.0005 | 2 | 10 | 4.102492 | 4.889997 | 0.1623821 | 4.319e-09 | 0.6577293 | 1.5884e-08
2018-03-21 16:55 | 83648.7 | 240.0001 | 2 | 10 | 4.15487 | 4.890052 | 0.3253693 | 4.319e-09 | 1.331034 | 1.5884e-08
2018-03-21 16:57 | 83768.7 | 360.0012 | 2 | 10 | 4.182784 | 4.889991 | 0.488361 | 4.319e-09 | 2.010751 | 1.5884e-08
2018-03-21 16:59 | 83888.7 | 480.0007 | 2 | 10 | 4.200223 | 4.81573 | 0.6510947 | 4.319e-09 | 2.693117 | 1.5884e-08
2018-03-21 17:01 | 84008.7 | 600.0003 | 2 | 10 | 4.200259 | 4.467282 | 0.8058633 | 4.319e-09 | 3.343187 | 1.5884e-08
2018-03-21 17:03 | 84128.7 | 720.001 | 2 | 10 | 4.200277 | 4.107181 | 0.9487521 | 4.319e-09 | 3.94336 | 1.5884e-08
2018-03-21 17:05 | 84248.7 | 840.0005 | 2 | 10 | 4.200276 | 3.75821 | 1.079795 | 4.319e-09 | 4.493774 | 1.5884e-08
2018-03-21 17:07 | 84368.7 | 960.0006 | 2 | 10 | 4.200209 | 3.426265 | 1.19949 | 4.319e-09 | 4.996525 | 1.5884e-08
2018-03-21 17:08 | 84432.7 | 1024.0053 | 2 | 10 | 4.200301 | 3.259988 | 1.258915 | 4.319e-09 | 5.246127 | 1.5884e-08
2018-03-21 17:10 | 84552.72 | 120.0003 | 3 | 10 | 4.225265 | 3.260026 | 1.367194 | 4.319e-09 | 5.702139 | 1.5884e-08
2018-03-21 17:12 | 84672.72 | 240.0006 | 3 | 10 | 4.256432 | 3.260123 | 1.47586 | 4.319e-09 | 6.162945 | 1.5884e-08
2018-03-21 17:14 | 84792.72 | 360.0013 | 3 | 10 | 4.290256 | 3.260072 | 1.584516 | 4.319e-09 | 6.627252 | 1.5884e-08
2018-03-21 17:16 | 84912.72 | 480.0001 | 3 | 10 | 4.32609 | 3.260081 | 1.69318 | 4.319e-09 | 7.095364 | 1.5884e-08
2018-03-21 17:18 | 85032.72 | 600.0015 | 3 | 10 | 4.360486 | 3.260097 | 1.801845 | 4.319e-09 | 7.567364 | 1.5884e-08
2018-03-21 17:20 | 85152.72 | 720.0002 | 3 | 10 | 4.397766 | 3.260106 | 1.910506 | 4.319e-09 | 8.043177 | 1.5884e-08
2018-03-21 17:22 | 85272.72 | 840.0009 | 3 | 10 | 4.400279 | 2.849315 | 2.012225 | 4.319e-09 | 8.490762 | 1.5884e-08
2018-03-21 17:24 | 85392.72 | 960.0008 | 3 | 10 | 4.400259 | 2.510861 | 2.101424 | 4.319e-09 | 8.883262 | 1.5884e-08
2018-03-21 17:26 | 85512.72 | 1080.001 | 3 | 10 | 4.400231 | 2.217402 | 2.18012 | 4.319e-09 | 9.229544 | 1.5884e-08
2018-03-21 17:28 | 85632.72 | 1200.0011 | 3 | 10 | 4.40023 | 1.962594 | 2.249692 | 4.319e-09 | 9.535681 | 1.5884e-08
2018-03-21 17:30 | 85752.72 | 1320.0002 | 3 | 10 | 4.400282 | 1.743522 | 2.311359 | 4.319e-09 | 9.80703 | 1.5884e-08
2018-03-21 17:32 | 85872.72 | 1440.0003 | 3 | 10 | 4.400261 | 1.552087 | 2.366179 | 4.319e-09 | 10.04825 | 1.5884e-08
2018-03-21 17:34 | 85992.72 | 1560.0003 | 3 | 10 | 4.400181 | 1.384671 | 2.415052 | 4.319e-09 | 10.2633 | 1.5884e-08
2018-03-21 17:36 | 86112.72 | 1680.0009 | 3 | 10 | 4.400218 | 1.240267 | 2.458751 | 4.319e-09 | 10.45559 | 1.5884e-08
2018-03-21 17:38 | 86232.72 | 1800.0007 | 3 | 10 | 4.40024 | 1.113364 | 2.497916 | 4.319e-09 | 10.62792 | 1.5884e-08
2018-03-21 17:40 | 86352.72 | 1920 | 3 | 10 | 4.400225 | 1.001389 | 2.533107 | 4.319e-09 | 10.78277 | 1.5884e-08
2018-03-21 17:42 | 86472.72 | 2040.0008 | 3 | 10 | 4.40022 | 0.903265 | 2.564807 | 4.319e-09 | 10.92226 | 1.5884e-08
2018-03-21 17:44 | 86592.72 | 2160.0014 | 3 | 10 | 4.400212 | 0.812232 | 2.593388 | 4.319e-09 | 11.04802 | 1.5884e-08
2018-03-21 17:46 | 86712.72 | 2280.0015 | 3 | 10 | 4.400246 | 0.7273092 | 2.619001 | 4.319e-09 | 11.16072 | 1.5884e-08
2018-03-21 17:48 | 86832.72 | 2400.0023 | 3 | 10 | 4.400167 | 0.6487875 | 2.641902 | 4.319e-09 | 11.26149 | 1.5884e-08
2018-03-21 17:50 | 86952.72 | 2520.0001 | 3 | 10 | 4.400188 | 0.5841951 | 2.662416 | 4.319e-09 | 11.35175 | 1.5884e-08
2018-03-21 17:52 | 87072.72 | 2640.0007 | 3 | 10 | 4.400147 | 0.5310125 | 2.68099 | 4.319e-09 | 11.43348 | 1.5884e-08
2018-03-21 17:54 | 87192.72 | 2760.0017 | 3 | 10 | 4.400084 | 0.4849262 | 2.697923 | 4.319e-09 | 11.50799 | 1.5884e-08
2018-03-21 17:56 | 87312.72 | 2880.001 | 3 | 10 | 4.400115 | 0.4456682 | 2.713449 | 4.319e-09 | 11.57631 | 1.5884e-08
2018-03-21 17:58 | 87432.72 | 3000.0007 | 3 | 10 | 4.40016 | 0.4116993 | 2.72774 | 4.319e-09 | 11.63919 | 1.5884e-08
2018-03-21 18:00 | 87552.72 | 3120.0008 | 3 | 10 | 4.400156 | 0.3813019 | 2.740941 | 4.319e-09 | 11.69728 | 1.5884e-08
2018-03-21 18:02 | 87672.72 | 3240.001 | 3 | 10 | 4.40014 | 0.3535604 | 2.753171 | 4.319e-09 | 11.75109 | 1.5884e-08
2018-03-21 18:04 | 87792.72 | 3360.0009 | 3 | 10 | 4.400168 | 0.3292322 | 2.764536 | 4.319e-09 | 11.8011 | 1.5884e-08
2018-03-21 18:06 | 87912.72 | 3480.001 | 3 | 10 | 4.400127 | 0.3064957 | 2.775114 | 4.319e-09 | 11.84764 | 1.5884e-08
2018-03-21 18:08 | 88032.72 | 3600.0011 | 3 | 10 | 4.400136 | 0.2860069 | 2.784986 | 4.319e-09 | 11.89108 | 1.5884e-08
2018-03-21 18:10 | 88152.72 | 3720.0012 | 3 | 10 | 4.400171 | 0.2679234 | 2.794211 | 4.319e-09 | 11.93167 | 1.5884e-08
2018-03-21 18:12 | 88272.72 | 3840.0011 | 3 | 10 | 4.400098 | 0.2502718 | 2.802837 | 4.319e-09 | 11.96963 | 1.5884e-08
2018-03-21 18:14 | 88392.72 | 3960.0013 | 3 | 10 | 4.400122 | 0.2349424 | 2.810919 | 4.319e-09 | 12.00519 | 1.5884e-08
2018-03-21 18:16 | 88512.72 | 4080.0011 | 3 | 10 | 4.400101 | 0.2201967 | 2.818497 | 4.319e-09 | 12.03854 | 1.5884e-08
2018-03-21 18:18 | 88632.72 | 4200.0004 | 3 | 10 | 4.400105 | 0.2054338 | 2.825612 | 4.319e-09 | 12.06984 | 1.5884e-08
2018-03-21 18:20 | 88752.72 | 4320.0003 | 3 | 10 | 4.400111 | 0.1903038 | 2.83222 | 4.319e-09 | 12.09892 | 1.5884e-08
2018-03-21 18:22 | 88872.72 | 4440.0003 | 3 | 10 | 4.400143 | 0.1758623 | 2.83832 | 4.319e-09 | 12.12576 | 1.5884e-08
2018-03-21 18:24 | 88992.72 | 4560.0004 | 3 | 10 | 4.400154 | 0.1629457 | 2.84394 | 4.319e-09 | 12.15049 | 1.5884e-08
2018-03-21 18:26 | 89112.72 | 4680.0012 | 3 | 10 | 4.400093 | 0.1515522 | 2.849174 | 4.319e-09 | 12.17352 | 1.5884e-08
2018-03-21 18:28 | 89232.72 | 4800.0013 | 3 | 10 | 4.400103 | 0.1428413 | 2.854079 | 4.319e-09 | 12.1951 | 1.5884e-08
2018-03-21 18:30 | 89352.72 | 4920.0006 | 3 | 10 | 4.400099 | 0.1346073 | 2.858698 | 4.319e-09 | 12.21542 | 1.5884e-08
2018-03-21 18:32 | 89472.72 | 5040.0012 | 3 | 10 | 4.40007 | 0.1273708 | 2.863065 | 4.319e-09 | 12.23464 | 1.5884e-08
2018-03-21 18:34 | 89592.72 | 5160.0011 | 3 | 10 | 4.400056 | 0.1206656 | 2.867204 | 4.319e-09 | 12.25285 | 1.5884e-08
2018-03-21 18:36 | 89712.72 | 5280.0013 | 3 | 10 | 4.400062 | 0.1144791 | 2.871133 | 4.319e-09 | 12.27014 | 1.5884e-08
2018-03-21 18:38 | 89832.72 | 5400.0005 | 3 | 10 | 4.400121 | 0.1094332 | 2.874869 | 4.319e-09 | 12.28658 | 1.5884e-08
2018-03-21 18:40 | 89952.72 | 5520.0003 | 3 | 10 | 4.400114 | 0.1044083 | 2.878414 | 4.319e-09 | 12.30218 | 1.5884e-08
2018-03-21 18:42 | 90072.72 | 5640.0003 | 3 | 10 | 4.400042 | 0.09891987 | 2.881798 | 4.319e-09 | 12.31707 | 1.5884e-08
2018-03-21 18:44 | 90192.72 | 5760.0014 | 3 | 10 | 4.40009 | 0.09430313 | 2.885031 | 4.319e-09 | 12.33129 | 1.5884e-08
2018-03-21 18:46 | 90312.72 | 5880.0012 | 3 | 10 | 4.400082 | 0.09005642 | 2.888104 | 4.319e-09 | 12.34481 | 1.5884e-08
2018-03-21 18:48 | 90432.72 | 6000.0012 | 3 | 10 | 4.400031 | 0.08570004 | 2.891039 | 4.319e-09 | 12.35773 | 1.5884e-08
2018-03-21 18:50 | 90552.72 | 6120.0004 | 3 | 10 | 4.400097 | 0.08241558 | 2.89384 | 4.319e-09 | 12.37005 | 1.5884e-08
2018-03-21 18:51 | 90591.75 | 6159.0361 | 3 | 10 | 4.40014 | 0.08149338 | 2.89473 | 4.319e-09 | 12.37397 | 1.5884e-08
2018-03-21 18:53 | 90711.80674 | 120.0015 | 4 | 10 | 4.391516 | 0 | 2.89473 | 4.319e-09 | 12.37397 | 1.5884e-08
2018-03-21 18:55 | 90831.80664 | 240.0014 | 4 | 10 | 4.390611 | 0 | 2.89473 | 4.319e-09 | 12.37397 | 1.5884e-08
2018-03-21 18:56 | 90891.80744 | 300.0022 | 4 | 10 | 4.390318 | 0 | 2.89473 | 4.319e-09 | 12.37397 | 1.5884e-08
2018-03-21 18:58 | 91011.89 | 120.0009 | 5 | 10 | 3.783319 | -6.519946 | 2.89473 | 0.2172888 | 12.37397 | 0.8341519
2018-03-21 19:00 | 91131.89 | 240.0014 | 5 | 10 | 3.723069 | -6.519932 | 2.89473 | 0.4346194 | 12.37397 | 1.650133
2018-03-21 19:02 | 91251.89 | 360.0015 | 5 | 10 | 3.65394 | -6.519887 | 2.89473 | 0.6519407 | 12.37397 | 2.451801
2018-03-21 19:04 | 91371.89 | 480.0001 | 5 | 10 | 3.584028 | -6.519954 | 2.89473 | 0.8692543 | 12.37397 | 3.238232
2018-03-21 19:06 | 91491.89 | 600.0009 | 5 | 10 | 3.517655 | -6.519959 | 2.89473 | 1.086591 | 12.37397 | 4.00987
2018-03-21 19:08 | 91611.89 | 720.0002 | 5 | 10 | 3.458508 | -6.519856 | 2.89473 | 1.303912 | 12.37397 | 4.767737
2018-03-21 19:10 | 91731.89 | 840.0004 | 5 | 10 | 3.407904 | -6.519862 | 2.89473 | 1.521214 | 12.37397 | 5.513615
2018-03-21 19:12 | 91851.89 | 960.0011 | 5 | 10 | 3.364947 | -6.519922 | 2.89473 | 1.738558 | 12.37397 | 6.249545
2018-03-21 19:14 | 91971.89 | 1080.0012 | 5 | 10 | 3.325511 | -6.519932 | 2.89473 | 1.955874 | 12.37397 | 6.976471
2018-03-21 19:16 | 92091.89 | 1200.0004 | 5 | 10 | 3.286893 | -6.519981 | 2.89473 | 2.173192 | 12.37397 | 7.694978
2018-03-21 19:18 | 92211.89 | 1320.0005 | 5 | 10 | 3.245529 | -6.519982 | 2.89473 | 2.390515 | 12.37397 | 8.404887
2018-03-21 19:20 | 92331.89 | 1440.0004 | 5 | 10 | 3.192138 | -6.520011 | 2.89473 | 2.607861 | 12.37397 | 9.104904
2018-03-21 19:22 | 92451.89 | 1560.0013 | 5 | 10 | 3.084888 | -6.519982 | 2.89473 | 2.825165 | 12.37397 | 9.78881
2018-03-21 19:23 | 92496.19 | 1604.3081 | 5 | 10 | 2.999988 | -6.5199 | 2.89473 | 2.905435 | 12.37397 | 10.03332
2018-03-21 19:25 | 92616.23 | 120.0017 | 6 | 10 | 3.643798 | 0 | 2.89473 | 2.905435 | 12.37397 | 10.03332
2018-03-21 19:27 | 92736.23 | 240.0011 | 6 | 10 | 3.668458 | 0 | 2.89473 | 2.905435 | 12.37397 | 10.03332
2018-03-21 19:28 | 92796.23 | 300.0018 | 6 | 10 | 3.674623 | 0 | 2.89473 | 2.905435 | 12.37397 | 10.03332
2018-03-21 19:28 | 92796.24 | 0.0024 | 7 | 11 | 3.674347 | 0 | 0 | 0 | 0 | 0
2018-03-21 19:30 | 92916.32 | 120.001 | 2 | 11 | 4.100318 | 4.89 | 0.1623913 | 2.367e-09 | 0.6572089 | 8.697e-09
2018-03-21 19:32 | 93036.32 | 240.0011 | 2 | 11 | 4.157798 | 4.890063 | 0.3253755 | 2.367e-09 | 1.330551 | 8.697e-09
2018-03-21 19:34 | 93156.32 | 360.0022 | 2 | 11 | 4.189088 | 4.890086 | 0.488403 | 2.367e-09 | 2.01121 | 8.697e-09
2018-03-21 19:36 | 93276.32 | 480.0016 | 2 | 11 | 4.200268 | 4.70806 | 0.6497441 | 2.367e-09 | 2.688447 | 8.697e-09
2018-03-21 19:38 | 93396.32 | 600.0004 | 2 | 11 | 4.200263 | 4.368756 | 0.8010715 | 2.367e-09 | 3.324062 | 8.697e-09
2018-03-21 19:40 | 93516.32 | 720.0004 | 2 | 11 | 4.200275 | 4.02118 | 0.940912 | 2.367e-09 | 3.91143 | 8.697e-09
2018-03-21 19:42 | 93636.32 | 840.0005 | 2 | 11 | 4.200301 | 3.690192 | 1.069363 | 2.367e-09 | 4.450957 | 8.697e-09
2018-03-21 19:44 | 93756.32 | 960.0016 | 2 | 11 | 4.200251 | 3.378522 | 1.187116 | 2.367e-09 | 4.945551 | 8.697e-09
2018-03-21 19:44 | 93804.38 | 1008.0547 | 2 | 11 | 4.20024 | 3.259986 | 1.231416 | 2.367e-09 | 5.131622 | 8.697e-09
2018-03-21 19:46 | 93924.39 | 120.0003 | 3 | 11 | 4.222953 | 3.260079 | 1.33968 | 2.367e-09 | 5.587474 | 8.697e-09
2018-03-21 19:48 | 94044.39 | 240.0013 | 3 | 11 | 4.249533 | 3.2601 | 1.448349 | 2.367e-09 | 6.047809 | 8.697e-09
2018-03-21 19:50 | 94164.39 | 360 | 3 | 11 | 4.277882 | 3.260051 | 1.557009 | 2.367e-09 | 6.511085 | 8.697e-09
2018-03-21 19:52 | 94284.39 | 480.001 | 3 | 11 | 4.308274 | 3.260077 | 1.665677 | 2.367e-09 | 6.977583 | 8.697e-09
2018-03-21 19:54 | 94404.39 | 600.0004 | 3 | 11 | 4.340785 | 3.260009 | 1.774347 | 2.367e-09 | 7.447509 | 8.697e-09
2018-03-21 19:56 | 94524.39 | 720.0002 | 3 | 11 | 4.375803 | 3.260055 | 1.883011 | 2.367e-09 | 7.92108 | 8.697e-09
2018-03-21 19:58 | 94644.39 | 840.0021 | 3 | 11 | 4.400284 | 3.083137 | 1.990602 | 2.367e-09 | 8.393623 | 8.697e-09
2018-03-21 20:00 | 94764.39 | 960.0015 | 3 | 11 | 4.400297 | 2.704818 | 2.086822 | 2.367e-09 | 8.817016 | 8.697e-09
2018-03-21 20:02 | 94884.39 | 1080.0013 | 3 | 11 | 4.400273 | 2.372519 | 2.171373 | 2.367e-09 | 9.189062 | 8.697e-09
2018-03-21 20:04 | 95004.39 | 1200.0001 | 3 | 11 | 4.400259 | 2.065785 | 2.24521 | 2.367e-09 | 9.513968 | 8.697e-09
2018-03-21 20:06 | 95124.39 | 1320.0005 | 3 | 11 | 4.400265 | 1.801108 | 2.309537 | 2.367e-09 | 9.797019 | 8.697e-09
2018-03-21 20:08 | 95244.39 | 1440.001 | 3 | 11 | 4.400285 | 1.577392 | 2.365676 | 2.367e-09 | 10.04405 | 8.697e-09
2018-03-21 20:10 | 95364.39 | 1560.0005 | 3 | 11 | 4.40029 | 1.397306 | 2.415125 | 2.367e-09 | 10.26164 | 8.697e-09
2018-03-21 20:12 | 95484.39 | 1680.0009 | 3 | 11 | 4.400253 | 1.245968 | 2.459081 | 2.367e-09 | 10.45505 | 8.697e-09
2018-03-21 20:14 | 95604.39 | 1800.0006 | 3 | 11 | 4.400214 | 1.115781 | 2.498371 | 2.367e-09 | 10.62793 | 8.697e-09
2018-03-21 20:16 | 95724.39 | 1920.0015 | 3 | 11 | 4.400165 | 1.003304 | 2.533645 | 2.367e-09 | 10.78315 | 8.697e-09
2018-03-21 20:18 | 95844.39 | 2040.0011 | 3 | 11 | 4.400178 | 0.9057598 | 2.565447 | 2.367e-09 | 10.92308 | 8.697e-09
2018-03-21 20:20 | 95964.39 | 2160.0016 | 3 | 11 | 4.400163 | 0.8205729 | 2.594206 | 2.367e-09 | 11.04963 | 8.697e-09
2018-03-21 20:22 | 96084.39 | 2280.0003 | 3 | 11 | 4.400191 | 0.7454948 | 2.620285 | 2.367e-09 | 11.16438 | 8.697e-09
2018-03-21 20:24 | 96204.39 | 2400.0013 | 3 | 11 | 4.400139 | 0.6781111 | 2.644 | 2.367e-09 | 11.26873 | 8.697e-09
2018-03-21 20:26 | 96324.39 | 2520.0003 | 3 | 11 | 4.400123 | 0.6187706 | 2.665615 | 2.367e-09 | 11.36384 | 8.697e-09
2018-03-21 20:28 | 96444.39 | 2640.0005 | 3 | 11 | 4.400174 | 0.5665817 | 2.685361 | 2.367e-09 | 11.45073 | 8.697e-09
2018-03-21 20:30 | 96564.39 | 2760.001 | 3 | 11 | 4.400195 | 0.5193405 | 2.703444 | 2.367e-09 | 11.53029 | 8.697e-09
2018-03-21 20:32 | 96684.39 | 2880.0007 | 3 | 11 | 4.400166 | 0.476984 | 2.720031 | 2.367e-09 | 11.60328 | 8.697e-09
2018-03-21 20:34 | 96804.39 | 3000.0011 | 3 | 11 | 4.400164 | 0.4389668 | 2.735285 | 2.367e-09 | 11.6704 | 8.697e-09
2018-03-21 20:36 | 96924.39 | 3120.0006 | 3 | 11 | 4.400142 | 0.4050159 | 2.749342 | 2.367e-09 | 11.73225 | 8.697e-09
2018-03-21 20:38 | 97044.39 | 3240.0004 | 3 | 11 | 4.400119 | 0.3736115 | 2.762322 | 2.367e-09 | 11.78937 | 8.697e-09
2018-03-21 20:40 | 97164.39 | 3360.0011 | 3 | 11 | 4.400158 | 0.3418818 | 2.774267 | 2.367e-09 | 11.84193 | 8.697e-09
2018-03-21 20:42 | 97284.39 | 3480.0016 | 3 | 11 | 4.400125 | 0.3122187 | 2.785178 | 2.367e-09 | 11.88994 | 8.697e-09
2018-03-21 20:44 | 97404.39 | 3600.0003 | 3 | 11 | 4.400161 | 0.2855453 | 2.795136 | 2.367e-09 | 11.93375 | 8.697e-09
2018-03-21 20:46 | 97524.39 | 3720.0006 | 3 | 11 | 4.400103 | 0.2629433 | 2.804265 | 2.367e-09 | 11.97392 | 8.697e-09
2018-03-21 20:48 | 97644.39 | 3840.0012 | 3 | 11 | 4.400144 | 0.2446175 | 2.812718 | 2.367e-09 | 12.01112 | 8.697e-09
2018-03-21 20:50 | 97764.39 | 3960.0009 | 3 | 11 | 4.400119 | 0.2284975 | 2.820591 | 2.367e-09 | 12.04576 | 8.697e-09
2018-03-21 20:52 | 97884.39 | 4080.0011 | 3 | 11 | 4.400101 | 0.2133741 | 2.827948 | 2.367e-09 | 12.07813 | 8.697e-09
2018-03-21 20:54 | 98004.39 | 4200.0001 | 3 | 11 | 4.40011 | 0.200779 | 2.834851 | 2.367e-09 | 12.10851 | 8.697e-09
2018-03-21 20:56 | 98124.39 | 4320.0011 | 3 | 11 | 4.40011 | 0.1888208 | 2.841345 | 2.367e-09 | 12.13708 | 8.697e-09
2018-03-21 20:58 | 98244.39 | 4440.0016 | 3 | 11 | 4.400118 | 0.1788111 | 2.847464 | 2.367e-09 | 12.164 | 8.697e-09
2018-03-21 21:00 | 98364.39 | 4560.0011 | 3 | 11 | 4.400123 | 0.1691761 | 2.853247 | 2.367e-09 | 12.18945 | 8.697e-09
2018-03-21 21:02 | 98484.39 | 4680.0004 | 3 | 11 | 4.40011 | 0.1597338 | 2.858721 | 2.367e-09 | 12.21354 | 8.697e-09
2018-03-21 21:04 | 98604.39 | 4800.0006 | 3 | 11 | 4.400125 | 0.1519175 | 2.863905 | 2.367e-09 | 12.23634 | 8.697e-09
2018-03-21 21:06 | 98724.39 | 4920.0008 | 3 | 11 | 4.400112 | 0.1434841 | 2.868823 | 2.367e-09 | 12.25799 | 8.697e-09
2018-03-21 21:08 | 98844.39 | 5040.0011 | 3 | 11 | 4.400138 | 0.1363811 | 2.873481 | 2.367e-09 | 12.27848 | 8.697e-09
2018-03-21 21:10 | 98964.39 | 5160.0006 | 3 | 11 | 4.400078 | 0.1288004 | 2.877899 | 2.367e-09 | 12.29792 | 8.697e-09
2018-03-21 21:12 | 99084.39 | 5280.001 | 3 | 11 | 4.400074 | 0.1224146 | 2.882088 | 2.367e-09 | 12.31635 | 8.697e-09
2018-03-21 21:14 | 99204.39 | 5400.0004 | 3 | 11 | 4.400096 | 0.1162567 | 2.886065 | 2.367e-09 | 12.33385 | 8.697e-09
2018-03-21 21:16 | 99324.39 | 5520.0001 | 3 | 11 | 4.400094 | 0.1098537 | 2.88984 | 2.367e-09 | 12.35046 | 8.697e-09
2018-03-21 21:18 | 99444.39 | 5640.0002 | 3 | 11 | 4.400084 | 0.1022282 | 2.893381 | 2.367e-09 | 12.36604 | 8.697e-09
2018-03-21 21:20 | 99564.39 | 5760.0013 | 3 | 11 | 4.400105 | 0.09531593 | 2.896677 | 2.367e-09 | 12.38054 | 8.697e-09
2018-03-21 21:22 | 99684.39 | 5880.0015 | 3 | 11 | 4.400025 | 0.08783627 | 2.899732 | 2.367e-09 | 12.39399 | 8.697e-09
2018-03-21 21:24 | 99804.39 | 6000.001 | 3 | 11 | 4.400051 | 0.08264828 | 2.902599 | 2.367e-09 | 12.4066 | 8.697e-09
2018-03-21 21:25 | 99864.38 | 6059.9912 | 3 | 11 | 4.40011 | 0.08149052 | 2.90397 | 2.367e-09 | 12.41264 | 8.697e-09
2018-03-21 21:27 | 99984.42 | 120.0012 | 4 | 11 | 4.391312 | 0 | 2.90397 | 2.367e-09 | 12.41264 | 8.697e-09
2018-03-21 21:29 | 100104.4 | 240.0016 | 4 | 11 | 4.390345 | 0 | 2.90397 | 2.367e-09 | 12.41264 | 8.697e-09
2018-03-21 21:30 | 100164.4 | 300.0016 | 4 | 11 | 4.389994 | 0 | 2.90397 | 2.367e-09 | 12.41264 | 8.697e-09
2018-03-21 21:32 | 100284.5 | 120.0002 | 5 | 11 | 3.783507 | -6.519946 | 2.90397 | 0.2173058 | 12.41264 | 0.83365
2018-03-21 21:34 | 100404.5 | 240.0003 | 5 | 11 | 3.726245 | -6.52001 | 2.90397 | 0.4346243 | 12.41264 | 1.649974
2018-03-21 21:36 | 100524.5 | 360.0006 | 5 | 11 | 3.65838 | -6.519904 | 2.90397 | 0.6519479 | 12.41264 | 2.452483
2018-03-21 21:38 | 100644.5 | 480.0007 | 5 | 11 | 3.589087 | -6.519936 | 2.90397 | 0.8692848 | 12.41264 | 3.240041
2018-03-21 21:40 | 100764.5 | 600.001 | 5 | 11 | 3.52285 | -6.519962 | 2.90397 | 1.086607 | 12.41264 | 4.012738
2018-03-21 21:42 | 100884.5 | 720.0013 | 5 | 11 | 3.463231 | -6.519919 | 2.90397 | 1.303929 | 12.41264 | 4.771698
2018-03-21 21:44 | 101004.5 | 840.0009 | 5 | 11 | 3.412726 | -6.520048 | 2.90397 | 1.521252 | 12.41264 | 5.518686
2018-03-21 21:46 | 101124.5 | 960.0005 | 5 | 11 | 3.369093 | -6.519969 | 2.90397 | 1.738577 | 12.41264 | 6.255506
2018-03-21 21:48 | 101244.5 | 1080.0002 | 5 | 11 | 3.32952 | -6.519994 | 2.90397 | 1.955889 | 12.41264 | 6.983306
2018-03-21 21:50 | 101364.5 | 1200.0015 | 5 | 11 | 3.29122 | -6.520028 | 2.90397 | 2.173229 | 12.41264 | 7.702796
2018-03-21 21:52 | 101484.5 | 1320.0013 | 5 | 11 | 3.249572 | -6.520033 | 2.90397 | 2.390541 | 12.41264 | 8.413574
2018-03-21 21:54 | 101604.5 | 1440.0009 | 5 | 11 | 3.19394 | -6.520006 | 2.90397 | 2.60786 | 12.41264 | 9.114258
2018-03-21 21:56 | 101724.5 | 1560.0002 | 5 | 11 | 3.075634 | -6.520053 | 2.90397 | 2.825178 | 12.41264 | 9.797571
2018-03-21 21:57 | 101762.1 | 1597.6383 | 5 | 11 | 2.99999 | -6.519949 | 2.90397 | 2.893341 | 12.41264 | 10.00482
2018-03-21 21:59 | 101882.2 | 120.0006 | 6 | 11 | 3.647227 | 0 | 2.90397 | 2.893341 | 12.41264 | 10.00482
2018-03-21 22:01 | 102002.2 | 240.0001 | 6 | 11 | 3.671212 | 0 | 2.90397 | 2.893341 | 12.41264 | 10.00482
2018-03-21 22:02 | 102062.2 | 300.0026 | 6 | 11 | 3.67709 | 0 | 2.90397 | 2.893341 | 12.41264 | 10.00482
2018-03-21 22:02 | 102062.2 | 0.0024 | 7 | 12 | 3.677188 | 0 | 0 | 0 | 0 | 0
2018-03-21 22:04 | 102182.285 | 120.0004 | 2 | 12 | 4.108508 | 4.890016 | 0.162412 | 0 | 0.6586768 | 0
2018-03-21 22:06 | 102302.2857 | 240.0011 | 2 | 12 | 4.160975 | 4.890061 | 0.3253945 | 0 | 1.332969 | 0
2018-03-21 22:08 | 102422.2846 | 360 | 2 | 12 | 4.188844 | 4.890023 | 0.4883861 | 0 | 2.013675 | 0
2018-03-21 22:10 | 102542.2847 | 480.0001 | 2 | 12 | 4.200253 | 4.72465 | 0.6500239 | 0 | 2.692113 | 0
2018-03-21 22:12 | 102662.2858 | 600.0012 | 2 | 12 | 4.200273 | 4.3838 | 0.8019263 | 0 | 3.330144 | 0
2018-03-21 22:14 | 102782.2861 | 720.0015 | 2 | 12 | 4.200232 | 4.033734 | 0.9422137 | 0 | 3.919389 | 0
2018-03-21 22:16 | 102902.2848 | 840.0002 | 2 | 12 | 4.200304 | 3.698775 | 1.071028 | 0 | 4.460446 | 0
2018-03-21 22:18 | 103022.2859 | 960.0013 | 2 | 12 | 4.200222 | 3.379363 | 1.188949 | 0 | 4.955743 | 0
2018-03-21 22:19 | 103070.1529 | 1007.8683 | 2 | 12 | 4.200274 | 3.259994 | 1.233083 | 0 | 5.141116 | 0
2018-03-21 22:21 | 103190.2 | 120.0006 | 3 | 12 | 4.223351 | 3.260081 | 1.341358 | 0 | 5.597037 | 0
2018-03-21 22:23 | 103310.2 | 240.0015 | 3 | 12 | 4.250329 | 3.260039 | 1.450024 | 0 | 6.057417 | 0
2018-03-21 22:25 | 103430.2 | 360.0001 | 3 | 12 | 4.279185 | 3.260089 | 1.558698 | 0 | 6.520869 | 0
2018-03-21 22:27 | 103550.2 | 480.0013 | 3 | 12 | 4.309879 | 3.260043 | 1.667354 | 0 | 6.987476 | 0
2018-03-21 22:29 | 103670.2 | 600.0002 | 3 | 12 | 4.342762 | 3.260068 | 1.776014 | 0 | 7.457551 | 0
2018-03-21 22:31 | 103790.2 | 720.0015 | 3 | 12 | 4.378062 | 3.26002 | 1.884687 | 0 | 7.93139 | 0
2018-03-21 22:33 | 103910.2 | 840.0012 | 3 | 12 | 4.400274 | 3.022964 | 1.991515 | 0 | 8.400765 | 0
2018-03-21 22:35 | 104030.2 | 960.0007 | 3 | 12 | 4.400282 | 2.618978 | 2.085368 | 0 | 8.813744 | 0
2018-03-21 22:37 | 104150.2 | 1080.0005 | 3 | 12 | 4.400273 | 2.273131 | 2.166726 | 0 | 9.171743 | 0
2018-03-21 22:39 | 104270.2 | 1200.0003 | 3 | 12 | 4.400231 | 1.992028 | 2.23765 | 0 | 9.483828 | 0
2018-03-21 22:41 | 104390.2 | 1320.0015 | 3 | 12 | 4.400267 | 1.761037 | 2.3001 | 0 | 9.758624 | 0
2018-03-21 22:43 | 104510.2 | 1440.0001 | 3 | 12 | 4.400225 | 1.564088 | 2.355419 | 0 | 10.00204 | 0
2018-03-21 22:45 | 104630.2 | 1560.0007 | 3 | 12 | 4.40022 | 1.396063 | 2.404683 | 0 | 10.21881 | 0
2018-03-21 22:47 | 104750.2 | 1680.001 | 3 | 12 | 4.400185 | 1.250226 | 2.448722 | 0 | 10.41259 | 0
2018-03-21 22:49 | 104870.2 | 1800.0018 | 3 | 12 | 4.400211 | 1.12358 | 2.488245 | 0 | 10.5865 | 0
2018-03-21 22:51 | 104990.2 | 1920.0012 | 3 | 12 | 4.400216 | 1.012885 | 2.523806 | 0 | 10.74298 | 0
2018-03-21 22:53 | 105110.2 | 2040.0001 | 3 | 12 | 4.400201 | 0.9150133 | 2.555897 | 0 | 10.88418 | 0
2018-03-21 22:55 | 105230.2 | 2160.0013 | 3 | 12 | 4.400156 | 0.8281336 | 2.584929 | 0 | 11.01193 | 0
2018-03-21 22:57 | 105350.2 | 2280.0017 | 3 | 12 | 4.40022 | 0.7525806 | 2.611248 | 0 | 11.12774 | 0
2018-03-21 22:59 | 105470.2 | 2400.0012 | 3 | 12 | 4.400206 | 0.6842213 | 2.635159 | 0 | 11.23295 | 0
2018-03-21 23:01 | 105590.2 | 2520.0016 | 3 | 12 | 4.40017 | 0.6232586 | 2.656925 | 0 | 11.32873 | 0
2018-03-21 23:03 | 105710.2 | 2640.0022 | 3 | 12 | 4.40019 | 0.5702419 | 2.676791 | 0 | 11.41614 | 0
2018-03-21 23:05 | 105830.2 | 2760.0017 | 3 | 12 | 4.400158 | 0.5212831 | 2.69496 | 0 | 11.49609 | 0
2018-03-21 23:07 | 105950.2 | 2880.0013 | 3 | 12 | 4.400165 | 0.4786177 | 2.711614 | 0 | 11.56937 | 0
2018-03-21 23:09 | 106070.2 | 3000.0009 | 3 | 12 | 4.400169 | 0.4402847 | 2.726915 | 0 | 11.6367 | 0
2018-03-21 23:11 | 106190.2 | 3120.0007 | 3 | 12 | 4.400152 | 0.4020376 | 2.740963 | 0 | 11.69851 | 0
2018-03-21 23:13 | 106310.2 | 3240.0012 | 3 | 12 | 4.400177 | 0.3661566 | 2.753753 | 0 | 11.75479 | 0
2018-03-21 23:15 | 106430.2 | 3360.0002 | 3 | 12 | 4.400153 | 0.3328238 | 2.765383 | 0 | 11.80596 | 0
2018-03-21 23:17 | 106550.2 | 3480.0006 | 3 | 12 | 4.400156 | 0.3050442 | 2.775987 | 0 | 11.85262 | 0
2018-03-21 23:19 | 106670.2 | 3600.001 | 3 | 12 | 4.400144 | 0.2818766 | 2.785755 | 0 | 11.8956 | 0
2018-03-21 23:21 | 106790.2 | 3720.0007 | 3 | 12 | 4.400167 | 0.2623758 | 2.794808 | 0 | 11.93544 | 0
2018-03-21 23:23 | 106910.2 | 3840.0003 | 3 | 12 | 4.400133 | 0.2442636 | 2.803235 | 0 | 11.97252 | 0
2018-03-21 23:25 | 107030.2 | 3960.0016 | 3 | 12 | 4.400163 | 0.2291975 | 2.811112 | 0 | 12.00718 | 0
2018-03-21 23:27 | 107150.2 | 4080.0004 | 3 | 12 | 4.400102 | 0.2142534 | 2.818494 | 0 | 12.03966 | 0
2018-03-21 23:29 | 107270.2 | 4200.0009 | 3 | 12 | 4.400137 | 0.2021446 | 2.825434 | 0 | 12.07019 | 0
2018-03-21 23:31 | 107390.2 | 4320.0006 | 3 | 12 | 4.400118 | 0.1903276 | 2.831974 | 0 | 12.09897 | 0
2018-03-21 23:33 | 107510.2 | 4440.001 | 3 | 12 | 4.400111 | 0.1802559 | 2.838141 | 0 | 12.12611 | 0
2018-03-21 23:35 | 107630.2 | 4560.0007 | 3 | 12 | 4.400099 | 0.1697855 | 2.843973 | 0 | 12.15177 | 0
2018-03-21 23:37 | 107750.2 | 4680.0019 | 3 | 12 | 4.400141 | 0.1611614 | 2.849486 | 0 | 12.17602 | 0
2018-03-21 23:39 | 107870.2 | 4800.0014 | 3 | 12 | 4.400048 | 0.1519394 | 2.854698 | 0 | 12.19896 | 0
2018-03-21 23:41 | 107990.2 | 4920.0003 | 3 | 12 | 4.400051 | 0.1435546875 | 2.859633 | 0 | 12.22067 | 0
2018-03-21 23:43 | 108110.2 | 5040.0015 | 3 | 12 | 4.400115 | 0.1367302 | 2.864312 | 0 | 12.24126 | 0
2018-03-21 23:45 | 108230.2 | 5160.0003 | 3 | 12 | 4.4001 | 0.1295424 | 2.868741 | 0 | 12.26075 | 0
2018-03-21 23:47 | 108350.2 | 5280.0007 | 3 | 12 | 4.400082 | 0.1223793 | 2.872925 | 0 | 12.27916 | 0
2018-03-21 23:49 | 108470.2 | 5400.0005 | 3 | 12 | 4.400161 | 0.1161976 | 2.876906 | 0 | 12.29667 | 0
2018-03-21 23:51 | 108590.2 | 5520.0008 | 3 | 12 | 4.400076 | 0.1076117 | 2.880637 | 0 | 12.31309 | 0
2018-03-21 23:53 | 108710.2 | 5640.0012 | 3 | 12 | 4.400088 | 0.1000128 | 2.8841 | 0 | 12.32833 | 0
2018-03-21 23:55 | 108830.2 | 5760.0016 | 3 | 12 | 4.400094 | 0.09288597 | 2.887313 | 0 | 12.34247 | 0
2018-03-21 23:57 | 108950.2 | 5880.0013 | 3 | 12 | 4.400016 | 0.08632183 | 2.890297 | 0 | 12.3556 | 0
2018-03-21 23:59 | 109070.2 | 6000.0001 | 3 | 12 | 4.400114 | 0.08270359 | 2.893117 | 0 | 12.36801 | 0
2018-03-21 23:59 | 109082.5 | 6012.3194 | 3 | 12 | 4.400064 | 0.08149338 | 2.893399 | 0 | 12.36925 | 0
2018-03-22 00:01 | 109202.5 | 120.0006 | 4 | 12 | 4.3912 | 0 | 2.893399 | 0 | 12.36925 | 0
2018-03-22 00:03 | 109322.5 | 240.0003 | 4 | 12 | 4.390213 | 0 | 2.893399 | 0 | 12.36925 | 0
2018-03-22 00:04 | 109382.5 | 300.0028 | 4 | 12 | 4.389896 | 0 | 2.893399 | 0 | 12.36925 | 0
2018-03-22 00:06 | 109502.6 | 120.0006 | 5 | 12 | 3.782135 | -6.519999 | 2.893399 | 0.2173095 | 12.36925 | 0.8333489
2018-03-22 00:08 | 109622.6 | 240.0004 | 5 | 12 | 3.724924 | -6.519924 | 2.893399 | 0.4346135 | 12.36925 | 1.64934
2018-03-22 00:10 | 109742.6 | 360.0009 | 5 | 12 | 3.657488 | -6.519999 | 2.893399 | 0.6519442 | 12.36925 | 2.451652
2018-03-22 00:12 | 109862.6 | 480.0013 | 5 | 12 | 3.58813 | -6.519999 | 2.893399 | 0.8692732 | 12.36925 | 3.238996
2018-03-22 00:14 | 109982.6 | 600.0001 | 5 | 12 | 3.521737 | -6.519998 | 2.893399 | 1.086602 | 12.36925 | 4.011506
2018-03-22 00:16 | 110102.6 | 720.0006 | 5 | 12 | 3.462502 | -6.519956 | 2.893399 | 1.303916 | 12.36925 | 4.770244
2018-03-22 00:18 | 110222.6 | 840.0004 | 5 | 12 | 3.412065 | -6.520016 | 2.893399 | 1.521247 | 12.36925 | 5.517142
2018-03-22 00:20 | 110342.6 | 960.0002 | 5 | 12 | 3.368675 | -6.520004 | 2.893399 | 1.738567 | 12.36925 | 6.253822
2018-03-22 00:22 | 110462.6 | 1080.0016 | 5 | 12 | 3.32894 | -6.520034 | 2.893399 | 1.955885 | 12.36925 | 6.981538
2018-03-22 00:24 | 110582.6 | 1200.0013 | 5 | 12 | 3.290613 | -6.520125 | 2.893399 | 2.173196 | 12.36925 | 7.700797
2018-03-22 00:26 | 110702.6 | 1320.0002 | 5 | 12 | 3.249144 | -6.520048 | 2.893399 | 2.390532 | 12.36925 | 8.411592
2018-03-22 00:28 | 110822.6 | 1440.0007 | 5 | 12 | 3.196045 | -6.520103 | 2.893399 | 2.607848 | 12.36925 | 9.112306
2018-03-22 00:30 | 110942.6 | 1560.0011 | 5 | 12 | 3.087038 | -6.520003 | 2.893399 | 2.825174 | 12.36925 | 9.797047
2018-03-22 00:31 | 110986.9 | 1604.2729 | 5 | 12 | 2.999998 | -6.520046 | 2.893399 | 2.905365 | 12.36925 | 10.04143
2018-03-22 00:33 | 111106.9 | 120.0012 | 6 | 12 | 3.641939 | 0 | 2.893399 | 2.905365 | 12.36925 | 10.04143
2018-03-22 00:35 | 111226.9 | 240.0011 | 6 | 12 | 3.667212 | 0 | 2.893399 | 2.905365 | 12.36925 | 10.04143
2018-03-22 00:36 | 111286.9 | 300.0011 | 6 | 12 | 3.673513 | 0 | 2.893399 | 2.905365 | 12.36925 | 10.04143
2018-03-22 00:36 | 111286.9 | 0.0024 | 7 | 13 | 3.673467 | 0 | 0 | 0 | 0 | 0
2018-03-22 00:38 | 111407 | 120.0006 | 2 | 13 | 4.105193 | 4.890016 | 0.1624049 | 0 | 0.6580819 | 0
2018-03-22 00:40 | 111527 | 240.0012 | 2 | 13 | 4.159092 | 4.890054 | 0.3253956 | 0 | 1.331956 | 0
2018-03-22 00:42 | 111647 | 360.0001 | 2 | 13 | 4.188825 | 4.890079 | 0.4884037 | 0 | 2.012597 | 0
2018-03-22 00:44 | 111767 | 480.0013 | 2 | 13 | 4.200256 | 4.717799 | 0.6499328 | 0 | 2.690586 | 0
2018-03-22 00:46 | 111887 | 600.0016 | 2 | 13 | 4.200251 | 4.38001 | 0.8016473 | 0 | 3.327827 | 0
2018-03-22 00:48 | 112007 | 720.0006 | 2 | 13 | 4.200297 | 4.031405 | 0.9417984 | 0 | 3.916501 | 0
2018-03-22 00:50 | 112127 | 840.0004 | 2 | 13 | 4.200245 | 3.696624 | 1.070524 | 0 | 4.457184 | 0
2018-03-22 00:52 | 112247 | 960.0011 | 2 | 13 | 4.200282 | 3.382913 | 1.188458 | 0 | 4.952537 | 0
2018-03-22 00:53 | 112295.6 | 1008.5832 | 2 | 13 | 4.200242 | 3.259982 | 1.23328 | 0 | 5.1408 | 0
2018-03-22 00:55 | 112415.6 | 120.0016 | 3 | 13 | 4.223117 | 3.260102 | 1.341553 | 0 | 5.596702 | 0
2018-03-22 00:57 | 112535.6 | 240.0003 | 3 | 13 | 4.249747 | 3.260074 | 1.450228 | 0 | 6.05708 | 0
2018-03-22 00:59 | 112655.6 | 360.0015 | 3 | 13 | 4.278374 | 3.260037 | 1.558882 | 0 | 6.520369 | 0
2018-03-22 01:01 | 112775.6 | 480.0003 | 3 | 13 | 4.308861 | 3.260119 | 1.667552 | 0 | 6.986938 | 0
2018-03-22 01:03 | 112895.6 | 600.0008 | 3 | 13 | 4.341551 | 3.260056 | 1.776217 | 0 | 7.456914 | 0
2018-03-22 01:05 | 113015.6 | 720.0005 | 3 | 13 | 4.376584 | 3.260085 | 1.884884 | 0 | 7.930576 | 0
2018-03-22 01:07 | 113135.6 | 840.0002 | 3 | 13 | 4.400309 | 3.072724 | 1.992319 | 0 | 8.4025 | 0
2018-03-22 01:09 | 113255.6 | 960.0006 | 3 | 13 | 4.400257 | 2.694434 | 2.088214 | 0 | 8.824464 | 0
2018-03-22 01:11 | 113375.6 | 1080.0003 | 3 | 13 | 4.400291 | 2.371724 | 2.172529 | 0 | 9.195471 | 0
2018-03-22 01:13 | 113495.6 | 1200.0007 | 3 | 13 | 4.400271 | 2.090087 | 2.246763 | 0 | 9.52212 | 0
2018-03-22 01:15 | 113615.6 | 1320.0014 | 3 | 13 | 4.400223 | 1.844941 | 2.312248 | 0 | 9.810271 | 0
2018-03-22 01:17 | 113735.6 | 1440.0001 | 3 | 13 | 4.400201 | 1.633374 | 2.370161 | 0 | 10.0651 | 0
2018-03-22 01:19 | 113855.6 | 1560.0013 | 3 | 13 | 4.400219 | 1.439902 | 2.421377 | 0 | 10.29047 | 0
2018-03-22 01:21 | 113975.6 | 1680.0003 | 3 | 13 | 4.400197 | 1.265255 | 2.466404 | 0 | 10.4886 | 0
2018-03-22 01:23 | 114095.6 | 1800.0008 | 3 | 13 | 4.40023 | 1.115662 | 2.506035 | 0 | 10.66298 | 0
2018-03-22 01:25 | 114215.6 | 1920.0013 | 3 | 13 | 4.400189 | 0.9922047 | 2.541096 | 0 | 10.81726 | 0
2018-03-22 01:27 | 114335.6 | 2040.0003 | 3 | 13 | 4.400185 | 0.8907471 | 2.57243 | 0 | 10.95513 | 0
2018-03-22 01:29 | 114455.6 | 2160.0016 | 3 | 13 | 4.40017 | 0.8033504 | 2.600636 | 0 | 11.07925 | 0
2018-03-22 01:31 | 114575.6 | 2280.0019 | 3 | 13 | 4.400195 | 0.7277689 | 2.626135 | 0 | 11.19145 | 0
2018-03-22 01:33 | 114695.6 | 2400.0017 | 3 | 13 | 4.400126 | 0.6616545 | 2.649282 | 0 | 11.29329 | 0
2018-03-22 01:35 | 114815.6 | 2520.0014 | 3 | 13 | 4.400198 | 0.6047297 | 2.670376 | 0 | 11.38611 | 0
2018-03-22 01:37 | 114935.6 | 2640.0002 | 3 | 13 | 4.400177 | 0.5532827 | 2.689655 | 0 | 11.47094 | 0
2018-03-22 01:39 | 115055.6 | 2760.0022 | 3 | 13 | 4.400183 | 0.5079527 | 2.707327 | 0 | 11.5487 | 0
2018-03-22 01:41 | 115175.6 | 2880.0003 | 3 | 13 | 4.400161 | 0.4673538 | 2.723563 | 0 | 11.62014 | 0
2018-03-22 01:43 | 115295.6 | 3000.0006 | 3 | 13 | 4.400157 | 0.4309769 | 2.738521 | 0 | 11.68596 | 0
2018-03-22 01:45 | 115415.6 | 3120.0013 | 3 | 13 | 4.400133 | 0.3982391 | 2.752328 | 0 | 11.74671 | 0
2018-03-22 01:47 | 115535.6 | 3240.0002 | 3 | 13 | 4.400116 | 0.3683548 | 2.7651 | 0 | 11.80292 | 0
2018-03-22 01:49 | 115655.6 | 3360.0006 | 3 | 13 | 4.400122 | 0.3420916 | 2.776939 | 0 | 11.85501 | 0
2018-03-22 01:51 | 115775.6 | 3480.0003 | 3 | 13 | 4.400181 | 0.3183517 | 2.787934 | 0 | 11.90339 | 0
2018-03-22 01:53 | 115895.6 | 3600.0016 | 3 | 13 | 4.400146 | 0.2961388 | 2.798163 | 0 | 11.94839 | 0
2018-03-22 01:55 | 116015.6 | 3720.0013 | 3 | 13 | 4.400089 | 0.2756453 | 2.807692 | 0 | 11.99033 | 0
2018-03-22 01:57 | 116135.6 | 3840.0001 | 3 | 13 | 4.400113 | 0.2575893 | 2.81659 | 0 | 12.02948 | 0
2018-03-22 01:59 | 116255.6 | 3960.0015 | 3 | 13 | 4.40011 | 0.2403412 | 2.824904 | 0 | 12.06606 | 0
2018-03-22 02:01 | 116375.6 | 4080.0003 | 3 | 13 | 4.400109 | 0.2219677 | 2.832619 | 0 | 12.10001 | 0
2018-03-22 02:03 | 116495.6 | 4200.0006 | 3 | 13 | 4.400113 | 0.2044706 | 2.839721 | 0 | 12.13126 | 0
2018-03-22 02:05 | 116615.6 | 4320.0013 | 3 | 13 | 4.400123 | 0.1886406 | 2.846261 | 0 | 12.16003 | 0
2018-03-22 02:07 | 116735.6 | 4440.0011 | 3 | 13 | 4.400158 | 0.1763487 | 2.852328 | 0 | 12.18673 | 0
2018-03-22 02:09 | 116855.6 | 4560.0016 | 3 | 13 | 4.4001 | 0.1648426 | 2.858001 | 0 | 12.21169 | 0
2018-03-22 02:11 | 116975.6 | 4680.0013 | 3 | 13 | 4.400135 | 0.1553345 | 2.863328 | 0 | 12.23513 | 0
2018-03-22 02:13 | 117095.6 | 4800.0002 | 3 | 13 | 4.400104 | 0.1469011 | 2.868359 | 0 | 12.25727 | 0
2018-03-22 02:15 | 117215.6 | 4920.0017 | 3 | 13 | 4.400133 | 0.1389275 | 2.873113 | 0 | 12.27818 | 0
2018-03-22 02:17 | 117335.6 | 5040.0015 | 3 | 13 | 4.400051 | 0.1310396 | 2.877606 | 0 | 12.29795 | 0
2018-03-22 02:19 | 117455.6 | 5160.001 | 3 | 13 | 4.400083 | 0.1245642 | 2.881861 | 0 | 12.31668 | 0
2018-03-22 02:21 | 117575.6 | 5280.0015 | 3 | 13 | 4.400097 | 0.1179466 | 2.885898 | 0 | 12.33444 | 0
2018-03-22 02:23 | 117695.6 | 5400.0013 | 3 | 13 | 4.400056 | 0.1115084 | 2.889733 | 0 | 12.35131 | 0
2018-03-22 02:25 | 117815.6 | 5520.0011 | 3 | 13 | 4.400054 | 0.1058292 | 2.893372 | 0 | 12.36732 | 0
2018-03-22 02:27 | 117935.6 | 5640.0008 | 3 | 13 | 4.400112 | 0.1015148 | 2.896825 | 0 | 12.38252 | 0
2018-03-22 02:29 | 118055.6 | 5760.0005 | 3 | 13 | 4.40008 | 0.09561825 | 2.900113 | 0 | 12.39699 | 0
2018-03-22 02:31 | 118175.6 | 5880.0003 | 3 | 13 | 4.400088 | 0.09141922 | 2.903237 | 0 | 12.41073 | 0
2018-03-22 02:33 | 118295.6 | 6000.0008 | 3 | 13 | 4.400081 | 0.08672047 | 2.906213 | 0 | 12.42383 | 0
2018-03-22 02:35 | 118415.6 | 6120.0004 | 3 | 13 | 4.400023 | 0.08242702 | 2.909034 | 0 | 12.43624 | 0
2018-03-22 02:35 | 118434.9 | 6139.3189 | 3 | 13 | 4.400026 | 0.08149338 | 2.909473 | 0 | 12.43817 | 0
2018-03-22 02:37 | 118555 | 120.0015 | 4 | 13 | 4.39143 | 0 | 2.909473 | 0 | 12.43817 | 0
2018-03-22 02:39 | 118675 | 240.0011 | 4 | 13 | 4.3905 | 0 | 2.909473 | 0 | 12.43817 | 0
2018-03-22 02:40 | 118735 | 300.0019 | 4 | 13 | 4.390196 | 0 | 2.909473 | 0 | 12.43817 | 0
2018-03-22 02:42 | 118855 | 120.0029 | 5 | 13 | 3.789927 | -6.519947 | 2.909473 | 0.2173023 | 12.43817 | 0.8356655
2018-03-22 02:44 | 118975 | 240.0025 | 5 | 13 | 3.7251 | -6.519964 | 2.909473 | 0.4346418 | 12.43817 | 1.652561
2018-03-22 02:46 | 119095 | 360.0013 | 5 | 13 | 3.654408 | -6.519996 | 2.909473 | 0.6519672 | 12.43817 | 2.454468
2018-03-22 02:48 | 119215 | 480.0008 | 5 | 13 | 3.583731 | -6.520024 | 2.909473 | 0.869287 | 12.43817 | 3.240947
2018-03-22 02:50 | 119335 | 600.0005 | 5 | 13 | 3.516751 | -6.520024 | 2.909473 | 1.086602 | 12.43817 | 4.012363
2018-03-22 02:52 | 119455 | 720.0011 | 5 | 13 | 3.456669 | -6.519986 | 2.909473 | 1.303918 | 12.43817 | 4.769913
2018-03-22 02:54 | 119575 | 840.0006 | 5 | 13 | 3.40536 | -6.519936 | 2.909473 | 1.521255 | 12.43817 | 5.515449
2018-03-22 02:56 | 119695 | 960.0011 | 5 | 13 | 3.361526 | -6.520023 | 2.909473 | 1.738585 | 12.43817 | 6.250661
2018-03-22 02:58 | 119815 | 1080.0016 | 5 | 13 | 3.321905 | -6.519988 | 2.909473 | 1.955913 | 12.43817 | 6.976886
2018-03-22 03:00 | 119935 | 1200.0003 | 5 | 13 | 3.282702 | -6.519959 | 2.909473 | 2.173229 | 12.43817 | 7.694561
2018-03-22 03:02 | 120055 | 1320.0008 | 5 | 13 | 3.24087 | -6.520026 | 2.909473 | 2.390559 | 12.43817 | 8.40353
2018-03-22 03:04 | 120175 | 1440.0013 | 5 | 13 | 3.18674 | -6.519984 | 2.909473 | 2.607862 | 12.43817 | 9.102288
2018-03-22 03:06 | 120295 | 1560.0008 | 5 | 13 | 3.079204 | -6.519989 | 2.909473 | 2.825191 | 12.43817 | 9.785114
2018-03-22 03:07 | 120336.3 | 1601.2117 | 5 | 13 | 2.999993 | -6.520008 | 2.909473 | 2.899823 | 12.43817 | 10.01221
2018-03-22 03:09 | 120456.3 | 120.0011 | 6 | 13 | 3.645928 | 0 | 2.909473 | 2.899864 | 12.43817 | 10.01233
2018-03-22 03:11 | 120576.3 | 240 | 6 | 13 | 3.669985 | 0 | 2.909473 | 2.899864 | 12.43817 | 10.01233
2018-03-22 03:12 | 120636.3 | 300.0017 | 6 | 13 | 3.675851 | 0 | 2.909473 | 2.899864 | 12.43817 | 10.01233
2018-03-22 03:12 | 120636.3 | 0.0024 | 7 | 14 | 3.675907 | 0 | 0 | 0 | 0 | 0
2018-03-22 03:14 | 120756.4 | 120.0015 | 2 | 14 | 4.096651 | 4.890052 | 0.162391 | 0 | 0.656935 | 0
2018-03-22 03:16 | 120876.4 | 240.0004 | 2 | 14 | 4.148822 | 4.889943 | 0.3253803 | 0 | 1.329264 | 0
2018-03-22 03:18 | 120996.4 | 360.0002 | 2 | 14 | 4.178487 | 4.890073 | 0.4883718 | 0 | 2.008087 | 0
2018-03-22 03:20 | 121116.4 | 480.0012 | 2 | 14 | 4.200246 | 4.809808 | 0.6511583 | 0 | 2.690353 | 0
2018-03-22 03:22 | 121236.4 | 600.0009 | 2 | 14 | 4.200284 | 4.396697 | 0.8046856 | 0 | 3.335211 | 0
2018-03-22 03:24 | 121356.4 | 720.0014 | 2 | 14 | 4.200282 | 3.996921 | 0.9444147 | 0 | 3.922112 | 0
2018-03-22 03:26 | 121476.4 | 840.0003 | 2 | 14 | 4.200278 | 3.645234 | 1.07167 | 0 | 4.456617 | 0
2018-03-22 03:28 | 121596.4 | 960.0015 | 2 | 14 | 4.200291 | 3.325202 | 1.187744 | 0 | 4.944158 | 0
2018-03-22 03:28 | 121621.9 | 985.4602 | 2 | 14 | 4.200262 | 3.259999 | 1.21104 | 0 | 5.042009 | 0
2018-03-22 03:30 | 121741.9 | 120.0007 | 3 | 14 | 4.223758 | 3.260074 | 1.31933 | 0 | 5.498013 | 0
2018-03-22 03:32 | 121861.9 | 240.0012 | 3 | 14 | 4.25084 | 3.260123 | 1.427985 | 0 | 5.958404 | 0
2018-03-22 03:34 | 121981.9 | 360.001 | 3 | 14 | 4.279498 | 3.260045 | 1.536658 | 0 | 6.421896 | 0
2018-03-22 03:36 | 122101.9 | 480.0013 | 3 | 14 | 4.309919 | 3.260007 | 1.645326 | 0 | 6.88858 | 0
2018-03-22 03:38 | 122221.9 | 600.0002 | 3 | 14 | 4.342401 | 3.260081 | 1.753986 | 0 | 7.35864 | 0
2018-03-22 03:40 | 122341.9 | 720.0007 | 3 | 14 | 4.377254 | 3.260076 | 1.862656 | 0 | 7.832397 | 0
2018-03-22 03:42 | 122461.9 | 840.0013 | 3 | 14 | 4.400288 | 3.072381 | 1.970054 | 0 | 8.304194 | 0
2018-03-22 03:44 | 122581.9 | 960.0009 | 3 | 14 | 4.400265 | 2.701783 | 2.066079 | 0 | 8.726729 | 0
2018-03-22 03:46 | 122701.9 | 1080.0015 | 3 | 14 | 4.400229 | 2.383937 | 2.15074 | 0 | 9.099258 | 0
2018-03-22 03:48 | 122821.9 | 1200.001 | 3 | 14 | 4.400259 | 2.106738 | 2.225474 | 0 | 9.428107 | 0
2018-03-22 03:50 | 122941.9 | 1320.0014 | 3 | 14 | 4.400243 | 1.864171 | 2.291549 | 0 | 9.718855 | 0
2018-03-22 03:52 | 123061.9 | 1440.0012 | 3 | 14 | 4.40025 | 1.654209 | 2.350096 | 0 | 9.976479 | 0
2018-03-22 03:54 | 123181.9 | 1560.0001 | 3 | 14 | 4.400261 | 1.472712 | 2.402129 | 0 | 10.20543 | 0
2018-03-22 03:56 | 123301.9 | 1680.0012 | 3 | 14 | 4.400196 | 1.312697 | 2.448485 | 0 | 10.40941 | 0
2018-03-22 03:58 | 123421.9 | 1800.0015 | 3 | 14 | 4.400249 | 1.173125 | 2.489882 | 0 | 10.59157 | 0
2018-03-22 04:00 | 123541.9 | 1920.0003 | 3 | 14 | 4.400223 | 1.038956 | 2.52669 | 0 | 10.75353 | 0
2018-03-22 04:02 | 123661.9 | 2040.001 | 3 | 14 | 4.400245 | 0.9215221 | 2.559305 | 0 | 10.89704 | 0
2018-03-22 04:04 | 123781.9 | 2160.0023 | 3 | 14 | 4.400208 | 0.820138 | 2.588251 | 0 | 11.02441 | 0
2018-03-22 04:06 | 123901.9 | 2280.0019 | 3 | 14 | 4.400178 | 0.7371588 | 2.61416 | 0 | 11.13841 | 0
2018-03-22 04:08 | 124021.9 | 2400.0008 | 3 | 14 | 4.400192 | 0.6676998 | 2.63755 | 0 | 11.24134 | 0
2018-03-22 04:10 | 124141.9 | 2520.0004 | 3 | 14 | 4.400207 | 0.607975 | 2.658781 | 0 | 11.33476 | 0
2018-03-22 04:12 | 124261.9 | 2640.0002 | 3 | 14 | 4.400148 | 0.5551081 | 2.678144 | 0 | 11.41996 | 0
2018-03-22 04:14 | 124381.9 | 2760.0007 | 3 | 14 | 4.400166 | 0.508708 | 2.695864 | 0 | 11.49793 | 0
2018-03-22 04:16 | 124501.9 | 2880.0005 | 3 | 14 | 4.400085 | 0.4669113 | 2.71213 | 0 | 11.5695 | 0
2018-03-22 04:18 | 124621.9 | 3000.0009 | 3 | 14 | 4.400135 | 0.4312906 | 2.727109 | 0 | 11.63541 | 0
2018-03-22 04:20 | 124741.9 | 3120.0015 | 3 | 14 | 4.400149 | 0.3986568 | 2.740936 | 0 | 11.69625 | 0
2018-03-22 04:22 | 124861.9 | 3240.0005 | 3 | 14 | 4.400114 | 0.3693619 | 2.75373 | 0 | 11.75255 | 0
2018-03-22 04:24 | 124981.9 | 3360.0003 | 3 | 14 | 4.400094 | 0.3421688 | 2.765592 | 0 | 11.80474 | 0
2018-03-22 04:26 | 125101.9 | 3480.0014 | 3 | 14 | 4.400165 | 0.3194542 | 2.776617 | 0 | 11.85325 | 0
2018-03-22 04:28 | 125221.9 | 3600.0003 | 3 | 14 | 4.400152 | 0.2979059 | 2.786888 | 0 | 11.89845 | 0
2018-03-22 04:30 | 125341.9 | 3720.0007 | 3 | 14 | 4.400133 | 0.2781544 | 2.796479 | 0 | 11.94065 | 0
2018-03-22 04:32 | 125461.9 | 3840.0013 | 3 | 14 | 4.400142 | 0.2605991 | 2.805444 | 0 | 11.9801 | 0
2018-03-22 04:34 | 125581.9 | 3960.0009 | 3 | 14 | 4.400127 | 0.2435875 | 2.813844 | 0 | 12.01706 | 0
2018-03-22 04:36 | 125701.9 | 4080.0004 | 3 | 14 | 4.400076 | 0.228117 | 2.821722 | 0 | 12.05172 | 0
2018-03-22 04:38 | 125821.9 | 4200.0008 | 3 | 14 | 4.400126 | 0.215147 | 2.829114 | 0 | 12.08425 | 0
2018-03-22 04:40 | 125941.9 | 4320.0005 | 3 | 14 | 4.400106 | 0.2019367 | 2.836058 | 0 | 12.1148 | 0
2018-03-22 04:42 | 126061.9 | 4440.0003 | 3 | 14 | 4.400127 | 0.1896477 | 2.842586 | 0 | 12.14353 | 0
2018-03-22 04:44 | 126181.9 | 4560 | 3 | 14 | 4.40008 | 0.1751795 | 2.848678 | 0 | 12.17033 | 0
2018-03-22 04:46 | 126301.9 | 4680.0012 | 3 | 14 | 4.40016 | 0.1626692 | 2.85431 | 0 | 12.19511 | 0
2018-03-22 04:48 | 126421.9 | 4800.0016 | 3 | 14 | 4.400142 | 0.1503487 | 2.859504 | 0 | 12.21797 | 0
2018-03-22 04:50 | 126541.9 | 4920.0011 | 3 | 14 | 4.400061 | 0.1392765 | 2.864326 | 0 | 12.23918 | 0
2018-03-22 04:52 | 126661.9 | 5040.0017 | 3 | 14 | 4.400117 | 0.1311941 | 2.868835 | 0 | 12.25903 | 0
2018-03-22 04:54 | 126781.9 | 5160.0007 | 3 | 14 | 4.400083 | 0.1234589 | 2.873075 | 0 | 12.27768 | 0
2018-03-22 04:56 | 126901.9 | 5280.0011 | 3 | 14 | 4.400091 | 0.1165037 | 2.877068 | 0 | 12.29525 | 0
2018-03-22 04:58 | 127021.9 | 5400.0007 | 3 | 14 | 4.400084 | 0.1097918 | 2.880847 | 0 | 12.31188 | 0
2018-03-22 05:00 | 127141.9 | 5520.0004 | 3 | 14 | 4.400126 | 0.1050711 | 2.884432 | 0 | 12.32765 | 0
2018-03-22 05:02 | 127261.9 | 5640.0003 | 3 | 14 | 4.400059 | 0.09928036 | 2.887839 | 0 | 12.34264 | 0
2018-03-22 05:04 | 127381.9 | 5760.0007 | 3 | 14 | 4.400108 | 0.09502792 | 2.891079 | 0 | 12.3569 | 0
2018-03-22 05:06 | 127501.9 | 5880.0003 | 3 | 14 | 4.400073 | 0.09035015 | 2.894166 | 0 | 12.37048 | 0
2018-03-22 05:08 | 127621.9 | 6000.0006 | 3 | 14 | 4.400144 | 0.08673859 | 2.897105 | 0 | 12.38341 | 0
2018-03-22 05:10 | 127741.9 | 6120.0003 | 3 | 14 | 4.40006 | 0.08162498 | 2.899906 | 0 | 12.39574 | 0
2018-03-22 05:10 | 127748.7 | 6126.8474 | 3 | 14 | 4.400061 | 0.08148861 | 2.900061 | 0 | 12.39642 | 0
2018-03-22 05:12 | 127868.8 | 120.0003 | 4 | 14 | 4.391418 | 0 | 2.900061 | 0 | 12.39642 | 0
2018-03-22 05:14 | 127988.8 | 240.001 | 4 | 14 | 4.390456 | 0 | 2.900061 | 0 | 12.39642 | 0
2018-03-22 05:15 | 128048.8 | 300.0018 | 4 | 14 | 4.390086 | 0 | 2.900061 | 0 | 12.39642 | 0
2018-03-22 05:17 | 128168.8 | 120.0014 | 5 | 14 | 3.795982 | -6.520046 | 2.900061 | 0.217317 | 12.39642 | 0.8363786
2018-03-22 05:19 | 128288.8 | 240.001 | 5 | 14 | 3.736295 | -6.520044 | 2.900061 | 0.4346406 | 12.39642 | 1.65512
2018-03-22 05:21 | 128408.8 | 360.0013 | 5 | 14 | 3.667181 | -6.520063 | 2.900061 | 0.6519551 | 12.39642 | 2.459628
2018-03-22 05:23 | 128528.8 | 480.0008 | 5 | 14 | 3.596328 | -6.520021 | 2.900061 | 0.8692848 | 12.39642 | 3.248891
2018-03-22 05:25 | 128648.8 | 600.0003 | 5 | 14 | 3.528783 | -6.520061 | 2.900061 | 1.086605 | 12.39642 | 4.023003
2018-03-22 05:27 | 128768.8 | 720.0014 | 5 | 14 | 3.467916 | -6.520073 | 2.900061 | 1.303949 | 12.39642 | 4.7832
2018-03-22 05:29 | 128888.8 | 840.0009 | 5 | 14 | 3.416142 | -6.520103 | 2.900061 | 1.521266 | 12.39642 | 5.531051
2018-03-22 05:31 | 129008.8 | 960.0011 | 5 | 14 | 3.371616 | -6.520082 | 2.900061 | 1.738584 | 12.39642 | 6.268496
2018-03-22 05:33 | 129128.8 | 1080.001 | 5 | 14 | 3.331081 | -6.520085 | 2.900061 | 1.955929 | 12.39642 | 6.996849
2018-03-22 05:35 | 129248.8 | 1200.0005 | 5 | 14 | 3.292384 | -6.52007 | 2.900061 | 2.173266 | 12.39642 | 7.716632
2018-03-22 05:37 | 129368.8 | 1320.0001 | 5 | 14 | 3.247931 | -6.520092 | 2.900061 | 2.39057 | 12.39642 | 8.427416
2018-03-22 05:39 | 129488.8 | 1440.0002 | 5 | 14 | 3.18724 | -6.520076 | 2.900061 | 2.607881 | 12.39642 | 9.127083
2018-03-22 05:41 | 129608.8 | 1560.0012 | 5 | 14 | 3.064716 | -6.520016 | 2.900061 | 2.825236 | 12.39642 | 9.808707
2018-03-22 05:42 | 129641.1 | 1592.2287 | 5 | 14 | 2.999995 | -6.520034 | 2.900061 | 2.883604 | 12.39642 | 9.985811
2018-03-22 05:44 | 129761.1 | 120.0012 | 6 | 14 | 3.650506 | 0 | 2.900061 | 2.883636 | 12.39642 | 9.985905
2018-03-22 05:46 | 129881.1 | 240.0008 | 6 | 14 | 3.67393 | 0 | 2.900061 | 2.883636 | 12.39642 | 9.985905
2018-03-22 05:47 | 129941.1 | 300.0033 | 6 | 14 | 3.679644 | 0 | 2.900061 | 2.883636 | 12.39642 | 9.985905
2018-03-22 05:47 | 129941.1 | 0.0024 | 7 | 15 | 3.679548 | 0 | 0 | 0 | 0 | 0
2018-03-22 05:49 | 130061.2 | 120.0013 | 2 | 15 | 4.110787 | 4.890162 | 0.1624183 | 0 | 0.6590223 | 0
2018-03-22 05:51 | 130181.2 | 240.0008 | 2 | 15 | 4.162693 | 4.890111 | 0.3254107 | 0 | 1.333682 | 0
2018-03-22 05:53 | 130301.2 | 360.0003 | 2 | 15 | 4.19004 | 4.890082 | 0.4883953 | 0 | 2.014581 | 0
2018-03-22 05:55 | 130421.2 | 480.0013 | 2 | 15 | 4.200277 | 4.710992 | 0.6497654 | 0 | 2.691987 | 0
2018-03-22 05:57 | 130541.2 | 600.0011 | 2 | 15 | 4.200234 | 4.368672 | 0.8011854 | 0 | 3.327991 | 0
2018-03-22 05:59 | 130661.2 | 720.0001 | 2 | 15 | 4.200264 | 4.016736 | 0.9409028 | 0 | 3.914842 | 0
2018-03-22 06:01 | 130781.2 | 840.0004 | 2 | 15 | 4.200261 | 3.677968 | 1.069105 | 0 | 4.453324 | 0
2018-03-22 06:03 | 130901.2 | 960.0005 | 2 | 15 | 4.200285 | 3.356486 | 1.186263 | 0 | 4.945423 | 0
2018-03-22 06:03 | 130939 | 997.7826 | 2 | 15 | 4.200271 | 3.259994 | 1.220981 | 0 | 5.091244 | 0
2018-03-22 06:05 | 131059 | 120.0003 | 3 | 15 | 4.223639 | 3.260121 | 1.329262 | 0 | 5.547208 | 0
2018-03-22 06:07 | 131179 | 240.0004 | 3 | 15 | 4.250893 | 3.260131 | 1.437912 | 0 | 6.007573 | 0
2018-03-22 06:09 | 131299 | 360.0007 | 3 | 15 | 4.28001 | 3.260062 | 1.546591 | 0 | 6.47112 | 0
2018-03-22 06:11 | 131419 | 480.0004 | 3 | 15 | 4.311068 | 3.260062 | 1.65525 | 0 | 6.937851 | 0
2018-03-22 06:13 | 131539 | 600.0015 | 3 | 15 | 4.344168 | 3.260125 | 1.763904 | 0 | 7.408046 | 0
2018-03-22 06:15 | 131659 | 720.0011 | 3 | 15 | 4.379596 | 3.260121 | 1.872584 | 0 | 7.882071 | 0
2018-03-22 06:17 | 131779 | 840.0007 | 3 | 15 | 4.400273 | 3.036494 | 1.979459 | 0 | 8.35172 | 0
2018-03-22 06:19 | 131899 | 960.0011 | 3 | 15 | 4.400253 | 2.663381 | 2.074281 | 0 | 8.768965 | 0
2018-03-22 06:21 | 132019 | 1080.0007 | 3 | 15 | 4.400234 | 2.342631 | 2.157607 | 0 | 9.135619 | 0
2018-03-22 06:23 | 132139 | 1200.0004 | 3 | 15 | 4.400279 | 2.065814 | 2.230968 | 0 | 9.458427 | 0
2018-03-22 06:25 | 132259 | 1320 | 3 | 15 | 4.400286 | 1.823781 | 2.295703 | 0 | 9.743279 | 0
2018-03-22 06:27 | 132379 | 1440.0005 | 3 | 15 | 4.40024 | 1.597248 | 2.352624 | 0 | 9.993748 | 0
2018-03-22 06:29 | 132499 | 1560.0001 | 3 | 15 | 4.400265 | 1.399919 | 2.402478 | 0 | 10.21312 | 0
2018-03-22 06:31 | 132619 | 1680.001 | 3 | 15 | 4.40022 | 1.231496 | 2.446238 | 0 | 10.40567 | 0
2018-03-22 06:33 | 132739 | 1800.0003 | 3 | 15 | 4.400203 | 1.095575 | 2.484948 | 0 | 10.576 | 0
2018-03-22 06:35 | 132859 | 1920.0016 | 3 | 15 | 4.400214 | 0.9819336 | 2.519525 | 0 | 10.72815 | 0
2018-03-22 06:37 | 132979 | 2040.0003 | 3 | 15 | 4.400237 | 0.8846626 | 2.550582 | 0 | 10.8648 | 0
2018-03-22 06:39 | 133099 | 2160.0015 | 3 | 15 | 4.40022 | 0.7996531 | 2.578614 | 0 | 10.98815 | 0
2018-03-22 06:41 | 133219 | 2280.0003 | 3 | 15 | 4.400201 | 0.7255669 | 2.603999 | 0 | 11.09985 | 0
2018-03-22 06:43 | 133339 | 2400.0007 | 3 | 15 | 4.400187 | 0.6604834 | 2.627075 | 0 | 11.20139 | 0
2018-03-22 06:45 | 133459 | 2520.0012 | 3 | 15 | 4.400149 | 0.6023426 | 2.648105 | 0 | 11.29392 | 0
2018-03-22 06:47 | 133579 | 2640.0009 | 3 | 15 | 4.400176 | 0.5519428 | 2.667327 | 0 | 11.3785 | 0
2018-03-22 06:49 | 133699 | 2760.0015 | 3 | 15 | 4.400211 | 0.5069456 | 2.684945 | 0 | 11.45603 | 0
2018-03-22 06:51 | 133819 | 2880.0012 | 3 | 15 | 4.400153 | 0.4651842 | 2.701123 | 0 | 11.52721 | 0
2018-03-22 06:53 | 133939 | 3000.0001 | 3 | 15 | 4.400147 | 0.4293623 | 2.716019 | 0 | 11.59276 | 0
2018-03-22 06:55 | 134059 | 3120.0013 | 3 | 15 | 4.400161 | 0.3964634 | 2.72977 | 0 | 11.65326 | 0
2018-03-22 06:57 | 134179 | 3240.0002 | 3 | 15 | 4.400127 | 0.3670492 | 2.742496 | 0 | 11.70926 | 0
2018-03-22 06:59 | 134299 | 3360.0016 | 3 | 15 | 4.400174 | 0.34165 | 2.754303 | 0 | 11.76121 | 0
2018-03-22 07:01 | 134419 | 3480.0012 | 3 | 15 | 4.400173 | 0.3180037 | 2.765276 | 0 | 11.8095 | 0
2018-03-22 07:03 | 134539 | 3600.0008 | 3 | 15 | 4.400136 | 0.2961874 | 2.775497 | 0 | 11.85447 | 0
2018-03-22 07:05 | 134659 | 3720.0012 | 3 | 15 | 4.400109 | 0.2759218 | 2.785028 | 0 | 11.89641 | 0
2018-03-22 07:07 | 134779 | 3840.0002 | 3 | 15 | 4.400129 | 0.2581539 | 2.793933 | 0 | 11.93559 | 0
2018-03-22 07:09 | 134899 | 3960.0013 | 3 | 15 | 4.400081 | 0.2388144 | 2.802237 | 0 | 11.97213 | 0
2018-03-22 07:11 | 135019 | 4080.0003 | 3 | 15 | 4.400136 | 0.2209406 | 2.809911 | 0 | 12.00589 | 0
2018-03-22 07:13 | 135139 | 4200 | 3 | 15 | 4.400114 | 0.2029753 | 2.816973 | 0 | 12.03697 | 0
2018-03-22 07:15 | 135259 | 4320.0004 | 3 | 15 | 4.400116 | 0.1874428 | 2.823471 | 0 | 12.06556 | 0
2018-03-22 07:17 | 135379 | 4440.0009 | 3 | 15 | 4.400075 | 0.1751337 | 2.829516 | 0 | 12.09216 | 0
2018-03-22 07:19 | 135499 | 4560.0006 | 3 | 15 | 4.400094 | 0.1640129 | 2.835173 | 0 | 12.11705 | 0
2018-03-22 07:21 | 135619 | 4680.0002 | 3 | 15 | 4.400136 | 0.1549902 | 2.840485 | 0 | 12.14043 | 0
2018-03-22 07:23 | 135739 | 4800 | 3 | 15 | 4.400141 | 0.1458855 | 2.845486 | 0 | 12.16243 | 0
2018-03-22 07:25 | 135859 | 4920.0013 | 3 | 15 | 4.400121 | 0.1374302 | 2.850194 | 0 | 12.18314 | 0
2018-03-22 07:27 | 135979 | 5040.0002 | 3 | 15 | 4.40005 | 0.1291475 | 2.854638 | 0 | 12.2027 | 0
2018-03-22 07:29 | 136099 | 5160.0006 | 3 | 15 | 4.400133 | 0.1234446 | 2.858847 | 0 | 12.22122 | 0
2018-03-22 07:31 | 136219 | 5280.0021 | 3 | 15 | 4.400077 | 0.1165619 | 2.862838 | 0 | 12.23878 | 0
2018-03-22 07:33 | 136339 | 5400.0015 | 3 | 15 | 4.400041 | 0.1104326 | 2.866624 | 0 | 12.25544 | 0
2018-03-22 07:35 | 136459 | 5520.0011 | 3 | 15 | 4.400105 | 0.1058493 | 2.87022 | 0 | 12.27126 | 0
2018-03-22 07:37 | 136579 | 5640.0001 | 3 | 15 | 4.400098 | 0.1008301 | 2.873652 | 0 | 12.28636 | 0
2018-03-22 07:39 | 136699 | 5760.0012 | 3 | 15 | 4.400136 | 0.09604645 | 2.876925 | 0 | 12.30076 | 0
2018-03-22 07:41 | 136819 | 5880.0008 | 3 | 15 | 4.40013 | 0.09179401 | 2.880043 | 0 | 12.31448 | 0
2018-03-22 07:43 | 136939 | 6000.0012 | 3 | 15 | 4.400047 | 0.08636093 | 2.883006 | 0 | 12.32752 | 0
2018-03-22 07:45 | 137059 | 6120.0015 | 3 | 15 | 4.400068 | 0.08235264 | 2.88583 | 0 | 12.33995 | 0
2018-03-22 07:46 | 137090.5 | 6151.5449 | 3 | 15 | 4.400123 | 0.08149719 | 2.886548 | 0 | 12.34311 | 0
2018-03-22 07:48 | 137210.6 | 120.0003 | 4 | 15 | 4.391582 | 0 | 2.886548 | 0 | 12.34311 | 0
2018-03-22 07:50 | 137330.6 | 240.0014 | 4 | 15 | 4.390699 | 0 | 2.886548 | 0 | 12.34311 | 0
2018-03-22 07:51 | 137390.6 | 300.0013 | 4 | 15 | 4.390369 | 0 | 2.886548 | 0 | 12.34311 | 0
2018-03-22 07:53 | 137510.7 | 120.0012 | 5 | 15 | 3.787777 | -6.519962 | 2.886548 | 0.217309 | 12.34311 | 0.8353215
2018-03-22 07:55 | 137630.7 | 240.0005 | 5 | 15 | 3.725332 | -6.519942 | 2.886548 | 0.4346315 | 12.34311 | 1.651904
2018-03-22 07:57 | 137750.7 | 360.0008 | 5 | 15 | 3.654973 | -6.519912 | 2.886548 | 0.6519413 | 12.34311 | 2.453892
2018-03-22 07:59 | 137870.7 | 480.0008 | 5 | 15 | 3.583766 | -6.519873 | 2.886548 | 0.8692885 | 12.34311 | 3.240535
2018-03-22 08:01 | 137990.7 | 600.0001 | 5 | 15 | 3.516336 | -6.519934 | 2.886548 | 1.086608 | 12.34311 | 4.01194
2018-03-22 08:03 | 138110.7 | 720.0001 | 5 | 15 | 3.455825 | -6.519898 | 2.886548 | 1.303922 | 12.34311 | 4.769368
2018-03-22 08:05 | 138230.7 | 840.001 | 5 | 15 | 3.404254 | -6.519996 | 2.886548 | 1.521223 | 12.34311 | 5.514567
2018-03-22 08:07 | 138350.7 | 960.0021 | 5 | 15 | 3.36038 | -6.52001 | 2.886548 | 1.738578 | 12.34311 | 6.249628
2018-03-22 08:09 | 138470.7 | 1080.0002 | 5 | 15 | 3.320478 | -6.51994 | 2.886548 | 1.955903 | 12.34311 | 6.975535
2018-03-22 08:11 | 138590.7 | 1200.0002 | 5 | 15 | 3.281344 | -6.519936 | 2.886548 | 2.173226 | 12.34311 | 7.692921
2018-03-22 08:13 | 138710.7 | 1320.0006 | 5 | 15 | 3.239727 | -6.519902 | 2.886548 | 2.390546 | 12.34311 | 8.401588
2018-03-22 08:15 | 138830.7 | 1440.0014 | 5 | 15 | 3.185218 | -6.519895 | 2.886548 | 2.607864 | 12.34311 | 9.100129
2018-03-22 08:17 | 138950.7 | 1560.0006 | 5 | 15 | 3.077621 | -6.519914 | 2.886548 | 2.825185 | 12.34311 | 9.782591
2018-03-22 08:18 | 138991.1 | 1600.4161 | 5 | 15 | 2.999995 | -6.519972 | 2.886548 | 2.898387 | 12.34311 | 10.00527
2018-03-22 08:20 | 139111.1 | 120.0014 | 6 | 15 | 3.646659 | 0 | 2.886548 | 2.898387 | 12.34311 | 10.00527
2018-03-22 08:22 | 139231.1 | 240.0007 | 6 | 15 | 3.670589 | 0 | 2.886548 | 2.898387 | 12.34311 | 10.00527
2018-03-22 08:23 | 139291.1 | 300.0021 | 6 | 15 | 3.676401 | 0 | 2.886548 | 2.898387 | 12.34311 | 10.00527
2018-03-22 08:23 | 139291.1 | 0.0025 | 7 | 16 | 3.67653 | 0 | 0 | 0 | 0 | 0
2018-03-22 08:25 | 139411.2 | 120.0012 | 2 | 16 | 4.097774 | 4.890117 | 0.1623915 | 0 | 0.6570855 | 0
2018-03-22 08:27 | 139531.2 | 240.0013 | 2 | 16 | 4.150145 | 4.889993 | 0.3253779 | 0 | 1.329595 | 0
2018-03-22 08:29 | 139651.2 | 360.0006 | 2 | 16 | 4.182436 | 4.890079 | 0.4883769 | 0 | 2.00889 | 0
2018-03-22 08:31 | 139771.2 | 480.0022 | 2 | 16 | 4.200307 | 4.737494 | 0.6504636 | 0 | 2.688735 | 0
2018-03-22 08:33 | 139891.2 | 600.0006 | 2 | 16 | 4.20032 | 4.335345 | 0.8016994 | 0 | 3.323968 | 0
2018-03-22 08:35 | 140011.2 | 720.0013 | 2 | 16 | 4.200283 | 3.966939 | 0.9399271 | 0 | 3.904563 | 0
2018-03-22 08:37 | 140131.2 | 840.0005 | 2 | 16 | 4.200272 | 3.626481 | 1.066433 | 0 | 4.435923 | 0
2018-03-22 08:39 | 140251.2 | 960.0012 | 2 | 16 | 4.20028 | 3.312606 | 1.182016 | 0 | 4.9214 | 0
2018-03-22 08:39 | 140272.1 | 980.8573 | 2 | 16 | 4.200261 | 3.259994 | 1.20106 | 0 | 5.001391 | 0
2018-03-22 08:41 | 140392.1 | 120.0012 | 3 | 16 | 4.223538 | 3.260041 | 1.30934 | 3.798e-09 | 5.457343 | 1.5366e-08
2018-03-22 08:43 | 140512.1 | 240.0013 | 3 | 16 | 4.250345 | 3.260013 | 1.418003 | 3.798e-09 | 5.917726 | 1.5366e-08
2018-03-22 08:45 | 140632.1 | 360 | 3 | 16 | 4.278671 | 3.260074 | 1.526667 | 3.798e-09 | 6.381109 | 1.5366e-08
2018-03-22 08:47 | 140752.1 | 480.0013 | 3 | 16 | 4.308822 | 3.260045 | 1.635325 | 3.798e-09 | 6.847642 | 1.5366e-08
2018-03-22 08:49 | 140872.1 | 600.0003 | 3 | 16 | 4.341161 | 3.260058 | 1.743993 | 3.798e-09 | 7.317612 | 1.5366e-08
2018-03-22 08:51 | 140992.1 | 720.0006 | 3 | 16 | 4.375702 | 3.260013 | 1.852648 | 3.798e-09 | 7.79115 | 1.5366e-08
2018-03-22 08:53 | 141112.1 | 840.0011 | 3 | 16 | 4.400276 | 3.092326 | 1.960342 | 3.798e-09 | 8.26413 | 1.5366e-08
2018-03-22 08:55 | 141232.1 | 960.0009 | 3 | 16 | 4.400268 | 2.719329 | 2.057005 | 3.798e-09 | 8.689471 | 1.5366e-08
2018-03-22 08:57 | 141352.1 | 1080.0016 | 3 | 16 | 4.400265 | 2.400615 | 2.142221 | 3.798e-09 | 9.064447 | 1.5366e-08
2018-03-22 08:59 | 141472.1 | 1200.0013 | 3 | 16 | 4.400271 | 2.122481 | 2.217481 | 3.798e-09 | 9.39561 | 1.5366e-08
2018-03-22 09:01 | 141592.1 | 1320.0011 | 3 | 16 | 4.400236 | 1.879372 | 2.284068 | 3.798e-09 | 9.688606 | 1.5366e-08
2018-03-22 09:03 | 141712.1 | 1440.0004 | 3 | 16 | 4.400259 | 1.668162 | 2.343108 | 3.798e-09 | 9.948397 | 1.5366e-08
2018-03-22 09:05 | 141832.1 | 1560.0013 | 3 | 16 | 4.400249 | 1.482434 | 2.395563 | 3.798e-09 | 10.17921 | 1.5366e-08
2018-03-22 09:07 | 141952.1 | 1680.0004 | 3 | 16 | 4.40024 | 1.307928 | 2.442003 | 3.798e-09 | 10.38356 | 1.5366e-08
2018-03-22 09:09 | 142072.1 | 1800.0003 | 3 | 16 | 4.400231 | 1.153509 | 2.482965 | 3.798e-09 | 10.5638 | 1.5366e-08
2018-03-22 09:11 | 142192.1 | 1920.0001 | 3 | 16 | 4.400241 | 1.022913 | 2.519156 | 3.798e-09 | 10.72305 | 1.5366e-08
2018-03-22 09:13 | 142312.1 | 2040.0012 | 3 | 16 | 4.400213 | 0.9162741 | 2.551402 | 3.798e-09 | 10.86494 | 1.5366e-08
2018-03-22 09:15 | 142432.1 | 2160.001 | 3 | 16 | 4.40023 | 0.8265142 | 2.580388 | 3.798e-09 | 10.99248 | 1.5366e-08
2018-03-22 09:17 | 142552.1 | 2280.0007 | 3 | 16 | 4.400167 | 0.7479305 | 2.606588 | 3.798e-09 | 11.10777 | 1.5366e-08
2018-03-22 09:19 | 142672.1 | 2400.0013 | 3 | 16 | 4.400158 | 0.6806784 | 2.630378 | 3.798e-09 | 11.21245 | 1.5366e-08
2018-03-22 09:21 | 142792.1 | 2520.0008 | 3 | 16 | 4.400162 | 0.6212177 | 2.652059 | 3.798e-09 | 11.30785 | 1.5366e-08
2018-03-22 09:23 | 142912.1 | 2640.0013 | 3 | 16 | 4.40016 | 0.5692415 | 2.671888 | 3.798e-09 | 11.3951 | 1.5366e-08
2018-03-22 09:25 | 143032.1 | 2760.0008 | 3 | 16 | 4.400118 | 0.5220518 | 2.690065 | 3.798e-09 | 11.47508 | 1.5366e-08
2018-03-22 09:27 | 143152.1 | 2880.0007 | 3 | 16 | 4.400127 | 0.4813919 | 2.70679 | 3.798e-09 | 11.54868 | 1.5366e-08
2018-03-22 09:29 | 143272.1 | 3000.0003 | 3 | 16 | 4.40012 | 0.444356 | 2.722219 | 3.798e-09 | 11.61656 | 1.5366e-08
2018-03-22 09:31 | 143392.1 | 3120.0007 | 3 | 16 | 4.400102 | 0.4109497 | 2.736488 | 3.798e-09 | 11.67935 | 1.5366e-08
2018-03-22 09:33 | 143512.1 | 3240.0015 | 3 | 16 | 4.400174 | 0.3820839 | 2.749702 | 3.798e-09 | 11.7375 | 1.5366e-08
2018-03-22 09:35 | 143632.1 | 3360.0011 | 3 | 16 | 4.400153 | 0.3548079 | 2.761965 | 3.798e-09 | 11.79145 | 1.5366e-08
2018-03-22 09:37 | 143752.1 | 3480.0011 | 3 | 16 | 4.40013 | 0.3295574 | 2.773366 | 3.798e-09 | 11.84162 | 1.5366e-08
2018-03-22 09:39 | 143872.1 | 3600.0015 | 3 | 16 | 4.400131 | 0.3073587 | 2.783977 | 3.798e-09 | 11.88831 | 1.5366e-08
2018-03-22 09:41 | 143992.1 | 3720.0015 | 3 | 16 | 4.400077 | 0.2857065 | 2.793863 | 3.798e-09 | 11.93181 | 1.5366e-08
2018-03-22 09:43 | 144112.1 | 3840.0007 | 3 | 16 | 4.400127 | 0.2652111 | 2.803064 | 3.798e-09 | 11.97229 | 1.5366e-08
2018-03-22 09:45 | 144232.1 | 3960.0015 | 3 | 16 | 4.400088 | 0.2431374 | 2.811541 | 3.798e-09 | 12.00959 | 1.5366e-08
2018-03-22 09:47 | 144352.1 | 4080.0008 | 3 | 16 | 4.400204 | 0.2244997 | 2.819324 | 3.798e-09 | 12.04384 | 1.5366e-08
2018-03-22 09:49 | 144472.1 | 4200.0015 | 3 | 16 | 4.400102 | 0.2068186 | 2.826486 | 3.798e-09 | 12.07536 | 1.5366e-08
2018-03-22 09:51 | 144592.1 | 4320.001 | 3 | 16 | 4.400126 | 0.1928062 | 2.833144 | 3.798e-09 | 12.10465 | 1.5366e-08
2018-03-22 09:53 | 144712.1 | 4440.0005 | 3 | 16 | 4.400098 | 0.1802778 | 2.839357 | 3.798e-09 | 12.13199 | 1.5366e-08
2018-03-22 09:55 | 144832.1 | 4560.0013 | 3 | 16 | 4.400098 | 0.1687613 | 2.845183 | 3.798e-09 | 12.15762 | 1.5366e-08
2018-03-22 09:57 | 144952.1 | 4680.0006 | 3 | 16 | 4.4001 | 0.1589813 | 2.850647 | 3.798e-09 | 12.18166 | 1.5366e-08
2018-03-22 09:59 | 145072.1 | 4800.0007 | 3 | 16 | 4.400088 | 0.1498232 | 2.855793 | 3.798e-09 | 12.20431 | 1.5366e-08
2018-03-22 10:01 | 145192.1 | 4920.0006 | 3 | 16 | 4.400153 | 0.1424131 | 2.860659 | 3.798e-09 | 12.22572 | 1.5366e-08
2018-03-22 10:03 | 145312.1 | 5040.0014 | 3 | 16 | 4.400093 | 0.1343746 | 2.865264 | 3.798e-09 | 12.24598 | 1.5366e-08
2018-03-22 10:05 | 145432.1 | 5160.0007 | 3 | 16 | 4.400046 | 0.1273584 | 2.869624 | 3.798e-09 | 12.26517 | 1.5366e-08
2018-03-22 10:07 | 145552.1 | 5280.0008 | 3 | 16 | 4.400119 | 0.1217041 | 2.873772 | 3.798e-09 | 12.28342 | 1.5366e-08
2018-03-22 10:09 | 145672.1 | 5400.001 | 3 | 16 | 4.400126 | 0.1154966 | 2.87772 | 3.798e-09 | 12.30079 | 1.5366e-08
2018-03-22 10:11 | 145792.1 | 5520.0018 | 3 | 16 | 4.400095 | 0.1098375 | 2.881468 | 3.798e-09 | 12.31728 | 1.5366e-08
2018-03-22 10:13 | 145912.1 | 5640.0005 | 3 | 16 | 4.400106 | 0.104331 | 2.885039 | 3.798e-09 | 12.33299 | 1.5366e-08
2018-03-22 10:15 | 146032.1 | 5760.0004 | 3 | 16 | 4.400109 | 0.09935474 | 2.888437 | 3.798e-09 | 12.34794 | 1.5366e-08
2018-03-22 10:17 | 146152.1 | 5880.0002 | 3 | 16 | 4.400103 | 0.09469891 | 2.891665 | 3.798e-09 | 12.36215 | 1.5366e-08
2018-03-22 10:19 | 146272.1 | 6000.0009 | 3 | 16 | 4.400068 | 0.08817863 | 2.894701 | 3.798e-09 | 12.3755 | 1.5366e-08
2018-03-22 10:21 | 146392.1 | 6120.0011 | 3 | 16 | 4.400143 | 0.08257294 | 2.897544 | 3.798e-09 | 12.38802 | 1.5366e-08
2018-03-22 10:21 | 146407.1 | 6134.9874 | 3 | 16 | 4.400117 | 0.08149719 | 2.897885 | 3.798e-09 | 12.38952 | 1.5366e-08
2018-03-22 10:23 | 146527.1 | 120.0008 | 4 | 16 | 4.391536 | 0 | 2.897885 | 3.798e-09 | 12.38952 | 1.5366e-08
2018-03-22 10:25 | 146647.1 | 240.0012 | 4 | 16 | 4.390653 | 0 | 2.897885 | 3.798e-09 | 12.38952 | 1.5366e-08
2018-03-22 10:26 | 146707.1 | 300.0019 | 4 | 16 | 4.390343 | 0 | 2.897885 | 3.798e-09 | 12.38952 | 1.5366e-08
2018-03-22 10:28 | 146827.2 | 120.0001 | 5 | 16 | 3.78268 | -6.519936 | 2.897885 | 0.2173142 | 12.38952 | 0.8337225
2018-03-22 10:30 | 146947.2 | 240.0014 | 5 | 16 | 3.723657 | -6.519912 | 2.897885 | 0.4346443 | 12.38952 | 1.649694
2018-03-22 10:32 | 147067.2 | 360.0016 | 5 | 16 | 3.654723 | -6.519882 | 2.897885 | 0.6519442 | 12.38952 | 2.451448
2018-03-22 10:34 | 147187.2 | 480.0007 | 5 | 16 | 3.584266 | -6.519917 | 2.897885 | 0.8692715 | 12.38952 | 3.238047
2018-03-22 10:36 | 147307.2 | 600.0003 | 5 | 16 | 3.516829 | -6.519929 | 2.897885 | 1.086606 | 12.38952 | 4.009596
2018-03-22 10:38 | 147427.2 | 720.0014 | 5 | 16 | 3.456961 | -6.5199 | 2.897885 | 1.303933 | 12.38952 | 4.767247
2018-03-22 10:40 | 147547.2 | 840.0011 | 5 | 16 | 3.405722 | -6.519908 | 2.897885 | 1.521255 | 12.38952 | 5.51282
2018-03-22 10:42 | 147667.2 | 960.0001 | 5 | 16 | 3.361792 | -6.519856 | 2.897885 | 1.738575 | 12.38952 | 6.248089
2018-03-22 10:44 | 147787.2 | 1080.0016 | 5 | 16 | 3.321924 | -6.519825 | 2.897885 | 1.955899 | 12.38952 | 6.974305
2018-03-22 10:46 | 147907.2 | 1200.0014 | 5 | 16 | 3.283573 | -6.519853 | 2.897885 | 2.1732 | 12.38952 | 7.691996
2018-03-22 10:48 | 148027.2 | 1320.0003 | 5 | 16 | 3.242133 | -6.519895 | 2.897885 | 2.390525 | 12.38952 | 8.401215
2018-03-22 10:50 | 148147.2 | 1440.0006 | 5 | 16 | 3.188357 | -6.519898 | 2.897885 | 2.607843 | 12.38952 | 9.100345
2018-03-22 10:52 | 148267.2 | 1560 | 5 | 16 | 3.078187 | -6.519845 | 2.897885 | 2.825163 | 12.38952 | 9.783357
2018-03-22 10:53 | 148306.4 | 1599.2321 | 5 | 16 | 2.999996 | -6.51983 | 2.897885 | 2.896212 | 12.38952 | 9.999499
2018-03-22 10:55 | 148426.5 | 120 | 6 | 16 | 3.647074 | 0 | 2.897885 | 2.896212 | 12.38952 | 9.999499
2018-03-22 10:57 | 148546.5 | 240.0001 | 6 | 16 | 3.671263 | 0 | 2.897885 | 2.896212 | 12.38952 | 9.999499
2018-03-22 10:58 | 148606.5 | 300.0009 | 6 | 16 | 3.677149 | 0 | 2.897885 | 2.896212 | 12.38952 | 9.999499
2018-03-22 10:58 | 148606.5 | 0.0024 | 7 | 17 | 3.677011 | 0 | 0 | 0 | 0 | 0
2018-03-22 11:00 | 148726.567 | 120.0009 | 2 | 17 | 4.111699 | 4.88997 | 0.1623799 | 3.613e-09 | 0.6589706 | 1.3287e-08
2018-03-22 11:02 | 148846.5676 | 240.0015 | 2 | 17 | 4.16466 | 4.890027 | 0.3253916 | 3.613e-09 | 1.333947 | 1.3287e-08
2018-03-22 11:04 | 148966.5677 | 360.0016 | 2 | 17 | 4.192714 | 4.89004 | 0.4883864 | 3.613e-09 | 2.015288 | 1.3287e-08
2018-03-22 11:06 | 149086.5666 | 480.0005 | 2 | 17 | 4.200234 | 4.674432 | 0.6489494 | 3.613e-09 | 2.689483 | 1.3287e-08
2018-03-22 11:08 | 149206.5675 | 600.0014 | 2 | 17 | 4.200281 | 4.345353 | 0.7993383 | 3.613e-09 | 3.321158 | 1.3287e-08
2018-03-22 11:10 | 149326.5675 | 720.0014 | 2 | 17 | 4.200278 | 4.004521 | 0.9384776 | 3.613e-09 | 3.90558 | 1.3287e-08
2018-03-22 11:12 | 149446.567 | 840.0009 | 2 | 17 | 4.200243 | 3.675267 | 1.066424 | 3.613e-09 | 4.44299 | 1.3287e-08
2018-03-22 11:14 | 149566.5667 | 960.0006 | 2 | 17 | 4.200262 | 3.360957 | 1.183627 | 3.613e-09 | 4.935272 | 1.3287e-08
2018-03-22 11:14 | 149607.2151 | 1000.649 | 2 | 17 | 4.20028 | 3.259986 | 1.221009 | 3.613e-09 | 5.092287 | 1.3287e-08
2018-03-22 11:16 | 149727.2197 | 120.0008 | 3 | 17 | 4.223154 | 3.260016 | 1.329281 | 3.613e-09 | 5.548185 | 1.3287e-08
2018-03-22 11:18 | 149847.2196 | 240.0007 | 3 | 17 | 4.249806 | 3.260045 | 1.437947 | 3.613e-09 | 6.008535 | 1.3287e-08
2018-03-22 11:20 | 149967.2198 | 360.0009 | 3 | 17 | 4.278435 | 3.260034 | 1.546605 | 3.613e-09 | 6.47185 | 1.3287e-08
2018-03-22 11:22 | 150087.2195 | 480.0006 | 3 | 17 | 4.308926 | 3.260024 | 1.655279 | 3.613e-09 | 6.938445 | 1.3287e-08
2018-03-22 11:24 | 150207.2192 | 600.0003 | 3 | 17 | 4.34137 | 3.260093 | 1.763932 | 3.613e-09 | 7.408363 | 1.3287e-08
2018-03-22 11:26 | 150327.2206 | 720.0017 | 3 | 17 | 4.37843 | 3.260013 | 1.872611 | 3.613e-09 | 7.882133 | 1.3287e-08
2018-03-22 11:28 | 150447.2199 | 840.001 | 3 | 17 | 4.400248 | 3.010314 | 1.979188 | 3.613e-09 | 8.350459 | 1.3287e-08
2018-03-22 11:30 | 150567.2206 | 960.0017 | 3 | 17 | 4.400289 | 2.609303 | 2.072656 | 3.613e-09 | 8.761747 | 1.3287e-08
2018-03-22 11:32 | 150687.2197 | 1080.0008 | 3 | 17 | 4.400266 | 2.282823 | 2.153988 | 3.613e-09 | 9.119629 | 1.3287e-08
2018-03-22 11:34 | 150807.2199 | 1200.001 | 3 | 17 | 4.400244 | 2.013387 | 2.225453 | 3.613e-09 | 9.434093 | 1.3287e-08
2018-03-22 11:36 | 150927.2192 | 1320.0003 | 3 | 17 | 4.400249 | 1.785468 | 2.28866 | 3.613e-09 | 9.71222 | 1.3287e-08
2018-03-22 11:38 | 151047.22 | 1440.0011 | 3 | 17 | 4.400276 | 1.590701 | 2.344824 | 3.613e-09 | 9.959352 | 1.3287e-08
2018-03-22 11:40 | 151167.2201 | 1560.0012 | 3 | 17 | 4.400235 | 1.420622 | 2.394928 | 3.613e-09 | 10.17982 | 1.3287e-08
2018-03-22 11:42 | 151287.2196 | 1680.0007 | 3 | 17 | 4.400244 | 1.275044 | 2.439786 | 3.613e-09 | 10.37721 | 1.3287e-08
2018-03-22 11:44 | 151407.2202 | 1800.0013 | 3 | 17 | 4.400208 | 1.146116 | 2.480073 | 3.613e-09 | 10.55448 | 1.3287e-08
2018-03-22 11:46 | 151527.2191 | 1920.0002 | 3 | 17 | 4.40022 | 1.033975 | 2.516363 | 3.613e-09 | 10.71416 | 1.3287e-08
2018-03-22 11:48 | 151647.2196 | 2040.0007 | 3 | 17 | 4.400253 | 0.9349585 | 2.549124 | 3.613e-09 | 10.85832 | 1.3287e-08
2018-03-22 11:50 | 151767.2198 | 2160.0009 | 3 | 17 | 4.400205 | 0.8464947 | 2.578774 | 3.613e-09 | 10.98878 | 1.3287e-08
2018-03-22 11:52 | 151887.2195 | 2280.0006 | 3 | 17 | 4.400187 | 0.7687836 | 2.605668 | 3.613e-09 | 11.10712 | 1.3287e-08
2018-03-22 11:54 | 152007.2219 | 2400.003 | 3 | 17 | 4.400153 | 0.699749 | 2.630122 | 3.613e-09 | 11.21473 | 1.3287e-08
2018-03-22 11:56 | 152127.2193 | 2520.0004 | 3 | 17 | 4.400147 | 0.6382837 | 2.652415 | 3.613e-09 | 11.31282 | 1.3287e-08
2018-03-22 11:58 | 152247.2197 | 2640.0008 | 3 | 17 | 4.400146 | 0.5841398 | 2.67279 | 3.613e-09 | 11.40247 | 1.3287e-08
2018-03-22 12:00 | 152367.2192 | 2760.0003 | 3 | 17 | 4.40019 | 0.5344515 | 2.691437 | 3.613e-09 | 11.48452 | 1.3287e-08
2018-03-22 12:02 | 152487.2194 | 2880.0005 | 3 | 17 | 4.400172 | 0.4841957 | 2.708397 | 3.613e-09 | 11.55915 | 1.3287e-08
2018-03-22 12:04 | 152607.2194 | 3000.0005 | 3 | 17 | 4.400178 | 0.4383173 | 2.723765 | 3.613e-09 | 11.62677 | 1.3287e-08
2018-03-22 12:06 | 152727.2195 | 3120.0006 | 3 | 17 | 4.400145 | 0.3984022 | 2.737689 | 3.613e-09 | 11.68804 | 1.3287e-08
2018-03-22 12:08 | 152847.2206 | 3240.0017 | 3 | 17 | 4.400155 | 0.3664551 | 2.750427 | 3.613e-09 | 11.74409 | 1.3287e-08
2018-03-22 12:10 | 152967.2202 | 3360.0013 | 3 | 17 | 4.400161 | 0.3389473 | 2.762165 | 3.613e-09 | 11.79574 | 1.3287e-08
2018-03-22 12:12 | 153087.2198 | 3480.0009 | 3 | 17 | 4.400167 | 0.3145094 | 2.773044 | 3.613e-09 | 11.8436 | 1.3287e-08
2018-03-22 12:14 | 153207.2202 | 3600.0013 | 3 | 17 | 4.400087 | 0.2925091 | 2.783158 | 3.613e-09 | 11.88811 | 1.3287e-08
2018-03-22 12:16 | 153327.2199 | 3720.001 | 3 | 17 | 4.400146 | 0.273777 | 2.792591 | 3.613e-09 | 11.92962 | 1.3287e-08
2018-03-22 12:18 | 153447.2205 | 3840.0016 | 3 | 17 | 4.400119 | 0.2560787 | 2.801419 | 3.613e-09 | 11.96846 | 1.3287e-08
2018-03-22 12:20 | 153567.2202 | 3960.0013 | 3 | 17 | 4.400114 | 0.240283 | 2.809688 | 3.613e-09 | 12.00484 | 1.3287e-08
2018-03-22 12:22 | 153687.219 | 4080.0001 | 3 | 17 | 4.400093 | 0.2252502 | 2.817449 | 3.613e-09 | 12.039 | 1.3287e-08
2018-03-22 12:24 | 153807.2203 | 4200.0014 | 3 | 17 | 4.400134 | 0.2118759 | 2.824734 | 3.613e-09 | 12.07105 | 1.3287e-08
2018-03-22 12:26 | 153927.2191 | 4320.0002 | 3 | 17 | 4.400132 | 0.1989288 | 2.831579 | 3.613e-09 | 12.10117 | 1.3287e-08
2018-03-22 12:28 | 154047.2206 | 4440.0017 | 3 | 17 | 4.40011 | 0.1868858 | 2.838012 | 3.613e-09 | 12.12947 | 1.3287e-08
2018-03-22 12:30 | 154167.2195 | 4560.0006 | 3 | 17 | 4.400077 | 0.1755085 | 2.84406 | 3.613e-09 | 12.15609 | 1.3287e-08
2018-03-22 12:32 | 154287.2192 | 4680.0003 | 3 | 17 | 4.400061 | 0.1654921 | 2.849758 | 3.613e-09 | 12.18116 | 1.3287e-08
2018-03-22 12:34 | 154407.2202 | 4800.0013 | 3 | 17 | 4.40013 | 0.1572475 | 2.855147 | 3.613e-09 | 12.20487 | 1.3287e-08
2018-03-22 12:36 | 154527.2198 | 4920.0009 | 3 | 17 | 4.400119 | 0.1461525 | 2.860194 | 3.613e-09 | 12.22708 | 1.3287e-08
2018-03-22 12:38 | 154647.2193 | 5040.0004 | 3 | 17 | 4.400124 | 0.1359434 | 2.86489 | 3.613e-09 | 12.24774 | 1.3287e-08
2018-03-22 12:40 | 154767.2198 | 5160.0009 | 3 | 17 | 4.400122 | 0.1256237 | 2.869244 | 3.613e-09 | 12.2669 | 1.3287e-08
2018-03-22 12:42 | 154887.2201 | 5280.0012 | 3 | 17 | 4.400125 | 0.1184082 | 2.873302 | 3.613e-09 | 12.28475 | 1.3287e-08
2018-03-22 12:44 | 155007.22 | 5400.0011 | 3 | 17 | 4.400057 | 0.1115255 | 2.877119 | 3.613e-09 | 12.30155 | 1.3287e-08
2018-03-22 12:46 | 155127.2201 | 5520.0012 | 3 | 17 | 4.400082 | 0.1054201 | 2.880727 | 3.613e-09 | 12.31743 | 1.3287e-08
2018-03-22 12:48 | 155247.2196 | 5640.0007 | 3 | 17 | 4.400032 | 0.09936428 | 2.884151 | 3.613e-09 | 12.33249 | 1.3287e-08
2018-03-22 12:50 | 155367.2197 | 5760.0008 | 3 | 17 | 4.400083 | 0.09499931 | 2.887401 | 3.613e-09 | 12.34679 | 1.3287e-08
2018-03-22 12:52 | 155487.2202 | 5880.0013 | 3 | 17 | 4.400074 | 0.08997059 | 2.890485 | 3.613e-09 | 12.36036 | 1.3287e-08
2018-03-22 12:54 | 155607.2197 | 6000.0008 | 3 | 17 | 4.400035 | 0.08559513 | 2.893426 | 3.613e-09 | 12.3733 | 1.3287e-08
2018-03-22 12:56 | 155727.2202 | 6120.0013 | 3 | 17 | 4.400102 | 0.08234787 | 2.896227 | 3.613e-09 | 12.38562 | 1.3287e-08
2018-03-22 12:57 | 155741.757 | 6134.5381 | 3 | 17 | 4.400107 | 0.08149719 | 2.896559 | 3.613e-09 | 12.38709 | 1.3287e-08
2018-03-22 12:59 | 155861.8006 | 120.0025 | 4 | 17 | 4.391436 | 0 | 2.896559 | 3.613e-09 | 12.38709 | 1.3287e-08
2018-03-22 13:01 | 155981.7991 | 240.001 | 4 | 17 | 4.390476 | 0 | 2.896559 | 3.613e-09 | 12.38709 | 1.3287e-08
2018-03-22 13:02 | 156041.8011 | 300.003 | 4 | 17 | 4.390123 | 0 | 2.896559 | 3.613e-09 | 12.38709 | 1.3287e-08
2018-03-22 13:04 | 156161.9 | 120.0007 | 5 | 17 | 3.793487 | -6.519926 | 2.896559 | 0.217292 | 12.38709 | 0.8358002
2018-03-22 13:06 | 156281.9 | 240.0016 | 5 | 17 | 3.733423 | -6.519971 | 2.896559 | 0.4346416 | 12.38709 | 1.654063
2018-03-22 13:08 | 156401.9 | 360.0008 | 5 | 17 | 3.663668 | -6.520001 | 2.896559 | 0.6519503 | 12.38709 | 2.457874
2018-03-22 13:10 | 156521.9 | 480.0023 | 5 | 17 | 3.588852 | -6.519929 | 2.896559 | 0.869293 | 12.38709 | 3.246049
2018-03-22 13:12 | 156641.9 | 600.0014 | 5 | 17 | 3.516415 | -6.519858 | 2.896559 | 1.086605 | 12.38709 | 4.017996
2018-03-22 13:14 | 156761.9 | 720.0006 | 5 | 17 | 3.450995 | -6.51991 | 2.896559 | 1.303936 | 12.38709 | 4.77495
2018-03-22 13:16 | 156881.9 | 840.0014 | 5 | 17 | 3.397691 | -6.519971 | 2.896559 | 1.521252 | 12.38709 | 5.518916
2018-03-22 13:18 | 157001.9 | 960.0003 | 5 | 17 | 3.352981 | -6.519976 | 2.896559 | 1.73856 | 12.38709 | 6.252292
2018-03-22 13:20 | 157121.9 | 1080.0013 | 5 | 17 | 3.31268 | -6.51987 | 2.896559 | 1.955869 | 12.38709 | 6.976493
2018-03-22 13:22 | 157241.9 | 1200.0014 | 5 | 17 | 3.273339 | -6.51994 | 2.896559 | 2.17323 | 12.38709 | 7.692273
2018-03-22 13:24 | 157361.9 | 1320.0007 | 5 | 17 | 3.230834 | -6.519868 | 2.896559 | 2.390559 | 12.38709 | 8.399144
2018-03-22 13:26 | 157481.9 | 1440.0015 | 5 | 17 | 3.175178 | -6.51992 | 2.896559 | 2.607854 | 12.38709 | 9.095535
2018-03-22 13:28 | 157601.9 | 1560.0012 | 5 | 17 | 3.06491 | -6.51987 | 2.896559 | 2.825167 | 12.38709 | 9.77554
2018-03-22 13:28 | 157636 | 1594.1319 | 5 | 17 | 2.99999 | -6.51991 | 2.896559 | 2.886996 | 12.38709 | 9.963177
2018-03-22 13:30 | 157756.1 | 120.0016 | 6 | 17 | 3.650939 | 0 | 2.896559 | 2.886996 | 12.38709 | 9.963177
2018-03-22 13:32 | 157876.1 | 240.0003 | 6 | 17 | 3.673882 | 0 | 2.896559 | 2.886996 | 12.38709 | 9.963177
2018-03-22 13:33 | 157936.1 | 300.0044 | 6 | 17 | 3.67945 | 0 | 2.896559 | 2.886996 | 12.38709 | 9.963177
2018-03-22 13:33 | 157936.1 | 0.0025 | 7 | 18 | 3.679415 | 0 | 0 | 0 | 0 | 0
2018-03-22 13:35 | 158056.2 | 120.0007 | 2 | 18 | 4.103765 | 4.890046 | 0.1623663 | 1.871e-09 | 0.6578335 | 6.883e-09
2018-03-22 13:37 | 158176.2 | 240.0012 | 2 | 18 | 4.155832 | 4.890027 | 0.3253921 | 1.871e-09 | 1.331488 | 6.883e-09
2018-03-22 13:39 | 158296.2 | 360.0009 | 2 | 18 | 4.183587 | 4.890052 | 0.4883858 | 1.871e-09 | 2.011351 | 6.883e-09
2018-03-22 13:41 | 158416.2 | 480.0015 | 2 | 18 | 4.200284 | 4.787362 | 0.6509567 | 1.871e-09 | 2.693152 | 6.883e-09
2018-03-22 13:43 | 158536.2 | 600.0004 | 2 | 18 | 4.200297 | 4.390002 | 0.8039297 | 1.871e-09 | 3.335681 | 6.883e-09
2018-03-22 13:45 | 158656.2 | 720.0009 | 2 | 18 | 4.200265 | 3.980197 | 0.9433901 | 1.871e-09 | 3.921454 | 6.883e-09
2018-03-22 13:47 | 158776.2 | 840.0014 | 2 | 18 | 4.200267 | 3.597192 | 1.069485 | 1.871e-09 | 4.451089 | 6.883e-09
2018-03-22 13:49 | 158896.2 | 960.0003 | 2 | 18 | 4.200265 | 3.27357 | 1.183886 | 1.871e-09 | 4.931602 | 6.883e-09
2018-03-22 13:49 | 158901.2 | 965.037 | 2 | 18 | 4.20024 | 3.25998 | 1.188456 | 1.871e-09 | 4.950797 | 6.883e-09
2018-03-22 13:51 | 159021.2 | 120.0005 | 3 | 18 | 4.224066 | 3.260024 | 1.296735 | 1.871e-09 | 5.406776 | 6.883e-09
2018-03-22 13:53 | 159141.2 | 240.0003 | 3 | 18 | 4.251195 | 3.260087 | 1.405399 | 1.871e-09 | 5.867239 | 6.883e-09
2018-03-22 13:55 | 159261.2 | 360.0015 | 3 | 18 | 4.27971 | 3.260007 | 1.514056 | 1.871e-09 | 6.330695 | 6.883e-09
2018-03-22 13:57 | 159381.2 | 480.0003 | 3 | 18 | 4.309868 | 3.260114 | 1.622733 | 1.871e-09 | 6.79743 | 6.883e-09
2018-03-22 13:59 | 159501.2 | 600.0001 | 3 | 18 | 4.342023 | 3.260087 | 1.731392 | 1.871e-09 | 7.267459 | 6.883e-09
2018-03-22 14:01 | 159621.2 | 720.0015 | 3 | 18 | 4.376376 | 3.260022 | 1.840054 | 1.871e-09 | 7.741117 | 6.883e-09
2018-03-22 14:03 | 159741.2 | 840.0013 | 3 | 18 | 4.400249 | 3.086806 | 1.947647 | 1.871e-09 | 8.213698 | 6.883e-09
2018-03-22 14:05 | 159861.2 | 960.0019 | 3 | 18 | 4.400277 | 2.720859 | 2.044256 | 1.871e-09 | 8.638805 | 6.883e-09
2018-03-22 14:07 | 159981.2 | 1080.0004 | 3 | 18 | 4.40028 | 2.404647 | 2.129546 | 1.871e-09 | 9.014105 | 6.883e-09
2018-03-22 14:09 | 160101.2 | 1200.0014 | 3 | 18 | 4.400265 | 2.127435 | 2.204957 | 1.871e-09 | 9.345928 | 6.883e-09
2018-03-22 14:11 | 160221.2 | 1320.0012 | 3 | 18 | 4.400223 | 1.885145 | 2.271741 | 1.871e-09 | 9.639798 | 6.883e-09
2018-03-22 14:13 | 160341.2 | 1440.0002 | 3 | 18 | 4.400267 | 1.670554 | 2.330966 | 1.871e-09 | 9.900399 | 6.883e-09
2018-03-22 14:15 | 160461.2 | 1560.001 | 3 | 18 | 4.400226 | 1.469908 | 2.383233 | 1.871e-09 | 10.13039 | 6.883e-09
2018-03-22 14:17 | 160581.2 | 1680.0003 | 3 | 18 | 4.400204 | 1.294101 | 2.429241 | 1.871e-09 | 10.33283 | 6.883e-09
2018-03-22 14:19 | 160701.2 | 1800.0009 | 3 | 18 | 4.400196 | 1.145153 | 2.469804 | 1.871e-09 | 10.51132 | 6.883e-09
2018-03-22 14:21 | 160821.2 | 1920.0007 | 3 | 18 | 4.400235 | 1.025083 | 2.505908 | 1.871e-09 | 10.67019 | 6.883e-09
2018-03-22 14:23 | 160941.2 | 2040.0014 | 3 | 18 | 4.400234 | 0.9234238 | 2.538317 | 1.871e-09 | 10.81279 | 6.883e-09
2018-03-22 14:25 | 161061.2 | 2160.0011 | 3 | 18 | 4.400217 | 0.8355885 | 2.567579 | 1.871e-09 | 10.94155 | 6.883e-09
2018-03-22 14:27 | 161181.2 | 2280.0001 | 3 | 18 | 4.400175 | 0.758688 | 2.594117 | 1.871e-09 | 11.05832 | 6.883e-09
2018-03-22 14:29 | 161301.2 | 2400.0007 | 3 | 18 | 4.400158 | 0.6915388 | 2.618277 | 1.871e-09 | 11.16463 | 6.883e-09
2018-03-22 14:31 | 161421.2 | 2520.0003 | 3 | 18 | 4.400185 | 0.6328564 | 2.640335 | 1.871e-09 | 11.26169 | 6.883e-09
2018-03-22 14:33 | 161541.2 | 2640.0005 | 3 | 18 | 4.400116 | 0.5792513 | 2.660532 | 1.871e-09 | 11.35056 | 6.883e-09
2018-03-22 14:35 | 161661.2 | 2760.0008 | 3 | 18 | 4.400195 | 0.5332127 | 2.679069 | 1.871e-09 | 11.43213 | 6.883e-09
2018-03-22 14:37 | 161781.2 | 2880.0005 | 3 | 18 | 4.400161 | 0.4907446 | 2.696117 | 1.871e-09 | 11.50714 | 6.883e-09
2018-03-22 14:39 | 161901.2 | 3000.0002 | 3 | 18 | 4.400208 | 0.453352 | 2.711827 | 1.871e-09 | 11.57627 | 6.883e-09
2018-03-22 14:41 | 162021.2 | 3120 | 3 | 18 | 4.400171 | 0.4183874 | 2.726328 | 1.871e-09 | 11.64007 | 6.883e-09
2018-03-22 14:43 | 162141.2 | 3240.0013 | 3 | 18 | 4.400158 | 0.3871861 | 2.739743 | 1.871e-09 | 11.6991 | 6.883e-09
2018-03-22 14:45 | 162261.2 | 3360.0003 | 3 | 18 | 4.400144 | 0.3583546 | 2.752173 | 1.871e-09 | 11.7538 | 6.883e-09
2018-03-22 14:47 | 162381.2 | 3480.0009 | 3 | 18 | 4.400133 | 0.3279314 | 2.763611 | 1.871e-09 | 11.80413 | 6.883e-09
2018-03-22 14:49 | 162501.2 | 3600.0007 | 3 | 18 | 4.400192 | 0.3005381 | 2.774079 | 1.871e-09 | 11.85019 | 6.883e-09
2018-03-22 14:51 | 162621.2 | 3720.0005 | 3 | 18 | 4.400172 | 0.2751703 | 2.783646 | 1.871e-09 | 11.89228 | 6.883e-09
2018-03-22 14:53 | 162741.2 | 3840.0001 | 3 | 18 | 4.40013 | 0.2544012 | 2.792448 | 1.871e-09 | 11.93101 | 6.883e-09
2018-03-22 14:55 | 162861.2 | 3960.0013 | 3 | 18 | 4.400139 | 0.2366343 | 2.800622 | 1.871e-09 | 11.96698 | 6.883e-09
2018-03-22 14:57 | 162981.2 | 4080.0005 | 3 | 18 | 4.400126 | 0.2209282 | 2.808242 | 1.871e-09 | 12.00051 | 6.883e-09
2018-03-22 14:59 | 163101.2 | 4200.0006 | 3 | 18 | 4.400129 | 0.2068558 | 2.815368 | 1.871e-09 | 12.03186 | 6.883e-09
2018-03-22 15:01 | 163221.2 | 4320.0005 | 3 | 18 | 4.400122 | 0.1943359375 | 2.822042 | 1.871e-09 | 12.06123 | 6.883e-09
2018-03-22 15:03 | 163341.2 | 4440.0008 | 3 | 18 | 4.400084 | 0.1828728 | 2.828327 | 1.871e-09 | 12.08889 | 6.883e-09
2018-03-22 15:05 | 163461.2 | 4560.0013 | 3 | 18 | 4.40012 | 0.1731682 | 2.834266 | 1.871e-09 | 12.11502 | 6.883e-09
2018-03-22 15:07 | 163581.2 | 4680.0003 | 3 | 18 | 4.400155 | 0.1641035 | 2.839878 | 1.871e-09 | 12.13971 | 6.883e-09
2018-03-22 15:09 | 163701.2 | 4800.001 | 3 | 18 | 4.400123 | 0.1555376 | 2.845191 | 1.871e-09 | 12.16309 | 6.883e-09
2018-03-22 15:11 | 163821.2 | 4920.0011 | 3 | 18 | 4.400125 | 0.147541 | 2.850228 | 1.871e-09 | 12.18525 | 6.883e-09
2018-03-22 15:13 | 163941.2 | 5040.0001 | 3 | 18 | 4.400041 | 0.1389933 | 2.855006 | 1.871e-09 | 12.20627 | 6.883e-09
2018-03-22 15:15 | 164061.2 | 5160.0015 | 3 | 18 | 4.400141 | 0.1326828 | 2.859536 | 1.871e-09 | 12.22621 | 6.883e-09
2018-03-22 15:17 | 164181.2 | 5280.0014 | 3 | 18 | 4.400098 | 0.124507 | 2.863825 | 1.871e-09 | 12.24508 | 6.883e-09
2018-03-22 15:19 | 164301.2 | 5400.0006 | 3 | 18 | 4.40013 | 0.1163139 | 2.867846 | 1.871e-09 | 12.26277 | 6.883e-09
2018-03-22 15:21 | 164421.2 | 5520.0003 | 3 | 18 | 4.400128 | 0.1080046 | 2.871589 | 1.871e-09 | 12.27924 | 6.883e-09
2018-03-22 15:23 | 164541.2 | 5640.0002 | 3 | 18 | 4.400105 | 0.1005831 | 2.875053 | 1.871e-09 | 12.29449 | 6.883e-09
2018-03-22 15:25 | 164661.2 | 5760.0015 | 3 | 18 | 4.400088 | 0.09493351 | 2.878304 | 1.871e-09 | 12.30879 | 6.883e-09
2018-03-22 15:27 | 164781.2 | 5880.0012 | 3 | 18 | 4.400129 | 0.08963013 | 2.881377 | 1.871e-09 | 12.32231 | 6.883e-09
2018-03-22 15:29 | 164901.2 | 6000.0015 | 3 | 18 | 4.400088 | 0.08486748 | 2.884276 | 1.871e-09 | 12.33507 | 6.883e-09
2018-03-22 15:31 | 164985 | 6083.8137 | 3 | 18 | 4.400069 | 0.0814991 | 2.886215 | 1.871e-09 | 12.3436 | 6.883e-09
2018-03-22 15:33 | 165105 | 120.0015 | 4 | 18 | 4.391294 | 0 | 2.886215 | 1.871e-09 | 12.3436 | 6.883e-09
2018-03-22 15:35 | 165225 | 240.0001 | 4 | 18 | 4.390349 | 0 | 2.886215 | 1.871e-09 | 12.3436 | 6.883e-09
2018-03-22 15:36 | 165285 | 300.0024 | 4 | 18 | 4.389995 | 0 | 2.886215 | 1.871e-09 | 12.3436 | 6.883e-09
2018-03-22 15:38 | 165405.1 | 120.0001 | 5 | 18 | 3.785945 | -6.519971 | 2.886215 | 0.2173125 | 12.3436 | 0.8342673
2018-03-22 15:40 | 165525.1 | 240.0015 | 5 | 18 | 3.727401 | -6.519946 | 2.886215 | 0.4346389 | 12.3436 | 1.651004
2018-03-22 15:42 | 165645.1 | 360.002 | 5 | 18 | 3.658818 | -6.52001 | 2.886215 | 0.6519739 | 12.3436 | 2.453744
2018-03-22 15:44 | 165765.1 | 480.0008 | 5 | 18 | 3.588717 | -6.519968 | 2.886215 | 0.8692694 | 12.3436 | 3.241148
2018-03-22 15:46 | 165885.1 | 600.0013 | 5 | 18 | 3.521756 | -6.519989 | 2.886215 | 1.086623 | 12.3436 | 4.013783
2018-03-22 15:48 | 166005.1 | 720.001 | 5 | 18 | 3.460648 | -6.519964 | 2.886215 | 1.303945 | 12.3436 | 4.772415
2018-03-22 15:50 | 166125.1 | 840.0007 | 5 | 18 | 3.405009 | -6.519926 | 2.886215 | 1.521247 | 12.3436 | 5.518243
2018-03-22 15:52 | 166245.1 | 960.0005 | 5 | 18 | 3.356311 | -6.519947 | 2.886215 | 1.738573 | 12.3436 | 6.252846
2018-03-22 15:54 | 166365.1 | 1080.0001 | 5 | 18 | 3.311584 | -6.519932 | 2.886215 | 1.955901 | 12.3436 | 6.977314
2018-03-22 15:56 | 166485.1 | 1200.0007 | 5 | 18 | 3.270566 | -6.519831 | 2.886215 | 2.173229 | 12.3436 | 7.692552
2018-03-22 15:58 | 166605.1 | 1320.0005 | 5 | 18 | 3.226492 | -6.519934 | 2.886215 | 2.39054 | 12.3436 | 8.398602
2018-03-22 16:00 | 166725.1 | 1440.0009 | 5 | 18 | 3.169593 | -6.519989 | 2.886215 | 2.607862 | 12.3436 | 9.093968
2018-03-22 16:02 | 166845.1 | 1560.0007 | 5 | 18 | 3.057524 | -6.519989 | 2.886215 | 2.825208 | 12.3436 | 9.772744
2018-03-22 16:02 | 166875.1 | 1590.0019 | 5 | 18 | 2.999999 | -6.519927 | 2.886215 | 2.879546 | 12.3436 | 9.937419
2018-03-22 16:04 | 166995.2 | 120.0012 | 6 | 18 | 3.653116 | 0 | 2.886215 | 2.879546 | 12.3436 | 9.937419
2018-03-22 16:06 | 167115.2 | 240.001 | 6 | 18 | 3.675634 | 0 | 2.886215 | 2.879546 | 12.3436 | 9.937419
2018-03-22 16:07 | 167175.2 | 300.0018 | 6 | 18 | 3.681067 | 0 | 2.886215 | 2.879546 | 12.3436 | 9.937419
2018-03-22 16:07 | 167175.2 | 0.0025 | 7 | 19 | 3.680964 | 0 | 0 | 0 | 0 | 0
2018-03-22 16:09 | 167295.3 | 120 | 2 | 19 | 4.108063 | 4.890027 | 0.1623934 | 6.101e-09 | 0.6585503 | 2.246e-08
2018-03-22 16:11 | 167415.3 | 240.0004 | 2 | 19 | 4.159721 | 4.890031 | 0.3253801 | 6.101e-09 | 1.332729 | 2.246e-08
2018-03-22 16:13 | 167535.3 | 360.0002 | 2 | 19 | 4.186975 | 4.890073 | 0.4883829 | 6.101e-09 | 2.013208 | 2.246e-08
2018-03-22 16:15 | 167655.3 | 480.0017 | 2 | 19 | 4.200268 | 4.754045 | 0.6504777 | 6.101e-09 | 2.693383 | 2.246e-08
2018-03-22 16:17 | 167775.3 | 600.0004 | 2 | 19 | 4.200278 | 4.409858 | 0.8032627 | 6.101e-09 | 3.33512 | 2.246e-08
2018-03-22 16:19 | 167895.3 | 720.0009 | 2 | 19 | 4.200273 | 4.043571 | 0.9442762 | 6.101e-09 | 3.927416 | 2.246e-08
2018-03-22 16:21 | 168015.3 | 840.0006 | 2 | 19 | 4.200272 | 3.655391 | 1.072568 | 6.101e-09 | 4.466279 | 2.246e-08
2018-03-22 16:23 | 168135.3 | 960.0012 | 2 | 19 | 4.200269 | 3.290181 | 1.188263 | 6.101e-09 | 4.952229 | 2.246e-08
2018-03-22 16:23 | 168145.5 | 970.2811 | 2 | 19 | 4.200272 | 3.259988 | 1.197626 | 6.101e-09 | 4.991557 | 2.246e-08
2018-03-22 16:25 | 168265.6 | 120.0008 | 3 | 19 | 4.226707 | 3.260125 | 1.305899 | 6.101e-09 | 5.44766 | 2.246e-08
2018-03-22 16:27 | 168385.6 | 240.0013 | 3 | 19 | 4.255474 | 3.260097 | 1.414591 | 6.101e-09 | 5.908624 | 2.246e-08
2018-03-22 16:29 | 168505.6 | 360.0006 | 3 | 19 | 4.285233 | 3.26011 | 1.523257 | 6.101e-09 | 6.372653 | 2.246e-08
2018-03-22 16:31 | 168625.6 | 480.0008 | 3 | 19 | 4.316353 | 3.260081 | 1.631898 | 6.101e-09 | 6.839882 | 2.246e-08
2018-03-22 16:33 | 168745.6 | 600.0014 | 3 | 19 | 4.349116 | 3.26006 | 1.740591 | 6.101e-09 | 7.310801 | 2.246e-08
2018-03-22 16:35 | 168865.6 | 720.0011 | 3 | 19 | 4.384155 | 3.260015 | 1.849254 | 6.101e-09 | 7.785274 | 2.246e-08
2018-03-22 16:37 | 168985.6 | 840.0003 | 3 | 19 | 4.400297 | 3.002156 | 1.955311 | 6.101e-09 | 8.251565 | 2.246e-08
2018-03-22 16:39 | 169105.6 | 960.0015 | 3 | 19 | 4.40027 | 2.651509 | 2.049359 | 6.101e-09 | 8.665401 | 2.246e-08
2018-03-22 16:41 | 169225.6 | 1080.0022 | 3 | 19 | 4.400239 | 2.345902 | 2.132546 | 6.101e-09 | 9.031446 | 2.246e-08
2018-03-22 16:43 | 169345.6 | 1200.0003 | 3 | 19 | 4.40028 | 2.078637 | 2.206172 | 6.101e-09 | 9.35542 | 2.246e-08
2018-03-22 16:45 | 169465.6 | 1320.0007 | 3 | 19 | 4.400298 | 1.84578 | 2.271473 | 6.101e-09 | 9.642759 | 2.246e-08
2018-03-22 16:47 | 169585.6 | 1440.0003 | 3 | 19 | 4.400234 | 1.641623 | 2.329491 | 6.101e-09 | 9.898052 | 2.246e-08
2018-03-22 16:49 | 169705.6 | 1560.0009 | 3 | 19 | 4.400295 | 1.465228 | 2.381187 | 6.101e-09 | 10.12553 | 2.246e-08
2018-03-22 16:51 | 169825.6 | 1680.0006 | 3 | 19 | 4.400238 | 1.299127 | 2.427221 | 6.101e-09 | 10.32809 | 2.246e-08
2018-03-22 16:53 | 169945.6 | 1800.0004 | 3 | 19 | 4.400198 | 1.149505 | 2.467977 | 6.101e-09 | 10.50742 | 2.246e-08
2018-03-22 16:55 | 170065.6 | 1920.0016 | 3 | 19 | 4.40024 | 1.019667 | 2.504083 | 6.101e-09 | 10.6663 | 2.246e-08
2018-03-22 16:57 | 170185.6 | 2040.0012 | 3 | 19 | 4.400234 | 0.9129543 | 2.536212 | 6.101e-09 | 10.80767 | 2.246e-08
2018-03-22 16:59 | 170305.6 | 2160.0002 | 3 | 19 | 4.400186 | 0.8242464 | 2.565119 | 6.101e-09 | 10.93487 | 2.246e-08
2018-03-22 17:01 | 170425.6 | 2280.0015 | 3 | 19 | 4.400199 | 0.7484741 | 2.591296 | 6.101e-09 | 11.05005 | 2.246e-08
2018-03-22 17:03 | 170545.6 | 2400.0013 | 3 | 19 | 4.400181 | 0.6819973 | 2.615104 | 6.101e-09 | 11.15481 | 2.246e-08
2018-03-22 17:05 | 170665.6 | 2520.0003 | 3 | 19 | 4.400187 | 0.6236429 | 2.636837 | 6.101e-09 | 11.25044 | 2.246e-08
2018-03-22 17:07 | 170785.6 | 2640.0001 | 3 | 19 | 4.400187 | 0.5719624 | 2.656742 | 6.101e-09 | 11.33803 | 2.246e-08
2018-03-22 17:09 | 170905.6 | 2760.0015 | 3 | 19 | 4.400195 | 0.5259304 | 2.675019 | 6.101e-09 | 11.41845 | 2.246e-08
2018-03-22 17:11 | 171025.6 | 2880.0013 | 3 | 19 | 4.400172 | 0.4842463 | 2.69184 | 6.101e-09 | 11.49246 | 2.246e-08
2018-03-22 17:13 | 171145.6 | 3000.0003 | 3 | 19 | 4.400135 | 0.4466534 | 2.707354 | 6.101e-09 | 11.56073 | 2.246e-08
2018-03-22 17:15 | 171265.6 | 3120.0016 | 3 | 19 | 4.400178 | 0.4139872 | 2.721697 | 6.101e-09 | 11.62384 | 2.246e-08
2018-03-22 17:17 | 171385.6 | 3240.0012 | 3 | 19 | 4.400189 | 0.3836193 | 2.734974 | 6.101e-09 | 11.68226 | 2.246e-08
2018-03-22 17:19 | 171505.6 | 3360.0008 | 3 | 19 | 4.400167 | 0.3561668 | 2.747285 | 6.101e-09 | 11.73643 | 2.246e-08
2018-03-22 17:21 | 171625.6 | 3480.0004 | 3 | 19 | 4.400147 | 0.3291903 | 2.758709 | 6.101e-09 | 11.7867 | 2.246e-08
2018-03-22 17:23 | 171745.6 | 3600.0007 | 3 | 19 | 4.400181 | 0.302124 | 2.769226 | 6.101e-09 | 11.83297 | 2.246e-08
2018-03-22 17:25 | 171865.6 | 3720.0004 | 3 | 19 | 4.400146 | 0.2759571 | 2.778855 | 6.101e-09 | 11.87534 | 2.246e-08
2018-03-22 17:27 | 171985.6 | 3840.001 | 3 | 19 | 4.400119 | 0.2527189 | 2.787664 | 6.101e-09 | 11.9141 | 2.246e-08
2018-03-22 17:29 | 172105.6 | 3960.0014 | 3 | 19 | 4.400153 | 0.2349939 | 2.795785 | 6.101e-09 | 11.94984 | 2.246e-08
2018-03-22 17:31 | 172225.6 | 4080.001 | 3 | 19 | 4.400136 | 0.218483 | 2.803325 | 6.101e-09 | 11.98302 | 2.246e-08
2018-03-22 17:33 | 172345.6 | 4200.0006 | 3 | 19 | 4.400093 | 0.2040901 | 2.810367 | 6.101e-09 | 12.014 | 2.246e-08
2018-03-22 17:35 | 172465.6 | 4320.0004 | 3 | 19 | 4.400112 | 0.192481 | 2.816975 | 6.101e-09 | 12.04308 | 2.246e-08
2018-03-22 17:37 | 172585.6 | 4440.0002 | 3 | 19 | 4.400082 | 0.1806507 | 2.823199 | 6.101e-09 | 12.07046 | 2.246e-08
2018-03-22 17:39 | 172705.6 | 4560.0015 | 3 | 19 | 4.400071 | 0.1710672 | 2.829077 | 6.101e-09 | 12.09632 | 2.246e-08
2018-03-22 17:41 | 172825.6 | 4680.001 | 3 | 19 | 4.4001 | 0.1619358 | 2.834637 | 6.101e-09 | 12.12079 | 2.246e-08
2018-03-22 17:43 | 172945.6 | 4800.0015 | 3 | 19 | 4.400058 | 0.152936 | 2.839895 | 6.101e-09 | 12.14393 | 2.246e-08
2018-03-22 17:45 | 173065.6 | 4920.0012 | 3 | 19 | 4.400137 | 0.1463594 | 2.844878 | 6.101e-09 | 12.16585 | 2.246e-08
2018-03-22 17:47 | 173185.6 | 5040 | 3 | 19 | 4.400091 | 0.1378412 | 2.849617 | 6.101e-09 | 12.18671 | 2.246e-08
2018-03-22 17:49 | 173305.6 | 5160.0005 | 3 | 19 | 4.400086 | 0.1314268 | 2.85411 | 6.101e-09 | 12.20647 | 2.246e-08
2018-03-22 17:51 | 173425.6 | 5280.001 | 3 | 19 | 4.40008 | 0.1242485 | 2.858371 | 6.101e-09 | 12.22522 | 2.246e-08
2018-03-22 17:53 | 173545.6 | 5400.0016 | 3 | 19 | 4.400125 | 0.1173677 | 2.862398 | 6.101e-09 | 12.24294 | 2.246e-08
2018-03-22 17:55 | 173665.6 | 5520.0006 | 3 | 19 | 4.400116 | 0.109458 | 2.866169 | 6.101e-09 | 12.25954 | 2.246e-08
2018-03-22 17:57 | 173785.6 | 5640.0012 | 3 | 19 | 4.400087 | 0.1010828 | 2.869672 | 6.101e-09 | 12.27495 | 2.246e-08
2018-03-22 17:59 | 173905.6 | 5760.001 | 3 | 19 | 4.400024 | 0.09289932 | 2.872917 | 6.101e-09 | 12.28923 | 2.246e-08
2018-03-22 18:01 | 174025.6 | 5880.0007 | 3 | 19 | 4.400132 | 0.08881092 | 2.875956 | 6.101e-09 | 12.3026 | 2.246e-08
2018-03-22 18:03 | 174145.6 | 6000.0005 | 3 | 19 | 4.400061 | 0.08303261 | 2.878811 | 6.101e-09 | 12.31516 | 2.246e-08
2018-03-22 18:04 | 174195.3 | 6049.7348 | 3 | 19 | 4.40008 | 0.0814991 | 2.879945 | 6.101e-09 | 12.32015 | 2.246e-08
2018-03-22 18:06 | 174315.3 | 120.0003 | 4 | 19 | 4.391309 | 0 | 2.879945 | 6.101e-09 | 12.32015 | 2.246e-08
2018-03-22 18:08 | 174435.3 | 240.0001 | 4 | 19 | 4.390381 | 0 | 2.879945 | 6.101e-09 | 12.32015 | 2.246e-08
2018-03-22 18:09 | 174495.3 | 300.0041 | 4 | 19 | 4.390011 | 0 | 2.879945 | 6.101e-09 | 12.32015 | 2.246e-08
2018-03-22 18:11 | 174615.4 | 120.0013 | 5 | 19 | 3.781786 | -6.520031 | 2.879945 | 0.2173145 | 12.32015 | 0.8334032
2018-03-22 18:13 | 174735.4 | 240.0002 | 5 | 19 | 3.723367 | -6.52004 | 2.879945 | 0.4346502 | 12.32015 | 1.649285
2018-03-22 18:15 | 174855.4 | 360.0007 | 5 | 19 | 3.655183 | -6.520001 | 2.879945 | 0.6519646 | 12.32015 | 2.45109
2018-03-22 18:17 | 174975.4 | 480.0012 | 5 | 19 | 3.585172 | -6.519992 | 2.879945 | 0.8692755 | 12.32015 | 3.237792
2018-03-22 18:19 | 175095.4 | 600.0006 | 5 | 19 | 3.518468 | -6.519919 | 2.879945 | 1.086609 | 12.32015 | 4.009612
2018-03-22 18:21 | 175215.4 | 720.0011 | 5 | 19 | 3.458509 | -6.52001 | 2.879945 | 1.303932 | 12.32015 | 4.767582
2018-03-22 18:23 | 175335.4 | 840.0006 | 5 | 19 | 3.407536 | -6.519974 | 2.879945 | 1.521256 | 12.32015 | 5.513515
2018-03-22 18:25 | 175455.4 | 960.0007 | 5 | 19 | 3.362598 | -6.519961 | 2.879945 | 1.738583 | 12.32015 | 6.249142
2018-03-22 18:27 | 175575.4 | 1080.0011 | 5 | 19 | 3.317876 | -6.519992 | 2.879945 | 1.955924 | 12.32015 | 6.975115
2018-03-22 18:29 | 175695.4 | 1200.0007 | 5 | 19 | 3.273547 | -6.519961 | 2.879945 | 2.173244 | 12.32015 | 7.691365
2018-03-22 18:31 | 175815.4 | 1320.0013 | 5 | 19 | 3.225187 | -6.520003 | 2.879945 | 2.390553 | 12.32015 | 8.397538
2018-03-22 18:33 | 175935.4 | 1440.0014 | 5 | 19 | 3.16694 | -6.519929 | 2.879945 | 2.607879 | 12.32015 | 9.092489
2018-03-22 18:35 | 176055.4 | 1560.0007 | 5 | 19 | 3.052535 | -6.519974 | 2.879945 | 2.825218 | 12.32015 | 9.770429
2018-03-22 18:36 | 176082.9 | 1587.4674 | 5 | 19 | 2.999988 | -6.519964 | 2.879945 | 2.874955 | 12.32015 | 9.921028
2018-03-22 18:38 | 176202.9448 | 120.0011 | 6 | 19 | 3.654508 | 0 | 2.879945 | 2.874955 | 12.32015 | 9.921028
2018-03-22 18:40 | 176322.9442 | 240.0005 | 6 | 19 | 3.676685 | 0 | 2.879945 | 2.874955 | 12.32015 | 9.921028
2018-03-22 18:41 | 176382.9479 | 300.0042 | 6 | 19 | 3.682109 | 0 | 2.879945 | 2.874955 | 12.32015 | 9.921028
2018-03-22 18:41 | 176383 | 0.0025 | 7 | 20 | 3.682084 | 0 | 0 | 0 | 0 | 0
2018-03-22 18:43 | 176503 | 120.0013 | 2 | 20 | 4.111168 | 4.890111 | 0.1623858 | 5.637e-09 | 0.6589599 | 2.0758e-08
2018-03-22 18:45 | 176623 | 240.0013 | 2 | 20 | 4.162612 | 4.890069 | 0.325393 | 5.637e-09 | 1.333715 | 2.0758e-08
2018-03-22 18:47 | 176743 | 360.0013 | 2 | 20 | 4.189341 | 4.890058 | 0.4883981 | 5.637e-09 | 2.014629 | 2.0758e-08
2018-03-22 18:49 | 176863 | 480.0003 | 2 | 20 | 4.200297 | 4.725152 | 0.6500049 | 5.637e-09 | 2.69296 | 2.0758e-08
2018-03-22 18:51 | 176983 | 600.0015 | 2 | 20 | 4.200266 | 4.381801 | 0.801832 | 5.637e-09 | 3.330674 | 2.0758e-08
2018-03-22 18:53 | 177103 | 720.0022 | 2 | 20 | 4.200252 | 4.029298 | 0.9419712 | 5.637e-09 | 3.919298 | 2.0758e-08
2018-03-22 18:55 | 177223 | 840.0006 | 2 | 20 | 4.200271 | 3.69037 | 1.070578 | 5.637e-09 | 4.459482 | 2.0758e-08
2018-03-22 18:57 | 177343 | 960.0011 | 2 | 20 | 4.200256 | 3.367295 | 1.18814 | 5.637e-09 | 4.953274 | 2.0758e-08
2018-03-22 18:57 | 177382.8 | 999.7991 | 2 | 20 | 4.20027 | 3.259984 | 1.224773 | 5.637e-09 | 5.107141 | 2.0758e-08
2018-03-22 18:59 | 177502.9 | 120.0002 | 3 | 20 | 4.226615 | 3.260123 | 1.333048 | 5.637e-09 | 5.563226 | 2.0758e-08
2018-03-22 19:01 | 177622.9 | 240.0009 | 3 | 20 | 4.257877 | 3.260074 | 1.441719 | 5.637e-09 | 6.024202 | 2.0758e-08
2018-03-22 19:03 | 177742.9 | 360.0008 | 3 | 20 | 4.291742 | 3.2601 | 1.550395 | 5.637e-09 | 6.488761 | 2.0758e-08
2018-03-22 19:05 | 177862.9 | 480.0015 | 3 | 20 | 4.325304 | 3.260074 | 1.659054 | 5.637e-09 | 6.956918 | 2.0758e-08
2018-03-22 19:07 | 177982.9 | 600.0015 | 3 | 20 | 4.360129 | 3.260079 | 1.767729 | 5.637e-09 | 7.428849 | 2.0758e-08
2018-03-22 19:09 | 178102.9 | 720.0006 | 3 | 20 | 4.396714 | 3.260072 | 1.876378 | 5.637e-09 | 7.904541 | 2.0758e-08
2018-03-22 19:11 | 178222.9 | 840.0004 | 3 | 20 | 4.40027 | 2.871768 | 1.978698 | 5.637e-09 | 8.354761 | 2.0758e-08
2018-03-22 19:13 | 178342.9 | 960.0015 | 3 | 20 | 4.400259 | 2.536948 | 2.068718 | 5.637e-09 | 8.750874 | 2.0758e-08
2018-03-22 19:15 | 178462.9 | 1080.0013 | 3 | 20 | 4.400243 | 2.245292 | 2.14832 | 5.637e-09 | 9.101141 | 2.0758e-08
2018-03-22 19:17 | 178582.9 | 1200.0014 | 3 | 20 | 4.400218 | 1.991342 | 2.218847 | 5.637e-09 | 9.411477 | 2.0758e-08
2018-03-22 19:19 | 178702.9 | 1320.0013 | 3 | 20 | 4.40024 | 1.771629 | 2.281473 | 5.637e-09 | 9.68705 | 2.0758e-08
2018-03-22 19:21 | 178822.9 | 1440.0012 | 3 | 20 | 4.400211 | 1.578895 | 2.337233 | 5.637e-09 | 9.932403 | 2.0758e-08
2018-03-22 19:23 | 178942.9 | 1560.0011 | 3 | 20 | 4.400268 | 1.412319 | 2.387018 | 5.637e-09 | 10.15147 | 2.0758e-08
2018-03-22 19:25 | 179062.9 | 1680.0005 | 3 | 20 | 4.400217 | 1.266156 | 2.43159 | 5.637e-09 | 10.3476 | 2.0758e-08
2018-03-22 19:27 | 179182.9 | 1800.0013 | 3 | 20 | 4.400217 | 1.138675 | 2.471603 | 5.637e-09 | 10.52366 | 2.0758e-08
2018-03-22 19:29 | 179302.9 | 1920.0009 | 3 | 20 | 4.40019 | 1.025922 | 2.507642 | 5.637e-09 | 10.68224 | 2.0758e-08
2018-03-22 19:31 | 179422.9 | 2040.0012 | 3 | 20 | 4.400229 | 0.9222593 | 2.540103 | 5.637e-09 | 10.82508 | 2.0758e-08
2018-03-22 19:33 | 179542.9 | 2160.0009 | 3 | 20 | 4.400229 | 0.8246107 | 2.569172 | 5.637e-09 | 10.95299 | 2.0758e-08
2018-03-22 19:35 | 179662.9 | 2280.0012 | 3 | 20 | 4.400191 | 0.736783 | 2.595159 | 5.637e-09 | 11.06733 | 2.0758e-08
2018-03-22 19:37 | 179782.9 | 2400.0008 | 3 | 20 | 4.400152 | 0.662674 | 2.618438 | 5.637e-09 | 11.16977 | 2.0758e-08
2018-03-22 19:39 | 179902.9 | 2520.0006 | 3 | 20 | 4.400202 | 0.6029825 | 2.639502 | 5.637e-09 | 11.26245 | 2.0758e-08
2018-03-22 19:41 | 180022.9 | 2640.0001 | 3 | 20 | 4.400208 | 0.5506306 | 2.658693 | 5.637e-09 | 11.34689 | 2.0758e-08
2018-03-22 19:43 | 180142.9 | 2760.0015 | 3 | 20 | 4.400166 | 0.5048008 | 2.67626 | 5.637e-09 | 11.42419 | 2.0758e-08
2018-03-22 19:45 | 180262.9 | 2880.0004 | 3 | 20 | 4.40015 | 0.4644203 | 2.692398 | 5.637e-09 | 11.4952 | 2.0758e-08
2018-03-22 19:47 | 180382.9 | 3000.0022 | 3 | 20 | 4.400151 | 0.4288101 | 2.707273 | 5.637e-09 | 11.56066 | 2.0758e-08
2018-03-22 19:49 | 180502.9 | 3120.0008 | 3 | 20 | 4.400172 | 0.3968163 | 2.721019 | 5.637e-09 | 11.62114 | 2.0758e-08
2018-03-22 19:51 | 180622.9 | 3240.0009 | 3 | 20 | 4.400164 | 0.3683767 | 2.733755 | 5.637e-09 | 11.67718 | 2.0758e-08
2018-03-22 19:53 | 180742.9 | 3360.001 | 3 | 20 | 4.400155 | 0.3420849 | 2.745577 | 5.637e-09 | 11.7292 | 2.0758e-08
2018-03-22 19:55 | 180862.9 | 3480.0004 | 3 | 20 | 4.400125 | 0.3176918 | 2.756567 | 5.637e-09 | 11.77756 | 2.0758e-08
2018-03-22 19:57 | 180982.9 | 3600.0009 | 3 | 20 | 4.400215 | 0.2969999 | 2.766793 | 5.637e-09 | 11.82255 | 2.0758e-08
2018-03-22 19:59 | 181102.9 | 3720.0004 | 3 | 20 | 4.400165 | 0.2765713 | 2.776322 | 5.637e-09 | 11.86448 | 2.0758e-08
2018-03-22 20:01 | 181222.9 | 3840.0012 | 3 | 20 | 4.400071 | 0.2571716 | 2.785214 | 5.637e-09 | 11.90361 | 2.0758e-08
2018-03-22 20:03 | 181342.9 | 3960.0002 | 3 | 20 | 4.400126 | 0.2403412 | 2.793519 | 5.637e-09 | 11.94015 | 2.0758e-08
2018-03-22 20:05 | 181462.9 | 4080.0008 | 3 | 20 | 4.400157 | 0.2226791 | 2.801224 | 5.637e-09 | 11.97405 | 2.0758e-08
2018-03-22 20:07 | 181582.9 | 4200.0016 | 3 | 20 | 4.400104 | 0.204093 | 2.808333 | 5.637e-09 | 12.00533 | 2.0758e-08
2018-03-22 20:09 | 181702.9 | 4320.0008 | 3 | 20 | 4.400097 | 0.1886158 | 2.814883 | 5.637e-09 | 12.03416 | 2.0758e-08
2018-03-22 20:11 | 181822.9 | 4440.0009 | 3 | 20 | 4.400096 | 0.1766901 | 2.820975 | 5.637e-09 | 12.06096 | 2.0758e-08
2018-03-22 20:13 | 181942.9 | 4560.0001 | 3 | 20 | 4.400104 | 0.1662083 | 2.826687 | 5.637e-09 | 12.08609 | 2.0758e-08
2018-03-22 20:15 | 182062.9 | 4680.0008 | 3 | 20 | 4.400159 | 0.1575699 | 2.832069 | 5.637e-09 | 12.10977 | 2.0758e-08
2018-03-22 20:17 | 182182.9 | 4800 | 3 | 20 | 4.400116 | 0.1489506 | 2.837153 | 5.637e-09 | 12.13215 | 2.0758e-08
2018-03-22 20:19 | 182302.9 | 4920.0015 | 3 | 20 | 4.400137 | 0.1408224 | 2.841974 | 5.637e-09 | 12.15336 | 2.0758e-08
2018-03-22 20:21 | 182422.9 | 5040.0008 | 3 | 20 | 4.400146 | 0.1338291 | 2.846546 | 5.637e-09 | 12.17347 | 2.0758e-08
2018-03-22 20:23 | 182542.9 | 5160.0022 | 3 | 20 | 4.400083 | 0.1263504 | 2.850883 | 5.637e-09 | 12.19256 | 2.0758e-08
2018-03-22 20:25 | 182662.9 | 5280.0004 | 3 | 20 | 4.400088 | 0.1200933 | 2.855001 | 5.637e-09 | 12.21068 | 2.0758e-08
2018-03-22 20:27 | 182782.9 | 5400.0013 | 3 | 20 | 4.400077 | 0.1140528 | 2.858905 | 5.637e-09 | 12.22786 | 2.0758e-08
2018-03-22 20:29 | 182902.9 | 5520.0006 | 3 | 20 | 4.400145 | 0.1090536 | 2.862616 | 5.637e-09 | 12.24419 | 2.0758e-08
2018-03-22 20:31 | 183022.9 | 5640.0015 | 3 | 20 | 4.400103 | 0.1028891 | 2.86614 | 5.637e-09 | 12.25969 | 2.0758e-08
2018-03-22 20:33 | 183142.9 | 5760.001 | 3 | 20 | 4.400089 | 0.09749508 | 2.86948 | 5.637e-09 | 12.27439 | 2.0758e-08
2018-03-22 20:35 | 183262.9 | 5880.0003 | 3 | 20 | 4.400047 | 0.09213638 | 2.872637 | 5.637e-09 | 12.28828 | 2.0758e-08
2018-03-22 20:37 | 183382.9 | 6000.0003 | 3 | 20 | 4.400126 | 0.08701229 | 2.875622 | 5.637e-09 | 12.30141 | 2.0758e-08
2018-03-22 20:39 | 183484.8 | 6101.956 | 3 | 20 | 4.400116 | 0.08149719 | 2.878003 | 5.637e-09 | 12.31189 | 2.0758e-08
2018-03-22 20:41 | 183604.8 | 120.0006 | 4 | 20 | 4.391607 | 0 | 2.878003 | 5.637e-09 | 12.31189 | 2.0758e-08
2018-03-22 20:43 | 183724.8 | 240.0006 | 4 | 20 | 4.390783 | 0 | 2.878003 | 5.637e-09 | 12.31189 | 2.0758e-08
2018-03-22 20:44 | 183784.8 | 300.0014 | 4 | 20 | 4.390476 | 0 | 2.878003 | 5.637e-09 | 12.31189 | 2.0758e-08
2018-03-22 20:46 | 183904.9 | 120.0009 | 5 | 20 | 3.778059 | -6.519964 | 2.878003 | 0.217294 | 12.31189 | 0.8326886
2018-03-22 20:48 | 184024.9 | 240.0015 | 5 | 20 | 3.719646 | -6.519952 | 2.878003 | 0.4346218 | 12.31189 | 1.647745
2018-03-22 20:50 | 184144.9 | 360.0005 | 5 | 20 | 3.650947 | -6.519996 | 2.878003 | 0.6519461 | 12.31189 | 2.448715
2018-03-22 20:52 | 184264.9 | 480.0006 | 5 | 20 | 3.580632 | -6.519988 | 2.878003 | 0.8692834 | 12.31189 | 3.234537
2018-03-22 20:54 | 184384.9 | 600.0005 | 5 | 20 | 3.513532 | -6.519942 | 2.878003 | 1.086609 | 12.31189 | 4.005322
2018-03-22 20:56 | 184504.9 | 720.0012 | 5 | 20 | 3.453496 | -6.520001 | 2.878003 | 1.303935 | 12.31189 | 4.762211
2018-03-22 20:58 | 184624.9 | 840.0003 | 5 | 20 | 3.402907 | -6.519971 | 2.878003 | 1.52125 | 12.31189 | 5.507063
2018-03-22 21:00 | 184744.9 | 960.0012 | 5 | 20 | 3.359509 | -6.520016 | 2.878003 | 1.73857 | 12.31189 | 6.241769
2018-03-22 21:02 | 184864.9 | 1080.0012 | 5 | 20 | 3.319825 | -6.520024 | 2.878003 | 1.955882 | 12.31189 | 6.967487
2018-03-22 21:04 | 184984.9 | 1200.0008 | 5 | 20 | 3.280845 | -6.520016 | 2.878003 | 2.173212 | 12.31189 | 7.684775
2018-03-22 21:06 | 185104.9 | 1320.0001 | 5 | 20 | 3.239004 | -6.519957 | 2.878003 | 2.390529 | 12.31189 | 8.393316
2018-03-22 21:08 | 185224.9 | 1440.0002 | 5 | 20 | 3.184657 | -6.519979 | 2.878003 | 2.60786 | 12.31189 | 9.091717
2018-03-22 21:10 | 185344.9 | 1560.0001 | 5 | 20 | 3.074121 | -6.519969 | 2.878003 | 2.825198 | 12.31189 | 9.773994
2018-03-22 21:11 | 185382 | 1597.0541 | 5 | 20 | 2.999999 | -6.519947 | 2.878003 | 2.892308 | 12.31189 | 9.978004
2018-03-22 21:13 | 185502 | 119.9998 | 6 | 20 | 3.648614 | 0 | 2.878003 | 2.892308 | 12.31189 | 9.978004
2018-03-22 21:15 | 185622 | 240.0014 | 6 | 20 | 3.6724 | 0 | 2.878003 | 2.892308 | 12.31189 | 9.978004
2018-03-22 21:16 | 185682 | 300.003 | 6 | 20 | 3.678234 | 0 | 2.878003 | 2.892308 | 12.31189 | 9.978004
2018-03-22 21:16 | 185682 | 0.0025 | 7 | 21 | 3.677958 | 0 | 0 | 0 | 0 | 0
2018-03-22 21:18 | 185802.1 | 120.0012 | 2 | 21 | 4.114371 | 4.890115 | 0.1623953 | 6.907e-09 | 0.6594157 | 2.5406e-08
2018-03-22 21:20 | 185922.1 | 240.0012 | 2 | 21 | 4.167265 | 4.890138 | 0.3253893 | 6.907e-09 | 1.334738 | 2.5406e-08
2018-03-22 21:22 | 186042.1 | 360.0013 | 2 | 21 | 4.195474 | 4.89014 | 0.4883936 | 6.907e-09 | 2.016553 | 2.5406e-08
2018-03-22 21:24 | 186162.1 | 480.001 | 2 | 21 | 4.200259 | 4.639329 | 0.6480674 | 6.907e-09 | 2.687138 | 2.5406e-08
2018-03-22 21:26 | 186282.1 | 600.0014 | 2 | 21 | 4.200284 | 4.30893 | 0.7972533 | 6.907e-09 | 3.313758 | 2.5406e-08
2018-03-22 21:28 | 186402.1 | 720.0017 | 2 | 21 | 4.200279 | 3.969535 | 0.9352077 | 6.907e-09 | 3.893204 | 2.5406e-08
2018-03-22 21:30 | 186522.1 | 840.0024 | 2 | 21 | 4.20031 | 3.643981 | 1.062034 | 6.907e-09 | 4.42591 | 2.5406e-08
2018-03-22 21:32 | 186642.1 | 960.0006 | 2 | 21 | 4.200259 | 3.33785 | 1.178318 | 6.907e-09 | 4.914333 | 2.5406e-08
2018-03-22 21:32 | 186673.8 | 991.6689 | 2 | 21 | 4.200246 | 3.25999 | 1.207338 | 6.907e-09 | 5.036223 | 2.5406e-08
2018-03-22 21:34 | 186793.8 | 120.0004 | 3 | 21 | 4.222975 | 3.260152 | 1.315621 | 6.907e-09 | 5.492157 | 2.5406e-08
2018-03-22 21:36 | 186913.8 | 240.0004 | 3 | 21 | 4.249431 | 3.260106 | 1.424282 | 6.907e-09 | 5.952451 | 2.5406e-08
2018-03-22 21:38 | 187033.8 | 360.001 | 3 | 21 | 4.277549 | 3.260144 | 1.532957 | 6.907e-09 | 6.41577 | 2.5406e-08
2018-03-22 21:40 | 187153.8 | 480.0003 | 3 | 21 | 4.307643 | 3.26011 | 1.641614 | 6.907e-09 | 6.882178 | 2.5406e-08
2018-03-22 21:42 | 187273.8 | 600.0002 | 3 | 21 | 4.339749 | 3.260135 | 1.750284 | 6.907e-09 | 7.35201 | 2.5406e-08
2018-03-22 21:44 | 187393.8 | 720.0002 | 3 | 21 | 4.374734 | 3.25981 | 1.858958 | 6.907e-09 | 7.825488 | 2.5406e-08
2018-03-22 21:46 | 187513.8 | 840.0008 | 3 | 21 | 4.400268 | 3.061173 | 1.966361 | 6.907e-09 | 8.297189 | 2.5406e-08
2018-03-22 21:48 | 187633.8 | 960.0004 | 3 | 21 | 4.400274 | 2.654191 | 2.061399 | 6.907e-09 | 8.71538 | 2.5406e-08
2018-03-22 21:50 | 187753.8 | 1080.0013 | 3 | 21 | 4.400301 | 2.310071 | 2.143926 | 6.907e-09 | 9.078523 | 2.5406e-08
2018-03-22 21:52 | 187873.8 | 1200.0014 | 3 | 21 | 4.40028 | 2.033587 | 2.216166 | 6.907e-09 | 9.396396 | 2.5406e-08
2018-03-22 21:54 | 187993.8 | 1320 | 3 | 21 | 4.400237 | 1.800117 | 2.279941 | 6.907e-09 | 9.677022 | 2.5406e-08
2018-03-22 21:56 | 188113.8 | 1440.0003 | 3 | 21 | 4.400239 | 1.601963 | 2.336561 | 6.907e-09 | 9.926164 | 2.5406e-08
2018-03-22 21:58 | 188233.8 | 1560.0013 | 3 | 21 | 4.400234 | 1.432137 | 2.387057 | 6.907e-09 | 10.14836 | 2.5406e-08
2018-03-22 22:00 | 188353.8 | 1680.0011 | 3 | 21 | 4.400253 | 1.285602 | 2.432287 | 6.907e-09 | 10.34738 | 2.5406e-08
2018-03-22 22:02 | 188473.8 | 1800.0007 | 3 | 21 | 4.400238 | 1.157547 | 2.472944 | 6.907e-09 | 10.52628 | 2.5406e-08
2018-03-22 22:04 | 188593.8 | 1920.0014 | 3 | 21 | 4.400188 | 1.045132 | 2.509613 | 6.907e-09 | 10.68763 | 2.5406e-08
2018-03-22 22:06 | 188713.8 | 2040.0005 | 3 | 21 | 4.400213 | 0.9462185 | 2.542759 | 6.907e-09 | 10.83348 | 2.5406e-08
2018-03-22 22:08 | 188833.8 | 2160.0007 | 3 | 21 | 4.400171 | 0.8578234 | 2.572793 | 6.907e-09 | 10.96564 | 2.5406e-08
2018-03-22 22:10 | 188953.8 | 2280.0015 | 3 | 21 | 4.40015 | 0.778862 | 2.600057 | 6.907e-09 | 11.0856 | 2.5406e-08
2018-03-22 22:12 | 189073.8 | 2400.0009 | 3 | 21 | 4.400183 | 0.7095375 | 2.624854 | 6.907e-09 | 11.19471 | 2.5406e-08
2018-03-22 22:14 | 189193.8 | 2520.0001 | 3 | 21 | 4.400181 | 0.6476612 | 2.647445 | 6.907e-09 | 11.29412 | 2.5406e-08
2018-03-22 22:16 | 189313.8 | 2640.0003 | 3 | 21 | 4.400202 | 0.5920486 | 2.668073 | 6.907e-09 | 11.38489 | 2.5406e-08
2018-03-22 22:18 | 189433.8 | 2760.0006 | 3 | 21 | 4.40022 | 0.5423546 | 2.686946 | 6.907e-09 | 11.46793 | 2.5406e-08
2018-03-22 22:20 | 189553.8 | 2880.0015 | 3 | 21 | 4.400174 | 0.4953699 | 2.704237 | 6.907e-09 | 11.54401 | 2.5406e-08
2018-03-22 22:22 | 189673.8 | 3000 | 3 | 21 | 4.400144 | 0.4495707 | 2.719978 | 6.907e-09 | 11.61328 | 2.5406e-08
2018-03-22 22:24 | 189793.8 | 3120.0008 | 3 | 21 | 4.400188 | 0.4071712 | 2.73424 | 6.907e-09 | 11.67603 | 2.5406e-08
2018-03-22 22:26 | 189913.8 | 3240.0004 | 3 | 21 | 4.400164 | 0.3695917 | 2.74715 | 6.907e-09 | 11.73284 | 2.5406e-08
2018-03-22 22:28 | 190033.8 | 3360.0011 | 3 | 21 | 4.400171 | 0.3395739 | 2.758943 | 6.907e-09 | 11.78473 | 2.5406e-08
2018-03-22 22:30 | 190153.8 | 3480.0011 | 3 | 21 | 4.400116 | 0.312974 | 2.769805 | 6.907e-09 | 11.83252 | 2.5406e-08
2018-03-22 22:32 | 190273.8 | 3600.0001 | 3 | 21 | 4.400105 | 0.2906475 | 2.779862 | 6.907e-09 | 11.87678 | 2.5406e-08
2018-03-22 22:34 | 190393.8 | 3720.0008 | 3 | 21 | 4.400116 | 0.2701349 | 2.789213 | 6.907e-09 | 11.91792 | 2.5406e-08
2018-03-22 22:36 | 190513.8 | 3840.0015 | 3 | 21 | 4.400127 | 0.2528553 | 2.797933 | 6.907e-09 | 11.95629 | 2.5406e-08
2018-03-22 22:38 | 190633.8 | 3960.0007 | 3 | 21 | 4.400071 | 0.2367954 | 2.806098 | 6.907e-09 | 11.99222 | 2.5406e-08
2018-03-22 22:40 | 190753.8 | 4080.0007 | 3 | 21 | 4.400097 | 0.2226906 | 2.813771 | 6.907e-09 | 12.02598 | 2.5406e-08
2018-03-22 22:42 | 190873.8 | 4200.0009 | 3 | 21 | 4.400126 | 0.2101231 | 2.820984 | 6.907e-09 | 12.05772 | 2.5406e-08
2018-03-22 22:44 | 190993.8 | 4320.0016 | 3 | 21 | 4.400148 | 0.1986809 | 2.827783 | 6.907e-09 | 12.08764 | 2.5406e-08
2018-03-22 22:46 | 191113.8 | 4440.0009 | 3 | 21 | 4.400081 | 0.1872091 | 2.834201 | 6.907e-09 | 12.11587 | 2.5406e-08
2018-03-22 22:48 | 191233.8 | 4560.0007 | 3 | 21 | 4.400113 | 0.1770325 | 2.84027 | 6.907e-09 | 12.14258 | 2.5406e-08
2018-03-22 22:50 | 191353.8 | 4680.0015 | 3 | 21 | 4.400077 | 0.166997 | 2.846003 | 6.907e-09 | 12.1678 | 2.5406e-08
2018-03-22 22:52 | 191473.8 | 4800.0015 | 3 | 21 | 4.400152 | 0.1585875 | 2.85143 | 6.907e-09 | 12.19168 | 2.5406e-08
2018-03-22 22:54 | 191593.8 | 4920.0007 | 3 | 21 | 4.400067 | 0.1479702 | 2.856545 | 6.907e-09 | 12.21419 | 2.5406e-08
2018-03-22 22:56 | 191713.8 | 5040.0012 | 3 | 21 | 4.400131 | 0.1381588 | 2.861324 | 6.907e-09 | 12.23522 | 2.5406e-08
2018-03-22 22:58 | 191833.8 | 5160.0012 | 3 | 21 | 4.400126 | 0.1276522 | 2.86575 | 6.907e-09 | 12.25469 | 2.5406e-08
2018-03-22 23:00 | 191953.8 | 5280.0003 | 3 | 21 | 4.400085 | 0.118722 | 2.869851 | 6.907e-09 | 12.27274 | 2.5406e-08
2018-03-22 23:02 | 192073.8 | 5400.0004 | 3 | 21 | 4.400101 | 0.1115055 | 2.873683 | 6.907e-09 | 12.2896 | 2.5406e-08
2018-03-22 23:04 | 192193.8 | 5520.0004 | 3 | 21 | 4.400076 | 0.1047115 | 2.877284 | 6.907e-09 | 12.30544 | 2.5406e-08
2018-03-22 23:06 | 192313.8 | 5640.0013 | 3 | 21 | 4.400081 | 0.09830761 | 2.880677 | 6.907e-09 | 12.32037 | 2.5406e-08
2018-03-22 23:08 | 192433.8 | 5760.0004 | 3 | 21 | 4.400095 | 0.09357738 | 2.883888 | 6.907e-09 | 12.3345 | 2.5406e-08
2018-03-22 23:10 | 192553.8 | 5880.0003 | 3 | 21 | 4.400042 | 0.08777046 | 2.886925 | 6.907e-09 | 12.34786 | 2.5406e-08
2018-03-22 23:12 | 192673.8 | 6000.0001 | 3 | 21 | 4.400105 | 0.08423615 | 2.889796 | 6.907e-09 | 12.3605 | 2.5406e-08
2018-03-22 23:14 | 192750.7 | 6076.8763 | 3 | 21 | 4.400094 | 0.08149338 | 2.891558 | 6.907e-09 | 12.36825 | 2.5406e-08
2018-03-22 23:16 | 192870.7 | 119.9998 | 4 | 21 | 4.391362 | 0 | 2.891558 | 6.907e-09 | 12.36825 | 2.5406e-08
2018-03-22 23:18 | 192990.7 | 240.0012 | 4 | 21 | 4.390397 | 0 | 2.891558 | 6.907e-09 | 12.36825 | 2.5406e-08
2018-03-22 23:19 | 193050.7 | 300.0026 | 4 | 21 | 4.390072 | 0 | 2.891558 | 6.907e-09 | 12.36825 | 2.5406e-08
2018-03-22 23:21 | 193170.8 | 120.0001 | 5 | 21 | 3.786952 | -6.520034 | 2.891558 | 0.2172808 | 12.36825 | 0.8343306
2018-03-22 23:23 | 193290.8 | 240 | 5 | 21 | 3.728515 | -6.519949 | 2.891558 | 0.4346123 | 12.36825 | 1.651309
2018-03-22 23:25 | 193410.8 | 360.0001 | 5 | 21 | 3.65986 | -6.519934 | 2.891558 | 0.6519535 | 12.36825 | 2.45431
2018-03-22 23:27 | 193530.8 | 480.0009 | 5 | 21 | 3.589214 | -6.52003 | 2.891558 | 0.8692788 | 12.36825 | 3.242003
2018-03-22 23:29 | 193650.8 | 600.0015 | 5 | 21 | 3.518756 | -6.520038 | 2.891558 | 1.086604 | 12.36825 | 4.014324
2018-03-22 23:31 | 193770.8 | 720.0002 | 5 | 21 | 3.453362 | -6.519974 | 2.891558 | 1.303929 | 12.36825 | 4.771765
2018-03-22 23:33 | 193890.8 | 840.0007 | 5 | 21 | 3.397398 | -6.52003 | 2.891558 | 1.521261 | 12.36825 | 5.516057
2018-03-22 23:35 | 194010.8 | 960.0008 | 5 | 21 | 3.350806 | -6.519994 | 2.891558 | 1.738588 | 12.36825 | 6.24918
2018-03-22 23:37 | 194130.8 | 1080.0003 | 5 | 21 | 3.309936 | -6.519964 | 2.891558 | 1.955911 | 12.36825 | 6.972908
2018-03-22 23:39 | 194250.8 | 1200.0003 | 5 | 21 | 3.270308 | -6.520008 | 2.891558 | 2.173225 | 12.36825 | 7.687915
2018-03-22 23:41 | 194370.8 | 1320.0003 | 5 | 21 | 3.226594 | -6.520003 | 2.891558 | 2.390581 | 12.36825 | 8.394134
2018-03-22 23:43 | 194490.8 | 1440.0022 | 5 | 21 | 3.169667 | -6.52006 | 2.891558 | 2.607916 | 12.36825 | 9.089628
2018-03-22 23:45 | 194610.8 | 1560.0008 | 5 | 21 | 3.057385 | -6.520008 | 2.891558 | 2.825198 | 12.36825 | 9.768197
2018-03-22 23:45 | 194640.7 | 1589.9403 | 5 | 21 | 2.999995 | -6.519992 | 2.891558 | 2.879453 | 12.36825 | 9.932613
2018-03-22 23:47 | 194760.8 | 120.0003 | 6 | 21 | 3.65323 | 0 | 2.891558 | 2.879453 | 12.36825 | 9.932613
2018-03-22 23:49 | 194880.8 | 240.0006 | 6 | 21 | 3.675609 | 0 | 2.891558 | 2.879453 | 12.36825 | 9.932613
2018-03-22 23:50 | 194940.8 | 300.0038 | 6 | 21 | 3.681047 | 0 | 2.891558 | 2.879453 | 12.36825 | 9.932613
2018-03-22 23:50 | 194940.8 | 0.0025 | 7 | 22 | 3.681063 | 0 | 0 | 0 | 0 | 0
2018-03-22 23:52 | 195060.9 | 120.0003 | 2 | 22 | 4.107922 | 4.890101 | 0.1623773 | 6.914e-09 | 0.6584535 | 2.5452e-08
2018-03-22 23:54 | 195180.9 | 240.0003 | 2 | 22 | 4.159687 | 4.890101 | 0.3253941 | 6.914e-09 | 1.332738 | 2.5452e-08
2018-03-22 23:56 | 195300.9 | 360.001 | 2 | 22 | 4.186573 | 4.89017 | 0.4883709 | 6.914e-09 | 2.013085 | 2.5452e-08
2018-03-22 23:58 | 195420.9 | 480.001 | 2 | 22 | 4.200276 | 4.756047 | 0.6505049 | 6.914e-09 | 2.693392 | 2.5452e-08
2018-03-23 | 195540.9 | 600.0003 | 2 | 22 | 4.200248 | 4.40871 | 0.8032948 | 6.914e-09 | 3.335151 | 2.5452e-08
2018-03-23 00:02 | 195660.9 | 720.0012 | 2 | 22 | 4.200254 | 4.042985 | 0.9442634 | 6.914e-09 | 3.927258 | 2.5452e-08
2018-03-23 00:04 | 195780.9 | 840.0004 | 2 | 22 | 4.200321 | 3.655833 | 1.07252 | 6.914e-09 | 4.465971 | 2.5452e-08
2018-03-23 00:06 | 195900.9 | 960.0004 | 2 | 22 | 4.200286 | 3.289647 | 1.188193 | 6.914e-09 | 4.951831 | 2.5452e-08
2018-03-23 00:06 | 195910.7 | 969.8396 | 2 | 22 | 4.200265 | 3.259997 | 1.197144 | 6.914e-09 | 4.989426 | 2.5452e-08
2018-03-23 00:08 | 196030.7 | 120.0011 | 3 | 22 | 4.226858 | 3.260093 | 1.305417 | 6.914e-09 | 5.445541 | 2.5452e-08
2018-03-23 00:10 | 196150.7 | 240.0012 | 3 | 22 | 4.255958 | 3.260098 | 1.414088 | 6.914e-09 | 5.90645 | 2.5452e-08
2018-03-23 00:12 | 196270.7 | 360.0004 | 3 | 22 | 4.285873 | 3.2601 | 1.522736 | 6.914e-09 | 6.370466 | 2.5452e-08
2018-03-23 00:14 | 196390.7 | 480.0015 | 3 | 22 | 4.317113 | 3.260152 | 1.631409 | 6.914e-09 | 6.837908 | 2.5452e-08
2018-03-23 00:16 | 196510.7 | 600.0015 | 3 | 22 | 4.350053 | 3.260119 | 1.740077 | 6.914e-09 | 7.308813 | 2.5452e-08
2018-03-23 00:18 | 196630.7 | 720.0002 | 3 | 22 | 4.385158 | 3.260102 | 1.848743 | 6.914e-09 | 7.783395 | 2.5452e-08
2018-03-23 00:20 | 196750.7 | 840.0011 | 3 | 22 | 4.400285 | 2.989999 | 1.954538 | 6.914e-09 | 8.248583 | 2.5452e-08
2018-03-23 00:22 | 196870.7 | 960.0008 | 3 | 22 | 4.400274 | 2.641503 | 2.048225 | 6.914e-09 | 8.66083 | 2.5452e-08
2018-03-23 00:24 | 196990.7 | 1080.0005 | 3 | 22 | 4.40027 | 2.33763 | 2.131084 | 6.914e-09 | 9.025433 | 2.5452e-08
2018-03-23 00:26 | 197110.7 | 1200.0016 | 3 | 22 | 4.400261 | 2.072303 | 2.204472 | 6.914e-09 | 9.34836 | 2.5452e-08
2018-03-23 00:28 | 197230.7 | 1320.001 | 3 | 22 | 4.400259 | 1.841875 | 2.269617 | 6.914e-09 | 9.635012 | 2.5452e-08
2018-03-23 00:30 | 197350.7 | 1440.0002 | 3 | 22 | 4.400245 | 1.641519 | 2.327586 | 6.914e-09 | 9.890092 | 2.5452e-08
2018-03-23 00:32 | 197470.7 | 1560.0004 | 3 | 22 | 4.400223 | 1.466692 | 2.379324 | 6.914e-09 | 10.11775 | 2.5452e-08
2018-03-23 00:34 | 197590.7 | 1680.0005 | 3 | 22 | 4.400161 | 1.313079 | 2.425614 | 6.914e-09 | 10.32144 | 2.5452e-08
2018-03-23 00:36 | 197710.7 | 1800.0014 | 3 | 22 | 4.400184 | 1.178108 | 2.467133 | 6.914e-09 | 10.50413 | 2.5452e-08
2018-03-23 00:38 | 197830.7 | 1920.0007 | 3 | 22 | 4.400165 | 1.047616 | 2.504217 | 6.914e-09 | 10.6673 | 2.5452e-08
2018-03-23 00:40 | 197950.7 | 2040.0002 | 3 | 22 | 4.400207 | 0.9333878 | 2.537211 | 6.914e-09 | 10.81249 | 2.5452e-08
2018-03-23 00:42 | 198070.7 | 2160.0008 | 3 | 22 | 4.400192 | 0.8323898 | 2.566595 | 6.914e-09 | 10.94178 | 2.5452e-08
2018-03-23 00:44 | 198190.7 | 2280.0008 | 3 | 22 | 4.400214 | 0.750946 | 2.592939 | 6.914e-09 | 11.0577 | 2.5452e-08
2018-03-23 00:46 | 198310.7 | 2400.0016 | 3 | 22 | 4.400157 | 0.6803141 | 2.616767 | 6.914e-09 | 11.16255 | 2.5452e-08
2018-03-23 00:48 | 198430.7 | 2520.0016 | 3 | 22 | 4.400158 | 0.6201715 | 2.638431 | 6.914e-09 | 11.25788 | 2.5452e-08
2018-03-23 00:50 | 198550.7 | 2640.0001 | 3 | 22 | 4.40016 | 0.5672073 | 2.658209 | 6.914e-09 | 11.3449 | 2.5452e-08
2018-03-23 00:52 | 198670.7 | 2760.0009 | 3 | 22 | 4.400166 | 0.5209112 | 2.676331 | 6.914e-09 | 11.42464 | 2.5452e-08
2018-03-23 00:54 | 198790.7 | 2880.0003 | 3 | 22 | 4.400177 | 0.4791832 | 2.692975 | 6.914e-09 | 11.49788 | 2.5452e-08
2018-03-23 00:56 | 198910.7 | 3000.001 | 3 | 22 | 4.400158 | 0.4412661 | 2.708298 | 6.914e-09 | 11.5653 | 2.5452e-08
2018-03-23 00:58 | 199030.7 | 3120.001 | 3 | 22 | 4.400167 | 0.4074621 | 2.722432 | 6.914e-09 | 11.62749 | 2.5452e-08
2018-03-23 01:00 | 199150.7 | 3240.001 | 3 | 22 | 4.400187 | 0.3770304 | 2.735489 | 6.914e-09 | 11.68495 | 2.5452e-08
2018-03-23 01:02 | 199270.7 | 3360.0009 | 3 | 22 | 4.400192 | 0.3496466 | 2.747578 | 6.914e-09 | 11.73814 | 2.5452e-08
2018-03-23 01:04 | 199390.7 | 3480.001 | 3 | 22 | 4.400113 | 0.3233986 | 2.758783 | 6.914e-09 | 11.78744 | 2.5452e-08
2018-03-23 01:06 | 199510.7 | 3600.0002 | 3 | 22 | 4.400187 | 0.3014755 | 2.769198 | 6.914e-09 | 11.83327 | 2.5452e-08
2018-03-23 01:08 | 199630.7 | 3720.0014 | 3 | 22 | 4.400148 | 0.2813072 | 2.778889 | 6.914e-09 | 11.87591 | 2.5452e-08
2018-03-23 01:10 | 199750.7 | 3840.0013 | 3 | 22 | 4.400082 | 0.2619667 | 2.787938 | 6.914e-09 | 11.91573 | 2.5452e-08
2018-03-23 01:12 | 199870.7 | 3960.0013 | 3 | 22 | 4.400126 | 0.2432518 | 2.79638 | 6.914e-09 | 11.95287 | 2.5452e-08
2018-03-23 01:14 | 199990.7 | 4080.0005 | 3 | 22 | 4.40012 | 0.22404 | 2.804173 | 6.914e-09 | 11.98717 | 2.5452e-08
2018-03-23 01:16 | 200110.7 | 4200.0006 | 3 | 22 | 4.400098 | 0.206171 | 2.811352 | 6.914e-09 | 12.01875 | 2.5452e-08
2018-03-23 01:18 | 200230.7 | 4320.0007 | 3 | 22 | 4.400094 | 0.191783 | 2.817986 | 6.914e-09 | 12.04795 | 2.5452e-08
2018-03-23 01:20 | 200350.7 | 4440.0003 | 3 | 22 | 4.400143 | 0.1799574 | 2.82418 | 6.914e-09 | 12.0752 | 2.5452e-08
2018-03-23 01:22 | 200470.7 | 4560.0013 | 3 | 22 | 4.400103 | 0.1686554 | 2.829986 | 6.914e-09 | 12.10075 | 2.5452e-08
2018-03-23 01:24 | 200590.7 | 4680.0007 | 3 | 22 | 4.400105 | 0.1589603 | 2.835449 | 6.914e-09 | 12.12478 | 2.5452e-08
2018-03-23 01:26 | 200710.7 | 4800.0015 | 3 | 22 | 4.40008 | 0.1497927 | 2.840597 | 6.914e-09 | 12.14743 | 2.5452e-08
2018-03-23 01:28 | 200830.7 | 4920.0017 | 3 | 22 | 4.400111 | 0.1425304 | 2.845464 | 6.914e-09 | 12.16885 | 2.5452e-08
2018-03-23 01:30 | 200950.7 | 5040.0014 | 3 | 22 | 4.400085 | 0.1341858 | 2.850079 | 6.914e-09 | 12.18916 | 2.5452e-08
2018-03-23 01:32 | 201070.7 | 5160.0015 | 3 | 22 | 4.400126 | 0.1280355 | 2.854447 | 6.914e-09 | 12.20838 | 2.5452e-08
2018-03-23 01:34 | 201190.7 | 5280.0002 | 3 | 22 | 4.400083 | 0.1209145 | 2.858582 | 6.914e-09 | 12.22657 | 2.5452e-08
2018-03-23 01:36 | 201310.7 | 5400.0015 | 3 | 22 | 4.40007 | 0.1144104 | 2.862503 | 6.914e-09 | 12.24382 | 2.5452e-08
2018-03-23 01:38 | 201430.7 | 5520.001 | 3 | 22 | 4.400116 | 0.1083117 | 2.86621 | 6.914e-09 | 12.26013 | 2.5452e-08
2018-03-23 01:40 | 201550.7 | 5640.0002 | 3 | 22 | 4.400067 | 0.1017599 | 2.869716 | 6.914e-09 | 12.27556 | 2.5452e-08
2018-03-23 01:42 | 201670.7 | 5760.0004 | 3 | 22 | 4.40008 | 0.09655285 | 2.873034 | 6.914e-09 | 12.29016 | 2.5452e-08
2018-03-23 01:44 | 201790.7 | 5880.0014 | 3 | 22 | 4.400065 | 0.09143639 | 2.876173 | 6.914e-09 | 12.30397 | 2.5452e-08
2018-03-23 01:46 | 201910.7 | 6000.0017 | 3 | 22 | 4.400126 | 0.08705902 | 2.879143 | 6.914e-09 | 12.31704 | 2.5452e-08
2018-03-23 01:48 | 202030.7 | 6120.0013 | 3 | 22 | 4.400052 | 0.08157063 | 2.881947 | 6.914e-09 | 12.32938 | 2.5452e-08
2018-03-23 01:48 | 202033.5 | 6122.7754 | 3 | 22 | 4.400059 | 0.08149719 | 2.88201 | 6.914e-09 | 12.32965 | 2.5452e-08
2018-03-23 01:50 | 202153.5 | 120.0009 | 4 | 22 | 4.39155 | 0 | 2.88201 | 6.914e-09 | 12.32965 | 2.5452e-08
2018-03-23 01:52 | 202273.5 | 240.0005 | 4 | 22 | 4.390733 | 0 | 2.88201 | 6.914e-09 | 12.32965 | 2.5452e-08
2018-03-23 01:53 | 202333.5 | 300.0022 | 4 | 22 | 4.390433 | 0 | 2.88201 | 6.914e-09 | 12.32965 | 2.5452e-08
2018-03-23 01:55 | 202453.6 | 120.0007 | 5 | 22 | 3.777111 | -6.520053 | 2.88201 | 0.2173143 | 12.32965 | 0.8329138
2018-03-23 01:57 | 202573.6 | 240.0014 | 5 | 22 | 3.717259 | -6.52004 | 2.88201 | 0.4346389 | 12.32965 | 1.647563
2018-03-23 01:59 | 202693.6 | 360.0011 | 5 | 22 | 3.64787 | -6.52008 | 2.88201 | 0.6519781 | 12.32965 | 2.447999
2018-03-23 02:01 | 202813.6 | 480.0001 | 5 | 22 | 3.577112 | -6.52006 | 2.88201 | 0.8692838 | 12.32965 | 3.232982
2018-03-23 02:03 | 202933.6 | 600.0013 | 5 | 22 | 3.509912 | -6.520066 | 2.88201 | 1.086635 | 12.32965 | 4.003079
2018-03-23 02:05 | 203053.6 | 720.0007 | 5 | 22 | 3.449933 | -6.519992 | 2.88201 | 1.303961 | 12.32965 | 4.759202
2018-03-23 02:07 | 203173.6 | 840.0005 | 5 | 22 | 3.399007 | -6.520001 | 2.88201 | 1.521264 | 12.32965 | 5.5032
2018-03-23 02:09 | 203293.6 | 960.0016 | 5 | 22 | 3.355532 | -6.520078 | 2.88201 | 1.738579 | 12.32965 | 6.237019
2018-03-23 02:11 | 203413.6 | 1080.0012 | 5 | 22 | 3.315967 | -6.520006 | 2.88201 | 1.955924 | 12.32965 | 6.96198
2018-03-23 02:13 | 203533.6 | 1200.0002 | 5 | 22 | 3.276802 | -6.519994 | 2.88201 | 2.173262 | 12.32965 | 7.678411
2018-03-23 02:15 | 203653.6 | 1320.0016 | 5 | 22 | 3.234694 | -6.520018 | 2.88201 | 2.390594 | 12.32965 | 8.386126
2018-03-23 02:17 | 203773.6 | 1440.0014 | 5 | 22 | 3.179644 | -6.520058 | 2.88201 | 2.60792 | 12.32965 | 9.083501
2018-03-23 02:19 | 203893.6 | 1560.0002 | 5 | 22 | 3.071451 | -6.520058 | 2.88201 | 2.825227 | 12.32965 | 9.764628
2018-03-23 02:20 | 203931 | 1597.3382 | 5 | 22 | 2.999993 | -6.520034 | 2.88201 | 2.892846 | 12.32965 | 9.970098
2018-03-23 02:22 | 204051 | 120.0008 | 6 | 22 | 3.648591 | 0 | 2.88201 | 2.892878 | 12.32965 | 9.970193
2018-03-23 02:24 | 204171 | 240.0005 | 6 | 22 | 3.671893 | 0 | 2.88201 | 2.892878 | 12.32965 | 9.970193
2018-03-23 02:25 | 204231 | 300.0029 | 6 | 22 | 3.677599 | 0 | 2.88201 | 2.892878 | 12.32965 | 9.970193
2018-03-23 02:25 | 204231 | 0.0024 | 7 | 23 | 3.677531 | 0 | 0 | 0 | 0 | 0
2018-03-23 02:27 | 204351.1 | 120.0015 | 2 | 23 | 4.100712 | 4.890052 | 0.1623901 | 0 | 0.6574994 | 0
2018-03-23 02:29 | 204471.1 | 240.0003 | 2 | 23 | 4.156104 | 4.890136 | 0.3253707 | 0 | 1.330659 | 0
2018-03-23 02:31 | 204591.1 | 360.0009 | 2 | 23 | 4.189085 | 4.890147 | 0.488391 | 0 | 2.011106 | 0
2018-03-23 02:33 | 204711.1 | 480.0012 | 2 | 23 | 4.200282 | 4.648038 | 0.6489354 | 0 | 2.685058 | 0
2018-03-23 02:35 | 204831.1 | 600.0008 | 2 | 23 | 4.200244 | 4.279052 | 0.7976635 | 0 | 3.309757 | 0
2018-03-23 02:37 | 204951.1 | 720.0003 | 2 | 23 | 4.200298 | 3.9306 | 0.9344679 | 0 | 3.884373 | 0
2018-03-23 02:39 | 205071.1 | 840.0009 | 2 | 23 | 4.200256 | 3.598224 | 1.059877 | 0 | 4.411126 | 0
2018-03-23 02:41 | 205191.1 | 960.0022 | 2 | 23 | 4.200257 | 3.291768 | 1.174637 | 0 | 4.893146 | 0
2018-03-23 02:41 | 205204.2 | 973.1063 | 2 | 23 | 4.200269 | 3.259986 | 1.18656 | 0 | 4.943227 | 0
2018-03-23 02:43 | 205324.2 | 120.0009 | 3 | 23 | 4.22309 | 3.260068 | 1.29484 | 0 | 5.399156 | 0
2018-03-23 02:45 | 205444.2 | 240.0013 | 3 | 23 | 4.249432 | 3.26003 | 1.403506 | 0 | 5.859485 | 0
2018-03-23 02:47 | 205564.2 | 360.0001 | 3 | 23 | 4.277413 | 3.260097 | 1.512182 | 0 | 6.322798 | 0
2018-03-23 02:49 | 205684.2 | 480.0014 | 3 | 23 | 4.307468 | 3.260119 | 1.620849 | 0 | 6.789227 | 0
2018-03-23 02:51 | 205804.2 | 600.0012 | 3 | 23 | 4.339397 | 3.26015 | 1.729508 | 0 | 7.258988 | 0
2018-03-23 02:53 | 205924.2 | 720.0001 | 3 | 23 | 4.373571 | 3.260144 | 1.83817 | 0 | 7.732353 | 0
2018-03-23 02:55 | 206044.2 | 840.0006 | 3 | 23 | 4.400284 | 3.120309 | 1.946184 | 0 | 8.206568 | 0
2018-03-23 02:57 | 206164.2 | 960.0012 | 3 | 23 | 4.400233 | 2.744245 | 2.043681 | 0 | 8.63558 | 0
2018-03-23 02:59 | 206284.2 | 1080.0014 | 3 | 23 | 4.400267 | 2.425494 | 2.129746 | 0 | 9.01429 | 0
2018-03-23 03:01 | 206404.2 | 1200.0012 | 3 | 23 | 4.400264 | 2.147017 | 2.205833 | 0 | 9.349092 | 0
2018-03-23 03:03 | 206524.2 | 1320.0009 | 3 | 23 | 4.400225 | 1.903266 | 2.273235 | 0 | 9.645676 | 0
2018-03-23 03:05 | 206644.2 | 1440.0006 | 3 | 23 | 4.40027 | 1.692295 | 2.333107 | 0 | 9.909129 | 0
2018-03-23 03:07 | 206764.2 | 1560.0012 | 3 | 23 | 4.400247 | 1.507683 | 2.386359 | 0 | 10.14345 | 0
2018-03-23 03:09 | 206884.2 | 1680.0009 | 3 | 23 | 4.400184 | 1.345687 | 2.433862 | 0 | 10.35248 | 0
2018-03-23 03:11 | 207004.2 | 1800.0013 | 3 | 23 | 4.400258 | 1.197004 | 2.476225 | 0 | 10.53888 | 0
2018-03-23 03:13 | 207124.2 | 1920.0001 | 3 | 23 | 4.400197 | 1.059135 | 2.513795 | 0 | 10.7042 | 0
2018-03-23 03:15 | 207244.2 | 2040.0013 | 3 | 23 | 4.400185 | 0.9385853 | 2.547066 | 0 | 10.8506 | 0
2018-03-23 03:17 | 207364.2 | 2160.001 | 3 | 23 | 4.400186 | 0.8397121 | 2.576644 | 0 | 10.98075 | 0
2018-03-23 03:19 | 207484.2 | 2280.0015 | 3 | 23 | 4.400168 | 0.7573109 | 2.60323 | 0 | 11.09773 | 0
2018-03-23 03:21 | 207604.2 | 2400.0012 | 3 | 23 | 4.400173 | 0.6867037 | 2.62727 | 0 | 11.20351 | 0
2018-03-23 03:23 | 207724.2 | 2520.0009 | 3 | 23 | 4.400188 | 0.6250505 | 2.649109 | 0 | 11.2996 | 0
2018-03-23 03:25 | 207844.2 | 2640.0014 | 3 | 23 | 4.400172 | 0.5703306 | 2.669019 | 0 | 11.38721 | 0
2018-03-23 03:27 | 207964.2 | 2760.0011 | 3 | 23 | 4.400158 | 0.522296 | 2.687214 | 0 | 11.46727 | 0
2018-03-23 03:29 | 208084.2 | 2880.0016 | 3 | 23 | 4.400127 | 0.4787445 | 2.703898 | 0 | 11.54068 | 0
2018-03-23 03:31 | 208204.2 | 3000.0003 | 3 | 23 | 4.400181 | 0.4416609 | 2.719224 | 0 | 11.60812 | 0
2018-03-23 03:33 | 208324.2 | 3120.0008 | 3 | 23 | 4.400159 | 0.4068394 | 2.733345 | 0 | 11.67026 | 0
2018-03-23 03:35 | 208444.2 | 3240.0005 | 3 | 23 | 4.400118 | 0.3756428 | 2.746385 | 0 | 11.72763 | 0
2018-03-23 03:37 | 208564.2 | 3360.0018 | 3 | 23 | 4.400204 | 0.3493118 | 2.758457 | 0 | 11.78076 | 0
2018-03-23 03:39 | 208684.2 | 3480.0005 | 3 | 23 | 4.400167 | 0.3241529 | 2.769653 | 0 | 11.83002 | 0
2018-03-23 03:41 | 208804.2 | 3600.0002 | 3 | 23 | 4.400126 | 0.3018036 | 2.780073 | 0 | 11.87587 | 0
2018-03-23 03:43 | 208924.2 | 3720.0007 | 3 | 23 | 4.400142 | 0.2820139 | 2.789796 | 0 | 11.91865 | 0
2018-03-23 03:45 | 209044.2 | 3840.0012 | 3 | 23 | 4.400074 | 0.2629604 | 2.798879 | 0 | 11.95862 | 0
2018-03-23 03:47 | 209164.2 | 3960.0008 | 3 | 23 | 4.400145 | 0.2475166 | 2.807394 | 0 | 11.99608 | 0
2018-03-23 03:49 | 209284.2 | 4080.0005 | 3 | 23 | 4.400131 | 0.2320337 | 2.815369 | 0 | 12.03117 | 0
2018-03-23 03:51 | 209404.2 | 4200.0009 | 3 | 23 | 4.400098 | 0.2176256 | 2.822856 | 0 | 12.06412 | 0
2018-03-23 03:53 | 209524.2 | 4320.0007 | 3 | 23 | 4.400097 | 0.2029772 | 2.829884 | 0 | 12.09504 | 0
2018-03-23 03:55 | 209644.2 | 4440.0011 | 3 | 23 | 4.400127 | 0.1885605 | 2.836406 | 0 | 12.12374 | 0
2018-03-23 03:57 | 209764.2 | 4560.0009 | 3 | 23 | 4.400136 | 0.1734676 | 2.842439 | 0 | 12.15028 | 0
2018-03-23 03:59 | 209884.2 | 4680.0005 | 3 | 23 | 4.400119 | 0.161108 | 2.848 | 0 | 12.17475 | 0
2018-03-23 04:01 | 210004.2 | 4800.0009 | 3 | 23 | 4.400161 | 0.1515169 | 2.853185 | 0 | 12.19757 | 0
2018-03-23 04:03 | 210124.2 | 4920.0015 | 3 | 23 | 4.400113 | 0.1414099 | 2.85805 | 0 | 12.21898 | 0
2018-03-23 04:05 | 210244.2 | 5040.0004 | 3 | 23 | 4.400135 | 0.13311 | 2.862622 | 0 | 12.23909 | 0
2018-03-23 04:07 | 210364.2 | 5160.0015 | 3 | 23 | 4.400095 | 0.1247625 | 2.866925 | 0 | 12.25802 | 0
2018-03-23 04:09 | 210484.2 | 5280.0012 | 3 | 23 | 4.400065 | 0.1175957 | 2.870981 | 0 | 12.27587 | 0
2018-03-23 04:11 | 210604.2 | 5400.0017 | 3 | 23 | 4.400108 | 0.1115713 | 2.874804 | 0 | 12.29269 | 0
2018-03-23 04:13 | 210724.2 | 5520.0013 | 3 | 23 | 4.400104 | 0.10501 | 2.878414 | 0 | 12.30858 | 0
2018-03-23 04:15 | 210844.2 | 5640.0002 | 3 | 23 | 4.400109 | 0.1000156 | 2.881831 | 0 | 12.32361 | 0
2018-03-23 04:17 | 210964.2 | 5760.0014 | 3 | 23 | 4.400084 | 0.09408665 | 2.885058 | 0 | 12.33781 | 0
2018-03-23 04:19 | 211084.2 | 5880.0003 | 3 | 23 | 4.400063 | 0.08928967 | 2.888108 | 0 | 12.35123 | 0
2018-03-23 04:21 | 211204.2 | 6000.0018 | 3 | 23 | 4.400061 | 0.0841608 | 2.891001 | 0 | 12.36396 | 0
2018-03-23 04:22 | 211289.3 | 6085.0638 | 3 | 23 | 4.400123 | 0.08149529 | 2.892965 | 0 | 12.3726 | 0
2018-03-23 04:24 | 211409.3 | 120.0007 | 4 | 23 | 4.391455 | 0 | 2.892965 | 0 | 12.3726 | 0
2018-03-23 04:26 | 211529.3 | 240.0004 | 4 | 23 | 4.390492 | 0 | 2.892965 | 0 | 12.3726 | 0
2018-03-23 04:27 | 211589.3 | 300.003 | 4 | 23 | 4.390154 | 0 | 2.892965 | 0 | 12.3726 | 0
2018-03-23 04:29 | 211709.4 | 120.0013 | 5 | 23 | 3.790832 | -6.520014 | 2.892965 | 0.2173029 | 12.3726 | 0.8352467
2018-03-23 04:31 | 211829.4 | 240.0009 | 5 | 23 | 3.730727 | -6.520044 | 2.892965 | 0.4346446 | 12.3726 | 1.65298
2018-03-23 04:33 | 211949.4 | 360.0013 | 5 | 23 | 3.657488 | -6.520034 | 2.892965 | 0.651972 | 12.3726 | 2.455884
2018-03-23 04:35 | 212069.4 | 480.001 | 5 | 23 | 3.58145 | -6.520076 | 2.892965 | 0.8692994 | 12.3726 | 3.242474
2018-03-23 04:37 | 212189.4 | 600.0014 | 5 | 23 | 3.509396 | -6.519988 | 2.892965 | 1.08661 | 12.3726 | 4.012813
2018-03-23 04:39 | 212309.4 | 720.0003 | 5 | 23 | 3.447141 | -6.519989 | 2.892965 | 1.303946 | 12.3726 | 4.768559
2018-03-23 04:41 | 212429.4 | 840.0001 | 5 | 23 | 3.395351 | -6.520044 | 2.892965 | 1.52127 | 12.3726 | 5.511902
2018-03-23 04:43 | 212549.4 | 960.0014 | 5 | 23 | 3.351307 | -6.520068 | 2.892965 | 1.738598 | 12.3726 | 6.244903
2018-03-23 04:45 | 212669.4 | 1080.0011 | 5 | 23 | 3.311082 | -6.520016 | 2.892965 | 1.955898 | 12.3726 | 6.968741
2018-03-23 04:47 | 212789.4 | 1200.0008 | 5 | 23 | 3.27173 | -6.520016 | 2.892965 | 2.17323 | 12.3726 | 7.684095
2018-03-23 04:49 | 212909.4 | 1320.0014 | 5 | 23 | 3.228333 | -6.520066 | 2.892965 | 2.390538 | 12.3726 | 8.390496
2018-03-23 04:51 | 213029.4 | 1440.0002 | 5 | 23 | 3.17212 | -6.519984 | 2.892965 | 2.607865 | 12.3726 | 9.08639
2018-03-23 04:53 | 213149.4 | 1560.0001 | 5 | 23 | 3.061172 | -6.519942 | 2.892965 | 2.825223 | 12.3726 | 9.765815
2018-03-23 04:54 | 213181.2 | 1591.8059 | 5 | 23 | 2.999992 | -6.52006 | 2.892965 | 2.882825 | 12.3726 | 9.940497
2018-03-23 04:56 | 213301.3 | 120.0011 | 6 | 23 | 3.652275 | 0 | 2.892965 | 2.882825 | 12.3726 | 9.940497
2018-03-23 04:58 | 213421.3 | 240 | 6 | 23 | 3.674852 | 0 | 2.892965 | 2.882825 | 12.3726 | 9.940497
2018-03-23 04:59 | 213481.3 | 300.0008 | 6 | 23 | 3.680338 | 0 | 2.892965 | 2.882825 | 12.3726 | 9.940497
2018-03-23 04:59 | 213481.3 | 0.0024 | 7 | 24 | 3.680489 | 0 | 0 | 0 | 0 | 0
2018-03-23 05:01 | 213601.3 | 120.0008 | 2 | 24 | 4.107024 | 4.890164 | 0.1623997 | 0 | 0.658426 | 0
2018-03-23 05:03 | 213721.3 | 240.0011 | 2 | 24 | 4.158728 | 4.890048 | 0.3254037 | 0 | 1.332506 | 0
2018-03-23 05:05 | 213841.3 | 360.0007 | 2 | 24 | 4.186425 | 4.890193 | 0.4884059 | 0 | 2.012853 | 0
2018-03-23 05:07 | 213961.3 | 480.0005 | 2 | 24 | 4.200303 | 4.757937 | 0.6505599 | 0 | 2.693222 | 0
2018-03-23 05:09 | 214081.3 | 600.0017 | 2 | 24 | 4.200262 | 4.41293 | 0.80343 | 0 | 3.335318 | 0
2018-03-23 05:11 | 214201.3 | 720.0006 | 2 | 24 | 4.200304 | 4.045041 | 0.9445106 | 0 | 3.927896 | 0
2018-03-23 05:13 | 214321.3 | 840.0011 | 2 | 24 | 4.200298 | 3.656642 | 1.072829 | 0 | 4.466868 | 0
2018-03-23 05:15 | 214441.3 | 960.0023 | 2 | 24 | 4.200261 | 3.293233 | 1.188584 | 0 | 4.953072 | 0
2018-03-23 05:15 | 214453 | 971.6111 | 2 | 24 | 4.200246 | 3.25999 | 1.199137 | 0 | 4.997395 | 0
2018-03-23 05:17 | 214573 | 120 | 3 | 24 | 4.227021 | 3.2601 | 1.307425 | 0 | 5.453572 | 0
2018-03-23 05:19 | 214693 | 240.0004 | 3 | 24 | 4.255979 | 3.260123 | 1.416097 | 0 | 5.914499 | 0
2018-03-23 05:21 | 214813 | 360.0003 | 3 | 24 | 4.285839 | 3.260169 | 1.524757 | 0 | 6.378565 | 0
2018-03-23 05:23 | 214933 | 480.0007 | 3 | 24 | 4.316945 | 3.260165 | 1.633427 | 0 | 6.845985 | 0
2018-03-23 05:25 | 215053 | 600.0012 | 3 | 24 | 4.349797 | 3.260139 | 1.74209 | 0 | 7.316846 | 0
2018-03-23 05:27 | 215173 | 720.001 | 3 | 24 | 4.384771 | 3.259995 | 1.850761 | 0 | 7.791425 | 0
2018-03-23 05:29 | 215293 | 840.0014 | 3 | 24 | 4.400261 | 2.998094 | 1.956692 | 0 | 8.257193 | 0
2018-03-23 05:31 | 215413 | 960.0012 | 3 | 24 | 4.400256 | 2.650205 | 2.050689 | 0 | 8.670805 | 0
2018-03-23 05:33 | 215533 | 1080.0008 | 3 | 24 | 4.40027 | 2.348023 | 2.133883 | 0 | 9.03688 | 0
2018-03-23 05:35 | 215653 | 1200.0004 | 3 | 24 | 4.400249 | 2.082751 | 2.207617 | 0 | 9.361325 | 0
2018-03-23 05:37 | 215773 | 1320.0001 | 3 | 24 | 4.400246 | 1.851559 | 2.273085 | 0 | 9.649403 | 0
2018-03-23 05:39 | 215893 | 1440.0006 | 3 | 24 | 4.40025 | 1.64932 | 2.331353 | 0 | 9.905798 | 0
2018-03-23 05:41 | 216013 | 1560.0003 | 3 | 24 | 4.400226 | 1.471969 | 2.383308 | 0 | 10.13441 | 0
2018-03-23 05:43 | 216133 | 1680 | 3 | 24 | 4.40022 | 1.316816 | 2.42973 | 0 | 10.33868 | 0
2018-03-23 05:45 | 216253 | 1800.0011 | 3 | 24 | 4.400219 | 1.181168 | 2.471313 | 0 | 10.52165 | 0
2018-03-23 05:47 | 216373 | 1920.0008 | 3 | 24 | 4.400202 | 1.061496 | 2.50865 | 0 | 10.68594 | 0
2018-03-23 05:49 | 216493 | 2040.0004 | 3 | 24 | 4.400211 | 0.9563255 | 2.542231 | 0 | 10.8337 | 0
2018-03-23 05:51 | 216613 | 2160.001 | 3 | 24 | 4.40024 | 0.8596077 | 2.572485 | 0 | 10.96683 | 0
2018-03-23 05:53 | 216733 | 2280.0006 | 3 | 24 | 4.400187 | 0.7668266 | 2.599565 | 0 | 11.08599 | 0
2018-03-23 05:55 | 216853 | 2400.0012 | 3 | 24 | 4.400176 | 0.6846514 | 2.623737 | 0 | 11.19235 | 0
2018-03-23 05:57 | 216973 | 2520.0016 | 3 | 24 | 4.400189 | 0.6138983 | 2.645336 | 0 | 11.28739 | 0
2018-03-23 05:59 | 217093 | 2640.0022 | 3 | 24 | 4.400164 | 0.5562811 | 2.664809 | 0 | 11.37307 | 0
2018-03-23 06:01 | 217213 | 2760.0019 | 3 | 24 | 4.400145 | 0.5062609 | 2.682504 | 0 | 11.45093 | 0
2018-03-23 06:03 | 217333 | 2880.0009 | 3 | 24 | 4.400085 | 0.4630194 | 2.698667 | 0 | 11.52205 | 0
2018-03-23 06:05 | 217453 | 3000.0013 | 3 | 24 | 4.400184 | 0.4269419 | 2.713497 | 0 | 11.58731 | 0
2018-03-23 06:07 | 217573 | 3120.001 | 3 | 24 | 4.400173 | 0.3939934 | 2.727156 | 0 | 11.64741 | 0
2018-03-23 06:09 | 217693 | 3240.0016 | 3 | 24 | 4.400153 | 0.3644619 | 2.739778 | 0 | 11.70295 | 0
2018-03-23 06:11 | 217813 | 3360.0003 | 3 | 24 | 4.400172 | 0.3391962 | 2.751486 | 0 | 11.75446 | 0
2018-03-23 06:13 | 217933 | 3480.0001 | 3 | 24 | 4.40013 | 0.3155851 | 2.762387 | 0 | 11.80243 | 0
2018-03-23 06:15 | 218053 | 3600.0006 | 3 | 24 | 4.400105 | 0.294343 | 2.772556 | 0 | 11.84717 | 0
2018-03-23 06:17 | 218173 | 3720.0013 | 3 | 24 | 4.400109 | 0.2755947 | 2.782069 | 0 | 11.88903 | 0
2018-03-23 06:19 | 218293 | 3840.0002 | 3 | 24 | 4.400145 | 0.2586336 | 2.790975 | 0 | 11.92822 | 0
2018-03-23 06:21 | 218413 | 3960.0006 | 3 | 24 | 4.400136 | 0.2426071 | 2.79932 | 0 | 11.96494 | 0
2018-03-23 06:23 | 218533 | 4080.0012 | 3 | 24 | 4.400113 | 0.2281237 | 2.807157 | 0 | 11.99942 | 0
2018-03-23 06:25 | 218653 | 4200.0001 | 3 | 24 | 4.400088 | 0.2137146 | 2.814523 | 0 | 12.03184 | 0
2018-03-23 06:27 | 218773 | 4320.0007 | 3 | 24 | 4.400098 | 0.201148 | 2.821451 | 0 | 12.06232 | 0
2018-03-23 06:29 | 218893 | 4440.0005 | 3 | 24 | 4.400106 | 0.1895418 | 2.827968 | 0 | 12.09099 | 0
2018-03-23 06:31 | 219013 | 4560.0001 | 3 | 24 | 4.40014 | 0.1780872 | 2.8341 | 0 | 12.11798 | 0
2018-03-23 06:33 | 219133 | 4680.0005 | 3 | 24 | 4.400116 | 0.1647749 | 2.839818 | 0 | 12.14314 | 0
2018-03-23 06:35 | 219253 | 4800.001 | 3 | 24 | 4.400116 | 0.1525517 | 2.84511 | 0 | 12.16642 | 0
2018-03-23 06:37 | 219373 | 4920.0004 | 3 | 24 | 4.400127 | 0.1403828 | 2.849988 | 0 | 12.18789 | 0
2018-03-23 06:39 | 219493 | 5040.0002 | 3 | 24 | 4.400101 | 0.1309166 | 2.854505 | 0 | 12.20776 | 0
2018-03-23 06:41 | 219613 | 5160.0005 | 3 | 24 | 4.400075 | 0.121933 | 2.858713 | 0 | 12.22628 | 0
2018-03-23 06:43 | 219733 | 5280.0011 | 3 | 24 | 4.400091 | 0.1146994 | 2.86266 | 0 | 12.24365 | 0
2018-03-23 06:45 | 219853 | 5400.0008 | 3 | 24 | 4.400065 | 0.1075544 | 2.866365 | 0 | 12.25994 | 0
2018-03-23 06:47 | 219973 | 5520.0014 | 3 | 24 | 4.400111 | 0.1025028 | 2.869865 | 0 | 12.27535 | 0
2018-03-23 06:49 | 220093 | 5640.001 | 3 | 24 | 4.400121 | 0.09665108 | 2.873177 | 0 | 12.28992 | 0
2018-03-23 06:51 | 220213 | 5760.0014 | 3 | 24 | 4.400097 | 0.09143639 | 2.876305 | 0 | 12.30369 | 0
2018-03-23 06:53 | 220333 | 5880.0012 | 3 | 24 | 4.400103 | 0.08669853 | 2.879271 | 0 | 12.31673 | 0
2018-03-23 06:55 | 220446 | 5993.0784 | 3 | 24 | 4.400019 | 0.08149529 | 2.881928 | 0 | 12.32843 | 0
2018-03-23 06:57 | 220566.1 | 120.0008 | 4 | 24 | 4.391205 | 0 | 2.881928 | 0 | 12.32843 | 0
2018-03-23 06:59 | 220686.1 | 240.0005 | 4 | 24 | 4.390251 | 0 | 2.881928 | 0 | 12.32843 | 0
2018-03-23 07:00 | 220746.1 | 300.0022 | 4 | 24 | 4.389897 | 0 | 2.881928 | 0 | 12.32843 | 0
2018-03-23 07:02 | 220866.2 | 120.0012 | 5 | 24 | 3.786331 | -6.520075 | 2.881928 | 0.217282 | 12.32843 | 0.8342014
2018-03-23 07:04 | 220986.2 | 240.0002 | 5 | 24 | 3.727708 | -6.520026 | 2.881928 | 0.434606 | 12.32843 | 1.650998
2018-03-23 07:06 | 221106.2 | 360.0007 | 5 | 24 | 3.658881 | -6.52007 | 2.881928 | 0.6519363 | 12.32843 | 2.453759
2018-03-23 07:08 | 221226.2 | 480.0011 | 5 | 24 | 3.588758 | -6.52003 | 2.881928 | 0.8692904 | 12.32843 | 3.241391
2018-03-23 07:10 | 221346.2 | 600.0016 | 5 | 24 | 3.521398 | -6.520018 | 2.881928 | 1.086604 | 12.32843 | 4.013853
2018-03-23 07:12 | 221466.2 | 720.0004 | 5 | 24 | 3.458602 | -6.520001 | 2.881928 | 1.303947 | 12.32843 | 4.772306
2018-03-23 07:14 | 221586.2 | 840.0006 | 5 | 24 | 3.40283 | -6.520044 | 2.881928 | 1.521262 | 12.32843 | 5.517687
2018-03-23 07:16 | 221706.2 | 960.0002 | 5 | 24 | 3.353604 | -6.520001 | 2.881928 | 1.738609 | 12.32843 | 6.251829
2018-03-23 07:18 | 221826.2 | 1080.0004 | 5 | 24 | 3.309512 | -6.519956 | 2.881928 | 1.955928 | 12.32843 | 6.975736
2018-03-23 07:20 | 221946.2 | 1200.0008 | 5 | 24 | 3.268996 | -6.520018 | 2.881928 | 2.17325 | 12.32843 | 7.690547
2018-03-23 07:22 | 222066.2 | 1320.0006 | 5 | 24 | 3.224904 | -6.520072 | 2.881928 | 2.390575 | 12.32843 | 8.396303
2018-03-23 07:24 | 222186.2 | 1440.0002 | 5 | 24 | 3.166861 | -6.519998 | 2.881928 | 2.607882 | 12.32843 | 9.091167
2018-03-23 07:26 | 222306.2 | 1560.0019 | 5 | 24 | 3.051773 | -6.519959 | 2.881928 | 2.8252 | 12.32843 | 9.768974
2018-03-23 07:27 | 222333 | 1586.7808 | 5 | 24 | 2.999995 | -6.519972 | 2.881928 | 2.873698 | 12.32843 | 9.915798
2018-03-23 07:29 | 222453 | 120.0003 | 6 | 24 | 3.654545 | 0 | 2.881928 | 2.873735 | 12.32843 | 9.915909
2018-03-23 07:31 | 222573 | 240.0014 | 6 | 24 | 3.676667 | 0 | 2.881928 | 2.873735 | 12.32843 | 9.915909
2018-03-23 07:32 | 222633 | 300.0022 | 6 | 24 | 3.682072 | 0 | 2.881928 | 2.873735 | 12.32843 | 9.915909
2018-03-23 07:32 | 222633 | 0.0024 | 7 | 25 | 3.682188 | 0 | 0 | 0 | 0 | 0
2018-03-23 07:34 | 222753.1 | 120.0005 | 2 | 25 | 4.111047 | 4.890134 | 0.1623777 | 0 | 0.6588958 | 0
2018-03-23 07:36 | 222873.1 | 240.0001 | 2 | 25 | 4.162869 | 4.890033 | 0.325401 | 0 | 1.333725 | 0
2018-03-23 07:38 | 222993.1 | 360.0013 | 2 | 25 | 4.189959 | 4.890052 | 0.4883831 | 0 | 2.014616 | 0
2018-03-23 07:40 | 223113.1 | 480.0009 | 2 | 25 | 4.200269 | 4.711961 | 0.6497784 | 0 | 2.692118 | 0
2018-03-23 07:42 | 223233.1 | 600.0014 | 2 | 25 | 4.200281 | 4.370725 | 0.8011881 | 0 | 3.328079 | 0
2018-03-23 07:44 | 223353.1 | 720.0008 | 2 | 25 | 4.200274 | 4.020246 | 0.941016 | 0 | 3.915394 | 0
2018-03-23 07:46 | 223473.1 | 840.0011 | 2 | 25 | 4.200246 | 3.678775 | 1.069264 | 0 | 4.45407 | 0
2018-03-23 07:48 | 223593.1 | 960.0012 | 2 | 25 | 4.200253 | 3.358113 | 1.186498 | 0 | 4.946484 | 0
2018-03-23 07:48 | 223632 | 998.9344 | 2 | 25 | 4.20029 | 3.259984 | 1.222286 | 0 | 5.096806 | 0
2018-03-23 07:50 | 223752 | 120.0013 | 3 | 25 | 4.225392 | 3.260003 | 1.330572 | 0 | 5.552846 | 0
2018-03-23 07:52 | 223872 | 240.0008 | 3 | 25 | 4.256435 | 3.260049 | 1.439233 | 0 | 6.013646 | 0
2018-03-23 07:54 | 223992 | 360.0012 | 3 | 25 | 4.290339 | 3.260068 | 1.547888 | 0 | 6.477947 | 0
2018-03-23 07:56 | 224112 | 480.0007 | 3 | 25 | 4.325143 | 3.260177 | 1.656565 | 0 | 6.946108 | 0
2018-03-23 07:58 | 224232 | 600.0001 | 3 | 25 | 4.360163 | 3.260089 | 1.765229 | 0 | 7.417984 | 0
2018-03-23 08:00 | 224352 | 720.0012 | 3 | 25 | 4.396962 | 3.259725 | 1.873889 | 0 | 7.893739 | 0
2018-03-23 08:02 | 224472 | 840.0026 | 3 | 25 | 4.400275 | 2.870442 | 1.976123 | 0 | 8.343582 | 0
2018-03-23 08:04 | 224592 | 960.0002 | 3 | 25 | 4.400229 | 2.538251 | 2.066151 | 0 | 8.73973 | 0
2018-03-23 08:06 | 224712 | 1080.0011 | 3 | 25 | 4.40024 | 2.249602 | 2.145838 | 0 | 9.090371 | 0
2018-03-23 08:08 | 224832 | 1200.0013 | 3 | 25 | 4.40024 | 1.998242 | 2.216541 | 0 | 9.401484 | 0
2018-03-23 08:10 | 224952 | 1320.0011 | 3 | 25 | 4.400242 | 1.779299 | 2.279412 | 0 | 9.678131 | 0
2018-03-23 08:12 | 225072 | 1440.0003 | 3 | 25 | 4.400236 | 1.588224 | 2.335467 | 0 | 9.924788 | 0
2018-03-23 08:14 | 225192 | 1560.0013 | 3 | 25 | 4.400197 | 1.421028 | 2.385569 | 0 | 10.14525 | 0
2018-03-23 08:16 | 225312 | 1680.0006 | 3 | 25 | 4.400235 | 1.275555 | 2.430457 | 0 | 10.34276 | 0
2018-03-23 08:18 | 225432 | 1800.0005 | 3 | 25 | 4.40024 | 1.146867 | 2.470768 | 0 | 10.52014 | 0
2018-03-23 08:20 | 225552 | 1920.0014 | 3 | 25 | 4.400201 | 1.033206 | 2.507054 | 0 | 10.67981 | 0
2018-03-23 08:22 | 225672 | 2040.0015 | 3 | 25 | 4.400226 | 0.9327888 | 2.539778 | 0 | 10.8238 | 0
2018-03-23 08:24 | 225792 | 2160.0013 | 3 | 25 | 4.400225 | 0.8442526 | 2.569362 | 0 | 10.95397 | 0
2018-03-23 08:26 | 225912 | 2280.0004 | 3 | 25 | 4.400169 | 0.7561779 | 2.596021 | 0 | 11.07128 | 0
2018-03-23 08:28 | 226032 | 2400.0012 | 3 | 25 | 4.400146 | 0.6765165 | 2.619901 | 0 | 11.17636 | 0
2018-03-23 08:30 | 226152 | 2520.0004 | 3 | 25 | 4.400199 | 0.606472 | 2.641267 | 0 | 11.27037 | 0
2018-03-23 08:32 | 226272 | 2640.0005 | 3 | 25 | 4.400204 | 0.5482578 | 2.660472 | 0 | 11.35488 | 0
2018-03-23 08:34 | 226392 | 2760.0014 | 3 | 25 | 4.400167 | 0.4993315 | 2.677906 | 0 | 11.43159 | 0
2018-03-23 08:36 | 226512 | 2880.0016 | 3 | 25 | 4.400181 | 0.4577742 | 2.69383 | 0 | 11.50166 | 0
2018-03-23 08:38 | 226632 | 3000.0028 | 3 | 25 | 4.400129 | 0.4201365 | 2.708453 | 0 | 11.566 | 0
2018-03-23 08:40 | 226752 | 3120.0007 | 3 | 25 | 4.400148 | 0.3889427 | 2.721928 | 0 | 11.6253 | 0
2018-03-23 08:42 | 226872 | 3240.0013 | 3 | 25 | 4.400131 | 0.3605576 | 2.734406 | 0 | 11.6802 | 0
2018-03-23 08:44 | 226992 | 3360.0005 | 3 | 25 | 4.400148 | 0.3357172 | 2.745998 | 0 | 11.73121 | 0
2018-03-23 08:46 | 227112 | 3480.0002 | 3 | 25 | 4.400123 | 0.3130178 | 2.7568 | 0 | 11.77874 | 0
2018-03-23 08:48 | 227232 | 3600.0015 | 3 | 25 | 4.400125 | 0.2924986 | 2.766887 | 0 | 11.82312 | 0
2018-03-23 08:50 | 227352 | 3720.0013 | 3 | 25 | 4.40015 | 0.2741985 | 2.776327 | 0 | 11.86466 | 0
2018-03-23 08:52 | 227472 | 3840.0002 | 3 | 25 | 4.400122 | 0.2562723 | 2.785169 | 0 | 11.90356 | 0
2018-03-23 08:54 | 227592 | 3960 | 3 | 25 | 4.400145 | 0.2413921 | 2.793465 | 0 | 11.94007 | 0
2018-03-23 08:56 | 227712 | 4080.0015 | 3 | 25 | 4.400081 | 0.2262516 | 2.801256 | 0 | 11.97435 | 0
2018-03-23 08:58 | 227832 | 4200.0012 | 3 | 25 | 4.400091 | 0.2127352 | 2.808578 | 0 | 12.00657 | 0
2018-03-23 09:00 | 227952 | 4320.0009 | 3 | 25 | 4.400157 | 0.198617 | 2.81544 | 0 | 12.03676 | 0
2018-03-23 09:02 | 228072 | 4440.0005 | 3 | 25 | 4.400127 | 0.1831818 | 2.821801 | 0 | 12.06475 | 0
2018-03-23 09:04 | 228192 | 4560.0003 | 3 | 25 | 4.400118 | 0.1695499 | 2.827674 | 0 | 12.09059 | 0
2018-03-23 09:06 | 228312 | 4680.0017 | 3 | 25 | 4.400121 | 0.1574984 | 2.833107 | 0 | 12.1145 | 0
2018-03-23 09:08 | 228432 | 4800.0006 | 3 | 25 | 4.400134 | 0.1474533 | 2.838174 | 0 | 12.13679 | 0
2018-03-23 09:10 | 228552 | 4920.0002 | 3 | 25 | 4.4001 | 0.1377726 | 2.842922 | 0 | 12.15768 | 0
2018-03-23 09:12 | 228672 | 5040.0005 | 3 | 25 | 4.400102 | 0.1294632 | 2.847372 | 0 | 12.17727 | 0
2018-03-23 09:14 | 228792 | 5160.0012 | 3 | 25 | 4.400077 | 0.122015 | 2.851566 | 0 | 12.19572 | 0
2018-03-23 09:16 | 228912 | 5280.0006 | 3 | 25 | 4.400102 | 0.115263 | 2.855515 | 0 | 12.21309 | 0
2018-03-23 09:18 | 229032 | 5400.0013 | 3 | 25 | 4.400059 | 0.1086607 | 2.859247 | 0 | 12.22952 | 0
2018-03-23 09:20 | 229152 | 5520.0019 | 3 | 25 | 4.400108 | 0.1033001 | 2.862782 | 0 | 12.24507 | 0
2018-03-23 09:22 | 229272 | 5640.0015 | 3 | 25 | 4.400048 | 0.0967207 | 2.866117 | 0 | 12.25974 | 0
2018-03-23 09:24 | 229392 | 5760.0013 | 3 | 25 | 4.400091 | 0.09249687 | 2.869276 | 0 | 12.27365 | 0
2018-03-23 09:26 | 229512 | 5880.0014 | 3 | 25 | 4.40011 | 0.08772659 | 2.872275 | 0 | 12.28684 | 0
2018-03-23 09:28 | 229632 | 6000.0005 | 3 | 25 | 4.400122 | 0.08306599 | 2.875118 | 0 | 12.29935 | 0
2018-03-23 09:29 | 229658.2 | 6026.1414 | 3 | 25 | 4.400054 | 0.08149338 | 2.875717 | 0 | 12.30199 | 0
2018-03-23 09:31 | 229778.2157 | 120.0013 | 4 | 25 | 4.391309 | 0 | 2.875717 | 0 | 12.30199 | 0
2018-03-23 09:33 | 229898.2145 | 240.0001 | 4 | 25 | 4.390394 | 0 | 2.875717 | 0 | 12.30199 | 0
2018-03-23 09:34 | 229958.2151 | 300.0007 | 4 | 25 | 4.390086 | 0 | 2.875717 | 0 | 12.30199 | 0
2018-03-23 09:36 | 230078.3 | 120.0007 | 5 | 25 | 3.778622 | -6.520243 | 2.875717 | 0.2173153 | 12.30199 | 0.8333707
2018-03-23 09:38 | 230198.3 | 240.0008 | 5 | 25 | 3.715464 | -6.519892 | 2.875717 | 0.4346313 | 12.30199 | 1.647936
2018-03-23 09:40 | 230318.3 | 360.0009 | 5 | 25 | 3.645156 | -6.519868 | 2.875717 | 0.6519636 | 12.30199 | 2.447818
2018-03-23 09:42 | 230438.3 | 480.0008 | 5 | 25 | 3.574187 | -6.519908 | 2.875717 | 0.8692709 | 12.30199 | 3.232198
2018-03-23 09:44 | 230558.3 | 600.0001 | 5 | 25 | 3.507229 | -6.519868 | 2.875717 | 1.086591 | 12.30199 | 4.001569
2018-03-23 09:46 | 230678.3 | 720.0006 | 5 | 25 | 3.447492 | -6.519806 | 2.875717 | 1.30389 | 12.30199 | 4.757039
2018-03-23 09:48 | 230798.3 | 840.0015 | 5 | 25 | 3.397039 | -6.519808 | 2.875717 | 1.521249 | 12.30199 | 5.500735
2018-03-23 09:50 | 230918.3 | 960.0015 | 5 | 25 | 3.353605 | -6.519846 | 2.875717 | 1.738554 | 12.30199 | 6.234097
2018-03-23 09:52 | 231038.3 | 1080.0007 | 5 | 25 | 3.313715 | -6.52016 | 2.875717 | 1.955887 | 12.30199 | 6.958576
2018-03-23 09:54 | 231158.3 | 1200.0015 | 5 | 25 | 3.274929 | -6.520125 | 2.875717 | 2.173177 | 12.30199 | 7.674393
2018-03-23 09:56 | 231278.3 | 1320.0006 | 5 | 25 | 3.232302 | -6.52013 | 2.875717 | 2.390537 | 12.30199 | 8.381735
2018-03-23 09:58 | 231398.3 | 1440.0015 | 5 | 25 | 3.177294 | -6.519845 | 2.875717 | 2.607872 | 12.30199 | 9.078639
2018-03-23 10:00 | 231518.3 | 1560.0007 | 5 | 25 | 3.066738 | -6.520244 | 2.875717 | 2.825155 | 12.30199 | 9.759004
2018-03-23 10:00 | 231553 | 1594.7213 | 5 | 25 | 2.999991 | -6.51988 | 2.875717 | 2.888075 | 12.30199 | 9.950015
2018-03-23 10:02 | 231673 | 120.0008 | 6 | 25 | 3.649657 | 0 | 2.875717 | 2.888075 | 12.30199 | 9.950015
2018-03-23 10:04 | 231793 | 240.0008 | 6 | 25 | 3.672776 | 0 | 2.875717 | 2.888075 | 12.30199 | 9.950015
2018-03-23 10:05 | 231853 | 300.003 | 6 | 25 | 3.678606 | 0 | 2.875717 | 2.888075 | 12.30199 | 9.950015
2018-03-23 10:05 | 231853.1 | 0.0025 | 7 | 26 | 3.678582 | 0 | 0 | 0 | 0 | 0
2018-03-23 10:07 | 231973.2 | 120.0001 | 2 | 26 | 4.108558 | 4.889985 | 0.1623746 | 0 | 0.658276 | 0
2018-03-23 10:09 | 232093.2 | 240.0002 | 2 | 26 | 4.165962 | 4.890056 | 0.3253858 | 0 | 1.333082 | 0
2018-03-23 10:11 | 232213.2 | 360.0011 | 2 | 26 | 4.197308 | 4.890046 | 0.4883742 | 0 | 2.014929 | 0
2018-03-23 10:13 | 232333.2 | 480.0006 | 2 | 26 | 4.200219 | 4.600844 | 0.6470518 | 0 | 2.681386 | 0
2018-03-23 10:15 | 232453.2 | 600.0012 | 2 | 26 | 4.200253 | 4.265452 | 0.7948497 | 0 | 3.302177 | 0
2018-03-23 10:17 | 232573.2 | 720.0024 | 2 | 26 | 4.200265 | 3.929145 | 0.9314087 | 0 | 3.875762 | 0
2018-03-23 10:19 | 232693.2 | 840.001 | 2 | 26 | 4.200237 | 3.60768 | 1.056967 | 0 | 4.403139 | 0
2018-03-23 10:21 | 232813.2 | 960.0014 | 2 | 26 | 4.200271 | 3.306485 | 1.17215 | 0 | 4.886939 | 0
2018-03-23 10:22 | 232832 | 978.8015 | 2 | 26 | 4.200245 | 3.259997 | 1.189291 | 0 | 4.958935 | 0
2018-03-23 10:24 | 232952 | 120.0014 | 3 | 26 | 4.222852 | 3.260133 | 1.297575 | 0 | 5.414868 | 0
2018-03-23 10:26 | 233072 | 240.0016 | 3 | 26 | 4.248926 | 3.25983 | 1.40624 | 0 | 5.875146 | 0
2018-03-23 10:28 | 233192 | 360.0006 | 3 | 26 | 4.276629 | 3.26011 | 1.514902 | 0 | 6.338333 | 0
2018-03-23 10:30 | 233312 | 480.0012 | 3 | 26 | 4.306329 | 3.260089 | 1.623579 | 0 | 6.804703 | 0
2018-03-23 10:32 | 233432 | 600.0008 | 3 | 26 | 4.337852 | 3.260026 | 1.73224 | 0 | 7.274329 | 0
2018-03-23 10:34 | 233552 | 720.001 | 3 | 26 | 4.37178 | 3.260037 | 1.840909 | 0 | 7.747536 | 0
2018-03-23 10:36 | 233672 | 840.0004 | 3 | 26 | 4.400281 | 3.145324 | 1.949154 | 0 | 8.222607 | 0
2018-03-23 10:38 | 233792 | 960.001 | 3 | 26 | 4.400293 | 2.744115 | 2.047133 | 0 | 8.653745 | 0
2018-03-23 10:40 | 233912 | 1080.0006 | 3 | 26 | 4.40025 | 2.392413 | 2.132591 | 0 | 9.029782 | 0
2018-03-23 10:42 | 234032 | 1200.0001 | 3 | 26 | 4.400274 | 2.0885 | 2.207156 | 0 | 9.357887 | 0
2018-03-23 10:44 | 234152 | 1320.0003 | 3 | 26 | 4.400296 | 1.835853 | 2.272369 | 0 | 9.64484 | 0
2018-03-23 10:46 | 234272 | 1440.0001 | 3 | 26 | 4.400206 | 1.62766 | 2.329986 | 0 | 9.89837 | 0
2018-03-23 10:48 | 234392 | 1560.0009 | 3 | 26 | 4.400219 | 1.45218 | 2.381252 | 0 | 10.12395 | 0
2018-03-23 10:50 | 234512 | 1680.001 | 3 | 26 | 4.400248 | 1.30148 | 2.427074 | 0 | 10.32558 | 0
2018-03-23 10:52 | 234632 | 1800.0009 | 3 | 26 | 4.400222 | 1.169958 | 2.468205 | 0 | 10.50657 | 0
2018-03-23 10:54 | 234752 | 1920.0011 | 3 | 26 | 4.400196 | 1.054512 | 2.505238 | 0 | 10.66952 | 0
2018-03-23 10:56 | 234872 | 2040.0005 | 3 | 26 | 4.400227 | 0.9536448 | 2.538667 | 0 | 10.81661 | 0
2018-03-23 10:58 | 234992 | 2160.0011 | 3 | 26 | 4.400222 | 0.8636036 | 2.568912 | 0 | 10.9497 | 0
2018-03-23 11:00 | 235112 | 2280.0002 | 3 | 26 | 4.400206 | 0.7833834 | 2.596319 | 0 | 11.07029 | 0
2018-03-23 11:02 | 235232 | 2400.0013 | 3 | 26 | 4.400206 | 0.7113228 | 2.621197 | 0 | 11.17976 | 0
2018-03-23 11:04 | 235352 | 2520.0015 | 3 | 26 | 4.400175 | 0.6475248 | 2.643822 | 0 | 11.27931 | 0
2018-03-23 11:06 | 235472 | 2640.0017 | 3 | 26 | 4.40018 | 0.5910158 | 2.664438 | 0 | 11.37003 | 0
2018-03-23 11:08 | 235592 | 2760.0015 | 3 | 26 | 4.400119 | 0.5391865 | 2.683266 | 0 | 11.45288 | 0
2018-03-23 11:10 | 235712 | 2880.0014 | 3 | 26 | 4.400174 | 0.4899225 | 2.700424 | 0 | 11.52837 | 0
2018-03-23 11:12 | 235832 | 3000.0003 | 3 | 26 | 4.400174 | 0.4432468 | 2.715961 | 0 | 11.59674 | 0
2018-03-23 11:14 | 235952 | 3120.0014 | 3 | 26 | 4.400155 | 0.402173 | 2.730032 | 0 | 11.65866 | 0
2018-03-23 11:16 | 236072 | 3240.001 | 3 | 26 | 4.400158 | 0.3687382 | 2.742864 | 0 | 11.71512 | 0
2018-03-23 11:18 | 236192 | 3360.0007 | 3 | 26 | 4.400189 | 0.3413782 | 2.754675 | 0 | 11.76709 | 0
2018-03-23 11:20 | 236312 | 3480.0001 | 3 | 26 | 4.400113 | 0.3158779 | 2.76562 | 0 | 11.81524 | 0
2018-03-23 11:22 | 236432 | 3600.0013 | 3 | 26 | 4.400134 | 0.2951269 | 2.775809 | 0 | 11.86008 | 0
2018-03-23 11:24 | 236552 | 3720.0006 | 3 | 26 | 4.400135 | 0.2761908 | 2.785326 | 0 | 11.90195 | 0
2018-03-23 11:26 | 236672 | 3840.0005 | 3 | 26 | 4.400124 | 0.2590208 | 2.79424 | 0 | 11.94118 | 0
2018-03-23 11:28 | 236792 | 3960.0007 | 3 | 26 | 4.400104 | 0.2435904 | 2.802606 | 0 | 11.97799 | 0
2018-03-23 11:30 | 236912 | 4080.0014 | 3 | 26 | 4.400164 | 0.2299204 | 2.810483 | 0 | 12.01265 | 0
2018-03-23 11:32 | 237032 | 4200.0006 | 3 | 26 | 4.4001 | 0.2159204 | 2.817892 | 0 | 12.04525 | 0
2018-03-23 11:34 | 237152 | 4320.0015 | 3 | 26 | 4.400068 | 0.2029066 | 2.824882 | 0 | 12.07601 | 0
2018-03-23 11:36 | 237272 | 4440.0023 | 3 | 26 | 4.400137 | 0.1921759 | 2.831465 | 0 | 12.10497 | 0
2018-03-23 11:38 | 237392 | 4560.0015 | 3 | 26 | 4.400059 | 0.1802511 | 2.837677 | 0 | 12.13231 | 0
2018-03-23 11:40 | 237512 | 4680.0014 | 3 | 26 | 4.400133 | 0.1697092 | 2.843518 | 0 | 12.15801 | 0
2018-03-23 11:42 | 237632 | 4800.0007 | 3 | 26 | 4.400103 | 0.1562109 | 2.848952 | 0 | 12.18192 | 0
2018-03-23 11:44 | 237752 | 4920.0006 | 3 | 26 | 4.400096 | 0.1436806 | 2.853964 | 0 | 12.20397 | 0
2018-03-23 11:46 | 237872 | 5040.0001 | 3 | 26 | 4.400151 | 0.1341743 | 2.858591 | 0 | 12.22433 | 0
2018-03-23 11:48 | 237992 | 5160.0003 | 3 | 26 | 4.400114 | 0.1248846 | 2.862893 | 0 | 12.24326 | 0
2018-03-23 11:50 | 238112 | 5280.0011 | 3 | 26 | 4.40008 | 0.1169395 | 2.866927 | 0 | 12.26101 | 0
2018-03-23 11:52 | 238232 | 5400.0012 | 3 | 26 | 4.400082 | 0.1097984 | 2.870716 | 0 | 12.27768 | 0
2018-03-23 11:54 | 238352 | 5520.0004 | 3 | 26 | 4.40012 | 0.1043625 | 2.874287 | 0 | 12.2934 | 0
2018-03-23 11:56 | 238472 | 5640.0004 | 3 | 26 | 4.40013 | 0.09861088 | 2.877669 | 0 | 12.30828 | 0
2018-03-23 11:58 | 238592 | 5760.0003 | 3 | 26 | 4.400096 | 0.09358597 | 2.88085 | 0 | 12.32227 | 0
2018-03-23 12:00 | 238712 | 5880.0004 | 3 | 26 | 4.40009 | 0.08851051 | 2.883871 | 0 | 12.33557 | 0
2018-03-23 12:02 | 238832 | 6000.0008 | 3 | 26 | 4.400085 | 0.08377647 | 2.886738 | 0 | 12.34818 | 0
2018-03-23 12:02 | 238875.5 | 6043.5162 | 3 | 26 | 4.400042 | 0.08149719 | 2.887745 | 0 | 12.35261 | 0
2018-03-23 12:04 | 238995.5 | 120.0009 | 4 | 26 | 4.391221 | 0 | 2.887745 | 0 | 12.35261 | 0
2018-03-23 12:06 | 239115.5 | 240.0001 | 4 | 26 | 4.390264 | 0 | 2.887745 | 0 | 12.35261 | 0
2018-03-23 12:07 | 239175.5 | 300.0024 | 4 | 26 | 4.389914 | 0 | 2.887745 | 0 | 12.35261 | 0
2018-03-23 12:09 | 239295.6 | 120.001 | 5 | 26 | 3.786659 | -6.519856 | 2.887745 | 0.2173193 | 12.35261 | 0.834511
2018-03-23 12:11 | 239415.6 | 240.0002 | 5 | 26 | 3.723358 | -6.519942 | 2.887745 | 0.4346314 | 12.35261 | 1.650838
2018-03-23 12:13 | 239535.6 | 360.0011 | 5 | 26 | 3.64928 | -6.51985 | 2.887745 | 0.6519347 | 12.35261 | 2.451997
2018-03-23 12:15 | 239655.6 | 480.001 | 5 | 26 | 3.573919 | -6.519848 | 2.887745 | 0.8692733 | 12.35261 | 3.236877
2018-03-23 12:17 | 239775.6 | 600.0011 | 5 | 26 | 3.505549 | -6.51992 | 2.887745 | 1.086594 | 12.35261 | 4.005989
2018-03-23 12:19 | 239895.6 | 720.0008 | 5 | 26 | 3.44549 | -6.51993 | 2.887745 | 1.303904 | 12.35261 | 4.761076
2018-03-23 12:21 | 240015.6 | 840.0012 | 5 | 26 | 3.394387 | -6.520194 | 2.887745 | 1.521223 | 12.35261 | 5.504129
2018-03-23 12:23 | 240135.6 | 960.0003 | 5 | 26 | 3.35095 | -6.5199 | 2.887745 | 1.738541 | 12.35261 | 6.236955
2018-03-23 12:25 | 240255.6 | 1080.0013 | 5 | 26 | 3.311028 | -6.519897 | 2.887745 | 1.955871 | 12.35261 | 6.960846
2018-03-23 12:27 | 240375.6 | 1200.0005 | 5 | 26 | 3.271729 | -6.5198 | 2.887745 | 2.173199 | 12.35261 | 7.676178
2018-03-23 12:29 | 240495.6 | 1320.0029 | 5 | 26 | 3.229079 | -6.519894 | 2.887745 | 2.390493 | 12.35261 | 8.382583
2018-03-23 12:31 | 240615.6 | 1440.0007 | 5 | 26 | 3.172987 | -6.519932 | 2.887745 | 2.607842 | 12.35261 | 9.078737
2018-03-23 12:33 | 240735.6 | 1560.0004 | 5 | 26 | 3.061191 | -6.519894 | 2.887745 | 2.825152 | 12.35261 | 9.758159
2018-03-23 12:34 | 240767.4 | 1591.7525 | 5 | 26 | 2.999994 | -6.51983 | 2.887745 | 2.88266 | 12.35261 | 9.932563
2018-03-23 12:36 | 240887.4 | 120.0007 | 6 | 26 | 3.651549 | 0 | 2.887745 | 2.88266 | 12.35261 | 9.932563
2018-03-23 12:38 | 241007.4 | 240.0012 | 6 | 26 | 3.674168 | 0 | 2.887745 | 2.88266 | 12.35261 | 9.932563
2018-03-23 12:39 | 241067.4 | 300.0033 | 6 | 26 | 3.679691 | 0 | 2.887745 | 2.88266 | 12.35261 | 9.932563
2018-03-23 12:39 | 241067.4 | 0.0024 | 7 | 27 | 3.679746 | 0 | 0 | 0 | 0 | 0
2018-03-23 12:41 | 241187.5 | 120.0001 | 2 | 27 | 4.106872 | 4.890042 | 0.16238 | 0 | 0.6581074 | 0
2018-03-23 12:43 | 241307.5 | 240.0001 | 2 | 27 | 4.163631 | 4.890004 | 0.3253985 | 0 | 1.332605 | 0
2018-03-23 12:45 | 241427.5 | 360.0007 | 2 | 27 | 4.19623 | 4.889998 | 0.4883927 | 0 | 2.01413 | 0
2018-03-23 12:47 | 241547.5 | 480.0007 | 2 | 27 | 4.200293 | 4.589269 | 0.6469727 | 0 | 2.680158 | 0
2018-03-23 12:49 | 241667.5 | 600.0011 | 2 | 27 | 4.200307 | 4.249061 | 0.7942784 | 0 | 3.298882 | 0
2018-03-23 12:51 | 241787.5 | 720.0008 | 2 | 27 | 4.20031 | 3.910537 | 0.930191 | 0 | 3.869752 | 0
2018-03-23 12:53 | 241907.5 | 840.0004 | 2 | 27 | 4.200253 | 3.590253 | 1.05515 | 0 | 4.394611 | 0
2018-03-23 12:55 | 242027.5 | 960.0014 | 2 | 27 | 4.200251 | 3.291543 | 1.169792 | 0 | 4.876139 | 0
2018-03-23 12:55 | 242040.6 | 973.0935 | 2 | 27 | 4.200243 | 3.259997 | 1.181694 | 0 | 4.926132 | 0
2018-03-23 12:57 | 242160.6 | 120.0005 | 3 | 27 | 4.222809 | 3.260121 | 1.290003 | 0 | 5.382168 | 0
2018-03-23 12:59 | 242280.6 | 240.0009 | 3 | 27 | 4.248939 | 3.26011 | 1.398664 | 0 | 5.842429 | 0
2018-03-23 13:01 | 242400.6 | 360.0015 | 3 | 27 | 4.276466 | 3.260085 | 1.507331 | 0 | 6.305629 | 0
2018-03-23 13:03 | 242520.6 | 480 | 3 | 27 | 4.305717 | 3.260036 | 1.616003 | 0 | 6.771935 | 0
2018-03-23 13:05 | 242640.6 | 600.0005 | 3 | 27 | 4.336977 | 3.260055 | 1.724677 | 0 | 7.241539 | 0
2018-03-23 13:07 | 242760.6 | 720.0006 | 3 | 27 | 4.370573 | 3.260083 | 1.833345 | 0 | 7.714635 | 0
2018-03-23 13:09 | 242880.6 | 840 | 3 | 27 | 4.400304 | 3.165597 | 1.941727 | 0 | 8.19019 | 0
2018-03-23 13:11 | 243000.6 | 960.0004 | 3 | 27 | 4.400305 | 2.757073 | 2.040174 | 0 | 8.623389 | 0
2018-03-23 13:13 | 243120.6 | 1080.0004 | 3 | 27 | 4.400305 | 2.404914 | 2.126064 | 0 | 9.001328 | 0
2018-03-23 13:15 | 243240.6 | 1200.0014 | 3 | 27 | 4.400281 | 2.09534 | 2.200908 | 0 | 9.330658 | 0
2018-03-23 13:17 | 243360.6 | 1320.0005 | 3 | 27 | 4.40027 | 1.845701 | 2.26643 | 0 | 9.618974 | 0
2018-03-23 13:19 | 243480.6 | 1440.0008 | 3 | 27 | 4.400233 | 1.637456 | 2.324384 | 0 | 9.873986 | 0
2018-03-23 13:21 | 243600.6 | 1560.0009 | 3 | 27 | 4.400237 | 1.460464 | 2.375934 | 0 | 10.10082 | 0
2018-03-23 13:23 | 243720.6 | 1680.0011 | 3 | 27 | 4.400201 | 1.306828 | 2.422 | 0 | 10.30352 | 0
2018-03-23 13:25 | 243840.6 | 1800.0006 | 3 | 27 | 4.40023 | 1.175109 | 2.463319 | 0 | 10.48533 | 0
2018-03-23 13:27 | 243960.6 | 1920.0011 | 3 | 27 | 4.400163 | 1.057779 | 2.500503 | 0 | 10.64895 | 0
2018-03-23 13:29 | 244080.6 | 2040.0015 | 3 | 27 | 4.400242 | 0.9557409 | 2.534026 | 0 | 10.79646 | 0
2018-03-23 13:31 | 244200.6 | 2160.001 | 3 | 27 | 4.400211 | 0.8644943 | 2.564327 | 0 | 10.92979 | 0
2018-03-23 13:33 | 244320.6 | 2280 | 3 | 27 | 4.400188 | 0.7831602 | 2.591759 | 0 | 11.05049 | 0
2018-03-23 13:35 | 244440.6 | 2400.0013 | 3 | 27 | 4.40017 | 0.7112856 | 2.616645 | 0 | 11.15999 | 0
2018-03-23 13:37 | 244560.6 | 2520.0008 | 3 | 27 | 4.400191 | 0.6475115 | 2.639276 | 0 | 11.25957 | 0
2018-03-23 13:39 | 244680.6 | 2640.0007 | 3 | 27 | 4.40014 | 0.5906162 | 2.6599 | 0 | 11.35033 | 0
2018-03-23 13:41 | 244800.6 | 2760.0003 | 3 | 27 | 4.400149 | 0.5357428 | 2.678688 | 0 | 11.43299 | 0
2018-03-23 13:43 | 244920.6 | 2880.0007 | 3 | 27 | 4.400223 | 0.4856615 | 2.695691 | 0 | 11.50781 | 0
2018-03-23 13:45 | 245040.6 | 3000.0005 | 3 | 27 | 4.400203 | 0.4385052 | 2.711061 | 0 | 11.57544 | 0
2018-03-23 13:47 | 245160.6 | 3120.0011 | 3 | 27 | 4.400185 | 0.4003592 | 2.725 | 0 | 11.63678 | 0
2018-03-23 13:49 | 245280.6 | 3240.0016 | 3 | 27 | 4.400156 | 0.3684072 | 2.737798 | 0 | 11.69309 | 0
2018-03-23 13:51 | 245400.6 | 3360.0012 | 3 | 27 | 4.40012 | 0.3412199 | 2.749621 | 0 | 11.74511 | 0
2018-03-23 13:53 | 245520.6 | 3480.0002 | 3 | 27 | 4.400144 | 0.3180037 | 2.760602 | 0 | 11.79343 | 0
2018-03-23 13:55 | 245640.6 | 3600.0013 | 3 | 27 | 4.400125 | 0.2965755 | 2.770828 | 0 | 11.83843 | 0
2018-03-23 13:57 | 245760.6 | 3720.0015 | 3 | 27 | 4.400119 | 0.2774038 | 2.780397 | 0 | 11.88053 | 0
2018-03-23 13:59 | 245880.6 | 3840.0003 | 3 | 27 | 4.40007 | 0.259696 | 2.78936 | 0 | 11.91997 | 0
2018-03-23 14:01 | 246000.6 | 3960.0003 | 3 | 27 | 4.400142 | 0.2450304 | 2.797785 | 0 | 11.95704 | 0
2018-03-23 14:03 | 246120.6 | 4080.0003 | 3 | 27 | 4.400138 | 0.2304411 | 2.805706 | 0 | 11.99189 | 0
2018-03-23 14:05 | 246240.6 | 4200.0015 | 3 | 27 | 4.400126 | 0.2166014 | 2.813159 | 0 | 12.02469 | 0
2018-03-23 14:07 | 246360.6 | 4320.0023 | 3 | 27 | 4.400083 | 0.2037392 | 2.820174 | 0 | 12.05556 | 0
2018-03-23 14:09 | 246480.6 | 4440.0009 | 3 | 27 | 4.400112 | 0.1914787 | 2.826779 | 0 | 12.08462 | 0
2018-03-23 14:11 | 246600.6 | 4560.0006 | 3 | 27 | 4.40016 | 0.1785107 | 2.832945 | 0 | 12.11175 | 0
2018-03-23 14:13 | 246720.6 | 4680.0001 | 3 | 27 | 4.400105 | 0.1644011 | 2.838651 | 0 | 12.13686 | 0
2018-03-23 14:15 | 246840.6 | 4800.0027 | 3 | 27 | 4.400085 | 0.1518803 | 2.84392 | 0 | 12.16004 | 0
2018-03-23 14:17 | 246960.6 | 4920.0013 | 3 | 27 | 4.400052 | 0.1413727 | 2.848817 | 0 | 12.18159 | 0
2018-03-23 14:19 | 247080.6 | 5040.0014 | 3 | 27 | 4.400138 | 0.1334448 | 2.853398 | 0 | 12.20174 | 0
2018-03-23 14:21 | 247200.6 | 5160.0012 | 3 | 27 | 4.400061 | 0.1252489 | 2.857703 | 0 | 12.22069 | 0
2018-03-23 14:23 | 247320.6 | 5280.0005 | 3 | 27 | 4.400063 | 0.117589 | 2.861753 | 0 | 12.23851 | 0
2018-03-23 14:25 | 247440.6 | 5400.0014 | 3 | 27 | 4.400043 | 0.1114922 | 2.865573 | 0 | 12.25532 | 0
2018-03-23 14:27 | 247560.6 | 5520.0007 | 3 | 27 | 4.400096 | 0.1058178 | 2.869195 | 0 | 12.27125 | 0
2018-03-23 14:29 | 247680.6 | 5640.0002 | 3 | 27 | 4.400064 | 0.100091 | 2.872619 | 0 | 12.28632 | 0
2018-03-23 14:31 | 247800.6 | 5760.0005 | 3 | 27 | 4.400093 | 0.09496689 | 2.875869 | 0 | 12.30062 | 0
2018-03-23 14:33 | 247920.6 | 5880.0002 | 3 | 27 | 4.400049 | 0.08955765 | 2.87895 | 0 | 12.31418 | 0
2018-03-23 14:35 | 248040.6 | 6000.0005 | 3 | 27 | 4.400061 | 0.08523846 | 2.881872 | 0 | 12.32703 | 0
2018-03-23 14:36 | 248127.3 | 6086.7163 | 3 | 27 | 4.400061 | 0.08149242 | 2.883894 | 0 | 12.33593 | 0
2018-03-23 14:38 | 248247.4 | 120.0012 | 4 | 27 | 4.391363 | 0 | 2.883894 | 0 | 12.33593 | 0
2018-03-23 14:40 | 248367.4 | 240.0009 | 4 | 27 | 4.390502 | 0 | 2.883894 | 0 | 12.33593 | 0
2018-03-23 14:41 | 248427.4 | 300.0017 | 4 | 27 | 4.390224 | 0 | 2.883894 | 0 | 12.33593 | 0
2018-03-23 14:43 | 248547.4 | 120.0006 | 5 | 27 | 3.773106 | -6.519962 | 2.883894 | 0.2173096 | 12.33593 | 0.8317725
2018-03-23 14:45 | 248667.4 | 240.0011 | 5 | 27 | 3.714532 | -6.51995 | 2.883894 | 0.4346325 | 12.33593 | 1.645717
2018-03-23 14:47 | 248787.4 | 360.0015 | 5 | 27 | 3.646049 | -6.519952 | 2.883894 | 0.651959 | 12.33593 | 2.445651
2018-03-23 14:49 | 248907.4 | 480.0003 | 5 | 27 | 3.575844 | -6.51994 | 2.883894 | 0.8692617 | 12.33593 | 3.230322
2018-03-23 14:51 | 249027.4 | 600.0015 | 5 | 27 | 3.509299 | -6.519957 | 2.883894 | 1.086598 | 12.33593 | 4.000134
2018-03-23 14:53 | 249147.4 | 720 | 5 | 27 | 3.44997 | -6.519934 | 2.883894 | 1.303917 | 12.33593 | 4.756139
2018-03-23 14:55 | 249267.4 | 840.0018 | 5 | 27 | 3.399624 | -6.519991 | 2.883894 | 1.521241 | 12.33593 | 5.500268
2018-03-23 14:57 | 249387.4 | 960.0003 | 5 | 27 | 3.356331 | -6.519954 | 2.883894 | 1.738566 | 12.33593 | 6.23429
2018-03-23 14:59 | 249507.4 | 1080.0012 | 5 | 27 | 3.316856 | -6.519976 | 2.883894 | 1.955894 | 12.33593 | 6.959368
2018-03-23 15:01 | 249627.4 | 1200.0006 | 5 | 27 | 3.278271 | -6.519919 | 2.883894 | 2.173222 | 12.33593 | 7.67603
2018-03-23 15:03 | 249747.4 | 1320.0009 | 5 | 27 | 3.23588 | -6.51989 | 2.883894 | 2.390545 | 12.33593 | 8.384008
2018-03-23 15:05 | 249867.4 | 1440.0013 | 5 | 27 | 3.176308 | -6.519932 | 2.883894 | 2.607865 | 12.33593 | 9.081291
2018-03-23 15:07 | 249987.4 | 1560.001 | 5 | 27 | 3.055175 | -6.519922 | 2.883894 | 2.825169 | 12.33593 | 9.760546
2018-03-23 15:08 | 250014.9 | 1587.4367 | 5 | 27 | 2.999998 | -6.519919 | 2.883894 | 2.874858 | 12.33593 | 9.911062
2018-03-23 15:10 | 250134.9253 | 120.0009 | 6 | 27 | 3.654285 | 0 | 2.883894 | 2.874858 | 12.33593 | 9.911062
2018-03-23 15:12 | 250254.9249 | 240.0005 | 6 | 27 | 3.676495 | 0 | 2.883894 | 2.874858 | 12.33593 | 9.911062
2018-03-23 15:13 | 250314.9298 | 300.0054 | 6 | 27 | 3.68189 | 0 | 2.883894 | 2.874858 | 12.33593 | 9.911062
2018-03-23 15:13 | 250314.9 | 0.0025 | 7 | 28 | 3.68178 | 0 | 0 | 0 | 0 | 0
2018-03-23 15:15 | 250435 | 120.0015 | 2 | 28 | 4.118605 | 4.890098 | 0.1624064 | 0 | 0.6600813 | 0
2018-03-23 15:17 | 250555 | 240.0003 | 2 | 28 | 4.170279 | 4.890063 | 0.3253849 | 0 | 1.335953 | 0
2018-03-23 15:19 | 250675 | 360.0009 | 2 | 28 | 4.196895 | 4.890073 | 0.4883802 | 0 | 2.01808 | 0
2018-03-23 15:21 | 250795 | 480.0015 | 2 | 28 | 4.200285 | 4.623906 | 0.6475868 | 0 | 2.686745 | 0
2018-03-23 15:23 | 250915 | 600.0005 | 2 | 28 | 4.200273 | 4.295375 | 0.7962855 | 0 | 3.31132 | 0
2018-03-23 15:25 | 251035 | 720.0002 | 2 | 28 | 4.200269 | 3.958873 | 0.9338309 | 0 | 3.889048 | 0
2018-03-23 15:27 | 251155 | 840.0015 | 2 | 28 | 4.200284 | 3.636144 | 1.060369 | 0 | 4.420543 | 0
2018-03-23 15:29 | 251275 | 960.0003 | 2 | 28 | 4.200286 | 3.328156 | 1.176354 | 0 | 4.907712 | 0
2018-03-23 15:29 | 251302.3 | 987.2999 | 2 | 28 | 4.200274 | 3.259976 | 1.20132 | 0 | 5.012572 | 0
2018-03-23 15:31 | 251422.3 | 120 | 3 | 28 | 4.223041 | 3.260139 | 1.309605 | 0 | 5.468524 | 0
2018-03-23 15:33 | 251542.3 | 240.0013 | 3 | 28 | 4.249647 | 3.260144 | 1.418274 | 0 | 5.928859 | 0
2018-03-23 15:35 | 251662.3 | 360.0011 | 3 | 28 | 4.280489 | 3.260144 | 1.526945 | 0 | 6.392313 | 0
2018-03-23 15:37 | 251782.3 | 480.0001 | 3 | 28 | 4.314543 | 3.260121 | 1.635607 | 0 | 6.859267 | 0
2018-03-23 15:39 | 251902.3 | 600.0015 | 3 | 28 | 4.351112 | 3.26014 | 1.744274 | 0 | 7.330086 | 0
2018-03-23 15:41 | 252022.3 | 720.0011 | 3 | 28 | 4.388248 | 3.260163 | 1.852946 | 0 | 7.804935 | 0
2018-03-23 15:43 | 252142.3 | 840.0002 | 3 | 28 | 4.400269 | 2.949719 | 1.957769 | 0 | 8.265978 | 0
2018-03-23 15:45 | 252262.3 | 960.0008 | 3 | 28 | 4.40026 | 2.605691 | 2.050216 | 0 | 8.67277 | 0
2018-03-23 15:47 | 252382.3 | 1080.0006 | 3 | 28 | 4.400249 | 2.30634 | 2.131981 | 0 | 9.032557 | 0
2018-03-23 15:49 | 252502.3 | 1200.0011 | 3 | 28 | 4.400276 | 2.046866 | 2.204431 | 0 | 9.351357 | 0
2018-03-23 15:51 | 252622.3 | 1320.0016 | 3 | 28 | 4.400237 | 1.82096 | 2.268793 | 0 | 9.634563 | 0
2018-03-23 15:53 | 252742.3 | 1440.0014 | 3 | 28 | 4.400216 | 1.624069 | 2.326138 | 0 | 9.886894 | 0
2018-03-23 15:55 | 252862.3 | 1560.0003 | 3 | 28 | 4.400228 | 1.452963 | 2.377363 | 0 | 10.1123 | 0
2018-03-23 15:57 | 252982.3 | 1680.0009 | 3 | 28 | 4.400183 | 1.301931 | 2.423237 | 0 | 10.31415 | 0
2018-03-23 15:59 | 253102.3 | 1800.0006 | 3 | 28 | 4.400219 | 1.170054 | 2.464396 | 0 | 10.49526 | 0
2018-03-23 16:01 | 253222.3 | 1920.001 | 3 | 28 | 4.400203 | 1.052196 | 2.501399 | 0 | 10.65808 | 0
2018-03-23 16:03 | 253342.3 | 2040.0009 | 3 | 28 | 4.400247 | 0.9439325 | 2.534668 | 0 | 10.80447 | 0
2018-03-23 16:05 | 253462.3 | 2160.0007 | 3 | 28 | 4.400246 | 0.8421783 | 2.564393 | 0 | 10.93527 | 0
2018-03-23 16:07 | 253582.3 | 2280.0004 | 3 | 28 | 4.400157 | 0.7500362 | 2.590889 | 0 | 11.05186 | 0
2018-03-23 16:09 | 253702.3 | 2400.0001 | 3 | 28 | 4.40018 | 0.6734028 | 2.61457 | 0 | 11.15606 | 0
2018-03-23 16:11 | 253822.3 | 2520.0016 | 3 | 28 | 4.400172 | 0.6105165 | 2.635942 | 0 | 11.2501 | 0
2018-03-23 16:13 | 253942.3 | 2640.0003 | 3 | 28 | 4.400148 | 0.5561571 | 2.655373 | 0 | 11.3356 | 0
2018-03-23 16:15 | 254062.3 | 2760.0009 | 3 | 28 | 4.400167 | 0.5098276 | 2.673133 | 0 | 11.41374 | 0
2018-03-23 16:17 | 254182.3 | 2880.0012 | 3 | 28 | 4.400171 | 0.4688044 | 2.68943 | 0 | 11.48546 | 0
2018-03-23 16:19 | 254302.3 | 3000 | 3 | 28 | 4.400161 | 0.4331865 | 2.704447 | 0 | 11.55153 | 0
2018-03-23 16:21 | 254422.3 | 3120.0003 | 3 | 28 | 4.400133 | 0.4008303 | 2.718343 | 0 | 11.61268 | 0
2018-03-23 16:23 | 254542.3 | 3240.0012 | 3 | 28 | 4.40015 | 0.372407 | 2.731227 | 0 | 11.66937 | 0
2018-03-23 16:25 | 254662.3 | 3360.0006 | 3 | 28 | 4.400188 | 0.3475695 | 2.743214 | 0 | 11.72211 | 0
2018-03-23 16:27 | 254782.3 | 3480.0005 | 3 | 28 | 4.400149 | 0.3233461 | 2.754381 | 0 | 11.77125 | 0
2018-03-23 16:29 | 254902.3 | 3600.0012 | 3 | 28 | 4.400134 | 0.3021879 | 2.764807 | 0 | 11.81713 | 0
2018-03-23 16:31 | 255022.3 | 3720.0003 | 3 | 28 | 4.400136 | 0.2816839 | 2.774545 | 0 | 11.85997 | 0
2018-03-23 16:33 | 255142.3 | 3840.0004 | 3 | 28 | 4.40013 | 0.2605534 | 2.783577 | 0 | 11.89972 | 0
2018-03-23 16:35 | 255262.3 | 3960.0011 | 3 | 28 | 4.400147 | 0.2403688 | 2.791917 | 0 | 11.93641 | 0
2018-03-23 16:37 | 255382.3 | 4080.0012 | 3 | 28 | 4.400155 | 0.2223454 | 2.799601 | 0 | 11.97023 | 0
2018-03-23 16:39 | 255502.3 | 4200.0005 | 3 | 28 | 4.400177 | 0.2073755 | 2.806743 | 0 | 12.00165 | 0
2018-03-23 16:41 | 255622.3 | 4320.0004 | 3 | 28 | 4.400103 | 0.1935596 | 2.813418 | 0 | 12.03102 | 0
2018-03-23 16:43 | 255742.3 | 4440.0005 | 3 | 28 | 4.400089 | 0.1820984 | 2.819682 | 0 | 12.05858 | 0
2018-03-23 16:45 | 255862.3 | 4560.0017 | 3 | 28 | 4.400091 | 0.171257 | 2.825567 | 0 | 12.08448 | 0
2018-03-23 16:47 | 255982.3 | 4680.0017 | 3 | 28 | 4.400161 | 0.1618061 | 2.831107 | 0 | 12.10885 | 0
2018-03-23 16:49 | 256102.3 | 4800.0013 | 3 | 28 | 4.400093 | 0.1518641 | 2.836319 | 0 | 12.13179 | 0
2018-03-23 16:51 | 256222.3 | 4920.0003 | 3 | 28 | 4.400049 | 0.1424284 | 2.841234 | 0 | 12.15342 | 0
2018-03-23 16:53 | 256342.3 | 5040.0009 | 3 | 28 | 4.400152 | 0.1356382 | 2.845876 | 0 | 12.17384 | 0
2018-03-23 16:55 | 256462.3 | 5160.0014 | 3 | 28 | 4.400105 | 0.1276808 | 2.850253 | 0 | 12.1931 | 0
2018-03-23 16:57 | 256582.3 | 5280.0004 | 3 | 28 | 4.400127 | 0.1212883 | 2.854383 | 0 | 12.21127 | 0
2018-03-23 16:59 | 256702.3 | 5400.0001 | 3 | 28 | 4.400117 | 0.1136541 | 2.858289 | 0 | 12.22846 | 0
2018-03-23 17:01 | 256822.3 | 5520.0007 | 3 | 28 | 4.400074 | 0.1051092 | 2.86193 | 0 | 12.24448 | 0
2018-03-23 17:03 | 256942.3 | 5640.0013 | 3 | 28 | 4.400096 | 0.09707737 | 2.865309 | 0 | 12.25935 | 0
2018-03-23 17:05 | 257062.3 | 5760.001 | 3 | 28 | 4.400126 | 0.09061527 | 2.868429 | 0 | 12.27307 | 0
2018-03-23 17:07 | 257182.3 | 5880.0007 | 3 | 28 | 4.400112 | 0.08447075 | 2.871338 | 0 | 12.28588 | 0
2018-03-23 17:08 | 257246 | 5943.6986 | 3 | 28 | 4.400061 | 0.0814991 | 2.872812 | 0 | 12.29236 | 0
2018-03-23 17:10 | 257366.1 | 120.0005 | 4 | 28 | 4.391049 | 0 | 2.872812 | 0 | 12.29236 | 0
2018-03-23 17:12 | 257486.1 | 240.0003 | 4 | 28 | 4.390105 | 0 | 2.872812 | 0 | 12.29236 | 0
2018-03-23 17:13 | 257546.1 | 300.002 | 4 | 28 | 4.389755 | 0 | 2.872812 | 0 | 12.29236 | 0
2018-03-23 17:15 | 257666.2 | 120.0015 | 5 | 28 | 3.7741 | -6.520034 | 2.872812 | 0.2172837 | 12.29236 | 0.8315683
2018-03-23 17:17 | 257786.2 | 240.0013 | 5 | 28 | 3.717457 | -6.519926 | 2.872812 | 0.4346287 | 12.29236 | 1.646033
2018-03-23 17:19 | 257906.2 | 360.0003 | 5 | 28 | 3.649851 | -6.519972 | 2.872812 | 0.6519415 | 12.29236 | 2.446612
2018-03-23 17:21 | 258026.2 | 480.0008 | 5 | 28 | 3.580143 | -6.519966 | 2.872812 | 0.869285 | 12.29236 | 3.232296
2018-03-23 17:23 | 258146.2 | 600.0015 | 5 | 28 | 3.513803 | -6.519912 | 2.872812 | 1.086607 | 12.29236 | 4.003037
2018-03-23 17:25 | 258266.2 | 720.0004 | 5 | 28 | 3.45438 | -6.519944 | 2.872812 | 1.303926 | 12.29236 | 4.760041
2018-03-23 17:27 | 258386.2 | 840 | 5 | 28 | 3.403209 | -6.519936 | 2.872812 | 1.521264 | 12.29236 | 5.505147
2018-03-23 17:29 | 258506.2 | 960.0007 | 5 | 28 | 3.355422 | -6.519971 | 2.872812 | 1.738594 | 12.29236 | 6.239496
2018-03-23 17:31 | 258626.2 | 1080.0012 | 5 | 28 | 3.309773 | -6.519968 | 2.872812 | 1.955888 | 12.29236 | 6.963647
2018-03-23 17:33 | 258746.2 | 1200.0009 | 5 | 28 | 3.26457 | -6.520024 | 2.872812 | 2.1732 | 12.29236 | 7.677945
2018-03-23 17:35 | 258866.2 | 1320.0006 | 5 | 28 | 3.219248 | -6.519942 | 2.872812 | 2.39055 | 12.29236 | 8.382692
2018-03-23 17:37 | 258986.2 | 1440.0004 | 5 | 28 | 3.160863 | -6.519971 | 2.872812 | 2.60788 | 12.29236 | 9.076388
2018-03-23 17:39 | 259106.2 | 1560.001 | 5 | 28 | 3.044732 | -6.520023 | 2.872812 | 2.825205 | 12.29236 | 9.752819
2018-03-23 17:40 | 259129.4 | 1583.2805 | 5 | 28 | 2.999996 | -6.519984 | 2.872812 | 2.867343 | 12.29236 | 9.880224
2018-03-23 17:42 | 259249.5 | 120.0013 | 6 | 28 | 3.656364 | 0 | 2.872812 | 2.867386 | 12.29236 | 9.880355
2018-03-23 17:44 | 259369.5 | 240.0002 | 6 | 28 | 3.677962 | 0 | 2.872812 | 2.867386 | 12.29236 | 9.880355
2018-03-23 17:45 | 259429.5 | 300.002 | 6 | 28 | 3.683192 | 0 | 2.872812 | 2.867386 | 12.29236 | 9.880355
2018-03-23 17:45 | 259429.5 | 0.0025 | 7 | 29 | 3.683201 | 0 | 0 | 0 | 0 | 0
2018-03-23 17:47 | 259549.6 | 120.0015 | 2 | 29 | 4.11331 | 4.890054 | 0.1623842 | 0 | 0.6592535 | 0
2018-03-23 17:49 | 259669.6 | 240.0003 | 2 | 29 | 4.164361 | 4.890012 | 0.3253883 | 0 | 1.334324 | 0
2018-03-23 17:51 | 259789.6 | 360.0001 | 2 | 29 | 4.190723 | 4.890056 | 0.488363 | 0 | 2.015363 | 0
2018-03-23 17:53 | 259909.6 | 480.0013 | 2 | 29 | 4.200277 | 4.704764 | 0.6496023 | 0 | 2.692258 | 0
2018-03-23 17:55 | 260029.6 | 600.0002 | 2 | 29 | 4.200267 | 4.36616 | 0.8008715 | 0 | 3.327629 | 0
2018-03-23 17:57 | 260149.6 | 720.0001 | 2 | 29 | 4.200276 | 3.996564 | 0.9403957 | 0 | 3.913669 | 0
2018-03-23 17:59 | 260269.6 | 840.0022 | 2 | 29 | 4.200258 | 3.615193 | 1.06718 | 0 | 4.446199 | 0
2018-03-23 18:01 | 260389.5 | 959.961 | 2 | 29 | 4.200268 | 3.259984 | 1.181653 | 0 | 4.927015 | 0
2018-03-23 18:03 | 260509.5 | 120.0014 | 3 | 29 | 4.226477 | 3.260177 | 1.289939 | 0 | 5.383163 | 0
2018-03-23 18:05 | 260629.5 | 240.0005 | 3 | 29 | 4.254815 | 3.260119 | 1.398608 | 0 | 5.84398 | 0
2018-03-23 18:07 | 260749.5 | 360.0009 | 3 | 29 | 4.284095 | 3.260087 | 1.507279 | 0 | 6.30794 | 0
2018-03-23 18:09 | 260869.5 | 480.0015 | 3 | 29 | 4.314629 | 3.260177 | 1.615933 | 0 | 6.775071 | 0
2018-03-23 18:11 | 260989.5 | 600.0013 | 3 | 29 | 4.346787 | 3.26019 | 1.7246 | 0 | 7.245653 | 0
2018-03-23 18:13 | 261109.5 | 720.0003 | 3 | 29 | 4.381127 | 3.260123 | 1.833271 | 0 | 7.719868 | 0
2018-03-23 18:15 | 261229.5 | 840.0009 | 3 | 29 | 4.400286 | 3.04003 | 1.940078 | 0 | 8.189291 | 0
2018-03-23 18:17 | 261349.5 | 960.0006 | 3 | 29 | 4.400292 | 2.687636 | 2.035372 | 0 | 8.608613 | 0
2018-03-23 18:19 | 261469.5 | 1080.0004 | 3 | 29 | 4.400264 | 2.379708 | 2.119716 | 0 | 8.979748 | 0
2018-03-23 18:21 | 261589.5 | 1200.0008 | 3 | 29 | 4.400243 | 2.10967 | 2.19443 | 0 | 9.308508 | 0
2018-03-23 18:23 | 261709.5 | 1320.0005 | 3 | 29 | 4.400229 | 1.872476 | 2.260706 | 0 | 9.600139 | 0
2018-03-23 18:25 | 261829.5 | 1440.0003 | 3 | 29 | 4.400247 | 1.664913 | 2.31961 | 0 | 9.859332 | 0
2018-03-23 18:27 | 261949.5 | 1560.0009 | 3 | 29 | 4.400238 | 1.468291 | 2.37177 | 0 | 10.08885 | 0
2018-03-23 18:29 | 262069.5 | 1680.0023 | 3 | 29 | 4.400237 | 1.295764 | 2.417781 | 0 | 10.29131 | 0
2018-03-23 18:31 | 262189.5 | 1800.0021 | 3 | 29 | 4.400229 | 1.145339 | 2.458401 | 0 | 10.47005 | 0
2018-03-23 18:33 | 262309.5 | 1920.0001 | 3 | 29 | 4.400184 | 1.022922 | 2.494475 | 0 | 10.62878 | 0
2018-03-23 18:35 | 262429.5 | 2040.0014 | 3 | 29 | 4.400166 | 0.9196663 | 2.526823 | 0 | 10.77112 | 0
2018-03-23 18:37 | 262549.5 | 2160.0014 | 3 | 29 | 4.400195 | 0.8310337 | 2.555974 | 0 | 10.89939 | 0
2018-03-23 18:39 | 262669.5 | 2280.0004 | 3 | 29 | 4.400153 | 0.7525806 | 2.582341 | 0 | 11.01541 | 0
2018-03-23 18:41 | 262789.5 | 2400.0017 | 3 | 29 | 4.40017 | 0.6849127 | 2.606282 | 0 | 11.12075 | 0
2018-03-23 18:43 | 262909.5 | 2520.0014 | 3 | 29 | 4.400172 | 0.6248322 | 2.62809 | 0 | 11.21671 | 0
2018-03-23 18:45 | 263029.5 | 2640.0004 | 3 | 29 | 4.4002 | 0.5722923 | 2.648019 | 0 | 11.3044 | 0
2018-03-23 18:47 | 263149.5 | 2760.0001 | 3 | 29 | 4.400162 | 0.524806 | 2.666282 | 0 | 11.38476 | 0
2018-03-23 18:49 | 263269.5 | 2880.0008 | 3 | 29 | 4.400167 | 0.4825029 | 2.683057 | 0 | 11.45858 | 0
2018-03-23 18:51 | 263389.5 | 3000.0013 | 3 | 29 | 4.400152 | 0.445363 | 2.698515 | 0 | 11.52659 | 0
2018-03-23 18:53 | 263509.5 | 3120.0002 | 3 | 29 | 4.400125 | 0.411622 | 2.712798 | 0 | 11.58944 | 0
2018-03-23 18:55 | 263629.5 | 3240.0013 | 3 | 29 | 4.400158 | 0.3803387 | 2.726005 | 0 | 11.64755 | 0
2018-03-23 18:57 | 263749.5 | 3360.0011 | 3 | 29 | 4.400179 | 0.3486547 | 2.738138 | 0 | 11.70094 | 0
2018-03-23 18:59 | 263869.5 | 3480.0009 | 3 | 29 | 4.400145 | 0.3187237 | 2.749249 | 0 | 11.74983 | 0
2018-03-23 19:01 | 263989.5 | 3600.0014 | 3 | 29 | 4.400127 | 0.2932358 | 2.759426 | 0 | 11.79461 | 0
2018-03-23 19:03 | 264109.5 | 3720.002 | 3 | 29 | 4.400196 | 0.2734795 | 2.768853 | 0 | 11.83609 | 0
2018-03-23 19:05 | 264229.5 | 3840.0009 | 3 | 29 | 4.400126 | 0.2545347 | 2.777637 | 0 | 11.87474 | 0
2018-03-23 19:07 | 264349.5 | 3960.0014 | 3 | 29 | 4.400128 | 0.2388363 | 2.785855 | 0 | 11.9109 | 0
2018-03-23 19:09 | 264469.5 | 4080.0012 | 3 | 29 | 4.400079 | 0.2237768 | 2.793566 | 0 | 11.94483 | 0
2018-03-23 19:11 | 264589.5 | 4200.0001 | 3 | 29 | 4.400108 | 0.2111712 | 2.800821 | 0 | 11.97675 | 0
2018-03-23 19:13 | 264709.5 | 4320.0013 | 3 | 29 | 4.400146 | 0.1994829 | 2.807662 | 0 | 12.00686 | 0
2018-03-23 19:15 | 264829.5 | 4440.0011 | 3 | 29 | 4.400123 | 0.1878653 | 2.814111 | 0 | 12.03523 | 0
2018-03-23 19:17 | 264949.5 | 4560.0001 | 3 | 29 | 4.400085 | 0.1765432 | 2.82019 | 0 | 12.06198 | 0
2018-03-23 19:19 | 265069.5 | 4680.0006 | 3 | 29 | 4.4001 | 0.1665878 | 2.825915 | 0 | 12.08717 | 0
2018-03-23 19:21 | 265189.5 | 4800.0004 | 3 | 29 | 4.400089 | 0.1568499 | 2.831308 | 0 | 12.1109 | 0
2018-03-23 19:23 | 265309.5 | 4920.0001 | 3 | 29 | 4.400131 | 0.147831 | 2.836385 | 0 | 12.13324 | 0
2018-03-23 19:25 | 265429.5 | 5040.0014 | 3 | 29 | 4.400051 | 0.1363583 | 2.841133 | 0 | 12.15413 | 0
2018-03-23 19:27 | 265549.5 | 5160.0011 | 3 | 29 | 4.400148 | 0.1273022 | 2.845528 | 0 | 12.17347 | 0
2018-03-23 19:29 | 265669.5 | 5280.0005 | 3 | 29 | 4.400085 | 0.1168613 | 2.849578 | 0 | 12.19129 | 0
2018-03-23 19:31 | 265789.5 | 5400.0017 | 3 | 29 | 4.400097 | 0.1094885 | 2.853337 | 0 | 12.20783 | 0
2018-03-23 19:33 | 265909.5 | 5520.0006 | 3 | 29 | 4.400099 | 0.1025209 | 2.856865 | 0 | 12.22335 | 0
2018-03-23 19:35 | 266029.5 | 5640.001 | 3 | 29 | 4.400098 | 0.09643078 | 2.860183 | 0 | 12.23796 | 0
2018-03-23 19:37 | 266149.5 | 5760 | 3 | 29 | 4.400046 | 0.09075642 | 2.863304 | 0 | 12.25169 | 0
2018-03-23 19:39 | 266269.5 | 5880.0006 | 3 | 29 | 4.400029 | 0.08564281 | 2.866265 | 0 | 12.26471 | 0
2018-03-23 19:41 | 266387.4 | 5997.881 | 3 | 29 | 4.400052 | 0.08149529 | 2.869018 | 0 | 12.27683 | 0
2018-03-23 19:43 | 266507.5 | 120.0008 | 4 | 29 | 4.391105 | 0 | 2.869018 | 0 | 12.27683 | 0
2018-03-23 19:45 | 266627.5 | 240.0006 | 4 | 29 | 4.390127 | 0 | 2.869018 | 0 | 12.27683 | 0
2018-03-23 19:46 | 266687.5 | 300.0022 | 4 | 29 | 4.389767 | 0 | 2.869018 | 0 | 12.27683 | 0
2018-03-23 19:48 | 266807.5 | 120.0014 | 5 | 29 | 3.781926 | -6.519917 | 2.869018 | 0.2173218 | 12.27683 | 0.8333332
2018-03-23 19:50 | 266927.5 | 240.0011 | 5 | 29 | 3.723884 | -6.519944 | 2.869018 | 0.4346206 | 12.27683 | 1.649141
2018-03-23 19:52 | 267047.5 | 360.0008 | 5 | 29 | 3.655605 | -6.519992 | 2.869018 | 0.6519467 | 12.27683 | 2.451133
2018-03-23 19:54 | 267167.5 | 480.0014 | 5 | 29 | 3.581753 | -6.519978 | 2.869018 | 0.8692617 | 12.27683 | 3.237545
2018-03-23 19:56 | 267287.5 | 600.0011 | 5 | 29 | 3.509698 | -6.51987 | 2.869018 | 1.086602 | 12.27683 | 4.008084
2018-03-23 19:58 | 267407.5 | 720.0015 | 5 | 29 | 3.444473 | -6.519962 | 2.869018 | 1.303908 | 12.27683 | 4.763529
2018-03-23 20:00 | 267527.5 | 840.0005 | 5 | 29 | 3.391273 | -6.519939 | 2.869018 | 1.521257 | 12.27683 | 5.506184
2018-03-23 20:02 | 267647.5 | 960.0007 | 5 | 29 | 3.347089 | -6.519974 | 2.869018 | 1.738554 | 12.27683 | 6.238178
2018-03-23 20:04 | 267767.5 | 1080.0012 | 5 | 29 | 3.306783 | -6.519917 | 2.869018 | 1.95591 | 12.27683 | 6.961263
2018-03-23 20:06 | 267887.5 | 1200.0001 | 5 | 29 | 3.267734 | -6.520018 | 2.869018 | 2.17324 | 12.27683 | 7.675705
2018-03-23 20:08 | 268007.5 | 1320.0003 | 5 | 29 | 3.224099 | -6.519988 | 2.869018 | 2.390561 | 12.27683 | 8.381268
2018-03-23 20:10 | 268127.5 | 1440.0008 | 5 | 29 | 3.166104 | -6.519999 | 2.869018 | 2.607853 | 12.27683 | 9.075982
2018-03-23 20:12 | 268247.5 | 1560.0011 | 5 | 29 | 3.052064 | -6.519946 | 2.869018 | 2.825191 | 12.27683 | 9.7538
2018-03-23 20:12 | 268274.4 | 1586.9014 | 5 | 29 | 2.999989 | -6.519981 | 2.869018 | 2.873936 | 12.27683 | 9.901381
2018-03-23 20:14 | 268394.5 | 120.0015 | 6 | 29 | 3.654218 | 0 | 2.869018 | 2.873936 | 12.27683 | 9.901381
2018-03-23 20:16 | 268514.5 | 240.0013 | 6 | 29 | 3.676208 | 0 | 2.869018 | 2.873936 | 12.27683 | 9.901381
2018-03-23 20:17 | 268574.5 | 300.0007 | 6 | 29 | 3.681561 | 0 | 2.869018 | 2.873936 | 12.27683 | 9.901381
2018-03-23 20:17 | 268574.5 | 0.0024 | 7 | 30 | 3.68158 | 0 | 0 | 0 | 0 | 0
2018-03-23 20:19 | 268694.6 | 120.0007 | 2 | 30 | 4.108361 | 4.890111 | 0.1623812 | 3.034e-09 | 0.6585273 | 1.1171e-08
2018-03-23 20:21 | 268814.6 | 240.0006 | 2 | 30 | 4.159808 | 4.890061 | 0.3253633 | 3.034e-09 | 1.332718 | 1.1171e-08
2018-03-23 20:23 | 268934.6 | 360.0011 | 2 | 30 | 4.189629 | 4.890101 | 0.4883715 | 3.034e-09 | 2.013378 | 1.1171e-08
2018-03-23 20:25 | 269054.6 | 480.0004 | 2 | 30 | 4.200283 | 4.650882 | 0.6489364 | 3.034e-09 | 2.687443 | 1.1171e-08
2018-03-23 20:27 | 269174.6 | 600.0004 | 2 | 30 | 4.200288 | 4.25545 | 0.7974102 | 3.034e-09 | 3.311074 | 1.1171e-08
2018-03-23 20:29 | 269294.6 | 720.0017 | 2 | 30 | 4.200243 | 3.885409 | 0.9329082 | 3.034e-09 | 3.880203 | 1.1171e-08
2018-03-23 20:31 | 269414.6 | 840.0006 | 2 | 30 | 4.200274 | 3.555566 | 1.056861 | 3.034e-09 | 4.400837 | 1.1171e-08
2018-03-23 20:33 | 269531 | 956.4137 | 2 | 30 | 4.200283 | 3.259986 | 1.166978 | 3.034e-09 | 4.863359 | 1.1171e-08
2018-03-23 20:35 | 269651 | 120.0013 | 3 | 30 | 4.223233 | 3.260119 | 1.275263 | 3.034e-09 | 5.319319 | 1.1171e-08
2018-03-23 20:37 | 269771 | 240 | 3 | 30 | 4.249428 | 3.260045 | 1.383916 | 3.034e-09 | 5.779598 | 1.1171e-08
2018-03-23 20:39 | 269891 | 360.0014 | 3 | 30 | 4.277127 | 3.260085 | 1.4926 | 3.034e-09 | 6.242932 | 1.1171e-08
2018-03-23 20:41 | 270011 | 480.0012 | 3 | 30 | 4.306351 | 3.260097 | 1.601255 | 3.034e-09 | 6.709237 | 1.1171e-08
2018-03-23 20:43 | 270131 | 600.0008 | 3 | 30 | 4.33745 | 3.260158 | 1.70992 | 3.034e-09 | 7.17886 | 1.1171e-08
2018-03-23 20:45 | 270251 | 720.0004 | 3 | 30 | 4.370796 | 3.260116 | 1.818595 | 3.034e-09 | 7.65202 | 1.1171e-08
2018-03-23 20:47 | 270371 | 840.0007 | 3 | 30 | 4.40029 | 3.165164 | 1.926973 | 3.034e-09 | 8.127569 | 1.1171e-08
2018-03-23 20:49 | 270491 | 960.0006 | 3 | 30 | 4.400251 | 2.782022 | 2.025787 | 3.034e-09 | 8.562379 | 1.1171e-08
2018-03-23 20:51 | 270611 | 1080.0011 | 3 | 30 | 4.400261 | 2.459729 | 2.11304 | 3.034e-09 | 8.946316 | 1.1171e-08
2018-03-23 20:53 | 270731 | 1200.0008 | 3 | 30 | 4.400259 | 2.161105 | 2.190005 | 3.034e-09 | 9.284984 | 1.1171e-08
2018-03-23 20:55 | 270851 | 1320.0012 | 3 | 30 | 4.400234 | 1.891718 | 2.257484 | 3.034e-09 | 9.58191 | 1.1171e-08
2018-03-23 20:57 | 270971 | 1440 | 3 | 30 | 4.400256 | 1.65796 | 2.316557 | 3.034e-09 | 9.841842 | 1.1171e-08
2018-03-23 20:59 | 271091 | 1560.0014 | 3 | 30 | 4.400238 | 1.463525 | 2.368428 | 3.034e-09 | 10.07009 | 1.1171e-08
2018-03-23 21:01 | 271211 | 1680.0003 | 3 | 30 | 4.400207 | 1.303976 | 2.414479 | 3.034e-09 | 10.27273 | 1.1171e-08
2018-03-23 21:03 | 271331 | 1800.0015 | 3 | 30 | 4.400223 | 1.168365 | 2.455624 | 3.034e-09 | 10.45377 | 1.1171e-08
2018-03-23 21:05 | 271451 | 1920.0003 | 3 | 30 | 4.400167 | 1.04947 | 2.492543 | 3.034e-09 | 10.61622 | 1.1171e-08
2018-03-23 21:07 | 271571 | 2040.0008 | 3 | 30 | 4.400206 | 0.947053 | 2.525791 | 3.034e-09 | 10.76252 | 1.1171e-08
2018-03-23 21:09 | 271691 | 2160.0019 | 3 | 30 | 4.400202 | 0.8568249 | 2.555825 | 3.034e-09 | 10.89468 | 1.1171e-08
2018-03-23 21:11 | 271811 | 2280.0024 | 3 | 30 | 4.400229 | 0.7770977 | 2.583026 | 3.034e-09 | 11.01436 | 1.1171e-08
2018-03-23 21:13 | 271931 | 2400.0004 | 3 | 30 | 4.40018 | 0.7064705 | 2.60772 | 3.034e-09 | 11.12302 | 1.1171e-08
2018-03-23 21:15 | 272051 | 2520.0001 | 3 | 30 | 4.40017 | 0.6439857 | 2.630203 | 3.034e-09 | 11.22195 | 1.1171e-08
2018-03-23 21:17 | 272171 | 2640.0005 | 3 | 30 | 4.400216 | 0.5894537 | 2.650731 | 3.034e-09 | 11.31228 | 1.1171e-08
2018-03-23 21:19 | 272291 | 2760.0008 | 3 | 30 | 4.40015 | 0.5387049 | 2.669511 | 3.034e-09 | 11.39492 | 1.1171e-08
2018-03-23 21:21 | 272411 | 2880.0011 | 3 | 30 | 4.400165 | 0.4949074 | 2.686732 | 3.034e-09 | 11.47069 | 1.1171e-08
2018-03-23 21:23 | 272531 | 3000.0007 | 3 | 30 | 4.40018 | 0.4536085 | 2.702546 | 3.034e-09 | 11.54027 | 1.1171e-08
2018-03-23 21:25 | 272651 | 3120.0008 | 3 | 30 | 4.400187 | 0.4134588 | 2.716971 | 3.034e-09 | 11.60375 | 1.1171e-08
2018-03-23 21:27 | 272771 | 3240.0003 | 3 | 30 | 4.400103 | 0.3751707 | 2.73011 | 3.034e-09 | 11.66156 | 1.1171e-08
2018-03-23 21:29 | 272891 | 3360.0014 | 3 | 30 | 4.400176 | 0.3448238 | 2.742098 | 3.034e-09 | 11.71431 | 1.1171e-08
2018-03-23 21:31 | 273011 | 3480.001 | 3 | 30 | 4.400156 | 0.3191366 | 2.753145 | 3.034e-09 | 11.76292 | 1.1171e-08
2018-03-23 21:33 | 273131 | 3600.0011 | 3 | 30 | 4.400166 | 0.2966022 | 2.763389 | 3.034e-09 | 11.80799 | 1.1171e-08
2018-03-23 21:35 | 273251 | 3720.0006 | 3 | 30 | 4.400164 | 0.2770529 | 2.772929 | 3.034e-09 | 11.84997 | 1.1171e-08
2018-03-23 21:37 | 273371 | 3840.0003 | 3 | 30 | 4.400123 | 0.2590618 | 2.781846 | 3.034e-09 | 11.88921 | 1.1171e-08
2018-03-23 21:39 | 273491 | 3960.0015 | 3 | 30 | 4.400123 | 0.2429266 | 2.790212 | 3.034e-09 | 11.92602 | 1.1171e-08
2018-03-23 21:41 | 273611 | 4080 | 3 | 30 | 4.400167 | 0.228837 | 2.79807 | 3.034e-09 | 11.96059 | 1.1171e-08
2018-03-23 21:43 | 273731 | 4200.0009 | 3 | 30 | 4.400129 | 0.2153282 | 2.805456 | 3.034e-09 | 11.99309 | 1.1171e-08
2018-03-23 21:45 | 273851 | 4320.0012 | 3 | 30 | 4.400102 | 0.2022085 | 2.812411 | 3.034e-09 | 12.0237 | 1.1171e-08
2018-03-23 21:47 | 273971 | 4440.0006 | 3 | 30 | 4.400149 | 0.19137 | 2.81897 | 3.034e-09 | 12.05256 | 1.1171e-08
2018-03-23 21:49 | 274091 | 4560.0008 | 3 | 30 | 4.400126 | 0.1798916 | 2.82514 | 3.034e-09 | 12.07971 | 1.1171e-08
2018-03-23 21:51 | 274211 | 4680.0001 | 3 | 30 | 4.40016 | 0.1697664 | 2.830953 | 3.034e-09 | 12.10528 | 1.1171e-08
2018-03-23 21:53 | 274331 | 4800.0008 | 3 | 30 | 4.400156 | 0.1589127 | 2.836423 | 3.034e-09 | 12.12935 | 1.1171e-08
2018-03-23 21:55 | 274451 | 4920.0004 | 3 | 30 | 4.400102 | 0.146656 | 2.841507 | 3.034e-09 | 12.15172 | 1.1171e-08
2018-03-23 21:57 | 274571 | 5040.0007 | 3 | 30 | 4.40008 | 0.1345215 | 2.846206 | 3.034e-09 | 12.1724 | 1.1171e-08
2018-03-23 21:59 | 274691 | 5160.0003 | 3 | 30 | 4.400118 | 0.1251907 | 2.850532 | 3.034e-09 | 12.19143 | 1.1171e-08
2018-03-23 22:01 | 274811 | 5280.0011 | 3 | 30 | 4.400046 | 0.1162119 | 2.854556 | 3.034e-09 | 12.20914 | 1.1171e-08
2018-03-23 22:03 | 274931 | 5400.0015 | 3 | 30 | 4.40009 | 0.1094246 | 2.858318 | 3.034e-09 | 12.22569 | 1.1171e-08
2018-03-23 22:05 | 275051 | 5520.0009 | 3 | 30 | 4.400041 | 0.1025143 | 2.861859 | 3.034e-09 | 12.24127 | 1.1171e-08
2018-03-23 22:07 | 275171 | 5640.0015 | 3 | 30 | 4.400132 | 0.09776497 | 2.865204 | 3.034e-09 | 12.25599 | 1.1171e-08
2018-03-23 22:09 | 275291 | 5760.0014 | 3 | 30 | 4.400084 | 0.09247875 | 2.868365 | 3.034e-09 | 12.2699 | 1.1171e-08
2018-03-23 22:11 | 275411 | 5880.0015 | 3 | 30 | 4.400094 | 0.08772182 | 2.871363 | 3.034e-09 | 12.28309 | 1.1171e-08
2018-03-23 22:13 | 275531 | 6000.0005 | 3 | 30 | 4.40011 | 0.08373928 | 2.874209 | 3.034e-09 | 12.29562 | 1.1171e-08
2018-03-23 22:14 | 275590.3 | 6059.295 | 3 | 30 | 4.40012 | 0.08149529 | 2.875569 | 3.034e-09 | 12.3016 | 1.1171e-08
2018-03-23 22:16 | 275710.3503 | 120.0016 | 4 | 30 | 4.391253 | 0 | 2.875569 | 3.034e-09 | 12.3016 | 1.1171e-08
2018-03-23 22:18 | 275830.3487 | 240 | 4 | 30 | 4.390295 | 0 | 2.875569 | 3.034e-09 | 12.3016 | 1.1171e-08
2018-03-23 22:19 | 275890.352 | 300.0033 | 4 | 30 | 4.389918 | 0 | 2.875569 | 3.034e-09 | 12.3016 | 1.1171e-08
2018-03-23 22:21 | 276010.4 | 120.001 | 5 | 30 | 3.784346 | -6.519986 | 2.875569 | 0.2173217 | 12.3016 | 0.8338769
2018-03-23 22:23 | 276130.4 | 240.001 | 5 | 30 | 3.725949 | -6.52002 | 2.875569 | 0.4346381 | 12.3016 | 1.650249
2018-03-23 22:25 | 276250.4 | 360.0009 | 5 | 30 | 3.653768 | -6.520044 | 2.875569 | 0.6519652 | 12.3016 | 2.452336
2018-03-23 22:27 | 276370.4 | 480.0007 | 5 | 30 | 3.578497 | -6.51991 | 2.875569 | 0.8692675 | 12.3016 | 3.238134
2018-03-23 22:29 | 276490.4 | 600.0015 | 5 | 30 | 3.506102 | -6.519957 | 2.875569 | 1.086619 | 12.3016 | 4.007972
2018-03-23 22:31 | 276610.4 | 720.0007 | 5 | 30 | 3.443499 | -6.519966 | 2.875569 | 1.303944 | 12.3016 | 4.762876
2018-03-23 22:33 | 276730.4 | 840.0005 | 5 | 30 | 3.391717 | -6.519969 | 2.875569 | 1.52126 | 12.3016 | 5.505394
2018-03-23 22:35 | 276850.4 | 960.0011 | 5 | 30 | 3.34802 | -6.519996 | 2.875569 | 1.738584 | 12.3016 | 6.237641
2018-03-23 22:37 | 276970.4 | 1080.0002 | 5 | 30 | 3.308051 | -6.519976 | 2.875569 | 1.955911 | 12.3016 | 6.96084
2018-03-23 22:39 | 277090.4 | 1200.0012 | 5 | 30 | 3.268218 | -6.519996 | 2.875569 | 2.173251 | 12.3016 | 7.67549
2018-03-23 22:41 | 277210.4 | 1320.0003 | 5 | 30 | 3.225084 | -6.520041 | 2.875569 | 2.390554 | 12.3016 | 8.381117
2018-03-23 22:43 | 277330.4 | 1440.0011 | 5 | 30 | 3.168099 | -6.519957 | 2.875569 | 2.607903 | 12.3016 | 9.076294
2018-03-23 22:45 | 277450.4 | 1560.0003 | 5 | 30 | 3.054252 | -6.519998 | 2.875569 | 2.825213 | 12.3016 | 9.754442
2018-03-23 22:46 | 277478.5 | 1588.0774 | 5 | 30 | 2.999994 | -6.519976 | 2.875569 | 2.876051 | 12.3016 | 9.908419
2018-03-23 22:48 | 277598.5 | 120.0006 | 6 | 30 | 3.653668 | 0 | 2.875569 | 2.876051 | 12.3016 | 9.908419
2018-03-23 22:50 | 277718.5 | 240.0009 | 6 | 30 | 3.675815 | 0 | 2.875569 | 2.876051 | 12.3016 | 9.908419
2018-03-23 22:51 | 277778.5 | 300.0041 | 6 | 30 | 3.681185 | 0 | 2.875569 | 2.876051 | 12.3016 | 9.908419
2018-03-23 22:51 | 277778.6 | 0.0025 | 7 | 31 | 3.681289 | 0 | 0 | 0 | 0 | 0
2018-03-23 22:53 | 277898.6 | 120.0017 | 2 | 31 | 4.107749 | 4.890079 | 0.1623935 | 8.96e-10 | 0.6584899 | 3.3e-09
2018-03-23 22:55 | 278018.6 | 240.0018 | 2 | 31 | 4.159612 | 4.890077 | 0.3253948 | 8.96e-10 | 1.332685 | 3.3e-09
2018-03-23 22:57 | 278138.6 | 360.0009 | 2 | 31 | 4.188953 | 4.890067 | 0.4883849 | 8.96e-10 | 2.013192 | 3.3e-09
2018-03-23 22:59 | 278258.6 | 480.0005 | 2 | 31 | 4.200286 | 4.656474 | 0.6491275 | 8.96e-10 | 2.687952 | 3.3e-09
2018-03-23 23:01 | 278378.6 | 600.0008 | 2 | 31 | 4.200263 | 4.256431 | 0.7977134 | 8.96e-10 | 3.312054 | 3.3e-09
2018-03-23 23:03 | 278498.6 | 720.0003 | 2 | 31 | 4.200271 | 3.880668 | 0.93316 | 8.96e-10 | 3.880967 | 3.3e-09
2018-03-23 23:05 | 278618.6 | 840.0003 | 2 | 31 | 4.200286 | 3.553653 | 1.057 | 8.96e-10 | 4.40113 | 3.3e-09
2018-03-23 23:07 | 278734.2 | 955.588 | 2 | 31 | 4.200283 | 3.259984 | 1.166302 | 8.96e-10 | 4.860227 | 3.3e-09
2018-03-23 23:09 | 278854.2 | 120.001 | 3 | 31 | 4.223094 | 3.26015 | 1.274603 | 8.96e-10 | 5.316249 | 3.3e-09
2018-03-23 23:11 | 278974.2 | 240.0012 | 3 | 31 | 4.249359 | 3.260112 | 1.383263 | 8.96e-10 | 5.77655 | 3.3e-09
2018-03-23 23:13 | 279094.2 | 360.0001 | 3 | 31 | 4.277048 | 3.260112 | 1.491945 | 8.96e-10 | 6.239867 | 3.3e-09
2018-03-23 23:15 | 279214.2 | 480.0004 | 3 | 31 | 4.306383 | 3.260123 | 1.600606 | 8.96e-10 | 6.706201 | 3.3e-09
2018-03-23 23:17 | 279334.2 | 600.0007 | 3 | 31 | 4.337528 | 3.260137 | 1.709279 | 8.96e-10 | 7.175861 | 3.3e-09
2018-03-23 23:19 | 279454.2 | 720.0012 | 3 | 31 | 4.371095 | 3.260142 | 1.817932 | 8.96e-10 | 7.648951 | 3.3e-09
2018-03-23 23:21 | 279574.2 | 840.0014 | 3 | 31 | 4.40025 | 3.159844 | 1.926283 | 8.96e-10 | 8.124415 | 3.3e-09
2018-03-23 23:23 | 279694.2 | 960.0007 | 3 | 31 | 4.400285 | 2.779393 | 2.025002 | 8.96e-10 | 8.558805 | 3.3e-09
2018-03-23 23:25 | 279814.2 | 1080.0001 | 3 | 31 | 4.400269 | 2.456529 | 2.112125 | 8.96e-10 | 8.942168 | 3.3e-09
2018-03-23 23:27 | 279934.2 | 1200.001 | 3 | 31 | 4.400239 | 2.172542 | 2.18917 | 8.96e-10 | 9.281185 | 3.3e-09
2018-03-23 23:29 | 280054.2 | 1320.001 | 3 | 31 | 4.40024 | 1.915129 | 2.257307 | 8.96e-10 | 9.581004 | 3.3e-09
2018-03-23 23:31 | 280174.2 | 1440.0004 | 3 | 31 | 4.400236 | 1.680382 | 2.317147 | 8.96e-10 | 9.844318 | 3.3e-09
2018-03-23 23:33 | 280294.2 | 1560.001 | 3 | 31 | 4.400216 | 1.473855 | 2.369639 | 8.96e-10 | 10.0753 | 3.3e-09
2018-03-23 23:35 | 280414.2 | 1680.0003 | 3 | 31 | 4.40023 | 1.304348 | 2.415831 | 8.96e-10 | 10.27855 | 3.3e-09
2018-03-23 23:37 | 280534.2 | 1800.001 | 3 | 31 | 4.40024 | 1.165101 | 2.456912 | 8.96e-10 | 10.45932 | 3.3e-09
2018-03-23 23:39 | 280654.2 | 1920.0011 | 3 | 31 | 4.400206 | 1.044793 | 2.493684 | 8.96e-10 | 10.62112 | 3.3e-09
2018-03-23 23:41 | 280774.2 | 2040.0006 | 3 | 31 | 4.400181 | 0.941328 | 2.526758 | 8.96e-10 | 10.76665 | 3.3e-09
2018-03-23 23:43 | 280894.2 | 2160.0001 | 3 | 31 | 4.400194 | 0.8512745 | 2.556601 | 8.96e-10 | 10.89797 | 3.3e-09
2018-03-23 23:45 | 281014.2 | 2280.0007 | 3 | 31 | 4.400175 | 0.7719374 | 2.583625 | 8.96e-10 | 11.01688 | 3.3e-09
2018-03-23 23:47 | 281134.2 | 2400.0014 | 3 | 31 | 4.400155 | 0.7017813 | 2.608173 | 8.96e-10 | 11.1249 | 3.3e-09
2018-03-23 23:49 | 281254.2 | 2520.0014 | 3 | 31 | 4.400175 | 0.6404762 | 2.630527 | 8.96e-10 | 11.22326 | 3.3e-09
2018-03-23 23:51 | 281374.2 | 2640.0007 | 3 | 31 | 4.400156 | 0.5856686 | 2.650949 | 8.96e-10 | 11.31312 | 3.3e-09
2018-03-23 23:53 | 281494.2 | 2760.0001 | 3 | 31 | 4.40012 | 0.5360994 | 2.669641 | 8.96e-10 | 11.39537 | 3.3e-09
2018-03-23 23:55 | 281614.2 | 2880.0016 | 3 | 31 | 4.400183 | 0.4939337 | 2.686801 | 8.96e-10 | 11.47087 | 3.3e-09
2018-03-23 23:57 | 281734.2 | 3000 | 3 | 31 | 4.400122 | 0.4546967 | 2.702606 | 8.96e-10 | 11.54042 | 3.3e-09
2018-03-23 23:59 | 281854.2 | 3120.0001 | 3 | 31 | 4.400167 | 0.4208946 | 2.717196 | 8.96e-10 | 11.60462 | 3.3e-09
2018-03-24 00:01 | 281974.2 | 3240.001 | 3 | 31 | 4.400147 | 0.3881664 | 2.730689 | 8.96e-10 | 11.66399 | 3.3e-09
2018-03-24 00:03 | 282094.2 | 3360.0002 | 3 | 31 | 4.400146 | 0.3554821 | 2.743086 | 8.96e-10 | 11.71853 | 3.3e-09
2018-03-24 00:05 | 282214.2 | 3480.0001 | 3 | 31 | 4.400138 | 0.3248243 | 2.75443 | 8.96e-10 | 11.76845 | 3.3e-09
2018-03-24 00:07 | 282334.2 | 3600.0009 | 3 | 31 | 4.400161 | 0.298275 | 2.764805 | 8.96e-10 | 11.8141 | 3.3e-09
2018-03-24 00:09 | 282454.2 | 3720.0011 | 3 | 31 | 4.400126 | 0.2767124 | 2.774382 | 8.96e-10 | 11.85624 | 3.3e-09
2018-03-24 00:11 | 282574.2 | 3840.0008 | 3 | 31 | 4.400189 | 0.2583027 | 2.783286 | 8.96e-10 | 11.89542 | 3.3e-09
2018-03-24 00:13 | 282694.2 | 3960.0008 | 3 | 31 | 4.400129 | 0.2407579 | 2.79159 | 8.96e-10 | 11.93196 | 3.3e-09
2018-03-24 00:15 | 282814.2 | 4080.0004 | 3 | 31 | 4.400125 | 0.225893 | 2.799365 | 8.96e-10 | 11.96617 | 3.3e-09
2018-03-24 00:17 | 282934.2 | 4200.0004 | 3 | 31 | 4.400107 | 0.2119608 | 2.806666 | 8.96e-10 | 11.9983 | 3.3e-09
2018-03-24 00:19 | 283054.2 | 4320.0004 | 3 | 31 | 4.400133 | 0.2004156 | 2.813538 | 8.96e-10 | 12.02853 | 3.3e-09
2018-03-24 00:21 | 283174.2 | 4440.0004 | 3 | 31 | 4.400153 | 0.1889496 | 2.82001 | 8.96e-10 | 12.05701 | 3.3e-09
2018-03-24 00:23 | 283294.2 | 4560.0004 | 3 | 31 | 4.400108 | 0.17698 | 2.826097 | 8.96e-10 | 12.08379 | 3.3e-09
2018-03-24 00:25 | 283414.2 | 4680.001 | 3 | 31 | 4.400107 | 0.1669216 | 2.831822 | 8.96e-10 | 12.10899 | 3.3e-09
2018-03-24 00:27 | 283534.2 | 4800.0011 | 3 | 31 | 4.400129 | 0.1569557 | 2.837216 | 8.96e-10 | 12.13272 | 3.3e-09
2018-03-24 00:29 | 283654.2 | 4920.0013 | 3 | 31 | 4.400118 | 0.1475153 | 2.842295 | 8.96e-10 | 12.15507 | 3.3e-09
2018-03-24 00:31 | 283774.2 | 5040.0006 | 3 | 31 | 4.400148 | 0.1395836 | 2.847073 | 8.96e-10 | 12.17609 | 3.3e-09
2018-03-24 00:33 | 283894.2 | 5160.0008 | 3 | 31 | 4.400085 | 0.1309052 | 2.851574 | 8.96e-10 | 12.1959 | 3.3e-09
2018-03-24 00:35 | 284014.2 | 5280.0007 | 3 | 31 | 4.400168 | 0.1227102 | 2.855794 | 8.96e-10 | 12.21447 | 3.3e-09
2018-03-24 00:37 | 284134.2 | 5400.0006 | 3 | 31 | 4.400063 | 0.1118345 | 2.859704 | 8.96e-10 | 12.23167 | 3.3e-09
2018-03-24 00:39 | 284254.2 | 5520.0023 | 3 | 31 | 4.4001 | 0.103961 | 2.863313 | 8.96e-10 | 12.24755 | 3.3e-09
2018-03-24 00:41 | 284374.2 | 5640 | 3 | 31 | 4.400123 | 0.09745598 | 2.866654 | 8.96e-10 | 12.26225 | 3.3e-09
2018-03-24 00:43 | 284494.2 | 5760.0009 | 3 | 31 | 4.400128 | 0.09145927 | 2.869789 | 8.96e-10 | 12.27604 | 3.3e-09
2018-03-24 00:45 | 284614.2 | 5880.0002 | 3 | 31 | 4.400118 | 0.08627987 | 2.872738 | 8.96e-10 | 12.28902 | 3.3e-09
2018-03-24 00:47 | 284734.2 | 6000.0012 | 3 | 31 | 4.400122 | 0.08160305 | 2.875526 | 8.96e-10 | 12.30129 | 3.3e-09
2018-03-24 00:47 | 284741.9 | 6007.7083 | 3 | 31 | 4.400134 | 0.08149242 | 2.875701 | 8.96e-10 | 12.30206 | 3.3e-09
2018-03-24 00:49 | 284862 | 120.0008 | 4 | 31 | 4.391152 | 0 | 2.875701 | 8.96e-10 | 12.30206 | 3.3e-09
2018-03-24 00:51 | 284982 | 240.0012 | 4 | 31 | 4.390192 | 0 | 2.875701 | 8.96e-10 | 12.30206 | 3.3e-09
2018-03-24 00:52 | 285042 | 300.0025 | 4 | 31 | 4.389831 | 0 | 2.875701 | 8.96e-10 | 12.30206 | 3.3e-09
2018-03-24 00:54 | 285162 | 120.0011 | 5 | 31 | 3.775922 | -6.520034 | 2.875701 | 0.2173084 | 12.30206 | 0.8320213
2018-03-24 00:56 | 285282 | 240.0005 | 5 | 31 | 3.718873 | -6.520003 | 2.875701 | 0.434623 | 12.30206 | 1.64672
2018-03-24 00:58 | 285402 | 360.0007 | 5 | 31 | 3.650869 | -6.519994 | 2.875701 | 0.6519485 | 12.30206 | 2.447602
2018-03-24 01:00 | 285522 | 480.001 | 5 | 31 | 3.581096 | -6.520038 | 2.875701 | 0.8692942 | 12.30206 | 3.233519
2018-03-24 01:02 | 285642.1 | 600.0012 | 5 | 31 | 3.514194 | -6.520055 | 2.875701 | 1.086601 | 12.30206 | 4.004358
2018-03-24 01:04 | 285762.1 | 720.0013 | 5 | 31 | 3.454367 | -6.520011 | 2.875701 | 1.303936 | 12.30206 | 4.761469
2018-03-24 01:06 | 285882.1 | 840.0015 | 5 | 31 | 3.403558 | -6.519976 | 2.875701 | 1.521259 | 12.30206 | 5.506502
2018-03-24 01:08 | 286002 | 960.0006 | 5 | 31 | 3.357197 | -6.520003 | 2.875701 | 1.738577 | 12.30206 | 6.241097
2018-03-24 01:10 | 286122 | 1080.0008 | 5 | 31 | 3.312068 | -6.520023 | 2.875701 | 1.9559 | 12.30206 | 6.965754
2018-03-24 01:12 | 286242 | 1200.0001 | 5 | 31 | 3.266983 | -6.520041 | 2.875701 | 2.173242 | 12.30206 | 7.680748
2018-03-24 01:14 | 286362 | 1320.0007 | 5 | 31 | 3.218349 | -6.520033 | 2.875701 | 2.390569 | 12.30206 | 8.38553
2018-03-24 01:16 | 286482 | 1440.0009 | 5 | 31 | 3.158115 | -6.519978 | 2.875701 | 2.607891 | 12.30206 | 9.07882
2018-03-24 01:18 | 286602 | 1560.0004 | 5 | 31 | 3.038548 | -6.519971 | 2.875701 | 2.825197 | 12.30206 | 9.754287
2018-03-24 01:18 | 286622.1 | 1580.0341 | 5 | 31 | 2.999998 | -6.520055 | 2.875701 | 2.861498 | 12.30206 | 9.863917
2018-03-24 01:20 | 286742.2 | 120.0006 | 6 | 31 | 3.658126 | 0 | 2.875701 | 2.861498 | 12.30206 | 9.863917
2018-03-24 01:22 | 286862.2 | 240.0002 | 6 | 31 | 3.67944 | 0 | 2.875701 | 2.861498 | 12.30206 | 9.863917
2018-03-24 01:23 | 286922.2 | 300.0019 | 6 | 31 | 3.684563 | 0 | 2.875701 | 2.861498 | 12.30206 | 9.863917
2018-03-24 01:23 | 286922.1 | 0.0024 | 7 | 32 | 3.684535 | 0 | 0 | 0 | 0 | 0
2018-03-24 01:25 | 287042.2 | 120.0005 | 2 | 32 | 4.117359 | 4.890065 | 0.1624071 | 4.601e-09 | 0.6598924 | 1.6951e-08
2018-03-24 01:27 | 287162.2 | 240.0007 | 2 | 32 | 4.168451 | 4.89009 | 0.325395 | 4.601e-09 | 1.33557 | 1.6951e-08
2018-03-24 01:29 | 287282.2 | 360.0004 | 2 | 32 | 4.194424 | 4.890101 | 0.4884026 | 4.601e-09 | 2.017368 | 1.6951e-08
2018-03-24 01:31 | 287402.2 | 480.0008 | 2 | 32 | 4.200287 | 4.653171 | 0.6484725 | 4.601e-09 | 2.689572 | 1.6951e-08
2018-03-24 01:33 | 287522.2 | 600.0013 | 2 | 32 | 4.200259 | 4.31677 | 0.7980669 | 4.601e-09 | 3.317909 | 1.6951e-08
2018-03-24 01:35 | 287642.2 | 720.0001 | 2 | 32 | 4.200259 | 3.973891 | 0.9362199 | 4.601e-09 | 3.898189 | 1.6951e-08
2018-03-24 01:37 | 287762.2 | 840.0011 | 2 | 32 | 4.200263 | 3.641263 | 1.063117 | 4.601e-09 | 4.431191 | 1.6951e-08
2018-03-24 01:39 | 287882.2 | 960.0006 | 2 | 32 | 4.200263 | 3.32661 | 1.179166 | 4.601e-09 | 4.918626 | 1.6951e-08
2018-03-24 01:39 | 287908.9 | 986.6602 | 2 | 32 | 4.20027 | 3.259999 | 1.203544 | 4.601e-09 | 5.021023 | 1.6951e-08
2018-03-24 01:41 | 288028.9 | 120.0014 | 3 | 32 | 4.224128 | 3.260135 | 1.311839 | 4.601e-09 | 5.477047 | 1.6951e-08
2018-03-24 01:43 | 288148.9 | 240.001 | 3 | 32 | 4.254433 | 3.260144 | 1.4205 | 4.601e-09 | 5.937663 | 1.6951e-08
2018-03-24 01:45 | 288268.9 | 360.0003 | 3 | 32 | 4.287547 | 3.260076 | 1.529171 | 4.601e-09 | 6.401767 | 1.6951e-08
2018-03-24 01:47 | 288388.9 | 480 | 3 | 32 | 4.322634 | 3.260104 | 1.637831 | 4.601e-09 | 6.869555 | 1.6951e-08
2018-03-24 01:49 | 288508.9 | 600.0011 | 3 | 32 | 4.357452 | 3.26015 | 1.746495 | 4.601e-09 | 7.341149 | 1.6951e-08
2018-03-24 01:51 | 288628.9 | 720.0008 | 3 | 32 | 4.393693 | 3.260087 | 1.855162 | 4.601e-09 | 7.816613 | 1.6951e-08
2018-03-24 01:53 | 288748.9 | 840.0014 | 3 | 32 | 4.400266 | 2.902638 | 1.958496 | 4.601e-09 | 8.271247 | 1.6951e-08
2018-03-24 01:55 | 288868.9 | 960.0009 | 3 | 32 | 4.400261 | 2.566886 | 2.049517 | 4.601e-09 | 8.671764 | 1.6951e-08
2018-03-24 01:57 | 288988.9 | 1080.0007 | 3 | 32 | 4.400264 | 2.273646 | 2.130083 | 4.601e-09 | 9.026275 | 1.6951e-08
2018-03-24 01:59 | 289108.9 | 1200.0011 | 3 | 32 | 4.400279 | 2.01945 | 2.201516 | 4.601e-09 | 9.340599 | 1.6951e-08
2018-03-24 02:01 | 289228.9 | 1320 | 3 | 32 | 4.400208 | 1.796473 | 2.265027 | 4.601e-09 | 9.620061 | 1.6951e-08
2018-03-24 02:03 | 289348.9 | 1440.0014 | 3 | 32 | 4.400213 | 1.602673 | 2.321621 | 4.601e-09 | 9.869093 | 1.6951e-08
2018-03-24 02:05 | 289468.9 | 1560.0001 | 3 | 32 | 4.400229 | 1.433377 | 2.372161 | 4.601e-09 | 10.09148 | 1.6951e-08
2018-03-24 02:07 | 289588.9 | 1680.0015 | 3 | 32 | 4.400195 | 1.283963 | 2.417406 | 4.601e-09 | 10.29057 | 1.6951e-08
2018-03-24 02:09 | 289708.9 | 1800.0003 | 3 | 32 | 4.400206 | 1.153186 | 2.457995 | 4.601e-09 | 10.46917 | 1.6951e-08
2018-03-24 02:11 | 289828.9 | 1920 | 3 | 32 | 4.400239 | 1.037982 | 2.494477 | 4.601e-09 | 10.62969 | 1.6951e-08
2018-03-24 02:13 | 289948.9 | 2040.0011 | 3 | 32 | 4.400167 | 0.934185 | 2.527305 | 4.601e-09 | 10.77415 | 1.6951e-08
2018-03-24 02:15 | 290068.9 | 2160.0014 | 3 | 32 | 4.400237 | 0.8410034 | 2.556893 | 4.601e-09 | 10.90434 | 1.6951e-08
2018-03-24 02:17 | 290188.9 | 2280.0001 | 3 | 32 | 4.400222 | 0.7513371 | 2.58338 | 4.601e-09 | 11.02089 | 1.6951e-08
2018-03-24 02:19 | 290308.9 | 2400.0005 | 3 | 32 | 4.400225 | 0.6718454 | 2.607045 | 4.601e-09 | 11.12502 | 1.6951e-08
2018-03-24 02:21 | 290428.9 | 2520.0002 | 3 | 32 | 4.400186 | 0.6031742 | 2.628239 | 4.601e-09 | 11.21828 | 1.6951e-08
2018-03-24 02:23 | 290548.9 | 2640.0013 | 3 | 32 | 4.400144 | 0.5471144 | 2.647391 | 4.601e-09 | 11.30255 | 1.6951e-08
2018-03-24 02:25 | 290668.9 | 2760.0009 | 3 | 32 | 4.400154 | 0.5005913 | 2.664833 | 4.601e-09 | 11.3793 | 1.6951e-08
2018-03-24 02:27 | 290788.9 | 2880.0013 | 3 | 32 | 4.400196 | 0.4607077 | 2.680836 | 4.601e-09 | 11.44971 | 1.6951e-08
2018-03-24 02:29 | 290908.9 | 3000.0001 | 3 | 32 | 4.400153 | 0.4249096 | 2.695576 | 4.601e-09 | 11.51457 | 1.6951e-08
2018-03-24 02:31 | 291028.9 | 3120.0015 | 3 | 32 | 4.400105 | 0.3935671 | 2.709207 | 4.601e-09 | 11.57455 | 1.6951e-08
2018-03-24 02:33 | 291148.9 | 3240.0008 | 3 | 32 | 4.40015 | 0.3662539 | 2.72186 | 4.601e-09 | 11.63023 | 1.6951e-08
2018-03-24 02:35 | 291268.9 | 3360.0004 | 3 | 32 | 4.400131 | 0.3406515 | 2.733635 | 4.601e-09 | 11.68203 | 1.6951e-08
2018-03-24 02:37 | 291388.9 | 3480.0008 | 3 | 32 | 4.400152 | 0.3182745 | 2.744611 | 4.601e-09 | 11.73033 | 1.6951e-08
2018-03-24 02:39 | 291508.9 | 3600.0004 | 3 | 32 | 4.400184 | 0.2979078 | 2.754857 | 4.601e-09 | 11.77542 | 1.6951e-08
2018-03-24 02:41 | 291628.9 | 3720.001 | 3 | 32 | 4.400145 | 0.2782145 | 2.764444 | 4.601e-09 | 11.8176 | 1.6951e-08
2018-03-24 02:43 | 291748.9 | 3840.0014 | 3 | 32 | 4.400149 | 0.2608023 | 2.773416 | 4.601e-09 | 11.85707 | 1.6951e-08
2018-03-24 02:45 | 291868.9 | 3960.0001 | 3 | 32 | 4.400108 | 0.2442741 | 2.78183 | 4.601e-09 | 11.8941 | 1.6951e-08
2018-03-24 02:47 | 291988.9 | 4080.0005 | 3 | 32 | 4.400151 | 0.2297869 | 2.789719 | 4.601e-09 | 11.92881 | 1.6951e-08
2018-03-24 02:49 | 292108.9 | 4200.0001 | 3 | 32 | 4.400126 | 0.2147589 | 2.797129 | 4.601e-09 | 11.96142 | 1.6951e-08
2018-03-24 02:51 | 292228.9 | 4320.0005 | 3 | 32 | 4.400153 | 0.1989832 | 2.804029 | 4.601e-09 | 11.99178 | 1.6951e-08
2018-03-24 02:53 | 292348.9 | 4440.0002 | 3 | 32 | 4.400117 | 0.183218 | 2.810395 | 4.601e-09 | 12.01979 | 1.6951e-08
2018-03-24 02:55 | 292468.9 | 4560.0006 | 3 | 32 | 4.400083 | 0.1683111 | 2.816248 | 4.601e-09 | 12.04554 | 1.6951e-08
2018-03-24 02:57 | 292588.9 | 4680.0009 | 3 | 32 | 4.400105 | 0.156456 | 2.821666 | 4.601e-09 | 12.06938 | 1.6951e-08
2018-03-24 02:59 | 292708.9 | 4800.0003 | 3 | 32 | 4.400113 | 0.1463881 | 2.82671 | 4.601e-09 | 12.09158 | 1.6951e-08
2018-03-24 03:01 | 292828.9 | 4920.0005 | 3 | 32 | 4.400134 | 0.137372 | 2.831435 | 4.601e-09 | 12.11237 | 1.6951e-08
2018-03-24 03:03 | 292948.9 | 5040.0005 | 3 | 32 | 4.400084 | 0.1290874 | 2.835863 | 4.601e-09 | 12.13185 | 1.6951e-08
2018-03-24 03:05 | 293068.9 | 5160 | 3 | 32 | 4.4001 | 0.1216526 | 2.840047 | 4.601e-09 | 12.15026 | 1.6951e-08
2018-03-24 03:07 | 293188.9 | 5280.0003 | 3 | 32 | 4.400086 | 0.1147461 | 2.843988 | 4.601e-09 | 12.1676 | 1.6951e-08
2018-03-24 03:09 | 293308.9 | 5400.0004 | 3 | 32 | 4.400126 | 0.1093569 | 2.847715 | 4.601e-09 | 12.184 | 1.6951e-08
2018-03-24 03:11 | 293428.9 | 5520.0009 | 3 | 32 | 4.400064 | 0.1029272 | 2.851247 | 4.601e-09 | 12.19954 | 1.6951e-08
2018-03-24 03:13 | 293548.9 | 5640.0013 | 3 | 32 | 4.4001 | 0.09791279 | 2.854584 | 4.601e-09 | 12.21423 | 1.6951e-08
2018-03-24 03:15 | 293668.9 | 5760.0001 | 3 | 32 | 4.400072 | 0.0923357 | 2.857757 | 4.601e-09 | 12.22819 | 1.6951e-08
2018-03-24 03:17 | 293788.9 | 5880.0013 | 3 | 32 | 4.400083 | 0.08771992 | 2.860763 | 4.601e-09 | 12.24141 | 1.6951e-08
2018-03-24 03:19 | 293908.9 | 6000.0008 | 3 | 32 | 4.400116 | 0.08343697 | 2.863614 | 4.601e-09 | 12.25396 | 1.6951e-08
2018-03-24 03:20 | 293947.6 | 6038.6421 | 3 | 32 | 4.400031 | 0.0814991 | 2.864496 | 4.601e-09 | 12.25784 | 1.6951e-08
2018-03-24 03:22 | 294067.6 | 120.0002 | 4 | 32 | 4.391289 | 0 | 2.864496 | 4.601e-09 | 12.25784 | 1.6951e-08
2018-03-24 03:24 | 294187.6 | 240.0011 | 4 | 32 | 4.390367 | 0 | 2.864496 | 4.601e-09 | 12.25784 | 1.6951e-08
2018-03-24 03:25 | 294247.6 | 300.002 | 4 | 32 | 4.390053 | 0 | 2.864496 | 4.601e-09 | 12.25784 | 1.6951e-08
2018-03-24 03:27 | 294367.7 | 120.0013 | 5 | 32 | 3.777514 | -6.519961 | 2.864496 | 0.2172904 | 12.25784 | 0.8330349
2018-03-24 03:29 | 294487.7 | 240 | 5 | 32 | 3.713116 | -6.520053 | 2.864496 | 0.4346304 | 12.25784 | 1.647287
2018-03-24 03:31 | 294607.7 | 360.0013 | 5 | 32 | 3.642689 | -6.519957 | 2.864496 | 0.6519831 | 12.25784 | 2.446726
2018-03-24 03:33 | 294727.7 | 480.0011 | 5 | 32 | 3.572281 | -6.52005 | 2.864496 | 0.8692948 | 12.25784 | 3.230628
2018-03-24 03:35 | 294847.7 | 600.0014 | 5 | 32 | 3.505058 | -6.519959 | 2.864496 | 1.086602 | 12.25784 | 3.999515
2018-03-24 03:37 | 294967.7 | 720.0007 | 5 | 32 | 3.445503 | -6.519961 | 2.864496 | 1.303956 | 12.25784 | 4.754703
2018-03-24 03:39 | 295087.7 | 840.0016 | 5 | 32 | 3.395194 | -6.519956 | 2.864496 | 1.521262 | 12.25784 | 5.497803
2018-03-24 03:41 | 295207.7 | 960.001 | 5 | 32 | 3.351774 | -6.51994 | 2.864496 | 1.738598 | 12.25784 | 6.230891
2018-03-24 03:43 | 295327.7 | 1080.0012 | 5 | 32 | 3.311772 | -6.519961 | 2.864496 | 1.955925 | 12.25784 | 6.954921
2018-03-24 03:45 | 295447.7 | 1200.001 | 5 | 32 | 3.272612 | -6.519966 | 2.864496 | 2.173209 | 12.25784 | 7.670286
2018-03-24 03:47 | 295567.7 | 1320.0001 | 5 | 32 | 3.229859 | -6.519984 | 2.864496 | 2.390528 | 12.25784 | 8.376947
2018-03-24 03:49 | 295687.7 | 1440.0012 | 5 | 32 | 3.173687 | -6.519961 | 2.864496 | 2.607895 | 12.25784 | 9.073315
2018-03-24 03:51 | 295807.7 | 1560.0003 | 5 | 32 | 3.061063 | -6.519937 | 2.864496 | 2.825216 | 12.25784 | 9.752831
2018-03-24 03:52 | 295839.1 | 1591.4196 | 5 | 32 | 2.999996 | -6.519996 | 2.864496 | 2.882115 | 12.25784 | 9.925384
2018-03-24 03:54 | 295959.1 | 120 | 6 | 32 | 3.65123 | 0 | 2.864496 | 2.882115 | 12.25784 | 9.925384
2018-03-24 03:56 | 296079.1 | 240.0002 | 6 | 32 | 3.673951 | 0 | 2.864496 | 2.882115 | 12.25784 | 9.925384
2018-03-24 03:57 | 296139.1 | 300.0018 | 6 | 32 | 3.679659 | 0 | 2.864496 | 2.882115 | 12.25784 | 9.925384
2018-03-24 03:57 | 296139.1638 | 0.0025 | 7 | 33 | 3.679955 | 0 | 0 | 0 | 0 | 0
2018-03-24 03:59 | 296259.2 | 120.0011 | 2 | 33 | 4.110699 | 4.890117 | 0.1623998 | 0 | 0.6586478 | 0
2018-03-24 04:01 | 296379.2 | 240.0015 | 2 | 33 | 4.167679 | 4.890117 | 0.3253974 | 0 | 1.333714 | 0
2018-03-24 04:03 | 296499.2 | 360.0009 | 2 | 33 | 4.199698 | 4.890092 | 0.488389 | 0 | 2.015894 | 0
2018-03-24 04:05 | 296619.2 | 480.0003 | 2 | 33 | 4.200289 | 4.562274 | 0.6458458 | 0 | 2.677254 | 0
2018-03-24 04:07 | 296739.2 | 600.0007 | 2 | 33 | 4.200271 | 4.230193 | 0.792422 | 0 | 3.292914 | 0
2018-03-24 04:09 | 296859.2 | 720.0017 | 2 | 33 | 4.200265 | 3.896108 | 0.9278442 | 0 | 3.861723 | 0
2018-03-24 04:11 | 296979.2 | 840.0004 | 2 | 33 | 4.200251 | 3.580894 | 1.052385 | 0 | 4.384827 | 0
2018-03-24 04:13 | 297099.2 | 960.0003 | 2 | 33 | 4.20023 | 3.284028 | 1.166758 | 0 | 4.865223 | 0
2018-03-24 04:13 | 297109.6 | 970.3771 | 2 | 33 | 4.200274 | 3.259997 | 1.17619 | 0 | 4.904841 | 0
2018-03-24 04:15 | 297229.6 | 120.0003 | 3 | 33 | 4.222589 | 3.260152 | 1.284465 | 0 | 5.360723 | 0
2018-03-24 04:17 | 297349.6 | 240.0012 | 3 | 33 | 4.248344 | 3.259776 | 1.393128 | 0 | 5.820948 | 0
2018-03-24 04:19 | 297469.6 | 360.0004 | 3 | 33 | 4.275686 | 3.260184 | 1.501792 | 0 | 6.284064 | 0
2018-03-24 04:21 | 297589.6 | 480.0006 | 3 | 33 | 4.304872 | 3.260125 | 1.610456 | 0 | 6.750242 | 0
2018-03-24 04:23 | 297709.6 | 600.0008 | 3 | 33 | 4.336145 | 3.260179 | 1.719127 | 0 | 7.219734 | 0
2018-03-24 04:25 | 297829.6 | 720.001 | 3 | 33 | 4.369693 | 3.26011 | 1.827786 | 0 | 7.692698 | 0
2018-03-24 04:27 | 297949.6 | 840.0015 | 3 | 33 | 4.400288 | 3.176335 | 1.936246 | 0 | 8.168518 | 0
2018-03-24 04:29 | 298069.6 | 960.001 | 3 | 33 | 4.40028 | 2.785283 | 2.035272 | 0 | 8.604259 | 0
2018-03-24 04:31 | 298189.6 | 1080.0005 | 3 | 33 | 4.40029 | 2.453195 | 2.122519 | 0 | 8.988169 | 0
2018-03-24 04:33 | 298309.6 | 1200.0015 | 3 | 33 | 4.400248 | 2.141313 | 2.198993 | 0 | 9.324677 | 0
2018-03-24 04:35 | 298429.6 | 1320.0002 | 3 | 33 | 4.400238 | 1.869206 | 2.265738 | 0 | 9.618367 | 0
2018-03-24 04:37 | 298549.6 | 1440.0008 | 3 | 33 | 4.400211 | 1.639124 | 2.324066 | 0 | 9.875028 | 0
2018-03-24 04:39 | 298669.6 | 1560.0003 | 3 | 33 | 4.40022 | 1.453857 | 2.375525 | 0 | 10.10146 | 0
2018-03-24 04:41 | 298789.6 | 1680.0008 | 3 | 33 | 4.400236 | 1.29684 | 2.421303 | 0 | 10.30289 | 0
2018-03-24 04:43 | 298909.6 | 1800.0011 | 3 | 33 | 4.400206 | 1.161995 | 2.462233 | 0 | 10.48299 | 0
2018-03-24 04:45 | 299029.6 | 1920.0001 | 3 | 33 | 4.400221 | 1.045313 | 2.498976 | 0 | 10.64467 | 0
2018-03-24 04:47 | 299149.6 | 2040.0019 | 3 | 33 | 4.400161 | 0.9419489 | 2.53207 | 0 | 10.79029 | 0
2018-03-24 04:49 | 299269.6 | 2160.0007 | 3 | 33 | 4.400198 | 0.8533239 | 2.561971 | 0 | 10.92186 | 0
2018-03-24 04:51 | 299389.6 | 2280.0013 | 3 | 33 | 4.400221 | 0.7749043 | 2.58907 | 0 | 11.0411 | 0
2018-03-24 04:53 | 299509.6 | 2400.0008 | 3 | 33 | 4.400213 | 0.7049551 | 2.613696 | 0 | 11.14946 | 0
2018-03-24 04:55 | 299629.6 | 2520.0003 | 3 | 33 | 4.400175 | 0.6425104 | 2.636131 | 0 | 11.24818 | 0
2018-03-24 04:57 | 299749.6 | 2640.0006 | 3 | 33 | 4.400164 | 0.5874929 | 2.656616 | 0 | 11.33832 | 0
2018-03-24 04:59 | 299869.6 | 2760.0008 | 3 | 33 | 4.400175 | 0.5388336 | 2.67537 | 0 | 11.42084 | 0
2018-03-24 05:01 | 299989.6 | 2880.0013 | 3 | 33 | 4.400206 | 0.496542 | 2.692596 | 0 | 11.49663 | 0
2018-03-24 05:03 | 300109.6 | 3000.0008 | 3 | 33 | 4.400169 | 0.4571161 | 2.708458 | 0 | 11.56643 | 0
2018-03-24 05:05 | 300229.6 | 3120.0011 | 3 | 33 | 4.400125 | 0.4216433 | 2.723101 | 0 | 11.63086 | 0
2018-03-24 05:07 | 300349.6 | 3240.0015 | 3 | 33 | 4.400103 | 0.3862343 | 2.73659 | 0 | 11.69021 | 0
2018-03-24 05:09 | 300469.6 | 3360.0005 | 3 | 33 | 4.400126 | 0.353116 | 2.748935 | 0 | 11.74454 | 0
2018-03-24 05:11 | 300589.6 | 3480.0002 | 3 | 33 | 4.400175 | 0.3234367 | 2.760208 | 0 | 11.79414 | 0
2018-03-24 05:13 | 300709.6 | 3600.0007 | 3 | 33 | 4.400119 | 0.2976055 | 2.770536 | 0 | 11.83958 | 0
2018-03-24 05:15 | 300829.6 | 3720.0001 | 3 | 33 | 4.400136 | 0.2760124 | 2.780094 | 0 | 11.88164 | 0
2018-03-24 05:17 | 300949.6 | 3840.0006 | 3 | 33 | 4.400081 | 0.2572641 | 2.78898 | 0 | 11.92074 | 0
2018-03-24 05:19 | 301069.6 | 3960.0002 | 3 | 33 | 4.400105 | 0.2407188 | 2.797281 | 0 | 11.95726 | 0
2018-03-24 05:21 | 301189.6 | 4080.0001 | 3 | 33 | 4.400105 | 0.2255793 | 2.805058 | 0 | 11.99149 | 0
2018-03-24 05:23 | 301309.6 | 4200.0004 | 3 | 33 | 4.400122 | 0.2122889 | 2.812364 | 0 | 12.02363 | 0
2018-03-24 05:25 | 301429.6 | 4320.0015 | 3 | 33 | 4.400145 | 0.199688 | 2.819223 | 0 | 12.05381 | 0
2018-03-24 05:27 | 301549.6 | 4440.0011 | 3 | 33 | 4.400139 | 0.1877499 | 2.825673 | 0 | 12.08219 | 0
2018-03-24 05:29 | 301669.6 | 4560.0014 | 3 | 33 | 4.400131 | 0.1766338 | 2.831733 | 0 | 12.10886 | 0
2018-03-24 05:31 | 301789.6 | 4680.001 | 3 | 33 | 4.400132 | 0.1657619 | 2.837434 | 0 | 12.13394 | 0
2018-03-24 05:33 | 301909.6 | 4800.0005 | 3 | 33 | 4.400105 | 0.1558027 | 2.842788 | 0 | 12.1575 | 0
2018-03-24 05:35 | 302029.6 | 4920.0008 | 3 | 33 | 4.400103 | 0.1467533 | 2.847829 | 0 | 12.17968 | 0
2018-03-24 05:37 | 302149.6 | 5040.0014 | 3 | 33 | 4.400124 | 0.1384811 | 2.852577 | 0 | 12.20057 | 0
2018-03-24 05:39 | 302269.6 | 5160.0003 | 3 | 33 | 4.400048 | 0.1302338 | 2.857047 | 0 | 12.22024 | 0
2018-03-24 05:41 | 302389.6 | 5280.0002 | 3 | 33 | 4.400087 | 0.1217012 | 2.861263 | 0 | 12.23879 | 0
2018-03-24 05:43 | 302509.6 | 5400.0013 | 3 | 33 | 4.400103 | 0.1129637 | 2.86518 | 0 | 12.25603 | 0
2018-03-24 05:45 | 302629.6 | 5520.0011 | 3 | 33 | 4.400099 | 0.1040096 | 2.868808 | 0 | 12.27199 | 0
2018-03-24 05:47 | 302749.6 | 5640.0008 | 3 | 33 | 4.400046 | 0.0963316 | 2.872154 | 0 | 12.28671 | 0
2018-03-24 05:49 | 302869.6 | 5760.0012 | 3 | 33 | 4.400059 | 0.09026337 | 2.875278 | 0 | 12.30046 | 0
2018-03-24 05:51 | 302989.6 | 5880.0014 | 3 | 33 | 4.400083 | 0.08523655 | 2.878212 | 0 | 12.31337 | 0
2018-03-24 05:52 | 303087.9 | 5978.327 | 3 | 33 | 4.400091 | 0.08149242 | 2.880496 | 0 | 12.32342 | 0
2018-03-24 05:54 | 303208 | 120.0003 | 4 | 33 | 4.391098 | 0 | 2.880496 | 0 | 12.32342 | 0
2018-03-24 05:56 | 303328 | 240.0006 | 4 | 33 | 4.390121 | 0 | 2.880496 | 0 | 12.32342 | 0
2018-03-24 05:57 | 303388 | 300.004 | 4 | 33 | 4.389765 | 0 | 2.880496 | 0 | 12.32342 | 0
2018-03-24 05:59 | 303508.1 | 120.0006 | 5 | 33 | 3.774605 | -6.519999 | 2.880496 | 0.2173054 | 12.32342 | 0.8317612
2018-03-24 06:01 | 303628.1 | 240.0012 | 5 | 33 | 3.717328 | -6.520026 | 2.880496 | 0.4346351 | 12.32342 | 1.646206
2018-03-24 06:03 | 303748.1 | 360.0017 | 5 | 33 | 3.649145 | -6.520031 | 2.880496 | 0.6519768 | 12.32342 | 2.446802
2018-03-24 06:05 | 303868.1 | 480.0005 | 5 | 33 | 3.57926 | -6.520013 | 2.880496 | 0.8693016 | 12.32342 | 3.232249
2018-03-24 06:07 | 303988.1 | 600.0002 | 5 | 33 | 3.512576 | -6.520038 | 2.880496 | 1.08661 | 12.32342 | 4.002683
2018-03-24 06:09 | 304108.1 | 720.0008 | 5 | 33 | 3.452712 | -6.520006 | 2.880496 | 1.303944 | 12.32342 | 4.759417
2018-03-24 06:11 | 304228.1 | 840.0005 | 5 | 33 | 3.402149 | -6.520043 | 2.880496 | 1.521251 | 12.32342 | 5.504045
2018-03-24 06:13 | 304348.1 | 960.0008 | 5 | 33 | 3.358236 | -6.520044 | 2.880496 | 1.738574 | 12.32342 | 6.238536
2018-03-24 06:15 | 304468.1 | 1080.0014 | 5 | 33 | 3.318447 | -6.519996 | 2.880496 | 1.955912 | 12.32342 | 6.964038
2018-03-24 06:17 | 304588.1 | 1200.0002 | 5 | 33 | 3.276112 | -6.520046 | 2.880496 | 2.17324 | 12.32342 | 7.680768
2018-03-24 06:19 | 304708.1 | 1320.0001 | 5 | 33 | 3.227857 | -6.52003 | 2.880496 | 2.390576 | 12.32342 | 8.387691
2018-03-24 06:21 | 304828.1 | 1440.0003 | 5 | 33 | 3.162578 | -6.520008 | 2.880496 | 2.607893 | 12.32342 | 9.082542
2018-03-24 06:23 | 304948.1 | 1560.0015 | 5 | 33 | 3.037269 | -6.520044 | 2.880496 | 2.82522 | 12.32342 | 9.758412
2018-03-24 06:24 | 304967.3 | 1579.2769 | 5 | 33 | 2.999996 | -6.519989 | 2.880496 | 2.860146 | 12.32342 | 9.863864
2018-03-24 06:26 | 305087.4 | 120.0003 | 6 | 33 | 3.657761 | 0 | 2.880496 | 2.860146 | 12.32342 | 9.863864
2018-03-24 06:28 | 305207.4 | 240.0001 | 6 | 33 | 3.679213 | 0 | 2.880496 | 2.860146 | 12.32342 | 9.863864
2018-03-24 06:29 | 305267.4 | 300.0034 | 6 | 33 | 3.684433 | 0 | 2.880496 | 2.860146 | 12.32342 | 9.863864
2018-03-24 06:29 | 305267.4 | 0.0023 | 7 | 34 | 3.68463 | 0 | 0 | 0 | 0 | 0
2018-03-24 06:31 | 305387.5076 | 120.0006 | 2 | 34 | 4.11937 | 4.890159 | 0.1623742 | 2.23e-10 | 0.6600423 | 8.21e-10
2018-03-24 06:33 | 305507.5074 | 240.0004 | 2 | 34 | 4.17041 | 4.890088 | 0.3253978 | 2.23e-10 | 1.336202 | 8.21e-10
2018-03-24 06:35 | 305627.5071 | 360.0001 | 2 | 34 | 4.196496 | 4.890136 | 0.4883795 | 2.23e-10 | 2.018228 | 8.21e-10
2018-03-24 06:37 | 305747.5083 | 480.0013 | 2 | 34 | 4.20024 | 4.625192 | 0.6476952 | 2.23e-10 | 2.687341 | 8.21e-10
2018-03-24 06:39 | 305867.508 | 600.001 | 2 | 34 | 4.20029 | 4.291657 | 0.7963693 | 2.23e-10 | 3.311811 | 8.21e-10
2018-03-24 06:41 | 305987.5084 | 720.0014 | 2 | 34 | 4.200248 | 3.948642 | 0.9336907 | 2.23e-10 | 3.888598 | 8.21e-10
2018-03-24 06:43 | 306107.5082 | 840.0012 | 2 | 34 | 4.20027 | 3.620652 | 1.059779 | 2.23e-10 | 4.418203 | 8.21e-10
2018-03-24 06:45 | 306227.5078 | 960.0008 | 2 | 34 | 4.200217 | 3.309463 | 1.175223 | 2.23e-10 | 4.9031 | 8.21e-10
2018-03-24 06:45 | 306247.5599 | 980.0529 | 2 | 34 | 4.200233 | 3.259997 | 1.193513 | 2.23e-10 | 4.979923 | 8.21e-10
2018-03-24 06:47 | 306367.6 | 120.0007 | 3 | 34 | 4.223167 | 3.260118 | 1.301802 | 2.23e-10 | 5.435889 | 8.21e-10
2018-03-24 06:49 | 306487.6 | 240.0003 | 3 | 34 | 4.249683 | 3.26014 | 1.410459 | 2.23e-10 | 5.896195 | 8.21e-10
2018-03-24 06:51 | 306607.6 | 360.0006 | 3 | 34 | 4.277932 | 3.260139 | 1.519138 | 2.23e-10 | 6.359567 | 8.21e-10
2018-03-24 06:53 | 306727.6 | 480.0011 | 3 | 34 | 4.310585 | 3.260135 | 1.627813 | 2.23e-10 | 6.826194 | 8.21e-10
2018-03-24 06:55 | 306847.6 | 600.0008 | 3 | 34 | 4.346879 | 3.260144 | 1.736468 | 2.23e-10 | 7.296507 | 8.21e-10
2018-03-24 06:57 | 306967.6 | 720.0003 | 3 | 34 | 4.386499 | 3.260169 | 1.845147 | 2.23e-10 | 7.771042 | 8.21e-10
2018-03-24 06:59 | 307087.6 | 840.0008 | 3 | 34 | 4.400256 | 2.943116 | 1.949991 | 2.23e-10 | 8.232136 | 8.21e-10
2018-03-24 07:01 | 307207.6 | 960.0013 | 3 | 34 | 4.400259 | 2.590514 | 2.042053 | 2.23e-10 | 8.63723 | 8.21e-10
2018-03-24 07:03 | 307327.6 | 1080 | 3 | 34 | 4.400248 | 2.287847 | 2.12324 | 2.23e-10 | 8.994477 | 8.21e-10
2018-03-24 07:05 | 307447.6 | 1200.0012 | 3 | 34 | 4.400232 | 2.027705 | 2.195056 | 2.23e-10 | 9.310486 | 8.21e-10
2018-03-24 07:07 | 307567.6 | 1320.0009 | 3 | 34 | 4.400249 | 1.802307 | 2.258791 | 2.23e-10 | 9.590934 | 8.21e-10
2018-03-24 07:09 | 307687.6 | 1440.0005 | 3 | 34 | 4.400263 | 1.607031 | 2.315529 | 2.23e-10 | 9.840595 | 8.21e-10
2018-03-24 07:11 | 307807.6 | 1560.0009 | 3 | 34 | 4.40024 | 1.436611 | 2.366186 | 2.23e-10 | 10.0635 | 8.21e-10
2018-03-24 07:13 | 307927.6 | 1680.0005 | 3 | 34 | 4.400232 | 1.286499 | 2.411512 | 2.23e-10 | 10.26294 | 8.21e-10
2018-03-24 07:15 | 308047.6 | 1800.0002 | 3 | 34 | 4.400204 | 1.154971 | 2.452165 | 2.23e-10 | 10.44183 | 8.21e-10
2018-03-24 07:17 | 308167.6 | 1920.0006 | 3 | 34 | 4.40015 | 1.038013 | 2.4887 | 2.23e-10 | 10.60259 | 8.21e-10
2018-03-24 07:19 | 308287.6 | 2040.0018 | 3 | 34 | 4.400206 | 0.937211 | 2.521605 | 2.23e-10 | 10.74738 | 8.21e-10
2018-03-24 07:21 | 308407.6 | 2160.0006 | 3 | 34 | 4.400234 | 0.8479195 | 2.551318 | 2.23e-10 | 10.87812 | 8.21e-10
2018-03-24 07:23 | 308527.6 | 2280.0007 | 3 | 34 | 4.400202 | 0.7679844 | 2.578207 | 2.23e-10 | 10.99644 | 8.21e-10
2018-03-24 07:25 | 308647.6 | 2400.001 | 3 | 34 | 4.400167 | 0.6969519 | 2.602601 | 2.23e-10 | 11.10377 | 8.21e-10
2018-03-24 07:27 | 308767.6 | 2520.0006 | 3 | 34 | 4.400204 | 0.633338 | 2.624775 | 2.23e-10 | 11.20134 | 8.21e-10
2018-03-24 07:29 | 308887.6 | 2640 | 3 | 34 | 4.400208 | 0.5706511 | 2.644825 | 2.23e-10 | 11.28956 | 8.21e-10
2018-03-24 07:31 | 309007.6 | 2760.0005 | 3 | 34 | 4.400147 | 0.5144644 | 2.662899 | 2.23e-10 | 11.3691 | 8.21e-10
2018-03-24 07:33 | 309127.6 | 2880.0002 | 3 | 34 | 4.400147 | 0.4658909 | 2.679219 | 2.23e-10 | 11.44091 | 8.21e-10
2018-03-24 07:35 | 309247.6 | 3000.0013 | 3 | 34 | 4.400153 | 0.4266148 | 2.69408 | 2.23e-10 | 11.5063 | 8.21e-10
2018-03-24 07:37 | 309367.6 | 3120.0007 | 3 | 34 | 4.400108 | 0.3928471 | 2.707725 | 2.23e-10 | 11.56634 | 8.21e-10
2018-03-24 07:39 | 309487.6 | 3240.0012 | 3 | 34 | 4.400131 | 0.3637486 | 2.720338 | 2.23e-10 | 11.62184 | 8.21e-10
2018-03-24 07:41 | 309607.6 | 3360.0015 | 3 | 34 | 4.400151 | 0.3385515 | 2.732033 | 2.23e-10 | 11.6733 | 8.21e-10
2018-03-24 07:43 | 309727.6 | 3480.0016 | 3 | 34 | 4.400106 | 0.3152514 | 2.742921 | 2.23e-10 | 11.7212 | 8.21e-10
2018-03-24 07:45 | 309847.6 | 3600.001 | 3 | 34 | 4.400116 | 0.2937593 | 2.753079 | 2.23e-10 | 11.7659 | 8.21e-10
2018-03-24 07:47 | 309967.6 | 3720.0005 | 3 | 34 | 4.400116 | 0.2755547 | 2.76258 | 2.23e-10 | 11.80771 | 8.21e-10
2018-03-24 07:49 | 310087.6 | 3840.0007 | 3 | 34 | 4.400137 | 0.2586222 | 2.77147 | 2.23e-10 | 11.84682 | 8.21e-10
2018-03-24 07:51 | 310207.6 | 3960.0003 | 3 | 34 | 4.400121 | 0.2421713 | 2.779808 | 2.23e-10 | 11.88351 | 8.21e-10
2018-03-24 07:53 | 310327.6 | 4080.0006 | 3 | 34 | 4.400139 | 0.2277336 | 2.787635 | 2.23e-10 | 11.91795 | 8.21e-10
2018-03-24 07:55 | 310447.6 | 4200.0001 | 3 | 34 | 4.400145 | 0.2140541 | 2.794993 | 2.23e-10 | 11.95033 | 8.21e-10
2018-03-24 07:57 | 310567.6 | 4320.0008 | 3 | 34 | 4.400159 | 0.2011147 | 2.8019 | 2.23e-10 | 11.98072 | 8.21e-10
2018-03-24 07:59 | 310687.6 | 4440.0013 | 3 | 34 | 4.400032 | 0.1874743 | 2.808383 | 2.23e-10 | 12.00924 | 8.21e-10
2018-03-24 08:01 | 310807.6 | 4560.0002 | 3 | 34 | 4.400134 | 0.177249 | 2.814469 | 2.23e-10 | 12.03602 | 8.21e-10
2018-03-24 08:03 | 310927.6 | 4680.002 | 3 | 34 | 4.400072 | 0.1645927 | 2.820168 | 2.23e-10 | 12.0611 | 8.21e-10
2018-03-24 08:05 | 311047.6 | 4800.0001 | 3 | 34 | 4.400125 | 0.1521797 | 2.825448 | 2.23e-10 | 12.08433 | 8.21e-10
2018-03-24 08:07 | 311167.6 | 4920.0002 | 3 | 34 | 4.400097 | 0.1396227 | 2.830312 | 2.23e-10 | 12.10574 | 8.21e-10
2018-03-24 08:09 | 311287.6 | 5040.0006 | 3 | 34 | 4.400083 | 0.1289244 | 2.834789 | 2.23e-10 | 12.12544 | 8.21e-10
2018-03-24 08:11 | 311407.6 | 5160.0007 | 3 | 34 | 4.400113 | 0.1212635 | 2.838961 | 2.23e-10 | 12.14379 | 8.21e-10
2018-03-24 08:13 | 311527.6 | 5280.0001 | 3 | 34 | 4.400167 | 0.1143942 | 2.842874 | 2.23e-10 | 12.16101 | 8.21e-10
2018-03-24 08:15 | 311647.6 | 5400.0012 | 3 | 34 | 4.400096 | 0.1072254 | 2.846547 | 2.23e-10 | 12.17717 | 8.21e-10
2018-03-24 08:17 | 311767.6 | 5520.0002 | 3 | 34 | 4.400088 | 0.1014338 | 2.850017 | 2.23e-10 | 12.19244 | 8.21e-10
2018-03-24 08:19 | 311887.6 | 5640.0015 | 3 | 34 | 4.400088 | 0.09558487 | 2.853302 | 2.23e-10 | 12.20689 | 8.21e-10
2018-03-24 08:21 | 312007.6 | 5760.0008 | 3 | 34 | 4.400048 | 0.09038353 | 2.856402 | 2.23e-10 | 12.22054 | 8.21e-10
2018-03-24 08:23 | 312127.6 | 5880.0002 | 3 | 34 | 4.400073 | 0.08594608 | 2.859346 | 2.23e-10 | 12.23349 | 8.21e-10
2018-03-24 08:25 | 312247.6 | 6000.0012 | 3 | 34 | 4.40011 | 0.08196545 | 2.862146 | 2.23e-10 | 12.24581 | 8.21e-10
2018-03-24 08:25 | 312258.6 | 6011.0236 | 3 | 34 | 4.400088 | 0.0814991 | 2.862397 | 2.23e-10 | 12.24691 | 8.21e-10
2018-03-24 08:27 | 312378.6 | 120.0013 | 4 | 34 | 4.391221 | 0 | 2.862397 | 2.23e-10 | 12.24691 | 8.21e-10
2018-03-24 08:29 | 312498.6 | 240.0001 | 4 | 34 | 4.390239 | 0 | 2.862397 | 2.23e-10 | 12.24691 | 8.21e-10
2018-03-24 08:30 | 312558.6 | 300.0026 | 4 | 34 | 4.389881 | 0 | 2.862397 | 2.23e-10 | 12.24691 | 8.21e-10
2018-03-24 08:32 | 312678.7 | 120.0004 | 5 | 34 | 3.782698 | -6.51993 | 2.862397 | 0.2173053 | 12.24691 | 0.8334925
2018-03-24 08:34 | 312798.7 | 240.0007 | 5 | 34 | 3.724412 | -6.519974 | 2.862397 | 0.4346336 | 12.24691 | 1.649576
2018-03-24 08:36 | 312918.7 | 360.001 | 5 | 34 | 3.65559 | -6.519998 | 2.862397 | 0.6519588 | 12.24691 | 2.451598
2018-03-24 08:38 | 313038.7 | 480.0004 | 5 | 34 | 3.582292 | -6.519994 | 2.862397 | 0.8692719 | 12.24691 | 3.238123
2018-03-24 08:40 | 313158.7 | 600.0001 | 5 | 34 | 3.51053 | -6.519968 | 2.862397 | 1.086605 | 12.24691 | 4.008776
2018-03-24 08:42 | 313278.7 | 720.0003 | 5 | 34 | 3.445025 | -6.520024 | 2.862397 | 1.303911 | 12.24691 | 4.764364
2018-03-24 08:44 | 313398.7 | 840.0008 | 5 | 34 | 3.390553 | -6.519976 | 2.862397 | 1.521229 | 12.24691 | 5.506902
2018-03-24 08:46 | 313518.7 | 960.0011 | 5 | 34 | 3.345613 | -6.519944 | 2.862397 | 1.738578 | 12.24691 | 6.238842
2018-03-24 08:48 | 313638.7 | 1080.0015 | 5 | 34 | 3.305404 | -6.519992 | 2.862397 | 1.955891 | 12.24691 | 6.961478
2018-03-24 08:50 | 313758.7 | 1200.0003 | 5 | 34 | 3.265173 | -6.519979 | 2.862397 | 2.173216 | 12.24691 | 7.675507
2018-03-24 08:52 | 313878.7 | 1320.0015 | 5 | 34 | 3.221723 | -6.519954 | 2.862397 | 2.390522 | 12.24691 | 8.380478
2018-03-24 08:54 | 313998.7 | 1440.001 | 5 | 34 | 3.163815 | -6.519842 | 2.862397 | 2.607861 | 12.24691 | 9.074794
2018-03-24 08:56 | 314118.7 | 1560.001 | 5 | 34 | 3.047732 | -6.519905 | 2.862397 | 2.825182 | 12.24691 | 9.751829
2018-03-24 08:57 | 314143.4 | 1584.7436 | 5 | 34 | 2.999996 | -6.51993 | 2.862397 | 2.870005 | 12.24691 | 9.887428
2018-03-24 08:59 | 314263.5 | 120.0004 | 6 | 34 | 3.655423 | 0 | 2.862397 | 2.870005 | 12.24691 | 9.887428
2018-03-24 09:01 | 314383.5 | 240.0005 | 6 | 34 | 3.67718 | 0 | 2.862397 | 2.870005 | 12.24691 | 9.887428
2018-03-24 09:02 | 314443.5 | 300.0017 | 6 | 34 | 3.682456 | 0 | 2.862397 | 2.870005 | 12.24691 | 9.887428
2018-03-24 09:02 | 314443.5 | 0.0026 | 7 | 35 | 3.682389 | 0 | 0 | 0 | 0 | 0
2018-03-24 09:04 | 314563.6 | 120.0009 | 2 | 35 | 4.110722 | 4.890138 | 0.1623913 | 1.638e-09 | 0.6589168 | 6.032e-09
2018-03-24 09:06 | 314683.6 | 240.0009 | 2 | 35 | 4.162418 | 4.890145 | 0.3253782 | 1.638e-09 | 1.333531 | 6.032e-09
2018-03-24 09:08 | 314803.6 | 360.0008 | 2 | 35 | 4.189318 | 4.890092 | 0.4883817 | 1.638e-09 | 2.014441 | 6.032e-09
2018-03-24 09:10 | 314923.6 | 480.0009 | 2 | 35 | 4.200241 | 4.71997 | 0.649956 | 1.638e-09 | 2.69264 | 6.032e-09
2018-03-24 09:12 | 315043.6 | 600.0015 | 2 | 35 | 4.200266 | 4.335521 | 0.8010794 | 1.638e-09 | 3.3274 | 6.032e-09
2018-03-24 09:14 | 315163.6 | 720.0016 | 2 | 35 | 4.200271 | 3.937593 | 0.9389489 | 1.638e-09 | 3.906491 | 6.032e-09
2018-03-24 09:16 | 315283.6 | 840.001 | 2 | 35 | 4.200298 | 3.556712 | 1.063786 | 1.638e-09 | 4.430841 | 6.032e-09
2018-03-24 09:18 | 315391.2 | 947.6015 | 2 | 35 | 4.200286 | 3.259995 | 1.165511 | 1.638e-09 | 4.858114 | 6.032e-09
2018-03-24 09:20 | 315511.1813 | 120.0007 | 3 | 35 | 4.224301 | 3.260106 | 1.273802 | 1.638e-09 | 5.31416 | 6.032e-09
2018-03-24 09:22 | 315631.1817 | 240.0011 | 3 | 35 | 4.25119 | 3.260165 | 1.382468 | 1.638e-09 | 5.774648 | 6.032e-09
2018-03-24 09:24 | 315751.1814 | 360.0008 | 3 | 35 | 4.279385 | 3.260167 | 1.491141 | 1.638e-09 | 6.238148 | 6.032e-09
2018-03-24 09:26 | 315871.1812 | 480.0006 | 3 | 35 | 4.309177 | 3.259952 | 1.599808 | 1.638e-09 | 6.704779 | 6.032e-09
2018-03-24 09:28 | 315991.1815 | 600.0009 | 3 | 35 | 4.34091 | 3.260064 | 1.708478 | 1.638e-09 | 7.174767 | 6.032e-09
2018-03-24 09:30 | 316111.1821 | 720.0015 | 3 | 35 | 4.374569 | 3.260129 | 1.817139 | 1.638e-09 | 7.648258 | 6.032e-09
2018-03-24 09:32 | 316231.1819 | 840.0013 | 3 | 35 | 4.400273 | 3.115535 | 1.925076 | 1.638e-09 | 8.122196 | 6.032e-09
2018-03-24 09:34 | 316351.1809 | 960.0003 | 3 | 35 | 4.400222 | 2.745522 | 2.022561 | 1.638e-09 | 8.551158 | 6.032e-09
2018-03-24 09:36 | 316471.1814 | 1080.0008 | 3 | 35 | 4.400226 | 2.429183 | 2.108717 | 1.638e-09 | 8.930268 | 6.032e-09
2018-03-24 09:38 | 316591.1818 | 1200.0012 | 3 | 35 | 4.400252 | 2.151935 | 2.184965 | 1.638e-09 | 9.26578 | 6.032e-09
2018-03-24 09:40 | 316711.1816 | 1320.001 | 3 | 35 | 4.400285 | 1.909389 | 2.252555 | 1.638e-09 | 9.563193 | 6.032e-09
2018-03-24 09:42 | 316831.1807 | 1440.0001 | 3 | 35 | 4.400226 | 1.696777 | 2.312562 | 1.638e-09 | 9.827239 | 6.032e-09
2018-03-24 09:44 | 316951.1828 | 1560.0022 | 3 | 35 | 4.400259 | 1.499841 | 2.365798 | 1.638e-09 | 10.06149 | 6.032e-09
2018-03-24 09:46 | 317071.181 | 1680.0004 | 3 | 35 | 4.400301 | 1.322076 | 2.412728 | 1.638e-09 | 10.26799 | 6.032e-09
2018-03-24 09:48 | 317191.1822 | 1800.0016 | 3 | 35 | 4.400198 | 1.16446 | 2.454089 | 1.638e-09 | 10.44999 | 6.032e-09
2018-03-24 09:50 | 317311.1808 | 1920.0002 | 3 | 35 | 4.400214 | 1.036311 | 2.490704 | 1.638e-09 | 10.6111 | 6.032e-09
2018-03-24 09:52 | 317431.1822 | 2040.0016 | 3 | 35 | 4.400172 | 0.9297915 | 2.523439 | 1.638e-09 | 10.75515 | 6.032e-09
2018-03-24 09:54 | 317551.1819 | 2160.0013 | 3 | 35 | 4.400239 | 0.8397112 | 2.552883 | 1.638e-09 | 10.8847 | 6.032e-09
2018-03-24 09:56 | 317671.1811 | 2280.0005 | 3 | 35 | 4.400191 | 0.7604694 | 2.579502 | 1.638e-09 | 11.00183 | 6.032e-09
2018-03-24 09:58 | 317791.1806 | 2400 | 3 | 35 | 4.400168 | 0.6913261 | 2.60367 | 1.638e-09 | 11.10818 | 6.032e-09
2018-03-24 10:00 | 317911.1808 | 2520.0002 | 3 | 35 | 4.400097 | 0.6299047 | 2.625692 | 1.638e-09 | 11.20508 | 6.032e-09
2018-03-24 10:02 | 318031.1815 | 2640.0009 | 3 | 35 | 4.400158 | 0.5777206 | 2.645824 | 1.638e-09 | 11.29366 | 6.032e-09
2018-03-24 10:04 | 318151.182 | 2760.0014 | 3 | 35 | 4.40016 | 0.5310898 | 2.66429 | 1.638e-09 | 11.37492 | 6.032e-09
2018-03-24 10:06 | 318271.181 | 2880.0004 | 3 | 35 | 4.400146 | 0.4891758 | 2.681283 | 1.638e-09 | 11.44969 | 6.032e-09
2018-03-24 10:08 | 318391.1815 | 3000.0009 | 3 | 35 | 4.400204 | 0.452179 | 2.696959 | 1.638e-09 | 11.51866 | 6.032e-09
2018-03-24 10:10 | 318511.182 | 3120.0014 | 3 | 35 | 4.400118 | 0.4176407 | 2.711457 | 1.638e-09 | 11.58246 | 6.032e-09
2018-03-24 10:12 | 318631.1818 | 3240.0012 | 3 | 35 | 4.400127 | 0.3878555 | 2.724888 | 1.638e-09 | 11.64155 | 6.032e-09
2018-03-24 10:14 | 318751.1808 | 3360.0002 | 3 | 35 | 4.40012 | 0.3601294 | 2.737357 | 1.638e-09 | 11.69642 | 6.032e-09
2018-03-24 10:16 | 318871.1812 | 3480.0006 | 3 | 35 | 4.400138 | 0.3332586 | 2.748926 | 1.638e-09 | 11.74733 | 6.032e-09
2018-03-24 10:18 | 318991.1819 | 3600.0013 | 3 | 35 | 4.40019 | 0.3061686 | 2.759578 | 1.638e-09 | 11.7942 | 6.032e-09
2018-03-24 10:20 | 319111.1808 | 3720.0002 | 3 | 35 | 4.400163 | 0.280489 | 2.769347 | 1.638e-09 | 11.83718 | 6.032e-09
2018-03-24 10:22 | 319231.1814 | 3840.0008 | 3 | 35 | 4.400159 | 0.2590628 | 2.77832 | 1.638e-09 | 11.87667 | 6.032e-09
2018-03-24 10:24 | 319351.1812 | 3960.0006 | 3 | 35 | 4.400011 | 0.2388077 | 2.786633 | 1.638e-09 | 11.91324 | 6.032e-09
2018-03-24 10:26 | 319471.1817 | 4080.0011 | 3 | 35 | 4.400172 | 0.2251644 | 2.794379 | 1.638e-09 | 11.94732 | 6.032e-09
2018-03-24 10:28 | 319591.1815 | 4200.0009 | 3 | 35 | 4.400086 | 0.2097321 | 2.801617 | 1.638e-09 | 11.97917 | 6.032e-09
2018-03-24 10:30 | 319711.1819 | 4320.0013 | 3 | 35 | 4.400057 | 0.1964769 | 2.808395 | 1.638e-09 | 12.009 | 6.032e-09
2018-03-24 10:32 | 319831.181 | 4440.0004 | 3 | 35 | 4.400065 | 0.1842232 | 2.814749 | 1.638e-09 | 12.03696 | 6.032e-09
2018-03-24 10:34 | 319951.1824 | 4560.0018 | 3 | 35 | 4.40007 | 0.1733627 | 2.820721 | 1.638e-09 | 12.06324 | 6.032e-09
2018-03-24 10:36 | 320071.1815 | 4680.0009 | 3 | 35 | 4.400114 | 0.1636925 | 2.82634 | 1.638e-09 | 12.08796 | 6.032e-09
2018-03-24 10:38 | 320191.181 | 4800.0004 | 3 | 35 | 4.400098 | 0.1537809 | 2.831622 | 1.638e-09 | 12.1112 | 6.032e-09
2018-03-24 10:40 | 320311.1807 | 4920.0001 | 3 | 35 | 4.4001 | 0.1449795 | 2.836596 | 1.638e-09 | 12.13309 | 6.032e-09
2018-03-24 10:42 | 320431.182 | 5040.0014 | 3 | 35 | 4.400069 | 0.1363592 | 2.841288 | 1.638e-09 | 12.15373 | 6.032e-09
2018-03-24 10:44 | 320551.1807 | 5160.0001 | 3 | 35 | 4.400077 | 0.1291122 | 2.845714 | 1.638e-09 | 12.17321 | 6.032e-09
2018-03-24 10:46 | 320671.1811 | 5280.0005 | 3 | 35 | 4.400099 | 0.1220036 | 2.849902 | 1.638e-09 | 12.19163 | 6.032e-09
2018-03-24 10:48 | 320791.1822 | 5400.0016 | 3 | 35 | 4.400082 | 0.1129189 | 2.853835 | 1.638e-09 | 12.20894 | 6.032e-09
2018-03-24 10:50 | 320911.1819 | 5520.0013 | 3 | 35 | 4.400065 | 0.1047201 | 2.857476 | 1.638e-09 | 12.22496 | 6.032e-09
2018-03-24 10:52 | 321031.182 | 5640.0014 | 3 | 35 | 4.400114 | 0.09747791 | 2.86085 | 1.638e-09 | 12.2398 | 6.032e-09
2018-03-24 10:54 | 321151.1815 | 5760.0009 | 3 | 35 | 4.400097 | 0.09071445 | 2.863978 | 1.638e-09 | 12.25357 | 6.032e-09
2018-03-24 10:56 | 321271.1811 | 5880.0005 | 3 | 35 | 4.400102 | 0.08561039 | 2.866916 | 1.638e-09 | 12.2665 | 6.032e-09
2018-03-24 10:57 | 321377.797 | 5986.6164 | 3 | 35 | 4.400103 | 0.08149719 | 2.869391 | 1.638e-09 | 12.27739 | 6.032e-09
2018-03-24 10:59 | 321497.8 | 120.0013 | 4 | 35 | 4.391078 | 0 | 2.869391 | 1.638e-09 | 12.27739 | 6.032e-09
2018-03-24 11:01 | 321617.8 | 240.0008 | 4 | 35 | 4.390111 | 0 | 2.869391 | 1.638e-09 | 12.27739 | 6.032e-09
2018-03-24 11:02 | 321677.8 | 300.0017 | 4 | 35 | 4.389744 | 0 | 2.869391 | 1.638e-09 | 12.27739 | 6.032e-09
2018-03-24 11:04 | 321798 | 120.0011 | 5 | 35 | 3.773355 | -6.51985 | 2.869391 | 0.2172939 | 12.27739 | 0.8314571
2018-03-24 11:06 | 321918 | 240.0005 | 5 | 35 | 3.716703 | -6.51985 | 2.869391 | 0.4346116 | 12.27739 | 1.645657
2018-03-24 11:08 | 322038 | 360.0012 | 5 | 35 | 3.648851 | -6.519884 | 2.869391 | 0.6519397 | 12.27739 | 2.446124
2018-03-24 11:10 | 322158 | 480.0012 | 5 | 35 | 3.578979 | -6.519964 | 2.869391 | 0.8692771 | 12.27739 | 3.231554
2018-03-24 11:12 | 322278 | 600.0011 | 5 | 35 | 3.512444 | -6.520137 | 2.869391 | 1.086599 | 12.27739 | 4.002028
2018-03-24 11:14 | 322398 | 720.0003 | 5 | 35 | 3.452632 | -6.519821 | 2.869391 | 1.303918 | 12.27739 | 4.758709
2018-03-24 11:16 | 322518 | 840.001 | 5 | 35 | 3.401233 | -6.519842 | 2.869391 | 1.521255 | 12.27739 | 5.503404
2018-03-24 11:18 | 322638 | 960.0007 | 5 | 35 | 3.353319 | -6.520191 | 2.869391 | 1.738568 | 12.27739 | 6.237257
2018-03-24 11:20 | 322758 | 1080.0007 | 5 | 35 | 3.308285 | -6.519813 | 2.869391 | 1.955897 | 12.27739 | 6.961101
2018-03-24 11:22 | 322878 | 1200.0007 | 5 | 35 | 3.263655 | -6.520112 | 2.869391 | 2.173216 | 12.27739 | 7.675205
2018-03-24 11:24 | 322998 | 1320.0004 | 5 | 35 | 3.217249 | -6.519866 | 2.869391 | 2.390531 | 12.27739 | 8.379511
2018-03-24 11:26 | 323118 | 1440.0007 | 5 | 35 | 3.157655 | -6.519917 | 2.869391 | 2.607832 | 12.27739 | 9.0726
2018-03-24 11:28 | 323238 | 1560.0014 | 5 | 35 | 3.037784 | -6.519919 | 2.869391 | 2.825176 | 12.27739 | 9.748099
2018-03-24 11:29 | 323257.5 | 1579.5095 | 5 | 35 | 2.999999 | -6.519852 | 2.869391 | 2.860493 | 12.27739 | 9.854748
2018-03-24 11:31 | 323377.5 | 120.0012 | 6 | 35 | 3.658072 | 0 | 2.869391 | 2.860493 | 12.27739 | 9.854748
2018-03-24 11:33 | 323497.5 | 240.0008 | 6 | 35 | 3.679299 | 0 | 2.869391 | 2.860493 | 12.27739 | 9.854748
2018-03-24 11:34 | 323557.5 | 300.002 | 6 | 35 | 3.684419 | 0 | 2.869391 | 2.860493 | 12.27739 | 9.854748
2018-03-24 11:34 | 323557.5 | 0.0027 | 7 | 36 | 3.684569 | 0 | 0 | 0 | 0 | 0
2018-03-24 11:36 | 323677.6 | 120.0011 | 2 | 36 | 4.115981 | 4.889985 | 0.1623885 | 3.483e-09 | 0.6596143 | 1.2834e-08
2018-03-24 11:38 | 323797.6 | 240.0003 | 2 | 36 | 4.166985 | 4.889979 | 0.3253865 | 3.483e-09 | 1.335106 | 1.2834e-08
2018-03-24 11:40 | 323917.6 | 360.0007 | 2 | 36 | 4.193076 | 4.890018 | 0.4883873 | 3.483e-09 | 2.016641 | 1.2834e-08
2018-03-24 11:42 | 324037.6 | 480.0007 | 2 | 36 | 4.2003 | 4.672219 | 0.6489242 | 3.483e-09 | 2.690739 | 1.2834e-08
2018-03-24 11:44 | 324157.6 | 600.0015 | 2 | 36 | 4.200273 | 4.334809 | 0.7990896 | 3.483e-09 | 3.321474 | 1.2834e-08
2018-03-24 11:46 | 324277.6 | 720.0008 | 2 | 36 | 4.200261 | 3.981355 | 0.9377659 | 3.483e-09 | 3.903952 | 1.2834e-08
2018-03-24 11:48 | 324397.6 | 840.001 | 2 | 36 | 4.200261 | 3.604468 | 1.06416 | 3.483e-09 | 4.43484 | 1.2834e-08
2018-03-24 11:50 | 324515.2 | 957.6329 | 2 | 36 | 4.200259 | 3.259986 | 1.176244 | 3.483e-09 | 4.905624 | 1.2834e-08
2018-03-24 11:52 | 324635.2 | 120.0005 | 3 | 36 | 4.226816 | 3.260121 | 1.284523 | 3.483e-09 | 5.361741 | 1.2834e-08
2018-03-24 11:54 | 324755.2 | 240.0002 | 3 | 36 | 4.255815 | 3.2601 | 1.393178 | 3.483e-09 | 5.82258 | 1.2834e-08
2018-03-24 11:56 | 324875.2 | 360.0016 | 3 | 36 | 4.285281 | 3.260119 | 1.501852 | 3.483e-09 | 6.286671 | 1.2834e-08
2018-03-24 11:58 | 324995.2 | 480.0013 | 3 | 36 | 4.315929 | 3.260154 | 1.610523 | 3.483e-09 | 6.754004 | 1.2834e-08
2018-03-24 12:00 | 325115.2 | 600.0002 | 3 | 36 | 4.348269 | 3.260104 | 1.719189 | 3.483e-09 | 7.224739 | 1.2834e-08
2018-03-24 12:02 | 325235.2 | 720.0008 | 3 | 36 | 4.382801 | 3.260089 | 1.827853 | 3.483e-09 | 7.69909 | 1.2834e-08
2018-03-24 12:04 | 325355.2 | 840.0014 | 3 | 36 | 4.400282 | 3.02204 | 1.934298 | 3.483e-09 | 8.167016 | 1.2834e-08
2018-03-24 12:06 | 325475.2 | 960.0003 | 3 | 36 | 4.400228 | 2.67163 | 2.029054 | 3.483e-09 | 8.583969 | 1.2834e-08
2018-03-24 12:08 | 325595.2 | 1080.0014 | 3 | 36 | 4.400287 | 2.367663 | 2.112932 | 3.483e-09 | 8.953056 | 1.2834e-08
2018-03-24 12:10 | 325715.2 | 1200.0002 | 3 | 36 | 4.400193 | 2.098056 | 2.187273 | 3.483e-09 | 9.280174 | 1.2834e-08
2018-03-24 12:12 | 325835.2 | 1320.0005 | 3 | 36 | 4.400242 | 1.865171 | 2.253249 | 3.483e-09 | 9.570485 | 1.2834e-08
2018-03-24 12:14 | 325955.2 | 1440.0011 | 3 | 36 | 4.400245 | 1.660558 | 2.311934 | 3.483e-09 | 9.828715 | 1.2834e-08
2018-03-24 12:16 | 326075.2 | 1560.0014 | 3 | 36 | 4.400226 | 1.474451 | 2.364172 | 3.483e-09 | 10.05857 | 1.2834e-08
2018-03-24 12:18 | 326195.2 | 1680.0003 | 3 | 36 | 4.400236 | 1.302035 | 2.410381 | 3.483e-09 | 10.2619 | 1.2834e-08
2018-03-24 12:20 | 326315.2 | 1800.0009 | 3 | 36 | 4.400209 | 1.150255 | 2.451203 | 3.483e-09 | 10.44153 | 1.2834e-08
2018-03-24 12:22 | 326435.2 | 1920.0006 | 3 | 36 | 4.400185 | 1.020991 | 2.487314 | 3.483e-09 | 10.60043 | 1.2834e-08
2018-03-24 12:24 | 326555.2 | 2040.0014 | 3 | 36 | 4.400211 | 0.9164619 | 2.519555 | 3.483e-09 | 10.74229 | 1.2834e-08
2018-03-24 12:26 | 326675.2 | 2160.0003 | 3 | 36 | 4.40018 | 0.8265028 | 2.548562 | 3.483e-09 | 10.86993 | 1.2834e-08
2018-03-24 12:28 | 326795.2 | 2280.0009 | 3 | 36 | 4.400229 | 0.7492561 | 2.574794 | 3.483e-09 | 10.98535 | 1.2834e-08
2018-03-24 12:30 | 326915.2 | 2400.0006 | 3 | 36 | 4.40015 | 0.6811867 | 2.598613 | 3.483e-09 | 11.09016 | 1.2834e-08
2018-03-24 12:32 | 327035.2 | 2520.0003 | 3 | 36 | 4.400186 | 0.6232109 | 2.620329 | 3.483e-09 | 11.18572 | 1.2834e-08
2018-03-24 12:34 | 327155.2 | 2640.0018 | 3 | 36 | 4.400161 | 0.5709734 | 2.640208 | 3.483e-09 | 11.27319 | 1.2834e-08
2018-03-24 12:36 | 327275.2 | 2760.0016 | 3 | 36 | 4.40019 | 0.5256777 | 2.658461 | 3.483e-09 | 11.35351 | 1.2834e-08
2018-03-24 12:38 | 327395.2 | 2880.0013 | 3 | 36 | 4.400169 | 0.4839392 | 2.675277 | 3.483e-09 | 11.4275 | 1.2834e-08
2018-03-24 12:40 | 327515.2 | 3000.0002 | 3 | 36 | 4.400165 | 0.4478369 | 2.690799 | 3.483e-09 | 11.4958 | 1.2834e-08
2018-03-24 12:42 | 327635.2 | 3120.0008 | 3 | 36 | 4.400145 | 0.4149332 | 2.705164 | 3.483e-09 | 11.559 | 1.2834e-08
2018-03-24 12:44 | 327755.2 | 3240.0013 | 3 | 36 | 4.400142 | 0.3846855 | 2.718484 | 3.483e-09 | 11.61762 | 1.2834e-08
2018-03-24 12:46 | 327875.2 | 3360.0003 | 3 | 36 | 4.400115 | 0.3551588 | 2.730838 | 3.483e-09 | 11.67198 | 1.2834e-08
2018-03-24 12:48 | 327995.2 | 3480.001 | 3 | 36 | 4.400112 | 0.3259983 | 2.742203 | 3.483e-09 | 11.72198 | 1.2834e-08
2018-03-24 12:50 | 328115.2 | 3600.003 | 3 | 36 | 4.400204 | 0.3000412 | 2.752625 | 3.483e-09 | 11.76784 | 1.2834e-08
2018-03-24 12:52 | 328235.2 | 3720.0011 | 3 | 36 | 4.400133 | 0.2748966 | 2.762185 | 3.483e-09 | 11.80991 | 1.2834e-08
2018-03-24 12:54 | 328355.2 | 3840.0001 | 3 | 36 | 4.400114 | 0.2554131 | 2.771029 | 3.483e-09 | 11.84882 | 1.2834e-08
2018-03-24 12:56 | 328475.2 | 3960.0013 | 3 | 36 | 4.4001 | 0.2381697 | 2.779261 | 3.483e-09 | 11.88504 | 1.2834e-08
2018-03-24 12:58 | 328595.2 | 4080.0027 | 3 | 36 | 4.400158 | 0.223896 | 2.786953 | 3.483e-09 | 11.91889 | 1.2834e-08
2018-03-24 13:00 | 328715.2 | 4200.0009 | 3 | 36 | 4.400162 | 0.209425 | 2.79415 | 3.483e-09 | 11.95056 | 1.2834e-08
2018-03-24 13:02 | 328835.2 | 4320.0005 | 3 | 36 | 4.400157 | 0.1964703 | 2.800892 | 3.483e-09 | 11.98022 | 1.2834e-08
2018-03-24 13:04 | 328955.2 | 4440.0002 | 3 | 36 | 4.400119 | 0.1842165 | 2.807221 | 3.483e-09 | 12.00807 | 1.2834e-08
2018-03-24 13:06 | 329075.2 | 4560.0016 | 3 | 36 | 4.400136 | 0.1731806 | 2.813169 | 3.483e-09 | 12.03424 | 1.2834e-08
2018-03-24 13:08 | 329195.2 | 4680.0007 | 3 | 36 | 4.400135 | 0.1629696 | 2.818763 | 3.483e-09 | 12.05886 | 1.2834e-08
2018-03-24 13:10 | 329315.2 | 4800.0019 | 3 | 36 | 4.40013 | 0.1530342 | 2.824034 | 3.483e-09 | 12.08205 | 1.2834e-08
2018-03-24 13:12 | 329435.2 | 4920.0009 | 3 | 36 | 4.400071 | 0.1439152 | 2.828985 | 3.483e-09 | 12.10383 | 1.2834e-08
2018-03-24 13:14 | 329555.2 | 5040.0016 | 3 | 36 | 4.400139 | 0.1367273 | 2.833659 | 3.483e-09 | 12.1244 | 1.2834e-08
2018-03-24 13:16 | 329675.2 | 5160.0012 | 3 | 36 | 4.400125 | 0.1284227 | 2.838063 | 3.483e-09 | 12.14378 | 1.2834e-08
2018-03-24 13:18 | 329795.2 | 5280.0011 | 3 | 36 | 4.400094 | 0.1187439 | 2.842184 | 3.483e-09 | 12.16191 | 1.2834e-08
2018-03-24 13:20 | 329915.2 | 5400.0007 | 3 | 36 | 4.40007 | 0.1100121 | 2.846007 | 3.483e-09 | 12.17873 | 1.2834e-08
2018-03-24 13:22 | 330035.2 | 5520.0011 | 3 | 36 | 4.400097 | 0.1018419 | 2.849542 | 3.483e-09 | 12.19429 | 1.2834e-08
2018-03-24 13:24 | 330155.2 | 5640.0016 | 3 | 36 | 4.400057 | 0.09527779 | 2.852835 | 3.483e-09 | 12.20878 | 1.2834e-08
2018-03-24 13:26 | 330275.2 | 5760.0012 | 3 | 36 | 4.400104 | 0.08998775 | 2.855931 | 3.483e-09 | 12.2224 | 1.2834e-08
2018-03-24 13:28 | 330395.2 | 5880.0012 | 3 | 36 | 4.40011 | 0.08523273 | 2.858861 | 3.483e-09 | 12.23529 | 1.2834e-08
2018-03-24 13:29 | 330478.8 | 5963.5846 | 3 | 36 | 4.400038 | 0.08149719 | 2.860797 | 3.483e-09 | 12.24381 | 1.2834e-08
2018-03-24 13:31 | 330598.8 | 120.0012 | 4 | 36 | 4.390983 | 0 | 2.860797 | 3.483e-09 | 12.24381 | 1.2834e-08
2018-03-24 13:33 | 330718.8 | 240.0001 | 4 | 36 | 4.390011 | 0 | 2.860797 | 3.483e-09 | 12.24381 | 1.2834e-08
2018-03-24 13:34 | 330778.8 | 300.0012 | 4 | 36 | 4.389655 | 0 | 2.860797 | 3.483e-09 | 12.24381 | 1.2834e-08
2018-03-24 13:36 | 330898.9 | 120.0007 | 5 | 36 | 3.774955 | -6.519825 | 2.860797 | 0.217308 | 12.24381 | 0.8318347
2018-03-24 13:38 | 331018.9 | 240.0013 | 5 | 36 | 3.717643 | -6.519956 | 2.860797 | 0.4346294 | 12.24381 | 1.646333
2018-03-24 13:40 | 331138.9 | 360.0002 | 5 | 36 | 3.649832 | -6.519894 | 2.860797 | 0.6519588 | 12.24381 | 2.446988
2018-03-24 13:42 | 331258.9 | 480.0017 | 5 | 36 | 3.580089 | -6.51986 | 2.860797 | 0.8692851 | 12.24381 | 3.232586
2018-03-24 13:44 | 331378.9 | 600.0015 | 5 | 36 | 3.513484 | -6.519905 | 2.860797 | 1.086611 | 12.24381 | 4.003293
2018-03-24 13:46 | 331498.9 | 720.0004 | 5 | 36 | 3.453587 | -6.51992 | 2.860797 | 1.303921 | 12.24381 | 4.760159
2018-03-24 13:48 | 331618.9 | 840.0008 | 5 | 36 | 3.399216 | -6.519926 | 2.860797 | 1.521237 | 12.24381 | 5.504655
2018-03-24 13:50 | 331738.9 | 960.0005 | 5 | 36 | 3.350545 | -6.519845 | 2.860797 | 1.738572 | 12.24381 | 6.238009
2018-03-24 13:52 | 331858.9 | 1080.0011 | 5 | 36 | 3.30547 | -6.51993 | 2.860797 | 1.9559 | 12.24381 | 6.961237
2018-03-24 13:54 | 331978.9 | 1200.0001 | 5 | 36 | 3.26281 | -6.519929 | 2.860797 | 2.173215 | 12.24381 | 7.674903
2018-03-24 13:56 | 332098.9 | 1320.0006 | 5 | 36 | 3.217894 | -6.519865 | 2.860797 | 2.390544 | 12.24381 | 8.379241
2018-03-24 13:58 | 332218.9 | 1440.0012 | 5 | 36 | 3.158984 | -6.51993 | 2.860797 | 2.607866 | 12.24381 | 9.072587
2018-03-24 14:00 | 332338.9 | 1560.0001 | 5 | 36 | 3.039654 | -6.519924 | 2.860797 | 2.825181 | 12.24381 | 9.748371
2018-03-24 14:00 | 332359.4 | 1580.4234 | 5 | 36 | 2.999994 | -6.519957 | 2.860797 | 2.862171 | 12.24381 | 9.860106
2018-03-24 14:02 | 332479.4 | 120.0006 | 6 | 36 | 3.657351 | 0 | 2.860797 | 2.862171 | 12.24381 | 9.860106
2018-03-24 14:04 | 332599.4 | 240.0002 | 6 | 36 | 3.678717 | 0 | 2.860797 | 2.862171 | 12.24381 | 9.860106
2018-03-24 14:05 | 332659.4 | 300.0025 | 6 | 36 | 3.683854 | 0 | 2.860797 | 2.862171 | 12.24381 | 9.860106
2018-03-24 14:05 | 332659.4 | 0.0025 | 7 | 37 | 3.683787 | 0 | 0 | 0 | 0 | 0
2018-03-24 14:07 | 332779.5 | 120.0008 | 2 | 37 | 4.114768 | 4.890061 | 0.1623878 | 6.712e-09 | 0.6594643 | 2.4725e-08
2018-03-24 14:09 | 332899.5 | 240.0014 | 2 | 37 | 4.16589 | 4.890025 | 0.325392 | 6.712e-09 | 1.334777 | 2.4725e-08
2018-03-24 14:11 | 333019.5 | 360.001 | 2 | 37 | 4.192223 | 4.890021 | 0.4883983 | 6.712e-09 | 2.016202 | 2.4725e-08
2018-03-24 14:13 | 333139.5 | 480.0007 | 2 | 37 | 4.200253 | 4.682193 | 0.649164 | 6.712e-09 | 2.691212 | 2.4725e-08
2018-03-24 14:15 | 333259.5 | 600.001 | 2 | 37 | 4.200231 | 4.344113 | 0.7996932 | 6.712e-09 | 3.323476 | 2.4725e-08
2018-03-24 14:17 | 333379.5 | 720.0005 | 2 | 37 | 4.200275 | 3.991544 | 0.9387028 | 6.712e-09 | 3.907354 | 2.4725e-08
2018-03-24 14:19 | 333499.5 | 840.0016 | 2 | 37 | 4.200259 | 3.609904 | 1.065349 | 6.712e-09 | 4.439302 | 2.4725e-08
2018-03-24 14:21 | 333617.2 | 957.7154 | 2 | 37 | 4.200256 | 3.259992 | 1.177625 | 6.712e-09 | 4.910893 | 2.4725e-08
2018-03-24 14:23 | 333737.2 | 120.0006 | 3 | 37 | 4.227069 | 3.260055 | 1.285918 | 6.712e-09 | 5.367085 | 2.4725e-08
2018-03-24 14:25 | 333857.2 | 240.001 | 3 | 37 | 4.256024 | 3.259742 | 1.394592 | 6.712e-09 | 5.82803 | 2.4725e-08
2018-03-24 14:27 | 333977.2 | 360.0016 | 3 | 37 | 4.285507 | 3.260186 | 1.503264 | 6.712e-09 | 6.292139 | 2.4725e-08
2018-03-24 14:29 | 334097.2 | 480.0013 | 3 | 37 | 4.316199 | 3.26015 | 1.61191 | 6.712e-09 | 6.759394 | 2.4725e-08
2018-03-24 14:31 | 334217.2 | 600.0002 | 3 | 37 | 4.348543 | 3.2601 | 1.720589 | 6.712e-09 | 7.230218 | 2.4725e-08
2018-03-24 14:33 | 334337.2 | 720.0015 | 3 | 37 | 4.382995 | 3.260133 | 1.829246 | 6.712e-09 | 7.704566 | 2.4725e-08
2018-03-24 14:35 | 334457.2 | 840.0004 | 3 | 37 | 4.400321 | 3.020127 | 1.935642 | 6.712e-09 | 8.172291 | 2.4725e-08
2018-03-24 14:37 | 334577.2 | 960.0001 | 3 | 37 | 4.400251 | 2.670222 | 2.030309 | 6.712e-09 | 8.58885 | 2.4725e-08
2018-03-24 14:39 | 334697.2 | 1080.0008 | 3 | 37 | 4.40025 | 2.365525 | 2.114122 | 6.712e-09 | 8.95765 | 2.4725e-08
2018-03-24 14:41 | 334817.2 | 1200.0006 | 3 | 37 | 4.400234 | 2.098063 | 2.188399 | 6.712e-09 | 9.284487 | 2.4725e-08
2018-03-24 14:43 | 334937.2 | 1320.0004 | 3 | 37 | 4.400243 | 1.864687 | 2.254364 | 6.712e-09 | 9.574751 | 2.4725e-08
2018-03-24 14:45 | 335057.2 | 1440.0009 | 3 | 37 | 4.400233 | 1.660551 | 2.313038 | 6.712e-09 | 9.832927 | 2.4725e-08
2018-03-24 14:47 | 335177.2 | 1560.0015 | 3 | 37 | 4.400238 | 1.478603 | 2.365331 | 6.712e-09 | 10.06303 | 2.4725e-08
2018-03-24 14:49 | 335297.2 | 1680.0005 | 3 | 37 | 4.400214 | 1.306577 | 2.411685 | 6.712e-09 | 10.267 | 2.4725e-08
2018-03-24 14:51 | 335417.2 | 1800.0011 | 3 | 37 | 4.400189 | 1.155354 | 2.45268 | 6.712e-09 | 10.44738 | 2.4725e-08
2018-03-24 14:53 | 335537.2 | 1920.0007 | 3 | 37 | 4.400178 | 1.025021 | 2.488966 | 6.712e-09 | 10.60705 | 2.4725e-08
2018-03-24 14:55 | 335657.2 | 2040.0004 | 3 | 37 | 4.400195 | 0.9189663 | 2.521318 | 6.712e-09 | 10.74941 | 2.4725e-08
2018-03-24 14:57 | 335777.2 | 2160 | 3 | 37 | 4.400216 | 0.8284645 | 2.550397 | 6.712e-09 | 10.87736 | 2.4725e-08
2018-03-24 14:59 | 335897.2 | 2280.0006 | 3 | 37 | 4.400173 | 0.7502165 | 2.576671 | 6.712e-09 | 10.99297 | 2.4725e-08
2018-03-24 15:01 | 336017.2 | 2400.0012 | 3 | 37 | 4.400172 | 0.6818953 | 2.600512 | 6.712e-09 | 11.09788 | 2.4725e-08
2018-03-24 15:03 | 336137.2 | 2520.0009 | 3 | 37 | 4.400166 | 0.6231508 | 2.622251 | 6.712e-09 | 11.19353 | 2.4725e-08
2018-03-24 15:05 | 336257.2 | 2640.0015 | 3 | 37 | 4.400144 | 0.5709248 | 2.642148 | 6.712e-09 | 11.28108 | 2.4725e-08
2018-03-24 15:07 | 336377.2 | 2760.0013 | 3 | 37 | 4.400159 | 0.5255365 | 2.66042 | 6.712e-09 | 11.36148 | 2.4725e-08
2018-03-24 15:09 | 336497.2 | 2880.0009 | 3 | 37 | 4.400156 | 0.4852247 | 2.677248 | 6.712e-09 | 11.43553 | 2.4725e-08
2018-03-24 15:11 | 336617.2 | 3000.0015 | 3 | 37 | 4.400099 | 0.4475479 | 2.692793 | 6.712e-09 | 11.50393 | 2.4725e-08
2018-03-24 15:13 | 336737.2 | 3120.0013 | 3 | 37 | 4.400145 | 0.415143 | 2.707173 | 6.712e-09 | 11.5672 | 2.4725e-08
2018-03-24 15:15 | 336857.2 | 3240.001 | 3 | 37 | 4.40015 | 0.3853416 | 2.720506 | 6.712e-09 | 11.62587 | 2.4725e-08
2018-03-24 15:17 | 336977.2 | 3360.0007 | 3 | 37 | 4.400166 | 0.356617 | 2.732871 | 6.712e-09 | 11.68028 | 2.4725e-08
2018-03-24 15:19 | 337097.2 | 3480.0005 | 3 | 37 | 4.400156 | 0.3275518 | 2.744272 | 6.712e-09 | 11.73045 | 2.4725e-08
2018-03-24 15:21 | 337217.2 | 3600.001 | 3 | 37 | 4.400143 | 0.3000813 | 2.754731 | 6.712e-09 | 11.77647 | 2.4725e-08
2018-03-24 15:23 | 337337.2 | 3720.0014 | 3 | 37 | 4.400175 | 0.2766972 | 2.764328 | 6.712e-09 | 11.81869 | 2.4725e-08
2018-03-24 15:25 | 337457.2 | 3840.0012 | 3 | 37 | 4.400162 | 0.2564344 | 2.773201 | 6.712e-09 | 11.85774 | 2.4725e-08
2018-03-24 15:27 | 337577.2 | 3960.0009 | 3 | 37 | 4.400145 | 0.2392006 | 2.781453 | 6.712e-09 | 11.89404 | 2.4725e-08
2018-03-24 15:29 | 337697.2 | 4080.0006 | 3 | 37 | 4.400119 | 0.2229671 | 2.789145 | 6.712e-09 | 11.92789 | 2.4725e-08
2018-03-24 15:31 | 337817.2 | 4200.0013 | 3 | 37 | 4.400088 | 0.2082758 | 2.796335 | 6.712e-09 | 11.95953 | 2.4725e-08
2018-03-24 15:33 | 337937.2 | 4320.0002 | 3 | 37 | 4.400101 | 0.1953812 | 2.803081 | 6.712e-09 | 11.98921 | 2.4725e-08
2018-03-24 15:35 | 338057.2 | 4440.0006 | 3 | 37 | 4.400118 | 0.184185 | 2.809405 | 6.712e-09 | 12.01704 | 2.4725e-08
2018-03-24 15:37 | 338177.2 | 4560.0002 | 3 | 37 | 4.400101 | 0.1727324 | 2.815349 | 6.712e-09 | 12.04319 | 2.4725e-08
2018-03-24 15:39 | 338297.2 | 4680.0005 | 3 | 37 | 4.400109 | 0.1625652 | 2.820936 | 6.712e-09 | 12.06778 | 2.4725e-08
2018-03-24 15:41 | 338417.2 | 4800.001 | 3 | 37 | 4.400136 | 0.1533546 | 2.826201 | 6.712e-09 | 12.09094 | 2.4725e-08
2018-03-24 15:43 | 338537.2 | 4920.0007 | 3 | 37 | 4.400119 | 0.1446619 | 2.831157 | 6.712e-09 | 12.11275 | 2.4725e-08
2018-03-24 15:45 | 338657.2 | 5040.0012 | 3 | 37 | 4.400105 | 0.1362906 | 2.835834 | 6.712e-09 | 12.13333 | 2.4725e-08
2018-03-24 15:47 | 338777.2 | 5160.001 | 3 | 37 | 4.40011 | 0.1264429 | 2.840222 | 6.712e-09 | 12.15263 | 2.4725e-08
2018-03-24 15:49 | 338897.2 | 5280.0015 | 3 | 37 | 4.400159 | 0.1180344 | 2.844293 | 6.712e-09 | 12.17055 | 2.4725e-08
2018-03-24 15:51 | 339017.2 | 5400.0014 | 3 | 37 | 4.400124 | 0.1091471 | 2.848057 | 6.712e-09 | 12.18711 | 2.4725e-08
2018-03-24 15:53 | 339137.2 | 5520.0002 | 3 | 37 | 4.400087 | 0.1014624 | 2.85155 | 6.712e-09 | 12.20248 | 2.4725e-08
2018-03-24 15:55 | 339257.2 | 5640.0001 | 3 | 37 | 4.400062 | 0.09531116 | 2.854828 | 6.712e-09 | 12.21691 | 2.4725e-08
2018-03-24 15:57 | 339377.2 | 5760.0014 | 3 | 37 | 4.400085 | 0.09035206 | 2.857917 | 6.712e-09 | 12.2305 | 2.4725e-08
2018-03-24 15:59 | 339497.2 | 5880.0011 | 3 | 37 | 4.400046 | 0.08489704 | 2.860842 | 6.712e-09 | 12.24337 | 2.4725e-08
2018-03-24 16:01 | 339612.4 | 5995.1894 | 3 | 37 | 4.400094 | 0.0814991 | 2.86351 | 6.712e-09 | 12.25511 | 2.4725e-08
2018-03-24 16:03 | 339732.4 | 120.0005 | 4 | 37 | 4.391088 | 0 | 2.86351 | 6.712e-09 | 12.25511 | 2.4725e-08
2018-03-24 16:05 | 339852.4 | 240.0003 | 4 | 37 | 4.390128 | 0 | 2.86351 | 6.712e-09 | 12.25511 | 2.4725e-08
2018-03-24 16:06 | 339912.4 | 300.0028 | 4 | 37 | 4.389771 | 0 | 2.86351 | 6.712e-09 | 12.25511 | 2.4725e-08
2018-03-24 16:08 | 340032.5 | 120.0007 | 5 | 37 | 3.776638 | -6.519898 | 2.86351 | 0.2172916 | 12.25511 | 0.8321096
2018-03-24 16:10 | 340152.5 | 240.0003 | 5 | 37 | 3.719292 | -6.519927 | 2.86351 | 0.4346259 | 12.25511 | 1.647012
2018-03-24 16:12 | 340272.5 | 360.0009 | 5 | 37 | 3.651126 | -6.519934 | 2.86351 | 0.6519465 | 12.25511 | 2.447989
2018-03-24 16:14 | 340392.5 | 480.0012 | 5 | 37 | 3.581147 | -6.520003 | 2.86351 | 0.8692847 | 12.25511 | 3.233903
2018-03-24 16:16 | 340512.5 | 600.0011 | 5 | 37 | 3.51372 | -6.519972 | 2.86351 | 1.086601 | 12.25511 | 4.004766
2018-03-24 16:18 | 340632.5 | 720.0016 | 5 | 37 | 3.449567 | -6.519926 | 2.86351 | 1.303931 | 12.25511 | 4.7613
2018-03-24 16:20 | 340752.5 | 840.0012 | 5 | 37 | 3.393274 | -6.519858 | 2.86351 | 1.521242 | 12.25511 | 5.504663
2018-03-24 16:22 | 340872.5 | 960.0009 | 5 | 37 | 3.344545 | -6.519952 | 2.86351 | 1.738566 | 12.25511 | 6.236648
2018-03-24 16:24 | 340992.5 | 1080.0013 | 5 | 37 | 3.302672 | -6.519885 | 2.86351 | 1.955876 | 12.25511 | 6.958801
2018-03-24 16:26 | 341112.5 | 1200.0002 | 5 | 37 | 3.262472 | -6.51995 | 2.86351 | 2.173213 | 12.25511 | 7.67224
2018-03-24 16:28 | 341232.5 | 1320.0008 | 5 | 37 | 3.218324 | -6.519885 | 2.86351 | 2.390523 | 12.25511 | 8.376538
2018-03-24 16:30 | 341352.5 | 1440.0012 | 5 | 37 | 3.160164 | -6.519937 | 2.86351 | 2.607865 | 12.25511 | 9.070138
2018-03-24 16:32 | 341472.5 | 1560.001 | 5 | 37 | 3.043303 | -6.519946 | 2.86351 | 2.825179 | 12.25511 | 9.746387
2018-03-24 16:33 | 341495 | 1582.4412 | 5 | 37 | 2.999995 | -6.51994 | 2.86351 | 2.865835 | 12.25511 | 9.869276
2018-03-24 16:35 | 341615 | 120.0015 | 6 | 37 | 3.656378 | 0 | 2.86351 | 2.865835 | 12.25511 | 9.869276
2018-03-24 16:37 | 341735 | 240.0004 | 6 | 37 | 3.677904 | 0 | 2.86351 | 2.865835 | 12.25511 | 9.869276
2018-03-24 16:38 | 341795 | 300.002 | 6 | 37 | 3.683118 | 0 | 2.86351 | 2.865835 | 12.25511 | 9.869276
2018-03-24 16:38 | 341795 | 0.0024 | 7 | 38 | 3.683047 | 0 | 0 | 0 | 0 | 0
2018-03-24 16:40 | 341915.1 | 120.0008 | 2 | 38 | 4.112342 | 4.890037 | 0.1624114 | 5.46e-10 | 0.6592001 | 2.011e-09
2018-03-24 16:42 | 342035.1 | 240.0002 | 2 | 38 | 4.163877 | 4.890128 | 0.3254074 | 5.46e-10 | 1.334107 | 2.011e-09
2018-03-24 16:44 | 342155.1 | 360.0016 | 2 | 38 | 4.190656 | 4.890067 | 0.488383 | 5.46e-10 | 2.015103 | 2.011e-09
2018-03-24 16:46 | 342275.1 | 480.0005 | 2 | 38 | 4.20025 | 4.703376 | 0.6496404 | 5.46e-10 | 2.692074 | 2.011e-09
2018-03-24 16:48 | 342395.1 | 600.0003 | 2 | 38 | 4.200295 | 4.335666 | 0.8005329 | 5.46e-10 | 3.325863 | 2.011e-09
2018-03-24 16:50 | 342515.1 | 720.0008 | 2 | 38 | 4.200279 | 3.939391 | 0.9383914 | 5.46e-10 | 3.904907 | 2.011e-09
2018-03-24 16:52 | 342635.1 | 840.0013 | 2 | 38 | 4.200294 | 3.559104 | 1.063279 | 5.46e-10 | 4.429469 | 2.011e-09
2018-03-24 16:53 | 342738.4 | 943.2964 | 2 | 38 | 4.200244 | 3.259999 | 1.160992 | 5.46e-10 | 4.83989 | 2.011e-09
2018-03-24 16:55 | 342858.4 | 120.0004 | 3 | 38 | 4.224617 | 3.26015 | 1.269271 | 5.46e-10 | 5.295903 | 2.011e-09
2018-03-24 16:57 | 342978.4 | 240.0014 | 3 | 38 | 4.251887 | 3.260089 | 1.377942 | 5.46e-10 | 5.756468 | 2.011e-09
2018-03-24 16:59 | 343098.4 | 360.0008 | 3 | 38 | 4.280388 | 3.260146 | 1.486607 | 5.46e-10 | 6.220039 | 2.011e-09
2018-03-24 17:01 | 343218.4 | 480.0003 | 3 | 38 | 4.310411 | 3.260133 | 1.595272 | 5.46e-10 | 6.686787 | 2.011e-09
2018-03-24 17:03 | 343338.4 | 600.0003 | 3 | 38 | 4.342035 | 3.260167 | 1.703939 | 5.46e-10 | 7.156887 | 2.011e-09
2018-03-24 17:05 | 343458.4 | 720.0004 | 3 | 38 | 4.375872 | 3.260118 | 1.812619 | 5.46e-10 | 7.630598 | 2.011e-09
2018-03-24 17:07 | 343578.4 | 840.0012 | 3 | 38 | 4.40027 | 3.101756 | 1.920393 | 5.46e-10 | 8.103917 | 2.011e-09
2018-03-24 17:09 | 343698.4 | 960.0003 | 3 | 38 | 4.400281 | 2.739141 | 2.017544 | 5.46e-10 | 8.531409 | 2.011e-09
2018-03-24 17:11 | 343818.4 | 1080.0004 | 3 | 38 | 4.400244 | 2.42418 | 2.103475 | 5.46e-10 | 8.90953 | 2.011e-09
2018-03-24 17:13 | 343938.4 | 1200.0014 | 3 | 38 | 4.400296 | 2.150218 | 2.179599 | 5.46e-10 | 9.244495 | 2.011e-09
2018-03-24 17:15 | 344058.4 | 1320.0008 | 3 | 38 | 4.400236 | 1.907918 | 2.247127 | 5.46e-10 | 9.541634 | 2.011e-09
2018-03-24 17:17 | 344178.4 | 1440.0009 | 3 | 38 | 4.40025 | 1.697775 | 2.307148 | 5.46e-10 | 9.805742 | 2.011e-09
2018-03-24 17:19 | 344298.4 | 1560.0001 | 3 | 38 | 4.40025 | 1.506403 | 2.360531 | 5.46e-10 | 10.04064 | 2.011e-09
2018-03-24 17:21 | 344418.4 | 1680.0019 | 3 | 38 | 4.400242 | 1.329758 | 2.407734 | 5.46e-10 | 10.24834 | 2.011e-09
2018-03-24 17:23 | 344538.4 | 1800.0013 | 3 | 38 | 4.400202 | 1.173745 | 2.449393 | 5.46e-10 | 10.43165 | 2.011e-09
2018-03-24 17:25 | 344658.4 | 1920.0005 | 3 | 38 | 4.400208 | 1.042094 | 2.486253 | 5.46e-10 | 10.59384 | 2.011e-09
2018-03-24 17:27 | 344778.4 | 2040.0014 | 3 | 38 | 4.400208 | 0.9345798 | 2.519155 | 5.46e-10 | 10.73862 | 2.011e-09
2018-03-24 17:29 | 344898.4 | 2160.0013 | 3 | 38 | 4.400252 | 0.8433981 | 2.548726 | 5.46e-10 | 10.86874 | 2.011e-09
2018-03-24 17:31 | 345018.4 | 2280.0011 | 3 | 38 | 4.400193 | 0.7629728 | 2.575449 | 5.46e-10 | 10.98633 | 2.011e-09
2018-03-24 17:33 | 345138.4 | 2400.0005 | 3 | 38 | 4.400173 | 0.6935158 | 2.599701 | 5.46e-10 | 11.09304 | 2.011e-09
2018-03-24 17:35 | 345258.4 | 2520.0012 | 3 | 38 | 4.400173 | 0.6340733 | 2.621816 | 5.46e-10 | 11.19035 | 2.011e-09
2018-03-24 17:37 | 345378.4 | 2640.0004 | 3 | 38 | 4.400187 | 0.5814648 | 2.642051 | 5.46e-10 | 11.27938 | 2.011e-09
2018-03-24 17:39 | 345498.4 | 2760.0013 | 3 | 38 | 4.400181 | 0.5345335 | 2.660633 | 5.46e-10 | 11.36115 | 2.011e-09
2018-03-24 17:41 | 345618.4 | 2880.0006 | 3 | 38 | 4.400225 | 0.4935961 | 2.677739 | 5.46e-10 | 11.43642 | 2.011e-09
2018-03-24 17:43 | 345738.4 | 3000.0004 | 3 | 38 | 4.400134 | 0.4547014 | 2.693521 | 5.46e-10 | 11.50586 | 2.011e-09
2018-03-24 17:45 | 345858.4 | 3120.0015 | 3 | 38 | 4.400143 | 0.4212542 | 2.708117 | 5.46e-10 | 11.57009 | 2.011e-09
2018-03-24 17:47 | 345978.4 | 3240.0004 | 3 | 38 | 4.400179 | 0.3907461 | 2.721641 | 5.46e-10 | 11.6296 | 2.011e-09
2018-03-24 17:49 | 346098.4 | 3360.0012 | 3 | 38 | 4.400124 | 0.3623667 | 2.734189 | 5.46e-10 | 11.68481 | 2.011e-09
2018-03-24 17:51 | 346218.4 | 3480.0006 | 3 | 38 | 4.400125 | 0.3351812 | 2.745835 | 5.46e-10 | 11.73605 | 2.011e-09
2018-03-24 17:53 | 346338.4 | 3600.0006 | 3 | 38 | 4.400159 | 0.3086596 | 2.756558 | 5.46e-10 | 11.78323 | 2.011e-09
2018-03-24 17:55 | 346458.4 | 3720.0006 | 3 | 38 | 4.400088 | 0.2819338 | 2.766403 | 5.46e-10 | 11.82656 | 2.011e-09
2018-03-24 17:57 | 346578.4 | 3840.0007 | 3 | 38 | 4.40013 | 0.2604179 | 2.775441 | 5.46e-10 | 11.86632 | 2.011e-09
2018-03-24 17:59 | 346698.4 | 3960.0005 | 3 | 38 | 4.400162 | 0.2413616 | 2.783798 | 5.46e-10 | 11.90309 | 2.011e-09
2018-03-24 18:01 | 346818.4 | 4080 | 3 | 38 | 4.400123 | 0.2243996 | 2.791549 | 5.46e-10 | 11.9372 | 2.011e-09
2018-03-24 18:03 | 346938.4 | 4200.0009 | 3 | 38 | 4.400093 | 0.2092943 | 2.798776 | 5.46e-10 | 11.969 | 2.011e-09
2018-03-24 18:05 | 347058.4 | 4320.0013 | 3 | 38 | 4.400145 | 0.1963978 | 2.805535 | 5.46e-10 | 11.99874 | 2.011e-09
2018-03-24 18:07 | 347178.4 | 4440.0007 | 3 | 38 | 4.400117 | 0.1838999 | 2.81187 | 5.46e-10 | 12.02661 | 2.011e-09
2018-03-24 18:09 | 347298.4 | 4560.0016 | 3 | 38 | 4.400118 | 0.1726704 | 2.817815 | 5.46e-10 | 12.05277 | 2.011e-09
2018-03-24 18:11 | 347418.4 | 4680.0003 | 3 | 38 | 4.40009 | 0.1625261 | 2.823398 | 5.46e-10 | 12.07734 | 2.011e-09
2018-03-24 18:13 | 347538.4 | 4800.0002 | 3 | 38 | 4.400144 | 0.1533136 | 2.828656 | 5.46e-10 | 12.10047 | 2.011e-09
2018-03-24 18:15 | 347658.4 | 4920.0006 | 3 | 38 | 4.400108 | 0.1442175 | 2.833609 | 5.46e-10 | 12.12227 | 2.011e-09
2018-03-24 18:17 | 347778.4 | 5040.0006 | 3 | 38 | 4.400094 | 0.1363297 | 2.838283 | 5.46e-10 | 12.14284 | 2.011e-09
2018-03-24 18:19 | 347898.4 | 5160.0001 | 3 | 38 | 4.400142 | 0.1291142 | 2.842699 | 5.46e-10 | 12.16227 | 2.011e-09
2018-03-24 18:21 | 348018.4 | 5280.0004 | 3 | 38 | 4.400115 | 0.1213102 | 2.846871 | 5.46e-10 | 12.18062 | 2.011e-09
2018-03-24 18:23 | 348138.4 | 5400.0008 | 3 | 38 | 4.400122 | 0.1136036 | 2.850785 | 5.46e-10 | 12.19785 | 2.011e-09
2018-03-24 18:25 | 348258.4 | 5520.0011 | 3 | 38 | 4.400039 | 0.1047249 | 2.854424 | 5.46e-10 | 12.21386 | 2.011e-09
2018-03-24 18:27 | 348378.4 | 5640.0013 | 3 | 38 | 4.400083 | 0.09713078 | 2.857793 | 5.46e-10 | 12.22868 | 2.011e-09
2018-03-24 18:29 | 348498.4 | 5760.0015 | 3 | 38 | 4.400116 | 0.09144974 | 2.860923 | 5.46e-10 | 12.24245 | 2.011e-09
2018-03-24 18:31 | 348618.4 | 5880.0019 | 3 | 38 | 4.400082 | 0.0852499 | 2.863862 | 5.46e-10 | 12.25539 | 2.011e-09
2018-03-24 18:33 | 348702.3 | 5963.9373 | 3 | 38 | 4.400016 | 0.0814991 | 2.865814 | 5.46e-10 | 12.26398 | 2.011e-09
2018-03-24 18:35 | 348822.4 | 120.0008 | 4 | 38 | 4.390958 | 0 | 2.865814 | 5.46e-10 | 12.26398 | 2.011e-09
2018-03-24 18:37 | 348942.4 | 240.0008 | 4 | 38 | 4.389993 | 0 | 2.865814 | 5.46e-10 | 12.26398 | 2.011e-09
2018-03-24 18:38 | 349002.4 | 300.0022 | 4 | 38 | 4.389647 | 0 | 2.865814 | 5.46e-10 | 12.26398 | 2.011e-09
2018-03-24 18:40 | 349122.5 | 120.0009 | 5 | 38 | 3.772798 | -6.51992 | 2.865814 | 0.2173218 | 12.26398 | 0.8314443
2018-03-24 18:42 | 349242.5 | 240.0001 | 5 | 38 | 3.71576 | -6.519981 | 2.865814 | 0.4346198 | 12.26398 | 1.645421
2018-03-24 18:44 | 349362.5 | 360.0003 | 5 | 38 | 3.647674 | -6.519961 | 2.865814 | 0.651958 | 12.26398 | 2.445683
2018-03-24 18:46 | 349482.5 | 480.0011 | 5 | 38 | 3.577735 | -6.519947 | 2.865814 | 0.8692707 | 12.26398 | 3.230756
2018-03-24 18:48 | 349602.5 | 600.0002 | 5 | 38 | 3.51118 | -6.520028 | 2.865814 | 1.086615 | 12.26398 | 4.001037
2018-03-24 18:50 | 349722.5 | 720.0006 | 5 | 38 | 3.451908 | -6.519978 | 2.865814 | 1.303919 | 12.26398 | 4.75743
2018-03-24 18:52 | 349842.5 | 840.0014 | 5 | 38 | 3.401317 | -6.519927 | 2.865814 | 1.521239 | 12.26398 | 5.501949
2018-03-24 18:54 | 349962.5 | 960.0016 | 5 | 38 | 3.355009 | -6.51994 | 2.865814 | 1.738582 | 12.26398 | 6.236178
2018-03-24 18:56 | 350082.5 | 1080.0002 | 5 | 38 | 3.310336 | -6.519999 | 2.865814 | 1.955893 | 12.26398 | 6.960371
2018-03-24 18:58 | 350202.5 | 1200.0013 | 5 | 38 | 3.265404 | -6.519984 | 2.865814 | 2.173236 | 12.26398 | 7.675029
2018-03-24 19:00 | 350322.5 | 1320.0002 | 5 | 38 | 3.217293 | -6.519878 | 2.865814 | 2.390553 | 12.26398 | 8.37952
2018-03-24 19:02 | 350442.5 | 1440.001 | 5 | 38 | 3.156086 | -6.519922 | 2.865814 | 2.607867 | 12.26398 | 9.072458
2018-03-24 19:04 | 350562.5 | 1560.0002 | 5 | 38 | 3.035019 | -6.519982 | 2.865814 | 2.825185 | 12.26398 | 9.747396
2018-03-24 19:04 | 350580.4 | 1577.9282 | 5 | 38 | 2.999988 | -6.519885 | 2.865814 | 2.857674 | 12.26398 | 9.845453
2018-03-24 19:06 | 350700.4 | 120.0006 | 6 | 38 | 3.658556 | 0 | 2.865814 | 2.857674 | 12.26398 | 9.845453
2018-03-24 19:08 | 350820.4 | 239.9999 | 6 | 38 | 3.679621 | 0 | 2.865814 | 2.857674 | 12.26398 | 9.845453
2018-03-24 19:09 | 350880.4 | 300.0013 | 6 | 38 | 3.684782 | 0 | 2.865814 | 2.857674 | 12.26398 | 9.845453
2018-03-24 19:09 | 350880.5 | 0.0025 | 7 | 39 | 3.684764 | 0 | 0 | 0 | 0 | 0
2018-03-24 19:11 | 351000.5 | 120.0009 | 2 | 39 | 4.117588 | 4.890025 | 0.1624059 | 6.71e-09 | 0.6599167 | 2.4724e-08
2018-03-24 19:13 | 351120.5 | 240.001 | 2 | 39 | 4.168561 | 4.890136 | 0.3253952 | 6.71e-09 | 1.335633 | 2.4724e-08
2018-03-24 19:15 | 351240.5 | 360.0001 | 2 | 39 | 4.194487 | 4.890067 | 0.4883929 | 6.71e-09 | 2.017402 | 2.4724e-08
2018-03-24 19:17 | 351360.5 | 480.0011 | 2 | 39 | 4.200224 | 4.649766 | 0.64841 | 6.71e-09 | 2.689389 | 2.4724e-08
2018-03-24 19:19 | 351480.5 | 600.0016 | 2 | 39 | 4.200252 | 4.314645 | 0.7978967 | 6.71e-09 | 3.317273 | 2.4724e-08
2018-03-24 19:21 | 351600.5 | 720.0015 | 2 | 39 | 4.200301 | 3.971114 | 0.9359654 | 6.71e-09 | 3.897199 | 2.4724e-08
2018-03-24 19:23 | 351720.5 | 840.0008 | 2 | 39 | 4.200256 | 3.637626 | 1.062723 | 6.71e-09 | 4.429615 | 2.4724e-08
2018-03-24 19:25 | 351840.5 | 960.0024 | 2 | 39 | 4.200283 | 3.296458 | 1.178347 | 6.71e-09 | 4.91527 | 2.4724e-08
2018-03-24 19:25 | 351853.4 | 972.8592 | 2 | 39 | 4.200288 | 3.25998 | 1.190053 | 6.71e-09 | 4.964437 | 2.4724e-08
2018-03-24 19:27 | 351973.4 | 120.0009 | 3 | 39 | 4.227327 | 3.260179 | 1.298334 | 6.71e-09 | 5.420588 | 2.4724e-08
2018-03-24 19:29 | 352093.4 | 240.0009 | 3 | 39 | 4.258785 | 3.260114 | 1.407005 | 6.71e-09 | 5.881662 | 2.4724e-08
2018-03-24 19:31 | 352213.4 | 360.0002 | 3 | 39 | 4.290529 | 3.260116 | 1.515663 | 6.71e-09 | 6.346144 | 2.4724e-08
2018-03-24 19:33 | 352333.4 | 480.0002 | 3 | 39 | 4.322508 | 3.260142 | 1.62433 | 6.71e-09 | 6.814112 | 2.4724e-08
2018-03-24 19:35 | 352453.4 | 600.0003 | 3 | 39 | 4.355922 | 3.260144 | 1.732991 | 6.71e-09 | 7.285602 | 2.4724e-08
2018-03-24 19:37 | 352573.4 | 720.0011 | 3 | 39 | 4.391172 | 3.260135 | 1.841666 | 6.71e-09 | 7.760877 | 2.4724e-08
2018-03-24 19:39 | 352693.4 | 840.0013 | 3 | 39 | 4.400301 | 2.935239 | 1.945909 | 6.71e-09 | 8.219453 | 2.4724e-08
2018-03-24 19:41 | 352813.4 | 960.0006 | 3 | 39 | 4.400229 | 2.598447 | 2.038031 | 6.71e-09 | 8.624813 | 2.4724e-08
2018-03-24 19:43 | 352933.4 | 1080.0014 | 3 | 39 | 4.400244 | 2.304887 | 2.11966 | 6.71e-09 | 8.984001 | 2.4724e-08
2018-03-24 19:45 | 353053.4 | 1200.0014 | 3 | 39 | 4.400297 | 2.048566 | 2.192106 | 6.71e-09 | 9.302786 | 2.4724e-08
2018-03-24 19:47 | 353173.4 | 1320.0005 | 3 | 39 | 4.400226 | 1.822227 | 2.256518 | 6.71e-09 | 9.586212 | 2.4724e-08
2018-03-24 19:49 | 353293.4 | 1440.0005 | 3 | 39 | 4.400253 | 1.626108 | 2.313912 | 6.71e-09 | 9.83876 | 2.4724e-08
2018-03-24 19:51 | 353413.4 | 1560.0013 | 3 | 39 | 4.40024 | 1.453875 | 2.365169 | 6.71e-09 | 10.0643 | 2.4724e-08
2018-03-24 19:53 | 353533.4 | 1680.0011 | 3 | 39 | 4.400195 | 1.301859 | 2.411043 | 6.71e-09 | 10.26616 | 2.4724e-08
2018-03-24 19:55 | 353653.4 | 1800.001 | 3 | 39 | 4.400223 | 1.166268 | 2.452171 | 6.71e-09 | 10.44713 | 2.4724e-08
2018-03-24 19:57 | 353773.4 | 1920.001 | 3 | 39 | 4.400243 | 1.036185 | 2.488832 | 6.71e-09 | 10.60845 | 2.4724e-08
2018-03-24 19:59 | 353893.4 | 2040.0011 | 3 | 39 | 4.400168 | 0.92029 | 2.521407 | 6.71e-09 | 10.75178 | 2.4724e-08
2018-03-24 20:01 | 354013.4 | 2160.001 | 3 | 39 | 4.400179 | 0.8205986 | 2.550378 | 6.71e-09 | 10.87926 | 2.4724e-08
2018-03-24 20:03 | 354133.4 | 2280.001 | 3 | 39 | 4.400201 | 0.7386827 | 2.576334 | 6.71e-09 | 10.99347 | 2.4724e-08
2018-03-24 20:05 | 354253.4 | 2400.0003 | 3 | 39 | 4.400207 | 0.670557 | 2.599786 | 6.71e-09 | 11.09667 | 2.4724e-08
2018-03-24 20:07 | 354373.4 | 2520.0009 | 3 | 39 | 4.400152 | 0.6108875 | 2.621119 | 6.71e-09 | 11.19054 | 2.4724e-08
2018-03-24 20:09 | 354493.4 | 2640.0008 | 3 | 39 | 4.400135 | 0.5598011 | 2.640619 | 6.71e-09 | 11.27634 | 2.4724e-08
2018-03-24 20:11 | 354613.4 | 2760.0002 | 3 | 39 | 4.400156 | 0.5149698 | 2.658517 | 6.71e-09 | 11.35509 | 2.4724e-08
2018-03-24 20:13 | 354733.4 | 2880 | 3 | 39 | 4.400178 | 0.4752302 | 2.675001 | 6.71e-09 | 11.42763 | 2.4724e-08
2018-03-24 20:15 | 354853.4 | 3000 | 3 | 39 | 4.400153 | 0.4390783 | 2.690223 | 6.71e-09 | 11.49461 | 2.4724e-08
2018-03-24 20:17 | 354973.4 | 3120.0006 | 3 | 39 | 4.400191 | 0.4075823 | 2.704316 | 6.71e-09 | 11.55662 | 2.4724e-08
2018-03-24 20:19 | 355093.4 | 3240.0007 | 3 | 39 | 4.400132 | 0.3778105 | 2.717389 | 6.71e-09 | 11.61414 | 2.4724e-08
2018-03-24 20:21 | 355213.4 | 3360.0016 | 3 | 39 | 4.400133 | 0.3511896 | 2.729541 | 6.71e-09 | 11.66761 | 2.4724e-08
2018-03-24 20:23 | 355333.4 | 3480.0015 | 3 | 39 | 4.400169 | 0.3279953 | 2.740852 | 6.71e-09 | 11.71738 | 2.4724e-08
2018-03-24 20:25 | 355453.4 | 3600.0021 | 3 | 39 | 4.400099 | 0.3050203 | 2.751395 | 6.71e-09 | 11.76377 | 2.4724e-08
2018-03-24 20:27 | 355573.4 | 3720.0005 | 3 | 39 | 4.400163 | 0.2853251 | 2.761241 | 6.71e-09 | 11.80709 | 2.4724e-08
2018-03-24 20:29 | 355693.4 | 3840.0005 | 3 | 39 | 4.400127 | 0.2635727 | 2.770391 | 6.71e-09 | 11.84736 | 2.4724e-08
2018-03-24 20:31 | 355813.4 | 3960.0005 | 3 | 39 | 4.400105 | 0.2417107 | 2.778822 | 6.71e-09 | 11.88446 | 2.4724e-08
2018-03-24 20:33 | 355933.4 | 4080.002 | 3 | 39 | 4.400083 | 0.2214689 | 2.786556 | 6.71e-09 | 11.91849 | 2.4724e-08
2018-03-24 20:35 | 356053.4 | 4200.0014 | 3 | 39 | 4.400133 | 0.205718 | 2.793671 | 6.71e-09 | 11.94979 | 2.4724e-08
2018-03-24 20:37 | 356173.4 | 4320.0014 | 3 | 39 | 4.400111 | 0.1909723 | 2.800276 | 6.71e-09 | 11.97886 | 2.4724e-08
2018-03-24 20:39 | 356293.4 | 4440.0015 | 3 | 39 | 4.400103 | 0.1784229 | 2.806427 | 6.71e-09 | 12.00592 | 2.4724e-08
2018-03-24 20:41 | 356413.4 | 4560.0007 | 3 | 39 | 4.400163 | 0.1676483 | 2.812183 | 6.71e-09 | 12.03125 | 2.4724e-08
2018-03-24 20:43 | 356533.4 | 4680.0007 | 3 | 39 | 4.400111 | 0.1572332 | 2.817584 | 6.71e-09 | 12.05501 | 2.4724e-08
2018-03-24 20:45 | 356653.4 | 4800.0007 | 3 | 39 | 4.400061 | 0.1474886 | 2.822663 | 6.71e-09 | 12.07736 | 2.4724e-08
2018-03-24 20:47 | 356773.4 | 4920.0011 | 3 | 39 | 4.400157 | 0.1399097 | 2.827456 | 6.71e-09 | 12.09845 | 2.4724e-08
2018-03-24 20:49 | 356893.4 | 5040.0011 | 3 | 39 | 4.400097 | 0.131546 | 2.831972 | 6.71e-09 | 12.11832 | 2.4724e-08
2018-03-24 20:51 | 357013.4 | 5160.0003 | 3 | 39 | 4.400142 | 0.1249218 | 2.83624 | 6.71e-09 | 12.1371 | 2.4724e-08
2018-03-24 20:53 | 357133.4 | 5280.0017 | 3 | 39 | 4.400057 | 0.1169853 | 2.840271 | 6.71e-09 | 12.15484 | 2.4724e-08
2018-03-24 20:55 | 357253.4 | 5400.0017 | 3 | 39 | 4.40008 | 0.1111898 | 2.844089 | 6.71e-09 | 12.17164 | 2.4724e-08
2018-03-24 20:57 | 357373.4 | 5520 | 3 | 39 | 4.400078 | 0.105442 | 2.847702 | 6.71e-09 | 12.18753 | 2.4724e-08
2018-03-24 20:59 | 357493.4 | 5640.0009 | 3 | 39 | 4.400074 | 0.1003819 | 2.851119 | 6.71e-09 | 12.20257 | 2.4724e-08
2018-03-24 21:01 | 357613.4 | 5760.0016 | 3 | 39 | 4.400077 | 0.09421921 | 2.854375 | 6.71e-09 | 12.2169 | 2.4724e-08
2018-03-24 21:03 | 357733.4 | 5880.0015 | 3 | 39 | 4.400088 | 0.08778286 | 2.857411 | 6.71e-09 | 12.23026 | 2.4724e-08
2018-03-24 21:05 | 357853.4 | 6000.001 | 3 | 39 | 4.400131 | 0.08155918 | 2.860231 | 6.71e-09 | 12.24266 | 2.4724e-08
2018-03-24 21:05 | 357853.5 | 6000.0761 | 3 | 39 | 4.400119 | 0.0814991 | 2.860232 | 6.71e-09 | 12.24267 | 2.4724e-08
2018-03-24 21:07 | 357973.5 | 119.9997 | 4 | 39 | 4.391233 | 0 | 2.860233 | 6.71e-09 | 12.24267 | 2.4724e-08
2018-03-24 21:09 | 358093.5 | 240.0007 | 4 | 39 | 4.390345 | 0 | 2.860233 | 6.71e-09 | 12.24267 | 2.4724e-08
2018-03-24 21:10 | 358153.5 | 300.0022 | 4 | 39 | 4.390006 | 0 | 2.860233 | 6.71e-09 | 12.24267 | 2.4724e-08
2018-03-24 21:12 | 358273.6 | 120 | 5 | 39 | 3.769428 | -6.519934 | 2.860233 | 0.2172934 | 12.24267 | 0.8307264
2018-03-24 21:14 | 358393.6 | 240.0009 | 5 | 39 | 3.71251 | -6.519922 | 2.860233 | 0.4346276 | 12.24267 | 1.644116
2018-03-24 21:16 | 358513.6 | 360.0002 | 5 | 39 | 3.644227 | -6.519952 | 2.860233 | 0.6519245 | 12.24267 | 2.44349
2018-03-24 21:18 | 358633.6 | 480.0008 | 5 | 39 | 3.574296 | -6.519978 | 2.860233 | 0.869277 | 12.24267 | 3.227953
2018-03-24 21:20 | 358753.6 | 600.0003 | 5 | 39 | 3.507669 | -6.519959 | 2.860233 | 1.086583 | 12.24267 | 3.997332
2018-03-24 21:22 | 358873.6 | 720.0003 | 5 | 39 | 3.448367 | -6.51992 | 2.860233 | 1.303898 | 12.24267 | 4.753016
2018-03-24 21:24 | 358993.6 | 840.0006 | 5 | 39 | 3.397904 | -6.519908 | 2.860233 | 1.521257 | 12.24267 | 5.496913
2018-03-24 21:26 | 359113.6 | 960.0013 | 5 | 39 | 3.354416 | -6.519949 | 2.860233 | 1.738564 | 12.24267 | 6.230484
2018-03-24 21:28 | 359233.6 | 1080.0013 | 5 | 39 | 3.31436 | -6.519937 | 2.860233 | 1.955899 | 12.24267 | 6.955136
2018-03-24 21:30 | 359353.6 | 1200.0004 | 5 | 39 | 3.275539 | -6.51995 | 2.860233 | 2.173213 | 12.24267 | 7.671218
2018-03-24 21:32 | 359473.6 | 1320.0005 | 5 | 39 | 3.232931 | -6.519969 | 2.860233 | 2.39052 | 12.24267 | 8.378508
2018-03-24 21:34 | 359593.6 | 1440.0004 | 5 | 39 | 3.171735 | -6.519927 | 2.860233 | 2.607859 | 12.24267 | 9.075031
2018-03-24 21:36 | 359713.6 | 1560.0004 | 5 | 39 | 3.045208 | -6.519988 | 2.860233 | 2.825194 | 12.24267 | 9.752953
2018-03-24 21:37 | 359735.6 | 1581.9726 | 5 | 39 | 3 | -6.51987 | 2.860233 | 2.864965 | 12.24267 | 9.873212
2018-03-24 21:39 | 359855.6 | 120.0006 | 6 | 39 | 3.656163 | 0 | 2.860233 | 2.864965 | 12.24267 | 9.873212
2018-03-24 21:41 | 359975.6 | 240.0005 | 6 | 39 | 3.677897 | 0 | 2.860233 | 2.864965 | 12.24267 | 9.873212
2018-03-24 21:42 | 360035.6 | 300.0035 | 6 | 39 | 3.683174 | 0 | 2.860233 | 2.864965 | 12.24267 | 9.873212
2018-03-24 21:42 | 360035.6 | 0.0024 | 7 | 40 | 3.683383 | 0 | 0 | 0 | 0 | 0
2018-03-24 21:44 | 360155.7 | 120.0008 | 2 | 40 | 4.121057 | 4.890138 | 0.1623763 | 0 | 0.6603005 | 0
2018-03-24 21:46 | 360275.7 | 240.0006 | 2 | 40 | 4.17253 | 4.890042 | 0.3254049 | 0 | 1.336773 | 0
2018-03-24 21:48 | 360395.7 | 360.0004 | 2 | 40 | 4.198769 | 4.890069 | 0.4883828 | 0 | 2.019145 | 0
2018-03-24 21:50 | 360515.7 | 480.0003 | 2 | 40 | 4.200257 | 4.592492 | 0.6466827 | 0 | 2.684038 | 0
2018-03-24 21:52 | 360635.7 | 600.0002 | 2 | 40 | 4.200259 | 4.266118 | 0.7944055 | 0 | 3.304514 | 0
2018-03-24 21:54 | 360755.7 | 720.001 | 2 | 40 | 4.200262 | 3.928731 | 0.9309526 | 0 | 3.878048 | 0
2018-03-24 21:56 | 360875.7 | 840.0001 | 2 | 40 | 4.200238 | 3.604383 | 1.056449 | 0 | 4.405167 | 0
2018-03-24 21:58 | 360995.7 | 960.0009 | 2 | 40 | 4.200274 | 3.298686 | 1.171444 | 0 | 4.888178 | 0
2018-03-24 21:58 | 361011.5 | 975.8313 | 2 | 40 | 4.200309 | 3.259992 | 1.185865 | 0 | 4.94875 | 0
2018-03-24 22:00 | 361131.6 | 120.0003 | 3 | 40 | 4.22331 | 3.260127 | 1.29416 | 0 | 5.404755 | 0
2018-03-24 22:02 | 361251.6 | 240.0012 | 3 | 40 | 4.249712 | 3.259805 | 1.402834 | 0 | 5.86514 | 0
2018-03-24 22:04 | 361371.6 | 360.0001 | 3 | 40 | 4.277743 | 3.259925 | 1.5115 | 0 | 6.328444 | 0
2018-03-24 22:06 | 361491.6 | 480.001 | 3 | 40 | 4.30776 | 3.260112 | 1.62016 | 0 | 6.794876 | 0
2018-03-24 22:08 | 361611.6 | 600.0001 | 3 | 40 | 4.341543 | 3.26014 | 1.728819 | 0 | 7.264734 | 0
2018-03-24 22:10 | 361731.6 | 720.0001 | 3 | 40 | 4.37992 | 3.260131 | 1.837495 | 0 | 7.738616 | 0
2018-03-24 22:12 | 361851.6 | 840.0017 | 3 | 40 | 4.400273 | 2.992913 | 1.943746 | 0 | 8.205595 | 0
2018-03-24 22:14 | 361971.6 | 960.0001 | 3 | 40 | 4.400253 | 2.615563 | 2.036955 | 0 | 8.615743 | 0
2018-03-24 22:16 | 362091.6 | 1080.0016 | 3 | 40 | 4.400258 | 2.306256 | 2.118816 | 0 | 8.975951 | 0
2018-03-24 22:18 | 362211.6 | 1200.0007 | 3 | 40 | 4.40027 | 2.042302 | 2.191169 | 0 | 9.294324 | 0
2018-03-24 22:20 | 362331.6 | 1320.0009 | 3 | 40 | 4.400258 | 1.814774 | 2.255346 | 0 | 9.576716 | 0
2018-03-24 22:22 | 362451.6 | 1440.0008 | 3 | 40 | 4.400252 | 1.61809 | 2.312465 | 0 | 9.828054 | 0
2018-03-24 22:24 | 362571.6 | 1560.0009 | 3 | 40 | 4.400208 | 1.447208 | 2.363486 | 0 | 10.05256 | 0
2018-03-24 22:26 | 362691.6 | 1680.0012 | 3 | 40 | 4.400225 | 1.298543 | 2.409192 | 0 | 10.25368 | 0
2018-03-24 22:28 | 362811.6 | 1800.0004 | 3 | 40 | 4.400244 | 1.167809 | 2.450248 | 0 | 10.43433 | 0
2018-03-24 22:30 | 362931.6 | 1920.0012 | 3 | 40 | 4.400212 | 1.051457 | 2.487196 | 0 | 10.59691 | 0
2018-03-24 22:32 | 363051.6 | 2040.0013 | 3 | 40 | 4.400238 | 0.9498758 | 2.520514 | 0 | 10.74352 | 0
2018-03-24 22:34 | 363171.6 | 2160.0018 | 3 | 40 | 4.400223 | 0.8582029 | 2.550605 | 0 | 10.87593 | 0
2018-03-24 22:36 | 363291.6 | 2280.0011 | 3 | 40 | 4.400208 | 0.7779522 | 2.577837 | 0 | 10.99575 | 0
2018-03-24 22:38 | 363411.6 | 2400.001 | 3 | 40 | 4.400199 | 0.7067547 | 2.602539 | 0 | 11.10444 | 0
2018-03-24 22:40 | 363531.6 | 2520.0005 | 3 | 40 | 4.400188 | 0.6435175 | 2.625016 | 0 | 11.20335 | 0
2018-03-24 22:42 | 363651.6 | 2640.0014 | 3 | 40 | 4.400229 | 0.5835676 | 2.645452 | 0 | 11.29327 | 0
2018-03-24 22:44 | 363771.6 | 2760.0006 | 3 | 40 | 4.400187 | 0.5269985 | 2.663924 | 0 | 11.37455 | 0
2018-03-24 22:46 | 363891.6 | 2880.0006 | 3 | 40 | 4.400169 | 0.4761305 | 2.680621 | 0 | 11.44802 | 0
2018-03-24 22:48 | 364011.6 | 3000.0006 | 3 | 40 | 4.400147 | 0.434597 | 2.695777 | 0 | 11.51471 | 0
2018-03-24 22:50 | 364131.6 | 3120.0013 | 3 | 40 | 4.400156 | 0.3997746 | 2.709675 | 0 | 11.57586 | 0
2018-03-24 22:52 | 364251.6 | 3240.0005 | 3 | 40 | 4.400122 | 0.3691444 | 2.722487 | 0 | 11.63224 | 0
2018-03-24 22:54 | 364371.6 | 3360.0015 | 3 | 40 | 4.400148 | 0.342947 | 2.734354 | 0 | 11.68445 | 0
2018-03-24 22:56 | 364491.6 | 3480.0017 | 3 | 40 | 4.400161 | 0.3198338 | 2.745386 | 0 | 11.73299 | 0
2018-03-24 22:58 | 364611.6 | 3600.0009 | 3 | 40 | 4.400129 | 0.2980165 | 2.755674 | 0 | 11.77826 | 0
2018-03-24 23:00 | 364731.6 | 3720.0012 | 3 | 40 | 4.400126 | 0.278614 | 2.765282 | 0 | 11.82054 | 0
2018-03-24 23:02 | 364851.6 | 3840.0006 | 3 | 40 | 4.400146 | 0.2615099 | 2.77428 | 0 | 11.86013 | 0
2018-03-24 23:04 | 364971.6 | 3960.0016 | 3 | 40 | 4.400075 | 0.2439537 | 2.782713 | 0 | 11.89724 | 0
2018-03-24 23:06 | 365091.6 | 4080.0002 | 3 | 40 | 4.400126 | 0.2291517 | 2.790611 | 0 | 11.93199 | 0
2018-03-24 23:08 | 365211.6 | 4200.0009 | 3 | 40 | 4.400136 | 0.2151146 | 2.798006 | 0 | 11.96453 | 0
2018-03-24 23:10 | 365331.6 | 4320.0002 | 3 | 40 | 4.400099 | 0.2010803 | 2.804939 | 0 | 11.99503 | 0
2018-03-24 23:12 | 365451.6 | 4440.0005 | 3 | 40 | 4.400065 | 0.1882486 | 2.811435 | 0 | 12.02362 | 0
2018-03-24 23:14 | 365571.6 | 4560.0005 | 3 | 40 | 4.400101 | 0.1762581 | 2.817527 | 0 | 12.05042 | 0
2018-03-24 23:16 | 365691.6 | 4680.0009 | 3 | 40 | 4.400103 | 0.163125 | 2.82319 | 0 | 12.07534 | 0
2018-03-24 23:18 | 365811.6 | 4800.001 | 3 | 40 | 4.400103 | 0.1503296 | 2.828413 | 0 | 12.09832 | 0
2018-03-24 23:20 | 365931.6 | 4920.0026 | 3 | 40 | 4.400117 | 0.1385393 | 2.833225 | 0 | 12.1195 | 0
2018-03-24 23:22 | 366051.6 | 5040.0017 | 3 | 40 | 4.400119 | 0.1291895 | 2.837685 | 0 | 12.13912 | 0
2018-03-24 23:24 | 366171.6 | 5160.0009 | 3 | 40 | 4.400115 | 0.1214123 | 2.841852 | 0 | 12.15746 | 0
2018-03-24 23:26 | 366291.6 | 5280.0002 | 3 | 40 | 4.400116 | 0.1140385 | 2.845765 | 0 | 12.17467 | 0
2018-03-24 23:28 | 366411.6 | 5400.0015 | 3 | 40 | 4.400091 | 0.1075315 | 2.849454 | 0 | 12.19091 | 0
2018-03-24 23:30 | 366531.6 | 5520.0014 | 3 | 40 | 4.400103 | 0.1018353 | 2.852941 | 0 | 12.20625 | 0
2018-03-24 23:32 | 366651.6 | 5640.0014 | 3 | 40 | 4.400004 | 0.09575462 | 2.856252 | 0 | 12.22082 | 0
2018-03-24 23:34 | 366771.6 | 5760.003 | 3 | 40 | 4.400084 | 0.09144592 | 2.859398 | 0 | 12.23466 | 0
2018-03-24 23:36 | 366891.6 | 5880.0005 | 3 | 40 | 4.40011 | 0.08774567 | 2.862381 | 0 | 12.24779 | 0
2018-03-24 23:38 | 367011.6 | 6000.0015 | 3 | 40 | 4.400072 | 0.08306313 | 2.865222 | 0 | 12.26029 | 0
2018-03-24 23:39 | 367054.9 | 6043.3597 | 3 | 40 | 4.4001 | 0.08149529 | 2.866215 | 0 | 12.26466 | 0
2018-03-24 23:41 | 367175 | 120.0017 | 4 | 40 | 4.391212 | 0 | 2.866215 | 0 | 12.26466 | 0
2018-03-24 23:43 | 367295 | 240.0003 | 4 | 40 | 4.390232 | 0 | 2.866215 | 0 | 12.26466 | 0
2018-03-24 23:44 | 367355 | 300.001 | 4 | 40 | 4.38989 | 0 | 2.866215 | 0 | 12.26466 | 0
2018-03-24 23:46 | 367475 | 120.001 | 5 | 40 | 3.783491 | -6.51989 | 2.866215 | 0.2172834 | 12.26466 | 0.8335879
2018-03-24 23:48 | 367595 | 240.001 | 5 | 40 | 3.724704 | -6.519846 | 2.866215 | 0.4346343 | 12.26466 | 1.649889
2018-03-24 23:50 | 367715 | 360.0002 | 5 | 40 | 3.652227 | -6.519937 | 2.866215 | 0.6519318 | 12.26466 | 2.451526
2018-03-24 23:52 | 367835 | 480.0019 | 5 | 40 | 3.576486 | -6.519932 | 2.866215 | 0.8692943 | 12.26466 | 3.237152
2018-03-24 23:54 | 367955 | 600.0012 | 5 | 40 | 3.503736 | -6.519999 | 2.866215 | 1.086595 | 12.26466 | 4.006316
2018-03-24 23:56 | 368075 | 720.0005 | 5 | 40 | 3.440838 | -6.519954 | 2.866215 | 1.303924 | 12.26466 | 4.760724
2018-03-24 23:58 | 368195 | 840.0015 | 5 | 40 | 3.389219 | -6.519972 | 2.866215 | 1.521254 | 12.26466 | 5.502748
2018-03-25 | 368315 | 960.001 | 5 | 40 | 3.345073 | -6.519952 | 2.866215 | 1.738581 | 12.26466 | 6.234412
2018-03-25 00:02 | 368435 | 1080.0002 | 5 | 40 | 3.305232 | -6.520004 | 2.866215 | 1.955903 | 12.26466 | 6.956991
2018-03-25 00:04 | 368555 | 1200.0014 | 5 | 40 | 3.265647 | -6.519962 | 2.866215 | 2.173229 | 12.26466 | 7.671023
2018-03-25 00:06 | 368675 | 1320.0009 | 5 | 40 | 3.22181 | -6.519944 | 2.866215 | 2.390558 | 12.26466 | 8.376122
2018-03-25 00:08 | 368795 | 1440.0001 | 5 | 40 | 3.163918 | -6.519961 | 2.866215 | 2.607861 | 12.26466 | 9.070336
2018-03-25 00:10 | 368915 | 1560.001 | 5 | 40 | 3.048692 | -6.519976 | 2.866215 | 2.825177 | 12.26466 | 9.747572
2018-03-25 00:10 | 368940 | 1584.9667 | 5 | 40 | 2.999996 | -6.519968 | 2.866215 | 2.870383 | 12.26466 | 9.884349
2018-03-25 00:12 | 369060.1 | 120.001 | 6 | 40 | 3.654863 | 0 | 2.866215 | 2.870383 | 12.26466 | 9.884349
2018-03-25 00:14 | 369180.1 | 240.0023 | 6 | 40 | 3.676708 | 0 | 2.866215 | 2.870383 | 12.26466 | 9.884349
2018-03-25 00:15 | 369240.1 | 300.0031 | 6 | 40 | 3.682003 | 0 | 2.866215 | 2.870383 | 12.26466 | 9.884349
2018-03-25 00:15 | 369240 | 0.0025 | 7 | 41 | 3.681807 | 0 | 0 | 0 | 0 | 0
2018-03-25 00:17 | 369360.1 | 120.0005 | 2 | 41 | 4.109574 | 4.890059 | 0.1623845 | 1.14e-10 | 0.6587117 | 4.21e-10
2018-03-25 00:19 | 369480.1 | 240.0006 | 2 | 41 | 4.161252 | 4.890042 | 0.3253967 | 1.14e-10 | 1.333239 | 4.21e-10
2018-03-25 00:21 | 369600.1 | 360.0014 | 2 | 41 | 4.188526 | 4.890088 | 0.4883985 | 1.14e-10 | 2.013967 | 4.21e-10
2018-03-25 00:23 | 369720.1 | 480.0015 | 2 | 41 | 4.200268 | 4.707805 | 0.6499512 | 1.14e-10 | 2.692014 | 4.21e-10
2018-03-25 00:25 | 369840.1 | 600.0009 | 2 | 41 | 4.200311 | 4.308867 | 0.8003015 | 1.14e-10 | 3.323528 | 4.21e-10
2018-03-25 00:27 | 369960.1 | 720.0008 | 2 | 41 | 4.200274 | 3.910012 | 0.9372654 | 1.14e-10 | 3.898814 | 4.21e-10
2018-03-25 00:29 | 370080.1 | 840.0002 | 2 | 41 | 4.200277 | 3.542077 | 1.061253 | 1.14e-10 | 4.419595 | 4.21e-10
2018-03-25 00:31 | 370186.4 | 946.2995 | 2 | 41 | 4.200288 | 3.259969 | 1.16158 | 1.14e-10 | 4.840997 | 4.21e-10
2018-03-25 00:33 | 370306.5 | 120.001 | 3 | 41 | 4.223874 | 3.260159 | 1.269885 | 1.14e-10 | 5.297075 | 4.21e-10
2018-03-25 00:35 | 370426.5 | 240.0011 | 3 | 41 | 4.250651 | 3.260121 | 1.378554 | 1.14e-10 | 5.757529 | 4.21e-10
2018-03-25 00:37 | 370546.5 | 360.0003 | 3 | 41 | 4.278792 | 3.260144 | 1.487209 | 1.14e-10 | 6.2209 | 4.21e-10
2018-03-25 00:39 | 370666.5 | 480.0003 | 3 | 41 | 4.308524 | 3.260123 | 1.59588 | 1.14e-10 | 6.68748 | 4.21e-10
2018-03-25 00:41 | 370786.5 | 600.0012 | 3 | 41 | 4.340032 | 3.260081 | 1.704553 | 1.14e-10 | 7.157392 | 4.21e-10
2018-03-25 00:43 | 370906.5 | 720.0012 | 3 | 41 | 4.373708 | 3.260051 | 1.813212 | 1.14e-10 | 7.630782 | 4.21e-10
2018-03-25 00:45 | 371026.5 | 840.0012 | 3 | 41 | 4.40029 | 3.12625 | 1.92126 | 1.14e-10 | 8.105146 | 4.21e-10
2018-03-25 00:47 | 371146.5 | 960.0006 | 3 | 41 | 4.400227 | 2.754674 | 2.019037 | 1.14e-10 | 8.535392 | 4.21e-10
2018-03-25 00:49 | 371266.5 | 1080.0005 | 3 | 41 | 4.400275 | 2.437186 | 2.105477 | 1.14e-10 | 8.915751 | 4.21e-10
2018-03-25 00:51 | 371386.5 | 1200.0022 | 3 | 41 | 4.40027 | 2.159156 | 2.181974 | 1.14e-10 | 9.252357 | 4.21e-10
2018-03-25 00:53 | 371506.5 | 1320.0011 | 3 | 41 | 4.400249 | 1.915593 | 2.249799 | 1.14e-10 | 9.550804 | 4.21e-10
2018-03-25 00:55 | 371626.5 | 1440.0012 | 3 | 41 | 4.400244 | 1.702856 | 2.310026 | 1.14e-10 | 9.815819 | 4.21e-10
2018-03-25 00:57 | 371746.5 | 1560.0002 | 3 | 41 | 4.400263 | 1.517431 | 2.363619 | 1.14e-10 | 10.05164 | 4.21e-10
2018-03-25 00:59 | 371866.5 | 1680.0011 | 3 | 41 | 4.400231 | 1.343686 | 2.41128 | 1.14e-10 | 10.26136 | 4.21e-10
2018-03-25 01:01 | 371986.5 | 1800.0003 | 3 | 41 | 4.400206 | 1.186651 | 2.453395 | 1.14e-10 | 10.44667 | 4.21e-10
2018-03-25 01:03 | 372106.5 | 1920.0014 | 3 | 41 | 4.400167 | 1.04818 | 2.490599 | 1.14e-10 | 10.61038 | 4.21e-10
2018-03-25 01:05 | 372226.5 | 2040.0011 | 3 | 41 | 4.400226 | 0.936409 | 2.523622 | 1.14e-10 | 10.75569 | 4.21e-10
2018-03-25 01:07 | 372346.5 | 2160.0003 | 3 | 41 | 4.400164 | 0.84132 | 2.553214 | 1.14e-10 | 10.8859 | 4.21e-10
2018-03-25 01:09 | 372466.5 | 2280.0011 | 3 | 41 | 4.400193 | 0.7612782 | 2.579892 | 1.14e-10 | 11.00329 | 4.21e-10
2018-03-25 01:11 | 372586.5 | 2400.0011 | 3 | 41 | 4.400164 | 0.6919689 | 2.60408 | 1.14e-10 | 11.10972 | 4.21e-10
2018-03-25 01:13 | 372706.5 | 2520.0014 | 3 | 41 | 4.400108 | 0.6309452 | 2.626123 | 1.14e-10 | 11.20671 | 4.21e-10
2018-03-25 01:15 | 372826.5 | 2640.0006 | 3 | 41 | 4.40018 | 0.5786114 | 2.646286 | 1.14e-10 | 11.29543 | 4.21e-10
2018-03-25 01:17 | 372946.5 | 2760.0001 | 3 | 41 | 4.400184 | 0.5324965 | 2.664779 | 1.14e-10 | 11.37681 | 4.21e-10
2018-03-25 01:19 | 373066.5 | 2880.0005 | 3 | 41 | 4.400146 | 0.4900522 | 2.681803 | 1.14e-10 | 11.45171 | 4.21e-10
2018-03-25 01:21 | 373186.5 | 3000.0004 | 3 | 41 | 4.400179 | 0.4528151 | 2.697505 | 1.14e-10 | 11.52081 | 4.21e-10
2018-03-25 01:23 | 373306.5 | 3120.0011 | 3 | 41 | 4.400092 | 0.4177704 | 2.712019 | 1.14e-10 | 11.58467 | 4.21e-10
2018-03-25 01:25 | 373426.5 | 3240.0003 | 3 | 41 | 4.400167 | 0.3882837 | 2.725462 | 1.14e-10 | 11.64382 | 4.21e-10
2018-03-25 01:27 | 373546.5 | 3360.0004 | 3 | 41 | 4.400122 | 0.3598747 | 2.737936 | 1.14e-10 | 11.69871 | 4.21e-10
2018-03-25 01:29 | 373666.5 | 3480.0021 | 3 | 41 | 4.400164 | 0.335371 | 2.749523 | 1.14e-10 | 11.74969 | 4.21e-10
2018-03-25 01:31 | 373786.5 | 3600.0005 | 3 | 41 | 4.400111 | 0.3120461 | 2.760308 | 1.14e-10 | 11.79715 | 4.21e-10
2018-03-25 01:33 | 373906.5 | 3720.0014 | 3 | 41 | 4.400109 | 0.2900352 | 2.770358 | 1.14e-10 | 11.84137 | 4.21e-10
2018-03-25 01:35 | 374026.5 | 3840.0006 | 3 | 41 | 4.400119 | 0.2669563 | 2.779652 | 1.14e-10 | 11.88226 | 4.21e-10
2018-03-25 01:37 | 374146.5 | 3960.0014 | 3 | 41 | 4.40011 | 0.2443161 | 2.788182 | 1.14e-10 | 11.9198 | 4.21e-10
2018-03-25 01:39 | 374266.5 | 4080.0006 | 3 | 41 | 4.400101 | 0.223978 | 2.795993 | 1.14e-10 | 11.95417 | 4.21e-10
2018-03-25 01:41 | 374386.5 | 4200.0004 | 3 | 41 | 4.400126 | 0.2079029 | 2.80319 | 1.14e-10 | 11.98583 | 4.21e-10
2018-03-25 01:43 | 374506.5 | 4320.0002 | 3 | 41 | 4.400065 | 0.1927862 | 2.809872 | 1.14e-10 | 12.01523 | 4.21e-10
2018-03-25 01:45 | 374626.5 | 4440.0013 | 3 | 41 | 4.400158 | 0.1813221 | 2.816107 | 1.14e-10 | 12.04267 | 4.21e-10
2018-03-25 01:47 | 374746.5 | 4560.0004 | 3 | 41 | 4.400129 | 0.1698303 | 2.821943 | 1.14e-10 | 12.06835 | 4.21e-10
2018-03-25 01:49 | 374866.5 | 4680.0018 | 3 | 41 | 4.40013 | 0.1593428 | 2.827412 | 1.14e-10 | 12.09241 | 4.21e-10
2018-03-25 01:51 | 374986.5 | 4800.001 | 3 | 41 | 4.40011 | 0.1500025 | 2.832555 | 1.14e-10 | 12.11504 | 4.21e-10
2018-03-25 01:53 | 375106.5 | 4920.0004 | 3 | 41 | 4.400094 | 0.1410675 | 2.837403 | 1.14e-10 | 12.13638 | 4.21e-10
2018-03-25 01:55 | 375226.5 | 5040.0003 | 3 | 41 | 4.400087 | 0.1331844 | 2.841969 | 1.14e-10 | 12.15647 | 4.21e-10
2018-03-25 01:57 | 375346.5 | 5160.001 | 3 | 41 | 4.400087 | 0.1256618 | 2.846287 | 1.14e-10 | 12.17547 | 4.21e-10
2018-03-25 01:59 | 375466.5 | 5280.0017 | 3 | 41 | 4.400119 | 0.1194878 | 2.85037 | 1.14e-10 | 12.19343 | 4.21e-10
2018-03-25 02:01 | 375586.5 | 5400.0001 | 3 | 41 | 4.400091 | 0.1129742 | 2.854232 | 1.14e-10 | 12.21042 | 4.21e-10
2018-03-25 02:03 | 375706.5 | 5520.0009 | 3 | 41 | 4.400083 | 0.1064768 | 2.857888 | 1.14e-10 | 12.22651 | 4.21e-10
2018-03-25 02:05 | 375826.5 | 5640.0002 | 3 | 41 | 4.400122 | 0.1011162 | 2.861351 | 1.14e-10 | 12.24175 | 4.21e-10
2018-03-25 02:07 | 375946.5 | 5760.0005 | 3 | 41 | 4.400134 | 0.09461784 | 2.864611 | 1.14e-10 | 12.25609 | 4.21e-10
2018-03-25 02:09 | 376066.5 | 5880.0011 | 3 | 41 | 4.400121 | 0.08778381 | 2.867635 | 1.14e-10 | 12.2694 | 4.21e-10
2018-03-25 02:11 | 376177.4 | 5990.9664 | 3 | 41 | 4.400079 | 0.08148384 | 2.870234 | 1.14e-10 | 12.28084 | 4.21e-10
2018-03-25 02:13 | 376297.4591 | 120.0001 | 4 | 41 | 4.391152 | 0 | 2.870234 | 1.14e-10 | 12.28084 | 4.21e-10
2018-03-25 02:15 | 376417.4591 | 240.0001 | 4 | 41 | 4.390224 | 0 | 2.870234 | 1.14e-10 | 12.28084 | 4.21e-10
2018-03-25 02:16 | 376477.4621 | 300.0031 | 4 | 41 | 4.389898 | 0 | 2.870234 | 1.14e-10 | 12.28084 | 4.21e-10
2018-03-25 02:18 | 376597.5 | 120.0012 | 5 | 41 | 3.768977 | -6.519946 | 2.870234 | 0.2173233 | 12.28084 | 0.8307211
2018-03-25 02:20 | 376717.5 | 240.0012 | 5 | 41 | 3.711982 | -6.519946 | 2.870234 | 0.4346169 | 12.28084 | 1.643863
2018-03-25 02:22 | 376837.5 | 360.0003 | 5 | 41 | 3.644039 | -6.519929 | 2.870234 | 0.6519339 | 12.28084 | 2.443224
2018-03-25 02:24 | 376957.5 | 480.001 | 5 | 41 | 3.574235 | -6.519863 | 2.870234 | 0.8692586 | 12.28084 | 3.227573
2018-03-25 02:26 | 377077.5 | 600.0002 | 5 | 41 | 3.50784 | -6.519902 | 2.870234 | 1.086599 | 12.28084 | 3.997101
2018-03-25 02:28 | 377197.5 | 720.0004 | 5 | 41 | 3.448629 | -6.519872 | 2.870234 | 1.303918 | 12.28084 | 4.752823
2018-03-25 02:30 | 377317.5 | 840.0003 | 5 | 41 | 3.398072 | -6.51991 | 2.870234 | 1.521248 | 12.28084 | 5.496669
2018-03-25 02:32 | 377437.5 | 960.0005 | 5 | 41 | 3.354464 | -6.519888 | 2.870234 | 1.738564 | 12.28084 | 6.230284
2018-03-25 02:34 | 377557.5 | 1080.0005 | 5 | 41 | 3.314708 | -6.519894 | 2.870234 | 1.955886 | 12.28084 | 6.954912
2018-03-25 02:36 | 377677.5 | 1200.0004 | 5 | 41 | 3.275618 | -6.519964 | 2.870234 | 2.173206 | 12.28084 | 7.671031
2018-03-25 02:38 | 377797.5 | 1320.0003 | 5 | 41 | 3.23286 | -6.519878 | 2.870234 | 2.390521 | 12.28084 | 8.378373
2018-03-25 02:40 | 377917.5 | 1440.0011 | 5 | 41 | 3.170193 | -6.51989 | 2.870234 | 2.607859 | 12.28084 | 9.074726
2018-03-25 02:42 | 378037.5 | 1560.0015 | 5 | 41 | 3.043796 | -6.520147 | 2.870234 | 2.825165 | 12.28084 | 9.752198
2018-03-25 02:42 | 378058.7 | 1581.1711 | 5 | 41 | 2.999992 | -6.519831 | 2.870234 | 2.863488 | 12.28084 | 9.868049
2018-03-25 02:44 | 378178.7 | 120.0008 | 6 | 41 | 3.656248 | 0 | 2.870234 | 2.863488 | 12.28084 | 9.868049
2018-03-25 02:46 | 378298.7 | 239.9998 | 6 | 41 | 3.677993 | 0 | 2.870234 | 2.863488 | 12.28084 | 9.868049
2018-03-25 02:47 | 378358.7 | 300.003 | 6 | 41 | 3.683284 | 0 | 2.870234 | 2.863488 | 12.28084 | 9.868049
2018-03-25 02:47 | 378358.8 | 0.0024 | 7 | 42 | 3.68328 | 0 | 0 | 0 | 0 | 0
2018-03-25 02:49 | 378478.9 | 120.001 | 2 | 42 | 4.121381 | 4.890121 | 0.162396 | 3.166e-09 | 0.660441 | 1.166e-08
2018-03-25 02:51 | 378598.9 | 240.0008 | 2 | 42 | 4.172884 | 4.890071 | 0.3254057 | 3.166e-09 | 1.336891 | 1.166e-08
2018-03-25 02:53 | 378718.9 | 360.0001 | 2 | 42 | 4.199203 | 4.890105 | 0.488405 | 3.166e-09 | 2.019423 | 1.166e-08
2018-03-25 02:55 | 378838.9 | 480.0017 | 2 | 42 | 4.200258 | 4.589643 | 0.6465747 | 3.166e-09 | 2.683774 | 1.166e-08
2018-03-25 02:57 | 378958.9 | 600.0001 | 2 | 42 | 4.20032 | 4.261151 | 0.7941199 | 3.166e-09 | 3.303504 | 1.166e-08
2018-03-25 02:59 | 379078.9 | 720.0008 | 2 | 42 | 4.20027 | 3.924182 | 0.9305147 | 3.166e-09 | 3.876398 | 1.166e-08
2018-03-25 03:01 | 379198.9 | 840.0007 | 2 | 42 | 4.20028 | 3.603751 | 1.055901 | 3.166e-09 | 4.403055 | 1.166e-08
2018-03-25 03:03 | 379318.9 | 960.0008 | 2 | 42 | 4.200271 | 3.297811 | 1.170856 | 3.166e-09 | 4.885896 | 1.166e-08
2018-03-25 03:03 | 379334.2 | 975.3688 | 2 | 42 | 4.200238 | 3.259997 | 1.184854 | 3.166e-09 | 4.944692 | 1.166e-08
2018-03-25 03:05 | 379454.2 | 120.0001 | 3 | 42 | 4.223111 | 3.260055 | 1.29314 | 3.166e-09 | 5.40065 | 1.166e-08
2018-03-25 03:07 | 379574.2 | 240.001 | 3 | 42 | 4.249507 | 3.260123 | 1.401795 | 3.166e-09 | 5.860929 | 1.166e-08
2018-03-25 03:09 | 379694.2 | 360.002 | 3 | 42 | 4.27762 | 3.260116 | 1.51047 | 3.166e-09 | 6.324256 | 1.166e-08
2018-03-25 03:11 | 379814.2 | 480.0012 | 3 | 42 | 4.308189 | 3.260104 | 1.619135 | 3.166e-09 | 6.790709 | 1.166e-08
2018-03-25 03:13 | 379934.2 | 600.0004 | 3 | 42 | 4.34339 | 3.260192 | 1.727798 | 3.166e-09 | 7.260725 | 1.166e-08
2018-03-25 03:15 | 380054.2 | 720.0011 | 3 | 42 | 4.382431 | 3.26018 | 1.836475 | 3.166e-09 | 7.734832 | 1.166e-08
2018-03-25 03:17 | 380174.2 | 840.0012 | 3 | 42 | 4.400294 | 2.973136 | 1.942162 | 3.166e-09 | 8.199466 | 1.166e-08
2018-03-25 03:19 | 380294.2 | 960.0014 | 3 | 42 | 4.40027 | 2.611428 | 2.035033 | 3.166e-09 | 8.608124 | 1.166e-08
2018-03-25 03:21 | 380414.2 | 1080.0008 | 3 | 42 | 4.400268 | 2.306668 | 2.116879 | 3.166e-09 | 8.968267 | 1.166e-08
2018-03-25 03:23 | 380534.2 | 1200.0017 | 3 | 42 | 4.400198 | 2.041997 | 2.18925 | 3.166e-09 | 9.286719 | 1.166e-08
2018-03-25 03:25 | 380654.2 | 1320.0011 | 3 | 42 | 4.400236 | 1.816046 | 2.253477 | 3.166e-09 | 9.56933 | 1.166e-08
2018-03-25 03:27 | 380774.2 | 1440.0014 | 3 | 42 | 4.400246 | 1.620849 | 2.310687 | 3.166e-09 | 9.821071 | 1.166e-08
2018-03-25 03:29 | 380894.2 | 1560.0007 | 3 | 42 | 4.400204 | 1.449835 | 2.361805 | 3.166e-09 | 10.046 | 1.166e-08
2018-03-25 03:31 | 381014.2 | 1680.0001 | 3 | 42 | 4.400231 | 1.301664 | 2.407619 | 3.166e-09 | 10.24759 | 1.166e-08
2018-03-25 03:33 | 381134.2 | 1800.0002 | 3 | 42 | 4.40027 | 1.170954 | 2.448771 | 3.166e-09 | 10.42867 | 1.166e-08
2018-03-25 03:35 | 381254.2 | 1920.0011 | 3 | 42 | 4.400214 | 1.054076 | 2.485809 | 3.166e-09 | 10.59165 | 1.166e-08
2018-03-25 03:37 | 381374.2 | 2040.0004 | 3 | 42 | 4.400164 | 0.9506378 | 2.519197 | 3.166e-09 | 10.73856 | 1.166e-08
2018-03-25 03:39 | 381494.2 | 2160.0007 | 3 | 42 | 4.40019 | 0.859745 | 2.549348 | 3.166e-09 | 10.87123 | 1.166e-08
2018-03-25 03:41 | 381614.2 | 2280.0016 | 3 | 42 | 4.400159 | 0.7785616 | 2.576637 | 3.166e-09 | 10.99131 | 1.166e-08
2018-03-25 03:43 | 381734.2 | 2400.0002 | 3 | 42 | 4.400173 | 0.7081966 | 2.601398 | 3.166e-09 | 11.10026 | 1.166e-08
2018-03-25 03:45 | 381854.2 | 2520.0009 | 3 | 42 | 4.400181 | 0.6452589 | 2.623942 | 3.166e-09 | 11.19946 | 1.166e-08
2018-03-25 03:47 | 381974.2 | 2640.0009 | 3 | 42 | 4.400197 | 0.5838013 | 2.644412 | 3.166e-09 | 11.28953 | 1.166e-08
2018-03-25 03:49 | 382094.2 | 2760.0003 | 3 | 42 | 4.400174 | 0.5272532 | 2.662914 | 3.166e-09 | 11.37094 | 1.166e-08
2018-03-25 03:51 | 382214.2 | 2880.0004 | 3 | 42 | 4.400189 | 0.4772425 | 2.679636 | 3.166e-09 | 11.44452 | 1.166e-08
2018-03-25 03:53 | 382334.2 | 3000.0008 | 3 | 42 | 4.400189 | 0.4360867 | 2.694833 | 3.166e-09 | 11.51139 | 1.166e-08
2018-03-25 03:55 | 382454.2 | 3120.0002 | 3 | 42 | 4.40015 | 0.4012079 | 2.708768 | 3.166e-09 | 11.57271 | 1.166e-08
2018-03-25 03:57 | 382574.2 | 3240.0011 | 3 | 42 | 4.400122 | 0.3705149 | 2.721627 | 3.166e-09 | 11.62929 | 1.166e-08
2018-03-25 03:59 | 382694.2 | 3360.0012 | 3 | 42 | 4.400159 | 0.3443584 | 2.733538 | 3.166e-09 | 11.6817 | 1.166e-08
2018-03-25 04:01 | 382814.2 | 3480.0012 | 3 | 42 | 4.400154 | 0.3205633 | 2.744609 | 3.166e-09 | 11.73041 | 1.166e-08
2018-03-25 04:03 | 382934.2 | 3600.0013 | 3 | 42 | 4.400181 | 0.299675 | 2.754932 | 3.166e-09 | 11.77583 | 1.166e-08
2018-03-25 04:05 | 383054.2 | 3720.0011 | 3 | 42 | 4.400106 | 0.2795706 | 2.764571 | 3.166e-09 | 11.81825 | 1.166e-08
2018-03-25 04:07 | 383174.2 | 3840.001 | 3 | 42 | 4.400097 | 0.2615299 | 2.773609 | 3.166e-09 | 11.85802 | 1.166e-08
2018-03-25 04:09 | 383294.2 | 3960.0009 | 3 | 42 | 4.40014 | 0.245719 | 2.782065 | 3.166e-09 | 11.89522 | 1.166e-08
2018-03-25 04:11 | 383414.2 | 4080.0003 | 3 | 42 | 4.400161 | 0.2302713 | 2.789983 | 3.166e-09 | 11.93007 | 1.166e-08
2018-03-25 04:13 | 383534.2 | 4200.0004 | 3 | 42 | 4.400166 | 0.2153349 | 2.797388 | 3.166e-09 | 11.96265 | 1.166e-08
2018-03-25 04:15 | 383654.2 | 4320.0004 | 3 | 42 | 4.400146 | 0.2014427 | 2.804326 | 3.166e-09 | 11.99318 | 1.166e-08
2018-03-25 04:17 | 383774.2 | 4440 | 3 | 42 | 4.400145 | 0.1891699 | 2.810826 | 3.166e-09 | 12.02178 | 1.166e-08
2018-03-25 04:19 | 383894.2 | 4560 | 3 | 42 | 4.400147 | 0.1762228 | 2.816913 | 3.166e-09 | 12.04856 | 1.166e-08
2018-03-25 04:21 | 384014.2 | 4680.0012 | 3 | 42 | 4.400139 | 0.1626568 | 2.822552 | 3.166e-09 | 12.07337 | 1.166e-08
2018-03-25 04:23 | 384134.2 | 4800.0023 | 3 | 42 | 4.400133 | 0.1492958 | 2.827744 | 3.166e-09 | 12.09622 | 1.166e-08
2018-03-25 04:25 | 384254.2 | 4920.0009 | 3 | 42 | 4.400128 | 0.1381721 | 2.832522 | 3.166e-09 | 12.11724 | 1.166e-08
2018-03-25 04:27 | 384374.2 | 5040.0012 | 3 | 42 | 4.400103 | 0.1288376 | 2.836967 | 3.166e-09 | 12.1368 | 1.166e-08
2018-03-25 04:29 | 384494.2 | 5160.0004 | 3 | 42 | 4.400055 | 0.1201792 | 2.841128 | 3.166e-09 | 12.15511 | 1.166e-08
2018-03-25 04:31 | 384614.2 | 5280.0012 | 3 | 42 | 4.400124 | 0.1140947 | 2.845041 | 3.166e-09 | 12.17233 | 1.166e-08
2018-03-25 04:33 | 384734.2 | 5400.0006 | 3 | 42 | 4.400114 | 0.1076469 | 2.848734 | 3.166e-09 | 12.18858 | 1.166e-08
2018-03-25 04:35 | 384854.2 | 5520.0006 | 3 | 42 | 4.400098 | 0.101882 | 2.852222 | 3.166e-09 | 12.20393 | 1.166e-08
2018-03-25 04:37 | 384974.2 | 5640.0015 | 3 | 42 | 4.400117 | 0.09715366 | 2.855534 | 3.166e-09 | 12.2185 | 1.166e-08
2018-03-25 04:39 | 385094.2 | 5760.0004 | 3 | 42 | 4.400079 | 0.0918541 | 2.858676 | 3.166e-09 | 12.23232 | 1.166e-08
2018-03-25 04:41 | 385214.2 | 5880.0013 | 3 | 42 | 4.400106 | 0.08785439 | 2.861667 | 3.166e-09 | 12.24548 | 1.166e-08
2018-03-25 04:43 | 385334.2 | 6000.001 | 3 | 42 | 4.400117 | 0.08382034 | 2.864509 | 3.166e-09 | 12.25799 | 1.166e-08
2018-03-25 04:44 | 385378.4 | 6044.1726 | 3 | 42 | 4.400068 | 0.0814867 | 2.865527 | 3.166e-09 | 12.26247 | 1.166e-08
2018-03-25 04:46 | 385498.5 | 120.0001 | 4 | 42 | 4.391196 | 0 | 2.865528 | 3.166e-09 | 12.26247 | 1.166e-08
2018-03-25 04:48 | 385618.5 | 240.0009 | 4 | 42 | 4.390222 | 0 | 2.865528 | 3.166e-09 | 12.26247 | 1.166e-08
2018-03-25 04:49 | 385678.5 | 300.0047 | 4 | 42 | 4.389904 | 0 | 2.865528 | 3.166e-09 | 12.26247 | 1.166e-08
2018-03-25 04:51 | 385798.5415 | 120.001 | 5 | 42 | 3.784296 | -6.519942 | 2.865528 | 0.2173184 | 12.26247 | 0.8338927
2018-03-25 04:53 | 385918.5409 | 240.0004 | 5 | 42 | 3.723714 | -6.519905 | 2.865528 | 0.4346273 | 12.26247 | 1.650079
2018-03-25 04:55 | 386038.5409 | 360.0004 | 5 | 42 | 3.649538 | -6.51988 | 2.865528 | 0.651947 | 12.26247 | 2.451318
2018-03-25 04:57 | 386158.5417 | 480.0012 | 5 | 42 | 3.573713 | -6.51992 | 2.865528 | 0.8692769 | 12.26247 | 3.236224
2018-03-25 04:59 | 386278.541 | 600.0005 | 5 | 42 | 3.501941 | -6.519908 | 2.865528 | 1.086603 | 12.26247 | 4.004904
2018-03-25 05:01 | 386398.541 | 720.0005 | 5 | 42 | 3.440496 | -6.519942 | 2.865528 | 1.303925 | 12.26247 | 4.759081
2018-03-25 05:03 | 386518.5419 | 840.0014 | 5 | 42 | 3.389359 | -6.51992 | 2.865528 | 1.521244 | 12.26247 | 5.50105
2018-03-25 05:05 | 386638.5412 | 960.0007 | 5 | 42 | 3.345733 | -6.519917 | 2.865528 | 1.73857 | 12.26247 | 6.232795
2018-03-25 05:07 | 386758.541 | 1080.0005 | 5 | 42 | 3.305814 | -6.519944 | 2.865528 | 1.955888 | 12.26247 | 6.955498
2018-03-25 05:09 | 386878.5421 | 1200.0016 | 5 | 42 | 3.265585 | -6.519944 | 2.865528 | 2.173209 | 12.26247 | 7.669584
2018-03-25 05:11 | 386998.5416 | 1320.0011 | 5 | 42 | 3.221787 | -6.519894 | 2.865528 | 2.390532 | 12.26247 | 8.374649
2018-03-25 05:13 | 387118.5419 | 1440.0014 | 5 | 42 | 3.164092 | -6.520023 | 2.865528 | 2.607864 | 12.26247 | 9.068974
2018-03-25 05:15 | 387238.5414 | 1560.0009 | 5 | 42 | 3.047172 | -6.519964 | 2.865528 | 2.825193 | 12.26247 | 9.74609
2018-03-25 05:15 | 387262.7216 | 1584.1811 | 5 | 42 | 2.999988 | -6.519974 | 2.865528 | 2.868988 | 12.26247 | 9.878563
2018-03-25 05:17 | 387382.7 | 120.0004 | 6 | 42 | 3.655309 | 0 | 2.865528 | 2.868988 | 12.26247 | 9.878563
2018-03-25 05:19 | 387502.7 | 240.0013 | 6 | 42 | 3.677024 | 0 | 2.865528 | 2.868988 | 12.26247 | 9.878563
2018-03-25 05:20 | 387562.7 | 300.0022 | 6 | 42 | 3.68226 | 0 | 2.865528 | 2.868988 | 12.26247 | 9.878563
2018-03-25 05:20 | 387562.8 | 0.0025 | 7 | 43 | 3.682545 | 0 | 0 | 0 | 0 | 0
2018-03-25 05:22 | 387682.8 | 120.0007 | 2 | 43 | 4.109915 | 4.890065 | 0.1623898 | 4.83e-10 | 0.6587841 | 1.777e-09
2018-03-25 05:24 | 387802.8 | 240.0013 | 2 | 43 | 4.161661 | 4.890014 | 0.3253944 | 4.83e-10 | 1.333343 | 1.777e-09
2018-03-25 05:26 | 387922.8 | 360.0015 | 2 | 43 | 4.18876 | 4.890052 | 0.4884023 | 4.83e-10 | 2.014147 | 1.777e-09
2018-03-25 05:28 | 388042.8 | 480.0009 | 2 | 43 | 4.200259 | 4.720765 | 0.6500431 | 4.83e-10 | 2.692582 | 1.777e-09
2018-03-25 05:30 | 388162.8 | 600.0014 | 2 | 43 | 4.200279 | 4.32862 | 0.8009576 | 4.83e-10 | 3.326464 | 1.777e-09
2018-03-25 05:32 | 388282.8 | 720.0003 | 2 | 43 | 4.200268 | 3.92525 | 0.9384791 | 4.83e-10 | 3.904093 | 1.777e-09
2018-03-25 05:34 | 388402.8 | 840.0012 | 2 | 43 | 4.200294 | 3.544093 | 1.062881 | 4.83e-10 | 4.426617 | 1.777e-09
2018-03-25 05:36 | 388507.1 | 944.2861 | 2 | 43 | 4.200274 | 3.259988 | 1.161328 | 4.83e-10 | 4.840119 | 1.777e-09
2018-03-25 05:38 | 388627.1 | 120.0004 | 3 | 43 | 4.224364 | 3.260165 | 1.269621 | 4.83e-10 | 5.296172 | 1.777e-09
2018-03-25 05:40 | 388747.1 | 240 | 3 | 43 | 4.251459 | 3.259841 | 1.378291 | 4.83e-10 | 5.756696 | 1.777e-09
2018-03-25 05:42 | 388867.1 | 360.0011 | 3 | 43 | 4.27997 | 3.260116 | 1.486954 | 4.83e-10 | 6.22021 | 1.777e-09
2018-03-25 05:44 | 388987.1 | 480.0025 | 3 | 43 | 4.30982 | 3.260093 | 1.595629 | 4.83e-10 | 6.686944 | 1.777e-09
2018-03-25 05:46 | 389107.1 | 600.0004 | 3 | 43 | 4.341506 | 3.260106 | 1.704285 | 4.83e-10 | 7.156932 | 1.777e-09
2018-03-25 05:48 | 389227.1 | 720.0008 | 3 | 43 | 4.375322 | 3.260081 | 1.812946 | 4.83e-10 | 7.630504 | 1.777e-09
2018-03-25 05:50 | 389347.1 | 840.0011 | 3 | 43 | 4.40024 | 3.105077 | 1.920776 | 4.83e-10 | 8.104038 | 1.777e-09
2018-03-25 05:52 | 389467.1 | 960.0007 | 3 | 43 | 4.400268 | 2.739995 | 2.017986 | 4.83e-10 | 8.53179 | 1.777e-09
2018-03-25 05:54 | 389587.1 | 1080.001 | 3 | 43 | 4.400273 | 2.425883 | 2.103972 | 4.83e-10 | 8.91015 | 1.777e-09
2018-03-25 05:56 | 389707.1 | 1200.0014 | 3 | 43 | 4.400274 | 2.14985 | 2.180109 | 4.83e-10 | 9.245173 | 1.777e-09
2018-03-25 05:58 | 389827.1 | 1320 | 3 | 43 | 4.40026 | 1.90824 | 2.247641 | 4.83e-10 | 9.54233 | 1.777e-09
2018-03-25 06:00 | 389947.1 | 1440.0009 | 3 | 43 | 4.400215 | 1.697076 | 2.307647 | 4.83e-10 | 9.806371 | 1.777e-09
2018-03-25 06:02 | 390067.1 | 1560.001 | 3 | 43 | 4.400199 | 1.512624 | 2.361073 | 4.83e-10 | 10.04146 | 1.777e-09
2018-03-25 06:04 | 390187.1 | 1680.0013 | 3 | 43 | 4.400198 | 1.351516 | 2.408762 | 4.83e-10 | 10.2513 | 1.777e-09
2018-03-25 06:06 | 390307.1 | 1800 | 3 | 43 | 4.400248 | 1.199319 | 2.451258 | 4.83e-10 | 10.43829 | 1.777e-09
2018-03-25 06:08 | 390427.1 | 1920.0011 | 3 | 43 | 4.40018 | 1.060763 | 2.488882 | 4.83e-10 | 10.60385 | 1.777e-09
2018-03-25 06:10 | 390547.1 | 2040.0013 | 3 | 43 | 4.40024 | 0.9402342 | 2.522182 | 4.83e-10 | 10.75038 | 1.777e-09
2018-03-25 06:12 | 390667.1 | 2160.0001 | 3 | 43 | 4.400213 | 0.8408098 | 2.551809 | 4.83e-10 | 10.88074 | 1.777e-09
2018-03-25 06:14 | 390787.1 | 2280.0013 | 3 | 43 | 4.400198 | 0.758646 | 2.578422 | 4.83e-10 | 10.99784 | 1.777e-09
2018-03-25 06:16 | 390907.1 | 2400.0001 | 3 | 43 | 4.400181 | 0.6886368 | 2.60251 | 4.83e-10 | 11.10383 | 1.777e-09
2018-03-25 06:18 | 391027.1 | 2520.001 | 3 | 43 | 4.400145 | 0.6278133 | 2.624435 | 4.83e-10 | 11.20031 | 1.777e-09
2018-03-25 06:20 | 391147.1 | 2640.0007 | 3 | 43 | 4.400192 | 0.5760069 | 2.644476 | 4.83e-10 | 11.28849 | 1.777e-09
2018-03-25 06:22 | 391267.1 | 2760.0011 | 3 | 43 | 4.400179 | 0.5290442 | 2.662864 | 4.83e-10 | 11.3694 | 1.777e-09
2018-03-25 06:24 | 391387.1 | 2880.0009 | 3 | 43 | 4.400147 | 0.4874306 | 2.679795 | 4.83e-10 | 11.4439 | 1.777e-09
2018-03-25 06:26 | 391507.1 | 3000.0002 | 3 | 43 | 4.400156 | 0.450366 | 2.695417 | 4.83e-10 | 11.51264 | 1.777e-09
2018-03-25 06:28 | 391627.1 | 3120.0007 | 3 | 43 | 4.400158 | 0.4176226 | 2.709872 | 4.83e-10 | 11.57625 | 1.777e-09
2018-03-25 06:30 | 391747.1 | 3240.001 | 3 | 43 | 4.400197 | 0.3874826 | 2.723269 | 4.83e-10 | 11.63519 | 1.777e-09
2018-03-25 06:32 | 391867.1 | 3360.0004 | 3 | 43 | 4.400084 | 0.359086 | 2.735704 | 4.83e-10 | 11.68991 | 1.777e-09
2018-03-25 06:34 | 391987.1 | 3480.0007 | 3 | 43 | 4.40013 | 0.3345165 | 2.747268 | 4.83e-10 | 11.7408 | 1.777e-09
2018-03-25 06:36 | 392107.1 | 3600 | 3 | 43 | 4.400152 | 0.3119307 | 2.758039 | 4.83e-10 | 11.78819 | 1.777e-09
2018-03-25 06:38 | 392227.1 | 3720.0019 | 3 | 43 | 4.400081 | 0.2903891 | 2.768081 | 4.83e-10 | 11.83237 | 1.777e-09
2018-03-25 06:40 | 392347.1 | 3840 | 3 | 43 | 4.400148 | 0.2695541 | 2.777428 | 4.83e-10 | 11.8735 | 1.777e-09
2018-03-25 06:42 | 392467.1 | 3960.0004 | 3 | 43 | 4.400169 | 0.247818 | 2.786038 | 4.83e-10 | 11.91139 | 1.777e-09
2018-03-25 06:44 | 392587.1 | 4080.0003 | 3 | 43 | 4.400141 | 0.2266922 | 2.793935 | 4.83e-10 | 11.94613 | 1.777e-09
2018-03-25 06:46 | 392707.1 | 4200.002 | 3 | 43 | 4.400127 | 0.2086802 | 2.801175 | 4.83e-10 | 11.97799 | 1.777e-09
2018-03-25 06:48 | 392827.1 | 4320.0021 | 3 | 43 | 4.40013 | 0.1939344 | 2.807872 | 4.83e-10 | 12.00746 | 1.777e-09
2018-03-25 06:50 | 392947.1 | 4440.0007 | 3 | 43 | 4.400142 | 0.1812916 | 2.814113 | 4.83e-10 | 12.03492 | 1.777e-09
2018-03-25 06:52 | 393067.1 | 4560.001 | 3 | 43 | 4.400135 | 0.1693726 | 2.819949 | 4.83e-10 | 12.0606 | 1.777e-09
2018-03-25 06:54 | 393187.1 | 4680.001 | 3 | 43 | 4.400106 | 0.1586008 | 2.825418 | 4.83e-10 | 12.08466 | 1.777e-09
2018-03-25 06:56 | 393307.1 | 4800.0017 | 3 | 43 | 4.400118 | 0.1497355 | 2.830559 | 4.83e-10 | 12.10728 | 1.777e-09
2018-03-25 06:58 | 393427.1 | 4920.0001 | 3 | 43 | 4.400119 | 0.1414118 | 2.835399 | 4.83e-10 | 12.12858 | 1.777e-09
2018-03-25 07:00 | 393547.1 | 5040.0015 | 3 | 43 | 4.400061 | 0.1327496 | 2.839968 | 4.83e-10 | 12.14869 | 1.777e-09
2018-03-25 07:02 | 393667.1 | 5160.0003 | 3 | 43 | 4.40008 | 0.1256456 | 2.844276 | 4.83e-10 | 12.16764 | 1.777e-09
2018-03-25 07:04 | 393787.1 | 5280.0014 | 3 | 43 | 4.400098 | 0.1190815 | 2.848358 | 4.83e-10 | 12.1856 | 1.777e-09
2018-03-25 07:06 | 393907.1 | 5400.0001 | 3 | 43 | 4.400126 | 0.1129322 | 2.852217 | 4.83e-10 | 12.20258 | 1.777e-09
2018-03-25 07:08 | 394027.1 | 5520.0003 | 3 | 43 | 4.400105 | 0.1069441 | 2.855871 | 4.83e-10 | 12.21866 | 1.777e-09
2018-03-25 07:10 | 394147.1 | 5640.0013 | 3 | 43 | 4.400054 | 0.1007271 | 2.859331 | 4.83e-10 | 12.23388 | 1.777e-09
2018-03-25 07:12 | 394267.1 | 5760.0023 | 3 | 43 | 4.400096 | 0.0963707 | 2.862611 | 4.83e-10 | 12.24832 | 1.777e-09
2018-03-25 07:14 | 394387.1 | 5880.0007 | 3 | 43 | 4.400057 | 0.09072781 | 2.865733 | 4.83e-10 | 12.26205 | 1.777e-09
2018-03-25 07:16 | 394507.1 | 6000.0011 | 3 | 43 | 4.40011 | 0.08485889 | 2.868671 | 4.83e-10 | 12.27498 | 1.777e-09
2018-03-25 07:17 | 394584.6 | 6077.415 | 3 | 43 | 4.400131 | 0.08149242 | 2.870456 | 4.83e-10 | 12.28283 | 1.777e-09
2018-03-25 07:19 | 394704.6 | 120.0012 | 4 | 43 | 4.391388 | 0 | 2.870456 | 4.83e-10 | 12.28284 | 1.777e-09
2018-03-25 07:21 | 394824.6 | 240.0008 | 4 | 43 | 4.390507 | 0 | 2.870456 | 4.83e-10 | 12.28284 | 1.777e-09
2018-03-25 07:22 | 394884.6 | 300.0041 | 4 | 43 | 4.390212 | 0 | 2.870456 | 4.83e-10 | 12.28284 | 1.777e-09
2018-03-25 07:24 | 395004.7 | 120.0003 | 5 | 43 | 3.769216 | -6.519855 | 2.870456 | 0.2172953 | 12.28284 | 0.830727
2018-03-25 07:26 | 395124.7 | 240.0006 | 5 | 43 | 3.711613 | -6.519887 | 2.870456 | 0.4346453 | 12.28284 | 1.644061
2018-03-25 07:28 | 395244.7 | 360.0001 | 5 | 43 | 3.643029 | -6.519968 | 2.870456 | 0.6519555 | 12.28284 | 2.443261
2018-03-25 07:30 | 395364.7 | 480.0012 | 5 | 43 | 3.573186 | -6.519934 | 2.870456 | 0.869254 | 12.28284 | 3.227291
2018-03-25 07:32 | 395484.7 | 600.0015 | 5 | 43 | 3.505951 | -6.519882 | 2.870456 | 1.086606 | 12.28284 | 3.99652
2018-03-25 07:34 | 395604.7 | 720.001 | 5 | 43 | 3.446311 | -6.519966 | 2.870456 | 1.303922 | 12.28284 | 4.75179
2018-03-25 07:36 | 395724.7 | 840.0007 | 5 | 43 | 3.39574 | -6.519988 | 2.870456 | 1.521233 | 12.28284 | 5.49506
2018-03-25 07:38 | 395844.7 | 960.0008 | 5 | 43 | 3.352046 | -6.51995 | 2.870456 | 1.738554 | 12.28284 | 6.228165
2018-03-25 07:40 | 395964.7 | 1080.0013 | 5 | 43 | 3.312302 | -6.51992 | 2.870456 | 1.955915 | 12.28284 | 6.952413
2018-03-25 07:42 | 396084.7 | 1200.0007 | 5 | 43 | 3.273428 | -6.519904 | 2.870456 | 2.17324 | 12.28284 | 7.668054
2018-03-25 07:44 | 396204.7 | 1320.0004 | 5 | 43 | 3.230806 | -6.519956 | 2.870456 | 2.390564 | 12.28284 | 8.374959
2018-03-25 07:46 | 396324.7 | 1440.0007 | 5 | 43 | 3.174088 | -6.519972 | 2.870456 | 2.607884 | 12.28284 | 9.071362
2018-03-25 07:48 | 396444.7 | 1560.001 | 5 | 43 | 3.060204 | -6.519894 | 2.870456 | 2.825208 | 12.28284 | 9.750897
2018-03-25 07:49 | 396475.4 | 1590.7135 | 5 | 43 | 2.999989 | -6.5199 | 2.870456 | 2.880838 | 12.28284 | 9.919575
2018-03-25 07:51 | 396595.4 | 120.0012 | 6 | 43 | 3.650454 | 0 | 2.870456 | 2.880838 | 12.28284 | 9.919575
2018-03-25 07:53 | 396715.4 | 240 | 6 | 43 | 3.673658 | 0 | 2.870456 | 2.880838 | 12.28284 | 9.919575
2018-03-25 07:54 | 396775.4 | 300.0033 | 6 | 43 | 3.679384 | 0 | 2.870456 | 2.880838 | 12.28284 | 9.919575
2018-03-25 07:54 | 396775.4261 | 0.0024 | 7 | 44 | 3.679178 | 0 | 0 | 0 | 0 | 0
2018-03-25 07:56 | 396895.5 | 120.0005 | 2 | 44 | 4.115723 | 4.89001 | 0.1624003 | 0 | 0.6593352 | 0
2018-03-25 07:58 | 397015.5 | 240.0002 | 2 | 44 | 4.171618 | 4.890082 | 0.3253981 | 0 | 1.335202 | 0
2018-03-25 08:00 | 397135.5 | 360.0007 | 2 | 44 | 4.200282 | 4.883302 | 0.4883839 | 0 | 2.017714 | 0
2018-03-25 08:02 | 397255.5 | 480.0003 | 2 | 44 | 4.200283 | 4.557542 | 0.6456282 | 0 | 2.678181 | 0
2018-03-25 08:04 | 397375.5 | 600.0007 | 2 | 44 | 4.200274 | 4.231505 | 0.7921306 | 0 | 3.293531 | 0
2018-03-25 08:06 | 397495.5 | 720.0003 | 2 | 44 | 4.200231 | 3.899964 | 0.9276131 | 0 | 3.862594 | 0
2018-03-25 08:08 | 397615.5 | 840.0009 | 2 | 44 | 4.200268 | 3.583449 | 1.052284 | 0 | 4.386246 | 0
2018-03-25 08:10 | 397735.5 | 960.0005 | 2 | 44 | 4.200233 | 3.28649 | 1.166708 | 0 | 4.866857 | 0
2018-03-25 08:10 | 397746.4 | 970.9228 | 2 | 44 | 4.200251 | 3.259994 | 1.176655 | 0 | 4.908637 | 0
2018-03-25 08:12 | 397866.5 | 120.0013 | 3 | 44 | 4.222557 | 3.260089 | 1.28494 | 0 | 5.364558 | 0
2018-03-25 08:14 | 397986.5 | 240.0002 | 3 | 44 | 4.248375 | 3.259784 | 1.393611 | 0 | 5.824815 | 0
2018-03-25 08:16 | 398106.5 | 360.0015 | 3 | 44 | 4.275877 | 3.2601 | 1.502266 | 0 | 6.287903 | 0
2018-03-25 08:18 | 398226.5 | 480.001 | 3 | 44 | 4.305218 | 3.260102 | 1.610936 | 0 | 6.75414 | 0
2018-03-25 08:20 | 398346.5 | 600.0014 | 3 | 44 | 4.336591 | 3.260165 | 1.719605 | 0 | 7.223667 | 0
2018-03-25 08:22 | 398466.5 | 720 | 3 | 44 | 4.370239 | 3.260133 | 1.828274 | 0 | 7.696723 | 0
2018-03-25 08:24 | 398586.5 | 840.0013 | 3 | 44 | 4.40029 | 3.165837 | 1.936672 | 0 | 8.172329 | 0
2018-03-25 08:26 | 398706.5 | 960.0001 | 3 | 44 | 4.400214 | 2.775199 | 2.03538 | 0 | 8.606673 | 0
2018-03-25 08:28 | 398826.5 | 1080.0009 | 3 | 44 | 4.400276 | 2.443114 | 2.122336 | 0 | 8.989304 | 0
2018-03-25 08:30 | 398946.5 | 1200.0001 | 3 | 44 | 4.40027 | 2.132131 | 2.198472 | 0 | 9.324321 | 0
2018-03-25 08:32 | 399066.5 | 1320.0012 | 3 | 44 | 4.400262 | 1.863521 | 2.264943 | 0 | 9.616813 | 0
2018-03-25 08:34 | 399186.5 | 1440.0019 | 3 | 44 | 4.400226 | 1.63476 | 2.323125 | 0 | 9.872827 | 0
2018-03-25 08:36 | 399306.5 | 1560.0003 | 3 | 44 | 4.400259 | 1.451493 | 2.374471 | 0 | 10.09876 | 0
2018-03-25 08:38 | 399426.5 | 1680.0003 | 3 | 44 | 4.400176 | 1.294537 | 2.420169 | 0 | 10.29984 | 0
2018-03-25 08:40 | 399546.5 | 1800.0014 | 3 | 44 | 4.400205 | 1.16046 | 2.461049 | 0 | 10.47972 | 0
2018-03-25 08:42 | 399666.5 | 1920 | 3 | 44 | 4.40023 | 1.044195 | 2.49774 | 0 | 10.64117 | 0
2018-03-25 08:44 | 399786.5 | 2040.0005 | 3 | 44 | 4.400161 | 0.9414959 | 2.530798 | 0 | 10.78664 | 0
2018-03-25 08:46 | 399906.5 | 2160.0008 | 3 | 44 | 4.400227 | 0.8536577 | 2.560673 | 0 | 10.91809 | 0
2018-03-25 08:48 | 400026.5 | 2280.0014 | 3 | 44 | 4.400224 | 0.7757874 | 2.587785 | 0 | 11.03739 | 0
2018-03-25 08:50 | 400146.5 | 2400.0012 | 3 | 44 | 4.40022 | 0.707449 | 2.612469 | 0 | 11.146 | 0
2018-03-25 08:52 | 400266.5 | 2520.001 | 3 | 44 | 4.400218 | 0.6468201 | 2.635003 | 0 | 11.24515 | 0
2018-03-25 08:54 | 400386.5 | 2640.0007 | 3 | 44 | 4.400082 | 0.5910902 | 2.655626 | 0 | 11.3359 | 0
2018-03-25 08:56 | 400506.5 | 2760.0005 | 3 | 44 | 4.40016 | 0.5435314 | 2.674543 | 0 | 11.41914 | 0
2018-03-25 08:58 | 400626.5 | 2880.0011 | 3 | 44 | 4.400189 | 0.5011168 | 2.691936 | 0 | 11.49567 | 0
2018-03-25 09:00 | 400746.5 | 3000.0007 | 3 | 44 | 4.400185 | 0.4611797 | 2.707957 | 0 | 11.56616 | 0
2018-03-25 09:02 | 400866.5 | 3120.0004 | 3 | 44 | 4.400125 | 0.4201965 | 2.722633 | 0 | 11.63074 | 0
2018-03-25 09:04 | 400986.5 | 3240.0009 | 3 | 44 | 4.400205 | 0.3838511 | 2.736016 | 0 | 11.68963 | 0
2018-03-25 09:06 | 401106.5 | 3360.0005 | 3 | 44 | 4.400153 | 0.3497324 | 2.748219 | 0 | 11.74332 | 0
2018-03-25 09:08 | 401226.5 | 3480.0003 | 3 | 44 | 4.400158 | 0.3223925 | 2.759409 | 0 | 11.79256 | 0
2018-03-25 09:10 | 401346.5 | 3600.0006 | 3 | 44 | 4.400162 | 0.2994366 | 2.769752 | 0 | 11.83807 | 0
2018-03-25 09:12 | 401466.5 | 3720.0009 | 3 | 44 | 4.400148 | 0.2781191 | 2.779358 | 0 | 11.88034 | 0
2018-03-25 09:14 | 401586.5 | 3840.0013 | 3 | 44 | 4.400117 | 0.2586937 | 2.788296 | 0 | 11.91967 | 0
2018-03-25 09:16 | 401706.5 | 3960.0001 | 3 | 44 | 4.400135 | 0.2417278 | 2.796636 | 0 | 11.95636 | 0
2018-03-25 09:18 | 401826.5 | 4080.0014 | 3 | 44 | 4.400121 | 0.2254763 | 2.804426 | 0 | 11.99064 | 0
2018-03-25 09:20 | 401946.5 | 4200.0009 | 3 | 44 | 4.400129 | 0.2115269 | 2.811705 | 0 | 12.02267 | 0
2018-03-25 09:22 | 402066.5 | 4320.0008 | 3 | 44 | 4.400091 | 0.1978931 | 2.818526 | 0 | 12.05268 | 0
2018-03-25 09:24 | 402186.5 | 4440.0011 | 3 | 44 | 4.400117 | 0.1860399 | 2.824925 | 0 | 12.08084 | 0
2018-03-25 09:26 | 402306.5 | 4560.0015 | 3 | 44 | 4.40015 | 0.1755228 | 2.830936 | 0 | 12.10729 | 0
2018-03-25 09:28 | 402426.5 | 4680.0015 | 3 | 44 | 4.400109 | 0.1644192 | 2.836586 | 0 | 12.13215 | 0
2018-03-25 09:30 | 402546.5 | 4800.0001 | 3 | 44 | 4.400134 | 0.1551266 | 2.841904 | 0 | 12.15555 | 0
2018-03-25 09:32 | 402666.5 | 4920.0002 | 3 | 44 | 4.400113 | 0.1456747 | 2.846911 | 0 | 12.17758 | 0
2018-03-25 09:34 | 402786.5 | 5040.0013 | 3 | 44 | 4.400129 | 0.135663 | 2.8516 | 0 | 12.19822 | 0
2018-03-25 09:36 | 402906.5 | 5160.0004 | 3 | 44 | 4.400088 | 0.124877 | 2.855941 | 0 | 12.21732 | 0
2018-03-25 09:38 | 403026.5 | 5280.0004 | 3 | 44 | 4.400119 | 0.1158085 | 2.85995 | 0 | 12.23496 | 0
2018-03-25 09:40 | 403146.5 | 5400.0011 | 3 | 44 | 4.400068 | 0.1075916 | 2.863674 | 0 | 12.25134 | 0
2018-03-25 09:42 | 403266.5 | 5520.0004 | 3 | 44 | 4.400055 | 0.1011353 | 2.867159 | 0 | 12.26667 | 0
2018-03-25 09:44 | 403386.5 | 5640.001 | 3 | 44 | 4.400106 | 0.09639549 | 2.870441 | 0 | 12.28112 | 0
2018-03-25 09:46 | 403506.5 | 5760.0012 | 3 | 44 | 4.400054 | 0.09070969 | 2.873561 | 0 | 12.29484 | 0
2018-03-25 09:48 | 403626.5 | 5880.0011 | 3 | 44 | 4.400016 | 0.0852747 | 2.876513 | 0 | 12.30784 | 0
2018-03-25 09:50 | 403746.5 | 6000.0015 | 3 | 44 | 4.400062 | 0.08197689 | 2.87932 | 0 | 12.32018 | 0
2018-03-25 09:51 | 403770.9 | 6024.3901 | 3 | 44 | 4.400084 | 0.08149529 | 2.879873 | 0 | 12.32262 | 0
2018-03-25 09:53 | 403890.9 | 120.0007 | 4 | 44 | 4.391127 | 0 | 2.879873 | 0 | 12.32262 | 0
2018-03-25 09:55 | 404010.9 | 240.0007 | 4 | 44 | 4.390142 | 0 | 2.879873 | 0 | 12.32262 | 0
2018-03-25 09:56 | 404070.9 | 300.0006 | 4 | 44 | 4.389809 | 0 | 2.879873 | 0 | 12.32262 | 0
2018-03-25 09:58 | 404191 | 120.0014 | 5 | 44 | 3.77735 | -6.519919 | 2.879873 | 0.2173215 | 12.32262 | 0.832388
2018-03-25 10:00 | 404311 | 240.0007 | 5 | 44 | 3.719592 | -6.519926 | 2.879873 | 0.4346333 | 12.32262 | 1.647308
2018-03-25 10:02 | 404431 | 360.0008 | 5 | 44 | 3.651145 | -6.519907 | 2.879873 | 0.6519645 | 12.32262 | 2.448352
2018-03-25 10:04 | 404551 | 480.0006 | 5 | 44 | 3.581059 | -6.519865 | 2.879873 | 0.86928 | 12.32262 | 3.234178
2018-03-25 10:06 | 404671 | 600.0005 | 5 | 44 | 3.512683 | -6.519884 | 2.879873 | 1.0866 | 12.32262 | 4.004981
2018-03-25 10:08 | 404791 | 720.0013 | 5 | 44 | 3.448512 | -6.519888 | 2.879873 | 1.303901 | 12.32262 | 4.761156
2018-03-25 10:10 | 404911 | 840.0014 | 5 | 44 | 3.392537 | -6.519904 | 2.879873 | 1.521228 | 12.32262 | 5.504415
2018-03-25 10:12 | 405031 | 960.0015 | 5 | 44 | 3.344012 | -6.519939 | 2.879873 | 1.738569 | 12.32262 | 6.236298
2018-03-25 10:14 | 405151 | 1080.0016 | 5 | 44 | 3.302162 | -6.519962 | 2.879873 | 1.955907 | 12.32262 | 6.958455
2018-03-25 10:16 | 405271 | 1200.0008 | 5 | 44 | 3.262145 | -6.51995 | 2.879873 | 2.173213 | 12.32262 | 7.671714
2018-03-25 10:18 | 405391 | 1320.0014 | 5 | 44 | 3.217133 | -6.519917 | 2.879873 | 2.390546 | 12.32262 | 8.375937
2018-03-25 10:20 | 405511 | 1440.0007 | 5 | 44 | 3.157929 | -6.51989 | 2.879873 | 2.607852 | 12.32262 | 9.069028
2018-03-25 10:22 | 405631 | 1560.0008 | 5 | 44 | 3.038212 | -6.519917 | 2.879873 | 2.825199 | 12.32262 | 9.744632
2018-03-25 10:22 | 405650.5 | 1579.5593 | 5 | 44 | 2.999991 | -6.519887 | 2.879873 | 2.860595 | 12.32262 | 9.851521
2018-03-25 10:24 | 405770.6 | 120.0003 | 6 | 44 | 3.657757 | 0 | 2.879873 | 2.860629 | 12.32262 | 9.851624
2018-03-25 10:26 | 405890.6 | 240.0004 | 6 | 44 | 3.678923 | 0 | 2.879873 | 2.860629 | 12.32262 | 9.851624
2018-03-25 10:27 | 405950.6 | 300.0019 | 6 | 44 | 3.684072 | 0 | 2.879873 | 2.860629 | 12.32262 | 9.851624
2018-03-25 10:27 | 405950.6 | 0.0024 | 7 | 45 | 3.684042 | 0 | 0 | 0 | 0 | 0
2018-03-25 10:29 | 406070.7 | 120.001 | 2 | 45 | 4.114597 | 4.890071 | 0.1623895 | 2.689e-09 | 0.6594327 | 9.906e-09
2018-03-25 10:31 | 406190.7 | 240.0002 | 2 | 45 | 4.165695 | 4.890014 | 0.3253874 | 2.689e-09 | 1.334687 | 9.906e-09
2018-03-25 10:33 | 406310.7 | 360.0011 | 2 | 45 | 4.192221 | 4.890021 | 0.4883714 | 2.689e-09 | 2.015987 | 9.906e-09
2018-03-25 10:35 | 406430.7 | 480.0004 | 2 | 45 | 4.200227 | 4.678721 | 0.6490976 | 2.689e-09 | 2.690836 | 9.906e-09
2018-03-25 10:37 | 406550.7 | 600.0015 | 2 | 45 | 4.200271 | 4.339599 | 0.7994956 | 2.689e-09 | 3.322548 | 9.906e-09
2018-03-25 10:39 | 406670.7 | 720.0009 | 2 | 45 | 4.200249 | 3.977878 | 0.9381897 | 2.689e-09 | 3.905101 | 9.906e-09
2018-03-25 10:41 | 406790.7 | 840.0001 | 2 | 45 | 4.200246 | 3.598458 | 1.064432 | 2.689e-09 | 4.435352 | 9.906e-09
2018-03-25 10:43 | 406904.1 | 953.4383 | 2 | 45 | 4.200264 | 3.259992 | 1.172445 | 2.689e-09 | 4.889038 | 9.906e-09
2018-03-25 10:45 | 407024.1 | 120.001 | 3 | 45 | 4.226908 | 3.260072 | 1.280739 | 2.689e-09 | 5.345232 | 9.906e-09
2018-03-25 10:47 | 407144.1 | 240 | 3 | 45 | 4.255664 | 3.260144 | 1.389413 | 2.689e-09 | 5.806146 | 9.906e-09
2018-03-25 10:49 | 407264.1 | 360.0008 | 3 | 45 | 4.28515625 | 3.260095 | 1.49808 | 2.689e-09 | 6.270187 | 9.906e-09
2018-03-25 10:51 | 407384.1 | 480.001 | 3 | 45 | 4.315899 | 3.260135 | 1.606747 | 2.689e-09 | 6.737503 | 9.906e-09
2018-03-25 10:53 | 407504.1 | 600.0009 | 3 | 45 | 4.348261 | 3.260131 | 1.715406 | 2.689e-09 | 7.208206 | 9.906e-09
2018-03-25 10:55 | 407624.1 | 720.0011 | 3 | 45 | 4.382814 | 3.260152 | 1.824082 | 2.689e-09 | 7.682614 | 9.906e-09
2018-03-25 10:57 | 407744.1 | 840.0014 | 3 | 45 | 4.400287 | 3.022573 | 1.930524 | 2.689e-09 | 8.150525 | 9.906e-09
2018-03-25 10:59 | 407864.1 | 960.0011 | 3 | 45 | 4.400312 | 2.672256 | 2.02527 | 2.689e-09 | 8.567434 | 9.906e-09
2018-03-25 11:01 | 407984.1 | 1080.0009 | 3 | 45 | 4.400267 | 2.36707 | 2.109148 | 2.689e-09 | 8.936521 | 9.906e-09
2018-03-25 11:03 | 408104.1 | 1200.0012 | 3 | 45 | 4.400235 | 2.100068 | 2.183497 | 2.689e-09 | 9.263674 | 9.906e-09
2018-03-25 11:05 | 408224.1 | 1320.0002 | 3 | 45 | 4.400231 | 1.866238 | 2.24953 | 2.689e-09 | 9.554235 | 9.906e-09
2018-03-25 11:07 | 408344.1 | 1440.0016 | 3 | 45 | 4.400231 | 1.662124 | 2.308261 | 2.689e-09 | 9.812666 | 9.906e-09
2018-03-25 11:09 | 408464.1 | 1560.0014 | 3 | 45 | 4.40021 | 1.482547 | 2.360611 | 2.689e-09 | 10.04302 | 9.906e-09
2018-03-25 11:11 | 408584.1 | 1680.0012 | 3 | 45 | 4.40024 | 1.323662 | 2.407367 | 2.689e-09 | 10.24875 | 9.906e-09
2018-03-25 11:13 | 408704.1 | 1800.001 | 3 | 45 | 4.40026 | 1.173635 | 2.448936 | 2.689e-09 | 10.43167 | 9.906e-09
2018-03-25 11:15 | 408824.1 | 1920.0015 | 3 | 45 | 4.400219 | 1.038293 | 2.485749 | 2.689e-09 | 10.59365 | 9.906e-09
2018-03-25 11:17 | 408944.1 | 2040.0013 | 3 | 45 | 4.400243 | 0.9225044 | 2.518363 | 2.689e-09 | 10.73716 | 9.906e-09
2018-03-25 11:19 | 409064.1 | 2160.0001 | 3 | 45 | 4.400163 | 0.8278332 | 2.547495 | 2.689e-09 | 10.86535 | 9.906e-09
2018-03-25 11:21 | 409184.1 | 2280.0003 | 3 | 45 | 4.400189 | 0.7497635 | 2.573766 | 2.689e-09 | 10.98095 | 9.906e-09
2018-03-25 11:23 | 409304.1 | 2400.0005 | 3 | 45 | 4.400245 | 0.6830769 | 2.597598 | 2.689e-09 | 11.08581 | 9.906e-09
2018-03-25 11:25 | 409424.1 | 2520.001 | 3 | 45 | 4.400187 | 0.6236105 | 2.619334 | 2.689e-09 | 11.18146 | 9.906e-09
2018-03-25 11:27 | 409544.1 | 2640.0009 | 3 | 45 | 4.400189 | 0.5720596 | 2.639233 | 2.689e-09 | 11.26901 | 9.906e-09
2018-03-25 11:29 | 409664.1 | 2760.0006 | 3 | 45 | 4.400163 | 0.5255547 | 2.657509 | 2.689e-09 | 11.34943 | 9.906e-09
2018-03-25 11:31 | 409784.1 | 2880.0013 | 3 | 45 | 4.400127 | 0.4847898 | 2.674342 | 2.689e-09 | 11.4235 | 9.906e-09
2018-03-25 11:33 | 409904.1 | 3000.0011 | 3 | 45 | 4.400151 | 0.4482298 | 2.689889 | 2.689e-09 | 11.49191 | 9.906e-09
2018-03-25 11:35 | 410024.1 | 3120.0009 | 3 | 45 | 4.400111 | 0.4144468 | 2.704266 | 2.689e-09 | 11.55517 | 9.906e-09
2018-03-25 11:37 | 410144.1 | 3240.0005 | 3 | 45 | 4.40011 | 0.3848314 | 2.71759 | 2.689e-09 | 11.6138 | 9.906e-09
2018-03-25 11:39 | 410264.1 | 3360.0004 | 3 | 45 | 4.400093 | 0.3571386 | 2.729965 | 2.689e-09 | 11.66825 | 9.906e-09
2018-03-25 11:41 | 410384.1 | 3480.0008 | 3 | 45 | 4.400134 | 0.3328199 | 2.74147 | 2.689e-09 | 11.71887 | 9.906e-09
2018-03-25 11:43 | 410504.1 | 3600.0014 | 3 | 45 | 4.400118 | 0.3094244 | 2.752181 | 2.689e-09 | 11.766 | 9.906e-09
2018-03-25 11:45 | 410624.1 | 3720.0013 | 3 | 45 | 4.400187 | 0.2849474 | 2.762079 | 2.689e-09 | 11.80956 | 9.906e-09
2018-03-25 11:47 | 410744.1 | 3840.001 | 3 | 45 | 4.400128 | 0.260376 | 2.771162 | 2.689e-09 | 11.84952 | 9.906e-09
2018-03-25 11:49 | 410864.1 | 3960.0016 | 3 | 45 | 4.400145 | 0.2391596 | 2.779482 | 2.689e-09 | 11.88613 | 9.906e-09
2018-03-25 11:51 | 410984.1 | 4080.0005 | 3 | 45 | 4.400119 | 0.2209539 | 2.787145 | 2.689e-09 | 11.91985 | 9.906e-09
2018-03-25 11:53 | 411104.1 | 4200.0002 | 3 | 45 | 4.400105 | 0.2057447 | 2.794257 | 2.689e-09 | 11.95114 | 9.906e-09
2018-03-25 11:55 | 411224.1 | 4320.001 | 3 | 45 | 4.400046 | 0.1913729 | 2.800885 | 2.689e-09 | 11.98031 | 9.906e-09
2018-03-25 11:57 | 411344.1 | 4440.0015 | 3 | 45 | 4.400088 | 0.1798849 | 2.807084 | 2.689e-09 | 12.00758 | 9.906e-09
2018-03-25 11:59 | 411464.1 | 4560.0011 | 3 | 45 | 4.400087 | 0.169095 | 2.812901 | 2.689e-09 | 12.03318 | 9.906e-09
2018-03-25 12:01 | 411584.1 | 4680.0016 | 3 | 45 | 4.40011 | 0.1593647 | 2.818373 | 2.689e-09 | 12.05725 | 9.906e-09
2018-03-25 12:03 | 411704.1 | 4800.0013 | 3 | 45 | 4.400068 | 0.1496754 | 2.823524 | 2.689e-09 | 12.07992 | 9.906e-09
2018-03-25 12:05 | 411824.1 | 4920.001 | 3 | 45 | 4.400141 | 0.1419554 | 2.828385 | 2.689e-09 | 12.10131 | 9.906e-09
2018-03-25 12:07 | 411944.1 | 5040.0013 | 3 | 45 | 4.400064 | 0.1334648 | 2.832968 | 2.689e-09 | 12.12148 | 9.906e-09
2018-03-25 12:09 | 412064.1 | 5160.0012 | 3 | 45 | 4.400071 | 0.1262541 | 2.837304 | 2.689e-09 | 12.14055 | 9.906e-09
2018-03-25 12:11 | 412184.1 | 5280.0005 | 3 | 45 | 4.4001 | 0.1198082 | 2.841408 | 2.689e-09 | 12.15861 | 9.906e-09
2018-03-25 12:13 | 412304.1 | 5400.0013 | 3 | 45 | 4.400067 | 0.1125574 | 2.845296 | 2.689e-09 | 12.17572 | 9.906e-09
2018-03-25 12:15 | 412424.1 | 5520.0004 | 3 | 45 | 4.400072 | 0.1047249 | 2.848936 | 2.689e-09 | 12.19174 | 9.906e-09
2018-03-25 12:17 | 412544.1 | 5640.0012 | 3 | 45 | 4.400099 | 0.09788895 | 2.85232 | 2.689e-09 | 12.20663 | 9.906e-09
2018-03-25 12:19 | 412664.1 | 5760.0006 | 3 | 45 | 4.400077 | 0.09038258 | 2.85546 | 2.689e-09 | 12.22044 | 9.906e-09
2018-03-25 12:21 | 412784.1 | 5880.0015 | 3 | 45 | 4.400071 | 0.08490753 | 2.858386 | 2.689e-09 | 12.23332 | 9.906e-09
2018-03-25 12:22 | 412880 | 5975.8493 | 3 | 45 | 4.400113 | 0.08149242 | 2.860607 | 2.689e-09 | 12.24309 | 9.906e-09
2018-03-25 12:24 | 413000 | 120.0011 | 4 | 45 | 4.391051 | 0 | 2.860608 | 2.689e-09 | 12.24309 | 9.906e-09
2018-03-25 12:26 | 413120 | 240.0014 | 4 | 45 | 4.390076 | 0 | 2.860608 | 2.689e-09 | 12.24309 | 9.906e-09
2018-03-25 12:27 | 413180 | 300.0047 | 4 | 45 | 4.389749 | 0 | 2.860608 | 2.689e-09 | 12.24309 | 9.906e-09
2018-03-25 12:29 | 413300.1 | 120.0007 | 5 | 45 | 3.770569 | -6.519946 | 2.860608 | 0.2173008 | 12.24309 | 0.8308804
2018-03-25 12:31 | 413420.1 | 240.0002 | 5 | 45 | 3.713768 | -6.519823 | 2.860608 | 0.4346266 | 12.24309 | 1.644512
2018-03-25 12:33 | 413540.1 | 360.0007 | 5 | 45 | 3.645793 | -6.519858 | 2.860608 | 0.6519635 | 12.24309 | 2.444336
2018-03-25 12:35 | 413660.1 | 480.0011 | 5 | 45 | 3.575917 | -6.51987 | 2.860608 | 0.8692611 | 12.24309 | 3.228961
2018-03-25 12:37 | 413780.1 | 600 | 5 | 45 | 3.509245 | -6.519872 | 2.860608 | 1.086582 | 12.24309 | 3.998719
2018-03-25 12:39 | 413900.1 | 720.0011 | 5 | 45 | 3.449885 | -6.519884 | 2.860608 | 1.303929 | 12.24309 | 4.754837
2018-03-25 12:41 | 414020.1 | 840.0016 | 5 | 45 | 3.399459 | -6.519842 | 2.860608 | 1.521251 | 12.24309 | 5.498936
2018-03-25 12:43 | 414140.1 | 960.0004 | 5 | 45 | 3.353502 | -6.519862 | 2.860608 | 1.738571 | 12.24309 | 6.232715
2018-03-25 12:45 | 414260.1 | 1080.0001 | 5 | 45 | 3.308494 | -6.519863 | 2.860608 | 1.955873 | 12.24309 | 6.956541
2018-03-25 12:47 | 414380.1 | 1200.0011 | 5 | 45 | 3.263677 | -6.519855 | 2.860608 | 2.1732 | 12.24309 | 7.670723
2018-03-25 12:49 | 414500.1 | 1320.0001 | 5 | 45 | 3.215606 | -6.520202 | 2.860608 | 2.390517 | 12.24309 | 8.374841
2018-03-25 12:51 | 414620.1 | 1440.0006 | 5 | 45 | 3.154056 | -6.519848 | 2.860608 | 2.607849 | 12.24309 | 9.067435
2018-03-25 12:53 | 414740.1 | 1560.0011 | 5 | 45 | 3.030649 | -6.520175 | 2.860608 | 2.825158 | 12.24309 | 9.741703
2018-03-25 12:54 | 414755.9 | 1575.7691 | 5 | 45 | 2.999995 | -6.52014 | 2.860608 | 2.853732 | 12.24309 | 9.827881
2018-03-25 12:56 | 414875.9 | 120.0004 | 6 | 45 | 3.659574 | 0 | 2.860608 | 2.853732 | 12.24309 | 9.827881
2018-03-25 12:58 | 414995.9 | 240.0002 | 6 | 45 | 3.6804 | 0 | 2.860608 | 2.853732 | 12.24309 | 9.827881
2018-03-25 12:59 | 415055.9 | 300.002 | 6 | 45 | 3.685448 | 0 | 2.860608 | 2.853732 | 12.24309 | 9.827881
2018-03-25 12:59 | 415055.9 | 0.0024 | 7 | 46 | 3.685332 | 0 | 0 | 0 | 0 | 0
2018-03-25 13:01 | 415176 | 120.0016 | 2 | 46 | 4.118861 | 4.890063 | 0.1623798 | 0 | 0.660001 | 0
2018-03-25 13:03 | 415296 | 240.0012 | 2 | 46 | 4.169455 | 4.890027 | 0.3253768 | 0 | 1.335917 | 0
2018-03-25 13:05 | 415416 | 360.0009 | 2 | 46 | 4.195273 | 4.890079 | 0.4883839 | 0 | 2.01786 | 0
2018-03-25 13:07 | 415536 | 480.0007 | 2 | 46 | 4.200278 | 4.642259 | 0.6481725 | 0 | 2.688917 | 0
2018-03-25 13:09 | 415656 | 600.0001 | 2 | 46 | 4.200322 | 4.305964 | 0.7973642 | 0 | 3.315562 | 0
2018-03-25 13:11 | 415776 | 720.001 | 2 | 46 | 4.200298 | 3.961764 | 0.9351112 | 0 | 3.894136 | 0
2018-03-25 13:13 | 415896 | 840.0015 | 2 | 46 | 4.200262 | 3.615047 | 1.061494 | 0 | 4.424976 | 0
2018-03-25 13:15 | 416016 | 960.0013 | 2 | 46 | 4.200253 | 3.265092 | 1.176127 | 0 | 4.906468 | 0
2018-03-25 13:15 | 416018 | 961.9924 | 2 | 46 | 4.200288 | 3.259986 | 1.17793 | 0 | 4.914042 | 0
2018-03-25 13:17 | 416138 | 120.0015 | 3 | 46 | 4.227349 | 3.260108 | 1.286216 | 0 | 5.370199 | 0
2018-03-25 13:19 | 416258 | 240.0005 | 3 | 46 | 4.25821 | 3.260156 | 1.394875 | 0 | 5.83122 | 0
2018-03-25 13:21 | 416378 | 360.0003 | 3 | 46 | 4.288548 | 3.260098 | 1.503544 | 0 | 6.295598 | 0
2018-03-25 13:23 | 416498 | 480.0007 | 3 | 46 | 4.319898 | 3.260087 | 1.612224 | 0 | 6.763366 | 0
2018-03-25 13:25 | 416618 | 600.0003 | 3 | 46 | 4.352905 | 3.260148 | 1.720879 | 0 | 7.234523 | 0
2018-03-25 13:27 | 416738 | 720.0009 | 3 | 46 | 4.387809 | 3.26015 | 1.82955 | 0 | 7.709435 | 0
2018-03-25 13:29 | 416858 | 840.0015 | 3 | 46 | 4.400247 | 2.969485 | 1.93477 | 0 | 8.172204 | 0
2018-03-25 13:31 | 416978 | 960.0005 | 3 | 46 | 4.400259 | 2.628633 | 2.027935 | 0 | 8.582151 | 0
2018-03-25 13:33 | 417098 | 1080.0002 | 3 | 46 | 4.400276 | 2.331113 | 2.110483 | 0 | 8.945385 | 0
2018-03-25 13:35 | 417218 | 1200.0007 | 3 | 46 | 4.400234 | 2.069243 | 2.183715 | 0 | 9.267624 | 0
2018-03-25 13:37 | 417338 | 1320.0012 | 3 | 46 | 4.400211 | 1.839684 | 2.248786 | 0 | 9.553953 | 0
2018-03-25 13:39 | 417458 | 1440.0011 | 3 | 46 | 4.400202 | 1.639939 | 2.30672 | 0 | 9.808875 | 0
2018-03-25 13:41 | 417578 | 1560.0008 | 3 | 46 | 4.40023 | 1.465111 | 2.35842 | 0 | 10.03637 | 0
2018-03-25 13:43 | 417698 | 1680.0014 | 3 | 46 | 4.400192 | 1.306948 | 2.404618 | 0 | 10.23965 | 0
2018-03-25 13:45 | 417818 | 1800.0011 | 3 | 46 | 4.400217 | 1.158207 | 2.445656 | 0 | 10.42023 | 0
2018-03-25 13:47 | 417938 | 1920.0009 | 3 | 46 | 4.400204 | 1.025898 | 2.48201 | 0 | 10.58019 | 0
2018-03-25 13:49 | 418058 | 2040.0016 | 3 | 46 | 4.400217 | 0.9132013 | 2.514267 | 0 | 10.72213 | 0
2018-03-25 13:51 | 418178 | 2160.0012 | 3 | 46 | 4.400198 | 0.8208418 | 2.543124 | 0 | 10.84911 | 0
2018-03-25 13:53 | 418298 | 2280.0003 | 3 | 46 | 4.400161 | 0.7431002 | 2.569164 | 0 | 10.96369 | 0
2018-03-25 13:55 | 418418 | 2400.0017 | 3 | 46 | 4.400174 | 0.6767159 | 2.592812 | 0 | 11.06774 | 0
2018-03-25 13:57 | 418538 | 2520.0005 | 3 | 46 | 4.400181 | 0.6187992 | 2.614382 | 0 | 11.16266 | 0
2018-03-25 13:59 | 418658 | 2640.0003 | 3 | 46 | 4.400147 | 0.5673771 | 2.634134 | 0 | 11.24957 | 0
2018-03-25 14:01 | 418778 | 2760.0002 | 3 | 46 | 4.400108 | 0.5216827 | 2.652287 | 0 | 11.32944 | 0
2018-03-25 14:03 | 418898 | 2880.0007 | 3 | 46 | 4.400187 | 0.4824438 | 2.669013 | 0 | 11.40304 | 0
2018-03-25 14:05 | 419018 | 3000.0004 | 3 | 46 | 4.400145 | 0.4454098 | 2.684469 | 0 | 11.47105 | 0
2018-03-25 14:07 | 419138 | 3120.0001 | 3 | 46 | 4.400152 | 0.4123354 | 2.698767 | 0 | 11.53396 | 0
2018-03-25 14:09 | 419258 | 3240 | 3 | 46 | 4.400136 | 0.3828564 | 2.712028 | 0 | 11.59231 | 0
2018-03-25 14:11 | 419378 | 3360.0013 | 3 | 46 | 4.400157 | 0.3565397 | 2.724345 | 0 | 11.64651 | 0
2018-03-25 14:13 | 419498 | 3480.0004 | 3 | 46 | 4.4001 | 0.3308144 | 2.735798 | 0 | 11.69691 | 0
2018-03-25 14:15 | 419618 | 3600.0002 | 3 | 46 | 4.400155 | 0.3058376 | 2.746406 | 0 | 11.74358 | 0
2018-03-25 14:17 | 419738 | 3720.0013 | 3 | 46 | 4.400149 | 0.2808342 | 2.756174 | 0 | 11.78656 | 0
2018-03-25 14:19 | 419858 | 3840.0003 | 3 | 46 | 4.400191 | 0.2579317 | 2.765131 | 0 | 11.82597 | 0
2018-03-25 14:21 | 419978 | 3960.0001 | 3 | 46 | 4.400134 | 0.2377825 | 2.773368 | 0 | 11.86222 | 0
2018-03-25 14:23 | 420098 | 4080.0002 | 3 | 46 | 4.400136 | 0.2201748 | 2.781007 | 0 | 11.89583 | 0
2018-03-25 14:25 | 420218 | 4200.0004 | 3 | 46 | 4.400126 | 0.2061253 | 2.788108 | 0 | 11.92708 | 0
2018-03-25 14:27 | 420338 | 4320.0011 | 3 | 46 | 4.40005 | 0.1913433 | 2.794743 | 0 | 11.95627 | 0
2018-03-25 14:29 | 420458 | 4440.0008 | 3 | 46 | 4.400127 | 0.1805935 | 2.800953 | 0 | 11.98359 | 0
2018-03-25 14:31 | 420578 | 4560.0006 | 3 | 46 | 4.400105 | 0.1698456 | 2.80678 | 0 | 12.00924 | 0
2018-03-25 14:33 | 420698 | 4680.0004 | 3 | 46 | 4.400097 | 0.1592903 | 2.812266 | 0 | 12.03337 | 0
2018-03-25 14:35 | 420818 | 4800.001 | 3 | 46 | 4.400084 | 0.1503887 | 2.81743 | 0 | 12.0561 | 0
2018-03-25 14:37 | 420938 | 4920.0014 | 3 | 46 | 4.400086 | 0.1420307 | 2.822303 | 0 | 12.07754 | 0
2018-03-25 14:39 | 421058 | 5040.0012 | 3 | 46 | 4.400088 | 0.1338501 | 2.826903 | 0 | 12.09778 | 0
2018-03-25 14:41 | 421178 | 5160.0011 | 3 | 46 | 4.400038 | 0.1258888 | 2.831254 | 0 | 12.11692 | 0
2018-03-25 14:43 | 421298 | 5280.0002 | 3 | 46 | 4.400125 | 0.1205721 | 2.835361 | 0 | 12.135 | 0
2018-03-25 14:45 | 421418 | 5400.0005 | 3 | 46 | 4.400134 | 0.1122217 | 2.839232 | 0 | 12.15203 | 0
2018-03-25 14:47 | 421538 | 5520.0004 | 3 | 46 | 4.400142 | 0.1044092 | 2.842829 | 0 | 12.16785 | 0
2018-03-25 14:49 | 421658 | 5640.001 | 3 | 46 | 4.400096 | 0.09602928 | 2.846161 | 0 | 12.18252 | 0
2018-03-25 14:51 | 421778 | 5760.0005 | 3 | 46 | 4.400118 | 0.09035206 | 2.849264 | 0 | 12.19617 | 0
2018-03-25 14:53 | 421898 | 5880.0004 | 3 | 46 | 4.400051 | 0.0845499 | 2.852174 | 0 | 12.20897 | 0
2018-03-25 14:54 | 421978.7 | 5960.7192 | 3 | 46 | 4.400066 | 0.08148003 | 2.85404 | 0 | 12.21718 | 0
2018-03-25 14:56 | 422098.8 | 120.0013 | 4 | 46 | 4.390989 | 0 | 2.85404 | 0 | 12.21718 | 0
2018-03-25 14:58 | 422218.8 | 240.0004 | 4 | 46 | 4.390002 | 0 | 2.85404 | 0 | 12.21718 | 0
2018-03-25 14:59 | 422278.8 | 300.0029 | 4 | 46 | 4.389647 | 0 | 2.85404 | 0 | 12.21718 | 0
2018-03-25 15:01 | 422398.9 | 120.0008 | 5 | 46 | 3.770967 | -6.519848 | 2.85404 | 0.217312 | 12.21718 | 0.8310273
2018-03-25 15:03 | 422518.9 | 240.0012 | 5 | 46 | 3.714312 | -6.520061 | 2.85404 | 0.4346315 | 12.21718 | 1.644726
2018-03-25 15:05 | 422638.9 | 360.0002 | 5 | 46 | 3.646296 | -6.51987 | 2.85404 | 0.6519392 | 12.21718 | 2.444592
2018-03-25 15:07 | 422758.9 | 480.0016 | 5 | 46 | 3.57653 | -6.519821 | 2.85404 | 0.8692793 | 12.21718 | 3.229466
2018-03-25 15:09 | 422878.9 | 600.0012 | 5 | 46 | 3.509861 | -6.519904 | 2.85404 | 1.086598 | 12.21718 | 3.999368
2018-03-25 15:11 | 422998.9 | 720.0001 | 5 | 46 | 3.450609 | -6.519856 | 2.85404 | 1.303919 | 12.21718 | 4.755549
2018-03-25 15:13 | 423118.9 | 840.0003 | 5 | 46 | 3.399382 | -6.519862 | 2.85404 | 1.521245 | 12.21718 | 5.499785
2018-03-25 15:15 | 423238.9 | 960.002 | 5 | 46 | 3.35081 | -6.519866 | 2.85404 | 1.738573 | 12.21718 | 6.233232
2018-03-25 15:17 | 423358.9 | 1080.0014 | 5 | 46 | 3.30583 | -6.519917 | 2.85404 | 1.955899 | 12.21718 | 6.956562
2018-03-25 15:19 | 423478.9 | 1200.0003 | 5 | 46 | 3.260433 | -6.520189 | 2.85404 | 2.173222 | 12.21718 | 7.670053
2018-03-25 15:21 | 423598.9 | 1320.0001 | 5 | 46 | 3.214168 | -6.519894 | 2.85404 | 2.39054 | 12.21718 | 8.373698
2018-03-25 15:23 | 423718.9 | 1440.0009 | 5 | 46 | 3.153676 | -6.519836 | 2.85404 | 2.60785 | 12.21718 | 9.066088
2018-03-25 15:25 | 423838.9 | 1560.0003 | 5 | 46 | 3.030358 | -6.519902 | 2.85404 | 2.825175 | 12.21718 | 9.740326
2018-03-25 15:25 | 423854.2 | 1575.3795 | 5 | 46 | 2.999995 | -6.51988 | 2.85404 | 2.853027 | 12.21718 | 9.824317
2018-03-25 15:27 | 423974.3 | 119.9999 | 6 | 46 | 3.659613 | 0 | 2.85404 | 2.853053 | 12.21718 | 9.824396
2018-03-25 15:29 | 424094.3 | 239.9998 | 6 | 46 | 3.680393 | 0 | 2.85404 | 2.853053 | 12.21718 | 9.824396
2018-03-25 15:30 | 424154.3 | 300.0028 | 6 | 46 | 3.685437 | 0 | 2.85404 | 2.853053 | 12.21718 | 9.824396
2018-03-25 15:30 | 424154.3 | 0.0024 | 7 | 47 | 3.685369 | 0 | 0 | 0 | 0 | 0
2018-03-25 15:32 | 424274.4 | 120.0029 | 2 | 47 | 4.117968 | 4.890054 | 0.1624081 | 0 | 0.6599871 | 0
2018-03-25 15:34 | 424394.4 | 240.0003 | 2 | 47 | 4.168625 | 4.890021 | 0.3254035 | 0 | 1.335766 | 0
2018-03-25 15:36 | 424514.4 | 360.0005 | 2 | 47 | 4.194326 | 4.890021 | 0.4883962 | 0 | 2.017505 | 0
2018-03-25 15:38 | 424634.4 | 480.0009 | 2 | 47 | 4.200284 | 4.653481 | 0.6484968 | 0 | 2.689834 | 0
2018-03-25 15:40 | 424754.4 | 600.0008 | 2 | 47 | 4.200251 | 4.314866 | 0.7980407 | 0 | 3.317958 | 0
2018-03-25 15:42 | 424874.4 | 720.0002 | 2 | 47 | 4.200312 | 3.956416 | 0.9360577 | 0 | 3.897667 | 0
2018-03-25 15:44 | 424994.4 | 840.0017 | 2 | 47 | 4.200274 | 3.578162 | 1.061596 | 0 | 4.424963 | 0
2018-03-25 15:46 | 425101.6 | 947.2023 | 2 | 47 | 4.200268 | 3.259982 | 1.163343 | 0 | 4.852326 | 0
2018-03-25 15:48 | 425221.6 | 120.0013 | 3 | 47 | 4.227221 | 3.259978 | 1.271638 | 0 | 5.30854 | 0
2018-03-25 15:50 | 425341.6 | 240.0002 | 3 | 47 | 4.256022 | 3.260152 | 1.380297 | 0 | 5.769426 | 0
2018-03-25 15:52 | 425461.6 | 360.0006 | 3 | 47 | 4.285547 | 3.2601 | 1.488978 | 0 | 6.233572 | 0
2018-03-25 15:54 | 425581.6 | 480.001 | 3 | 47 | 4.31614 | 3.260139 | 1.597643 | 0 | 6.70091 | 0
2018-03-25 15:56 | 425701.6 | 600.0014 | 3 | 47 | 4.34842 | 3.260161 | 1.706313 | 0 | 7.171684 | 0
2018-03-25 15:58 | 425821.6 | 720.0002 | 3 | 47 | 4.382911 | 3.26015 | 1.814976 | 0 | 7.646051 | 0
2018-03-25 16:00 | 425941.6 | 840.0005 | 3 | 47 | 4.400252 | 3.022927 | 1.92142 | 0 | 8.113981 | 0
2018-03-25 16:02 | 426061.6 | 960.0011 | 3 | 47 | 4.400268 | 2.676099 | 2.01626 | 0 | 8.531303 | 0
2018-03-25 16:04 | 426181.6 | 1080.0009 | 3 | 47 | 4.400312 | 2.372014 | 2.100263 | 0 | 8.900938 | 0
2018-03-25 16:06 | 426301.6 | 1200.0009 | 3 | 47 | 4.400288 | 2.105777 | 2.174783 | 0 | 9.228844 | 0
2018-03-25 16:08 | 426421.6 | 1320.0004 | 3 | 47 | 4.400237 | 1.871466 | 2.240972 | 0 | 9.520091 | 0
2018-03-25 16:10 | 426541.6 | 1440.0008 | 3 | 47 | 4.40022 | 1.667471 | 2.299881 | 0 | 9.779307 | 0
2018-03-25 16:12 | 426661.6 | 1560.0005 | 3 | 47 | 4.400236 | 1.482566 | 2.352372 | 0 | 10.01028 | 0
2018-03-25 16:14 | 426781.6 | 1680.0011 | 3 | 47 | 4.400158 | 1.310433 | 2.398885 | 0 | 10.21495 | 0
2018-03-25 16:16 | 426901.6 | 1800.0009 | 3 | 47 | 4.400239 | 1.160573 | 2.440022 | 0 | 10.39596 | 0
2018-03-25 16:18 | 427021.6 | 1920.0014 | 3 | 47 | 4.400222 | 1.031422 | 2.476457 | 0 | 10.55628 | 0
2018-03-25 16:20 | 427141.6 | 2040.0011 | 3 | 47 | 4.400219 | 0.9252796 | 2.509019 | 0 | 10.69956 | 0
2018-03-25 16:22 | 427261.6 | 2160.0009 | 3 | 47 | 4.400223 | 0.8353891 | 2.538321 | 0 | 10.8285 | 0
2018-03-25 16:24 | 427381.6 | 2280.0006 | 3 | 47 | 4.400208 | 0.7566338 | 2.564825 | 0 | 10.94512 | 0
2018-03-25 16:26 | 427501.6 | 2400.0004 | 3 | 47 | 4.400187 | 0.6898117 | 2.588915 | 0 | 11.05112 | 0
2018-03-25 16:28 | 427621.6 | 2520.0003 | 3 | 47 | 4.400133 | 0.6306162 | 2.610906 | 0 | 11.14788 | 0
2018-03-25 16:30 | 427741.6 | 2640 | 3 | 47 | 4.400172 | 0.5786095 | 2.631048 | 0 | 11.23651 | 0
2018-03-25 16:32 | 427861.6 | 2760.0013 | 3 | 47 | 4.400147 | 0.5320883 | 2.649548 | 0 | 11.31791 | 0
2018-03-25 16:34 | 427981.6 | 2880.0003 | 3 | 47 | 4.400178 | 0.4910755 | 2.66659 | 0 | 11.3929 | 0
2018-03-25 16:36 | 428101.6 | 3000 | 3 | 47 | 4.400142 | 0.4536772 | 2.682323 | 0 | 11.46213 | 0
2018-03-25 16:38 | 428221.6 | 3120.0007 | 3 | 47 | 4.400165 | 0.4198847 | 2.696873 | 0 | 11.52615 | 0
2018-03-25 16:40 | 428341.6 | 3240.0005 | 3 | 47 | 4.400135 | 0.3893356 | 2.710354 | 0 | 11.58547 | 0
2018-03-25 16:42 | 428461.6 | 3360.0002 | 3 | 47 | 4.400173 | 0.3594332 | 2.722838 | 0 | 11.6404 | 0
2018-03-25 16:44 | 428581.6 | 3480.0006 | 3 | 47 | 4.400179 | 0.3296175 | 2.734304 | 0 | 11.69085 | 0
2018-03-25 16:46 | 428701.6 | 3600.0004 | 3 | 47 | 4.400118 | 0.3006439 | 2.744806 | 0 | 11.73706 | 0
2018-03-25 16:48 | 428821.6 | 3720.0002 | 3 | 47 | 4.400124 | 0.27736 | 2.754448 | 0 | 11.77949 | 0
2018-03-25 16:50 | 428941.6 | 3840.0001 | 3 | 47 | 4.400118 | 0.2575188 | 2.763366 | 0 | 11.81873 | 0
2018-03-25 16:52 | 429061.6 | 3960.002 | 3 | 47 | 4.400071 | 0.2389469 | 2.771647 | 0 | 11.85517 | 0
2018-03-25 16:54 | 429181.6 | 4080.001 | 3 | 47 | 4.400143 | 0.2239733 | 2.779373 | 0 | 11.88916 | 0
2018-03-25 16:56 | 429301.6 | 4200.0006 | 3 | 47 | 4.400103 | 0.2089119 | 2.786577 | 0 | 11.92086 | 0
2018-03-25 16:58 | 429421.6 | 4320.0014 | 3 | 47 | 4.400113 | 0.1960573 | 2.793334 | 0 | 11.95059 | 0
2018-03-25 17:00 | 429541.6 | 4440.0002 | 3 | 47 | 4.400083 | 0.1835184 | 2.799666 | 0 | 11.97845 | 0
2018-03-25 17:02 | 429661.6 | 4560.001 | 3 | 47 | 4.400061 | 0.1724033 | 2.805618 | 0 | 12.00464 | 0
2018-03-25 17:04 | 429781.6 | 4680.0005 | 3 | 47 | 4.400111 | 0.1629925 | 2.811214 | 0 | 12.02927 | 0
2018-03-25 17:06 | 429901.6 | 4800.0003 | 3 | 47 | 4.400098 | 0.1532707 | 2.816481 | 0 | 12.05244 | 0
2018-03-25 17:08 | 430021.6 | 4920.0007 | 3 | 47 | 4.400085 | 0.1442394 | 2.821448 | 0 | 12.0743 | 0
2018-03-25 17:10 | 430141.6 | 5040.0006 | 3 | 47 | 4.400074 | 0.1363583 | 2.826136 | 0 | 12.09492 | 0
2018-03-25 17:12 | 430261.6 | 5160.0011 | 3 | 47 | 4.400076 | 0.1277361 | 2.830548 | 0 | 12.11434 | 0
2018-03-25 17:14 | 430381.6 | 5280.0008 | 3 | 47 | 4.400108 | 0.1186571 | 2.834654 | 0 | 12.13241 | 0
2018-03-25 17:16 | 430501.6 | 5400.0005 | 3 | 47 | 4.400119 | 0.1097546 | 2.838463 | 0 | 12.14917 | 0
2018-03-25 17:18 | 430621.6 | 5520.0002 | 3 | 47 | 4.400125 | 0.1021957 | 2.841988 | 0 | 12.16467 | 0
2018-03-25 17:20 | 430741.6 | 5640.0009 | 3 | 47 | 4.400086 | 0.09605503 | 2.845282 | 0 | 12.17917 | 0
2018-03-25 17:22 | 430861.6 | 5760.0017 | 3 | 47 | 4.400091 | 0.09068775 | 2.848397 | 0 | 12.19287 | 0
2018-03-25 17:24 | 430981.6 | 5880.0012 | 3 | 47 | 4.400066 | 0.08605385 | 2.85134 | 0 | 12.20583 | 0
2018-03-25 17:26 | 431101.6 | 6000.0009 | 3 | 47 | 4.400083 | 0.08167362 | 2.854138 | 0 | 12.21814 | 0
2018-03-25 17:26 | 431116.4 | 6014.7962 | 3 | 47 | 4.400124 | 0.08149529 | 2.854474 | 0 | 12.21961 | 0
2018-03-25 17:28 | 431236.4 | 120.0007 | 4 | 47 | 4.391072 | 0 | 2.854474 | 0 | 12.21961 | 0
2018-03-25 17:30 | 431356.4 | 240.0011 | 4 | 47 | 4.390114 | 0 | 2.854474 | 0 | 12.21961 | 0
2018-03-25 17:31 | 431416.4 | 300.0029 | 4 | 47 | 4.389735 | 0 | 2.854474 | 0 | 12.21961 | 0
2018-03-25 17:33 | 431536.5 | 120.0004 | 5 | 47 | 3.774708 | -6.519912 | 2.854474 | 0.2173003 | 12.21961 | 0.8317332
2018-03-25 17:35 | 431656.5 | 240.0002 | 5 | 47 | 3.717276 | -6.519966 | 2.854474 | 0.4346352 | 12.21961 | 1.64622
2018-03-25 17:37 | 431776.5 | 360.0008 | 5 | 47 | 3.649046 | -6.52001 | 2.854474 | 0.6519618 | 12.21961 | 2.446756
2018-03-25 17:39 | 431896.5 | 480.0014 | 5 | 47 | 3.579204 | -6.519934 | 2.854474 | 0.8692732 | 12.21961 | 3.232129
2018-03-25 17:41 | 432016.5 | 600 | 5 | 47 | 3.512632 | -6.519922 | 2.854474 | 1.086589 | 12.21961 | 4.002625
2018-03-25 17:43 | 432136.5 | 720.0006 | 5 | 47 | 3.449372 | -6.519875 | 2.854474 | 1.303914 | 12.21961 | 4.759042
2018-03-25 17:45 | 432256.5 | 840.0009 | 5 | 47 | 3.393892 | -6.519988 | 2.854474 | 1.521255 | 12.21961 | 5.502557
2018-03-25 17:47 | 432376.5 | 960.0004 | 5 | 47 | 3.344722 | -6.519908 | 2.854474 | 1.738577 | 12.21961 | 6.234725
2018-03-25 17:49 | 432496.5 | 1080.0015 | 5 | 47 | 3.301856 | -6.51993 | 2.854474 | 1.955874 | 12.21961 | 6.956784
2018-03-25 17:51 | 432616.5 | 1200.0002 | 5 | 47 | 3.260579 | -6.519924 | 2.854474 | 2.173218 | 12.21961 | 7.669948
2018-03-25 17:53 | 432736.5 | 1320.0015 | 5 | 47 | 3.216277 | -6.519984 | 2.854474 | 2.390547 | 12.21961 | 8.37385
2018-03-25 17:55 | 432856.5 | 1440.0008 | 5 | 47 | 3.15686 | -6.519924 | 2.854474 | 2.607841 | 12.21961 | 9.066717
2018-03-25 17:57 | 432976.5 | 1560.0012 | 5 | 47 | 3.034943 | -6.519937 | 2.854474 | 2.825186 | 12.21961 | 9.741887
2018-03-25 17:58 | 432994.2 | 1577.7213 | 5 | 47 | 2.999995 | -6.519954 | 2.854474 | 2.857295 | 12.21961 | 9.838795
2018-03-25 18:00 | 433114.3 | 120.0015 | 6 | 47 | 3.658357 | 0 | 2.854474 | 2.857295 | 12.21961 | 9.838795
2018-03-25 18:02 | 433234.3 | 240.0011 | 6 | 47 | 3.679405 | 0 | 2.854474 | 2.857295 | 12.21961 | 9.838795
2018-03-25 18:03 | 433294.3 | 300.0028 | 6 | 47 | 3.684538 | 0 | 2.854474 | 2.857295 | 12.21961 | 9.838795
2018-03-25 18:03 | 433294.3 | 0.0023 | 7 | 48 | 3.68434 | 0 | 0 | 0 | 0 | 0
2018-03-25 18:05 | 433414.4 | 120.0014 | 2 | 48 | 4.115582 | 4.890079 | 0.1623724 | 0 | 0.6594872 | 0
2018-03-25 18:07 | 433534.4 | 240.0001 | 2 | 48 | 4.166586 | 4.890069 | 0.3253814 | 0 | 1.334948 | 0
2018-03-25 18:09 | 433654.4 | 360.0014 | 2 | 48 | 4.192503 | 4.890079 | 0.4883922 | 0 | 2.016459 | 0
2018-03-25 18:11 | 433774.4 | 480.001 | 2 | 48 | 4.200243 | 4.675302 | 0.6490335 | 0 | 2.690964 | 0
2018-03-25 18:13 | 433894.4 | 600.0014 | 2 | 48 | 4.200278 | 4.332074 | 0.7992685 | 0 | 3.321992 | 0
2018-03-25 18:15 | 434014.4 | 720.0008 | 2 | 48 | 4.200266 | 3.940433 | 0.9371494 | 0 | 3.901131 | 0
2018-03-25 18:17 | 434134.4 | 840.0012 | 2 | 48 | 4.200265 | 3.561769 | 1.06214 | 0 | 4.426125 | 0
2018-03-25 18:18 | 434235 | 940.6562 | 2 | 48 | 4.200248 | 3.259997 | 1.157443 | 0 | 4.826426 | 0
2018-03-25 18:20 | 434355 | 120.0013 | 3 | 48 | 4.225629 | 3.259847 | 1.265749 | 0 | 5.28261 | 0
2018-03-25 18:22 | 434475 | 240.0014 | 3 | 48 | 4.253694 | 3.260102 | 1.374407 | 0 | 5.743275 | 0
2018-03-25 18:24 | 434595 | 360.0007 | 3 | 48 | 4.282832 | 3.260152 | 1.483074 | 0 | 6.207086 | 0
2018-03-25 18:26 | 434715 | 480.0009 | 3 | 48 | 4.313226 | 3.260131 | 1.591737 | 0 | 6.674108 | 0
2018-03-25 18:28 | 434835 | 600.0013 | 3 | 48 | 4.3454 | 3.260123 | 1.700419 | 0 | 7.144615 | 0
2018-03-25 18:30 | 434955 | 720.0008 | 3 | 48 | 4.379373 | 3.260121 | 1.809065 | 0 | 7.618554 | 0
2018-03-25 18:32 | 435075 | 840.0005 | 3 | 48 | 4.400262 | 3.06224 | 1.916264 | 0 | 8.089592 | 0
2018-03-25 18:34 | 435195 | 960.0014 | 3 | 48 | 4.400262 | 2.707006 | 2.012244 | 0 | 8.511931 | 0
2018-03-25 18:36 | 435315 | 1080 | 3 | 48 | 4.40025 | 2.398728 | 2.097236 | 0 | 8.885917 | 0
2018-03-25 18:38 | 435435 | 1200.0003 | 3 | 48 | 4.400268 | 2.128125 | 2.172579 | 0 | 9.217444 | 0
2018-03-25 18:40 | 435555 | 1320.0007 | 3 | 48 | 4.400236 | 1.891091 | 2.239486 | 0 | 9.511852 | 0
2018-03-25 18:42 | 435675 | 1440.0003 | 3 | 48 | 4.400257 | 1.684523 | 2.298992 | 0 | 9.773697 | 0
2018-03-25 18:44 | 435795 | 1560.0015 | 3 | 48 | 4.400249 | 1.495757 | 2.351977 | 0 | 10.00684 | 0
2018-03-25 18:46 | 435915 | 1680.0005 | 3 | 48 | 4.400228 | 1.322006 | 2.398862 | 0 | 10.21315 | 0
2018-03-25 18:48 | 436035 | 1800.0009 | 3 | 48 | 4.400211 | 1.168948 | 2.44033 | 0 | 10.39561 | 0
2018-03-25 18:50 | 436155 | 1920.0004 | 3 | 48 | 4.400172 | 1.039145 | 2.477057 | 0 | 10.55722 | 0
2018-03-25 18:52 | 436275 | 2040.0007 | 3 | 48 | 4.400215 | 0.933754 | 2.50989 | 0 | 10.70169 | 0
2018-03-25 18:54 | 436395 | 2160.001 | 3 | 48 | 4.400218 | 0.8426447 | 2.539446 | 0 | 10.83174 | 0
2018-03-25 18:56 | 436515 | 2280.0013 | 3 | 48 | 4.400133 | 0.7638226 | 2.566193 | 0 | 10.94944 | 0
2018-03-25 18:58 | 436635 | 2400 | 3 | 48 | 4.400201 | 0.6966562 | 2.590508 | 0 | 11.05643 | 0
2018-03-25 19:00 | 436755 | 2520.0006 | 3 | 48 | 4.400133 | 0.6360502 | 2.612698 | 0 | 11.15407 | 0
2018-03-25 19:02 | 436875 | 2640.0007 | 3 | 48 | 4.400171 | 0.5836163 | 2.633015 | 0 | 11.24347 | 0
2018-03-25 19:04 | 436995 | 2760.001 | 3 | 48 | 4.400158 | 0.5363951 | 2.651676 | 0 | 11.32558 | 0
2018-03-25 19:06 | 437115 | 2880.0002 | 3 | 48 | 4.400155 | 0.4947395 | 2.668852 | 0 | 11.40116 | 0
2018-03-25 19:08 | 437235 | 3000.0008 | 3 | 48 | 4.400205 | 0.4576035 | 2.684701 | 0 | 11.47089 | 0
2018-03-25 19:10 | 437355 | 3120 | 3 | 48 | 4.40016 | 0.4227667 | 2.699351 | 0 | 11.53535 | 0
2018-03-25 19:12 | 437475 | 3240.0015 | 3 | 48 | 4.400167 | 0.392169 | 2.712922 | 0 | 11.59507 | 0
2018-03-25 19:14 | 437595 | 3360.0013 | 3 | 48 | 4.400153 | 0.3629951 | 2.725509 | 0 | 11.65045 | 0
2018-03-25 19:16 | 437715 | 3480.0007 | 3 | 48 | 4.400133 | 0.3328333 | 2.737111 | 0 | 11.70151 | 0
2018-03-25 19:18 | 437835 | 3600.0004 | 3 | 48 | 4.400162 | 0.3057289 | 2.747757 | 0 | 11.74835 | 0
2018-03-25 19:20 | 437955 | 3720.0016 | 3 | 48 | 4.400116 | 0.2799664 | 2.75751 | 0 | 11.79127 | 0
2018-03-25 19:22 | 438075 | 3840.0013 | 3 | 48 | 4.40012 | 0.2585411 | 2.76649 | 0 | 11.83078 | 0
2018-03-25 19:24 | 438195 | 3960.0009 | 3 | 48 | 4.400167 | 0.2412214 | 2.774812 | 0 | 11.8674 | 0
2018-03-25 19:26 | 438315 | 4080.0005 | 3 | 48 | 4.400114 | 0.2237635 | 2.782556 | 0 | 11.90147 | 0
2018-03-25 19:28 | 438435 | 4200 | 3 | 48 | 4.4001 | 0.2093649 | 2.789776 | 0 | 11.93324 | 0
2018-03-25 19:30 | 438555 | 4320.0005 | 3 | 48 | 4.400141 | 0.1967793 | 2.796535 | 0 | 11.96298 | 0
2018-03-25 19:32 | 438675 | 4440.0005 | 3 | 48 | 4.400115 | 0.1842136 | 2.802868 | 0 | 11.99085 | 0
2018-03-25 19:34 | 438795 | 4560.0007 | 3 | 48 | 4.400113 | 0.1730661 | 2.80882 | 0 | 12.01704 | 0
2018-03-25 19:36 | 438915 | 4680.0007 | 3 | 48 | 4.400105 | 0.1629782 | 2.814416 | 0 | 12.04166 | 0
2018-03-25 19:38 | 439035 | 4800.0009 | 3 | 48 | 4.400136 | 0.1540375 | 2.819688 | 0 | 12.06485 | 0
2018-03-25 19:40 | 439155 | 4920.0003 | 3 | 48 | 4.400084 | 0.144249 | 2.824658 | 0 | 12.08673 | 0
2018-03-25 19:42 | 439275 | 5040.0014 | 3 | 48 | 4.400132 | 0.1370792 | 2.829353 | 0 | 12.10738 | 0
2018-03-25 19:44 | 439395 | 5160.0003 | 3 | 48 | 4.400081 | 0.1288052 | 2.833779 | 0 | 12.12686 | 0
2018-03-25 19:46 | 439515 | 5280.0011 | 3 | 48 | 4.400126 | 0.1214314 | 2.837958 | 0 | 12.14525 | 0
2018-03-25 19:48 | 439635 | 5400.0006 | 3 | 48 | 4.400125 | 0.1129618 | 2.841852 | 0 | 12.16238 | 0
2018-03-25 19:50 | 439755 | 5520.0013 | 3 | 48 | 4.400085 | 0.1036825 | 2.84546 | 0 | 12.17826 | 0
2018-03-25 19:52 | 439875 | 5640.0004 | 3 | 48 | 4.400061 | 0.09641552 | 2.848793 | 0 | 12.19292 | 0
2018-03-25 19:54 | 439995 | 5760.0005 | 3 | 48 | 4.400094 | 0.09114933 | 2.851921 | 0 | 12.20669 | 0
2018-03-25 19:56 | 440115 | 5880.0011 | 3 | 48 | 4.400035 | 0.08489895 | 2.854869 | 0 | 12.21965 | 0
2018-03-25 19:58 | 440235 | 6000.0009 | 3 | 48 | 4.400139 | 0.08204269 | 2.857653 | 0 | 12.23191 | 0
2018-03-25 19:59 | 440254.3 | 6019.3139 | 3 | 48 | 4.400146 | 0.0814991 | 2.858092 | 0 | 12.23383 | 0
2018-03-25 20:01 | 440374.4 | 120.0006 | 4 | 48 | 4.391108 | 0 | 2.858092 | 0 | 12.23383 | 0
2018-03-25 20:03 | 440494.4 | 240.0006 | 4 | 48 | 4.390162 | 0 | 2.858092 | 0 | 12.23383 | 0
2018-03-25 20:04 | 440554.4 | 300.0005 | 4 | 48 | 4.38978 | 0 | 2.858092 | 0 | 12.23383 | 0
2018-03-25 20:06 | 440674.5 | 120.0009 | 5 | 48 | 3.772215 | -6.519908 | 2.858092 | 0.217307 | 12.23383 | 0.8312872
2018-03-25 20:08 | 440794.5 | 240.0002 | 5 | 48 | 3.715569 | -6.519908 | 2.858092 | 0.4346331 | 12.23383 | 1.645282
2018-03-25 20:10 | 440914.5 | 360.001 | 5 | 48 | 3.647758 | -6.519898 | 2.858092 | 0.6519285 | 12.23383 | 2.445376
2018-03-25 20:12 | 441034.5 | 480.0002 | 5 | 48 | 3.577579 | -6.519877 | 2.858092 | 0.8692783 | 12.23383 | 3.230564
2018-03-25 20:14 | 441154.5 | 600.0017 | 5 | 48 | 3.51057 | -6.519898 | 2.858092 | 1.08659 | 12.23383 | 4.000653
2018-03-25 20:16 | 441274.5 | 720.0009 | 5 | 48 | 3.450719 | -6.51989 | 2.858092 | 1.303915 | 12.23383 | 4.756934
2018-03-25 20:18 | 441394.5 | 840.0008 | 5 | 48 | 3.399836 | -6.519952 | 2.858092 | 1.52123 | 12.23383 | 5.501173
2018-03-25 20:20 | 441514.5 | 960.0016 | 5 | 48 | 3.352297 | -6.519905 | 2.858092 | 1.738564 | 12.23383 | 6.234853
2018-03-25 20:22 | 441634.5 | 1080.0006 | 5 | 48 | 3.307371 | -6.519989 | 2.858092 | 1.955884 | 12.23383 | 6.958451
2018-03-25 20:24 | 441754.5 | 1200.0005 | 5 | 48 | 3.261906 | -6.519934 | 2.858092 | 2.173211 | 12.23383 | 7.67232
2018-03-25 20:26 | 441874.5 | 1320.0012 | 5 | 48 | 3.214686 | -6.51989 | 2.858092 | 2.390533 | 12.23383 | 8.376198
2018-03-25 20:28 | 441994.5 | 1440.0013 | 5 | 48 | 3.154184 | -6.519932 | 2.858092 | 2.607852 | 12.23383 | 9.0687
2018-03-25 20:30 | 442114.5 | 1560.002 | 5 | 48 | 3.031154 | -6.519942 | 2.858092 | 2.825186 | 12.23383 | 9.743157
2018-03-25 20:30 | 442130.2 | 1575.7268 | 5 | 48 | 2.99999 | -6.519919 | 2.858092 | 2.853665 | 12.23383 | 9.829055
2018-03-25 20:32 | 442250.2 | 119.9999 | 6 | 48 | 3.659348 | 0 | 2.858092 | 2.853665 | 12.23383 | 9.829055
2018-03-25 20:34 | 442370.2 | 240.0013 | 6 | 48 | 3.680276 | 0 | 2.858092 | 2.853665 | 12.23383 | 9.829055
2018-03-25 20:35 | 442430.2 | 300.0027 | 6 | 48 | 3.685349 | 0 | 2.858092 | 2.853665 | 12.23383 | 9.829055
2018-03-25 20:35 | 442430.2613 | 0.0024 | 7 | 49 | 3.685373 | 0 | 0 | 0 | 0 | 0
2018-03-25 20:37 | 442550.4 | 120.0002 | 2 | 49 | 4.118894 | 4.89008 | 0.1623963 | 0 | 0.6600767 | 0
2018-03-25 20:39 | 442670.4 | 240.001 | 2 | 49 | 4.169839 | 4.890063 | 0.3253792 | 0 | 1.33597 | 0
2018-03-25 20:41 | 442790.4 | 360.0013 | 2 | 49 | 4.195701 | 4.889979 | 0.4883878 | 0 | 2.017991 | 0
2018-03-25 20:43 | 442910.4 | 480.0003 | 2 | 49 | 4.200242 | 4.634767 | 0.6479731 | 0 | 2.688211 | 0
2018-03-25 20:45 | 443030.4 | 600.0001 | 2 | 49 | 4.200279 | 4.298221 | 0.7969262 | 0 | 3.313854 | 0
2018-03-25 20:47 | 443150.4 | 720.001 | 2 | 49 | 4.200274 | 3.957494 | 0.9344872 | 0 | 3.891647 | 0
2018-03-25 20:49 | 443270.4 | 840.0001 | 2 | 49 | 4.200265 | 3.62394 | 1.060817 | 0 | 4.422268 | 0
2018-03-25 20:51 | 443390.4 | 960.0011 | 2 | 49 | 4.200243 | 3.292676 | 1.176204 | 0 | 4.906921 | 0
2018-03-25 20:51 | 443402.3 | 971.9338 | 2 | 49 | 4.200284 | 3.259994 | 1.187063 | 0 | 4.952532 | 0
2018-03-25 20:53 | 443522.3 | 120.0001 | 3 | 49 | 4.226764 | 3.260123 | 1.295335 | 0 | 5.40861 | 0
2018-03-25 20:55 | 443642.3 | 240.0012 | 3 | 49 | 4.258327 | 3.260045 | 1.404012 | 0 | 5.869655 | 0
2018-03-25 20:57 | 443762.3 | 360.0004 | 3 | 49 | 4.2911 | 3.260133 | 1.512667 | 0 | 6.334129 | 0
2018-03-25 20:59 | 443882.3 | 480.0002 | 3 | 49 | 4.323625 | 3.260152 | 1.621339 | 0 | 6.802212 | 0
2018-03-25 21:01 | 444002.3 | 600.0012 | 3 | 49 | 4.35752 | 3.260098 | 1.73001 | 0 | 7.273896 | 0
2018-03-25 21:03 | 444122.3 | 720.0013 | 3 | 49 | 4.393291 | 3.260135 | 1.83867 | 0 | 7.749306 | 0
2018-03-25 21:05 | 444242.3 | 840.0005 | 3 | 49 | 4.400283 | 2.914189 | 1.942265 | 0 | 8.205083 | 0
2018-03-25 21:07 | 444362.3 | 960.0006 | 3 | 49 | 4.400268 | 2.581044 | 2.033718 | 0 | 8.6075 | 0
2018-03-25 21:09 | 444482.3 | 1080.0005 | 3 | 49 | 4.400268 | 2.289525 | 2.114762 | 0 | 8.964112 | 0
2018-03-25 21:11 | 444602.3 | 1200.0014 | 3 | 49 | 4.400229 | 2.033692 | 2.186728 | 0 | 9.280782 | 0
2018-03-25 21:13 | 444722.3 | 1320.0015 | 3 | 49 | 4.400253 | 1.81144 | 2.25073 | 0 | 9.562406 | 0
2018-03-25 21:15 | 444842.3 | 1440 | 3 | 49 | 4.400216 | 1.616886 | 2.307803 | 0 | 9.81354 | 0
2018-03-25 21:17 | 444962.3 | 1560.0009 | 3 | 49 | 4.400226 | 1.4468 | 2.358809 | 0 | 10.03798 | 0
2018-03-25 21:19 | 445082.3 | 1680.0001 | 3 | 49 | 4.40017 | 1.29697 | 2.404493 | 0 | 10.239 | 0
2018-03-25 21:21 | 445202.3 | 1800.0008 | 3 | 49 | 4.400198 | 1.166302 | 2.445514 | 0 | 10.4195 | 0
2018-03-25 21:23 | 445322.3 | 1920.0007 | 3 | 49 | 4.400248 | 1.049664 | 2.482407 | 0 | 10.58184 | 0
2018-03-25 21:25 | 445442.3 | 2040.0001 | 3 | 49 | 4.400249 | 0.9365234375 | 2.515462 | 0 | 10.72729 | 0
2018-03-25 21:27 | 445562.3 | 2160.0009 | 3 | 49 | 4.400189 | 0.8336601 | 2.544919 | 0 | 10.8569 | 0
2018-03-25 21:29 | 445682.3 | 2280.0002 | 3 | 49 | 4.400166 | 0.7442427 | 2.571192 | 0 | 10.97251 | 0
2018-03-25 21:31 | 445802.3 | 2400.0002 | 3 | 49 | 4.400201 | 0.6726427 | 2.594779 | 0 | 11.0763 | 0
2018-03-25 21:33 | 445922.3 | 2520.0012 | 3 | 49 | 4.400158 | 0.6113997 | 2.616149 | 0 | 11.17033 | 0
2018-03-25 21:35 | 446042.3 | 2640.0012 | 3 | 49 | 4.400188 | 0.5595026 | 2.63564 | 0 | 11.25609 | 0
2018-03-25 21:37 | 446162.3 | 2760.0005 | 3 | 49 | 4.400187 | 0.5136471 | 2.653498 | 0 | 11.33467 | 0
2018-03-25 21:39 | 446282.3 | 2880.0004 | 3 | 49 | 4.40015 | 0.4732866 | 2.669932 | 0 | 11.40698 | 0
2018-03-25 21:41 | 446402.3 | 3000.0012 | 3 | 49 | 4.400142 | 0.43717 | 2.685097 | 0 | 11.47371 | 0
2018-03-25 21:43 | 446522.3 | 3120.0004 | 3 | 49 | 4.400179 | 0.4054003 | 2.699132 | 0 | 11.53547 | 0
2018-03-25 21:45 | 446642.3 | 3240.0005 | 3 | 49 | 4.400168 | 0.3763924 | 2.71215 | 0 | 11.59275 | 0
2018-03-25 21:47 | 446762.3 | 3360.0011 | 3 | 49 | 4.400127 | 0.3493967 | 2.724252 | 0 | 11.646 | 0
2018-03-25 21:49 | 446882.3 | 3480.0012 | 3 | 49 | 4.400172 | 0.3262463 | 2.735514 | 0 | 11.69556 | 0
2018-03-25 21:51 | 447002.3 | 3600.0011 | 3 | 49 | 4.400153 | 0.3042336 | 2.746016 | 0 | 11.74177 | 0
2018-03-25 21:53 | 447122.3 | 3720.0013 | 3 | 49 | 4.400147 | 0.2845688 | 2.755819 | 0 | 11.7849 | 0
2018-03-25 21:55 | 447242.3 | 3840.0007 | 3 | 49 | 4.400136 | 0.2655296 | 2.764978 | 0 | 11.8252 | 0
2018-03-25 21:57 | 447362.3 | 3960.0013 | 3 | 49 | 4.400153 | 0.2482481 | 2.773541 | 0 | 11.86288 | 0
2018-03-25 21:59 | 447482.3 | 4080.0015 | 3 | 49 | 4.400156 | 0.2298517 | 2.781504 | 0 | 11.89791 | 0
2018-03-25 22:01 | 447602.3 | 4200.0008 | 3 | 49 | 4.400127 | 0.2104521 | 2.788825 | 0 | 11.93013 | 0
2018-03-25 22:03 | 447722.3 | 4320.0016 | 3 | 49 | 4.400086 | 0.1924963 | 2.795541 | 0 | 11.95968 | 0
2018-03-25 22:05 | 447842.3 | 4440.0011 | 3 | 49 | 4.400055 | 0.1777153 | 2.80172 | 0 | 11.98687 | 0
2018-03-25 22:07 | 447962.3 | 4560.0007 | 3 | 49 | 4.400098 | 0.1660709 | 2.807462 | 0 | 12.01213 | 0
2018-03-25 22:09 | 448082.3 | 4680.0014 | 3 | 49 | 4.400093 | 0.1554165 | 2.812822 | 0 | 12.03572 | 0
2018-03-25 22:11 | 448202.3 | 4800.0016 | 3 | 49 | 4.400127 | 0.1464128 | 2.817848 | 0 | 12.05784 | 0
2018-03-25 22:13 | 448322.3 | 4920.0007 | 3 | 49 | 4.4001 | 0.1374788 | 2.822571 | 0 | 12.07862 | 0
2018-03-25 22:15 | 448442.3 | 5040.0003 | 3 | 49 | 4.4001 | 0.1298895 | 2.827026 | 0 | 12.09822 | 0
2018-03-25 22:17 | 448562.3 | 5160.0008 | 3 | 49 | 4.400084 | 0.1223326 | 2.831227 | 0 | 12.1167 | 0
2018-03-25 22:19 | 448682.3 | 5280.0009 | 3 | 49 | 4.400095 | 0.1158695 | 2.835206 | 0 | 12.13421 | 0
2018-03-25 22:21 | 448802.3 | 5400.0003 | 3 | 49 | 4.400173 | 0.1107788 | 2.838975 | 0 | 12.1508 | 0
2018-03-25 22:23 | 448922.3 | 5520.0001 | 3 | 49 | 4.400078 | 0.1039801 | 2.842551 | 0 | 12.16653 | 0
2018-03-25 22:25 | 449042.3 | 5640.0003 | 3 | 49 | 4.400061 | 0.0985775 | 2.845931 | 0 | 12.1814 | 0
2018-03-25 22:27 | 449162.3 | 5760.0004 | 3 | 49 | 4.400074 | 0.09417343 | 2.849139 | 0 | 12.19552 | 0
2018-03-25 22:29 | 449282.3 | 5880.0007 | 3 | 49 | 4.400118 | 0.08993053 | 2.852201 | 0 | 12.20899 | 0
2018-03-25 22:31 | 449402.3 | 6000.0013 | 3 | 49 | 4.400094 | 0.08508015 | 2.855108 | 0 | 12.22178 | 0
2018-03-25 22:32 | 449471.4 | 6069.1059 | 3 | 49 | 4.400061 | 0.08149719 | 2.856707 | 0 | 12.22882 | 0
2018-03-25 22:34 | 449591.4 | 120.0006 | 4 | 49 | 4.391347 | 0 | 2.856707 | 0 | 12.22882 | 0
2018-03-25 22:36 | 449711.4 | 240.0006 | 4 | 49 | 4.390502 | 0 | 2.856707 | 0 | 12.22882 | 0
2018-03-25 22:37 | 449771.5 | 300.0035 | 4 | 49 | 4.390208 | 0 | 2.856707 | 0 | 12.22882 | 0
2018-03-25 22:39 | 449891.5 | 120 | 5 | 49 | 3.768394 | -6.519887 | 2.856707 | 0.217302 | 12.22882 | 0.8306943
2018-03-25 22:41 | 450011.5 | 240.0015 | 5 | 49 | 3.710039 | -6.519929 | 2.856707 | 0.4346209 | 12.22882 | 1.643633
2018-03-25 22:43 | 450131.5 | 360 | 5 | 49 | 3.641129 | -6.519907 | 2.856707 | 0.6519645 | 12.22882 | 2.442589
2018-03-25 22:45 | 450251.5 | 480.0014 | 5 | 49 | 3.570877 | -6.519895 | 2.856707 | 0.8692609 | 12.22882 | 3.22614
2018-03-25 22:47 | 450371.5 | 600.0006 | 5 | 49 | 3.503984 | -6.519908 | 2.856707 | 1.086607 | 12.22882 | 3.994887
2018-03-25 22:49 | 450491.5 | 720.0004 | 5 | 49 | 3.444467 | -6.519919 | 2.856707 | 1.303902 | 12.22882 | 4.749655
2018-03-25 22:51 | 450611.5 | 840.0013 | 5 | 49 | 3.393933 | -6.519912 | 2.856707 | 1.521246 | 12.22882 | 5.492665
2018-03-25 22:53 | 450731.5 | 960.0007 | 5 | 49 | 3.350513 | -6.519939 | 2.856707 | 1.738567 | 12.22882 | 6.225432
2018-03-25 22:55 | 450851.5 | 1080.0004 | 5 | 49 | 3.310515 | -6.519898 | 2.856707 | 1.955873 | 12.22882 | 6.949138
2018-03-25 22:57 | 450971.5 | 1200.0015 | 5 | 49 | 3.271502 | -6.5199 | 2.856707 | 2.173196 | 12.22882 | 7.664361
2018-03-25 22:59 | 451091.5 | 1320.0014 | 5 | 49 | 3.228768 | -6.519855 | 2.856707 | 2.39053 | 12.22882 | 8.370843
2018-03-25 23:01 | 451211.5 | 1440.0014 | 5 | 49 | 3.171504 | -6.519887 | 2.856707 | 2.607853 | 12.22882 | 9.066695
2018-03-25 23:03 | 451331.5 | 1560.0013 | 5 | 49 | 3.05511 | -6.519887 | 2.856707 | 2.825174 | 12.22882 | 9.745553
2018-03-25 23:04 | 451358.5 | 1587.019 | 5 | 49 | 2.99999 | -6.519894 | 2.856707 | 2.874118 | 12.22882 | 9.893815
2018-03-25 23:06 | 451478.6 | 120.0007 | 6 | 49 | 3.652727 | 0 | 2.856707 | 2.874118 | 12.22882 | 9.893815
2018-03-25 23:08 | 451598.6 | 240.0006 | 6 | 49 | 3.675453 | 0 | 2.856707 | 2.874118 | 12.22882 | 9.893815
2018-03-25 23:09 | 451658.6 | 300.0028 | 6 | 49 | 3.681071 | 0 | 2.856707 | 2.874118 | 12.22882 | 9.893815
2018-03-25 23:09 | 451658.6 | 0.0025 | 7 | 50 | 3.680818 | 0 | 0 | 0 | 0 | 0
2018-03-25 23:11 | 451778.6 | 120.0001 | 2 | 50 | 4.121535 | 4.890094 | 0.1624056 | 0 | 0.6603857 | 0
2018-03-25 23:13 | 451898.6 | 240.0001 | 2 | 50 | 4.174303 | 4.890122 | 0.3253945 | 0 | 1.336875 | 0
2018-03-25 23:15 | 452018.6 | 360.0009 | 2 | 50 | 4.200276 | 4.861514 | 0.4883604 | 0 | 2.019604 | 0
2018-03-25 23:17 | 452138.6 | 480.0011 | 2 | 50 | 4.20026 | 4.552844 | 0.6451762 | 0 | 2.678272 | 0
2018-03-25 23:19 | 452258.6 | 600.0008 | 2 | 50 | 4.200265 | 4.226909 | 0.7915441 | 0 | 3.293057 | 0
2018-03-25 23:21 | 452378.6 | 720.0003 | 2 | 50 | 4.20027 | 3.897908 | 0.9269288 | 0 | 3.861709 | 0
2018-03-25 23:23 | 452498.6 | 840.001 | 2 | 50 | 4.200249 | 3.582955 | 1.051571 | 0 | 4.385238 | 0
2018-03-25 23:25 | 452618.6 | 960.0013 | 2 | 50 | 4.200232 | 3.287261 | 1.16603 | 0 | 4.865995 | 0
2018-03-25 23:25 | 452630.1 | 971.466 | 2 | 50 | 4.200237 | 3.259995 | 1.176456 | 0 | 4.909788 | 0
2018-03-25 23:27 | 452750.2 | 120.0003 | 3 | 50 | 4.222779 | 3.25983 | 1.284738 | 0 | 5.365714 | 0
2018-03-25 23:29 | 452870.2 | 240.0002 | 3 | 50 | 4.249059 | 3.260118 | 1.393398 | 0 | 5.825974 | 0
2018-03-25 23:31 | 452990.2 | 360.0003 | 3 | 50 | 4.276761 | 3.260106 | 1.502068 | 0 | 6.289208 | 0
2018-03-25 23:33 | 453110.2 | 480.0003 | 3 | 50 | 4.306376 | 3.260194 | 1.610741 | 0 | 6.755567 | 0
2018-03-25 23:35 | 453230.2 | 600.0013 | 3 | 50 | 4.337937 | 3.260118 | 1.719413 | 0 | 7.225245 | 0
2018-03-25 23:37 | 453350.2 | 720.0006 | 3 | 50 | 4.372329 | 3.260081 | 1.828079 | 0 | 7.698463 | 0
2018-03-25 23:39 | 453470.2 | 840.0008 | 3 | 50 | 4.40027 | 3.095475 | 1.935882 | 0 | 8.17173 | 0
2018-03-25 23:41 | 453590.2 | 960.0009 | 3 | 50 | 4.40029 | 2.687673 | 2.032008 | 0 | 8.594711 | 0
2018-03-25 23:43 | 453710.2 | 1080.0007 | 3 | 50 | 4.400259 | 2.343461 | 2.115688 | 0 | 8.962929 | 0
2018-03-25 23:45 | 453830.2 | 1200 | 3 | 50 | 4.400222 | 2.06441 | 2.189027 | 0 | 9.285638 | 0
2018-03-25 23:47 | 453950.2 | 1320.0012 | 3 | 50 | 4.400238 | 1.83131 | 2.25386 | 0 | 9.570917 | 0
2018-03-25 23:49 | 454070.2 | 1440.0005 | 3 | 50 | 4.40024 | 1.630742 | 2.311481 | 0 | 9.824464 | 0
2018-03-25 23:51 | 454190.2 | 1560.0006 | 3 | 50 | 4.400251 | 1.458983 | 2.362909 | 0 | 10.05076 | 0
2018-03-25 23:53 | 454310.2 | 1680.0007 | 3 | 50 | 4.40023 | 1.309083 | 2.408982 | 0 | 10.25349 | 0
2018-03-25 23:55 | 454430.2 | 1800.0008 | 3 | 50 | 4.40022 | 1.17782 | 2.450376 | 0 | 10.43563 | 0
2018-03-25 23:57 | 454550.2 | 1920.001 | 3 | 50 | 4.400197 | 1.061603 | 2.487663 | 0 | 10.5997 | 0
2018-03-25 23:59 | 454670.2 | 2040.001 | 3 | 50 | 4.400156 | 0.9583902 | 2.521301 | 0 | 10.74772 | 0
2018-03-26 00:01 | 454790.2 | 2160.0012 | 3 | 50 | 4.400242 | 0.8687506 | 2.551718 | 0 | 10.88156 | 0
2018-03-26 00:03 | 454910.2 | 2280.0006 | 3 | 50 | 4.400176 | 0.7886467 | 2.579305 | 0 | 11.00295 | 0
2018-03-26 00:05 | 455030.2 | 2400.001 | 3 | 50 | 4.40016 | 0.7167082 | 2.604382 | 0 | 11.11329 | 0
2018-03-26 00:07 | 455150.2 | 2520.0003 | 3 | 50 | 4.40021 | 0.6548557 | 2.627229 | 0 | 11.21382 | 0
2018-03-26 00:09 | 455270.2 | 2640.0004 | 3 | 50 | 4.400181 | 0.5989952 | 2.648105 | 0 | 11.30568 | 0
2018-03-26 00:11 | 455390.2 | 2760.0003 | 3 | 50 | 4.400187 | 0.5483351 | 2.667221 | 0 | 11.38979 | 0
2018-03-26 00:13 | 455510.2 | 2880.0008 | 3 | 50 | 4.400133 | 0.4977741 | 2.684663 | 0 | 11.46654 | 0
2018-03-26 00:15 | 455630.2 | 3000.0001 | 3 | 50 | 4.400176 | 0.4525785 | 2.700499 | 0 | 11.53622 | 0
2018-03-26 00:17 | 455750.2 | 3120.0003 | 3 | 50 | 4.400154 | 0.4109259 | 2.71487 | 0 | 11.59946 | 0
2018-03-26 00:19 | 455870.2 | 3240.0015 | 3 | 50 | 4.400161 | 0.3769283 | 2.727982 | 0 | 11.65716 | 0
2018-03-26 00:21 | 455990.2 | 3360 | 3 | 50 | 4.400167 | 0.3482761 | 2.740046 | 0 | 11.71024 | 0
2018-03-26 00:23 | 456110.2 | 3480.0003 | 3 | 50 | 4.400113 | 0.3219519 | 2.751213 | 0 | 11.75938 | 0
2018-03-26 00:25 | 456230.2 | 3600.0013 | 3 | 50 | 4.400133 | 0.3004084 | 2.761587 | 0 | 11.80502 | 0
2018-03-26 00:27 | 456350.2 | 3720.0006 | 3 | 50 | 4.400198 | 0.2809753 | 2.771257 | 0 | 11.84757 | 0
2018-03-26 00:29 | 456470.2 | 3840.0006 | 3 | 50 | 4.400137 | 0.2616177 | 2.780276 | 0 | 11.88726 | 0
2018-03-26 00:31 | 456590.2 | 3960.0007 | 3 | 50 | 4.400158 | 0.2449808 | 2.788701 | 0 | 11.92432 | 0
2018-03-26 00:33 | 456710.2 | 4080.0001 | 3 | 50 | 4.400089 | 0.2273026 | 2.796572 | 0 | 11.95896 | 0
2018-03-26 00:35 | 456830.2 | 4200.0009 | 3 | 50 | 4.400146 | 0.2138052 | 2.803936 | 0 | 11.99136 | 0
2018-03-26 00:37 | 456950.2 | 4320.0008 | 3 | 50 | 4.400187 | 0.2011681 | 2.810828 | 0 | 12.02169 | 0
2018-03-26 00:39 | 457070.2 | 4440.0008 | 3 | 50 | 4.400114 | 0.1878424 | 2.817284 | 0 | 12.05009 | 0
2018-03-26 00:41 | 457190.2 | 4560.0015 | 3 | 50 | 4.400137 | 0.1766529 | 2.823346 | 0 | 12.07677 | 0
2018-03-26 00:43 | 457310.2 | 4680.0013 | 3 | 50 | 4.400147 | 0.1657467 | 2.829037 | 0 | 12.10181 | 0
2018-03-26 00:45 | 457430.2 | 4800.0014 | 3 | 50 | 4.400106 | 0.1551018 | 2.834381 | 0 | 12.12532 | 0
2018-03-26 00:47 | 457550.2 | 4920.0015 | 3 | 50 | 4.400078 | 0.1431732 | 2.839369 | 0 | 12.14727 | 0
2018-03-26 00:49 | 457670.2 | 5040.0007 | 3 | 50 | 4.400093 | 0.1327391 | 2.843976 | 0 | 12.16754 | 0
2018-03-26 00:51 | 457790.2 | 5160.0005 | 3 | 50 | 4.40009 | 0.1223354 | 2.848232 | 0 | 12.18627 | 0
2018-03-26 00:53 | 457910.2 | 5280.0016 | 3 | 50 | 4.400129 | 0.1151524 | 2.85218 | 0 | 12.20364 | 0
2018-03-26 00:55 | 458030.2 | 5400.0003 | 3 | 50 | 4.400102 | 0.1076689 | 2.855889 | 0 | 12.21996 | 0
2018-03-26 00:57 | 458150.2 | 5520.0015 | 3 | 50 | 4.400088 | 0.1016684 | 2.859372 | 0 | 12.23529 | 0
2018-03-26 00:59 | 458270.2 | 5640.0015 | 3 | 50 | 4.400106 | 0.09667206 | 2.862676 | 0 | 12.24983 | 0
2018-03-26 01:01 | 458390.2 | 5760.0015 | 3 | 50 | 4.400113 | 0.09177494 | 2.865809 | 0 | 12.26361 | 0
2018-03-26 01:03 | 458510.2 | 5880.0015 | 3 | 50 | 4.400112 | 0.08706379 | 2.868786 | 0 | 12.27671 | 0
2018-03-26 01:05 | 458630.2 | 6000.0005 | 3 | 50 | 4.400126 | 0.08310509 | 2.871612 | 0 | 12.28914 | 0
2018-03-26 01:06 | 458675.1 | 6044.9422 | 3 | 50 | 4.400125 | 0.08149719 | 2.872637 | 0 | 12.29365 | 0
2018-03-26 01:08 | 458795.1 | 120.0009 | 4 | 50 | 4.391068 | 0 | 2.872637 | 0 | 12.29365 | 0
2018-03-26 01:10 | 458915.1 | 240.0002 | 4 | 50 | 4.390117 | 0 | 2.872637 | 0 | 12.29365 | 0
2018-03-26 01:11 | 458975.1 | 300.0025 | 4 | 50 | 4.389752 | 0 | 2.872637 | 0 | 12.29365 | 0
2018-03-26 01:13 | 459095.2 | 120.0009 | 5 | 50 | 3.775248 | -6.519912 | 2.872637 | 0.2173071 | 12.29365 | 0.8318827
2018-03-26 01:15 | 459215.2 | 240.0013 | 5 | 50 | 3.717708 | -6.519922 | 2.872637 | 0.4346199 | 12.29365 | 1.646377
2018-03-26 01:17 | 459335.2 | 360.0003 | 5 | 50 | 3.649359 | -6.519897 | 2.872637 | 0.6519374 | 12.29365 | 2.446948
2018-03-26 01:19 | 459455.2 | 480.0008 | 5 | 50 | 3.578371 | -6.51983 | 2.872637 | 0.8692507 | 12.29365 | 3.23233
2018-03-26 01:21 | 459575.2 | 600.0002 | 5 | 50 | 3.507294 | -6.51992 | 2.872637 | 1.086563 | 12.29365 | 4.002151
2018-03-26 01:23 | 459695.2 | 720.0004 | 5 | 50 | 3.442051 | -6.519908 | 2.872637 | 1.303871 | 12.29365 | 4.757133
2018-03-26 01:25 | 459815.2 | 840.0013 | 5 | 50 | 3.38602 | -6.51989 | 2.872637 | 1.521198 | 12.29365 | 5.4989
2018-03-26 01:27 | 459935.2 | 960.0006 | 5 | 50 | 3.340856 | -6.519971 | 2.872637 | 1.738505 | 12.29365 | 6.22966
2018-03-26 01:29 | 460055.2 | 1080.0009 | 5 | 50 | 3.300159 | -6.519863 | 2.872637 | 1.955816 | 12.29365 | 6.9512
2018-03-26 01:31 | 460175.2 | 1200.0008 | 5 | 50 | 3.260137 | -6.519888 | 2.872637 | 2.173122 | 12.29365 | 7.664019
2018-03-26 01:33 | 460295.2 | 1320.0006 | 5 | 50 | 3.215265 | -6.519894 | 2.872637 | 2.390421 | 12.29365 | 8.367685
2018-03-26 01:35 | 460415.2 | 1440 | 5 | 50 | 3.155989 | -6.519947 | 2.872637 | 2.607724 | 12.29365 | 9.0604
2018-03-26 01:37 | 460535.2 | 1560.001 | 5 | 50 | 3.034489 | -6.519929 | 2.872637 | 2.825032 | 12.29365 | 9.735302
2018-03-26 01:37 | 460552.9 | 1577.6923 | 5 | 50 | 2.999991 | -6.519836 | 2.872637 | 2.857071 | 12.29365 | 9.831993
2018-03-26 01:39 | 460672.9 | 120.0007 | 6 | 50 | 3.658555 | 0 | 2.872637 | 2.857082 | 12.29365 | 9.832026
2018-03-26 01:41 | 460792.9 | 240.0006 | 6 | 50 | 3.67951 | 0 | 2.872637 | 2.857082 | 12.29365 | 9.832026
2018-03-26 01:42 | 460852.9 | 300.0026 | 6 | 50 | 3.684587 | 0 | 2.872637 | 2.857082 | 12.29365 | 9.832026
2018-03-26 01:42 | 460853 | 0.0024 | 7 | 51 | 3.684645 | 0 | 0 | 0 | 0 | 0
2018-03-26 01:44 | 460973 | 120.0006 | 8 | 51 | 3.979545 | 3.260123 | 0.1086527 | 0 | 0.428252 | 0
2018-03-26 01:46 | 461093 | 240.0005 | 8 | 51 | 4.024103 | 3.260079 | 0.2173108 | 0 | 0.863212 | 0
2018-03-26 01:48 | 461213 | 360.0002 | 8 | 51 | 4.057488 | 3.260177 | 0.3259714 | 0 | 1.302371 | 0
2018-03-26 01:50 | 461333 | 480.0006 | 8 | 51 | 4.080091 | 3.260119 | 0.4346289 | 0 | 1.744583 | 0
2018-03-26 01:52 | 461453 | 600.0013 | 8 | 51 | 4.094644 | 3.260129 | 0.5432848 | 0 | 2.188737 | 0
2018-03-26 01:54 | 461573 | 720.0007 | 8 | 51 | 4.110358 | 3.260121 | 0.6519462 | 0 | 2.634481 | 0
2018-03-26 01:56 | 461693 | 840 | 8 | 51 | 4.128886 | 3.260106 | 0.7605977 | 0 | 3.082068 | 0
2018-03-26 01:58 | 461813 | 960.0004 | 8 | 51 | 4.149341 | 3.260077 | 0.8692531 | 0 | 3.531795 | 0
2018-03-26 02:00 | 461933 | 1080.0007 | 8 | 51 | 4.169442 | 3.260081 | 0.9779092 | 0 | 3.983751 | 0
2018-03-26 02:02 | 462053 | 1200.0005 | 8 | 51 | 4.189587 | 3.260152 | 1.08657 | 0 | 4.437889 | 0
2018-03-26 02:03 | 462112 | 1258.9693 | 8 | 51 | 4.200002 | 3.260152 | 1.139965 | 0 | 4.661871 | 0
2018-03-28 10:49 | 462115.6 | 1262.622332 | 8 | 51 | 4.081576 | 3.259782 | 1.143224 | 0 | 4.675139 | 0

## Statistics_111
Date_Time | Test_Time(s) | Step_Time(s) | Step_Index | Cycle_Index | Voltage(V) | Current(A) | Charge_Capacity(Ah) | Discharge_Capacity(Ah) | Charge_Energy(Wh) | Discharge_Energy(Wh) | ACR(Ohm) | Internal Resistance(Ohm)
2018-03-20 20:18 | 9448.929776 | 300.0031 | 6 | 1 | 3.67241 | 0 | 3.096985 | 2.890136 | 13.23376 | 9.973102
2018-03-20 22:51 | 18591.98 | 300.0043 | 6 | 2 | 3.669838 | 0 | 2.89326 | 2.897372 | 12.34585 | 9.996869
2018-03-21 01:22 | 27670.65 | 300.0018 | 6 | 3 | 3.673428 | 0 | 2.89729 | 2.884926 | 12.36348 | 9.959844
2018-03-21 03:52 | 36654.46 | 300.0034 | 6 | 4 | 3.670266 | 0 | 2.884831 | 2.891945 | 12.30923 | 9.982019
2018-03-21 06:22 | 45640.46 | 300.0002 | 6 | 5 | 3.670588 | 0 | 2.893011 | 2.890316 | 12.342 | 9.976247
2018-03-21 08:51 | 54598.09 | 300.0019 | 6 | 6 | 3.67143 | 0 | 2.890481 | 2.887779 | 12.3316 | 9.967774
2018-03-21 11:22 | 63651.9137 | 300.0033 | 6 | 7 | 3.671772 | 0 | 2.889735 | 2.887311 | 12.33299 | 9.964355
2018-03-21 13:51 | 72623.18 | 300.0005 | 6 | 8 | 3.67597 | 0 | 2.885616 | 2.870028 | 12.31632 | 9.913774
2018-03-21 16:21 | 81597.05 | 300.0016 | 6 | 9 | 3.67736 | 0 | 2.870949 | 2.86597 | 12.25524 | 9.894154
2018-03-21 18:52 | 90665.6 | 300.0013 | 6 | 10 | 3.672843 | 0 | 2.868635 | 2.882111 | 12.24993 | 9.942532
2018-03-21 21:22 | 99636.86 | 300.0013 | 6 | 11 | 3.67261 | 0 | 2.88056 | 2.881264 | 12.29941 | 9.944297
2018-03-21 23:52 | 108636.2 | 300.0031 | 6 | 12 | 3.672677 | 0 | 2.88278 | 2.881205 | 12.31133 | 9.941854
2018-03-22 02:22 | 117647 | 300.0027 | 6 | 13 | 3.676385 | 0 | 2.882431 | 2.868918 | 12.31166 | 9.905025
2018-03-22 04:50 | 126561.8 | 300.0039 | 6 | 14 | 3.675341 | 0 | 2.867717 | 2.869169 | 12.24942 | 9.913713
2018-03-22 07:19 | 135474.7 | 300.0004 | 6 | 15 | 3.677412 | 0 | 2.870766 | 2.862096 | 12.2649 | 9.891627
2018-03-22 09:48 | 144415.4 | 300.0039 | 6 | 16 | 3.673219 | 0 | 2.862479 | 2.876542 | 12.22974 | 9.929663
2018-03-22 12:18 | 153391.5 | 300.0025 | 6 | 17 | 3.677919 | 0 | 2.87676 | 2.86004 | 12.29064 | 9.874663
2018-03-22 14:49 | 162465 | 300.0022 | 6 | 18 | 3.673516 | 0 | 2.863003 | 2.877522 | 12.23427 | 9.928608
2018-03-22 17:20 | 171523.1 | 300.002 | 6 | 19 | 3.674136 | 0 | 2.876411 | 2.872482 | 12.29078 | 9.91144
2018-03-22 19:50 | 180537.9292 | 300.0031 | 6 | 20 | 3.677293 | 0 | 2.872143 | 2.861238 | 12.27084 | 9.878028
2018-03-22 22:22 | 189632.3 | 300.0019 | 6 | 21 | 3.673176 | 0 | 2.864263 | 2.876855 | 12.24137 | 9.92727
2018-03-23 00:52 | 198636.7 | 300.0032 | 6 | 22 | 3.677755 | 0 | 2.874709 | 2.858141 | 12.28355 | 9.872279
2018-03-23 03:21 | 207624.6 | 300.0028 | 6 | 23 | 3.677684 | 0 | 2.858977 | 2.857416 | 12.21717 | 9.879119
2018-03-23 05:52 | 216659.1 | 300.0042 | 6 | 24 | 3.672709 | 0 | 2.859288 | 2.875223 | 12.21816 | 9.92638
2018-03-23 08:24 | 225798.5 | 300.0022 | 6 | 25 | 3.673385 | 0 | 2.877555 | 2.874109 | 12.29632 | 9.918526
2018-03-23 10:55 | 234840.7 | 300.0026 | 6 | 26 | 3.677008 | 0 | 2.871716 | 2.859594 | 12.27034 | 9.874927
2018-03-23 13:25 | 243850.2 | 300.003 | 6 | 27 | 3.677668 | 0 | 2.859545 | 2.856399 | 12.22158 | 9.865039
2018-03-23 15:57 | 252939.3 | 300.0045 | 6 | 28 | 3.676177 | 0 | 2.857715 | 2.861992 | 12.21481 | 9.880869
2018-03-23 18:30 | 262127.7 | 300.0023 | 6 | 29 | 3.673698 | 0 | 2.864027 | 2.872688 | 12.23895 | 9.915025
2018-03-23 21:02 | 271263 | 300.0036 | 6 | 30 | 3.677009 | 0 | 2.872138 | 2.859101 | 12.27514 | 9.87333
2018-03-23 23:35 | 280422.1 | 300.0029 | 6 | 31 | 3.675082 | 0 | 2.860451 | 2.866976 | 12.22694 | 9.897839
2018-03-24 02:07 | 289561.8 | 300.0034 | 6 | 32 | 3.676207 | 0 | 2.866278 | 2.861289 | 12.25068 | 9.876396
2018-03-24 04:38 | 298641.2 | 300.0019 | 6 | 33 | 3.675497 | 0 | 2.861351 | 2.862751 | 12.22871 | 9.885436
2018-03-24 07:10 | 307742.8 | 300.0019 | 6 | 34 | 3.677867 | 0 | 2.863387 | 2.854344 | 12.23815 | 9.858794
2018-03-24 09:43 | 316920.5 | 300.0028 | 6 | 35 | 3.67416 | 0 | 2.856777 | 2.868063 | 12.2111 | 9.897537
2018-03-24 12:16 | 326102.3 | 300.0032 | 6 | 36 | 3.674951 | 0 | 2.867735 | 2.865065 | 12.25615 | 9.886551
2018-03-24 14:49 | 335296.1 | 300.0021 | 6 | 37 | 3.674859 | 0 | 2.86572 | 2.865891 | 12.24791 | 9.887943
2018-03-24 17:23 | 344498.7 | 300.0016 | 6 | 38 | 3.673824 | 0 | 2.866496 | 2.86939 | 12.25186 | 9.899446
2018-03-24 19:56 | 353670.9331 | 300.002 | 6 | 39 | 3.675022 | 0 | 2.869324 | 2.86396 | 12.26399 | 9.879012
2018-03-24 22:27 | 362770.1 | 300.0017 | 6 | 40 | 3.677923 | 0 | 2.863158 | 2.852151 | 12.23756 | 9.847572
2018-03-25 01:00 | 371944.6 | 300.0014 | 6 | 41 | 3.673807 | 0 | 2.855121 | 2.86841 | 12.20574 | 9.898453
2018-03-25 03:32 | 381047.2 | 300.0019 | 6 | 42 | 3.678407 | 0 | 2.866586 | 2.849959 | 12.25173 | 9.838772
2018-03-25 06:05 | 390228.2 | 300.0005 | 6 | 43 | 3.674114 | 0 | 2.853044 | 2.866153 | 12.19691 | 9.887982
2018-03-25 08:36 | 399315 | 300.0032 | 6 | 44 | 3.676534 | 0 | 2.864069 | 2.855154 | 12.24113 | 9.861466
2018-03-25 11:09 | 408495.3 | 300.0036 | 6 | 45 | 3.675224 | 0 | 2.857107 | 2.860941 | 12.21339 | 9.869613
2018-03-25 13:42 | 417666.8372 | 300.0021 | 6 | 46 | 3.675397 | 0 | 2.860858 | 2.859953 | 12.2276 | 9.865801
2018-03-25 16:16 | 426869.3 | 300.0031 | 6 | 47 | 3.675016 | 0 | 2.861027 | 2.863009 | 12.22936 | 9.874433
2018-03-25 18:49 | 436095.5 | 300.0017 | 6 | 48 | 3.675519 | 0 | 2.864035 | 2.861659 | 12.2435 | 9.871482
2018-03-25 21:23 | 445312.3 | 300.0038 | 6 | 49 | 3.675595 | 0 | 2.862017 | 2.859769 | 12.23547 | 9.862161
2018-03-25 23:54 | 454382.5 | 300.0041 | 6 | 50 | 3.679709 | 0 | 2.857457 | 2.842447 | 12.21455 | 9.811568
2018-03-28 10:49 | 455708.4 | 1325.795564 | 8 | 51 | 4.089869 | 3.260884 | 1.200465 | 0 | 4.90404 | 0

## Channel_111_1
Date_Time | Test_Time(s) | Step_Time(s) | Step_Index | Cycle_Index | Voltage(V) | Current(A) | Charge_Capacity(Ah) | Discharge_Capacity(Ah) | Charge_Energy(Wh) | Discharge_Energy(Wh) | ACR(Ohm) | Internal Resistance(Ohm) | dV/dt(V/s) | dI/dt(A/s)
2018-03-20 17:41 | 10.002 | 10.0017 | 1 | 1 | 3.440958 | 0 | 0 | 0 | 0 | 0
2018-03-20 17:41 | 10.0042 | 10.0039 | 1 | 1 | 3.440958 | 0 | 0 | 0 | 0 | 0
2018-03-20 17:43 | 130.0823 | 120.0012 | 2 | 1 | 4.145381 | 4.889934 | 0.1623782 | 4.377e-09 | 0.6555085 | 1.506e-08
2018-03-20 17:45 | 250.0812 | 240.0001 | 2 | 1 | 4.166494 | 4.889947 | 0.3253825 | 4.377e-09 | 1.332646 | 1.506e-08
2018-03-20 17:47 | 370.0822 | 360.0011 | 2 | 1 | 4.195659 | 4.889924 | 0.488368 | 4.377e-09 | 2.014158 | 1.506e-08
2018-03-20 17:49 | 490.0824 | 480.0013 | 2 | 1 | 4.200248 | 4.62935 | 0.6475206 | 4.377e-09 | 2.682575 | 1.506e-08
2018-03-20 17:51 | 610.0825 | 600.0014 | 2 | 1 | 4.200262 | 4.362222 | 0.7973651 | 4.377e-09 | 3.311962 | 1.506e-08
2018-03-20 17:53 | 730.0817 | 720.0006 | 2 | 1 | 4.200267 | 4.092582 | 0.9382694 | 4.377e-09 | 3.903796 | 1.506e-08
2018-03-20 17:55 | 850.0834 | 840.0023 | 2 | 1 | 4.20027 | 3.824082 | 1.070189 | 4.377e-09 | 4.457893 | 1.506e-08
2018-03-20 17:57 | 970.0811 | 960 | 2 | 1 | 4.200214 | 3.568049 | 1.193354 | 4.377e-09 | 4.975219 | 1.506e-08
2018-03-20 17:59 | 1090.082 | 1080.0009 | 2 | 1 | 4.200273 | 3.328744 | 1.308255 | 4.377e-09 | 5.457833 | 1.506e-08
2018-03-20 18:00 | 1125.6743 | 1115.5932 | 2 | 1 | 4.200253 | 3.259992 | 1.340813 | 4.377e-09 | 5.594583 | 1.506e-08
2018-03-20 18:02 | 1245.687528 | 120.0012 | 3 | 1 | 4.218256 | 3.259948 | 1.449109 | 4.377e-09 | 6.050323 | 1.506e-08
2018-03-20 18:04 | 1365.687028 | 240.0007 | 3 | 1 | 4.239758 | 3.259957 | 1.557757 | 4.377e-09 | 6.509782 | 1.506e-08
2018-03-20 18:06 | 1485.686628 | 360.0003 | 3 | 1 | 4.263356 | 3.259913 | 1.666421 | 4.377e-09 | 6.971752 | 1.506e-08
2018-03-20 18:08 | 1605.687728 | 480.0014 | 3 | 1 | 4.291416 | 3.259923 | 1.775088 | 4.377e-09 | 7.436525 | 1.506e-08
2018-03-20 18:10 | 1725.686328 | 600 | 3 | 1 | 4.322831 | 3.259913 | 1.883748 | 4.377e-09 | 7.9045 | 1.506e-08
2018-03-20 18:12 | 1845.687328 | 720.001 | 3 | 1 | 4.357726 | 3.259925 | 1.992398 | 4.377e-09 | 8.376046 | 1.506e-08
2018-03-20 18:14 | 1965.687728 | 840.0014 | 3 | 1 | 4.394012 | 3.259921 | 2.101068 | 4.377e-09 | 8.851564 | 1.506e-08
2018-03-20 18:16 | 2085.688128 | 960.0018 | 3 | 1 | 4.40028 | 2.897603 | 2.204249 | 4.377e-09 | 9.305532 | 1.506e-08
2018-03-20 18:18 | 2205.686428 | 1080.0001 | 3 | 1 | 4.400275 | 2.559098 | 2.295065 | 4.377e-09 | 9.705146 | 1.506e-08
2018-03-20 18:20 | 2325.687328 | 1200.001 | 3 | 1 | 4.400272 | 2.262414 | 2.375301 | 4.377e-09 | 10.05821 | 1.506e-08
2018-03-20 18:22 | 2445.686628 | 1320.0003 | 3 | 1 | 4.400255 | 2.003591 | 2.446285 | 4.377e-09 | 10.37056 | 1.506e-08
2018-03-20 18:24 | 2565.686728 | 1440.0004 | 3 | 1 | 4.400251 | 1.777557 | 2.50922 | 4.377e-09 | 10.64748 | 1.506e-08
2018-03-20 18:26 | 2685.688628 | 1560.0023 | 3 | 1 | 4.400232 | 1.582474 | 2.565151 | 4.377e-09 | 10.89359 | 1.506e-08
2018-03-20 18:28 | 2805.687028 | 1680.0007 | 3 | 1 | 4.400224 | 1.411777 | 2.614992 | 4.377e-09 | 11.11291 | 1.506e-08
2018-03-20 18:30 | 2925.688428 | 1800.0021 | 3 | 1 | 4.400221 | 1.263284 | 2.659519 | 4.377e-09 | 11.30884 | 1.506e-08
2018-03-20 18:32 | 3045.686428 | 1920.0001 | 3 | 1 | 4.400252 | 1.133852 | 2.699404 | 4.377e-09 | 11.48434 | 1.506e-08
2018-03-20 18:34 | 3165.687428 | 2040.0011 | 3 | 1 | 4.400176 | 1.018061 | 2.735227 | 4.377e-09 | 11.64197 | 1.506e-08
2018-03-20 18:36 | 3285.687728 | 2160.0014 | 3 | 1 | 4.400185 | 0.9175749 | 2.767465 | 4.377e-09 | 11.78382 | 1.506e-08
2018-03-20 18:38 | 3405.687128 | 2280.0008 | 3 | 1 | 4.400171 | 0.8283634 | 2.796549 | 4.377e-09 | 11.9118 | 1.506e-08
2018-03-20 18:40 | 3525.686528 | 2400.0002 | 3 | 1 | 4.400216 | 0.7509832 | 2.822844 | 4.377e-09 | 12.0275 | 1.506e-08
2018-03-20 18:42 | 3645.687128 | 2520.0008 | 3 | 1 | 4.400246 | 0.6773081 | 2.846632 | 4.377e-09 | 12.13217 | 1.506e-08
2018-03-20 18:44 | 3765.687228 | 2640.0009 | 3 | 1 | 4.400216 | 0.6082916 | 2.868019 | 4.377e-09 | 12.22628 | 1.506e-08
2018-03-20 18:46 | 3885.687728 | 2760.0014 | 3 | 1 | 4.400197 | 0.5459852 | 2.887229 | 4.377e-09 | 12.31081 | 1.506e-08
2018-03-20 18:48 | 4005.687328 | 2880.001 | 3 | 1 | 4.400199 | 0.4935884 | 2.904519 | 4.377e-09 | 12.38689 | 1.506e-08
2018-03-20 18:50 | 4125.686928 | 3000.0006 | 3 | 1 | 4.40017 | 0.4501257 | 2.92022 | 4.377e-09 | 12.45597 | 1.506e-08
2018-03-20 18:52 | 4245.688328 | 3120.002 | 3 | 1 | 4.400146 | 0.4125347 | 2.934581 | 4.377e-09 | 12.51917 | 1.506e-08
2018-03-20 18:54 | 4365.687828 | 3240.0015 | 3 | 1 | 4.400168 | 0.3804131 | 2.947791 | 4.377e-09 | 12.57729 | 1.506e-08
2018-03-20 18:56 | 4485.686428 | 3360.0001 | 3 | 1 | 4.400188 | 0.3519964 | 2.959977 | 4.377e-09 | 12.63091 | 1.506e-08
2018-03-20 18:58 | 4605.686728 | 3480.0004 | 3 | 1 | 4.40012 | 0.3258247 | 2.971271 | 4.377e-09 | 12.68061 | 1.506e-08
2018-03-20 19:00 | 4725.687928 | 3600.0016 | 3 | 1 | 4.400136 | 0.3036413 | 2.981765 | 4.377e-09 | 12.72678 | 1.506e-08
2018-03-20 19:02 | 4845.686528 | 3720.0002 | 3 | 1 | 4.400165 | 0.2830706 | 2.991539 | 4.377e-09 | 12.76979 | 1.506e-08
2018-03-20 19:04 | 4965.686728 | 3840.0004 | 3 | 1 | 4.40009 | 0.2635794 | 3.000658 | 4.377e-09 | 12.80991 | 1.506e-08
2018-03-20 19:06 | 5085.686828 | 3960.0005 | 3 | 1 | 4.400087 | 0.246563 | 3.009186 | 4.377e-09 | 12.84744 | 1.506e-08
2018-03-20 19:08 | 5205.687928 | 4080.0016 | 3 | 1 | 4.400178 | 0.2327385 | 3.017176 | 4.377e-09 | 12.88259 | 1.506e-08
2018-03-20 19:10 | 5325.686428 | 4200.0001 | 3 | 1 | 4.400088 | 0.217062 | 3.024664 | 4.377e-09 | 12.91554 | 1.506e-08
2018-03-20 19:12 | 5445.686528 | 4320.0002 | 3 | 1 | 4.400033 | 0.2031794 | 3.031696 | 4.377e-09 | 12.94648 | 1.506e-08
2018-03-20 19:14 | 5565.688528 | 4440.0022 | 3 | 1 | 4.400141 | 0.1927977 | 3.038304 | 4.377e-09 | 12.97556 | 1.506e-08
2018-03-20 19:16 | 5685.687228 | 4560.0009 | 3 | 1 | 4.400114 | 0.1807261 | 3.044515 | 4.377e-09 | 13.00289 | 1.506e-08
2018-03-20 19:18 | 5805.687628 | 4680.0013 | 3 | 1 | 4.400151 | 0.1695471 | 3.050358 | 4.377e-09 | 13.0286 | 1.506e-08
2018-03-20 19:20 | 5925.686328 | 4800 | 3 | 1 | 4.400101 | 0.1565161 | 3.05579 | 4.377e-09 | 13.0525 | 1.506e-08
2018-03-20 19:22 | 6045.687628 | 4920.0013 | 3 | 1 | 4.400134 | 0.1447554 | 3.060814 | 4.377e-09 | 13.07461 | 1.506e-08
2018-03-20 19:24 | 6165.687328 | 5040.001 | 3 | 1 | 4.400133 | 0.1343975 | 3.06546 | 4.377e-09 | 13.09505 | 1.506e-08
2018-03-20 19:26 | 6285.687028 | 5160.0007 | 3 | 1 | 4.400123 | 0.1257496 | 3.06979 | 4.377e-09 | 13.1141 | 1.506e-08
2018-03-20 19:28 | 6405.687528 | 5280.0012 | 3 | 1 | 4.400127 | 0.1185274 | 3.073856 | 4.377e-09 | 13.13199 | 1.506e-08
2018-03-20 19:30 | 6525.687028 | 5400.0007 | 3 | 1 | 4.400103 | 0.1116753 | 3.077691 | 4.377e-09 | 13.14887 | 1.506e-08
2018-03-20 19:32 | 6645.687528 | 5520.0012 | 3 | 1 | 4.400156 | 0.1061792 | 3.081315 | 4.377e-09 | 13.16481 | 1.506e-08
2018-03-20 19:34 | 6765.687428 | 5640.0011 | 3 | 1 | 4.400084 | 0.1001434 | 3.084739 | 4.377e-09 | 13.17988 | 1.506e-08
2018-03-20 19:36 | 6885.686928 | 5760.0006 | 3 | 1 | 4.400105 | 0.09513283 | 3.087993 | 4.377e-09 | 13.1942 | 1.506e-08
2018-03-20 19:38 | 7005.688028 | 5880.0017 | 3 | 1 | 4.40012 | 0.09065437 | 3.091087 | 4.377e-09 | 13.20781 | 1.506e-08
2018-03-20 19:40 | 7125.686828 | 6000.0005 | 3 | 1 | 4.400078 | 0.08608627 | 3.094023 | 4.377e-09 | 13.22073 | 1.506e-08
2018-03-20 19:42 | 7245.687128 | 6120.0008 | 3 | 1 | 4.400068 | 0.08165932 | 3.096821 | 4.377e-09 | 13.23304 | 1.506e-08
2018-03-20 19:42 | 7252.926228 | 6127.2399 | 3 | 1 | 4.400083 | 0.08149242 | 3.096985 | 4.377e-09 | 13.23376 | 1.506e-08
2018-03-20 19:44 | 7372.969672 | 120.0002 | 4 | 1 | 4.391142 | 0 | 3.096985 | 4.377e-09 | 13.23376 | 1.506e-08
2018-03-20 19:46 | 7492.969272 | 239.9998 | 4 | 1 | 4.390174 | 0 | 3.096985 | 4.377e-09 | 13.23376 | 1.506e-08
2018-03-20 19:47 | 7552.970972 | 300.0015 | 4 | 1 | 4.389805 | 0 | 3.096985 | 4.377e-09 | 13.23376 | 1.506e-08
2018-03-20 19:49 | 7673.051112 | 120.0013 | 5 | 1 | 3.772721 | -6.519907 | 3.096985 | 0.2173091 | 13.23376 | 0.8310909
2018-03-20 19:51 | 7793.051212 | 240.0014 | 5 | 1 | 3.72045 | -6.519834 | 3.096985 | 0.4346458 | 13.23376 | 1.645737
2018-03-20 19:53 | 7913.050012 | 360.0002 | 5 | 1 | 3.654876 | -6.520107 | 3.096985 | 0.6519598 | 13.23376 | 2.447284
2018-03-20 19:55 | 8033.050412 | 480.0006 | 5 | 1 | 3.583989 | -6.520033 | 3.096985 | 0.8692836 | 13.23376 | 3.233867
2018-03-20 19:57 | 8153.050112 | 600.0003 | 5 | 1 | 3.51527 | -6.52 | 3.096985 | 1.086626 | 13.23376 | 4.005262
2018-03-20 19:59 | 8273.050412 | 720.0006 | 5 | 1 | 3.453108 | -6.520062 | 3.096985 | 1.303942 | 13.23376 | 4.762236
2018-03-20 20:01 | 8393.050712 | 840.0009 | 5 | 1 | 3.402509 | -6.520004 | 3.096985 | 1.521271 | 13.23376 | 5.507025
2018-03-20 20:03 | 8513.051012 | 960.0012 | 5 | 1 | 3.359524 | -6.52005 | 3.096985 | 1.738591 | 13.23376 | 6.241685
2018-03-20 20:05 | 8633.050312 | 1080.0005 | 5 | 1 | 3.320868 | -6.52 | 3.096985 | 1.955923 | 13.23376 | 6.967559
2018-03-20 20:07 | 8753.051412 | 1200.0016 | 5 | 1 | 3.283131 | -6.520028 | 3.096985 | 2.173228 | 13.23376 | 7.685126
2018-03-20 20:09 | 8873.050012 | 1320.0002 | 5 | 1 | 3.242836 | -6.520023 | 3.096985 | 2.390579 | 13.23376 | 8.394472
2018-03-20 20:11 | 8993.050212 | 1440.0004 | 5 | 1 | 3.188083 | -6.519962 | 3.096985 | 2.607876 | 13.23376 | 9.093648
2018-03-20 20:13 | 9113.051312 | 1560.0015 | 5 | 1 | 3.07057 | -6.52006 | 3.096985 | 2.825208 | 13.23376 | 9.775865
2018-03-20 20:13 | 9148.883112 | 1595.8333 | 5 | 1 | 2.999985 | -6.52005 | 3.096985 | 2.890115 | 13.23376 | 9.973041
2018-03-20 20:15 | 9268.927776 | 120.0011 | 6 | 1 | 3.641292 | 0 | 3.096985 | 2.890136 | 13.23376 | 9.973102
2018-03-20 20:17 | 9388.927276 | 240.0006 | 6 | 1 | 3.666319 | 0 | 3.096985 | 2.890136 | 13.23376 | 9.973102
2018-03-20 20:18 | 9448.929776 | 300.0031 | 6 | 1 | 3.67241 | 0 | 3.096985 | 2.890136 | 13.23376 | 9.973102
2018-03-20 20:18 | 9448.938448 | 0.0023 | 7 | 2 | 3.672664 | 0 | 0 | 0 | 0 | 0
2018-03-20 20:20 | 9569.018244 | 120.0012 | 2 | 2 | 4.082445 | 4.889981 | 0.1623834 | 0 | 0.65496 | 0
2018-03-20 20:22 | 9689.017944 | 240.0009 | 2 | 2 | 4.1345 | 4.889947 | 0.3253869 | 0 | 1.324993 | 0
2018-03-20 20:24 | 9809.017444 | 360.0004 | 2 | 2 | 4.164348 | 4.889884 | 0.4883647 | 0 | 2.001491 | 0
2018-03-20 20:26 | 9929.018444 | 480.0014 | 2 | 2 | 4.186893 | 4.889874 | 0.6513683 | 0 | 2.682127 | 0
2018-03-20 20:28 | 10049.02 | 600.0002 | 2 | 2 | 4.200277 | 4.68135 | 0.812708 | 0 | 3.359192 | 0
2018-03-20 20:30 | 10169.02 | 720.0003 | 2 | 2 | 4.200279 | 4.2574 | 0.9617276 | 0 | 3.985117 | 0
2018-03-20 20:32 | 10289.02 | 840.0006 | 2 | 2 | 4.200265 | 3.841344 | 1.096653 | 0 | 4.55184 | 0
2018-03-20 20:34 | 10409.02 | 960.0011 | 2 | 2 | 4.200312 | 3.46264 | 1.218211 | 0 | 5.06242 | 0
2018-03-20 20:36 | 10480.51 | 1031.4979 | 2 | 2 | 4.200256 | 3.259995 | 1.284935 | 0 | 5.342679 | 0
2018-03-20 20:38 | 10600.52756 | 120.0005 | 3 | 2 | 4.225242 | 3.259812 | 1.393217 | 0 | 5.798724 | 0
2018-03-20 20:40 | 10720.52796 | 240.0009 | 3 | 2 | 4.253911 | 3.25986 | 1.501868 | 0 | 6.259342 | 0
2018-03-20 20:42 | 10840.52726 | 360.0002 | 3 | 2 | 4.284482 | 3.259879 | 1.610527 | 0 | 6.72321 | 0
2018-03-20 20:44 | 10960.52736 | 480.0003 | 3 | 2 | 4.316799 | 3.259931 | 1.719185 | 0 | 7.190497 | 0
2018-03-20 20:46 | 11080.52826 | 600.0012 | 3 | 2 | 4.350975 | 3.259852 | 1.827851 | 0 | 7.661424 | 0
2018-03-20 20:48 | 11200.52766 | 720.0006 | 3 | 2 | 4.38768 | 3.259851 | 1.936509 | 0 | 8.136155 | 0
2018-03-20 20:50 | 11320.52796 | 840.0009 | 3 | 2 | 4.400266 | 2.938315 | 2.041252 | 0 | 8.596828 | 0
2018-03-20 20:52 | 11440.52806 | 960.001 | 3 | 2 | 4.400269 | 2.570214 | 2.13291 | 0 | 9.000152 | 0
2018-03-20 20:54 | 11560.52856 | 1080.0015 | 3 | 2 | 4.400292 | 2.253928 | 2.213189 | 0 | 9.353399 | 0
2018-03-20 20:56 | 11680.52796 | 1200.0009 | 3 | 2 | 4.400289 | 1.97935 | 2.283612 | 0 | 9.66328 | 0
2018-03-20 20:58 | 11800.52856 | 1320.0015 | 3 | 2 | 4.400253 | 1.741244 | 2.345507 | 0 | 9.935635 | 0
2018-03-20 21:00 | 11920.52896 | 1440.0019 | 3 | 2 | 4.400202 | 1.536472 | 2.400061 | 0 | 10.17568 | 0
2018-03-20 21:02 | 12040.52756 | 1560.0005 | 3 | 2 | 4.40023 | 1.360547 | 2.448272 | 0 | 10.38782 | 0
2018-03-20 21:04 | 12160.52856 | 1680.0015 | 3 | 2 | 4.400252 | 1.199969 | 2.490919 | 0 | 10.57548 | 0
2018-03-20 21:06 | 12280.52726 | 1800.0002 | 3 | 2 | 4.400284 | 1.057701 | 2.528466 | 0 | 10.74069 | 0
2018-03-20 21:08 | 12400.52856 | 1920.0015 | 3 | 2 | 4.400241 | 0.9316597 | 2.561549 | 0 | 10.88627 | 0
2018-03-20 21:10 | 12520.52806 | 2040.001 | 3 | 2 | 4.400258 | 0.8289289 | 2.590811 | 0 | 11.01503 | 0
2018-03-20 21:12 | 12640.52916 | 2160.0021 | 3 | 2 | 4.400156 | 0.7419357 | 2.616951 | 0 | 11.13005 | 0
2018-03-20 21:14 | 12760.52846 | 2280.0014 | 3 | 2 | 4.400166 | 0.6696196 | 2.640463 | 0 | 11.23351 | 0
2018-03-20 21:16 | 12880.52796 | 2400.0009 | 3 | 2 | 4.400183 | 0.6070518 | 2.661721 | 0 | 11.32704 | 0
2018-03-20 21:18 | 13000.52746 | 2520.0004 | 3 | 2 | 4.400204 | 0.5529757 | 2.681036 | 0 | 11.41203 | 0
2018-03-20 21:20 | 13120.52726 | 2640.0002 | 3 | 2 | 4.400224 | 0.5057564 | 2.698653 | 0 | 11.48955 | 0
2018-03-20 21:22 | 13240.52866 | 2760.0016 | 3 | 2 | 4.400171 | 0.46315 | 2.71477 | 0 | 11.56047 | 0
2018-03-20 21:24 | 13360.52736 | 2880.0003 | 3 | 2 | 4.400152 | 0.4251413 | 2.729565 | 0 | 11.62557 | 0
2018-03-20 21:26 | 13480.52846 | 3000.0014 | 3 | 2 | 4.400198 | 0.3929472 | 2.743188 | 0 | 11.68551 | 0
2018-03-20 21:28 | 13600.52836 | 3120.0013 | 3 | 2 | 4.400194 | 0.3629856 | 2.755757 | 0 | 11.74082 | 0
2018-03-20 21:30 | 13720.52786 | 3240.0008 | 3 | 2 | 4.400159 | 0.3354492 | 2.767386 | 0 | 11.79199 | 0
2018-03-20 21:32 | 13840.52926 | 3360.0022 | 3 | 2 | 4.400146 | 0.3118448 | 2.778168 | 0 | 11.83943 | 0
2018-03-20 21:34 | 13960.52796 | 3480.0009 | 3 | 2 | 4.400149 | 0.2895794 | 2.788179 | 0 | 11.88348 | 0
2018-03-20 21:36 | 14080.52736 | 3600.0003 | 3 | 2 | 4.400107 | 0.2694168 | 2.797499 | 0 | 11.92449 | 0
2018-03-20 21:38 | 14200.52806 | 3720.001 | 3 | 2 | 4.40013 | 0.2512445 | 2.806185 | 0 | 11.96271 | 0
2018-03-20 21:40 | 14320.52926 | 3840.0022 | 3 | 2 | 4.400174 | 0.23207 | 2.814236 | 0 | 11.99814 | 0
2018-03-20 21:42 | 14440.52816 | 3960.0011 | 3 | 2 | 4.40009 | 0.2121563 | 2.821642 | 0 | 12.03072 | 0
2018-03-20 21:44 | 14560.52786 | 4080.0008 | 3 | 2 | 4.400104 | 0.1955929 | 2.828449 | 0 | 12.06067 | 0
2018-03-20 21:46 | 14680.52726 | 4200.0002 | 3 | 2 | 4.400129 | 0.1818619 | 2.834735 | 0 | 12.08834 | 0
2018-03-20 21:48 | 14800.52796 | 4320.0009 | 3 | 2 | 4.400154 | 0.1702652 | 2.840596 | 0 | 12.11412 | 0
2018-03-20 21:50 | 14920.52756 | 4440.0005 | 3 | 2 | 4.400144 | 0.1598196 | 2.846084 | 0 | 12.13827 | 0
2018-03-20 21:52 | 15040.52796 | 4560.0009 | 3 | 2 | 4.400101 | 0.1500101 | 2.851238 | 0 | 12.16095 | 0
2018-03-20 21:54 | 15160.52756 | 4680.0005 | 3 | 2 | 4.400059 | 0.1409607 | 2.856091 | 0 | 12.1823 | 0
2018-03-20 21:56 | 15280.52886 | 4800.0018 | 3 | 2 | 4.400149 | 0.1340427 | 2.86068 | 0 | 12.20249 | 0
2018-03-20 21:58 | 15400.52756 | 4920.0005 | 3 | 2 | 4.400116 | 0.1268663 | 2.865019 | 0 | 12.22159 | 0
2018-03-20 22:00 | 15520.52876 | 5040.0017 | 3 | 2 | 4.400141 | 0.1203146 | 2.869125 | 0 | 12.23965 | 0
2018-03-20 22:02 | 15640.52756 | 5160.0005 | 3 | 2 | 4.400104 | 0.1135378 | 2.87302 | 0 | 12.25679 | 0
2018-03-20 22:04 | 15760.52776 | 5280.0007 | 3 | 2 | 4.400097 | 0.1076708 | 2.876709 | 0 | 12.27303 | 0
2018-03-20 22:06 | 15880.52726 | 5400.0002 | 3 | 2 | 4.400093 | 0.1022625 | 2.880213 | 0 | 12.28844 | 0
2018-03-20 22:08 | 16000.52756 | 5520.0005 | 3 | 2 | 4.400088 | 0.09687614 | 2.883536 | 0 | 12.30307 | 0
2018-03-20 22:10 | 16120.52806 | 5640.001 | 3 | 2 | 4.400112 | 0.09254837 | 2.886691 | 0 | 12.31695 | 0
2018-03-20 22:12 | 16240.52746 | 5760.0004 | 3 | 2 | 4.400066 | 0.08751011 | 2.889691 | 0 | 12.33015 | 0
2018-03-20 22:14 | 16360.52886 | 5880.0018 | 3 | 2 | 4.400117 | 0.08309841 | 2.892539 | 0 | 12.34268 | 0
2018-03-20 22:14 | 16391.96436 | 5911.4373 | 3 | 2 | 4.400104 | 0.08149719 | 2.89326 | 0 | 12.34585 | 0
2018-03-20 22:16 | 16512.01 | 120.0014 | 4 | 2 | 4.391478 | 0 | 2.89326 | 0 | 12.34585 | 0
2018-03-20 22:18 | 16632.01 | 240.0003 | 4 | 2 | 4.390637 | 0 | 2.89326 | 0 | 12.34585 | 0
2018-03-20 22:19 | 16692.01 | 300.0027 | 4 | 2 | 4.390313 | 0 | 2.89326 | 0 | 12.34585 | 0
2018-03-20 22:21 | 16812.09 | 120.0004 | 5 | 2 | 3.765779 | -6.520127 | 2.89326 | 0.217312 | 12.34585 | 0.830165
2018-03-20 22:23 | 16932.09 | 240.0016 | 5 | 2 | 3.711499 | -6.519799 | 2.89326 | 0.4346319 | 12.34585 | 1.642978
2018-03-20 22:25 | 17052.09 | 360.0013 | 5 | 2 | 3.645832 | -6.520141 | 2.89326 | 0.6519505 | 12.34585 | 2.442501
2018-03-20 22:27 | 17172.09 | 480.0002 | 5 | 2 | 3.578587 | -6.520062 | 2.89326 | 0.8692543 | 12.34585 | 3.227433
2018-03-20 22:29 | 17292.09 | 600.0008 | 5 | 2 | 3.514123 | -6.52005 | 2.89326 | 1.086598 | 12.34585 | 3.998121
2018-03-20 22:31 | 17412.09 | 720.0012 | 5 | 2 | 3.456137 | -6.520057 | 2.89326 | 1.303929 | 12.34585 | 4.755379
2018-03-20 22:33 | 17532.09 | 840.0007 | 5 | 2 | 3.406867 | -6.520069 | 2.89326 | 1.521248 | 12.34585 | 5.500954
2018-03-20 22:35 | 17652.09 | 960.0003 | 5 | 2 | 3.364444 | -6.520079 | 2.89326 | 1.738571 | 12.34585 | 6.236622
2018-03-20 22:37 | 17772.09 | 1080.0014 | 5 | 2 | 3.32626 | -6.520033 | 2.89326 | 1.955906 | 12.34585 | 6.963625
2018-03-20 22:39 | 17892.09 | 1200.0014 | 5 | 2 | 3.289091 | -6.520084 | 2.89326 | 2.173216 | 12.34585 | 7.682436
2018-03-20 22:41 | 18012.09 | 1320.0007 | 5 | 2 | 3.24865 | -6.520079 | 2.89326 | 2.390564 | 12.34585 | 8.39302
2018-03-20 22:43 | 18132.09 | 1440.0011 | 5 | 2 | 3.194208 | -6.520075 | 2.89326 | 2.607887 | 12.34585 | 9.0936
2018-03-20 22:45 | 18252.09 | 1560.0015 | 5 | 2 | 3.079016 | -6.520047 | 2.89326 | 2.825209 | 12.34585 | 9.777309
2018-03-20 22:46 | 18291.94 | 1599.8452 | 5 | 2 | 2.999991 | -6.520072 | 2.89326 | 2.897372 | 12.34585 | 9.996869
2018-03-20 22:48 | 18411.98 | 120.0013 | 6 | 2 | 3.637982 | 0 | 2.89326 | 2.897372 | 12.34585 | 9.996869
2018-03-20 22:50 | 18531.98 | 240.001 | 6 | 2 | 3.663553 | 0 | 2.89326 | 2.897372 | 12.34585 | 9.996869
2018-03-20 22:51 | 18591.98 | 300.0043 | 6 | 2 | 3.669838 | 0 | 2.89326 | 2.897372 | 12.34585 | 9.996869
2018-03-20 22:51 | 18591.99186 | 0.0024 | 7 | 3 | 3.669901 | 0 | 0 | 0 | 0 | 0
2018-03-20 22:53 | 18712.07298 | 120.0016 | 2 | 3 | 4.080978 | 4.890031 | 0.1623943 | 4.32e-09 | 0.6545694 | 1.5854e-08
2018-03-20 22:55 | 18832.07188 | 240.0005 | 2 | 3 | 4.137332 | 4.889987 | 0.3253926 | 4.32e-09 | 1.324676 | 1.5854e-08
2018-03-20 22:57 | 18952.07228 | 360.0009 | 2 | 3 | 4.172205 | 4.88996 | 0.4883677 | 4.32e-09 | 2.002064 | 1.5854e-08
2018-03-20 22:59 | 19072.07208 | 480.0007 | 2 | 3 | 4.196527 | 4.889949 | 0.6513602 | 4.32e-09 | 2.684105 | 1.5854e-08
2018-03-20 23:01 | 19192.07268 | 600.0013 | 2 | 3 | 4.200303 | 4.567241 | 0.8096867 | 4.32e-09 | 3.349074 | 1.5854e-08
2018-03-20 23:03 | 19312.07228 | 720.0009 | 2 | 3 | 4.20028 | 4.194539 | 0.9557003 | 4.32e-09 | 3.962372 | 1.5854e-08
2018-03-20 23:05 | 19432.07268 | 840.0013 | 2 | 3 | 4.20027 | 3.831237 | 1.089431 | 4.32e-09 | 4.524079 | 1.5854e-08
2018-03-20 23:07 | 19552.07228 | 960.0009 | 2 | 3 | 4.200247 | 3.488082 | 1.211363 | 4.32e-09 | 5.036227 | 1.5854e-08
2018-03-20 23:08 | 19637.18558 | 1045.1142 | 2 | 3 | 4.20025 | 3.259992 | 1.29112 | 4.32e-09 | 5.371227 | 1.5854e-08
2018-03-20 23:10 | 19757.2 | 120.0014 | 3 | 3 | 4.224123 | 3.259902 | 1.399402 | 4.32e-09 | 5.827208 | 1.5854e-08
2018-03-20 23:12 | 19877.2 | 240.0002 | 3 | 3 | 4.252114 | 3.259969 | 1.508072 | 4.32e-09 | 6.287748 | 1.5854e-08
2018-03-20 23:14 | 19997.2 | 360.0016 | 3 | 3 | 4.282005 | 3.259953 | 1.616732 | 4.32e-09 | 6.751388 | 1.5854e-08
2018-03-20 23:16 | 20117.2 | 480.0005 | 3 | 3 | 4.313923 | 3.259995 | 1.725389 | 4.32e-09 | 7.218371 | 1.5854e-08
2018-03-20 23:18 | 20237.2 | 600.0009 | 3 | 3 | 4.348289 | 3.259919 | 1.834055 | 4.32e-09 | 7.688993 | 1.5854e-08
2018-03-20 23:20 | 20357.2 | 720.0013 | 3 | 3 | 4.385145 | 3.259923 | 1.942708 | 4.32e-09 | 8.163423 | 1.5854e-08
2018-03-20 23:22 | 20477.2 | 840.0011 | 3 | 3 | 4.400265 | 2.960521 | 2.048071 | 4.32e-09 | 8.626722 | 1.5854e-08
2018-03-20 23:24 | 20597.2 | 960.0001 | 3 | 3 | 4.400272 | 2.58615 | 2.140345 | 4.32e-09 | 9.032756 | 1.5854e-08
2018-03-20 23:26 | 20717.2 | 1080.0005 | 3 | 3 | 4.400273 | 2.262761 | 2.221022 | 4.32e-09 | 9.387755 | 1.5854e-08
2018-03-20 23:28 | 20837.2 | 1200.001 | 3 | 3 | 4.400286 | 1.983953 | 2.291678 | 4.32e-09 | 9.69866 | 1.5854e-08
2018-03-20 23:30 | 20957.2 | 1320.0012 | 3 | 3 | 4.400267 | 1.744218 | 2.353706 | 4.32e-09 | 9.971601 | 1.5854e-08
2018-03-20 23:32 | 21077.2 | 1440.0009 | 3 | 3 | 4.400235 | 1.537004 | 2.408313 | 4.32e-09 | 10.21188 | 1.5854e-08
2018-03-20 23:34 | 21197.2 | 1560.0012 | 3 | 3 | 4.400258 | 1.350913 | 2.456413 | 4.32e-09 | 10.42354 | 1.5854e-08
2018-03-20 23:36 | 21317.2 | 1680.0002 | 3 | 3 | 4.400219 | 1.184726 | 2.4986 | 4.32e-09 | 10.60917 | 1.5854e-08
2018-03-20 23:38 | 21437.2 | 1800.0008 | 3 | 3 | 4.400223 | 1.040507 | 2.535624 | 4.32e-09 | 10.77208 | 1.5854e-08
2018-03-20 23:40 | 21557.2 | 1920.002 | 3 | 3 | 4.400217 | 0.9219475 | 2.568252 | 4.32e-09 | 10.91565 | 1.5854e-08
2018-03-20 23:42 | 21677.2 | 2040.0008 | 3 | 3 | 4.400188 | 0.8233404 | 2.597296 | 4.32e-09 | 11.04345 | 1.5854e-08
2018-03-20 23:44 | 21797.2 | 2160.0013 | 3 | 3 | 4.400191 | 0.7404728 | 2.623331 | 4.32e-09 | 11.15801 | 1.5854e-08
2018-03-20 23:46 | 21917.2 | 2280.0009 | 3 | 3 | 4.400197 | 0.6690865 | 2.646789 | 4.32e-09 | 11.26123 | 1.5854e-08
2018-03-20 23:48 | 22037.2 | 2400.0005 | 3 | 3 | 4.400199 | 0.6074448 | 2.668031 | 4.32e-09 | 11.3547 | 1.5854e-08
2018-03-20 23:50 | 22157.2 | 2520.0001 | 3 | 3 | 4.400147 | 0.5520105 | 2.687338 | 4.32e-09 | 11.43965 | 1.5854e-08
2018-03-20 23:52 | 22277.2 | 2640.0013 | 3 | 3 | 4.400169 | 0.5048351 | 2.704948 | 4.32e-09 | 11.51714 | 1.5854e-08
2018-03-20 23:54 | 22397.2 | 2760.0001 | 3 | 3 | 4.400188 | 0.4627609 | 2.721057 | 4.32e-09 | 11.58803 | 1.5854e-08
2018-03-20 23:56 | 22517.2 | 2880.0014 | 3 | 3 | 4.400176 | 0.4251957 | 2.73584 | 4.32e-09 | 11.65307 | 1.5854e-08
2018-03-20 23:58 | 22637.2 | 3000.0016 | 3 | 3 | 4.400156 | 0.3912954 | 2.749442 | 4.32e-09 | 11.71292 | 1.5854e-08
2018-03-21 | 22757.2 | 3120.0021 | 3 | 3 | 4.400192 | 0.3621607 | 2.761984 | 4.32e-09 | 11.76811 | 1.5854e-08
2018-03-21 00:02 | 22877.2 | 3240.0002 | 3 | 3 | 4.400194 | 0.3352013 | 2.773577 | 4.32e-09 | 11.81912 | 1.5854e-08
2018-03-21 00:04 | 22997.2 | 3360.0006 | 3 | 3 | 4.40017 | 0.3105087 | 2.784317 | 4.32e-09 | 11.86638 | 1.5854e-08
2018-03-21 00:06 | 23117.2 | 3480.0011 | 3 | 3 | 4.400127 | 0.2877636 | 2.794287 | 4.32e-09 | 11.91025 | 1.5854e-08
2018-03-21 00:08 | 23237.2 | 3600.0012 | 3 | 3 | 4.40014 | 0.2682238 | 2.803557 | 4.32e-09 | 11.95104 | 1.5854e-08
2018-03-21 00:10 | 23357.2 | 3720.0012 | 3 | 3 | 4.400177 | 0.2507572 | 2.812196 | 4.32e-09 | 11.98905 | 1.5854e-08
2018-03-21 00:12 | 23477.2 | 3840.0016 | 3 | 3 | 4.400108 | 0.2332058 | 2.820256 | 4.32e-09 | 12.02452 | 1.5854e-08
2018-03-21 00:14 | 23597.2 | 3960.0013 | 3 | 3 | 4.400087 | 0.2176857 | 2.827778 | 4.32e-09 | 12.05761 | 1.5854e-08
2018-03-21 00:16 | 23717.2 | 4080.0012 | 3 | 3 | 4.400106 | 0.2035341 | 2.834815 | 4.32e-09 | 12.08858 | 1.5854e-08
2018-03-21 00:18 | 23837.2 | 4200.0005 | 3 | 3 | 4.400123 | 0.1883154 | 2.841356 | 4.32e-09 | 12.11736 | 1.5854e-08
2018-03-21 00:20 | 23957.2 | 4320.001 | 3 | 3 | 4.400155 | 0.1738262 | 2.847382 | 4.32e-09 | 12.14388 | 1.5854e-08
2018-03-21 00:22 | 24077.2 | 4440.0015 | 3 | 3 | 4.400098 | 0.1594334 | 2.852927 | 4.32e-09 | 12.16827 | 1.5854e-08
2018-03-21 00:24 | 24197.2 | 4560.0013 | 3 | 3 | 4.400115 | 0.1486282 | 2.858062 | 4.32e-09 | 12.19087 | 1.5854e-08
2018-03-21 00:26 | 24317.2 | 4680.0011 | 3 | 3 | 4.400067 | 0.1384697 | 2.862855 | 4.32e-09 | 12.21196 | 1.5854e-08
2018-03-21 00:28 | 24437.2 | 4800.0006 | 3 | 3 | 4.400117 | 0.1305189 | 2.867347 | 4.32e-09 | 12.23172 | 1.5854e-08
2018-03-21 00:30 | 24557.2 | 4920.001 | 3 | 3 | 4.400101 | 0.1228666 | 2.871573 | 4.32e-09 | 12.25032 | 1.5854e-08
2018-03-21 00:32 | 24677.2 | 5040.0003 | 3 | 3 | 4.400095 | 0.116024 | 2.875561 | 4.32e-09 | 12.26787 | 1.5854e-08
2018-03-21 00:34 | 24797.2 | 5160.001 | 3 | 3 | 4.400124 | 0.1104269 | 2.879329 | 4.32e-09 | 12.28445 | 1.5854e-08
2018-03-21 00:36 | 24917.2 | 5280.0008 | 3 | 3 | 4.400099 | 0.1038332 | 2.882904 | 4.32e-09 | 12.30017 | 1.5854e-08
2018-03-21 00:38 | 25037.2 | 5400.0004 | 3 | 3 | 4.400083 | 0.09837532 | 2.886286 | 4.32e-09 | 12.31506 | 1.5854e-08
2018-03-21 00:40 | 25157.2 | 5520.0009 | 3 | 3 | 4.400117 | 0.09401131 | 2.889494 | 4.32e-09 | 12.32917 | 1.5854e-08
2018-03-21 00:42 | 25277.2 | 5640.0012 | 3 | 3 | 4.40009 | 0.08889961 | 2.892544 | 4.32e-09 | 12.34259 | 1.5854e-08
2018-03-21 00:44 | 25397.2 | 5760.0001 | 3 | 3 | 4.400088 | 0.08456802 | 2.895439 | 4.32e-09 | 12.35533 | 1.5854e-08
2018-03-21 00:46 | 25477.51 | 5840.3093 | 3 | 3 | 4.400084 | 0.0814991 | 2.89729 | 4.32e-09 | 12.36348 | 1.5854e-08
2018-03-21 00:48 | 25597.55 | 120.0005 | 4 | 3 | 4.391299 | 0 | 2.89729 | 4.32e-09 | 12.36348 | 1.5854e-08
2018-03-21 00:50 | 25717.55 | 240.001 | 4 | 3 | 4.390329 | 0 | 2.89729 | 4.32e-09 | 12.36348 | 1.5854e-08
2018-03-21 00:51 | 25777.55 | 300.002 | 4 | 3 | 4.389976 | 0 | 2.89729 | 4.32e-09 | 12.36348 | 1.5854e-08
2018-03-21 00:53 | 25897.63438 | 120.0014 | 5 | 3 | 3.781729 | -6.519923 | 2.89729 | 0.2173034 | 12.36348 | 0.8333197
2018-03-21 00:55 | 26017.63408 | 240.0011 | 5 | 3 | 3.725839 | -6.519918 | 2.89729 | 0.4346278 | 12.36348 | 1.649438
2018-03-21 00:57 | 26137.63358 | 360.0006 | 5 | 3 | 3.65884 | -6.519945 | 2.89729 | 0.6519491 | 12.36348 | 2.451944
2018-03-21 00:59 | 26257.63348 | 480.0005 | 5 | 3 | 3.587796 | -6.519831 | 2.89729 | 0.8692663 | 12.36348 | 3.239431
2018-03-21 01:01 | 26377.63388 | 600.0009 | 5 | 3 | 3.517721 | -6.519802 | 2.89729 | 1.086577 | 12.36348 | 4.011381
2018-03-21 01:03 | 26497.63428 | 720.0013 | 5 | 3 | 3.454196 | -6.520153 | 2.89729 | 1.303905 | 12.36348 | 4.768805
2018-03-21 01:05 | 26617.63318 | 840.0002 | 5 | 3 | 3.401565 | -6.520185 | 2.89729 | 1.52123 | 12.36348 | 5.51354
2018-03-21 01:07 | 26737.63438 | 960.0014 | 5 | 3 | 3.357907 | -6.52017 | 2.89729 | 1.738551 | 12.36348 | 6.247917
2018-03-21 01:09 | 26857.63338 | 1080.0004 | 5 | 3 | 3.318833 | -6.519962 | 2.89729 | 1.955884 | 12.36348 | 6.973422
2018-03-21 01:11 | 26977.63378 | 1200.0008 | 5 | 3 | 3.280567 | -6.520176 | 2.89729 | 2.173219 | 12.36348 | 7.690561
2018-03-21 01:13 | 27097.63348 | 1320.0005 | 5 | 3 | 3.239069 | -6.520158 | 2.89729 | 2.390547 | 12.36348 | 8.399143
2018-03-21 01:15 | 27217.63378 | 1440.0008 | 5 | 3 | 3.183495 | -6.520111 | 2.89729 | 2.607874 | 12.36348 | 9.097515
2018-03-21 01:17 | 27337.63328 | 1560.0003 | 5 | 3 | 3.065123 | -6.520136 | 2.89729 | 2.825199 | 12.36348 | 9.778596
2018-03-21 01:17 | 27370.60408 | 1592.9711 | 5 | 3 | 2.999993 | -6.520102 | 2.89729 | 2.884926 | 12.36348 | 9.959844
2018-03-21 01:19 | 27490.65 | 120.0005 | 6 | 3 | 3.64275 | 0 | 2.89729 | 2.884926 | 12.36348 | 9.959844
2018-03-21 01:21 | 27610.65 | 240.0009 | 6 | 3 | 3.667428 | 0 | 2.89729 | 2.884926 | 12.36348 | 9.959844
2018-03-21 01:22 | 27670.65 | 300.0018 | 6 | 3 | 3.673428 | 0 | 2.89729 | 2.884926 | 12.36348 | 9.959844
2018-03-21 01:22 | 27670.66 | 0.0027 | 7 | 4 | 3.673563 | 0 | 0 | 0 | 0 | 0
2018-03-21 01:24 | 27790.74 | 120.0006 | 2 | 4 | 4.084595 | 4.89005 | 0.1624084 | 2.309e-09 | 0.6553713 | 8.482e-09
2018-03-21 01:26 | 27910.74 | 240 | 2 | 4 | 4.135934 | 4.89 | 0.3253951 | 2.309e-09 | 1.325631 | 8.482e-09
2018-03-21 01:28 | 28030.74 | 360.0004 | 2 | 4 | 4.165207 | 4.890002 | 0.4883906 | 2.309e-09 | 2.002382 | 8.482e-09
2018-03-21 01:30 | 28150.74 | 480.001 | 2 | 4 | 4.187502 | 4.889888 | 0.6513811 | 2.309e-09 | 2.683074 | 8.482e-09
2018-03-21 01:32 | 28270.74 | 600.0007 | 2 | 4 | 4.200311 | 4.700725 | 0.8128499 | 2.309e-09 | 3.360722 | 8.482e-09
2018-03-21 01:34 | 28390.74 | 720.0011 | 2 | 4 | 4.200284 | 4.31569 | 0.9631147 | 2.309e-09 | 3.991876 | 8.482e-09
2018-03-21 01:36 | 28510.74 | 840.001 | 2 | 4 | 4.200335 | 3.934283 | 1.100548 | 2.309e-09 | 4.569135 | 8.482e-09
2018-03-21 01:38 | 28630.74 | 960.0015 | 2 | 4 | 4.200226 | 3.559098 | 1.225482 | 2.309e-09 | 5.093892 | 8.482e-09
2018-03-21 01:40 | 28727.2 | 1056.4629 | 2 | 4 | 4.200298 | 3.259978 | 1.316802 | 2.309e-09 | 5.477461 | 8.482e-09
2018-03-21 01:42 | 28847.21 | 120.0008 | 3 | 4 | 4.227786 | 3.259915 | 1.425055 | 2.309e-09 | 5.93351 | 8.482e-09
2018-03-21 01:44 | 28967.21 | 240.0019 | 3 | 4 | 4.260693 | 3.259963 | 1.533738 | 2.309e-09 | 6.394764 | 8.482e-09
2018-03-21 01:46 | 29087.21 | 360.0007 | 3 | 4 | 4.293897 | 3.259923 | 1.642386 | 2.309e-09 | 6.859475 | 8.482e-09
2018-03-21 01:48 | 29207.21 | 480.001 | 3 | 4 | 4.32855 | 3.259892 | 1.751056 | 2.309e-09 | 7.327964 | 8.482e-09
2018-03-21 01:50 | 29327.21 | 600.0014 | 3 | 4 | 4.364988 | 3.259961 | 1.859706 | 2.309e-09 | 7.800226 | 8.482e-09
2018-03-21 01:52 | 29447.21 | 720.0012 | 3 | 4 | 4.400302 | 3.206304 | 1.968307 | 2.309e-09 | 8.276322 | 8.482e-09
2018-03-21 01:54 | 29567.21 | 840.001 | 3 | 4 | 4.400266 | 2.776916 | 2.067548 | 2.309e-09 | 8.713013 | 8.482e-09
2018-03-21 01:56 | 29687.21 | 960.0014 | 3 | 4 | 4.400278 | 2.431134 | 2.154221 | 2.309e-09 | 9.094395 | 8.482e-09
2018-03-21 01:58 | 29807.21 | 1080.001 | 3 | 4 | 4.400271 | 2.133718 | 2.23018 | 2.309e-09 | 9.428638 | 8.482e-09
2018-03-21 02:00 | 29927.21 | 1200.0007 | 3 | 4 | 4.400244 | 1.87617 | 2.296892 | 2.309e-09 | 9.722186 | 8.482e-09
2018-03-21 02:02 | 30047.21 | 1320.0012 | 3 | 4 | 4.400266 | 1.655256 | 2.355655 | 2.309e-09 | 9.98076 | 8.482e-09
2018-03-21 02:04 | 30167.21 | 1440.0015 | 3 | 4 | 4.400232 | 1.463972 | 2.407562 | 2.309e-09 | 10.20917 | 8.482e-09
2018-03-21 02:06 | 30287.21 | 1560.0004 | 3 | 4 | 4.400182 | 1.298958 | 2.45355 | 2.309e-09 | 10.41152 | 8.482e-09
2018-03-21 02:08 | 30407.21 | 1680.0008 | 3 | 4 | 4.400259 | 1.157392 | 2.494437 | 2.309e-09 | 10.59143 | 8.482e-09
2018-03-21 02:10 | 30527.21 | 1800.0013 | 3 | 4 | 4.400221 | 1.033142 | 2.530887 | 2.309e-09 | 10.75182 | 8.482e-09
2018-03-21 02:12 | 30647.21 | 1920.0004 | 3 | 4 | 4.4002 | 0.9248734 | 2.563485 | 2.309e-09 | 10.89526 | 8.482e-09
2018-03-21 02:14 | 30767.21 | 2040.0014 | 3 | 4 | 4.400177 | 0.8308268 | 2.59272 | 2.309e-09 | 11.0239 | 8.482e-09
2018-03-21 02:16 | 30887.21 | 2160.001 | 3 | 4 | 4.400174 | 0.7480125 | 2.61901 | 2.309e-09 | 11.13958 | 8.482e-09
2018-03-21 02:18 | 31007.21 | 2280.0006 | 3 | 4 | 4.400189 | 0.6761885 | 2.64273 | 2.309e-09 | 11.24395 | 8.482e-09
2018-03-21 02:20 | 31127.21 | 2400.001 | 3 | 4 | 4.400171 | 0.6121492 | 2.664179 | 2.309e-09 | 11.33833 | 8.482e-09
2018-03-21 02:22 | 31247.21 | 2520.0005 | 3 | 4 | 4.400177 | 0.5504103 | 2.683551 | 2.309e-09 | 11.42357 | 8.482e-09
2018-03-21 02:24 | 31367.21 | 2640.0015 | 3 | 4 | 4.400188 | 0.4949713 | 2.700963 | 2.309e-09 | 11.50019 | 8.482e-09
2018-03-21 02:26 | 31487.21 | 2760.0011 | 3 | 4 | 4.400192 | 0.4452467 | 2.71661 | 2.309e-09 | 11.56904 | 8.482e-09
2018-03-21 02:28 | 31607.21 | 2880.0016 | 3 | 4 | 4.400148 | 0.4037437 | 2.730741 | 2.309e-09 | 11.63122 | 8.482e-09
2018-03-21 02:30 | 31727.21 | 3000.0012 | 3 | 4 | 4.400146 | 0.3698883 | 2.743626 | 2.309e-09 | 11.68791 | 8.482e-09
2018-03-21 02:32 | 31847.21 | 3120.0016 | 3 | 4 | 4.400103 | 0.3397865 | 2.755455 | 2.309e-09 | 11.73996 | 8.482e-09
2018-03-21 02:34 | 31967.21 | 3240.0005 | 3 | 4 | 4.400191 | 0.3151283 | 2.766361 | 2.309e-09 | 11.78795 | 8.482e-09
2018-03-21 02:36 | 32087.21 | 3360.0002 | 3 | 4 | 4.400191 | 0.2924147 | 2.776466 | 2.309e-09 | 11.83242 | 8.482e-09
2018-03-21 02:38 | 32207.21 | 3480.0017 | 3 | 4 | 4.40009 | 0.271162 | 2.785852 | 2.309e-09 | 11.87372 | 8.482e-09
2018-03-21 02:40 | 32327.21 | 3600.0005 | 3 | 4 | 4.400092 | 0.2526817 | 2.794595 | 2.309e-09 | 11.91219 | 8.482e-09
2018-03-21 02:42 | 32447.21 | 3720.0016 | 3 | 4 | 4.400156 | 0.2367182 | 2.802759 | 2.309e-09 | 11.94811 | 8.482e-09
2018-03-21 02:44 | 32567.21 | 3840.0006 | 3 | 4 | 4.400143 | 0.2216396 | 2.810393 | 2.309e-09 | 11.9817 | 8.482e-09
2018-03-21 02:46 | 32687.21 | 3960.0005 | 3 | 4 | 4.400085 | 0.2071419 | 2.817548 | 2.309e-09 | 12.01318 | 8.482e-09
2018-03-21 02:48 | 32807.21 | 4080.0008 | 3 | 4 | 4.400101 | 0.1948395 | 2.824267 | 2.309e-09 | 12.04275 | 8.482e-09
2018-03-21 02:50 | 32927.21 | 4200.0006 | 3 | 4 | 4.400095 | 0.1831608 | 2.83057 | 2.309e-09 | 12.07048 | 8.482e-09
2018-03-21 02:52 | 33047.21 | 4320.0017 | 3 | 4 | 4.400137 | 0.1727219 | 2.836501 | 2.309e-09 | 12.09658 | 8.482e-09
2018-03-21 02:54 | 33167.21 | 4440.0005 | 3 | 4 | 4.400107 | 0.162343 | 2.84208 | 2.309e-09 | 12.12113 | 8.482e-09
2018-03-21 02:56 | 33287.21 | 4560.001 | 3 | 4 | 4.400174 | 0.1535864 | 2.847338 | 2.309e-09 | 12.14426 | 8.482e-09
2018-03-21 02:58 | 33407.21 | 4680.0016 | 3 | 4 | 4.40009 | 0.143856 | 2.852285 | 2.309e-09 | 12.16603 | 8.482e-09
2018-03-21 03:00 | 33527.21 | 4800.0004 | 3 | 4 | 4.400123 | 0.1358213 | 2.856951 | 2.309e-09 | 12.18656 | 8.482e-09
2018-03-21 03:02 | 33647.21 | 4920.0014 | 3 | 4 | 4.400112 | 0.1283474 | 2.861343 | 2.309e-09 | 12.20589 | 8.482e-09
2018-03-21 03:04 | 33767.21 | 5040.0003 | 3 | 4 | 4.400126 | 0.1210346 | 2.865494 | 2.309e-09 | 12.22415 | 8.482e-09
2018-03-21 03:06 | 33887.21 | 5160.0006 | 3 | 4 | 4.400126 | 0.1141844 | 2.869411 | 2.309e-09 | 12.24138 | 8.482e-09
2018-03-21 03:08 | 34007.21 | 5280.0004 | 3 | 4 | 4.400104 | 0.107686 | 2.873106 | 2.309e-09 | 12.25764 | 8.482e-09
2018-03-21 03:10 | 34127.21 | 5400.0022 | 3 | 4 | 4.400121 | 0.1001348 | 2.876567 | 2.309e-09 | 12.27287 | 8.482e-09
2018-03-21 03:12 | 34247.21 | 5520.001 | 3 | 4 | 4.400092 | 0.0921402 | 2.879779 | 2.309e-09 | 12.287 | 8.482e-09
2018-03-21 03:14 | 34367.21 | 5640.0013 | 3 | 4 | 4.400124 | 0.08565235 | 2.88274 | 2.309e-09 | 12.30004 | 8.482e-09
2018-03-21 03:15 | 34457.4 | 5730.186 | 3 | 4 | 4.40014 | 0.0814991 | 2.88483 | 2.309e-09 | 12.30923 | 8.482e-09
2018-03-21 03:17 | 34577.44 | 120.0011 | 4 | 4 | 4.391314 | 0 | 2.884831 | 2.309e-09 | 12.30923 | 8.482e-09
2018-03-21 03:19 | 34697.44 | 240.0016 | 4 | 4 | 4.39038 | 0 | 2.884831 | 2.309e-09 | 12.30923 | 8.482e-09
2018-03-21 03:20 | 34757.44 | 300.0022 | 4 | 4 | 4.390062 | 0 | 2.884831 | 2.309e-09 | 12.30923 | 8.482e-09
2018-03-21 03:22 | 34877.52 | 120.0005 | 5 | 4 | 3.770037 | -6.520021 | 2.884831 | 0.2173205 | 12.30923 | 0.8309729
2018-03-21 03:24 | 34997.52 | 240.0011 | 5 | 4 | 3.715732 | -6.520001 | 2.884831 | 0.4346471 | 12.30923 | 1.644774
2018-03-21 03:26 | 35117.52 | 360.001 | 5 | 4 | 3.649422 | -6.52004 | 2.884831 | 0.6519669 | 12.30923 | 2.445176
2018-03-21 03:28 | 35237.52 | 480.0011 | 5 | 4 | 3.581135 | -6.520026 | 2.884831 | 0.8692719 | 12.30923 | 3.230783
2018-03-21 03:30 | 35357.52 | 600.001 | 5 | 4 | 3.515491 | -6.519989 | 2.884831 | 1.086584 | 12.30923 | 4.001801
2018-03-21 03:32 | 35477.52 | 720.0003 | 5 | 4 | 3.456689 | -6.519901 | 2.884831 | 1.303917 | 12.30923 | 4.759301
2018-03-21 03:34 | 35597.52 | 840.0005 | 5 | 4 | 3.406909 | -6.519807 | 2.884831 | 1.521227 | 12.30923 | 5.504899
2018-03-21 03:36 | 35717.52 | 960.0015 | 5 | 4 | 3.364069 | -6.519849 | 2.884831 | 1.738564 | 12.30923 | 6.240584
2018-03-21 03:38 | 35837.52 | 1080 | 5 | 4 | 3.325531 | -6.519917 | 2.884831 | 1.955854 | 12.30923 | 6.967333
2018-03-21 03:40 | 35957.52 | 1200.0011 | 5 | 4 | 3.287728 | -6.519863 | 2.884831 | 2.173189 | 12.30923 | 7.685997
2018-03-21 03:42 | 36077.52 | 1320.0004 | 5 | 4 | 3.246652 | -6.519981 | 2.884831 | 2.390516 | 12.30923 | 8.396144
2018-03-21 03:44 | 36197.52 | 1440.0008 | 5 | 4 | 3.191463 | -6.5199 | 2.884831 | 2.607837 | 12.30923 | 9.096174
2018-03-21 03:46 | 36317.52 | 1560.0001 | 5 | 4 | 3.073452 | -6.519922 | 2.884831 | 2.825152 | 12.30923 | 9.779005
2018-03-21 03:47 | 36354.41 | 1596.8863 | 5 | 4 | 2.999999 | -6.519918 | 2.884831 | 2.891945 | 12.30923 | 9.982019
2018-03-21 03:49 | 36474.45 | 120.0014 | 6 | 4 | 3.638519 | 0 | 2.884831 | 2.891945 | 12.30923 | 9.982019
2018-03-21 03:51 | 36594.45 | 240.0001 | 6 | 4 | 3.664036 | 0 | 2.884831 | 2.891945 | 12.30923 | 9.982019
2018-03-21 03:52 | 36654.46 | 300.0034 | 6 | 4 | 3.670266 | 0 | 2.884831 | 2.891945 | 12.30923 | 9.982019
2018-03-21 03:52 | 36654.46 | 0.0024 | 7 | 5 | 3.670239 | 0 | 0 | 0 | 0 | 0
2018-03-21 03:54 | 36774.54 | 120.0005 | 2 | 5 | 4.079409 | 4.890103 | 0.1624087 | 2.11e-09 | 0.6546303 | 7.745e-09
2018-03-21 03:56 | 36894.54 | 240.0001 | 2 | 5 | 4.13142 | 4.890122 | 0.325395 | 2.11e-09 | 1.324089 | 7.745e-09
2018-03-21 03:58 | 37014.54 | 360.0003 | 2 | 5 | 4.161395 | 4.890119 | 0.488391 | 2.11e-09 | 2.000185 | 7.745e-09
2018-03-21 04:00 | 37134.54 | 480.0014 | 2 | 5 | 4.185243 | 4.890054 | 0.6513816 | 2.11e-09 | 2.680339 | 7.745e-09
2018-03-21 04:02 | 37254.54 | 600 | 2 | 5 | 4.200279 | 4.675023 | 0.8126429 | 2.11e-09 | 3.357013 | 7.745e-09
2018-03-21 04:04 | 37374.54 | 720.0013 | 2 | 5 | 4.200284 | 4.240308 | 0.9612209 | 2.11e-09 | 3.981084 | 7.745e-09
2018-03-21 04:06 | 37494.54 | 840.0015 | 2 | 5 | 4.200262 | 3.836411 | 1.095662 | 2.11e-09 | 4.545776 | 7.745e-09
2018-03-21 04:08 | 37614.54 | 960.002 | 2 | 5 | 4.200284 | 3.474902 | 1.217435 | 2.11e-09 | 5.057256 | 7.745e-09
2018-03-21 04:09 | 37691.02 | 1036.4758 | 2 | 5 | 4.200246 | 3.259988 | 1.288933 | 2.11e-09 | 5.357567 | 7.745e-09
2018-03-21 04:11 | 37811.03 | 120.0012 | 3 | 5 | 4.225032 | 3.259948 | 1.397208 | 2.11e-09 | 5.81357 | 7.745e-09
2018-03-21 04:13 | 37931.03 | 240 | 3 | 5 | 4.253702 | 3.259917 | 1.505868 | 2.11e-09 | 6.274203 | 7.745e-09
2018-03-21 04:15 | 38051.03 | 360.0003 | 3 | 5 | 4.284233 | 3.259959 | 1.614526 | 2.11e-09 | 6.738047 | 7.745e-09
2018-03-21 04:17 | 38171.03 | 480.0015 | 3 | 5 | 4.316561 | 3.259961 | 1.723189 | 2.11e-09 | 7.205323 | 7.745e-09
2018-03-21 04:19 | 38291.03 | 600.0013 | 3 | 5 | 4.351045 | 3.259938 | 1.83184 | 2.11e-09 | 7.676173 | 7.745e-09
2018-03-21 04:21 | 38411.03 | 720.0001 | 3 | 5 | 4.388051 | 3.259934 | 1.940498 | 2.11e-09 | 8.150936 | 7.745e-09
2018-03-21 04:23 | 38531.03 | 840.0001 | 3 | 5 | 4.400267 | 2.931243 | 2.045089 | 2.11e-09 | 8.610958 | 7.745e-09
2018-03-21 04:25 | 38651.03 | 960.0006 | 3 | 5 | 4.4003 | 2.565784 | 2.136538 | 2.11e-09 | 9.013357 | 7.745e-09
2018-03-21 04:27 | 38771.03 | 1080.0009 | 3 | 5 | 4.400255 | 2.246327 | 2.21661 | 2.11e-09 | 9.365699 | 7.745e-09
2018-03-21 04:29 | 38891.03 | 1200.0001 | 3 | 5 | 4.400262 | 1.97121 | 2.286786 | 2.11e-09 | 9.674491 | 7.745e-09
2018-03-21 04:31 | 39011.03 | 1320.0003 | 3 | 5 | 4.40025 | 1.734884 | 2.348455 | 2.11e-09 | 9.945848 | 7.745e-09
2018-03-21 04:33 | 39131.03 | 1440.0006 | 3 | 5 | 4.400248 | 1.530202 | 2.402787 | 2.11e-09 | 10.18492 | 7.745e-09
2018-03-21 04:35 | 39251.03 | 1560.0001 | 3 | 5 | 4.400226 | 1.354842 | 2.450801 | 2.11e-09 | 10.3962 | 7.745e-09
2018-03-21 04:37 | 39371.03 | 1680.0002 | 3 | 5 | 4.400239 | 1.203309 | 2.493369 | 2.11e-09 | 10.58351 | 7.745e-09
2018-03-21 04:39 | 39491.03 | 1800.0006 | 3 | 5 | 4.4002 | 1.071244 | 2.531229 | 2.11e-09 | 10.7501 | 7.745e-09
2018-03-21 04:41 | 39611.03 | 1920.0015 | 3 | 5 | 4.400217 | 0.9575348 | 2.565001 | 2.11e-09 | 10.8987 | 7.745e-09
2018-03-21 04:43 | 39731.03 | 2040.0012 | 3 | 5 | 4.400209 | 0.8580227 | 2.59522 | 2.11e-09 | 11.03167 | 7.745e-09
2018-03-21 04:45 | 39851.03 | 2160.0017 | 3 | 5 | 4.400204 | 0.771307 | 2.622342 | 2.11e-09 | 11.15101 | 7.745e-09
2018-03-21 04:47 | 39971.03 | 2280.0002 | 3 | 5 | 4.400259 | 0.6963491 | 2.646751 | 2.11e-09 | 11.25842 | 7.745e-09
2018-03-21 04:49 | 40091.03 | 2400.0015 | 3 | 5 | 4.400169 | 0.6247835 | 2.668754 | 2.11e-09 | 11.35524 | 7.745e-09
2018-03-21 04:51 | 40211.03 | 2520.001 | 3 | 5 | 4.400188 | 0.5600662 | 2.688481 | 2.11e-09 | 11.44204 | 7.745e-09
2018-03-21 04:53 | 40331.03 | 2640.0003 | 3 | 5 | 4.400221 | 0.5021448 | 2.706151 | 2.11e-09 | 11.51979 | 7.745e-09
2018-03-21 04:55 | 40451.03 | 2760.0015 | 3 | 5 | 4.400185 | 0.4523354 | 2.722009 | 2.11e-09 | 11.58957 | 7.745e-09
2018-03-21 04:57 | 40571.03 | 2880.0005 | 3 | 5 | 4.400185 | 0.4114885 | 2.736377 | 2.11e-09 | 11.65279 | 7.745e-09
2018-03-21 04:59 | 40691.03 | 3000.0005 | 3 | 5 | 4.400171 | 0.377161 | 2.749496 | 2.11e-09 | 11.71052 | 7.745e-09
2018-03-21 05:01 | 40811.03 | 3120.001 | 3 | 5 | 4.400175 | 0.3468599 | 2.761538 | 2.11e-09 | 11.7635 | 7.745e-09
2018-03-21 05:03 | 40931.03 | 3240.0006 | 3 | 5 | 4.400147 | 0.3199577 | 2.772639 | 2.11e-09 | 11.81235 | 7.745e-09
2018-03-21 05:05 | 41051.03 | 3360.0006 | 3 | 5 | 4.400124 | 0.2964344 | 2.782915 | 2.11e-09 | 11.85757 | 7.745e-09
2018-03-21 05:07 | 41171.03 | 3480.0006 | 3 | 5 | 4.400136 | 0.2758455 | 2.792451 | 2.11e-09 | 11.89953 | 7.745e-09
2018-03-21 05:09 | 41291.03 | 3600.001 | 3 | 5 | 4.400126 | 0.2570696 | 2.801325 | 2.11e-09 | 11.93857 | 7.745e-09
2018-03-21 05:11 | 41411.03 | 3720.0001 | 3 | 5 | 4.400147 | 0.2401657 | 2.809602 | 2.11e-09 | 11.97499 | 7.745e-09
2018-03-21 05:13 | 41531.03 | 3840.0002 | 3 | 5 | 4.400132 | 0.2245398 | 2.817336 | 2.11e-09 | 12.00902 | 7.745e-09
2018-03-21 05:15 | 41651.03 | 3960 | 3 | 5 | 4.400146 | 0.2104282 | 2.824576 | 2.11e-09 | 12.04088 | 7.745e-09
2018-03-21 05:17 | 41771.03 | 4080.0014 | 3 | 5 | 4.400181 | 0.197793 | 2.83136 | 2.11e-09 | 12.07073 | 7.745e-09
2018-03-21 05:19 | 41891.03 | 4200.0004 | 3 | 5 | 4.400135 | 0.1850901 | 2.837725 | 2.11e-09 | 12.09874 | 7.745e-09
2018-03-21 05:21 | 42011.03 | 4320.0004 | 3 | 5 | 4.400121 | 0.1736574 | 2.843701 | 2.11e-09 | 12.12503 | 7.745e-09
2018-03-21 05:23 | 42131.03 | 4440.0007 | 3 | 5 | 4.400086 | 0.163064 | 2.849317 | 2.11e-09 | 12.14974 | 7.745e-09
2018-03-21 05:25 | 42251.03 | 4560 | 3 | 5 | 4.400103 | 0.1536102 | 2.854596 | 2.11e-09 | 12.17297 | 7.745e-09
2018-03-21 05:27 | 42371.03 | 4680.0006 | 3 | 5 | 4.400137 | 0.1453304 | 2.859571 | 2.11e-09 | 12.19486 | 7.745e-09
2018-03-21 05:29 | 42491.03 | 4800.0005 | 3 | 5 | 4.400162 | 0.1367197 | 2.864262 | 2.11e-09 | 12.2155 | 7.745e-09
2018-03-21 05:31 | 42611.03 | 4920.0007 | 3 | 5 | 4.400131 | 0.1290865 | 2.868677 | 2.11e-09 | 12.23493 | 7.745e-09
2018-03-21 05:33 | 42731.03 | 5040.0014 | 3 | 5 | 4.400051 | 0.1206961 | 2.872833 | 2.11e-09 | 12.25322 | 7.745e-09
2018-03-21 05:35 | 42851.03 | 5160.0012 | 3 | 5 | 4.400035 | 0.1138906 | 2.876758 | 2.11e-09 | 12.27049 | 7.745e-09
2018-03-21 05:37 | 42971.03 | 5280.0016 | 3 | 5 | 4.400042 | 0.1076298 | 2.880467 | 2.11e-09 | 12.28681 | 7.745e-09
2018-03-21 05:39 | 43091.03 | 5400.0016 | 3 | 5 | 4.400112 | 0.1025877 | 2.883973 | 2.11e-09 | 12.30223 | 7.745e-09
2018-03-21 05:41 | 43211.03 | 5520.001 | 3 | 5 | 4.400093 | 0.0950098 | 2.887272 | 2.11e-09 | 12.31675 | 7.745e-09
2018-03-21 05:43 | 43331.03 | 5640.0004 | 3 | 5 | 4.400132 | 0.08886909 | 2.890334 | 2.11e-09 | 12.33022 | 7.745e-09
2018-03-21 05:45 | 43444.23 | 5753.1956 | 3 | 5 | 4.400051 | 0.08149719 | 2.893011 | 2.11e-09 | 12.342 | 7.745e-09
2018-03-21 05:47 | 43564.27 | 120.0012 | 4 | 5 | 4.391316 | 0 | 2.893011 | 2.11e-09 | 12.342 | 7.745e-09
2018-03-21 05:49 | 43684.27 | 240.0008 | 4 | 5 | 4.390399 | 0 | 2.893011 | 2.11e-09 | 12.342 | 7.745e-09
2018-03-21 05:50 | 43744.27 | 300.0016 | 4 | 5 | 4.390087 | 0 | 2.893011 | 2.11e-09 | 12.342 | 7.745e-09
2018-03-21 05:52 | 43864.35 | 120.0004 | 5 | 5 | 3.771459 | -6.519991 | 2.893011 | 0.2173096 | 12.342 | 0.8312851
2018-03-21 05:54 | 43984.35 | 240.0014 | 5 | 5 | 3.716283 | -6.519988 | 2.893011 | 0.434624 | 12.342 | 1.645228
2018-03-21 05:56 | 44104.35 | 360.0009 | 5 | 5 | 3.650132 | -6.519815 | 2.893011 | 0.6519381 | 12.342 | 2.445711
2018-03-21 05:58 | 44224.35 | 480.0013 | 5 | 5 | 3.581309 | -6.519932 | 2.893011 | 0.8692437 | 12.342 | 3.231441
2018-03-21 06:00 | 44344.35 | 600.0007 | 5 | 5 | 3.515729 | -6.519989 | 2.893011 | 1.086537 | 12.342 | 4.002405
2018-03-21 06:02 | 44464.35 | 720.0009 | 5 | 5 | 3.456544 | -6.519888 | 2.893011 | 1.303824 | 12.342 | 4.759742
2018-03-21 06:04 | 44584.35 | 840.0001 | 5 | 5 | 3.406202 | -6.519831 | 2.893011 | 1.521134 | 12.342 | 5.505241
2018-03-21 06:06 | 44704.35 | 960.0004 | 5 | 5 | 3.363251 | -6.520175 | 2.893011 | 1.738441 | 12.342 | 6.240673
2018-03-21 06:08 | 44824.35 | 1080.0016 | 5 | 5 | 3.324342 | -6.519901 | 2.893011 | 1.955759 | 12.342 | 6.967286
2018-03-21 06:10 | 44944.35 | 1200.0013 | 5 | 5 | 3.28633 | -6.520151 | 2.893011 | 2.17306 | 12.342 | 7.685551
2018-03-21 06:12 | 45064.35 | 1320.0008 | 5 | 5 | 3.245266 | -6.520127 | 2.893011 | 2.390372 | 12.342 | 8.395355
2018-03-21 06:14 | 45184.35 | 1440.0004 | 5 | 5 | 3.19059 | -6.519829 | 2.893011 | 2.607686 | 12.342 | 9.095129
2018-03-21 06:16 | 45304.35 | 1560.0016 | 5 | 5 | 3.072398 | -6.519856 | 2.893011 | 2.824995 | 12.342 | 9.777746
2018-03-21 06:17 | 45340.42 | 1596.0716 | 5 | 5 | 2.999997 | -6.519822 | 2.893011 | 2.890316 | 12.342 | 9.976247
2018-03-21 06:19 | 45460.46 | 120.0014 | 6 | 5 | 3.638987 | 0 | 2.893011 | 2.890316 | 12.342 | 9.976247
2018-03-21 06:21 | 45580.46 | 240.0009 | 6 | 5 | 3.664392 | 0 | 2.893011 | 2.890316 | 12.342 | 9.976247
2018-03-21 06:22 | 45640.46 | 300.0002 | 6 | 5 | 3.670588 | 0 | 2.893011 | 2.890316 | 12.342 | 9.976247
2018-03-21 06:22 | 45640.48 | 0.0025 | 7 | 6 | 3.670657 | 0 | 0 | 0 | 0 | 0
2018-03-21 06:24 | 45760.56 | 120.0006 | 2 | 6 | 4.080641 | 4.890132 | 0.1623882 | 3.778e-09 | 0.6547322 | 1.3867e-08
2018-03-21 06:26 | 45880.56 | 240.0011 | 2 | 6 | 4.132473 | 4.890141 | 0.3253821 | 3.778e-09 | 1.324396 | 1.3867e-08
2018-03-21 06:28 | 46000.56 | 360.0006 | 2 | 6 | 4.162268 | 4.890063 | 0.4883644 | 3.778e-09 | 2.000584 | 1.3867e-08
2018-03-21 06:30 | 46120.56 | 480.0003 | 2 | 6 | 4.184708 | 4.8901 | 0.6513486 | 3.778e-09 | 2.680775 | 1.3867e-08
2018-03-21 06:32 | 46240.56 | 600.0006 | 2 | 6 | 4.200282 | 4.693442 | 0.8128864 | 3.778e-09 | 3.358525 | 1.3867e-08
2018-03-21 06:34 | 46360.56 | 720.0009 | 2 | 6 | 4.200307 | 4.2606 | 0.9621125 | 3.778e-09 | 3.985317 | 1.3867e-08
2018-03-21 06:36 | 46480.56 | 840.0009 | 2 | 6 | 4.200306 | 3.845441 | 1.097049 | 3.778e-09 | 4.552091 | 1.3867e-08
2018-03-21 06:38 | 46600.56 | 960.0003 | 2 | 6 | 4.200282 | 3.477347 | 1.218979 | 3.778e-09 | 5.06423 | 1.3867e-08
2018-03-21 06:39 | 46677.24 | 1036.6853 | 2 | 6 | 4.200287 | 3.259988 | 1.290701 | 3.778e-09 | 5.365484 | 1.3867e-08
2018-03-21 06:41 | 46797.25 | 120.0002 | 3 | 6 | 4.22528 | 3.259921 | 1.398975 | 3.778e-09 | 5.8215 | 1.3867e-08
2018-03-21 06:43 | 46917.25 | 240.0005 | 3 | 6 | 4.25422 | 3.260007 | 1.507633 | 3.778e-09 | 6.282167 | 1.3867e-08
2018-03-21 06:45 | 47037.25 | 360.0013 | 3 | 6 | 4.284944 | 3.259933 | 1.616293 | 3.778e-09 | 6.746084 | 1.3867e-08
2018-03-21 06:47 | 47157.25 | 480.0009 | 3 | 6 | 4.317691 | 3.260007 | 1.724944 | 3.778e-09 | 7.213412 | 1.3867e-08
2018-03-21 06:49 | 47277.25 | 600.0002 | 3 | 6 | 4.352479 | 3.259934 | 1.833602 | 3.778e-09 | 7.684426 | 1.3867e-08
2018-03-21 06:51 | 47397.25 | 720.0012 | 3 | 6 | 4.389861 | 3.260009 | 1.942254 | 3.778e-09 | 8.159341 | 1.3867e-08
2018-03-21 06:53 | 47517.25 | 840.0013 | 3 | 6 | 4.400275 | 2.910825 | 2.046276 | 3.778e-09 | 8.616915 | 1.3867e-08
2018-03-21 06:55 | 47637.25 | 960.0006 | 3 | 6 | 4.400301 | 2.546065 | 2.137054 | 3.778e-09 | 9.016363 | 1.3867e-08
2018-03-21 06:57 | 47757.25 | 1080.0004 | 3 | 6 | 4.400272 | 2.229842 | 2.216516 | 3.778e-09 | 9.366015 | 1.3867e-08
2018-03-21 06:59 | 47877.25 | 1200.0004 | 3 | 6 | 4.400239 | 1.956628 | 2.286177 | 3.778e-09 | 9.672544 | 1.3867e-08
2018-03-21 07:01 | 47997.25 | 1320.0028 | 3 | 6 | 4.40031 | 1.722721 | 2.34739 | 3.778e-09 | 9.941896 | 1.3867e-08
2018-03-21 07:03 | 48117.25 | 1440.0005 | 3 | 6 | 4.400264 | 1.520417 | 2.401336 | 3.778e-09 | 10.17927 | 1.3867e-08
2018-03-21 07:05 | 48237.25 | 1560.001 | 3 | 6 | 4.400267 | 1.346816 | 2.44904 | 3.778e-09 | 10.38918 | 1.3867e-08
2018-03-21 07:07 | 48357.25 | 1680.0018 | 3 | 6 | 4.400194 | 1.195887 | 2.491357 | 3.778e-09 | 10.57539 | 1.3867e-08
2018-03-21 07:09 | 48477.25 | 1800.0005 | 3 | 6 | 4.400228 | 1.066769 | 2.529021 | 3.778e-09 | 10.74112 | 1.3867e-08
2018-03-21 07:11 | 48597.25 | 1920.0008 | 3 | 6 | 4.400208 | 0.9538383 | 2.562648 | 3.778e-09 | 10.88908 | 1.3867e-08
2018-03-21 07:13 | 48717.25 | 2040.0002 | 3 | 6 | 4.400244 | 0.8564816 | 2.592762 | 3.778e-09 | 11.02159 | 1.3867e-08
2018-03-21 07:15 | 48837.25 | 2160.0006 | 3 | 6 | 4.400202 | 0.7693939 | 2.619812 | 3.778e-09 | 11.14061 | 1.3867e-08
2018-03-21 07:17 | 48957.25 | 2280.0011 | 3 | 6 | 4.400179 | 0.6940041 | 2.644179 | 3.778e-09 | 11.24784 | 1.3867e-08
2018-03-21 07:19 | 49077.25 | 2400.0006 | 3 | 6 | 4.400161 | 0.6277113 | 2.666191 | 3.778e-09 | 11.34469 | 1.3867e-08
2018-03-21 07:21 | 49197.25 | 2520.0001 | 3 | 6 | 4.400221 | 0.5702305 | 2.686138 | 3.778e-09 | 11.43246 | 1.3867e-08
2018-03-21 07:23 | 49317.25 | 2640.0007 | 3 | 6 | 4.400199 | 0.5161514 | 2.704234 | 3.778e-09 | 11.51209 | 1.3867e-08
2018-03-21 07:25 | 49437.25 | 2760.0019 | 3 | 6 | 4.40023 | 0.4655781 | 2.720559 | 3.778e-09 | 11.58392 | 1.3867e-08
2018-03-21 07:27 | 49557.25 | 2880.0007 | 3 | 6 | 4.400204 | 0.4190464 | 2.735265 | 3.778e-09 | 11.64863 | 1.3867e-08
2018-03-21 07:29 | 49677.25 | 3000.0011 | 3 | 6 | 4.400192 | 0.3796663 | 2.74854 | 3.778e-09 | 11.70704 | 1.3867e-08
2018-03-21 07:31 | 49797.25 | 3120.0018 | 3 | 6 | 4.400139 | 0.3467484 | 2.760635 | 3.778e-09 | 11.76026 | 1.3867e-08
2018-03-21 07:33 | 49917.25 | 3240.0008 | 3 | 6 | 4.400157 | 0.3193331 | 2.77174 | 3.778e-09 | 11.80913 | 1.3867e-08
2018-03-21 07:35 | 50037.25 | 3360.002 | 3 | 6 | 4.400165 | 0.2956791 | 2.781981 | 3.778e-09 | 11.85419 | 1.3867e-08
2018-03-21 07:37 | 50157.25 | 3480.0007 | 3 | 6 | 4.400097 | 0.2737045 | 2.791461 | 3.778e-09 | 11.8959 | 1.3867e-08
2018-03-21 07:39 | 50277.25 | 3600.0003 | 3 | 6 | 4.400148 | 0.2553053 | 2.800275 | 3.778e-09 | 11.93468 | 1.3867e-08
2018-03-21 07:41 | 50397.25 | 3720.0019 | 3 | 6 | 4.400153 | 0.2382698 | 2.808488 | 3.778e-09 | 11.97082 | 1.3867e-08
2018-03-21 07:43 | 50517.25 | 3840.0007 | 3 | 6 | 4.40011 | 0.2223539 | 2.816154 | 3.778e-09 | 12.00455 | 1.3867e-08
2018-03-21 07:45 | 50637.25 | 3960.0019 | 3 | 6 | 4.400112 | 0.2079573 | 2.823332 | 3.778e-09 | 12.03614 | 1.3867e-08
2018-03-21 07:47 | 50757.25 | 4080.0008 | 3 | 6 | 4.400104 | 0.1951733 | 2.830061 | 3.778e-09 | 12.06575 | 1.3867e-08
2018-03-21 07:49 | 50877.25 | 4200.0011 | 3 | 6 | 4.400161 | 0.1838503 | 2.836375 | 3.778e-09 | 12.09353 | 1.3867e-08
2018-03-21 07:51 | 50997.25 | 4320.0009 | 3 | 6 | 4.40012 | 0.1727858 | 2.842302 | 3.778e-09 | 12.11961 | 1.3867e-08
2018-03-21 07:53 | 51117.25 | 4440.0008 | 3 | 6 | 4.400123 | 0.1623278 | 2.847876 | 3.778e-09 | 12.14413 | 1.3867e-08
2018-03-21 07:55 | 51237.25 | 4560.0019 | 3 | 6 | 4.400101 | 0.1521759 | 2.853132 | 3.778e-09 | 12.16726 | 1.3867e-08
2018-03-21 07:57 | 51357.25 | 4680.0007 | 3 | 6 | 4.400115 | 0.144269 | 2.858079 | 3.778e-09 | 12.18903 | 1.3867e-08
2018-03-21 07:59 | 51477.25 | 4800.0002 | 3 | 6 | 4.40009 | 0.1352339 | 2.862738 | 3.778e-09 | 12.20953 | 1.3867e-08
2018-03-21 08:01 | 51597.25 | 4920.0015 | 3 | 6 | 4.400097 | 0.1275749 | 2.867136 | 3.778e-09 | 12.22888 | 1.3867e-08
2018-03-21 08:03 | 51717.25 | 5040.0011 | 3 | 6 | 4.400117 | 0.1206551 | 2.871281 | 3.778e-09 | 12.24712 | 1.3867e-08
2018-03-21 08:05 | 51837.25 | 5160.0014 | 3 | 6 | 4.400132 | 0.1141987 | 2.875191 | 3.778e-09 | 12.26432 | 1.3867e-08
2018-03-21 08:07 | 51957.25 | 5280.0019 | 3 | 6 | 4.400134 | 0.1076488 | 2.878882 | 3.778e-09 | 12.28056 | 1.3867e-08
2018-03-21 08:09 | 52077.25 | 5400.0009 | 3 | 6 | 4.400084 | 0.09905338 | 2.882342 | 3.778e-09 | 12.29579 | 1.3867e-08
2018-03-21 08:11 | 52197.25 | 5520.0014 | 3 | 6 | 4.40009 | 0.09218121 | 2.885538 | 3.778e-09 | 12.30985 | 1.3867e-08
2018-03-21 08:13 | 52317.25 | 5640.0007 | 3 | 6 | 4.400036 | 0.08453369 | 2.888493 | 3.778e-09 | 12.32285 | 1.3867e-08
2018-03-21 08:14 | 52403.28 | 5726.0252 | 3 | 6 | 4.400102 | 0.08149433 | 2.890481 | 3.778e-09 | 12.3316 | 1.3867e-08
2018-03-21 08:16 | 52523.32 | 120.001 | 4 | 6 | 4.391265 | 0 | 2.890481 | 3.778e-09 | 12.3316 | 1.3867e-08
2018-03-21 08:18 | 52643.32 | 239.9998 | 4 | 6 | 4.390323 | 0 | 2.890481 | 3.778e-09 | 12.3316 | 1.3867e-08
2018-03-21 08:19 | 52703.32 | 300.0005 | 4 | 6 | 4.389979 | 0 | 2.890481 | 3.778e-09 | 12.3316 | 1.3867e-08
2018-03-21 08:21 | 52823.4 | 120.0006 | 5 | 6 | 3.771081 | -6.520166 | 2.890481 | 0.2173129 | 12.3316 | 0.8311603
2018-03-21 08:23 | 52943.4 | 240.0009 | 5 | 6 | 3.716262 | -6.520161 | 2.890481 | 0.4346376 | 12.3316 | 1.645101
2018-03-21 08:25 | 53063.4 | 360.0013 | 5 | 6 | 3.650239 | -6.520127 | 2.890481 | 0.6519499 | 12.3316 | 2.445605
2018-03-21 08:27 | 53183.4 | 480.0017 | 5 | 6 | 3.581793 | -6.520053 | 2.890481 | 0.8692694 | 12.3316 | 3.231429
2018-03-21 08:29 | 53303.4 | 600.0002 | 5 | 6 | 3.515982 | -6.520067 | 2.890481 | 1.086589 | 12.3316 | 4.002593
2018-03-21 08:31 | 53423.4 | 720.0011 | 5 | 6 | 3.456844 | -6.520095 | 2.890481 | 1.303895 | 12.3316 | 4.760066
2018-03-21 08:33 | 53543.4 | 840.0014 | 5 | 6 | 3.406482 | -6.520016 | 2.890481 | 1.521185 | 12.3316 | 5.505558
2018-03-21 08:35 | 53663.4 | 960.0007 | 5 | 6 | 3.363011 | -6.520057 | 2.890481 | 1.738483 | 12.3316 | 6.240943
2018-03-21 08:37 | 53783.4 | 1080.0006 | 5 | 6 | 3.323718 | -6.519989 | 2.890481 | 1.955791 | 12.3316 | 6.967447
2018-03-21 08:39 | 53903.4 | 1200.0014 | 5 | 6 | 3.285726 | -6.52 | 2.890481 | 2.173107 | 12.3316 | 7.685648
2018-03-21 08:41 | 54023.4 | 1320.0007 | 5 | 6 | 3.244605 | -6.519905 | 2.890481 | 2.390416 | 12.3316 | 8.395287
2018-03-21 08:43 | 54143.4 | 1440.0004 | 5 | 6 | 3.189353 | -6.519956 | 2.890481 | 2.607735 | 12.3316 | 9.094884
2018-03-21 08:45 | 54263.4 | 1560.0009 | 5 | 6 | 3.070471 | -6.519868 | 2.890481 | 2.825045 | 12.3316 | 9.777203
2018-03-21 08:46 | 54298.05 | 1594.6453 | 5 | 6 | 2.999987 | -6.519964 | 2.890481 | 2.887779 | 12.3316 | 9.967774
2018-03-21 08:48 | 54418.09 | 120.0004 | 6 | 6 | 3.639519 | 0 | 2.890481 | 2.887779 | 12.3316 | 9.967774
2018-03-21 08:50 | 54538.09 | 240.0001 | 6 | 6 | 3.665101 | 0 | 2.890481 | 2.887779 | 12.3316 | 9.967774
2018-03-21 08:51 | 54598.09 | 300.0019 | 6 | 6 | 3.67143 | 0 | 2.890481 | 2.887779 | 12.3316 | 9.967774
2018-03-21 08:51 | 54598.1 | 0.0023 | 7 | 7 | 3.671346 | 0 | 0 | 0 | 0 | 0
2018-03-21 08:53 | 54718.18 | 120.0014 | 2 | 7 | 4.092549 | 4.88993 | 0.1623914 | 1.044e-09 | 0.6563282 | 3.834e-09
2018-03-21 08:55 | 54838.18 | 240.001 | 2 | 7 | 4.145643 | 4.88988 | 0.3253723 | 1.044e-09 | 1.328018 | 3.834e-09
2018-03-21 08:57 | 54958.18 | 360.0016 | 2 | 7 | 4.1756 | 4.889953 | 0.4883547 | 1.044e-09 | 2.006376 | 3.834e-09
2018-03-21 08:59 | 55078.18 | 480.0012 | 2 | 7 | 4.197571 | 4.889926 | 0.6513433 | 1.044e-09 | 2.688743 | 3.834e-09
2018-03-21 09:01 | 55198.18 | 600.0009 | 2 | 7 | 4.200253 | 4.572511 | 0.8095493 | 1.044e-09 | 3.353226 | 3.834e-09
2018-03-21 09:03 | 55318.18 | 720.0006 | 2 | 7 | 4.200256 | 4.213922 | 0.9559697 | 1.044e-09 | 3.968231 | 3.834e-09
2018-03-21 09:05 | 55438.18 | 840.0011 | 2 | 7 | 4.200274 | 3.861749 | 1.090507 | 1.044e-09 | 4.533327 | 3.834e-09
2018-03-21 09:07 | 55558.18 | 960.0021 | 2 | 7 | 4.200254 | 3.519963 | 1.213501 | 1.044e-09 | 5.049933 | 3.834e-09
2018-03-21 09:09 | 55654.75 | 1056.5745 | 2 | 7 | 4.200271 | 3.259992 | 1.304402 | 1.044e-09 | 5.431744 | 3.834e-09
2018-03-21 09:11 | 55774.76 | 120.0012 | 3 | 7 | 4.224146 | 3.259822 | 1.412675 | 1.044e-09 | 5.887692 | 3.834e-09
2018-03-21 09:13 | 55894.76 | 240.0012 | 3 | 7 | 4.252316 | 3.260001 | 1.521335 | 1.044e-09 | 6.348204 | 3.834e-09
2018-03-21 09:15 | 56014.76 | 360.0029 | 3 | 7 | 4.282707 | 3.260167 | 1.629985 | 1.044e-09 | 6.811847 | 3.834e-09
2018-03-21 09:17 | 56134.76 | 480.0006 | 3 | 7 | 4.315236 | 3.26019 | 1.738644 | 1.044e-09 | 7.278949 | 3.834e-09
2018-03-21 09:19 | 56254.76 | 600.0008 | 3 | 7 | 4.350087 | 3.259849 | 1.847304 | 1.044e-09 | 7.749716 | 3.834e-09
2018-03-21 09:21 | 56374.76 | 720.0002 | 3 | 7 | 4.387524 | 3.259807 | 1.955956 | 1.044e-09 | 8.224375 | 3.834e-09
2018-03-21 09:23 | 56494.76 | 840.0006 | 3 | 7 | 4.400288 | 2.926089 | 2.060508 | 1.044e-09 | 8.684208 | 3.834e-09
2018-03-21 09:25 | 56614.76 | 960.0008 | 3 | 7 | 4.400273 | 2.549567 | 2.15159 | 1.044e-09 | 9.084996 | 3.834e-09
2018-03-21 09:27 | 56734.76 | 1080.0015 | 3 | 7 | 4.400239 | 2.21201 | 2.230887 | 1.044e-09 | 9.433923 | 3.834e-09
2018-03-21 09:29 | 56854.76 | 1200.0001 | 3 | 7 | 4.400262 | 1.916884 | 2.299574 | 1.044e-09 | 9.736163 | 3.834e-09
2018-03-21 09:31 | 56974.76 | 1320.0005 | 3 | 7 | 4.400257 | 1.660829 | 2.359096 | 1.044e-09 | 9.998075 | 3.834e-09
2018-03-21 09:33 | 57094.76 | 1440.0016 | 3 | 7 | 4.400261 | 1.453418 | 2.410863 | 1.044e-09 | 10.22587 | 3.834e-09
2018-03-21 09:35 | 57214.76 | 1560.0014 | 3 | 7 | 4.400294 | 1.283086 | 2.456364 | 1.044e-09 | 10.42608 | 3.834e-09
2018-03-21 09:37 | 57334.76 | 1680.0009 | 3 | 7 | 4.400247 | 1.138959 | 2.496637 | 1.044e-09 | 10.60329 | 3.834e-09
2018-03-21 09:39 | 57454.76 | 1800.0021 | 3 | 7 | 4.400247 | 1.01618 | 2.532487 | 1.044e-09 | 10.76104 | 3.834e-09
2018-03-21 09:41 | 57574.76 | 1920.0008 | 3 | 7 | 4.400168 | 0.9100275 | 2.564547 | 1.044e-09 | 10.90211 | 3.834e-09
2018-03-21 09:43 | 57694.76 | 2040.0005 | 3 | 7 | 4.400177 | 0.8186321 | 2.593332 | 1.044e-09 | 11.02877 | 3.834e-09
2018-03-21 09:45 | 57814.76 | 2160.0012 | 3 | 7 | 4.400199 | 0.7395506 | 2.619278 | 1.044e-09 | 11.14294 | 3.834e-09
2018-03-21 09:47 | 57934.76 | 2280.0008 | 3 | 7 | 4.400171 | 0.6692886 | 2.642739 | 1.044e-09 | 11.24617 | 3.834e-09
2018-03-21 09:49 | 58054.76 | 2400.0005 | 3 | 7 | 4.400198 | 0.6085091 | 2.66401 | 1.044e-09 | 11.33976 | 3.834e-09
2018-03-21 09:51 | 58174.76 | 2520 | 3 | 7 | 4.400189 | 0.5538483 | 2.683356 | 1.044e-09 | 11.42489 | 3.834e-09
2018-03-21 09:53 | 58294.76 | 2640.0004 | 3 | 7 | 4.400168 | 0.5058088 | 2.700999 | 1.044e-09 | 11.50252 | 3.834e-09
2018-03-21 09:55 | 58414.76 | 2760.0011 | 3 | 7 | 4.400084 | 0.4617395 | 2.717128 | 1.044e-09 | 11.57349 | 3.834e-09
2018-03-21 09:57 | 58534.76 | 2880.0001 | 3 | 7 | 4.400156 | 0.4246807 | 2.731917 | 1.044e-09 | 11.63857 | 3.834e-09
2018-03-21 09:59 | 58654.76 | 3000.0004 | 3 | 7 | 4.400132 | 0.3904085 | 2.745502 | 1.044e-09 | 11.69834 | 3.834e-09
2018-03-21 10:01 | 58774.76 | 3120.0007 | 3 | 7 | 4.400139 | 0.3601313 | 2.758015 | 1.044e-09 | 11.7534 | 3.834e-09
2018-03-21 10:03 | 58894.76 | 3240.0005 | 3 | 7 | 4.400156 | 0.3333654 | 2.769568 | 1.044e-09 | 11.80424 | 3.834e-09
2018-03-21 10:05 | 59014.76 | 3360.0013 | 3 | 7 | 4.400148 | 0.3079853 | 2.780254 | 1.044e-09 | 11.85126 | 3.834e-09
2018-03-21 10:07 | 59134.76 | 3480.0003 | 3 | 7 | 4.400123 | 0.2816925 | 2.790089 | 1.044e-09 | 11.89453 | 3.834e-09
2018-03-21 10:09 | 59254.76 | 3600.0016 | 3 | 7 | 4.400152 | 0.2579403 | 2.799088 | 1.044e-09 | 11.93413 | 3.834e-09
2018-03-21 10:11 | 59374.76 | 3720.0006 | 3 | 7 | 4.400151 | 0.2363062 | 2.807313 | 1.044e-09 | 11.97032 | 3.834e-09
2018-03-21 10:13 | 59494.76 | 3840.0011 | 3 | 7 | 4.400159 | 0.2184868 | 2.814882 | 1.044e-09 | 12.00363 | 3.834e-09
2018-03-21 10:15 | 59614.76 | 3960.0018 | 3 | 7 | 4.400102 | 0.2028151 | 2.821902 | 1.044e-09 | 12.03451 | 3.834e-09
2018-03-21 10:17 | 59734.76 | 4080.0007 | 3 | 7 | 4.400169 | 0.1901445 | 2.828447 | 1.044e-09 | 12.06332 | 3.834e-09
2018-03-21 10:19 | 59854.76 | 4200.0004 | 3 | 7 | 4.40012 | 0.1775208 | 2.834568 | 1.044e-09 | 12.09025 | 3.834e-09
2018-03-21 10:21 | 59974.76 | 4320.0001 | 3 | 7 | 4.400084 | 0.1663904 | 2.840312 | 1.044e-09 | 12.11552 | 3.834e-09
2018-03-21 10:23 | 60094.76 | 4440.0006 | 3 | 7 | 4.400117 | 0.1574745 | 2.845716 | 1.044e-09 | 12.1393 | 3.834e-09
2018-03-21 10:25 | 60214.76 | 4560.0001 | 3 | 7 | 4.400067 | 0.1479101 | 2.850807 | 1.044e-09 | 12.1617 | 3.834e-09
2018-03-21 10:27 | 60334.76 | 4680.0011 | 3 | 7 | 4.400094 | 0.1402731 | 2.855614 | 1.044e-09 | 12.18285 | 3.834e-09
2018-03-21 10:29 | 60454.76 | 4800.0001 | 3 | 7 | 4.400092 | 0.1323709 | 2.860158 | 1.044e-09 | 12.20285 | 3.834e-09
2018-03-21 10:31 | 60574.76 | 4920.0014 | 3 | 7 | 4.400111 | 0.1257343 | 2.86445 | 1.044e-09 | 12.22173 | 3.834e-09
2018-03-21 10:33 | 60694.76 | 5040.0004 | 3 | 7 | 4.400115 | 0.118906 | 2.86852 | 1.044e-09 | 12.23964 | 3.834e-09
2018-03-21 10:35 | 60814.76 | 5160.0004 | 3 | 7 | 4.400089 | 0.1124496 | 2.872369 | 1.044e-09 | 12.25657 | 3.834e-09
2018-03-21 10:37 | 60934.76 | 5280.0015 | 3 | 7 | 4.400108 | 0.106596 | 2.876012 | 1.044e-09 | 12.27261 | 3.834e-09
2018-03-21 10:39 | 61054.76 | 5400.0005 | 3 | 7 | 4.400047 | 0.100174 | 2.879465 | 1.044e-09 | 12.2878 | 3.834e-09
2018-03-21 10:41 | 61174.76 | 5520.0018 | 3 | 7 | 4.400093 | 0.09583664 | 2.882736 | 1.044e-09 | 12.30219 | 3.834e-09
2018-03-21 10:43 | 61294.76 | 5640.0008 | 3 | 7 | 4.400057 | 0.09000683 | 2.88584 | 1.044e-09 | 12.31585 | 3.834e-09
2018-03-21 10:45 | 61414.76 | 5760.0012 | 3 | 7 | 4.400117 | 0.08458996 | 2.88875 | 1.044e-09 | 12.32865 | 3.834e-09
2018-03-21 10:45 | 61457.34 | 5802.577 | 3 | 7 | 4.400093 | 0.08149719 | 2.889735 | 1.044e-09 | 12.33299 | 3.834e-09
2018-03-21 10:47 | 61577.38 | 120 | 4 | 7 | 4.391407 | 0 | 2.889735 | 1.044e-09 | 12.33299 | 3.834e-09
2018-03-21 10:49 | 61697.38 | 240.0005 | 4 | 7 | 4.390543 | 0 | 2.889735 | 1.044e-09 | 12.33299 | 3.834e-09
2018-03-21 10:50 | 61757.39 | 300.0031 | 4 | 7 | 4.390223 | 0 | 2.889735 | 1.044e-09 | 12.33299 | 3.834e-09
2018-03-21 10:52 | 61877.46178 | 120.0016 | 5 | 7 | 3.772096 | -6.520041 | 2.889735 | 0.2173065 | 12.33299 | 0.8314877
2018-03-21 10:54 | 61997.46228 | 240.0021 | 5 | 7 | 3.716552 | -6.519967 | 2.889735 | 0.4346373 | 12.33299 | 1.645568
2018-03-21 10:56 | 62117.46118 | 360.001 | 5 | 7 | 3.649748 | -6.519989 | 2.889735 | 0.6519443 | 12.33299 | 2.446066
2018-03-21 10:58 | 62237.46078 | 480.0006 | 5 | 7 | 3.580984 | -6.51991 | 2.889735 | 0.8692524 | 12.33299 | 3.231708
2018-03-21 11:00 | 62357.46058 | 600.0004 | 5 | 7 | 3.515265 | -6.520013 | 2.889735 | 1.086571 | 12.33299 | 4.002691
2018-03-21 11:02 | 62477.46108 | 720.0009 | 5 | 7 | 3.455943 | -6.520031 | 2.889735 | 1.303881 | 12.33299 | 4.759993
2018-03-21 11:04 | 62597.46158 | 840.0014 | 5 | 7 | 3.405472 | -6.519962 | 2.889735 | 1.521191 | 12.33299 | 5.505366
2018-03-21 11:06 | 62717.46038 | 960.0002 | 5 | 7 | 3.362367 | -6.519962 | 2.889735 | 1.738476 | 12.33299 | 6.240537
2018-03-21 11:08 | 62837.46168 | 1080.0015 | 5 | 7 | 3.322716 | -6.519881 | 2.889735 | 1.955787 | 12.33299 | 6.966875
2018-03-21 11:10 | 62957.46128 | 1200.0011 | 5 | 7 | 3.284461 | -6.519932 | 2.889735 | 2.173097 | 12.33299 | 7.684766
2018-03-21 11:12 | 63077.46088 | 1320.0007 | 5 | 7 | 3.242736 | -6.519863 | 2.889735 | 2.390407 | 12.33299 | 8.394115
2018-03-21 11:14 | 63197.46148 | 1440.0013 | 5 | 7 | 3.187495 | -6.519851 | 2.889735 | 2.607709 | 12.33299 | 9.093213
2018-03-21 11:16 | 63317.46128 | 1560.0011 | 5 | 7 | 3.069072 | -6.519853 | 2.889735 | 2.825018 | 12.33299 | 9.775176
2018-03-21 11:17 | 63351.86248 | 1594.4023 | 5 | 7 | 2.99999 | -6.519825 | 2.889735 | 2.887311 | 12.33299 | 9.964355
2018-03-21 11:19 | 63471.9107 | 120.0003 | 6 | 7 | 3.639993 | 0 | 2.889735 | 2.887311 | 12.33299 | 9.964355
2018-03-21 11:21 | 63591.9104 | 240 | 6 | 7 | 3.665479 | 0 | 2.889735 | 2.887311 | 12.33299 | 9.964355
2018-03-21 11:22 | 63651.9137 | 300.0033 | 6 | 7 | 3.671772 | 0 | 2.889735 | 2.887311 | 12.33299 | 9.964355
2018-03-21 11:22 | 63651.92 | 0.0025 | 7 | 8 | 3.671697 | 0 | 0 | 0 | 0 | 0
2018-03-21 11:24 | 63772 | 120.0014 | 2 | 8 | 4.091515 | 4.889915 | 0.16239 | 0 | 0.6560444 | 0
2018-03-21 11:26 | 63892 | 240.0002 | 2 | 8 | 4.146781 | 4.889901 | 0.3253654 | 0 | 1.327744 | 0
2018-03-21 11:28 | 64012 | 360.0005 | 2 | 8 | 4.177291 | 4.889915 | 0.4883576 | 0 | 2.006372 | 0
2018-03-21 11:30 | 64132 | 480.0013 | 2 | 8 | 4.199468 | 4.889871 | 0.6513379 | 0 | 2.689004 | 0
2018-03-21 11:32 | 64252 | 600.0015 | 2 | 8 | 4.200268 | 4.544175 | 0.8086694 | 0 | 3.349837 | 0
2018-03-21 11:34 | 64372 | 720.0015 | 2 | 8 | 4.200273 | 4.186204 | 0.9541513 | 0 | 3.960901 | 0
2018-03-21 11:36 | 64492 | 840.0014 | 2 | 8 | 4.200286 | 3.834933 | 1.087762 | 0 | 4.522105 | 0
2018-03-21 11:38 | 64612 | 960.0012 | 2 | 8 | 4.200308 | 3.499804 | 1.209952 | 0 | 5.035334 | 0
2018-03-21 11:39 | 64701.77 | 1049.766 | 2 | 8 | 4.200288 | 3.259997 | 1.294173 | 0 | 5.389088 | 0
2018-03-21 11:41 | 64821.78 | 120.0004 | 3 | 8 | 4.223793 | 3.259822 | 1.402442 | 0 | 5.845006 | 0
2018-03-21 11:43 | 64941.78 | 240.001 | 3 | 8 | 4.251502 | 3.2601 | 1.511104 | 0 | 6.305456 | 0
2018-03-21 11:45 | 65061.78 | 360.0007 | 3 | 8 | 4.28143 | 3.260184 | 1.619764 | 0 | 6.769032 | 0
2018-03-21 11:47 | 65181.78 | 480.0015 | 3 | 8 | 4.313487 | 3.260173 | 1.728427 | 0 | 7.235989 | 0
2018-03-21 11:49 | 65301.78 | 600.0021 | 3 | 8 | 4.348036 | 3.260095 | 1.837089 | 0 | 7.706557 | 0
2018-03-21 11:51 | 65421.78 | 720.0003 | 3 | 8 | 4.385184 | 3.260116 | 1.945744 | 0 | 8.180989 | 0
2018-03-21 11:53 | 65541.78 | 840.0012 | 3 | 8 | 4.400254 | 2.953691 | 2.050999 | 0 | 8.643826 | 0
2018-03-21 11:55 | 65661.78 | 960.0014 | 3 | 8 | 4.400273 | 2.560596 | 2.142815 | 0 | 9.047838 | 0
2018-03-21 11:57 | 65781.78 | 1080.0017 | 3 | 8 | 4.400289 | 2.214734 | 2.222273 | 0 | 9.397478 | 0
2018-03-21 11:59 | 65901.78 | 1200.0005 | 3 | 8 | 4.4003 | 1.916928 | 2.290991 | 0 | 9.699855 | 0
2018-03-21 12:01 | 66021.78 | 1320.0015 | 3 | 8 | 4.400278 | 1.671437 | 2.350621 | 0 | 9.962239 | 0
2018-03-21 12:03 | 66141.78 | 1440.0004 | 3 | 8 | 4.400278 | 1.469879 | 2.402852 | 0 | 10.19207 | 0
2018-03-21 12:05 | 66261.78 | 1560.0007 | 3 | 8 | 4.400202 | 1.29951 | 2.448931 | 0 | 10.39483 | 0
2018-03-21 12:07 | 66381.78 | 1680.0001 | 3 | 8 | 4.400247 | 1.156836 | 2.489809 | 0 | 10.5747 | 0
2018-03-21 12:09 | 66501.78 | 1800.0014 | 3 | 8 | 4.400191 | 1.032929 | 2.526249 | 0 | 10.73504 | 0
2018-03-21 12:11 | 66621.78 | 1920.001 | 3 | 8 | 4.400204 | 0.926177 | 2.558863 | 0 | 10.87855 | 0
2018-03-21 12:13 | 66741.78 | 2040.0012 | 3 | 8 | 4.400222 | 0.8341227 | 2.588161 | 0 | 11.00747 | 0
2018-03-21 12:15 | 66861.78 | 2160.0006 | 3 | 8 | 4.400199 | 0.7524624 | 2.614567 | 0 | 11.12366 | 0
2018-03-21 12:17 | 66981.78 | 2280.001 | 3 | 8 | 4.400202 | 0.6815796 | 2.638439 | 0 | 11.22871 | 0
2018-03-21 12:19 | 67101.78 | 2400.0016 | 3 | 8 | 4.400233 | 0.6188936 | 2.660083 | 0 | 11.32394 | 0
2018-03-21 12:21 | 67221.78 | 2520.0007 | 3 | 8 | 4.400204 | 0.5632782 | 2.679755 | 0 | 11.4105 | 0
2018-03-21 12:23 | 67341.78 | 2640.0003 | 3 | 8 | 4.400146 | 0.5138063 | 2.697687 | 0 | 11.48941 | 0
2018-03-21 12:25 | 67461.78 | 2760.0008 | 3 | 8 | 4.400142 | 0.470192 | 2.714076 | 0 | 11.56152 | 0
2018-03-21 12:27 | 67581.78 | 2880.0013 | 3 | 8 | 4.400189 | 0.4316416 | 2.729088 | 0 | 11.62758 | 0
2018-03-21 12:29 | 67701.78 | 3000.0003 | 3 | 8 | 4.400199 | 0.397089 | 2.742875 | 0 | 11.68824 | 0
2018-03-21 12:31 | 67821.78 | 3120.0009 | 3 | 8 | 4.400146 | 0.3615141 | 2.755511 | 0 | 11.74384 | 0
2018-03-21 12:33 | 67941.78 | 3240.0021 | 3 | 8 | 4.400162 | 0.3293238 | 2.767024 | 0 | 11.7945 | 0
2018-03-21 12:35 | 68061.78 | 3360.0012 | 3 | 8 | 4.400178 | 0.2998371 | 2.777499 | 0 | 11.84059 | 0
2018-03-21 12:37 | 68181.78 | 3480.0001 | 3 | 8 | 4.400185 | 0.2754726 | 2.787065 | 0 | 11.88269 | 0
2018-03-21 12:39 | 68301.78 | 3600.0013 | 3 | 8 | 4.400144 | 0.2545223 | 2.795877 | 0 | 11.92146 | 0
2018-03-21 12:41 | 68421.78 | 3720.001 | 3 | 8 | 4.4001 | 0.2360821 | 2.804049 | 0 | 11.95742 | 0
2018-03-21 12:43 | 68541.78 | 3840.002 | 3 | 8 | 4.400136 | 0.2205515 | 2.811654 | 0 | 11.99088 | 0
2018-03-21 12:45 | 68661.78 | 3960.0019 | 3 | 8 | 4.400136 | 0.2061033 | 2.818767 | 0 | 12.02218 | 0
2018-03-21 12:47 | 68781.78 | 4080.001 | 3 | 8 | 4.400062 | 0.1927691 | 2.825418 | 0 | 12.05145 | 0
2018-03-21 12:49 | 68901.78 | 4200.0015 | 3 | 8 | 4.400119 | 0.1819057 | 2.831658 | 0 | 12.0789 | 0
2018-03-21 12:51 | 69021.78 | 4320.0004 | 3 | 8 | 4.400078 | 0.170599 | 2.83753 | 0 | 12.10474 | 0
2018-03-21 12:53 | 69141.78 | 4440.0014 | 3 | 8 | 4.400073 | 0.1603785 | 2.843059 | 0 | 12.12907 | 0
2018-03-21 12:55 | 69261.78 | 4560.001 | 3 | 8 | 4.40015 | 0.1522045 | 2.84827 | 0 | 12.15199 | 0
2018-03-21 12:57 | 69381.78 | 4680.0003 | 3 | 8 | 4.400146 | 0.1433916 | 2.853191 | 0 | 12.17365 | 0
2018-03-21 12:59 | 69501.78 | 4800.0014 | 3 | 8 | 4.400109 | 0.1352959 | 2.857826 | 0 | 12.19404 | 0
2018-03-21 13:01 | 69621.78 | 4920.0002 | 3 | 8 | 4.400135 | 0.1282806 | 2.862204 | 0 | 12.21331 | 0
2018-03-21 13:03 | 69741.78 | 5040.0005 | 3 | 8 | 4.400107 | 0.1207762 | 2.866345 | 0 | 12.23153 | 0
2018-03-21 13:05 | 69861.78 | 5160.0003 | 3 | 8 | 4.400083 | 0.1133947 | 2.870258 | 0 | 12.24874 | 0
2018-03-21 13:07 | 69981.78 | 5280.0017 | 3 | 8 | 4.400063 | 0.1054926 | 2.873916 | 0 | 12.26484 | 0
2018-03-21 13:09 | 70101.78 | 5400.0007 | 3 | 8 | 4.400124 | 0.09832191 | 2.87732 | 0 | 12.27982 | 0
2018-03-21 13:11 | 70221.78 | 5520.0003 | 3 | 8 | 4.400098 | 0.09066582 | 2.880465 | 0 | 12.29365 | 0
2018-03-21 13:13 | 70341.78 | 5640 | 3 | 8 | 4.400112 | 0.08525753 | 2.883393 | 0 | 12.30654 | 0
2018-03-21 13:15 | 70438.19 | 5736.412 | 3 | 8 | 4.400117 | 0.08149052 | 2.885616 | 0 | 12.31632 | 0
2018-03-21 13:17 | 70558.23 | 120.0003 | 4 | 8 | 4.391182 | 0 | 2.885616 | 0 | 12.31632 | 0
2018-03-21 13:19 | 70678.23 | 239.9999 | 4 | 8 | 4.390256 | 0 | 2.885616 | 0 | 12.31632 | 0
2018-03-21 13:20 | 70738.23 | 300.0026 | 4 | 8 | 4.389881 | 0 | 2.885616 | 0 | 12.31632 | 0
2018-03-21 13:22 | 70858.31 | 120.0015 | 5 | 8 | 3.772408 | -6.520104 | 2.885616 | 0.217299 | 12.31632 | 0.8313331
2018-03-21 13:24 | 70978.32 | 240.0029 | 5 | 8 | 3.717791 | -6.520051 | 2.885616 | 0.4346193 | 12.31632 | 1.645573
2018-03-21 13:26 | 71098.31 | 360.0008 | 5 | 8 | 3.651496 | -6.520092 | 2.885616 | 0.651944 | 12.31632 | 2.446426
2018-03-21 13:28 | 71218.31 | 480.0016 | 5 | 8 | 3.583149 | -6.519986 | 2.885616 | 0.8692605 | 12.31632 | 3.232509
2018-03-21 13:30 | 71338.31 | 600.0004 | 5 | 8 | 3.517439 | -6.52001 | 2.885616 | 1.086573 | 12.31632 | 4.003954
2018-03-21 13:32 | 71458.31 | 720.0002 | 5 | 8 | 3.458321 | -6.520028 | 2.885616 | 1.303896 | 12.31632 | 4.761799
2018-03-21 13:34 | 71578.31 | 840.0013 | 5 | 8 | 3.407921 | -6.520013 | 2.885616 | 1.521212 | 12.31632 | 5.507711
2018-03-21 13:36 | 71698.31 | 960.0009 | 5 | 8 | 3.364925 | -6.520026 | 2.885616 | 1.738523 | 12.31632 | 6.243516
2018-03-21 13:38 | 71818.31 | 1080.0015 | 5 | 8 | 3.32558 | -6.520129 | 2.885616 | 1.955829 | 12.31632 | 6.970422
2018-03-21 13:40 | 71938.31 | 1200.0013 | 5 | 8 | 3.287359 | -6.520014 | 2.885616 | 2.173135 | 12.31632 | 7.688951
2018-03-21 13:42 | 72058.31 | 1320 | 5 | 8 | 3.244319 | -6.520058 | 2.885616 | 2.390457 | 12.31632 | 8.398882
2018-03-21 13:44 | 72178.32 | 1440.0022 | 5 | 8 | 3.183487 | -6.520011 | 2.885616 | 2.607765 | 12.31632 | 9.097818
2018-03-21 13:46 | 72298.31 | 1560.0003 | 5 | 8 | 3.051855 | -6.519984 | 2.885616 | 2.825077 | 12.31632 | 9.777696
2018-03-21 13:46 | 72323.14 | 1584.827 | 5 | 8 | 2.999997 | -6.519994 | 2.885616 | 2.870028 | 12.31632 | 9.913774
2018-03-21 13:48 | 72443.18 | 120.0007 | 6 | 8 | 3.645731 | 0 | 2.885616 | 2.870028 | 12.31632 | 9.913774
2018-03-21 13:50 | 72563.18 | 240.0012 | 6 | 8 | 3.670077 | 0 | 2.885616 | 2.870028 | 12.31632 | 9.913774
2018-03-21 13:51 | 72623.18 | 300.0005 | 6 | 8 | 3.67597 | 0 | 2.885616 | 2.870028 | 12.31632 | 9.913774
2018-03-21 13:51 | 72623.18802 | 0.0025 | 7 | 9 | 3.675927 | 0 | 0 | 0 | 0 | 0
2018-03-21 13:53 | 72743.28 | 120.0015 | 2 | 9 | 4.09877 | 4.889976 | 0.1623899 | 0 | 0.6572713 | 0
2018-03-21 13:55 | 72863.28 | 240.0012 | 2 | 9 | 4.150595 | 4.890014 | 0.3253779 | 0 | 1.329925 | 0
2018-03-21 13:57 | 72983.28 | 360.0002 | 2 | 9 | 4.178486 | 4.890025 | 0.4883662 | 0 | 2.008929 | 0
2018-03-21 13:59 | 73103.28 | 480 | 2 | 9 | 4.199694 | 4.889991 | 0.6513477 | 0 | 2.691667 | 0
2018-03-21 14:01 | 73223.28 | 600.0003 | 2 | 9 | 4.200284 | 4.544662 | 0.8086163 | 0 | 3.352237 | 0
2018-03-21 14:03 | 73343.28 | 720.0016 | 2 | 9 | 4.200257 | 4.186419 | 0.9541435 | 0 | 3.963491 | 0
2018-03-21 14:05 | 73463.28 | 840.001 | 2 | 9 | 4.200273 | 3.833928 | 1.087792 | 0 | 4.524852 | 0
2018-03-21 14:07 | 73583.28 | 960.0012 | 2 | 9 | 4.200257 | 3.493318 | 1.209836 | 0 | 5.037472 | 0
2018-03-21 14:09 | 73671.67 | 1048.3968 | 2 | 9 | 4.200264 | 3.259978 | 1.292716 | 0 | 5.385589 | 0
2018-03-21 14:11 | 73791.68 | 120.0002 | 3 | 9 | 4.223897 | 3.26003 | 1.40099 | 0 | 5.841531 | 0
2018-03-21 14:13 | 73911.681 | 240.0012 | 3 | 9 | 4.251571 | 3.259894 | 1.509646 | 0 | 6.30196 | 0
2018-03-21 14:15 | 74031.6807 | 360.0009 | 3 | 9 | 4.281466 | 3.259892 | 1.618291 | 0 | 6.765476 | 0
2018-03-21 14:17 | 74151.6802 | 480.0004 | 3 | 9 | 4.313741 | 3.259912 | 1.726945 | 0 | 7.232403 | 0
2018-03-21 14:19 | 74271.6799 | 600.0001 | 3 | 9 | 4.349254 | 3.259873 | 1.835595 | 0 | 7.702968 | 0
2018-03-21 14:21 | 74391.681 | 720.0012 | 3 | 9 | 4.389641 | 3.25982 | 1.944248 | 0 | 8.177688 | 0
2018-03-21 14:23 | 74511.6808 | 840.001 | 3 | 9 | 4.400267 | 2.862931 | 2.047489 | 0 | 8.631836 | 0
2018-03-21 14:25 | 74631.6808 | 960.001 | 3 | 9 | 4.400247 | 2.470103 | 2.136117 | 0 | 9.021824 | 0
2018-03-21 14:27 | 74751.68 | 1080.0002 | 3 | 9 | 4.400271 | 2.151521 | 2.212976 | 0 | 9.360023 | 0
2018-03-21 14:29 | 74871.6807 | 1200.0009 | 3 | 9 | 4.400274 | 1.883054 | 2.280077 | 0 | 9.655286 | 0
2018-03-21 14:31 | 74991.68 | 1320.0002 | 3 | 9 | 4.400273 | 1.655332 | 2.338935 | 0 | 9.914274 | 0
2018-03-21 14:33 | 75111.6801 | 1440.0003 | 3 | 9 | 4.400279 | 1.462189 | 2.390794 | 0 | 10.14247 | 0
2018-03-21 14:35 | 75231.6811 | 1560.0013 | 3 | 9 | 4.400234 | 1.297221 | 2.436707 | 0 | 10.3445 | 0
2018-03-21 14:37 | 75351.6811 | 1680.0013 | 3 | 9 | 4.400213 | 1.155194 | 2.477525 | 0 | 10.52411 | 0
2018-03-21 14:39 | 75471.6803 | 1800.0005 | 3 | 9 | 4.400209 | 1.03256 | 2.513947 | 0 | 10.68437 | 0
2018-03-21 14:41 | 75591.6805 | 1920.0007 | 3 | 9 | 4.400213 | 0.9261551 | 2.546548 | 0 | 10.82782 | 0
2018-03-21 14:43 | 75711.6799 | 2040.0001 | 3 | 9 | 4.400205 | 0.8330278 | 2.575827 | 0 | 10.95666 | 0
2018-03-21 14:45 | 75831.681 | 2160.0012 | 3 | 9 | 4.400213 | 0.751791 | 2.602201 | 0 | 11.0727 | 0
2018-03-21 14:47 | 75951.6802 | 2280.0004 | 3 | 9 | 4.400179 | 0.6794167 | 2.626029 | 0 | 11.17756 | 0
2018-03-21 14:49 | 76071.6805 | 2400.0007 | 3 | 9 | 4.400179 | 0.6167736 | 2.647617 | 0 | 11.27254 | 0
2018-03-21 14:51 | 76191.6808 | 2520.001 | 3 | 9 | 4.400225 | 0.5621815 | 2.667233 | 0 | 11.35886 | 0
2018-03-21 14:53 | 76311.6798 | 2640 | 3 | 9 | 4.400221 | 0.5126524 | 2.685105 | 0 | 11.4375 | 0
2018-03-21 14:55 | 76431.6811 | 2760.0013 | 3 | 9 | 4.400147 | 0.4668379 | 2.701425 | 0 | 11.50931 | 0
2018-03-21 14:57 | 76551.6805 | 2880.0007 | 3 | 9 | 4.400165 | 0.4233665 | 2.716264 | 0 | 11.5746 | 0
2018-03-21 14:59 | 76671.6807 | 3000.0009 | 3 | 9 | 4.40015 | 0.3833246 | 2.7297 | 0 | 11.63373 | 0
2018-03-21 15:01 | 76791.6808 | 3120.001 | 3 | 9 | 4.400147 | 0.3474302 | 2.741868 | 0 | 11.68726 | 0
2018-03-21 15:03 | 76911.6809 | 3240.0011 | 3 | 9 | 4.400172 | 0.3192673 | 2.752968 | 0 | 11.73611 | 0
2018-03-21 15:05 | 77031.6803 | 3360.0005 | 3 | 9 | 4.400147 | 0.2942972 | 2.763179 | 0 | 11.78104 | 0
2018-03-21 15:07 | 77151.6804 | 3480.0006 | 3 | 9 | 4.40014 | 0.2726574 | 2.772616 | 0 | 11.82256 | 0
2018-03-21 15:09 | 77271.6811 | 3600.0013 | 3 | 9 | 4.400116 | 0.2529993 | 2.781383 | 0 | 11.86114 | 0
2018-03-21 15:11 | 77391.6801 | 3720.0003 | 3 | 9 | 4.40012 | 0.2364244 | 2.789548 | 0 | 11.89706 | 0
2018-03-21 15:13 | 77511.681 | 3840.0012 | 3 | 9 | 4.400117 | 0.2212601 | 2.79717 | 0 | 11.9306 | 0
2018-03-21 15:15 | 77631.681 | 3960.0012 | 3 | 9 | 4.400112 | 0.2068558 | 2.804309 | 0 | 11.96202 | 0
2018-03-21 15:17 | 77751.6801 | 4080.0003 | 3 | 9 | 4.400173 | 0.1952305 | 2.811005 | 0 | 11.99148 | 0
2018-03-21 15:19 | 77871.681 | 4200.0012 | 3 | 9 | 4.400111 | 0.1828432 | 2.81728 | 0 | 12.01909 | 0
2018-03-21 15:21 | 77991.68 | 4320.0002 | 3 | 9 | 4.40011 | 0.1718779 | 2.823191 | 0 | 12.0451 | 0
2018-03-21 15:23 | 78111.6812 | 4440.0014 | 3 | 9 | 4.400078 | 0.1612539 | 2.828749 | 0 | 12.06956 | 0
2018-03-21 15:25 | 78231.6813 | 4560.0015 | 3 | 9 | 4.40014 | 0.1528778 | 2.833979 | 0 | 12.09257 | 0
2018-03-21 15:27 | 78351.6805 | 4680.0007 | 3 | 9 | 4.40015 | 0.1442757 | 2.83891 | 0 | 12.11427 | 0
2018-03-21 15:29 | 78471.6819 | 4800.0021 | 3 | 9 | 4.400123 | 0.1358595 | 2.843563 | 0 | 12.13474 | 0
2018-03-21 15:31 | 78591.6802 | 4920.0004 | 3 | 9 | 4.400081 | 0.1268349 | 2.847949 | 0 | 12.15404 | 0
2018-03-21 15:33 | 78711.6809 | 5040.0011 | 3 | 9 | 4.4001 | 0.1185226 | 2.852038 | 0 | 12.17203 | 0
2018-03-21 15:35 | 78831.68 | 5160.0002 | 3 | 9 | 4.400079 | 0.1091299 | 2.855828 | 0 | 12.18871 | 0
2018-03-21 15:37 | 78951.6813 | 5280.0015 | 3 | 9 | 4.400077 | 0.101161 | 2.859338 | 0 | 12.20415 | 0
2018-03-21 15:39 | 79071.6812 | 5400.0014 | 3 | 9 | 4.40004 | 0.09464073 | 2.86261 | 0 | 12.21855 | 0
2018-03-21 15:41 | 79191.6803 | 5520.0005 | 3 | 9 | 4.400078 | 0.08951378 | 2.865681 | 0 | 12.23206 | 0
2018-03-21 15:43 | 79311.6808 | 5640.001 | 3 | 9 | 4.400155 | 0.08555412 | 2.86859 | 0 | 12.24486 | 0
2018-03-21 15:45 | 79414.2461 | 5742.5663 | 3 | 9 | 4.400123 | 0.0814991 | 2.870949 | 0 | 12.25524 | 0
2018-03-21 15:47 | 79534.29 | 119.9998 | 4 | 9 | 4.391233 | 0 | 2.870949 | 0 | 12.25524 | 0
2018-03-21 15:49 | 79654.29 | 240.0009 | 4 | 9 | 4.390265 | 0 | 2.870949 | 0 | 12.25524 | 0
2018-03-21 15:50 | 79714.29 | 300.0016 | 4 | 9 | 4.389905 | 0 | 2.870949 | 0 | 12.25524 | 0
2018-03-21 15:52 | 79834.37 | 120.0006 | 5 | 9 | 3.776193 | -6.520067 | 2.870949 | 0.2172948 | 12.25524 | 0.8321373
2018-03-21 15:54 | 79954.37 | 240.001 | 5 | 9 | 3.72101 | -6.520111 | 2.870949 | 0.4346027 | 12.25524 | 1.647069
2018-03-21 15:56 | 80074.37 | 360.0004 | 5 | 9 | 3.654327 | -6.520087 | 2.870949 | 0.6519043 | 12.25524 | 2.448501
2018-03-21 15:58 | 80194.37 | 480.0012 | 5 | 9 | 3.585648 | -6.520123 | 2.870949 | 0.8692254 | 12.25524 | 3.235188
2018-03-21 16:00 | 80314.37 | 600.0003 | 5 | 9 | 3.519586 | -6.520119 | 2.870949 | 1.086532 | 12.25524 | 4.007118
2018-03-21 16:02 | 80434.37 | 720.0013 | 5 | 9 | 3.460168 | -6.520178 | 2.870949 | 1.303841 | 12.25524 | 4.765368
2018-03-21 16:04 | 80554.37 | 840.0005 | 5 | 9 | 3.409235 | -6.520075 | 2.870949 | 1.521153 | 12.25524 | 5.511635
2018-03-21 16:06 | 80674.37 | 960.0014 | 5 | 9 | 3.362607 | -6.520091 | 2.870949 | 1.738473 | 12.25524 | 6.247388
2018-03-21 16:08 | 80794.37 | 1080.0016 | 5 | 9 | 3.318634 | -6.520105 | 2.870949 | 1.955775 | 12.25524 | 6.973296
2018-03-21 16:10 | 80914.37 | 1200.0002 | 5 | 9 | 3.27467 | -6.520057 | 2.870949 | 2.173072 | 12.25524 | 7.689649
2018-03-21 16:12 | 81034.37 | 1320.0005 | 5 | 9 | 3.229877 | -6.520072 | 2.870949 | 2.390368 | 12.25524 | 8.396451
2018-03-21 16:14 | 81154.37 | 1440.0016 | 5 | 9 | 3.17108 | -6.520063 | 2.870949 | 2.607678 | 12.25524 | 9.092437
2018-03-21 16:16 | 81274.37 | 1560.0014 | 5 | 9 | 3.045599 | -6.520062 | 2.870949 | 2.824983 | 12.25524 | 9.770215
2018-03-21 16:16 | 81297.01 | 1582.6361 | 5 | 9 | 2.999995 | -6.520065 | 2.870949 | 2.865966 | 12.25524 | 9.894141
2018-03-21 16:18 | 81417.05 | 120.0011 | 6 | 9 | 3.647771 | 0 | 2.870949 | 2.86597 | 12.25524 | 9.894154
2018-03-21 16:20 | 81537.05 | 239.9999 | 6 | 9 | 3.671566 | 0 | 2.870949 | 2.86597 | 12.25524 | 9.894154
2018-03-21 16:21 | 81597.05 | 300.0016 | 6 | 9 | 3.67736 | 0 | 2.870949 | 2.86597 | 12.25524 | 9.894154
2018-03-21 16:21 | 81597.06 | 0.0024 | 7 | 10 | 3.677385 | 0 | 0 | 0 | 0 | 0
2018-03-21 16:23 | 81717.14 | 120.0015 | 2 | 10 | 4.098214 | 4.889935 | 0.1623923 | 3.665e-09 | 0.6571971 | 1.3479e-08
2018-03-21 16:25 | 81837.14 | 240.0011 | 2 | 10 | 4.149617 | 4.889972 | 0.3253619 | 3.665e-09 | 1.329655 | 1.3479e-08
2018-03-21 16:27 | 81957.14 | 360 | 2 | 10 | 4.177252 | 4.889955 | 0.4883415 | 3.665e-09 | 2.008439 | 1.3479e-08
2018-03-21 16:29 | 82077.14 | 480.0012 | 2 | 10 | 4.198186 | 4.889972 | 0.6513213 | 3.665e-09 | 2.690938 | 1.3479e-08
2018-03-21 16:31 | 82197.14 | 600.0016 | 2 | 10 | 4.200273 | 4.56684 | 0.8093216 | 3.665e-09 | 3.354568 | 1.3479e-08
2018-03-21 16:33 | 82317.14 | 720.0011 | 2 | 10 | 4.200287 | 4.207433 | 0.9555928 | 3.665e-09 | 3.968947 | 1.3479e-08
2018-03-21 16:35 | 82437.14 | 840.0014 | 2 | 10 | 4.200286 | 3.853063 | 1.089875 | 3.665e-09 | 4.53297 | 1.3479e-08
2018-03-21 16:37 | 82557.14 | 960.0003 | 2 | 10 | 4.200296 | 3.494464 | 1.212375 | 3.665e-09 | 5.047502 | 1.3479e-08
2018-03-21 16:38 | 82636.36 | 1039.2192 | 2 | 10 | 4.200276 | 3.259999 | 1.286662 | 3.665e-09 | 5.359529 | 1.3479e-08
2018-03-21 16:40 | 82756.37 | 120.0016 | 3 | 10 | 4.226683 | 3.259923 | 1.394924 | 3.665e-09 | 5.815559 | 1.3479e-08
2018-03-21 16:42 | 82876.37 | 240.0005 | 3 | 10 | 4.257731 | 3.259912 | 1.503563 | 3.665e-09 | 6.276415 | 1.3479e-08
2018-03-21 16:44 | 82996.37 | 360.001 | 3 | 10 | 4.289696 | 3.259852 | 1.61221 | 3.665e-09 | 6.740726 | 1.3479e-08
2018-03-21 16:46 | 83116.37 | 480.0014 | 3 | 10 | 4.322773 | 3.259931 | 1.72086 | 3.665e-09 | 7.208589 | 1.3479e-08
2018-03-21 16:48 | 83236.37 | 600.0005 | 3 | 10 | 4.358014 | 3.259889 | 1.829506 | 3.665e-09 | 7.680132 | 1.3479e-08
2018-03-21 16:50 | 83356.37 | 720.0001 | 3 | 10 | 4.395459 | 3.259887 | 1.938147 | 3.665e-09 | 8.155602 | 1.3479e-08
2018-03-21 16:52 | 83476.37 | 840.0005 | 3 | 10 | 4.400272 | 2.854478 | 2.04034 | 3.665e-09 | 8.605248 | 1.3479e-08
2018-03-21 16:54 | 83596.37 | 960.0002 | 3 | 10 | 4.400282 | 2.497573 | 2.129383 | 3.665e-09 | 8.997065 | 1.3479e-08
2018-03-21 16:56 | 83716.37 | 1080.0012 | 3 | 10 | 4.400277 | 2.186725 | 2.207307 | 3.665e-09 | 9.339948 | 1.3479e-08
2018-03-21 16:58 | 83836.37 | 1200.0007 | 3 | 10 | 4.400253 | 1.91899 | 2.275621 | 3.665e-09 | 9.640548 | 1.3479e-08
2018-03-21 17:00 | 83956.37 | 1320.0002 | 3 | 10 | 4.400255 | 1.689775 | 2.335673 | 3.665e-09 | 9.904795 | 1.3479e-08
2018-03-21 17:02 | 84076.37 | 1440.0004 | 3 | 10 | 4.400236 | 1.491697 | 2.388611 | 3.665e-09 | 10.13773 | 1.3479e-08
2018-03-21 17:04 | 84196.37 | 1560.0005 | 3 | 10 | 4.400226 | 1.321235 | 2.435421 | 3.665e-09 | 10.34371 | 1.3479e-08
2018-03-21 17:06 | 84316.37 | 1680.0015 | 3 | 10 | 4.400231 | 1.17403 | 2.476947 | 3.665e-09 | 10.52643 | 1.3479e-08
2018-03-21 17:08 | 84436.37 | 1800.0014 | 3 | 10 | 4.400234 | 1.047148 | 2.513911 | 3.665e-09 | 10.68908 | 1.3479e-08
2018-03-21 17:10 | 84556.37 | 1920.0008 | 3 | 10 | 4.400162 | 0.9301519 | 2.546857 | 3.665e-09 | 10.83405 | 1.3479e-08
2018-03-21 17:12 | 84676.37 | 2040.001 | 3 | 10 | 4.400209 | 0.8253622 | 2.576086 | 3.665e-09 | 10.96267 | 1.3479e-08
2018-03-21 17:14 | 84796.37 | 2160.0011 | 3 | 10 | 4.400216 | 0.7324429 | 2.602012 | 3.665e-09 | 11.07675 | 1.3479e-08
2018-03-21 17:16 | 84916.37 | 2280.0015 | 3 | 10 | 4.400234 | 0.6547518 | 2.62508 | 3.665e-09 | 11.17825 | 1.3479e-08
2018-03-21 17:18 | 85036.37 | 2400.0012 | 3 | 10 | 4.400221 | 0.5913658 | 2.645792 | 3.665e-09 | 11.26939 | 1.3479e-08
2018-03-21 17:20 | 85156.37 | 2520.0007 | 3 | 10 | 4.400166 | 0.5358143 | 2.664553 | 3.665e-09 | 11.35194 | 1.3479e-08
2018-03-21 17:22 | 85276.37 | 2640.0008 | 3 | 10 | 4.400198 | 0.4894724 | 2.681617 | 3.665e-09 | 11.42702 | 1.3479e-08
2018-03-21 17:24 | 85396.37 | 2760.0014 | 3 | 10 | 4.400152 | 0.4479876 | 2.697207 | 3.665e-09 | 11.49562 | 1.3479e-08
2018-03-21 17:26 | 85516.37 | 2880.0015 | 3 | 10 | 4.400216 | 0.4121923 | 2.711514 | 3.665e-09 | 11.55857 | 1.3479e-08
2018-03-21 17:28 | 85636.37 | 3000.0017 | 3 | 10 | 4.40013 | 0.37889 | 2.724682 | 3.665e-09 | 11.61652 | 1.3479e-08
2018-03-21 17:30 | 85756.37 | 3120.0023 | 3 | 10 | 4.400167 | 0.3508024 | 2.736836 | 3.665e-09 | 11.67 | 1.3479e-08
2018-03-21 17:32 | 85876.37 | 3240.0001 | 3 | 10 | 4.400165 | 0.3249884 | 2.74808 | 3.665e-09 | 11.71947 | 1.3479e-08
2018-03-21 17:34 | 85996.37 | 3360.0007 | 3 | 10 | 4.400151 | 0.3018684 | 2.758513 | 3.665e-09 | 11.76538 | 1.3479e-08
2018-03-21 17:36 | 86116.37 | 3480.0007 | 3 | 10 | 4.400152 | 0.2805252 | 2.768202 | 3.665e-09 | 11.80801 | 1.3479e-08
2018-03-21 17:38 | 86236.37 | 3600.0014 | 3 | 10 | 4.400154 | 0.2613649 | 2.777221 | 3.665e-09 | 11.8477 | 1.3479e-08
2018-03-21 17:40 | 86356.37 | 3720.0013 | 3 | 10 | 4.400123 | 0.2437477 | 2.785635 | 3.665e-09 | 11.88472 | 1.3479e-08
2018-03-21 17:42 | 86476.37 | 3840.0014 | 3 | 10 | 4.400076 | 0.2270098 | 2.793489 | 3.665e-09 | 11.91927 | 1.3479e-08
2018-03-21 17:44 | 86596.37 | 3960.0013 | 3 | 10 | 4.400155 | 0.2117796 | 2.800816 | 3.665e-09 | 11.95152 | 1.3479e-08
2018-03-21 17:46 | 86716.37 | 4080.0012 | 3 | 10 | 4.400075 | 0.1942148 | 2.807592 | 3.665e-09 | 11.98133 | 1.3479e-08
2018-03-21 17:48 | 86836.37 | 4200.0013 | 3 | 10 | 4.400137 | 0.1793747 | 2.813835 | 3.665e-09 | 12.0088 | 1.3479e-08
2018-03-21 17:50 | 86956.37 | 4320.0016 | 3 | 10 | 4.400117 | 0.1658373 | 2.819573 | 3.665e-09 | 12.03405 | 1.3479e-08
2018-03-21 17:52 | 87076.37 | 4440.0013 | 3 | 10 | 4.400125 | 0.1554298 | 2.82491 | 3.665e-09 | 12.05753 | 1.3479e-08
2018-03-21 17:54 | 87196.37 | 4560.0022 | 3 | 10 | 4.400132 | 0.1449137 | 2.829901 | 3.665e-09 | 12.0795 | 1.3479e-08
2018-03-21 17:56 | 87316.37 | 4680.0014 | 3 | 10 | 4.400135 | 0.1368504 | 2.834587 | 3.665e-09 | 12.10011 | 1.3479e-08
2018-03-21 17:58 | 87436.37 | 4800.0013 | 3 | 10 | 4.400174 | 0.1294374 | 2.838999 | 3.665e-09 | 12.11952 | 1.3479e-08
2018-03-21 18:00 | 87556.37 | 4920.0013 | 3 | 10 | 4.400054 | 0.1210232 | 2.843166 | 3.665e-09 | 12.13786 | 1.3479e-08
2018-03-21 18:02 | 87676.37 | 5040.0006 | 3 | 10 | 4.400149 | 0.1156588 | 2.847107 | 3.665e-09 | 12.1552 | 1.3479e-08
2018-03-21 18:04 | 87796.37 | 5160.0008 | 3 | 10 | 4.400108 | 0.1090355 | 2.850839 | 3.665e-09 | 12.17162 | 1.3479e-08
2018-03-21 18:06 | 87916.37 | 5280.0017 | 3 | 10 | 4.400126 | 0.1037683 | 2.854384 | 3.665e-09 | 12.18722 | 1.3479e-08
2018-03-21 18:08 | 88036.37 | 5400.0016 | 3 | 10 | 4.400087 | 0.09826279 | 2.857741 | 3.665e-09 | 12.20199 | 1.3479e-08
2018-03-21 18:10 | 88156.37 | 5520.0009 | 3 | 10 | 4.400117 | 0.09364319 | 2.860937 | 3.665e-09 | 12.21605 | 1.3479e-08
2018-03-21 18:12 | 88276.37 | 5640.0002 | 3 | 10 | 4.400073 | 0.08851147 | 2.863964 | 3.665e-09 | 12.22938 | 1.3479e-08
2018-03-21 18:14 | 88396.37 | 5760.0002 | 3 | 10 | 4.400059 | 0.08380985 | 2.866847 | 3.665e-09 | 12.24206 | 1.3479e-08
2018-03-21 18:16 | 88473.99 | 5837.6235 | 3 | 10 | 4.400089 | 0.08149052 | 2.868635 | 3.665e-09 | 12.24993 | 1.3479e-08
2018-03-21 18:18 | 88594.04 | 120.0007 | 4 | 10 | 4.391425 | 0 | 2.868635 | 3.665e-09 | 12.24993 | 1.3479e-08
2018-03-21 18:20 | 88714.04 | 240.0006 | 4 | 10 | 4.390501 | 0 | 2.868635 | 3.665e-09 | 12.24993 | 1.3479e-08
2018-03-21 18:21 | 88774.04 | 300.0021 | 4 | 10 | 4.390212 | 0 | 2.868635 | 3.665e-09 | 12.24993 | 1.3479e-08
2018-03-21 18:23 | 88894.12 | 120.0001 | 5 | 10 | 3.776307 | -6.520006 | 2.868635 | 0.2172965 | 12.24993 | 0.8328442
2018-03-21 18:25 | 89014.12 | 240.0011 | 5 | 10 | 3.716257 | -6.520129 | 2.868635 | 0.4346223 | 12.24993 | 1.647222
2018-03-21 18:27 | 89134.12 | 360.0012 | 5 | 10 | 3.647887 | -6.519825 | 2.868635 | 0.6519402 | 12.24993 | 2.447453
2018-03-21 18:29 | 89254.12 | 480.001 | 5 | 10 | 3.578659 | -6.520025 | 2.868635 | 0.8692607 | 12.24993 | 3.232673
2018-03-21 18:31 | 89374.12 | 600.0011 | 5 | 10 | 3.512393 | -6.519878 | 2.868635 | 1.086573 | 12.24993 | 4.003062
2018-03-21 18:33 | 89494.12 | 720.0011 | 5 | 10 | 3.452632 | -6.519844 | 2.868635 | 1.303882 | 12.24993 | 4.759693
2018-03-21 18:35 | 89614.12 | 840.0001 | 5 | 10 | 3.402237 | -6.519834 | 2.868635 | 1.521218 | 12.24993 | 5.504434
2018-03-21 18:37 | 89734.12 | 960.0012 | 5 | 10 | 3.358838 | -6.520038 | 2.868635 | 1.738544 | 12.24993 | 6.239011
2018-03-21 18:39 | 89854.12 | 1080.0003 | 5 | 10 | 3.319631 | -6.519815 | 2.868635 | 1.955858 | 12.24993 | 6.964654
2018-03-21 18:41 | 89974.12 | 1200.0009 | 5 | 10 | 3.281134 | -6.519903 | 2.868635 | 2.173176 | 12.24993 | 7.681914
2018-03-21 18:43 | 90094.12 | 1320.0002 | 5 | 10 | 3.238845 | -6.520055 | 2.868635 | 2.390506 | 12.24993 | 8.390529
2018-03-21 18:45 | 90214.12 | 1440.0002 | 5 | 10 | 3.183287 | -6.519809 | 2.868635 | 2.607826 | 12.24993 | 9.08882
2018-03-21 18:47 | 90334.12 | 1560.001 | 5 | 10 | 3.063056 | -6.52016 | 2.868635 | 2.825168 | 12.24993 | 9.769797
2018-03-21 18:47 | 90365.56 | 1591.4403 | 5 | 10 | 2.999996 | -6.520141 | 2.868635 | 2.882111 | 12.24993 | 9.942532
2018-03-21 18:49 | 90485.6 | 119.9999 | 6 | 10 | 3.641786 | 0 | 2.868635 | 2.882111 | 12.24993 | 9.942532
2018-03-21 18:51 | 90605.6 | 240.0008 | 6 | 10 | 3.66669 | 0 | 2.868635 | 2.882111 | 12.24993 | 9.942532
2018-03-21 18:52 | 90665.6 | 300.0013 | 6 | 10 | 3.672843 | 0 | 2.868635 | 2.882111 | 12.24993 | 9.942532
2018-03-21 18:52 | 90665.61 | 0.0024 | 7 | 11 | 3.672839 | 0 | 0 | 0 | 0 | 0
2018-03-21 18:54 | 90785.69 | 120.0009 | 2 | 11 | 4.0925 | 4.889926 | 0.1624051 | 0 | 0.6561865 | 0
2018-03-21 18:56 | 90905.69 | 240.0001 | 2 | 11 | 4.14955 | 4.889985 | 0.3253874 | 0 | 1.328184 | 0
2018-03-21 18:58 | 91025.69 | 360.0008 | 2 | 11 | 4.182916 | 4.889983 | 0.4883827 | 0 | 2.007543 | 0
2018-03-21 19:00 | 91145.69 | 480.0007 | 2 | 11 | 4.200296 | 4.792665 | 0.6509364 | 0 | 2.689272 | 0
2018-03-21 19:02 | 91265.69 | 600.0009 | 2 | 11 | 4.200275 | 4.445172 | 0.8048899 | 0 | 3.335919 | 0
2018-03-21 19:04 | 91385.69 | 720.0016 | 2 | 11 | 4.200232 | 4.097783 | 0.9472715 | 0 | 3.93396 | 0
2018-03-21 19:06 | 91505.69 | 840.0009 | 2 | 11 | 4.200255 | 3.763112 | 1.078247 | 0 | 4.484093 | 0
2018-03-21 19:08 | 91625.69 | 960.0012 | 2 | 11 | 4.200288 | 3.443088 | 1.198299 | 0 | 4.988343 | 0
2018-03-21 19:09 | 91697.42 | 1031.7308 | 2 | 11 | 4.200263 | 3.259994 | 1.265058 | 0 | 5.268751 | 0
2018-03-21 19:11 | 91817.43 | 120.0002 | 3 | 11 | 4.223161 | 3.259883 | 1.373336 | 0 | 5.724673 | 0
2018-03-21 19:13 | 91937.43 | 240.0009 | 3 | 11 | 4.249821 | 3.259908 | 1.481991 | 0 | 6.18497 | 0
2018-03-21 19:15 | 92057.43 | 360.0002 | 3 | 11 | 4.278483 | 3.259944 | 1.590658 | 0 | 6.648323 | 0
2018-03-21 19:17 | 92177.43 | 480.0011 | 3 | 11 | 4.309345 | 3.259898 | 1.699321 | 0 | 7.114894 | 0
2018-03-21 19:19 | 92297.43 | 600.0009 | 3 | 11 | 4.342305 | 3.259973 | 1.80797 | 0 | 7.584871 | 0
2018-03-21 19:21 | 92417.43 | 720.0011 | 3 | 11 | 4.377919 | 3.259913 | 1.916634 | 0 | 8.058636 | 0
2018-03-21 19:23 | 92537.43 | 840.0003 | 3 | 11 | 4.400292 | 3.046105 | 2.023722 | 0 | 8.529129 | 0
2018-03-21 19:25 | 92657.43 | 960.0012 | 3 | 11 | 4.40029 | 2.658523 | 2.118585 | 0 | 8.946551 | 0
2018-03-21 19:27 | 92777.43 | 1080.0014 | 3 | 11 | 4.400307 | 2.310603 | 2.201315 | 0 | 9.31059 | 0
2018-03-21 19:29 | 92897.43 | 1200.0014 | 3 | 11 | 4.400294 | 2.000125 | 2.272993 | 0 | 9.625992 | 0
2018-03-21 19:31 | 93017.43 | 1320.0015 | 3 | 11 | 4.400238 | 1.732985 | 2.335104 | 0 | 9.899295 | 0
2018-03-21 19:33 | 93137.43 | 1440.001 | 3 | 11 | 4.40025 | 1.513816 | 2.389095 | 0 | 10.13687 | 0
2018-03-21 19:35 | 93257.43 | 1560.0012 | 3 | 11 | 4.400233 | 1.334477 | 2.436479 | 0 | 10.34537 | 0
2018-03-21 19:37 | 93377.43 | 1680.0001 | 3 | 11 | 4.400216 | 1.182948 | 2.478365 | 0 | 10.52968 | 0
2018-03-21 19:39 | 93497.43 | 1800.0008 | 3 | 11 | 4.400234 | 1.05405 | 2.515584 | 0 | 10.69345 | 0
2018-03-21 19:41 | 93617.43 | 1920.001 | 3 | 11 | 4.400222 | 0.943716 | 2.548828 | 0 | 10.83973 | 0
2018-03-21 19:43 | 93737.43 | 2040.0004 | 3 | 11 | 4.40021 | 0.8478212 | 2.57865 | 0 | 10.97095 | 0
2018-03-21 19:45 | 93857.43 | 2160.0013 | 3 | 11 | 4.400235 | 0.7650299 | 2.605491 | 0 | 11.08906 | 0
2018-03-21 19:47 | 93977.43 | 2280.0007 | 3 | 11 | 4.400214 | 0.6922684 | 2.629737 | 0 | 11.19575 | 0
2018-03-21 19:49 | 94097.43 | 2400.0008 | 3 | 11 | 4.400198 | 0.6273336 | 2.651703 | 0 | 11.2924 | 0
2018-03-21 19:51 | 94217.43 | 2520.0013 | 3 | 11 | 4.400195 | 0.5716324 | 2.671665 | 0 | 11.38024 | 0
2018-03-21 19:53 | 94337.43 | 2640.0005 | 3 | 11 | 4.400148 | 0.5204744 | 2.689851 | 0 | 11.46026 | 0
2018-03-21 19:55 | 94457.43 | 2760.0007 | 3 | 11 | 4.400182 | 0.4766712 | 2.706463 | 0 | 11.53336 | 0
2018-03-21 19:57 | 94577.43 | 2880.0012 | 3 | 11 | 4.400138 | 0.4366226 | 2.721676 | 0 | 11.6003 | 0
2018-03-21 19:59 | 94697.43 | 3000.0017 | 3 | 11 | 4.400171 | 0.401721 | 2.735644 | 0 | 11.66176 | 0
2018-03-21 20:01 | 94817.43 | 3120.0012 | 3 | 11 | 4.400191 | 0.3706055 | 2.7485 | 0 | 11.71832 | 0
2018-03-21 20:03 | 94937.43 | 3240.0015 | 3 | 11 | 4.400165 | 0.3386946 | 2.760323 | 0 | 11.77035 | 0
2018-03-21 20:05 | 95057.43 | 3360.0022 | 3 | 11 | 4.400181 | 0.3097715 | 2.771121 | 0 | 11.81786 | 0
2018-03-21 20:07 | 95177.43 | 3480.0014 | 3 | 11 | 4.400197 | 0.2823267 | 2.780969 | 0 | 11.86119 | 0
2018-03-21 20:09 | 95297.43 | 3600.0022 | 3 | 11 | 4.400115 | 0.2580853 | 2.789959 | 0 | 11.90075 | 0
2018-03-21 20:11 | 95417.43 | 3720.0009 | 3 | 11 | 4.40012 | 0.2389107 | 2.798243 | 0 | 11.9372 | 0
2018-03-21 20:13 | 95537.43 | 3840.0021 | 3 | 11 | 4.400104 | 0.2219086 | 2.805929 | 0 | 11.97102 | 0
2018-03-21 20:15 | 95657.43 | 3960.0001 | 3 | 11 | 4.400177 | 0.2082472 | 2.813081 | 0 | 12.00249 | 0
2018-03-21 20:17 | 95777.43 | 4080.0011 | 3 | 11 | 4.400121 | 0.194109 | 2.819768 | 0 | 12.03191 | 0
2018-03-21 20:19 | 95897.43 | 4200.0016 | 3 | 11 | 4.400116 | 0.1818123 | 2.826029 | 0 | 12.05946 | 0
2018-03-21 20:21 | 96017.43 | 4320.0001 | 3 | 11 | 4.400099 | 0.1709623 | 2.831906 | 0 | 12.08532 | 0
2018-03-21 20:23 | 96137.43 | 4440.0007 | 3 | 11 | 4.400119 | 0.1610203 | 2.837432 | 0 | 12.10964 | 0
2018-03-21 20:25 | 96257.43 | 4560.0019 | 3 | 11 | 4.400115 | 0.1514521 | 2.842642 | 0 | 12.13256 | 0
2018-03-21 20:27 | 96377.43 | 4680.0005 | 3 | 11 | 4.400095 | 0.1428051 | 2.847544 | 0 | 12.15413 | 0
2018-03-21 20:29 | 96497.43 | 4800.0009 | 3 | 11 | 4.400093 | 0.1347494 | 2.852171 | 0 | 12.17449 | 0
2018-03-21 20:31 | 96617.43 | 4920.0016 | 3 | 11 | 4.400129 | 0.127594 | 2.856541 | 0 | 12.19372 | 0
2018-03-21 20:33 | 96737.43 | 5040.0004 | 3 | 11 | 4.400118 | 0.1206808 | 2.860666 | 0 | 12.21187 | 0
2018-03-21 20:35 | 96857.43 | 5160.0007 | 3 | 11 | 4.400094 | 0.1135159 | 2.864568 | 0 | 12.22904 | 0
2018-03-21 20:37 | 96977.43 | 5280.0004 | 3 | 11 | 4.400086 | 0.1076221 | 2.868253 | 0 | 12.24525 | 0
2018-03-21 20:39 | 97097.43 | 5400.0008 | 3 | 11 | 4.400105 | 0.1015759 | 2.871743 | 0 | 12.26061 | 0
2018-03-21 20:41 | 97217.43 | 5520.0015 | 3 | 11 | 4.400063 | 0.09352589 | 2.875005 | 0 | 12.27497 | 0
2018-03-21 20:43 | 97337.43 | 5640.0011 | 3 | 11 | 4.400131 | 0.08746624 | 2.878025 | 0 | 12.28825 | 0
2018-03-21 20:45 | 97445.71 | 5748.2809 | 3 | 11 | 4.400086 | 0.08149719 | 2.88056 | 0 | 12.29941 | 0
2018-03-21 20:47 | 97565.76 | 120.0007 | 4 | 11 | 4.391263 | 0 | 2.88056 | 0 | 12.29941 | 0
2018-03-21 20:49 | 97685.76 | 240.0004 | 4 | 11 | 4.39033 | 0 | 2.88056 | 0 | 12.29941 | 0
2018-03-21 20:50 | 97745.76 | 300.0045 | 4 | 11 | 4.389995 | 0 | 2.88056 | 0 | 12.29941 | 0
2018-03-21 20:52 | 97865.85 | 120.0006 | 5 | 11 | 3.771399 | -6.519952 | 2.88056 | 0.2173177 | 12.29941 | 0.8312789
2018-03-21 20:54 | 97985.85 | 240.001 | 5 | 11 | 3.716231 | -6.519883 | 2.88056 | 0.4346394 | 12.29941 | 1.645234
2018-03-21 20:56 | 98105.85 | 360.0013 | 5 | 11 | 3.649421 | -6.519839 | 2.88056 | 0.65194 | 12.29941 | 2.445621
2018-03-21 20:58 | 98225.85 | 480.0007 | 5 | 11 | 3.58049 | -6.519857 | 2.88056 | 0.8692709 | 12.29941 | 3.231234
2018-03-21 21:00 | 98345.85 | 600.0004 | 5 | 11 | 3.5148 | -6.519897 | 2.88056 | 1.086595 | 12.29941 | 4.002129
2018-03-21 21:02 | 98465.85 | 720.0014 | 5 | 11 | 3.455619 | -6.519881 | 2.88056 | 1.303914 | 12.29941 | 4.759388
2018-03-21 21:04 | 98585.85 | 840 | 5 | 11 | 3.405341 | -6.519935 | 2.88056 | 1.521241 | 12.29941 | 5.504757
2018-03-21 21:06 | 98705.85 | 960.001 | 5 | 11 | 3.362039 | -6.519831 | 2.88056 | 1.738584 | 12.29941 | 6.240063
2018-03-21 21:08 | 98825.85 | 1080.0004 | 5 | 11 | 3.322652 | -6.519922 | 2.88056 | 1.955907 | 12.29941 | 6.966383
2018-03-21 21:10 | 98945.85 | 1200.0007 | 5 | 11 | 3.283797 | -6.520003 | 2.88056 | 2.173215 | 12.29941 | 7.684207
2018-03-21 21:12 | 99065.85 | 1320.0004 | 5 | 11 | 3.242339 | -6.51991 | 2.88056 | 2.390537 | 12.29941 | 8.393438
2018-03-21 21:14 | 99185.85 | 1440.0005 | 5 | 11 | 3.18682 | -6.519851 | 2.88056 | 2.607852 | 12.29941 | 9.092479
2018-03-21 21:16 | 99305.85 | 1560.0001 | 5 | 11 | 3.064913 | -6.519893 | 2.88056 | 2.825173 | 12.29941 | 9.774089
2018-03-21 21:17 | 99336.82 | 1590.9717 | 5 | 11 | 2.999991 | -6.519948 | 2.88056 | 2.881264 | 12.29941 | 9.944297
2018-03-21 21:19 | 99456.86 | 120.0003 | 6 | 11 | 3.640915 | 0 | 2.88056 | 2.881264 | 12.29941 | 9.944297
2018-03-21 21:21 | 99576.86 | 240.0015 | 6 | 11 | 3.666328 | 0 | 2.88056 | 2.881264 | 12.29941 | 9.944297
2018-03-21 21:22 | 99636.86 | 300.0013 | 6 | 11 | 3.67261 | 0 | 2.88056 | 2.881264 | 12.29941 | 9.944297
2018-03-21 21:22 | 99636.87 | 0.0024 | 7 | 12 | 3.672621 | 0 | 0 | 0 | 0 | 0
2018-03-21 21:24 | 99756.95 | 120.0005 | 2 | 12 | 4.100384 | 4.889972 | 0.162406 | 0 | 0.6574421 | 0
2018-03-21 21:26 | 99876.95 | 240.0006 | 2 | 12 | 4.15432 | 4.890042 | 0.3254004 | 0 | 1.33054 | 0
2018-03-21 21:28 | 99996.95 | 360.0009 | 2 | 12 | 4.184433 | 4.889979 | 0.4883884 | 0 | 2.010349 | 0
2018-03-21 21:30 | 100116.9 | 480.0005 | 2 | 12 | 4.200264 | 4.790172 | 0.6509019 | 0 | 2.692024 | 0
2018-03-21 21:32 | 100236.9 | 600.0016 | 2 | 12 | 4.200235 | 4.455855 | 0.805043 | 0 | 3.339458 | 0
2018-03-21 21:34 | 100356.9 | 720 | 2 | 12 | 4.200267 | 4.108088 | 0.9477841 | 0 | 3.939011 | 0
2018-03-21 21:36 | 100476.9 | 840.0001 | 2 | 12 | 4.200243 | 3.768796 | 1.079015 | 0 | 4.490217 | 0
2018-03-21 21:38 | 100596.9 | 960.0003 | 2 | 12 | 4.200234 | 3.448546 | 1.199258 | 0 | 4.995269 | 0
2018-03-21 21:39 | 100671.3 | 1034.3517 | 2 | 12 | 4.200255 | 3.259992 | 1.26853 | 0 | 5.286231 | 0
2018-03-21 21:41 | 100791.3 | 120.0013 | 3 | 12 | 4.223054 | 3.259969 | 1.376823 | 0 | 5.742206 | 0
2018-03-21 21:43 | 100911.3 | 240.0015 | 3 | 12 | 4.249769 | 3.259973 | 1.485477 | 0 | 6.202495 | 0
2018-03-21 21:45 | 101031.3 | 360.0004 | 3 | 12 | 4.278374 | 3.259999 | 1.594142 | 0 | 6.66583 | 0
2018-03-21 21:47 | 101151.3 | 480.0016 | 3 | 12 | 4.309131 | 3.259986 | 1.702803 | 0 | 7.132373 | 0
2018-03-21 21:49 | 101271.3 | 600.0014 | 3 | 12 | 4.342265 | 3.259963 | 1.811454 | 0 | 7.602345 | 0
2018-03-21 21:51 | 101391.3 | 720.0003 | 3 | 12 | 4.378026 | 3.260007 | 1.920117 | 0 | 8.076107 | 0
2018-03-21 21:53 | 101511.3 | 840.0007 | 3 | 12 | 4.400275 | 3.043109 | 2.027164 | 0 | 8.546428 | 0
2018-03-21 21:55 | 101631.3 | 960.0003 | 3 | 12 | 4.40029 | 2.640153 | 2.121758 | 0 | 8.962672 | 0
2018-03-21 21:57 | 101751.3 | 1080.0012 | 3 | 12 | 4.400262 | 2.286387 | 2.203739 | 0 | 9.323407 | 0
2018-03-21 21:59 | 101871.3 | 1200.0002 | 3 | 12 | 4.400297 | 1.980304 | 2.274714 | 0 | 9.635715 | 0
2018-03-21 22:01 | 101991.3 | 1320.0015 | 3 | 12 | 4.400231 | 1.725167 | 2.336311 | 0 | 9.906759 | 0
2018-03-21 22:03 | 102111.3 | 1440.0003 | 3 | 12 | 4.400199 | 1.51475 | 2.390215 | 0 | 10.14395 | 0
2018-03-21 22:05 | 102231.3 | 1560.0003 | 3 | 12 | 4.400253 | 1.33812 | 2.437693 | 0 | 10.35287 | 0
2018-03-21 22:07 | 102351.3 | 1680.0013 | 3 | 12 | 4.400224 | 1.187356 | 2.479726 | 0 | 10.53782 | 0
2018-03-21 22:09 | 102471.3 | 1800.0015 | 3 | 12 | 4.400222 | 1.058836 | 2.517108 | 0 | 10.70231 | 0
2018-03-21 22:11 | 102591.3 | 1920.0018 | 3 | 12 | 4.400186 | 0.9468527 | 2.550488 | 0 | 10.84919 | 0
2018-03-21 22:13 | 102711.3 | 2040.0005 | 3 | 12 | 4.40022 | 0.8509035 | 2.580405 | 0 | 10.98083 | 0
2018-03-21 22:15 | 102831.3 | 2160.0017 | 3 | 12 | 4.40023 | 0.7665548 | 2.607315 | 0 | 11.09924 | 0
2018-03-21 22:17 | 102951.3 | 2280.0003 | 3 | 12 | 4.400213 | 0.6926432 | 2.631594 | 0 | 11.20608 | 0
2018-03-21 22:19 | 103071.3 | 2400.0013 | 3 | 12 | 4.400166 | 0.6273623 | 2.653579 | 0 | 11.30281 | 0
2018-03-21 22:21 | 103191.3 | 2520.0002 | 3 | 12 | 4.400171 | 0.5706635 | 2.673534 | 0 | 11.39062 | 0
2018-03-21 22:23 | 103311.3 | 2640.0011 | 3 | 12 | 4.400162 | 0.5202103 | 2.691706 | 0 | 11.47058 | 0
2018-03-21 22:25 | 103431.3 | 2760.0006 | 3 | 12 | 4.400198 | 0.4760962 | 2.708301 | 0 | 11.5436 | 0
2018-03-21 22:27 | 103551.3 | 2880.0016 | 3 | 12 | 4.400156 | 0.4359074 | 2.723492 | 0 | 11.61044 | 0
2018-03-21 22:29 | 103671.3 | 3000.0005 | 3 | 12 | 4.400164 | 0.4005404 | 2.737432 | 0 | 11.67178 | 0
2018-03-21 22:31 | 103791.3 | 3120.0002 | 3 | 12 | 4.400158 | 0.3695107 | 2.750262 | 0 | 11.72823 | 0
2018-03-21 22:33 | 103911.3 | 3240.0015 | 3 | 12 | 4.400132 | 0.3373079 | 2.762049 | 0 | 11.7801 | 0
2018-03-21 22:35 | 104031.3 | 3360.0011 | 3 | 12 | 4.400115 | 0.3072586 | 2.772809 | 0 | 11.82745 | 0
2018-03-21 22:37 | 104151.3 | 3480.0016 | 3 | 12 | 4.400176 | 0.2804747 | 2.782604 | 0 | 11.87055 | 0
2018-03-21 22:39 | 104271.3 | 3600.0022 | 3 | 12 | 4.400097 | 0.2573948 | 2.791562 | 0 | 11.90996 | 0
2018-03-21 22:41 | 104391.3 | 3720.001 | 3 | 12 | 4.400133 | 0.238987 | 2.799825 | 0 | 11.94632 | 0
2018-03-21 22:43 | 104511.3 | 3840.0015 | 3 | 12 | 4.40013 | 0.22192 | 2.807498 | 0 | 11.98008 | 0
2018-03-21 22:45 | 104631.3 | 3960.0003 | 3 | 12 | 4.400088 | 0.2063894 | 2.814649 | 0 | 12.01155 | 0
2018-03-21 22:47 | 104751.3 | 4080.0004 | 3 | 12 | 4.400127 | 0.1941137 | 2.821333 | 0 | 12.04096 | 0
2018-03-21 22:49 | 104871.3 | 4200.0012 | 3 | 12 | 4.40017 | 0.1825294 | 2.827595 | 0 | 12.06851 | 0
2018-03-21 22:51 | 104991.3 | 4320.0008 | 3 | 12 | 4.400123 | 0.1712351 | 2.833472 | 0 | 12.09437 | 0
2018-03-21 22:53 | 105111.3 | 4440.0014 | 3 | 12 | 4.400155 | 0.1615353 | 2.839005 | 0 | 12.11871 | 0
2018-03-21 22:55 | 105231.3 | 4560.0016 | 3 | 12 | 4.400092 | 0.1513901 | 2.844203 | 0 | 12.14159 | 0
2018-03-21 22:57 | 105351.3 | 4680.0004 | 3 | 12 | 4.400122 | 0.1430931 | 2.849115 | 0 | 12.1632 | 0
2018-03-21 22:59 | 105471.3 | 4800.0007 | 3 | 12 | 4.400125 | 0.1347399 | 2.853743 | 0 | 12.18357 | 0
2018-03-21 23:01 | 105591.3 | 4920.0012 | 3 | 12 | 4.400064 | 0.1265039 | 2.858109 | 0 | 12.20277 | 0
2018-03-21 23:03 | 105711.3 | 5040.0032 | 3 | 12 | 4.400124 | 0.1202774 | 2.862228 | 0 | 12.2209 | 0
2018-03-21 23:05 | 105831.3 | 5160.0021 | 3 | 12 | 4.400139 | 0.1141405 | 2.866127 | 0 | 12.23805 | 0
2018-03-21 23:07 | 105951.3 | 5280.0008 | 3 | 12 | 4.400075 | 0.1072674 | 2.869809 | 0 | 12.25426 | 0
2018-03-21 23:09 | 106071.3 | 5400.0004 | 3 | 12 | 4.400116 | 0.1021748 | 2.873292 | 0 | 12.26958 | 0
2018-03-21 23:11 | 106191.3 | 5520.0011 | 3 | 12 | 4.400104 | 0.09538078 | 2.87658 | 0 | 12.28405 | 0
2018-03-21 23:13 | 106311.3 | 5640.0023 | 3 | 12 | 4.400041 | 0.08750629 | 2.879635 | 0 | 12.29749 | 0
2018-03-21 23:15 | 106431.3 | 5760.0013 | 3 | 12 | 4.400094 | 0.08166122 | 2.882466 | 0 | 12.30995 | 0
2018-03-21 23:15 | 106445.2 | 5773.8502 | 3 | 12 | 4.400137 | 0.08149529 | 2.88278 | 0 | 12.31133 | 0
2018-03-21 23:17 | 106565.2 | 120.0004 | 4 | 12 | 4.391401 | 0 | 2.88278 | 0 | 12.31133 | 0
2018-03-21 23:19 | 106685.2 | 240.0002 | 4 | 12 | 4.390498 | 0 | 2.88278 | 0 | 12.31133 | 0
2018-03-21 23:20 | 106745.2 | 300.0027 | 4 | 12 | 4.390153 | 0 | 2.88278 | 0 | 12.31133 | 0
2018-03-21 23:22 | 106865.3 | 120.0008 | 5 | 12 | 3.772099 | -6.519905 | 2.88278 | 0.2172774 | 12.31133 | 0.8312923
2018-03-21 23:24 | 106985.3 | 240.0004 | 5 | 12 | 3.71611 | -6.519966 | 2.88278 | 0.4346202 | 12.31133 | 1.645396
2018-03-21 23:26 | 107105.3 | 360.0009 | 5 | 12 | 3.64944 | -6.51992 | 2.88278 | 0.6519334 | 12.31133 | 2.445835
2018-03-21 23:28 | 107225.3 | 480.0005 | 5 | 12 | 3.580537 | -6.519885 | 2.88278 | 0.8692819 | 12.31133 | 3.231534
2018-03-21 23:30 | 107345.3 | 600.0018 | 5 | 12 | 3.514562 | -6.519986 | 2.88278 | 1.086606 | 12.31133 | 4.002413
2018-03-21 23:32 | 107465.3 | 720.0006 | 5 | 12 | 3.454832 | -6.519984 | 2.88278 | 1.303908 | 12.31133 | 4.759509
2018-03-21 23:34 | 107585.3 | 840.0004 | 5 | 12 | 3.403957 | -6.519956 | 2.88278 | 1.521262 | 12.31133 | 5.504753
2018-03-21 23:36 | 107705.3 | 960.0007 | 5 | 12 | 3.360686 | -6.519952 | 2.88278 | 1.738585 | 12.31133 | 6.239709
2018-03-21 23:38 | 107825.3 | 1080.0004 | 5 | 12 | 3.321199 | -6.519945 | 2.88278 | 1.955912 | 12.31133 | 6.965749
2018-03-21 23:40 | 107945.3 | 1200.0007 | 5 | 12 | 3.28258 | -6.519948 | 2.88278 | 2.173229 | 12.31133 | 7.6833
2018-03-21 23:42 | 108065.3 | 1320.0002 | 5 | 12 | 3.2407 | -6.52 | 2.88278 | 2.390528 | 12.31133 | 8.392162
2018-03-21 23:44 | 108185.3 | 1440.0008 | 5 | 12 | 3.184755 | -6.519917 | 2.88278 | 2.607857 | 12.31133 | 9.090829
2018-03-21 23:46 | 108305.3 | 1560.0005 | 5 | 12 | 3.062763 | -6.519923 | 2.88278 | 2.825181 | 12.31133 | 9.77191
2018-03-21 23:47 | 108336.2 | 1590.9176 | 5 | 12 | 2.999997 | -6.51994 | 2.88278 | 2.881161 | 12.31133 | 9.941724
2018-03-21 23:49 | 108456.2 | 120.0004 | 6 | 12 | 3.641067 | 0 | 2.88278 | 2.881205 | 12.31133 | 9.941854
2018-03-21 23:51 | 108576.2 | 240.0009 | 6 | 12 | 3.666396 | 0 | 2.88278 | 2.881205 | 12.31133 | 9.941854
2018-03-21 23:52 | 108636.2 | 300.0031 | 6 | 12 | 3.672677 | 0 | 2.88278 | 2.881205 | 12.31133 | 9.941854
2018-03-21 23:52 | 108636.3 | 0.0025 | 7 | 13 | 3.672829 | 0 | 0 | 0 | 0 | 0
2018-03-21 23:54 | 108756.3 | 120.0005 | 2 | 13 | 4.097429 | 4.890048 | 0.1623935 | 1.449e-09 | 0.6567869 | 5.322e-09
2018-03-21 23:56 | 108876.3 | 240.001 | 2 | 13 | 4.154161 | 4.89005 | 0.3253867 | 1.449e-09 | 1.329651 | 5.322e-09
2018-03-21 23:58 | 108996.3 | 360.0015 | 2 | 13 | 4.185289 | 4.890033 | 0.4883849 | 1.449e-09 | 2.009576 | 5.322e-09
2018-03-22 | 109116.3 | 480.0012 | 2 | 13 | 4.200229 | 4.763579 | 0.6506119 | 1.449e-09 | 2.690179 | 5.322e-09
2018-03-22 00:02 | 109236.3 | 600.001 | 2 | 13 | 4.20031 | 4.426036 | 0.8038191 | 1.449e-09 | 3.333691 | 5.322e-09
2018-03-22 00:04 | 109356.3 | 720.0006 | 2 | 13 | 4.200285 | 4.076324 | 0.9455137 | 1.449e-09 | 3.928847 | 5.322e-09
2018-03-22 00:06 | 109476.3 | 840.0009 | 2 | 13 | 4.200273 | 3.737821 | 1.075681 | 1.449e-09 | 4.475587 | 5.322e-09
2018-03-22 00:08 | 109596.3 | 960.0007 | 2 | 13 | 4.200285 | 3.418571 | 1.194894 | 1.449e-09 | 4.976314 | 5.322e-09
2018-03-22 00:09 | 109659.3 | 1023.0104 | 2 | 13 | 4.200287 | 3.259992 | 1.25332 | 1.449e-09 | 5.221719 | 5.322e-09
2018-03-22 00:11 | 109779.4 | 120.0014 | 3 | 13 | 4.222969 | 3.260015 | 1.361615 | 1.449e-09 | 5.677703 | 5.322e-09
2018-03-22 00:13 | 109899.4 | 240.0011 | 3 | 13 | 4.249507 | 3.260083 | 1.470277 | 1.449e-09 | 6.138006 | 5.322e-09
2018-03-22 00:15 | 110019.4 | 360.0007 | 3 | 13 | 4.277949 | 3.259992 | 1.578935 | 1.449e-09 | 6.601278 | 5.322e-09
2018-03-22 00:17 | 110139.4 | 480.0004 | 3 | 13 | 4.308301 | 3.260095 | 1.687603 | 1.449e-09 | 7.067789 | 5.322e-09
2018-03-22 00:19 | 110259.4 | 600.0003 | 3 | 13 | 4.340974 | 3.260047 | 1.796263 | 1.449e-09 | 7.537679 | 5.322e-09
2018-03-22 00:21 | 110379.4 | 720.0008 | 3 | 13 | 4.376129 | 3.260005 | 1.904924 | 1.449e-09 | 8.011257 | 5.322e-09
2018-03-22 00:23 | 110499.4 | 840.0005 | 3 | 13 | 4.400249 | 3.071313 | 2.012388 | 1.449e-09 | 8.483278 | 5.322e-09
2018-03-22 00:25 | 110619.4 | 960.0012 | 3 | 13 | 4.40026 | 2.684012 | 2.108107 | 1.449e-09 | 8.904469 | 5.322e-09
2018-03-22 00:27 | 110739.4 | 1080.0001 | 3 | 13 | 4.400233 | 2.350337 | 2.191909 | 1.449e-09 | 9.273217 | 5.322e-09
2018-03-22 00:29 | 110859.4 | 1200.0003 | 3 | 13 | 4.400275 | 2.061978 | 2.265331 | 1.449e-09 | 9.596293 | 5.322e-09
2018-03-22 00:31 | 110979.4 | 1320.0008 | 3 | 13 | 4.400305 | 1.811776 | 2.329782 | 1.449e-09 | 9.879894 | 5.322e-09
2018-03-22 00:33 | 111099.4 | 1440.0013 | 3 | 13 | 4.400269 | 1.581958 | 2.386273 | 1.449e-09 | 10.12847 | 5.322e-09
2018-03-22 00:35 | 111219.4 | 1560.0003 | 3 | 13 | 4.400251 | 1.382083 | 2.435572 | 1.449e-09 | 10.3454 | 5.322e-09
2018-03-22 00:37 | 111339.4 | 1680.0015 | 3 | 13 | 4.400233 | 1.206771 | 2.478637 | 1.449e-09 | 10.53489 | 5.322e-09
2018-03-22 00:39 | 111459.4 | 1800.0004 | 3 | 13 | 4.400246 | 1.06663 | 2.516449 | 1.449e-09 | 10.70128 | 5.322e-09
2018-03-22 00:41 | 111579.4 | 1920.0001 | 3 | 13 | 4.400209 | 0.9473467 | 2.549956 | 1.449e-09 | 10.84871 | 5.322e-09
2018-03-22 00:43 | 111699.4 | 2040.0015 | 3 | 13 | 4.40018 | 0.8470297 | 2.579827 | 1.449e-09 | 10.98015 | 5.322e-09
2018-03-22 00:45 | 111819.4 | 2160.0003 | 3 | 13 | 4.400183 | 0.7606287 | 2.606591 | 1.449e-09 | 11.09792 | 5.322e-09
2018-03-22 00:47 | 111939.4 | 2280.0006 | 3 | 13 | 4.400177 | 0.6860352 | 2.63068 | 1.449e-09 | 11.20392 | 5.322e-09
2018-03-22 00:49 | 112059.4 | 2400.002 | 3 | 13 | 4.400204 | 0.6217108 | 2.652454 | 1.449e-09 | 11.29973 | 5.322e-09
2018-03-22 00:51 | 112179.4 | 2520.001 | 3 | 13 | 4.400204 | 0.5649872 | 2.672204 | 1.449e-09 | 11.38663 | 5.322e-09
2018-03-22 00:53 | 112299.4 | 2640.0008 | 3 | 13 | 4.400189 | 0.5151072 | 2.690185 | 1.449e-09 | 11.46575 | 5.322e-09
2018-03-22 00:55 | 112419.4 | 2760.0012 | 3 | 13 | 4.400159 | 0.4708462 | 2.706599 | 1.449e-09 | 11.53797 | 5.322e-09
2018-03-22 00:57 | 112539.4 | 2880.0015 | 3 | 13 | 4.400139 | 0.4314623 | 2.72163 | 1.449e-09 | 11.60411 | 5.322e-09
2018-03-22 00:59 | 112659.4 | 3000.0005 | 3 | 13 | 4.400141 | 0.3968658 | 2.735427 | 1.449e-09 | 11.66482 | 5.322e-09
2018-03-22 01:01 | 112779.4 | 3120.0008 | 3 | 13 | 4.400191 | 0.3661566 | 2.748133 | 1.449e-09 | 11.72073 | 5.322e-09
2018-03-22 01:03 | 112899.4 | 3240.0013 | 3 | 13 | 4.400134 | 0.3376856 | 2.759858 | 1.449e-09 | 11.77232 | 5.322e-09
2018-03-22 01:05 | 113019.4 | 3360.001 | 3 | 13 | 4.400131 | 0.3126192 | 2.7707 | 1.449e-09 | 11.82003 | 5.322e-09
2018-03-22 01:07 | 113139.4 | 3480.0007 | 3 | 13 | 4.400175 | 0.2906437 | 2.780749 | 1.449e-09 | 11.86424 | 5.322e-09
2018-03-22 01:09 | 113259.4 | 3600.0009 | 3 | 13 | 4.400165 | 0.2699852 | 2.79008 | 1.449e-09 | 11.9053 | 5.322e-09
2018-03-22 01:11 | 113379.4 | 3720.0006 | 3 | 13 | 4.400121 | 0.2509041 | 2.798753 | 1.449e-09 | 11.94347 | 5.322e-09
2018-03-22 01:13 | 113499.4 | 3840.0004 | 3 | 13 | 4.400147 | 0.2339191 | 2.806831 | 1.449e-09 | 11.97901 | 5.322e-09
2018-03-22 01:15 | 113619.4 | 3960.0002 | 3 | 13 | 4.40014 | 0.2182894 | 2.814366 | 1.449e-09 | 12.01217 | 5.322e-09
2018-03-22 01:17 | 113739.4 | 4080.0014 | 3 | 13 | 4.400123 | 0.2038269 | 2.821399 | 1.449e-09 | 12.04311 | 5.322e-09
2018-03-22 01:19 | 113859.4 | 4200.0003 | 3 | 13 | 4.400155 | 0.1890593 | 2.827947 | 1.449e-09 | 12.07192 | 5.322e-09
2018-03-22 01:21 | 113979.4 | 4320.0014 | 3 | 13 | 4.400148 | 0.1738605 | 2.833987 | 1.449e-09 | 12.0985 | 5.322e-09
2018-03-22 01:23 | 114099.4 | 4440.0005 | 3 | 13 | 4.40016 | 0.160078 | 2.83954 | 1.449e-09 | 12.12293 | 5.322e-09
2018-03-22 01:25 | 114219.4 | 4560.0002 | 3 | 13 | 4.400123 | 0.1478472 | 2.844653 | 1.449e-09 | 12.14543 | 5.322e-09
2018-03-22 01:27 | 114339.4 | 4680.0007 | 3 | 13 | 4.400143 | 0.138341 | 2.849409 | 1.449e-09 | 12.16636 | 5.322e-09
2018-03-22 01:29 | 114459.4 | 4800.0005 | 3 | 13 | 4.400114 | 0.1293383 | 2.853855 | 1.449e-09 | 12.18592 | 5.322e-09
2018-03-22 01:31 | 114579.4 | 4920.0009 | 3 | 13 | 4.400115 | 0.1212387 | 2.858031 | 1.449e-09 | 12.2043 | 5.322e-09
2018-03-22 01:33 | 114699.4 | 5040.0015 | 3 | 13 | 4.400117 | 0.1144762 | 2.861957 | 1.449e-09 | 12.22157 | 5.322e-09
2018-03-22 01:35 | 114819.4 | 5160.0002 | 3 | 13 | 4.400048 | 0.1072893 | 2.865664 | 1.449e-09 | 12.23788 | 5.322e-09
2018-03-22 01:37 | 114939.4 | 5280.0006 | 3 | 13 | 4.400102 | 0.1022367 | 2.869167 | 1.449e-09 | 12.2533 | 5.322e-09
2018-03-22 01:39 | 115059.4 | 5400.0003 | 3 | 13 | 4.400134 | 0.09718418 | 2.87248 | 1.449e-09 | 12.26787 | 5.322e-09
2018-03-22 01:41 | 115179.4 | 5520.0008 | 3 | 13 | 4.40011 | 0.09170055 | 2.875622 | 1.449e-09 | 12.2817 | 5.322e-09
2018-03-22 01:43 | 115299.4 | 5640.0012 | 3 | 13 | 4.400128 | 0.08741188 | 2.878613 | 1.449e-09 | 12.29486 | 5.322e-09
2018-03-22 01:45 | 115419.4 | 5760.0003 | 3 | 13 | 4.400084 | 0.08281326 | 2.881443 | 1.449e-09 | 12.30731 | 5.322e-09
2018-03-22 01:45 | 115462.7 | 5803.3599 | 3 | 13 | 4.400084 | 0.08149719 | 2.882431 | 1.449e-09 | 12.31166 | 5.322e-09
2018-03-22 01:47 | 115582.7596 | 120.0013 | 4 | 13 | 4.391389 | 0 | 2.882431 | 1.449e-09 | 12.31166 | 5.322e-09
2018-03-22 01:49 | 115702.7584 | 240.0001 | 4 | 13 | 4.390455 | 0 | 2.882431 | 1.449e-09 | 12.31166 | 5.322e-09
2018-03-22 01:50 | 115762.7624 | 300.0041 | 4 | 13 | 4.3901 | 0 | 2.882431 | 1.449e-09 | 12.31166 | 5.322e-09
2018-03-22 01:52 | 115882.8 | 120.0007 | 5 | 13 | 3.785758 | -6.51992 | 2.882431 | 0.2173055 | 12.31166 | 0.8342584
2018-03-22 01:54 | 116002.8 | 240.0002 | 5 | 13 | 3.728351 | -6.519952 | 2.882431 | 0.4346181 | 12.31166 | 1.651034
2018-03-22 01:56 | 116122.8 | 360.0016 | 5 | 13 | 3.66055 | -6.519967 | 2.882431 | 0.6519691 | 12.31166 | 2.454115
2018-03-22 01:58 | 116242.8 | 480.0006 | 5 | 13 | 3.590402 | -6.519935 | 2.882431 | 0.8692919 | 12.31166 | 3.242051
2018-03-22 02:00 | 116362.8 | 600.0009 | 5 | 13 | 3.51976 | -6.519897 | 2.882431 | 1.086594 | 12.31166 | 4.014514
2018-03-22 02:02 | 116482.8 | 720.0006 | 5 | 13 | 3.45531 | -6.51992 | 2.882431 | 1.3039 | 12.31166 | 4.772264
2018-03-22 02:04 | 116602.8 | 840.0003 | 5 | 13 | 3.399579 | -6.519835 | 2.882431 | 1.521243 | 12.31166 | 5.516994
2018-03-22 02:06 | 116722.8 | 960.001 | 5 | 13 | 3.354055 | -6.519869 | 2.882431 | 1.738562 | 12.31166 | 6.25071
2018-03-22 02:08 | 116842.8 | 1080.0008 | 5 | 13 | 3.313264 | -6.519934 | 2.882431 | 1.955914 | 12.31166 | 6.975223
2018-03-22 02:10 | 116962.8 | 1200.0004 | 5 | 13 | 3.273639 | -6.52023 | 2.882431 | 2.173212 | 12.31166 | 7.690926
2018-03-22 02:12 | 117082.8 | 1320.0009 | 5 | 13 | 3.230845 | -6.519922 | 2.882431 | 2.39054 | 12.31166 | 8.397868
2018-03-22 02:14 | 117202.8 | 1440.0015 | 5 | 13 | 3.173416 | -6.519861 | 2.882431 | 2.60786 | 12.31166 | 9.094234
2018-03-22 02:16 | 117322.8 | 1560.0005 | 5 | 13 | 3.048865 | -6.519861 | 2.882431 | 2.8252 | 12.31166 | 9.772747
2018-03-22 02:17 | 117347 | 1584.1408 | 5 | 13 | 2.999996 | -6.519817 | 2.882431 | 2.868918 | 12.31166 | 9.905025
2018-03-22 02:19 | 117467 | 120.0011 | 6 | 13 | 3.646527 | 0 | 2.882431 | 2.868918 | 12.31166 | 9.905025
2018-03-22 02:21 | 117587 | 240 | 6 | 13 | 3.670513 | 0 | 2.882431 | 2.868918 | 12.31166 | 9.905025
2018-03-22 02:22 | 117647 | 300.0027 | 6 | 13 | 3.676385 | 0 | 2.882431 | 2.868918 | 12.31166 | 9.905025
2018-03-22 02:22 | 117647 | 0.0024 | 7 | 14 | 3.676549 | 0 | 0 | 0 | 0 | 0
2018-03-22 02:24 | 117767.1 | 120.0015 | 2 | 14 | 4.097134 | 4.890002 | 0.1624095 | 0 | 0.6570668 | 0
2018-03-22 02:26 | 117887.1 | 240.0013 | 2 | 14 | 4.149395 | 4.890008 | 0.3254078 | 0 | 1.329532 | 0
2018-03-22 02:28 | 118007.1 | 360.0015 | 2 | 14 | 4.177996 | 4.889916 | 0.4883809 | 0 | 2.008337 | 0
2018-03-22 02:30 | 118127.1 | 480.0014 | 2 | 14 | 4.199942 | 4.889997 | 0.6514013 | 0 | 2.691213 | 0
2018-03-22 02:32 | 118247.1 | 600.0011 | 2 | 14 | 4.200259 | 4.53184 | 0.8084099 | 0 | 3.350692 | 0
2018-03-22 02:34 | 118367.1 | 720.0008 | 2 | 14 | 4.200228 | 4.165761 | 0.9533793 | 0 | 3.959604 | 0
2018-03-22 02:36 | 118487.1 | 840.0003 | 2 | 14 | 4.200287 | 3.808881 | 1.08626 | 0 | 4.517738 | 0
2018-03-22 02:38 | 118607.1 | 960.0015 | 2 | 14 | 4.20025 | 3.466001 | 1.207439 | 0 | 5.026724 | 0
2018-03-22 02:39 | 118678.2 | 1031.0779 | 2 | 14 | 4.200247 | 3.259997 | 1.273853 | 0 | 5.30568 | 0
2018-03-22 02:41 | 118798.2 | 120.0011 | 3 | 14 | 4.22699 | 3.260022 | 1.382138 | 0 | 5.761817 | 0
2018-03-22 02:43 | 118918.2 | 240.0014 | 3 | 14 | 4.258572 | 3.259995 | 1.490794 | 0 | 6.222799 | 0
2018-03-22 02:45 | 119038.2 | 360.0011 | 3 | 14 | 4.291744 | 3.260079 | 1.599462 | 0 | 6.687373 | 0
2018-03-22 02:47 | 119158.2 | 480.0016 | 3 | 14 | 4.325408 | 3.260013 | 1.70812 | 0 | 7.155528 | 0
2018-03-22 02:49 | 119278.2 | 600.0012 | 3 | 14 | 4.360383 | 3.260041 | 1.816776 | 0 | 7.627392 | 0
2018-03-22 02:51 | 119398.2 | 720.0008 | 3 | 14 | 4.397378 | 3.260028 | 1.925438 | 0 | 8.103197 | 0
2018-03-22 02:53 | 119518.2 | 840.0013 | 3 | 14 | 4.400266 | 2.850108 | 2.027236 | 0 | 8.551124 | 0
2018-03-22 02:55 | 119638.2 | 960.0008 | 3 | 14 | 4.400275 | 2.505109 | 2.116338 | 0 | 8.943198 | 0
2018-03-22 02:57 | 119758.2 | 1080.0015 | 3 | 14 | 4.40025 | 2.204686 | 2.194721 | 0 | 9.288101 | 0
2018-03-22 02:59 | 119878.2 | 1200.0019 | 3 | 14 | 4.400247 | 1.944518 | 2.263782 | 0 | 9.591988 | 0
2018-03-22 03:01 | 119998.2 | 1320.0013 | 3 | 14 | 4.40023 | 1.718267 | 2.324737 | 0 | 9.860208 | 0
2018-03-22 03:03 | 120118.2 | 1440.0003 | 3 | 14 | 4.400227 | 1.523442 | 2.378692 | 0 | 10.09762 | 0
2018-03-22 03:05 | 120238.2 | 1560.0007 | 3 | 14 | 4.400218 | 1.353072 | 2.426563 | 0 | 10.30827 | 0
2018-03-22 03:07 | 120358.2 | 1680.0002 | 3 | 14 | 4.400235 | 1.205944 | 2.469157 | 0 | 10.49569 | 0
2018-03-22 03:09 | 120478.2 | 1800 | 3 | 14 | 4.400226 | 1.076765 | 2.50716 | 0 | 10.66291 | 0
2018-03-22 03:11 | 120598.2 | 1920.0004 | 3 | 14 | 4.400234 | 0.9639244 | 2.541124 | 0 | 10.81236 | 0
2018-03-22 03:13 | 120718.2 | 2040.0009 | 3 | 14 | 4.400236 | 0.8646908 | 2.571555 | 0 | 10.94626 | 0
2018-03-22 03:15 | 120838.2 | 2160.0006 | 3 | 14 | 4.400186 | 0.7767344 | 2.598882 | 0 | 11.06651 | 0
2018-03-22 03:17 | 120958.2 | 2280.0003 | 3 | 14 | 4.400188 | 0.7003841 | 2.623482 | 0 | 11.17475 | 0
2018-03-22 03:19 | 121078.2 | 2400.0009 | 3 | 14 | 4.40017 | 0.6269188 | 2.645596 | 0 | 11.27206 | 0
2018-03-22 03:21 | 121198.2 | 2520.0005 | 3 | 14 | 4.400221 | 0.5615559 | 2.665381 | 0 | 11.35912 | 0
2018-03-22 03:23 | 121318.2 | 2640.0002 | 3 | 14 | 4.400162 | 0.5020494 | 2.68308 | 0 | 11.437 | 0
2018-03-22 03:25 | 121438.2 | 2760.0006 | 3 | 14 | 4.400158 | 0.4542446 | 2.698994 | 0 | 11.50702 | 0
2018-03-22 03:27 | 121558.2 | 2880.0009 | 3 | 14 | 4.400175 | 0.4139147 | 2.713448 | 0 | 11.57062 | 0
2018-03-22 03:29 | 121678.2 | 3000.0007 | 3 | 14 | 4.400182 | 0.379178 | 2.726653 | 0 | 11.62872 | 0
2018-03-22 03:31 | 121798.2 | 3120.0002 | 3 | 14 | 4.400149 | 0.3488541 | 2.738772 | 0 | 11.68205 | 0
2018-03-22 03:33 | 121918.2 | 3240.0008 | 3 | 14 | 4.400162 | 0.322505 | 2.749955 | 0 | 11.73125 | 0
2018-03-22 03:35 | 122038.2 | 3360.0006 | 3 | 14 | 4.400151 | 0.298749 | 2.760301 | 0 | 11.77678 | 0
2018-03-22 03:37 | 122158.2 | 3480.0001 | 3 | 14 | 4.400194 | 0.2780046 | 2.769902 | 0 | 11.81903 | 0
2018-03-22 03:39 | 122278.2 | 3600.0016 | 3 | 14 | 4.400116 | 0.2580748 | 2.778827 | 0 | 11.8583 | 0
2018-03-22 03:41 | 122398.2 | 3720.0005 | 3 | 14 | 4.400177 | 0.2414732 | 2.787151 | 0 | 11.89492 | 0
2018-03-22 03:43 | 122518.2 | 3840.0017 | 3 | 14 | 4.40015 | 0.2255077 | 2.794924 | 0 | 11.92912 | 0
2018-03-22 03:45 | 122638.2 | 3960.0013 | 3 | 14 | 4.400151 | 0.2107401 | 2.802192 | 0 | 11.9611 | 0
2018-03-22 03:47 | 122758.2 | 4080.0003 | 3 | 14 | 4.400114 | 0.1974487 | 2.808989 | 0 | 11.99101 | 0
2018-03-22 03:49 | 122878.2 | 4200.0015 | 3 | 14 | 4.400055 | 0.1843786 | 2.815361 | 0 | 12.01905 | 0
2018-03-22 03:51 | 122998.2 | 4320.0004 | 3 | 14 | 4.400164 | 0.1742125 | 2.821345 | 0 | 12.04538 | 0
2018-03-22 03:53 | 123118.2 | 4440.0016 | 3 | 14 | 4.400157 | 0.1637974 | 2.826961 | 0 | 12.07009 | 0
2018-03-22 03:55 | 123238.2 | 4560.0005 | 3 | 14 | 4.400121 | 0.1539288 | 2.832236 | 0 | 12.0933 | 0
2018-03-22 03:57 | 123358.2 | 4680.0007 | 3 | 14 | 4.40007 | 0.1435814 | 2.837204 | 0 | 12.11516 | 0
2018-03-22 03:59 | 123478.2 | 4800.0012 | 3 | 14 | 4.400098 | 0.1343603 | 2.841857 | 0 | 12.13564 | 0
2018-03-22 04:01 | 123598.2 | 4920.0009 | 3 | 14 | 4.400126 | 0.1243095 | 2.846169 | 0 | 12.15461 | 0
2018-03-22 04:03 | 123718.2 | 5040.0014 | 3 | 14 | 4.400156 | 0.1148891 | 2.850151 | 0 | 12.17213 | 0
2018-03-22 04:05 | 123838.2 | 5160.0002 | 3 | 14 | 4.400073 | 0.1058502 | 2.85382 | 0 | 12.18828 | 0
2018-03-22 04:07 | 123958.2 | 5280.0015 | 3 | 14 | 4.400019 | 0.09862328 | 2.857245 | 0 | 12.20334 | 0
2018-03-22 04:09 | 124078.2 | 5400.0014 | 3 | 14 | 4.400109 | 0.09355736 | 2.860463 | 0 | 12.21751 | 0
2018-03-22 04:11 | 124198.2 | 5520.0003 | 3 | 14 | 4.400107 | 0.08882523 | 2.863493 | 0 | 12.23084 | 0
2018-03-22 04:13 | 124318.2 | 5640.0015 | 3 | 14 | 4.400117 | 0.08380508 | 2.86636 | 0 | 12.24345 | 0
2018-03-22 04:14 | 124377.3 | 5699.1216 | 3 | 14 | 4.400101 | 0.0814991 | 2.867717 | 0 | 12.24942 | 0
2018-03-22 04:16 | 124497.4 | 120.0016 | 4 | 14 | 4.391224 | 0 | 2.867717 | 0 | 12.24942 | 0
2018-03-22 04:18 | 124617.4 | 240.0012 | 4 | 14 | 4.390253 | 0 | 2.867717 | 0 | 12.24942 | 0
2018-03-22 04:19 | 124677.4 | 300.0015 | 4 | 14 | 4.389908 | 0 | 2.867717 | 0 | 12.24942 | 0
2018-03-22 04:21 | 124797.5 | 120.0008 | 5 | 14 | 3.776769 | -6.519883 | 2.867717 | 0.2172982 | 12.24942 | 0.8323314
2018-03-22 04:23 | 124917.5 | 240.0005 | 5 | 14 | 3.720798 | -6.519957 | 2.867717 | 0.4346403 | 12.24942 | 1.647422
2018-03-22 04:25 | 125037.5 | 360.0001 | 5 | 14 | 3.653758 | -6.519878 | 2.867717 | 0.6519532 | 12.24942 | 2.448815
2018-03-22 04:27 | 125157.5 | 480.0015 | 5 | 14 | 3.584541 | -6.519854 | 2.867717 | 0.8692856 | 12.24942 | 3.235367
2018-03-22 04:29 | 125277.5 | 600.0003 | 5 | 14 | 3.518285 | -6.519886 | 2.867717 | 1.086595 | 12.24942 | 4.007023
2018-03-22 04:31 | 125397.5 | 720.0015 | 5 | 14 | 3.458701 | -6.519938 | 2.867717 | 1.303949 | 12.24942 | 4.76513
2018-03-22 04:33 | 125517.5 | 840.0003 | 5 | 14 | 3.407755 | -6.519907 | 2.867717 | 1.521232 | 12.24942 | 5.510969
2018-03-22 04:35 | 125637.5 | 960.0015 | 5 | 14 | 3.364023 | -6.519938 | 2.867717 | 1.738592 | 12.24942 | 6.246815
2018-03-22 04:37 | 125757.5 | 1080.0004 | 5 | 14 | 3.32411 | -6.519871 | 2.867717 | 1.955918 | 12.24942 | 6.973525
2018-03-22 04:39 | 125877.5 | 1200.0008 | 5 | 14 | 3.285626 | -6.519917 | 2.867717 | 2.173237 | 12.24942 | 7.691725
2018-03-22 04:41 | 125997.5 | 1320.0013 | 5 | 14 | 3.243638 | -6.519962 | 2.867717 | 2.390552 | 12.24942 | 8.401308
2018-03-22 04:43 | 126117.5 | 1440.0019 | 5 | 14 | 3.184752 | -6.519956 | 2.867717 | 2.607867 | 12.24942 | 9.100401
2018-03-22 04:45 | 126237.5 | 1560.0015 | 5 | 14 | 3.051729 | -6.519918 | 2.867717 | 2.825212 | 12.24942 | 9.780654
2018-03-22 04:45 | 126261.7 | 1584.2714 | 5 | 14 | 2.999991 | -6.519981 | 2.867717 | 2.869169 | 12.24942 | 9.913713
2018-03-22 04:47 | 126381.8 | 120.0003 | 6 | 14 | 3.644755 | 0 | 2.867717 | 2.869169 | 12.24942 | 9.913713
2018-03-22 04:49 | 126501.8 | 240.0008 | 6 | 14 | 3.669302 | 0 | 2.867717 | 2.869169 | 12.24942 | 9.913713
2018-03-22 04:50 | 126561.8 | 300.0039 | 6 | 14 | 3.675341 | 0 | 2.867717 | 2.869169 | 12.24942 | 9.913713
2018-03-22 04:50 | 126561.8 | 0.0024 | 7 | 15 | 3.675416 | 0 | 0 | 0 | 0 | 0
2018-03-22 04:52 | 126681.9 | 120.0008 | 2 | 15 | 4.103688 | 4.890038 | 0.162414 | 6.481e-09 | 0.6579986 | 2.382e-08
2018-03-22 04:54 | 126801.9 | 240.0021 | 2 | 15 | 4.156734 | 4.89004 | 0.3253975 | 6.481e-09 | 1.331536 | 2.382e-08
2018-03-22 04:56 | 126921.9 | 360.0002 | 2 | 15 | 4.185751 | 4.890037 | 0.4883773 | 6.481e-09 | 2.011605 | 2.382e-08
2018-03-22 04:58 | 127041.9 | 480.0007 | 2 | 15 | 4.200322 | 4.77304 | 0.6507 | 6.481e-09 | 2.692611 | 2.382e-08
2018-03-22 05:00 | 127161.9 | 600.0006 | 2 | 15 | 4.200289 | 4.435485 | 0.8042095 | 6.481e-09 | 3.337394 | 2.382e-08
2018-03-22 05:02 | 127281.9 | 720.001 | 2 | 15 | 4.200276 | 4.084188 | 0.946173 | 6.481e-09 | 3.93368 | 2.382e-08
2018-03-22 05:04 | 127401.9 | 840.0013 | 2 | 15 | 4.200267 | 3.741685 | 1.076563 | 6.481e-09 | 4.481354 | 2.382e-08
2018-03-22 05:06 | 127521.9 | 960.0004 | 2 | 15 | 4.200244 | 3.41328 | 1.195752 | 6.481e-09 | 4.981982 | 2.382e-08
2018-03-22 05:07 | 127581.1 | 1019.1979 | 2 | 15 | 4.200218 | 3.259986 | 1.250617 | 6.481e-09 | 5.212429 | 2.382e-08
2018-03-22 05:09 | 127701.1 | 120.0006 | 3 | 15 | 4.223586 | 3.259965 | 1.358908 | 6.481e-09 | 5.668421 | 2.382e-08
2018-03-22 05:11 | 127821.1 | 240.0011 | 3 | 15 | 4.250899 | 3.260015 | 1.467563 | 6.481e-09 | 6.128805 | 2.382e-08
2018-03-22 05:13 | 127941.1 | 360.0015 | 3 | 15 | 4.280324 | 3.260015 | 1.576224 | 6.481e-09 | 6.592295 | 2.382e-08
2018-03-22 05:15 | 128061.1 | 480.0004 | 3 | 15 | 4.31182 | 3.26011 | 1.684883 | 6.481e-09 | 7.059078 | 2.382e-08
2018-03-22 05:17 | 128181.1 | 600.0001 | 3 | 15 | 4.345375 | 3.260053 | 1.793547 | 6.481e-09 | 7.529428 | 2.382e-08
2018-03-22 05:19 | 128301.1 | 720.0012 | 3 | 15 | 4.381393 | 3.260093 | 1.902214 | 6.481e-09 | 8.00356 | 2.382e-08
2018-03-22 05:21 | 128421.1 | 840 | 3 | 15 | 4.400281 | 3.008624 | 2.008605 | 6.481e-09 | 8.471196 | 2.382e-08
2018-03-22 05:23 | 128541.1 | 960.0003 | 3 | 15 | 4.400239 | 2.632644 | 2.102476 | 6.481e-09 | 8.884251 | 2.382e-08
2018-03-22 05:25 | 128661.1 | 1080.0014 | 3 | 15 | 4.400302 | 2.30923 | 2.1847 | 6.481e-09 | 9.246061 | 2.382e-08
2018-03-22 05:27 | 128781.1 | 1200.0008 | 3 | 15 | 4.400259 | 2.026824 | 2.256849 | 6.481e-09 | 9.563534 | 2.382e-08
2018-03-22 05:29 | 128901.1 | 1320.0012 | 3 | 15 | 4.400258 | 1.785179 | 2.320279 | 6.481e-09 | 9.842645 | 2.382e-08
2018-03-22 05:31 | 129021.1 | 1440.0006 | 3 | 15 | 4.40024 | 1.575259 | 2.376191 | 6.481e-09 | 10.08867 | 2.382e-08
2018-03-22 05:33 | 129141.1 | 1560.0006 | 3 | 15 | 4.400236 | 1.394297 | 2.425599 | 6.481e-09 | 10.30608 | 2.382e-08
2018-03-22 05:35 | 129261.1 | 1680.0009 | 3 | 15 | 4.400263 | 1.23784 | 2.46939 | 6.481e-09 | 10.49877 | 2.382e-08
2018-03-22 05:37 | 129381.1 | 1800.0003 | 3 | 15 | 4.400261 | 1.093989 | 2.508216 | 6.481e-09 | 10.66961 | 2.382e-08
2018-03-22 05:39 | 129501.1 | 1920.0004 | 3 | 15 | 4.400213 | 0.9646902 | 2.542479 | 6.481e-09 | 10.82038 | 2.382e-08
2018-03-22 05:41 | 129621.1 | 2040.0007 | 3 | 15 | 4.400209 | 0.8528318 | 2.572741 | 6.481e-09 | 10.95353 | 2.382e-08
2018-03-22 05:43 | 129741.1 | 2160.001 | 3 | 15 | 4.400156 | 0.759593 | 2.599575 | 6.481e-09 | 11.07161 | 2.382e-08
2018-03-22 05:45 | 129861.1 | 2280.0014 | 3 | 15 | 4.400218 | 0.6829329 | 2.623577 | 6.481e-09 | 11.17723 | 2.382e-08
2018-03-22 05:47 | 129981.1 | 2400.001 | 3 | 15 | 4.400169 | 0.6155062 | 2.64518 | 6.481e-09 | 11.27228 | 2.382e-08
2018-03-22 05:49 | 130101.1 | 2520.0005 | 3 | 15 | 4.400226 | 0.5585375 | 2.664715 | 6.481e-09 | 11.35824 | 2.382e-08
2018-03-22 05:51 | 130221.1 | 2640.0008 | 3 | 15 | 4.400119 | 0.5068121 | 2.682454 | 6.481e-09 | 11.43629 | 2.382e-08
2018-03-22 05:53 | 130341.1 | 2760.0012 | 3 | 15 | 4.400188 | 0.4638405 | 2.698619 | 6.481e-09 | 11.50743 | 2.382e-08
2018-03-22 05:55 | 130461.1 | 2880.0015 | 3 | 15 | 4.40018 | 0.4244499 | 2.713403 | 6.481e-09 | 11.57247 | 2.382e-08
2018-03-22 05:57 | 130581.1 | 3000.001 | 3 | 15 | 4.400195 | 0.3900156 | 2.726959 | 6.481e-09 | 11.63212 | 2.382e-08
2018-03-22 05:59 | 130701.1 | 3120.0012 | 3 | 15 | 4.400165 | 0.3589115 | 2.739431 | 6.481e-09 | 11.687 | 2.382e-08
2018-03-22 06:01 | 130821.1 | 3240.0005 | 3 | 15 | 4.400162 | 0.3318291 | 2.750933 | 6.481e-09 | 11.73761 | 2.382e-08
2018-03-22 06:03 | 130941.1 | 3360.0014 | 3 | 15 | 4.400158 | 0.3068905 | 2.76157 | 6.481e-09 | 11.78442 | 2.382e-08
2018-03-22 06:05 | 131061.1 | 3480.0007 | 3 | 15 | 4.400125 | 0.2840643 | 2.771419 | 6.481e-09 | 11.82776 | 2.382e-08
2018-03-22 06:07 | 131181.1 | 3600.0001 | 3 | 15 | 4.400166 | 0.2649155 | 2.780568 | 6.481e-09 | 11.86801 | 2.382e-08
2018-03-22 06:09 | 131301.1 | 3720.0004 | 3 | 15 | 4.400155 | 0.2464724 | 2.789079 | 6.481e-09 | 11.90546 | 2.382e-08
2018-03-22 06:11 | 131421.1 | 3840 | 3 | 15 | 4.400121 | 0.229496 | 2.797014 | 6.481e-09 | 11.94038 | 2.382e-08
2018-03-22 06:13 | 131541.1 | 3960.0003 | 3 | 15 | 4.400076 | 0.2137012 | 2.804414 | 6.481e-09 | 11.97294 | 2.382e-08
2018-03-22 06:15 | 131661.1 | 4080.0016 | 3 | 15 | 4.400095 | 0.2005463 | 2.811329 | 6.481e-09 | 12.00336 | 2.382e-08
2018-03-22 06:17 | 131781.1 | 4200.0003 | 3 | 15 | 4.400116 | 0.1879072 | 2.817801 | 6.481e-09 | 12.03184 | 2.382e-08
2018-03-22 06:19 | 131901.1 | 4320.0008 | 3 | 15 | 4.400149 | 0.176774 | 2.823864 | 6.481e-09 | 12.05852 | 2.382e-08
2018-03-22 06:21 | 132021.1 | 4440.0019 | 3 | 15 | 4.400096 | 0.1648149 | 2.829545 | 6.481e-09 | 12.08352 | 2.382e-08
2018-03-22 06:23 | 132141.1 | 4560.0015 | 3 | 15 | 4.400141 | 0.1553154 | 2.834881 | 6.481e-09 | 12.10699 | 2.382e-08
2018-03-22 06:25 | 132261.1 | 4680.0005 | 3 | 15 | 4.40009 | 0.1453352 | 2.839886 | 6.481e-09 | 12.12902 | 2.382e-08
2018-03-22 06:27 | 132381.1 | 4800.0001 | 3 | 15 | 4.400118 | 0.1347342 | 2.844556 | 6.481e-09 | 12.14957 | 2.382e-08
2018-03-22 06:29 | 132501.1 | 4920.0013 | 3 | 15 | 4.400107 | 0.1243019 | 2.848863 | 6.481e-09 | 12.16852 | 2.382e-08
2018-03-22 06:31 | 132621.1 | 5040.0006 | 3 | 15 | 4.400137 | 0.1145277 | 2.852835 | 6.481e-09 | 12.186 | 2.382e-08
2018-03-22 06:33 | 132741.1 | 5160.0007 | 3 | 15 | 4.40011 | 0.1065216 | 2.856511 | 6.481e-09 | 12.20217 | 2.382e-08
2018-03-22 06:35 | 132861.1 | 5280.0006 | 3 | 15 | 4.400104 | 0.100132 | 2.859948 | 6.481e-09 | 12.2173 | 2.382e-08
2018-03-22 06:37 | 132981.1 | 5400.0008 | 3 | 15 | 4.40007 | 0.09354877 | 2.863179 | 6.481e-09 | 12.23151 | 2.382e-08
2018-03-22 06:39 | 133101.1 | 5520.0004 | 3 | 15 | 4.400145 | 0.08916283 | 2.866224 | 6.481e-09 | 12.24491 | 2.382e-08
2018-03-22 06:41 | 133221.1 | 5640.0015 | 3 | 15 | 4.400102 | 0.08410168 | 2.86909 | 6.481e-09 | 12.25752 | 2.382e-08
2018-03-22 06:43 | 133294.2 | 5713.1499 | 3 | 15 | 4.400122 | 0.08149719 | 2.870766 | 6.481e-09 | 12.2649 | 2.382e-08
2018-03-22 06:45 | 133414.3 | 120.0015 | 4 | 15 | 4.391348 | 0 | 2.870766 | 6.481e-09 | 12.2649 | 2.382e-08
2018-03-22 06:47 | 133534.3 | 240.0002 | 4 | 15 | 4.390371 | 0 | 2.870766 | 6.481e-09 | 12.2649 | 2.382e-08
2018-03-22 06:48 | 133594.3 | 300.0004 | 4 | 15 | 4.39004 | 0 | 2.870766 | 6.481e-09 | 12.2649 | 2.382e-08
2018-03-22 06:50 | 133714.3 | 120.0015 | 5 | 15 | 3.779349 | -6.520001 | 2.870766 | 0.2173229 | 12.2649 | 0.8330005
2018-03-22 06:52 | 133834.3 | 240.0004 | 5 | 15 | 3.722743 | -6.519982 | 2.870766 | 0.434631 | 12.2649 | 1.648455
2018-03-22 06:54 | 133954.3 | 360.0008 | 5 | 15 | 3.655394 | -6.520003 | 2.870766 | 0.6519535 | 12.2649 | 2.450265
2018-03-22 06:56 | 134074.3 | 480.0013 | 5 | 15 | 3.585765 | -6.519998 | 2.870766 | 0.8692721 | 12.2649 | 3.237074
2018-03-22 06:58 | 134194.3 | 600.0005 | 5 | 15 | 3.519247 | -6.520006 | 2.870766 | 1.086614 | 12.2649 | 4.009094
2018-03-22 07:00 | 134314.3 | 720.0016 | 5 | 15 | 3.459167 | -6.51995 | 2.870766 | 1.303941 | 12.2649 | 4.767262
2018-03-22 07:02 | 134434.3 | 840.0011 | 5 | 15 | 3.407967 | -6.519956 | 2.870766 | 1.521244 | 12.2649 | 5.513243
2018-03-22 07:04 | 134554.3 | 960 | 5 | 15 | 3.364318 | -6.520004 | 2.870766 | 1.738579 | 12.2649 | 6.249082
2018-03-22 07:06 | 134674.3 | 1080.0005 | 5 | 15 | 3.324404 | -6.51995 | 2.870766 | 1.955911 | 12.2649 | 6.975863
2018-03-22 07:08 | 134794.3 | 1200.0002 | 5 | 15 | 3.285568 | -6.519966 | 2.870766 | 2.173235 | 12.2649 | 7.69413
2018-03-22 07:10 | 134914.3 | 1320.0015 | 5 | 15 | 3.240837 | -6.51994 | 2.870766 | 2.390574 | 12.2649 | 8.403564
2018-03-22 07:12 | 135034.3 | 1440.0004 | 5 | 15 | 3.178271 | -6.519964 | 2.870766 | 2.607874 | 12.2649 | 9.101575
2018-03-22 07:14 | 135154.3 | 1560.0001 | 5 | 15 | 3.043241 | -6.51993 | 2.870766 | 2.825218 | 12.2649 | 9.780166
2018-03-22 07:14 | 135174.7 | 1580.3594 | 5 | 15 | 2.999998 | -6.51997 | 2.870766 | 2.862096 | 12.2649 | 9.891627
2018-03-22 07:16 | 135294.7 | 120.0014 | 6 | 15 | 3.647524 | 0 | 2.870766 | 2.862096 | 12.2649 | 9.891627
2018-03-22 07:18 | 135414.7 | 240.0011 | 6 | 15 | 3.671537 | 0 | 2.870766 | 2.862096 | 12.2649 | 9.891627
2018-03-22 07:19 | 135474.7 | 300.0004 | 6 | 15 | 3.677412 | 0 | 2.870766 | 2.862096 | 12.2649 | 9.891627
2018-03-22 07:19 | 135474.8 | 0.0026 | 7 | 16 | 3.67745 | 0 | 0 | 0 | 0 | 0
2018-03-22 07:21 | 135594.8 | 120.0015 | 2 | 16 | 4.104882 | 4.889985 | 0.1623911 | 0 | 0.658066 | 0
2018-03-22 07:23 | 135714.8 | 240.0012 | 2 | 16 | 4.15762 | 4.88996 | 0.3253897 | 0 | 1.331841 | 0
2018-03-22 07:25 | 135834.8 | 360.0008 | 2 | 16 | 4.185776 | 4.889983 | 0.488372 | 0 | 2.011979 | 0
2018-03-22 07:27 | 135954.8 | 480.0013 | 2 | 16 | 4.2003 | 4.77373 | 0.6507012 | 0 | 2.693013 | 0
2018-03-22 07:29 | 136074.8 | 600.0002 | 2 | 16 | 4.200306 | 4.433789 | 0.8042163 | 0 | 3.337819 | 0
2018-03-22 07:31 | 136194.8 | 720.0015 | 2 | 16 | 4.200283 | 4.078513 | 0.9460753 | 0 | 3.933667 | 0
2018-03-22 07:33 | 136314.8 | 840.0003 | 2 | 16 | 4.200274 | 3.732289 | 1.076187 | 0 | 4.480174 | 0
2018-03-22 07:35 | 136434.8 | 960.0014 | 2 | 16 | 4.200259 | 3.405486 | 1.195116 | 0 | 4.979704 | 0
2018-03-22 07:36 | 136491.3 | 1016.4271 | 2 | 16 | 4.200247 | 3.25998 | 1.247352 | 0 | 5.199111 | 0
2018-03-22 07:38 | 136611.3 | 120.0015 | 3 | 16 | 4.223718 | 3.259942 | 1.355635 | 0 | 5.65508 | 0
2018-03-22 07:40 | 136731.3 | 240.0002 | 3 | 16 | 4.251201 | 3.260013 | 1.46429 | 0 | 6.115486 | 0
2018-03-22 07:42 | 136851.3 | 360.0023 | 3 | 16 | 4.280581 | 3.259933 | 1.572963 | 0 | 6.579057 | 0
2018-03-22 07:44 | 136971.3 | 480.0003 | 3 | 16 | 4.312047 | 3.259942 | 1.68161 | 0 | 7.045826 | 0
2018-03-22 07:46 | 137091.3 | 600.0012 | 3 | 16 | 4.345611 | 3.259988 | 1.790279 | 0 | 7.516212 | 0
2018-03-22 07:48 | 137211.3 | 720.0006 | 3 | 16 | 4.382619 | 3.259992 | 1.898936 | 0 | 7.990354 | 0
2018-03-22 07:50 | 137331.3 | 840.001 | 3 | 16 | 4.400292 | 2.959191 | 2.004515 | 0 | 8.454514 | 0
2018-03-22 07:52 | 137451.3 | 960.0011 | 3 | 16 | 4.40027 | 2.557017 | 2.096245 | 0 | 8.858151 | 0
2018-03-22 07:54 | 137571.3 | 1080.0003 | 3 | 16 | 4.400241 | 2.221446 | 2.175691 | 0 | 9.207733 | 0
2018-03-22 07:56 | 137691.3 | 1200.0006 | 3 | 16 | 4.400286 | 1.948178 | 2.245056 | 0 | 9.512959 | 0
2018-03-22 07:58 | 137811.3 | 1320.0008 | 3 | 16 | 4.400251 | 1.71653 | 2.306012 | 0 | 9.781179 | 0
2018-03-22 08:00 | 137931.3 | 1440.0008 | 3 | 16 | 4.400275 | 1.521948 | 2.359879 | 0 | 10.01821 | 0
2018-03-22 08:02 | 138051.3 | 1560.0001 | 3 | 16 | 4.40023 | 1.353666 | 2.407731 | 0 | 10.22877 | 0
2018-03-22 08:04 | 138171.3 | 1680.0011 | 3 | 16 | 4.400254 | 1.209843 | 2.450397 | 0 | 10.41651 | 0
2018-03-22 08:06 | 138291.3 | 1800.0004 | 3 | 16 | 4.40027 | 1.084318 | 2.488575 | 0 | 10.5845 | 0
2018-03-22 08:08 | 138411.3 | 1920.0002 | 3 | 16 | 4.400236 | 0.9744358 | 2.52283 | 0 | 10.73523 | 0
2018-03-22 08:10 | 138531.3 | 2040.0011 | 3 | 16 | 4.400227 | 0.8781576 | 2.553651 | 0 | 10.87085 | 0
2018-03-22 08:12 | 138651.3 | 2160.0015 | 3 | 16 | 4.400204 | 0.7930098 | 2.581462 | 0 | 10.99322 | 0
2018-03-22 08:14 | 138771.3 | 2280.0006 | 3 | 16 | 4.400155 | 0.7174311 | 2.606612 | 0 | 11.10389 | 0
2018-03-22 08:16 | 138891.3 | 2400.0007 | 3 | 16 | 4.400204 | 0.6521778 | 2.629418 | 0 | 11.20424 | 0
2018-03-22 08:18 | 139011.3 | 2520.0014 | 3 | 16 | 4.40021 | 0.5935421 | 2.65015 | 0 | 11.29546 | 0
2018-03-22 08:20 | 139131.3 | 2640.0013 | 3 | 16 | 4.400193 | 0.5409431 | 2.669029 | 0 | 11.37854 | 0
2018-03-22 08:22 | 139251.3 | 2760.0005 | 3 | 16 | 4.400182 | 0.4933119 | 2.686253 | 0 | 11.45432 | 0
2018-03-22 08:24 | 139371.3 | 2880.0008 | 3 | 16 | 4.400128 | 0.4511175 | 2.701994 | 0 | 11.52359 | 0
2018-03-22 08:26 | 139491.3 | 3000.0002 | 3 | 16 | 4.400168 | 0.4139738 | 2.71641 | 0 | 11.58702 | 0
2018-03-22 08:28 | 139611.3 | 3120.0009 | 3 | 16 | 4.400162 | 0.3780565 | 2.729611 | 0 | 11.64511 | 0
2018-03-22 08:30 | 139731.3 | 3240.0012 | 3 | 16 | 4.400123 | 0.3426914 | 2.741622 | 0 | 11.69795 | 0
2018-03-22 08:32 | 139851.3 | 3360.001 | 3 | 16 | 4.400175 | 0.3115311 | 2.752512 | 0 | 11.74588 | 0
2018-03-22 08:34 | 139971.3 | 3480.0009 | 3 | 16 | 4.400116 | 0.2833738 | 2.762414 | 0 | 11.78944 | 0
2018-03-22 08:36 | 140091.3 | 3600.0007 | 3 | 16 | 4.400157 | 0.2620459 | 2.771493 | 0 | 11.82939 | 0
2018-03-22 08:38 | 140211.3 | 3720.0017 | 3 | 16 | 4.400182 | 0.2428684 | 2.779876 | 0 | 11.86628 | 0
2018-03-22 08:40 | 140331.3 | 3840.0009 | 3 | 16 | 4.400172 | 0.2252445 | 2.787653 | 0 | 11.9005 | 0
2018-03-22 08:42 | 140451.3 | 3960.0002 | 3 | 16 | 4.400141 | 0.2100239 | 2.794896 | 0 | 11.93237 | 0
2018-03-22 08:44 | 140571.3 | 4080.0014 | 3 | 16 | 4.400128 | 0.1962357 | 2.801665 | 0 | 11.96216 | 0
2018-03-22 08:46 | 140691.3 | 4200.0009 | 3 | 16 | 4.400136 | 0.1839075 | 2.808003 | 0 | 11.99004 | 0
2018-03-22 08:48 | 140811.3 | 4320.0006 | 3 | 16 | 4.400102 | 0.1727419 | 2.813944 | 0 | 12.01618 | 0
2018-03-22 08:50 | 140931.3 | 4440.001 | 3 | 16 | 4.400099 | 0.1622744 | 2.819524 | 0 | 12.04074 | 0
2018-03-22 08:52 | 141051.3 | 4560.0014 | 3 | 16 | 4.40012 | 0.1527948 | 2.824774 | 0 | 12.06384 | 0
2018-03-22 08:54 | 141171.3 | 4680.0004 | 3 | 16 | 4.400124 | 0.144207 | 2.829718 | 0 | 12.08559 | 0
2018-03-22 08:56 | 141291.3 | 4800.0011 | 3 | 16 | 4.400161 | 0.1364555 | 2.834377 | 0 | 12.10609 | 0
2018-03-22 08:58 | 141411.3 | 4920.0016 | 3 | 16 | 4.400119 | 0.1282129 | 2.838773 | 0 | 12.12543 | 0
2018-03-22 09:00 | 141531.3 | 5040.0021 | 3 | 16 | 4.400117 | 0.1209621 | 2.842919 | 0 | 12.14368 | 0
2018-03-22 09:02 | 141651.3 | 5160.0002 | 3 | 16 | 4.400115 | 0.1141891 | 2.846833 | 0 | 12.1609 | 0
2018-03-22 09:04 | 141771.3 | 5280.0008 | 3 | 16 | 4.400123 | 0.1080265 | 2.850532 | 0 | 12.17718 | 0
2018-03-22 09:06 | 141891.3 | 5400.0016 | 3 | 16 | 4.400066 | 0.1004772 | 2.854016 | 0 | 12.1925 | 0
2018-03-22 09:08 | 142011.3 | 5520.0013 | 3 | 16 | 4.400104 | 0.09355068 | 2.857258 | 0 | 12.20677 | 0
2018-03-22 09:10 | 142131.3 | 5640.0019 | 3 | 16 | 4.400091 | 0.08634281 | 2.860254 | 0 | 12.21995 | 0
2018-03-22 09:11 | 142226.9 | 5735.6482 | 3 | 16 | 4.400089 | 0.08149433 | 2.862479 | 0 | 12.22974 | 0
2018-03-22 09:13 | 142346.9 | 120.0013 | 4 | 16 | 4.391319 | 0 | 2.862479 | 0 | 12.22974 | 0
2018-03-22 09:15 | 142466.9 | 240.001 | 4 | 16 | 4.39038 | 0 | 2.862479 | 0 | 12.22974 | 0
2018-03-22 09:16 | 142527 | 300.002 | 4 | 16 | 4.390022 | 0 | 2.862479 | 0 | 12.22974 | 0
2018-03-22 09:18 | 142647 | 120.0014 | 5 | 16 | 3.773328 | -6.520043 | 2.862479 | 0.2172964 | 12.22974 | 0.8316829
2018-03-22 09:20 | 142767 | 240.0012 | 5 | 16 | 3.717245 | -6.519992 | 2.862479 | 0.4346371 | 12.22974 | 1.646002
2018-03-22 09:22 | 142887 | 360.0011 | 5 | 16 | 3.65019 | -6.519954 | 2.862479 | 0.6519603 | 12.22974 | 2.44664
2018-03-22 09:24 | 143007 | 480.0005 | 5 | 16 | 3.58094 | -6.52002 | 2.862479 | 0.8693125 | 12.22974 | 3.232485
2018-03-22 09:26 | 143127 | 600.0014 | 5 | 16 | 3.514743 | -6.520001 | 2.862479 | 1.086593 | 12.22974 | 4.003257
2018-03-22 09:28 | 143247 | 720.0009 | 5 | 16 | 3.455292 | -6.519876 | 2.862479 | 1.303949 | 12.22974 | 4.760604
2018-03-22 09:30 | 143367 | 840.0014 | 5 | 16 | 3.404684 | -6.519972 | 2.862479 | 1.521281 | 12.22974 | 5.50589
2018-03-22 09:32 | 143487 | 960.0006 | 5 | 16 | 3.361331 | -6.519964 | 2.862479 | 1.738598 | 12.22974 | 6.240985
2018-03-22 09:34 | 143607 | 1080.001 | 5 | 16 | 3.321923 | -6.52004 | 2.862479 | 1.955928 | 12.22974 | 6.967159
2018-03-22 09:36 | 143727 | 1200.0016 | 5 | 16 | 3.283337 | -6.519986 | 2.862479 | 2.173262 | 12.22974 | 7.684927
2018-03-22 09:38 | 143847 | 1320.0012 | 5 | 16 | 3.241741 | -6.519991 | 2.862479 | 2.390582 | 12.22974 | 8.394049
2018-03-22 09:40 | 143967 | 1440.0002 | 5 | 16 | 3.185843 | -6.520028 | 2.862479 | 2.607893 | 12.22974 | 9.09292
2018-03-22 09:42 | 144087 | 1560.0011 | 5 | 16 | 3.059968 | -6.520028 | 2.862479 | 2.825248 | 12.22974 | 9.774153
2018-03-22 09:43 | 144115.4 | 1588.3381 | 5 | 16 | 2.999985 | -6.520082 | 2.862479 | 2.876542 | 12.22974 | 9.929663
2018-03-22 09:45 | 144235.4 | 120.0001 | 6 | 16 | 3.641669 | 0 | 2.862479 | 2.876542 | 12.22974 | 9.929663
2018-03-22 09:47 | 144355.4 | 240.0002 | 6 | 16 | 3.667014 | 0 | 2.862479 | 2.876542 | 12.22974 | 9.929663
2018-03-22 09:48 | 144415.4 | 300.0039 | 6 | 16 | 3.673219 | 0 | 2.862479 | 2.876542 | 12.22974 | 9.929663
2018-03-22 09:48 | 144415.4 | 0.0024 | 7 | 17 | 3.673131 | 0 | 0 | 0 | 0 | 0
2018-03-22 09:50 | 144535.5 | 120.0003 | 2 | 17 | 4.102702 | 4.889821 | 0.1623883 | 2.307e-09 | 0.6576974 | 8.474e-09
2018-03-22 09:52 | 144655.5 | 240.0006 | 2 | 17 | 4.156537 | 4.889812 | 0.3253835 | 2.307e-09 | 1.331183 | 8.474e-09
2018-03-22 09:54 | 144775.5 | 360.0015 | 2 | 17 | 4.186565 | 4.890168 | 0.4883835 | 2.307e-09 | 2.011393 | 8.474e-09
2018-03-22 09:56 | 144895.5 | 480.0001 | 2 | 17 | 4.200295 | 4.755677 | 0.6504875 | 2.307e-09 | 2.691582 | 8.474e-09
2018-03-22 09:58 | 145015.5 | 600 | 2 | 17 | 4.200282 | 4.418479 | 0.8034081 | 2.307e-09 | 3.33389 | 8.474e-09
2018-03-22 10:00 | 145135.5 | 720.0008 | 2 | 17 | 4.20029 | 4.069211 | 0.9448197 | 2.307e-09 | 3.927858 | 8.474e-09
2018-03-22 10:02 | 145255.5 | 840.0008 | 2 | 17 | 4.200262 | 3.73157 | 1.074801 | 2.307e-09 | 4.473815 | 8.474e-09
2018-03-22 10:04 | 145375.5 | 960.0008 | 2 | 17 | 4.200251 | 3.411004 | 1.193811 | 2.307e-09 | 4.973688 | 8.474e-09
2018-03-22 10:05 | 145435.2 | 1019.6671 | 2 | 17 | 4.200265 | 3.259984 | 1.249084 | 2.307e-09 | 5.205851 | 8.474e-09
2018-03-22 10:07 | 145555.2 | 120.0005 | 3 | 17 | 4.22331 | 3.259885 | 1.35736 | 2.307e-09 | 5.661773 | 8.474e-09
2018-03-22 10:09 | 145675.2 | 240.0012 | 3 | 17 | 4.250384 | 3.259912 | 1.466026 | 2.307e-09 | 6.122157 | 8.474e-09
2018-03-22 10:11 | 145795.2 | 360.0006 | 3 | 17 | 4.279281 | 3.259854 | 1.574683 | 2.307e-09 | 6.585542 | 8.474e-09
2018-03-22 10:13 | 145915.2 | 480 | 3 | 17 | 4.310183 | 3.259805 | 1.683336 | 2.307e-09 | 7.052159 | 8.474e-09
2018-03-22 10:15 | 146035.2 | 600.0015 | 3 | 17 | 4.343412 | 3.260234 | 1.792004 | 2.307e-09 | 7.522319 | 8.474e-09
2018-03-22 10:17 | 146155.2 | 720.0012 | 3 | 17 | 4.379338 | 3.259948 | 1.900662 | 2.307e-09 | 7.996196 | 8.474e-09
2018-03-22 10:19 | 146275.2 | 840.0005 | 3 | 17 | 4.400316 | 3.003692 | 2.00711 | 2.307e-09 | 8.463988 | 8.474e-09
2018-03-22 10:21 | 146395.2 | 960.0006 | 3 | 17 | 4.40028 | 2.599069 | 2.100291 | 2.307e-09 | 8.874015 | 8.474e-09
2018-03-22 10:23 | 146515.2 | 1080.0014 | 3 | 17 | 4.400263 | 2.252324 | 2.180993 | 2.307e-09 | 9.229124 | 8.474e-09
2018-03-22 10:25 | 146635.2 | 1200.0001 | 3 | 17 | 4.400267 | 1.969178 | 2.251185 | 2.307e-09 | 9.537986 | 8.474e-09
2018-03-22 10:27 | 146755.2 | 1320.0004 | 3 | 17 | 4.400263 | 1.733478 | 2.312772 | 2.307e-09 | 9.808984 | 8.474e-09
2018-03-22 10:29 | 146875.2 | 1440.0001 | 3 | 17 | 4.400259 | 1.534706 | 2.367152 | 2.307e-09 | 10.04827 | 8.474e-09
2018-03-22 10:31 | 146995.2 | 1560.0006 | 3 | 17 | 4.400243 | 1.365674 | 2.415418 | 2.307e-09 | 10.26065 | 8.474e-09
2018-03-22 10:33 | 147115.2 | 1680.0002 | 3 | 17 | 4.400191 | 1.218878 | 2.458443 | 2.307e-09 | 10.44997 | 8.474e-09
2018-03-22 10:35 | 147235.2 | 1800.0006 | 3 | 17 | 4.400235 | 1.093283 | 2.496931 | 2.307e-09 | 10.61933 | 8.474e-09
2018-03-22 10:37 | 147355.2 | 1920.0008 | 3 | 17 | 4.400196 | 0.9827089 | 2.531487 | 2.307e-09 | 10.77138 | 8.474e-09
2018-03-22 10:39 | 147475.2 | 2040.0012 | 3 | 17 | 4.400194 | 0.8861589 | 2.562608 | 2.307e-09 | 10.90832 | 8.474e-09
2018-03-22 10:41 | 147595.2 | 2160.0011 | 3 | 17 | 4.400177 | 0.8013773 | 2.590717 | 2.307e-09 | 11.032 | 8.474e-09
2018-03-22 10:43 | 147715.2 | 2280.0001 | 3 | 17 | 4.400241 | 0.7273684 | 2.616165 | 2.307e-09 | 11.14398 | 8.474e-09
2018-03-22 10:45 | 147835.2 | 2400.0016 | 3 | 17 | 4.400159 | 0.6603727 | 2.639267 | 2.307e-09 | 11.24564 | 8.474e-09
2018-03-22 10:47 | 147955.2 | 2520.0013 | 3 | 17 | 4.40024 | 0.602375 | 2.660289 | 2.307e-09 | 11.33813 | 8.474e-09
2018-03-22 10:49 | 148075.2 | 2640.0009 | 3 | 17 | 4.400198 | 0.5496225 | 2.679454 | 2.307e-09 | 11.42246 | 8.474e-09
2018-03-22 10:51 | 148195.2 | 2760.0013 | 3 | 17 | 4.400181 | 0.5027313 | 2.696971 | 2.307e-09 | 11.49954 | 8.474e-09
2018-03-22 10:53 | 148315.2 | 2880.0007 | 3 | 17 | 4.400158 | 0.457695 | 2.712981 | 2.307e-09 | 11.56999 | 8.474e-09
2018-03-22 10:55 | 148435.2 | 3000.0013 | 3 | 17 | 4.400165 | 0.4152575 | 2.727527 | 2.307e-09 | 11.63399 | 8.474e-09
2018-03-22 10:57 | 148555.2 | 3120.0014 | 3 | 17 | 4.400161 | 0.3756075 | 2.740699 | 2.307e-09 | 11.69195 | 8.474e-09
2018-03-22 10:59 | 148675.2 | 3240.0005 | 3 | 17 | 4.400152 | 0.3426132 | 2.752658 | 2.307e-09 | 11.74457 | 8.474e-09
2018-03-22 11:01 | 148795.2 | 3360.0001 | 3 | 17 | 4.400167 | 0.3148584 | 2.763607 | 2.307e-09 | 11.79276 | 8.474e-09
2018-03-22 11:03 | 148915.2 | 3480.0002 | 3 | 17 | 4.400173 | 0.2905102 | 2.773686 | 2.307e-09 | 11.8371 | 8.474e-09
2018-03-22 11:05 | 149035.2 | 3600.0008 | 3 | 17 | 4.400175 | 0.2691212 | 2.783004 | 2.307e-09 | 11.8781 | 8.474e-09
2018-03-22 11:07 | 149155.2 | 3720.0007 | 3 | 17 | 4.400117 | 0.2497654 | 2.791647 | 2.307e-09 | 11.91614 | 8.474e-09
2018-03-22 11:09 | 149275.2 | 3840.0007 | 3 | 17 | 4.40015 | 0.2330923 | 2.79969 | 2.307e-09 | 11.95152 | 8.474e-09
2018-03-22 11:11 | 149395.2 | 3960.001 | 3 | 17 | 4.400197 | 0.2182865 | 2.80719 | 2.307e-09 | 11.98452 | 8.474e-09
2018-03-22 11:13 | 149515.2 | 4080.0023 | 3 | 17 | 4.400145 | 0.2034836 | 2.814198 | 2.307e-09 | 12.01536 | 8.474e-09
2018-03-22 11:15 | 149635.2 | 4200.0003 | 3 | 17 | 4.400076 | 0.1904984 | 2.820759 | 2.307e-09 | 12.04423 | 8.474e-09
2018-03-22 11:17 | 149755.2 | 4320 | 3 | 17 | 4.400078 | 0.1781654 | 2.826917 | 2.307e-09 | 12.07133 | 8.474e-09
2018-03-22 11:19 | 149875.2 | 4440.0001 | 3 | 17 | 4.400107 | 0.1679811 | 2.832693 | 2.307e-09 | 12.09674 | 8.474e-09
2018-03-22 11:21 | 149995.2 | 4560.0011 | 3 | 17 | 4.40013 | 0.1582556 | 2.838131 | 2.307e-09 | 12.12067 | 8.474e-09
2018-03-22 11:23 | 150115.2 | 4680.0008 | 3 | 17 | 4.400094 | 0.1485319 | 2.843234 | 2.307e-09 | 12.14312 | 8.474e-09
2018-03-22 11:25 | 150235.2 | 4800.002 | 3 | 17 | 4.400075 | 0.1394796 | 2.848038 | 2.307e-09 | 12.16426 | 8.474e-09
2018-03-22 11:27 | 150355.2 | 4920.0011 | 3 | 17 | 4.40009 | 0.1297274 | 2.852537 | 2.307e-09 | 12.18406 | 8.474e-09
2018-03-22 11:29 | 150475.2 | 5040.0012 | 3 | 17 | 4.400135 | 0.1206379 | 2.856712 | 2.307e-09 | 12.20243 | 8.474e-09
2018-03-22 11:31 | 150595.2 | 5160.0019 | 3 | 17 | 4.400144 | 0.1113024 | 2.860561 | 2.307e-09 | 12.21936 | 8.474e-09
2018-03-22 11:33 | 150715.2 | 5280.001 | 3 | 17 | 4.40004 | 0.1028328 | 2.864126 | 2.307e-09 | 12.23505 | 8.474e-09
2018-03-22 11:35 | 150835.2 | 5400.0011 | 3 | 17 | 4.400094 | 0.09715748 | 2.867469 | 2.307e-09 | 12.24976 | 8.474e-09
2018-03-22 11:37 | 150955.2 | 5520.0006 | 3 | 17 | 4.40009 | 0.09137917 | 2.870609 | 2.307e-09 | 12.26357 | 8.474e-09
2018-03-22 11:39 | 151075.2 | 5640.0005 | 3 | 17 | 4.400128 | 0.0868063 | 2.873573 | 2.307e-09 | 12.27662 | 8.474e-09
2018-03-22 11:41 | 151195.2 | 5760.0014 | 3 | 17 | 4.400063 | 0.08167648 | 2.876375 | 2.307e-09 | 12.28895 | 8.474e-09
2018-03-22 11:41 | 151212.1 | 5776.9513 | 3 | 17 | 4.400114 | 0.0814991 | 2.87676 | 2.307e-09 | 12.29064 | 8.474e-09
2018-03-22 11:43 | 151332.2 | 120.0003 | 4 | 17 | 4.391284 | 0 | 2.87676 | 2.307e-09 | 12.29064 | 8.474e-09
2018-03-22 11:45 | 151452.2 | 240.0009 | 4 | 17 | 4.390336 | 0 | 2.87676 | 2.307e-09 | 12.29064 | 8.474e-09
2018-03-22 11:46 | 151512.2 | 300.0035 | 4 | 17 | 4.389997 | 0 | 2.87676 | 2.307e-09 | 12.29064 | 8.474e-09
2018-03-22 11:48 | 151632.2689 | 120.0004 | 5 | 17 | 3.779598 | -6.520136 | 2.87676 | 0.2173129 | 12.29064 | 0.832994
2018-03-22 11:50 | 151752.2693 | 240.0008 | 5 | 17 | 3.722986 | -6.520072 | 2.87676 | 0.4346558 | 12.29064 | 1.648646
2018-03-22 11:52 | 151872.2689 | 360.0004 | 5 | 17 | 3.655287 | -6.520077 | 2.87676 | 0.6519746 | 12.29064 | 2.450433
2018-03-22 11:54 | 151992.2691 | 480.0006 | 5 | 17 | 3.58593 | -6.520107 | 2.87676 | 0.8692949 | 12.29064 | 3.237271
2018-03-22 11:56 | 152112.2689 | 600.0004 | 5 | 17 | 3.519441 | -6.520126 | 2.87676 | 1.086628 | 12.29064 | 4.009294
2018-03-22 11:58 | 152232.2691 | 720.0006 | 5 | 17 | 3.460149 | -6.520114 | 2.87676 | 1.303937 | 12.29064 | 4.767542
2018-03-22 12:00 | 152352.2688 | 840.0003 | 5 | 17 | 3.408448 | -6.520094 | 2.87676 | 1.521268 | 12.29064 | 5.513806
2018-03-22 12:02 | 152472.2697 | 960.0012 | 5 | 17 | 3.360923 | -6.520082 | 2.87676 | 1.738595 | 12.29064 | 6.249331
2018-03-22 12:04 | 152592.2697 | 1080.0012 | 5 | 17 | 3.316322 | -6.520109 | 2.87676 | 1.955947 | 12.29064 | 6.97497
2018-03-22 12:06 | 152712.269 | 1200.0005 | 5 | 17 | 3.272379 | -6.520053 | 2.87676 | 2.17325 | 12.29064 | 7.690831
2018-03-22 12:08 | 152832.2693 | 1320.0008 | 5 | 17 | 3.227011 | -6.520134 | 2.87676 | 2.390616 | 12.29064 | 8.397274
2018-03-22 12:10 | 152952.2688 | 1440.0003 | 5 | 17 | 3.168013 | -6.52008 | 2.87676 | 2.607921 | 12.29064 | 9.092589
2018-03-22 12:12 | 153072.2692 | 1560.0007 | 5 | 17 | 3.039252 | -6.520153 | 2.87676 | 2.82526 | 12.29064 | 9.769616
2018-03-22 12:13 | 153091.471 | 1579.2025 | 5 | 17 | 2.999995 | -6.520139 | 2.87676 | 2.86004 | 12.29064 | 9.874663
2018-03-22 12:15 | 153211.5 | 120.0004 | 6 | 17 | 3.648513 | 0 | 2.87676 | 2.86004 | 12.29064 | 9.874663
2018-03-22 12:17 | 153331.5 | 240.0007 | 6 | 17 | 3.672173 | 0 | 2.87676 | 2.86004 | 12.29064 | 9.874663
2018-03-22 12:18 | 153391.5 | 300.0025 | 6 | 17 | 3.677919 | 0 | 2.87676 | 2.86004 | 12.29064 | 9.874663
2018-03-22 12:18 | 153391.5 | 0.0024 | 7 | 18 | 3.677842 | 0 | 0 | 0 | 0 | 0
2018-03-22 12:20 | 153511.6 | 120.0013 | 2 | 18 | 4.101516 | 4.890008 | 0.1623929 | 3.472e-09 | 0.6576002 | 1.2769e-08
2018-03-22 12:22 | 153631.6 | 240.0003 | 2 | 18 | 4.153724 | 4.88988 | 0.3253922 | 3.472e-09 | 1.330783 | 1.2769e-08
2018-03-22 12:24 | 153751.6 | 360 | 2 | 18 | 4.181922 | 4.889886 | 0.4883833 | 3.472e-09 | 2.010326 | 1.2769e-08
2018-03-22 12:26 | 153871.6 | 480.0004 | 2 | 18 | 4.200276 | 4.830325 | 0.6512161 | 3.472e-09 | 2.692986 | 1.2769e-08
2018-03-22 12:28 | 153991.6 | 600.0001 | 2 | 18 | 4.200276 | 4.480041 | 0.8064077 | 3.472e-09 | 3.344833 | 1.2769e-08
2018-03-22 12:30 | 154111.6 | 720.0007 | 2 | 18 | 4.200301 | 4.12037 | 0.9497315 | 3.472e-09 | 3.946833 | 1.2769e-08
2018-03-22 12:32 | 154231.6 | 840.0012 | 2 | 18 | 4.200282 | 3.766088 | 1.081108 | 3.472e-09 | 4.49865 | 1.2769e-08
2018-03-22 12:34 | 154351.6 | 960.0009 | 2 | 18 | 4.200264 | 3.430671 | 1.200989 | 3.472e-09 | 5.002183 | 1.2769e-08
2018-03-22 12:35 | 154413.9 | 1022.3018 | 2 | 18 | 4.200275 | 3.259997 | 1.258901 | 3.472e-09 | 5.245428 | 1.2769e-08
2018-03-22 12:37 | 154533.9 | 120.0003 | 3 | 18 | 4.226435 | 3.259927 | 1.36719 | 3.472e-09 | 5.70156 | 1.2769e-08
2018-03-22 12:39 | 154653.9 | 240.0006 | 3 | 18 | 4.257852 | 3.259864 | 1.475833 | 3.472e-09 | 6.162413 | 1.2769e-08
2018-03-22 12:41 | 154773.9 | 360.0003 | 3 | 18 | 4.291739 | 3.259923 | 1.5845 | 3.472e-09 | 6.626931 | 1.2769e-08
2018-03-22 12:43 | 154893.9 | 480.0007 | 3 | 18 | 4.325876 | 3.259929 | 1.693159 | 3.472e-09 | 7.095116 | 1.2769e-08
2018-03-22 12:45 | 155013.9 | 600.0013 | 3 | 18 | 4.361185 | 3.259847 | 1.801816 | 3.472e-09 | 7.567053 | 1.2769e-08
2018-03-22 12:47 | 155133.9 | 720.0005 | 3 | 18 | 4.398467 | 3.25987 | 1.91047 | 3.472e-09 | 8.04292 | 1.2769e-08
2018-03-22 12:49 | 155253.9 | 840.0001 | 3 | 18 | 4.400292 | 2.839263 | 2.011871 | 3.472e-09 | 8.489107 | 1.2769e-08
2018-03-22 12:51 | 155373.9 | 960.0003 | 3 | 18 | 4.400274 | 2.494788 | 2.100626 | 3.472e-09 | 8.879656 | 1.2769e-08
2018-03-22 12:53 | 155493.9 | 1080.0005 | 3 | 18 | 4.40025 | 2.196338 | 2.178693 | 3.472e-09 | 9.223169 | 1.2769e-08
2018-03-22 12:55 | 155613.9 | 1200.0011 | 3 | 18 | 4.400284 | 1.93884 | 2.2475 | 3.472e-09 | 9.525941 | 1.2769e-08
2018-03-22 12:57 | 155733.9 | 1320 | 3 | 18 | 4.400255 | 1.715067 | 2.308305 | 3.472e-09 | 9.793498 | 1.2769e-08
2018-03-22 12:59 | 155853.9 | 1440.0014 | 3 | 18 | 4.400247 | 1.521686 | 2.362166 | 3.472e-09 | 10.0305 | 1.2769e-08
2018-03-22 13:01 | 155973.9 | 1560.0008 | 3 | 18 | 4.400211 | 1.353047 | 2.409998 | 3.472e-09 | 10.24097 | 1.2769e-08
2018-03-22 13:03 | 156093.9 | 1680.0004 | 3 | 18 | 4.400224 | 1.206966 | 2.452612 | 3.472e-09 | 10.42848 | 1.2769e-08
2018-03-22 13:05 | 156213.9 | 1800.0004 | 3 | 18 | 4.400179 | 1.079334 | 2.49068 | 3.472e-09 | 10.59599 | 1.2769e-08
2018-03-22 13:07 | 156333.9 | 1920.0005 | 3 | 18 | 4.400196 | 0.9694309 | 2.524799 | 3.472e-09 | 10.74612 | 1.2769e-08
2018-03-22 13:09 | 156453.9 | 2040.001 | 3 | 18 | 4.400222 | 0.8708029 | 2.555453 | 3.472e-09 | 10.88101 | 1.2769e-08
2018-03-22 13:11 | 156573.9 | 2160.0002 | 3 | 18 | 4.400222 | 0.7776937 | 2.58289 | 3.472e-09 | 11.00173 | 1.2769e-08
2018-03-22 13:13 | 156693.9 | 2280.001 | 3 | 18 | 4.400171 | 0.6942167 | 2.607395 | 3.472e-09 | 11.10956 | 1.2769e-08
2018-03-22 13:15 | 156813.9 | 2400.001 | 3 | 18 | 4.400168 | 0.6225748 | 2.629311 | 3.472e-09 | 11.20599 | 1.2769e-08
2018-03-22 13:17 | 156933.9 | 2520.0001 | 3 | 18 | 4.400167 | 0.5641823 | 2.649075 | 3.472e-09 | 11.29296 | 1.2769e-08
2018-03-22 13:19 | 157053.9 | 2640.0007 | 3 | 18 | 4.400138 | 0.5137558 | 2.667037 | 3.472e-09 | 11.37199 | 1.2769e-08
2018-03-22 13:21 | 157173.9 | 2760.001 | 3 | 18 | 4.400102 | 0.4700184 | 2.683442 | 3.472e-09 | 11.44418 | 1.2769e-08
2018-03-22 13:23 | 157293.9 | 2880 | 3 | 18 | 4.40014 | 0.4323177 | 2.698485 | 3.472e-09 | 11.51037 | 1.2769e-08
2018-03-22 13:25 | 157413.9 | 3000.0013 | 3 | 18 | 4.400181 | 0.3997765 | 2.712338 | 3.472e-09 | 11.57133 | 1.2769e-08
2018-03-22 13:27 | 157533.9 | 3120.0006 | 3 | 18 | 4.400171 | 0.369792 | 2.725133 | 3.472e-09 | 11.62763 | 1.2769e-08
2018-03-22 13:29 | 157653.9 | 3240.0008 | 3 | 18 | 4.400192 | 0.3427 | 2.736985 | 3.472e-09 | 11.67978 | 1.2769e-08
2018-03-22 13:31 | 157773.9 | 3360.0014 | 3 | 18 | 4.400142 | 0.3177261 | 2.747979 | 3.472e-09 | 11.72815 | 1.2769e-08
2018-03-22 13:33 | 157893.9 | 3480.0011 | 3 | 18 | 4.40015 | 0.2952728 | 2.758191 | 3.472e-09 | 11.77309 | 1.2769e-08
2018-03-22 13:35 | 158013.9 | 3600.0008 | 3 | 18 | 4.400207 | 0.2756281 | 2.767681 | 3.472e-09 | 11.81485 | 1.2769e-08
2018-03-22 13:37 | 158133.9 | 3720.0012 | 3 | 18 | 4.400085 | 0.2551956 | 2.776518 | 3.472e-09 | 11.85373 | 1.2769e-08
2018-03-22 13:39 | 158253.9 | 3840.0001 | 3 | 18 | 4.400126 | 0.238533 | 2.784753 | 3.472e-09 | 11.88996 | 1.2769e-08
2018-03-22 13:41 | 158373.9 | 3960.0016 | 3 | 18 | 4.400112 | 0.2226686 | 2.792431 | 3.472e-09 | 11.92375 | 1.2769e-08
2018-03-22 13:43 | 158493.9 | 4080.0012 | 3 | 18 | 4.400175 | 0.2064047 | 2.799565 | 3.472e-09 | 11.95514 | 1.2769e-08
2018-03-22 13:45 | 158613.9 | 4200.0011 | 3 | 18 | 4.400155 | 0.1894226 | 2.806146 | 3.472e-09 | 11.9841 | 1.2769e-08
2018-03-22 13:47 | 158733.9 | 4320.0006 | 3 | 18 | 4.400109 | 0.1735039 | 2.812185 | 3.472e-09 | 12.01067 | 1.2769e-08
2018-03-22 13:49 | 158853.9 | 4440.0012 | 3 | 18 | 4.400065 | 0.1604471 | 2.817755 | 3.472e-09 | 12.03518 | 1.2769e-08
2018-03-22 13:51 | 158973.9 | 4560.0008 | 3 | 18 | 4.400093 | 0.1499472 | 2.822931 | 3.472e-09 | 12.05795 | 1.2769e-08
2018-03-22 13:53 | 159093.9 | 4680.0011 | 3 | 18 | 4.400149 | 0.141283 | 2.827772 | 3.472e-09 | 12.07925 | 1.2769e-08
2018-03-22 13:55 | 159213.9 | 4800.0007 | 3 | 18 | 4.400102 | 0.1322651 | 2.832316 | 3.472e-09 | 12.09925 | 1.2769e-08
2018-03-22 13:57 | 159333.9 | 4920.0013 | 3 | 18 | 4.400041 | 0.1238651 | 2.836583 | 3.472e-09 | 12.11802 | 1.2769e-08
2018-03-22 13:59 | 159453.9 | 5040.0002 | 3 | 18 | 4.400098 | 0.117485 | 2.840613 | 3.472e-09 | 12.13575 | 1.2769e-08
2018-03-22 14:01 | 159573.9 | 5160.0008 | 3 | 18 | 4.400115 | 0.1109419 | 2.844426 | 3.472e-09 | 12.15253 | 1.2769e-08
2018-03-22 14:03 | 159693.9 | 5280.0014 | 3 | 18 | 4.40008 | 0.1047487 | 2.848026 | 3.472e-09 | 12.16837 | 1.2769e-08
2018-03-22 14:05 | 159813.9 | 5400.0003 | 3 | 18 | 4.400062 | 0.0994091 | 2.851433 | 3.472e-09 | 12.18336 | 1.2769e-08
2018-03-22 14:07 | 159933.9 | 5520.0009 | 3 | 18 | 4.400078 | 0.09405518 | 2.854668 | 3.472e-09 | 12.1976 | 1.2769e-08
2018-03-22 14:09 | 160053.9 | 5640.0015 | 3 | 18 | 4.40011 | 0.08955479 | 2.857737 | 3.472e-09 | 12.2111 | 1.2769e-08
2018-03-22 14:11 | 160173.9 | 5760.0013 | 3 | 18 | 4.400041 | 0.08451176 | 2.860652 | 3.472e-09 | 12.22393 | 1.2769e-08
2018-03-22 14:12 | 160275.9 | 5862.0214 | 3 | 18 | 4.400105 | 0.08148575 | 2.863003 | 3.472e-09 | 12.23427 | 1.2769e-08
2018-03-22 14:14 | 160396 | 120.0004 | 4 | 18 | 4.391563 | 0 | 2.863003 | 3.472e-09 | 12.23427 | 1.2769e-08
2018-03-22 14:16 | 160516 | 240.0009 | 4 | 18 | 4.390699 | 0 | 2.863003 | 3.472e-09 | 12.23427 | 1.2769e-08
2018-03-22 14:17 | 160576 | 300.0042 | 4 | 18 | 4.390408 | 0 | 2.863003 | 3.472e-09 | 12.23427 | 1.2769e-08
2018-03-22 14:19 | 160696.1 | 120 | 5 | 18 | 3.775958 | -6.520144 | 2.863003 | 0.2173223 | 12.23427 | 0.8328514
2018-03-22 14:21 | 160816.1 | 240.0013 | 5 | 18 | 3.716978 | -6.520126 | 2.863003 | 0.4346381 | 12.23427 | 1.647291
2018-03-22 14:23 | 160936.1 | 360.0011 | 5 | 18 | 3.648554 | -6.52016 | 2.863003 | 0.6519861 | 12.23427 | 2.447798
2018-03-22 14:25 | 161056.1 | 480.0008 | 5 | 18 | 3.578867 | -6.520123 | 2.863003 | 0.8693153 | 12.23427 | 3.233177
2018-03-22 14:27 | 161176.1 | 600.0015 | 5 | 18 | 3.512725 | -6.520131 | 2.863003 | 1.086635 | 12.23427 | 4.003639
2018-03-22 14:29 | 161296.1 | 720.0004 | 5 | 18 | 3.453105 | -6.520168 | 2.863003 | 1.303956 | 12.23427 | 4.760412
2018-03-22 14:31 | 161416.1 | 840.0001 | 5 | 18 | 3.402769 | -6.520144 | 2.863003 | 1.52129 | 12.23427 | 5.505259
2018-03-22 14:33 | 161536.1 | 960.0007 | 5 | 18 | 3.359121 | -6.520188 | 2.863003 | 1.738607 | 12.23427 | 6.239895
2018-03-22 14:35 | 161656.1 | 1080.0013 | 5 | 18 | 3.319329 | -6.520143 | 2.863003 | 1.955959 | 12.23427 | 6.965641
2018-03-22 14:37 | 161776.1 | 1200.0012 | 5 | 18 | 3.28087 | -6.51981 | 2.863003 | 2.17327 | 12.23427 | 7.682828
2018-03-22 14:39 | 161896.1 | 1320.0009 | 5 | 18 | 3.238567 | -6.520195 | 2.863003 | 2.390616 | 12.23427 | 8.391436
2018-03-22 14:41 | 162016.1 | 1440.0007 | 5 | 18 | 3.18263 | -6.519822 | 2.863003 | 2.607931 | 12.23427 | 9.089591
2018-03-22 14:43 | 162136.1 | 1560.0012 | 5 | 18 | 3.059163 | -6.519802 | 2.863003 | 2.825241 | 12.23427 | 9.770122
2018-03-22 14:44 | 162164.9 | 1588.8528 | 5 | 18 | 2.999988 | -6.520127 | 2.863003 | 2.877522 | 12.23427 | 9.928608
2018-03-22 14:46 | 162285 | 120.0014 | 6 | 18 | 3.642103 | 0 | 2.863003 | 2.877522 | 12.23427 | 9.928608
2018-03-22 14:48 | 162405 | 240.001 | 6 | 18 | 3.66731 | 0 | 2.863003 | 2.877522 | 12.23427 | 9.928608
2018-03-22 14:49 | 162465 | 300.0022 | 6 | 18 | 3.673516 | 0 | 2.863003 | 2.877522 | 12.23427 | 9.928608
2018-03-22 14:49 | 162464.9748 | 0.0024 | 7 | 19 | 3.673751 | 0 | 0 | 0 | 0 | 0
2018-03-22 14:51 | 162585.1 | 120.0015 | 2 | 19 | 4.102324 | 4.889922 | 0.1623922 | 6.41e-09 | 0.6574474 | 2.3548e-08
2018-03-22 14:53 | 162705.1 | 240.0002 | 2 | 19 | 4.157336 | 4.889934 | 0.3253891 | 6.41e-09 | 1.330988 | 2.3548e-08
2018-03-22 14:55 | 162825.1 | 360.0008 | 2 | 19 | 4.187937 | 4.889888 | 0.4883867 | 6.41e-09 | 2.011375 | 2.3548e-08
2018-03-22 14:57 | 162945.1 | 480.0001 | 2 | 19 | 4.200273 | 4.730952 | 0.6501003 | 6.41e-09 | 2.690073 | 2.3548e-08
2018-03-22 14:59 | 163065.1 | 600.0009 | 2 | 19 | 4.200279 | 4.39642 | 0.8022826 | 6.41e-09 | 3.32928 | 2.3548e-08
2018-03-22 15:01 | 163185.1 | 720.0001 | 2 | 19 | 4.200247 | 4.048587 | 0.9430094 | 6.41e-09 | 3.920371 | 2.3548e-08
2018-03-22 15:03 | 163305.1 | 840.0003 | 2 | 19 | 4.200263 | 3.713056 | 1.072311 | 6.41e-09 | 4.463475 | 2.3548e-08
2018-03-22 15:05 | 163425.1 | 960.0002 | 2 | 19 | 4.200286 | 3.395217 | 1.190704 | 6.41e-09 | 4.960758 | 2.3548e-08
2018-03-22 15:06 | 163478.5 | 1013.4652 | 2 | 19 | 4.200271 | 3.259984 | 1.24012 | 6.41e-09 | 5.168316 | 2.3548e-08
2018-03-22 15:08 | 163598.5 | 120.0008 | 3 | 19 | 4.223186 | 3.25986 | 1.348398 | 6.41e-09 | 5.624238 | 2.3548e-08
2018-03-22 15:10 | 163718.5 | 240.0015 | 3 | 19 | 4.250205 | 3.259868 | 1.457066 | 6.41e-09 | 6.084612 | 2.3548e-08
2018-03-22 15:12 | 163838.5 | 360 | 3 | 19 | 4.279011 | 3.259875 | 1.565715 | 6.41e-09 | 6.547944 | 2.3548e-08
2018-03-22 15:14 | 163958.5 | 480.0007 | 3 | 19 | 4.309612 | 3.259852 | 1.674376 | 6.41e-09 | 7.014549 | 2.3548e-08
2018-03-22 15:16 | 164078.5 | 600.0004 | 3 | 19 | 4.342514 | 3.259917 | 1.783038 | 6.41e-09 | 7.484603 | 2.3548e-08
2018-03-22 15:18 | 164198.5 | 720.0004 | 3 | 19 | 4.379354 | 3.259864 | 1.891702 | 6.41e-09 | 7.958427 | 2.3548e-08
2018-03-22 15:20 | 164318.5 | 840.0012 | 3 | 19 | 4.400301 | 2.999797 | 1.998085 | 6.41e-09 | 8.425953 | 2.3548e-08
2018-03-22 15:22 | 164438.5 | 960.0025 | 3 | 19 | 4.40032 | 2.59372 | 2.091085 | 6.41e-09 | 8.835183 | 2.3548e-08
2018-03-22 15:24 | 164558.5 | 1080.0005 | 3 | 19 | 4.400259 | 2.260173 | 2.171751 | 6.41e-09 | 9.190135 | 2.3548e-08
2018-03-22 15:26 | 164678.5 | 1200.0012 | 3 | 19 | 4.400252 | 1.985042 | 2.242361 | 6.41e-09 | 9.500835 | 2.3548e-08
2018-03-22 15:28 | 164798.5 | 1320.0017 | 3 | 19 | 4.400278 | 1.751801 | 2.304533 | 6.41e-09 | 9.774407 | 2.3548e-08
2018-03-22 15:30 | 164918.5 | 1440.0004 | 3 | 19 | 4.40026 | 1.553809 | 2.359526 | 6.41e-09 | 10.01639 | 2.3548e-08
2018-03-22 15:32 | 165038.5 | 1560.0003 | 3 | 19 | 4.40022 | 1.381786 | 2.408371 | 6.41e-09 | 10.23132 | 2.3548e-08
2018-03-22 15:34 | 165158.5 | 1680.002 | 3 | 19 | 4.400255 | 1.234427 | 2.451913 | 6.41e-09 | 10.42292 | 2.3548e-08
2018-03-22 15:36 | 165278.5 | 1800.0011 | 3 | 19 | 4.400239 | 1.105189 | 2.490845 | 6.41e-09 | 10.59422 | 2.3548e-08
2018-03-22 15:38 | 165398.5 | 1920.0004 | 3 | 19 | 4.400192 | 0.9925823 | 2.525761 | 6.41e-09 | 10.74786 | 2.3548e-08
2018-03-22 15:40 | 165518.5 | 2040.0002 | 3 | 19 | 4.400159 | 0.8944502 | 2.55719 | 6.41e-09 | 10.88616 | 2.3548e-08
2018-03-22 15:42 | 165638.5 | 2160.0013 | 3 | 19 | 4.400228 | 0.8095827 | 2.585558 | 6.41e-09 | 11.01098 | 2.3548e-08
2018-03-22 15:44 | 165758.5 | 2280.0002 | 3 | 19 | 4.400189 | 0.7332582 | 2.61124 | 6.41e-09 | 11.12399 | 2.3548e-08
2018-03-22 15:46 | 165878.5 | 2400.0015 | 3 | 19 | 4.400177 | 0.6666784 | 2.634554 | 6.41e-09 | 11.22657 | 2.3548e-08
2018-03-22 15:48 | 165998.5 | 2520.0005 | 3 | 19 | 4.400209 | 0.606925 | 2.655763 | 6.41e-09 | 11.3199 | 2.3548e-08
2018-03-22 15:50 | 166118.5 | 2640.0001 | 3 | 19 | 4.400192 | 0.5481138 | 2.674997 | 6.41e-09 | 11.40453 | 2.3548e-08
2018-03-22 15:52 | 166238.5 | 2760.0008 | 3 | 19 | 4.400216 | 0.4956579 | 2.692372 | 6.41e-09 | 11.48098 | 2.3548e-08
2018-03-22 15:54 | 166358.5 | 2880.0012 | 3 | 19 | 4.40011 | 0.4475946 | 2.708063 | 6.41e-09 | 11.55003 | 2.3548e-08
2018-03-22 15:56 | 166478.5 | 3000.0002 | 3 | 19 | 4.400133 | 0.4087944 | 2.722337 | 6.41e-09 | 11.61284 | 2.3548e-08
2018-03-22 15:58 | 166598.5 | 3120.0016 | 3 | 19 | 4.40021 | 0.3766174 | 2.735413 | 6.41e-09 | 11.67037 | 2.3548e-08
2018-03-22 16:00 | 166718.5 | 3240.0014 | 3 | 19 | 4.400132 | 0.3470507 | 2.747456 | 6.41e-09 | 11.72336 | 2.3548e-08
2018-03-22 16:02 | 166838.5 | 3360.0002 | 3 | 19 | 4.400152 | 0.3218336 | 2.758595 | 6.41e-09 | 11.77238 | 2.3548e-08
2018-03-22 16:04 | 166958.5 | 3480.0008 | 3 | 19 | 4.400126 | 0.2988539 | 2.768944 | 6.41e-09 | 11.81791 | 2.3548e-08
2018-03-22 16:06 | 167078.5 | 3600.0013 | 3 | 19 | 4.400095 | 0.2779303 | 2.778563 | 6.41e-09 | 11.86024 | 2.3548e-08
2018-03-22 16:08 | 167198.5 | 3720.0002 | 3 | 19 | 4.400126 | 0.2593842 | 2.787526 | 6.41e-09 | 11.89968 | 2.3548e-08
2018-03-22 16:10 | 167318.5 | 3840.0001 | 3 | 19 | 4.400085 | 0.2414074 | 2.795882 | 6.41e-09 | 11.93644 | 2.3548e-08
2018-03-22 16:12 | 167438.5 | 3960.0006 | 3 | 19 | 4.400155 | 0.226223 | 2.803678 | 6.41e-09 | 11.97075 | 2.3548e-08
2018-03-22 16:14 | 167558.5 | 4080.0018 | 3 | 19 | 4.400182 | 0.2121105 | 2.810964 | 6.41e-09 | 12.0028 | 2.3548e-08
2018-03-22 16:16 | 167678.5 | 4200.0009 | 3 | 19 | 4.400166 | 0.1980515 | 2.817784 | 6.41e-09 | 12.03281 | 2.3548e-08
2018-03-22 16:18 | 167798.5 | 4320.0012 | 3 | 19 | 4.400104 | 0.1849585 | 2.824166 | 6.41e-09 | 12.0609 | 2.3548e-08
2018-03-22 16:20 | 167918.5 | 4440.001 | 3 | 19 | 4.40018 | 0.1734743 | 2.830139 | 6.41e-09 | 12.08718 | 2.3548e-08
2018-03-22 16:22 | 168038.5 | 4560.0008 | 3 | 19 | 4.40007 | 0.1589642 | 2.835676 | 6.41e-09 | 12.11154 | 2.3548e-08
2018-03-22 16:24 | 168158.5 | 4680.0005 | 3 | 19 | 4.4001 | 0.1466999 | 2.840781 | 6.41e-09 | 12.13401 | 2.3548e-08
2018-03-22 16:26 | 168278.5 | 4800.0002 | 3 | 19 | 4.40011 | 0.1361094 | 2.845489 | 6.41e-09 | 12.15472 | 2.3548e-08
2018-03-22 16:28 | 168398.5 | 4920.0008 | 3 | 19 | 4.400155 | 0.127142 | 2.84987 | 6.41e-09 | 12.174 | 2.3548e-08
2018-03-22 16:30 | 168518.5 | 5040.0014 | 3 | 19 | 4.400062 | 0.1184196 | 2.853971 | 6.41e-09 | 12.19204 | 2.3548e-08
2018-03-22 16:32 | 168638.5 | 5160.0011 | 3 | 19 | 4.400073 | 0.1115494 | 2.857821 | 6.41e-09 | 12.20898 | 2.3548e-08
2018-03-22 16:34 | 168758.5 | 5280 | 3 | 19 | 4.400107 | 0.1058064 | 2.861449 | 6.41e-09 | 12.22495 | 2.3548e-08
2018-03-22 16:36 | 168878.5 | 5400.0014 | 3 | 19 | 4.40011 | 0.1000271 | 2.86488 | 6.41e-09 | 12.24004 | 2.3548e-08
2018-03-22 16:38 | 168998.5 | 5520.0013 | 3 | 19 | 4.400109 | 0.09500027 | 2.868125 | 6.41e-09 | 12.25432 | 2.3548e-08
2018-03-22 16:40 | 169118.5 | 5640.0009 | 3 | 19 | 4.400054 | 0.08962154 | 2.8712 | 6.41e-09 | 12.26785 | 2.3548e-08
2018-03-22 16:42 | 169238.5 | 5760.0015 | 3 | 19 | 4.400137 | 0.08599281 | 2.874127 | 6.41e-09 | 12.28073 | 2.3548e-08
2018-03-22 16:43 | 169336.8 | 5858.2704 | 3 | 19 | 4.400086 | 0.08149719 | 2.876411 | 6.41e-09 | 12.29078 | 2.3548e-08
2018-03-22 16:45 | 169456.8 | 120.0011 | 4 | 19 | 4.391383 | 0 | 2.876411 | 6.41e-09 | 12.29078 | 2.3548e-08
2018-03-22 16:47 | 169576.8 | 239.9999 | 4 | 19 | 4.390425 | 0 | 2.876411 | 6.41e-09 | 12.29078 | 2.3548e-08
2018-03-22 16:48 | 169636.9 | 300.0025 | 4 | 19 | 4.390074 | 0 | 2.876411 | 6.41e-09 | 12.29078 | 2.3548e-08
2018-03-22 16:50 | 169756.9 | 120.0007 | 5 | 19 | 3.787261 | -6.520058 | 2.876411 | 0.217283 | 12.29078 | 0.8346816
2018-03-22 16:52 | 169876.9 | 240.0005 | 5 | 19 | 3.724865 | -6.519851 | 2.876411 | 0.434609 | 12.29078 | 1.651282
2018-03-22 16:54 | 169996.9 | 360.001 | 5 | 19 | 3.652081 | -6.519849 | 2.876411 | 0.6519434 | 12.29078 | 2.452976
2018-03-22 16:56 | 170116.9 | 480.0014 | 5 | 19 | 3.578203 | -6.519847 | 2.876411 | 0.8692862 | 12.29078 | 3.238642
2018-03-22 16:58 | 170236.9 | 600.0019 | 5 | 19 | 3.510033 | -6.520171 | 2.876411 | 1.086594 | 12.29078 | 4.008681
2018-03-22 17:00 | 170356.9 | 720.0008 | 5 | 19 | 3.449673 | -6.519883 | 2.876411 | 1.303928 | 12.29078 | 4.76481
2018-03-22 17:02 | 170476.9 | 840.0014 | 5 | 19 | 3.398874 | -6.519996 | 2.876411 | 1.521262 | 12.29078 | 5.508871
2018-03-22 17:04 | 170596.9 | 960.0012 | 5 | 19 | 3.355285 | -6.520146 | 2.876411 | 1.738594 | 12.29078 | 6.242713
2018-03-22 17:06 | 170716.9 | 1080.0009 | 5 | 19 | 3.315751 | -6.520131 | 2.876411 | 1.955882 | 12.29078 | 6.967439
2018-03-22 17:08 | 170836.9 | 1200.0008 | 5 | 19 | 3.276513 | -6.520156 | 2.876411 | 2.173223 | 12.29078 | 7.683845
2018-03-22 17:10 | 170956.9 | 1320.0005 | 5 | 19 | 3.234379 | -6.520111 | 2.876411 | 2.390568 | 12.29078 | 8.391512
2018-03-22 17:12 | 171076.9 | 1440.0003 | 5 | 19 | 3.178293 | -6.51979 | 2.876411 | 2.607903 | 12.29078 | 9.088817
2018-03-22 17:14 | 171196.9 | 1560.0001 | 5 | 19 | 3.053541 | -6.520079 | 2.876411 | 2.825233 | 12.29078 | 9.768361
2018-03-22 17:15 | 171223 | 1586.0836 | 5 | 19 | 2.999987 | -6.520141 | 2.876411 | 2.872482 | 12.29078 | 9.91144
2018-03-22 17:17 | 171343.1 | 120.0005 | 6 | 19 | 3.643571 | 0 | 2.876411 | 2.872482 | 12.29078 | 9.91144
2018-03-22 17:19 | 171463.1 | 240.0019 | 6 | 19 | 3.668115 | 0 | 2.876411 | 2.872482 | 12.29078 | 9.91144
2018-03-22 17:20 | 171523.1 | 300.002 | 6 | 19 | 3.674136 | 0 | 2.876411 | 2.872482 | 12.29078 | 9.91144
2018-03-22 17:20 | 171523.1 | 0.0024 | 7 | 20 | 3.673988 | 0 | 0 | 0 | 0 | 0
2018-03-22 17:22 | 171643.2 | 120.0005 | 2 | 20 | 4.094011 | 4.889909 | 0.1623914 | 0 | 0.6564071 | 0
2018-03-22 17:24 | 171763.2 | 240.0007 | 2 | 20 | 4.150442 | 4.889876 | 0.3253826 | 0 | 1.328645 | 0
2018-03-22 17:26 | 171883.2 | 360.0012 | 2 | 20 | 4.18433 | 4.889857 | 0.488371 | 0 | 2.008115 | 0
2018-03-22 17:28 | 172003.2 | 480.001 | 2 | 20 | 4.200283 | 4.733495 | 0.65026 | 0 | 2.687323 | 0
2018-03-22 17:30 | 172123.2 | 600.0015 | 2 | 20 | 4.200301 | 4.379519 | 0.802205 | 0 | 3.325534 | 0
2018-03-22 17:32 | 172243.2 | 720.0002 | 2 | 20 | 4.200328 | 4.023728 | 0.9421731 | 0 | 3.913438 | 0
2018-03-22 17:34 | 172363.2 | 840.0022 | 2 | 20 | 4.200274 | 3.684953 | 1.070587 | 0 | 4.452813 | 0
2018-03-22 17:36 | 172483.2 | 960.0012 | 2 | 20 | 4.200278 | 3.369029 | 1.188085 | 0 | 4.946333 | 0
2018-03-22 17:36 | 172526.1 | 1002.9058 | 2 | 20 | 4.200239 | 3.259988 | 1.227576 | 0 | 5.11221 | 0
2018-03-22 17:38 | 172646.1 | 120.0015 | 3 | 20 | 4.223366 | 3.259915 | 1.335859 | 0 | 5.568164 | 0
2018-03-22 17:40 | 172766.1 | 240.0011 | 3 | 20 | 4.250314 | 3.259961 | 1.444518 | 0 | 6.028522 | 0
2018-03-22 17:42 | 172886.1 | 360.0015 | 3 | 20 | 4.278913 | 3.259913 | 1.553182 | 0 | 6.491911 | 0
2018-03-22 17:44 | 173006.1 | 480.0012 | 3 | 20 | 4.309595 | 3.259871 | 1.661848 | 0 | 6.958535 | 0
2018-03-22 17:46 | 173126.1 | 600.0008 | 3 | 20 | 4.342285 | 3.25994 | 1.770491 | 0 | 7.428499 | 0
2018-03-22 17:48 | 173246.1 | 720.0013 | 3 | 20 | 4.377428 | 3.259931 | 1.879167 | 0 | 7.902286 | 0
2018-03-22 17:50 | 173366.1 | 840.0011 | 3 | 20 | 4.400308 | 3.061086 | 1.986438 | 0 | 8.37354 | 0
2018-03-22 17:52 | 173486.1 | 960.0001 | 3 | 20 | 4.400264 | 2.676803 | 2.081898 | 0 | 8.793593 | 0
2018-03-22 17:54 | 173606.1 | 1080.0013 | 3 | 20 | 4.400261 | 2.328692 | 2.165205 | 0 | 9.160168 | 0
2018-03-22 17:56 | 173726.1 | 1200.0027 | 3 | 20 | 4.400262 | 2.02489 | 2.237667 | 0 | 9.479017 | 0
2018-03-22 17:58 | 173846.1 | 1320.0008 | 3 | 20 | 4.400268 | 1.763288 | 2.300653 | 0 | 9.756171 | 0
2018-03-22 18:00 | 173966.1 | 1440.0006 | 3 | 20 | 4.400223 | 1.552427 | 2.35581 | 0 | 9.998879 | 0
2018-03-22 18:02 | 174086.1 | 1560.0013 | 3 | 20 | 4.400224 | 1.375496 | 2.404533 | 0 | 10.21327 | 0
2018-03-22 18:04 | 174206.1 | 1680.0002 | 3 | 20 | 4.400204 | 1.224921 | 2.447813 | 0 | 10.40371 | 0
2018-03-22 18:06 | 174326.1 | 1800.0006 | 3 | 20 | 4.400235 | 1.096137 | 2.486444 | 0 | 10.5737 | 0
2018-03-22 18:08 | 174446.1 | 1920.0004 | 3 | 20 | 4.400207 | 0.9833889 | 2.521055 | 0 | 10.726 | 0
2018-03-22 18:10 | 174566.1 | 2040.0016 | 3 | 20 | 4.400219 | 0.8862352 | 2.552174 | 0 | 10.86292 | 0
2018-03-22 18:12 | 174686.1 | 2160.0013 | 3 | 20 | 4.400209 | 0.800951 | 2.580252 | 0 | 10.98647 | 0
2018-03-22 18:14 | 174806.1 | 2280.0009 | 3 | 20 | 4.400206 | 0.7263393 | 2.605682 | 0 | 11.09837 | 0
2018-03-22 18:16 | 174926.1 | 2400.0014 | 3 | 20 | 4.400199 | 0.6610765 | 2.628774 | 0 | 11.19998 | 0
2018-03-22 18:18 | 175046.1 | 2520.0008 | 3 | 20 | 4.400154 | 0.6023197 | 2.649816 | 0 | 11.29257 | 0
2018-03-22 18:20 | 175166.1 | 2640.0013 | 3 | 20 | 4.400235 | 0.5518847 | 2.66903 | 0 | 11.37711 | 0
2018-03-22 18:22 | 175286.1 | 2760.0008 | 3 | 20 | 4.400185 | 0.5055437 | 2.686627 | 0 | 11.45454 | 0
2018-03-22 18:24 | 175406.1 | 2880.0004 | 3 | 20 | 4.400202 | 0.4642992 | 2.702784 | 0 | 11.52564 | 0
2018-03-22 18:26 | 175526.1 | 3000.0013 | 3 | 20 | 4.400165 | 0.4245176 | 2.717592 | 0 | 11.59079 | 0
2018-03-22 18:28 | 175646.1 | 3120.0009 | 3 | 20 | 4.400198 | 0.3862219 | 2.731082 | 0 | 11.65015 | 0
2018-03-22 18:30 | 175766.1 | 3240.0006 | 3 | 20 | 4.400217 | 0.3516912 | 2.743358 | 0 | 11.70417 | 0
2018-03-22 18:32 | 175886.1 | 3360.0008 | 3 | 20 | 4.4002 | 0.3229418 | 2.754559 | 0 | 11.75346 | 0
2018-03-22 18:34 | 176006.1 | 3480.0003 | 3 | 20 | 4.400171 | 0.2977982 | 2.764875 | 0 | 11.79885 | 0
2018-03-22 18:36 | 176126.1 | 3600.0003 | 3 | 20 | 4.400137 | 0.2761774 | 2.774429 | 0 | 11.84088 | 0
2018-03-22 18:38 | 176246.1 | 3720.0015 | 3 | 20 | 4.400102 | 0.2567139 | 2.783309 | 0 | 11.87996 | 0
2018-03-22 18:40 | 176366.1 | 3840.0007 | 3 | 20 | 4.400095 | 0.2393227 | 2.791587 | 0 | 11.91638 | 0
2018-03-22 18:42 | 176486.1 | 3960.001 | 3 | 20 | 4.400159 | 0.2240696 | 2.799319 | 0 | 11.95041 | 0
2018-03-22 18:44 | 176606.1 | 4080 | 3 | 20 | 4.400112 | 0.209259 | 2.806553 | 0 | 11.98223 | 0
2018-03-22 18:46 | 176726.1 | 4200.0002 | 3 | 20 | 4.400106 | 0.1964216 | 2.813317 | 0 | 12.012 | 0
2018-03-22 18:48 | 176846.1 | 4320.0008 | 3 | 20 | 4.400158 | 0.1848679 | 2.819658 | 0 | 12.0399 | 0
2018-03-22 18:50 | 176966.1 | 4440.001 | 3 | 20 | 4.400138 | 0.1729002 | 2.825613 | 0 | 12.0661 | 0
2018-03-22 18:52 | 177086.1 | 4560.0002 | 3 | 20 | 4.400148 | 0.1626635 | 2.831197 | 0 | 12.09067 | 0
2018-03-22 18:54 | 177206.1 | 4680.0022 | 3 | 20 | 4.40007 | 0.1520615 | 2.836445 | 0 | 12.11376 | 0
2018-03-22 18:56 | 177326.1 | 4800.0015 | 3 | 20 | 4.400113 | 0.1438236 | 2.841377 | 0 | 12.13546 | 0
2018-03-22 18:58 | 177446.1 | 4920.0007 | 3 | 20 | 4.400132 | 0.133997 | 2.846009 | 0 | 12.15585 | 0
2018-03-22 19:00 | 177566.1 | 5040.0016 | 3 | 20 | 4.4001 | 0.1238909 | 2.850316 | 0 | 12.1748 | 0
2018-03-22 19:02 | 177686.1 | 5160.0006 | 3 | 20 | 4.400159 | 0.1148634 | 2.854295 | 0 | 12.19231 | 0
2018-03-22 19:04 | 177806.1 | 5280.0014 | 3 | 20 | 4.400102 | 0.1060963 | 2.857968 | 0 | 12.20847 | 0
2018-03-22 19:06 | 177926.1 | 5400.0012 | 3 | 20 | 4.400067 | 0.09901142 | 2.861396 | 0 | 12.22355 | 0
2018-03-22 19:08 | 178046.1 | 5520.0005 | 3 | 20 | 4.400136 | 0.09390163 | 2.864611 | 0 | 12.2377 | 0
2018-03-22 19:10 | 178166.1 | 5640.0004 | 3 | 20 | 4.400093 | 0.08848476 | 2.86764 | 0 | 12.25103 | 0
2018-03-22 19:12 | 178286.1 | 5760.0004 | 3 | 20 | 4.400095 | 0.08334637 | 2.870503 | 0 | 12.26363 | 0
2018-03-22 19:14 | 178357.8 | 5831.7756 | 3 | 20 | 4.4001 | 0.0814991 | 2.872143 | 0 | 12.27084 | 0
2018-03-22 19:16 | 178477.9 | 120.0005 | 4 | 20 | 4.391359 | 0 | 2.872143 | 0 | 12.27084 | 0
2018-03-22 19:18 | 178597.9 | 239.9999 | 4 | 20 | 4.390388 | 0 | 2.872143 | 0 | 12.27084 | 0
2018-03-22 19:19 | 178657.9 | 300.0013 | 4 | 20 | 4.390051 | 0 | 2.872143 | 0 | 12.27084 | 0
2018-03-22 19:21 | 178778 | 120.0009 | 5 | 20 | 3.78144 | -6.519825 | 2.872143 | 0.2172926 | 12.27084 | 0.8333169
2018-03-22 19:23 | 178898 | 240.0009 | 5 | 20 | 3.724027 | -6.519923 | 2.872143 | 0.4346422 | 12.27084 | 1.649284
2018-03-22 19:25 | 179018 | 360.0003 | 5 | 20 | 3.656133 | -6.519901 | 2.872143 | 0.6519596 | 12.27084 | 2.451297
2018-03-22 19:27 | 179138 | 480.0009 | 5 | 20 | 3.586526 | -6.519859 | 2.872143 | 0.8692723 | 12.27084 | 3.23824
2018-03-22 19:29 | 179258 | 600.0012 | 5 | 20 | 3.520181 | -6.520197 | 2.872143 | 1.086614 | 12.27084 | 4.010449
2018-03-22 19:31 | 179378 | 720.0008 | 5 | 20 | 3.459729 | -6.519891 | 2.872143 | 1.303927 | 12.27084 | 4.768764
2018-03-22 19:33 | 179498 | 840.0013 | 5 | 20 | 3.405192 | -6.519879 | 2.872143 | 1.521223 | 12.27084 | 5.514492
2018-03-22 19:35 | 179618 | 960.0008 | 5 | 20 | 3.357607 | -6.519839 | 2.872143 | 1.738545 | 12.27084 | 6.249265
2018-03-22 19:37 | 179738 | 1080.0016 | 5 | 20 | 3.313124 | -6.519922 | 2.872143 | 1.955912 | 12.27084 | 6.974211
2018-03-22 19:39 | 179858 | 1200.0016 | 5 | 20 | 3.272295 | -6.519869 | 2.872143 | 2.173227 | 12.27084 | 7.68975
2018-03-22 19:41 | 179978 | 1320.0014 | 5 | 20 | 3.228068 | -6.519804 | 2.872143 | 2.390538 | 12.27084 | 8.396187
2018-03-22 19:43 | 180098 | 1440.0002 | 5 | 20 | 3.169435 | -6.52001 | 2.872143 | 2.607855 | 12.27084 | 9.091782
2018-03-22 19:45 | 180218 | 1560.0014 | 5 | 20 | 3.040922 | -6.519847 | 2.872143 | 2.825168 | 12.27084 | 9.769049
2018-03-22 19:45 | 180237.9 | 1579.9152 | 5 | 20 | 2.999999 | -6.519854 | 2.872143 | 2.861238 | 12.27084 | 9.878028
2018-03-22 19:47 | 180357.9273 | 120.0012 | 6 | 20 | 3.647656 | 0 | 2.872143 | 2.861238 | 12.27084 | 9.878028
2018-03-22 19:49 | 180477.9268 | 240.0007 | 6 | 20 | 3.671482 | 0 | 2.872143 | 2.861238 | 12.27084 | 9.878028
2018-03-22 19:50 | 180537.9292 | 300.0031 | 6 | 20 | 3.677293 | 0 | 2.872143 | 2.861238 | 12.27084 | 9.878028
2018-03-22 19:50 | 180537.9 | 0.0024 | 7 | 21 | 3.677206 | 0 | 0 | 0 | 0 | 0
2018-03-22 19:52 | 180658 | 120.0009 | 2 | 21 | 4.100111 | 4.889899 | 0.1623812 | 0 | 0.6573457 | 0
2018-03-22 19:54 | 180778 | 240.0011 | 2 | 21 | 4.15275 | 4.889861 | 0.3253792 | 0 | 1.330332 | 0
2018-03-22 19:56 | 180898 | 360.0014 | 2 | 21 | 4.181377 | 4.889899 | 0.4883602 | 0 | 2.009718 | 0
2018-03-22 19:58 | 181018 | 480.0011 | 2 | 21 | 4.200267 | 4.830829 | 0.6512157 | 0 | 2.692437 | 0
2018-03-22 20:00 | 181138 | 600.0004 | 2 | 21 | 4.200282 | 4.482574 | 0.8064516 | 0 | 3.344471 | 0
2018-03-22 20:02 | 181258 | 720.0011 | 2 | 21 | 4.20024 | 4.122106 | 0.949884 | 0 | 3.946926 | 0
2018-03-22 20:04 | 181378 | 840.0003 | 2 | 21 | 4.20029 | 3.752057 | 1.081215 | 0 | 4.498555 | 0
2018-03-22 20:06 | 181498 | 960.0008 | 2 | 21 | 4.20029 | 3.380279 | 1.200025 | 0 | 4.997588 | 0
2018-03-22 20:07 | 181538.9 | 1000.9307 | 2 | 21 | 4.20028 | 3.259997 | 1.237763 | 0 | 5.156099 | 0
2018-03-22 20:09 | 181658.9 | 120.0011 | 3 | 21 | 4.227162 | 3.259944 | 1.346058 | 0 | 5.612293 | 0
2018-03-22 20:11 | 181778.9 | 240.0003 | 3 | 21 | 4.257347 | 3.259948 | 1.454715 | 0 | 6.073245 | 0
2018-03-22 20:13 | 181898.9 | 360.0002 | 3 | 21 | 4.28834 | 3.260011 | 1.563379 | 0 | 6.537537 | 0
2018-03-22 20:15 | 182018.9 | 480.0002 | 3 | 21 | 4.320764 | 3.259923 | 1.672044 | 0 | 7.005281 | 0
2018-03-22 20:17 | 182138.9 | 600.0011 | 3 | 21 | 4.354657 | 3.25986 | 1.780701 | 0 | 7.476588 | 0
2018-03-22 20:19 | 182258.9 | 720.0001 | 3 | 21 | 4.390837 | 3.259864 | 1.88937 | 0 | 7.951749 | 0
2018-03-22 20:21 | 182378.9 | 840.0011 | 3 | 21 | 4.400263 | 2.919394 | 1.993393 | 0 | 8.409352 | 0
2018-03-22 20:23 | 182498.9 | 960.0017 | 3 | 21 | 4.400252 | 2.568538 | 2.08472 | 0 | 8.811216 | 0
2018-03-22 20:25 | 182618.9 | 1080.0014 | 3 | 21 | 4.400303 | 2.262223 | 2.165097 | 0 | 9.164896 | 0
2018-03-22 20:27 | 182738.9 | 1200.0014 | 3 | 21 | 4.40026 | 1.994788 | 2.235931 | 0 | 9.476586 | 0
2018-03-22 20:29 | 182858.9 | 1320.0008 | 3 | 21 | 4.400263 | 1.763918 | 2.298486 | 0 | 9.751842 | 0
2018-03-22 20:31 | 182978.9 | 1440.0017 | 3 | 21 | 4.400233 | 1.563239 | 2.353851 | 0 | 9.99546 | 0
2018-03-22 20:33 | 183098.9 | 1560.0011 | 3 | 21 | 4.400239 | 1.388949 | 2.402983 | 0 | 10.21166 | 0
2018-03-22 20:35 | 183218.9 | 1680.0013 | 3 | 21 | 4.400237 | 1.238378 | 2.446713 | 0 | 10.40407 | 0
2018-03-22 20:37 | 183338.9 | 1800.0013 | 3 | 21 | 4.400211 | 1.103042 | 2.485728 | 0 | 10.57575 | 0
2018-03-22 20:39 | 183458.9 | 1920.0013 | 3 | 21 | 4.400213 | 0.9778423 | 2.52037 | 0 | 10.72818 | 0
2018-03-22 20:41 | 183578.9 | 2040.0004 | 3 | 21 | 4.400199 | 0.8658752 | 2.551061 | 0 | 10.86323 | 0
2018-03-22 20:43 | 183698.9 | 2160.0006 | 3 | 21 | 4.400219 | 0.7707863 | 2.578283 | 0 | 10.98301 | 0
2018-03-22 20:45 | 183818.9 | 2280.0014 | 3 | 21 | 4.400207 | 0.6927538 | 2.602633 | 0 | 11.09016 | 0
2018-03-22 20:47 | 183938.9 | 2400.0014 | 3 | 21 | 4.400173 | 0.6269979 | 2.624596 | 0 | 11.1868 | 0
2018-03-22 20:49 | 184058.9 | 2520.0005 | 3 | 21 | 4.400174 | 0.5705891 | 2.644532 | 0 | 11.27452 | 0
2018-03-22 20:51 | 184178.9 | 2640.001 | 3 | 21 | 4.400113 | 0.5210133 | 2.662721 | 0 | 11.35456 | 0
2018-03-22 20:53 | 184298.9 | 2760.0003 | 3 | 21 | 4.400154 | 0.4790182 | 2.679386 | 0 | 11.42789 | 0
2018-03-22 20:55 | 184418.9 | 2880.0008 | 3 | 21 | 4.400128 | 0.440855 | 2.694711 | 0 | 11.49532 | 0
2018-03-22 20:57 | 184538.9 | 3000.0016 | 3 | 21 | 4.400171 | 0.4077606 | 2.70885 | 0 | 11.55753 | 0
2018-03-22 20:59 | 184658.9 | 3120.0001 | 3 | 21 | 4.400143 | 0.3774614 | 2.721923 | 0 | 11.61505 | 0
2018-03-22 21:01 | 184778.9 | 3240.0016 | 3 | 21 | 4.400195 | 0.350935 | 2.734043 | 0 | 11.66838 | 0
2018-03-22 21:03 | 184898.9 | 3360.001 | 3 | 21 | 4.400149 | 0.3256617 | 2.745297 | 0 | 11.71791 | 0
2018-03-22 21:05 | 185018.9 | 3480.0013 | 3 | 21 | 4.400192 | 0.3034258 | 2.755774 | 0 | 11.76401 | 0
2018-03-22 21:07 | 185138.9 | 3600.0006 | 3 | 21 | 4.400118 | 0.2819843 | 2.765527 | 0 | 11.80692 | 0
2018-03-22 21:09 | 185258.9 | 3720.0016 | 3 | 21 | 4.400135 | 0.2638426 | 2.774627 | 0 | 11.84696 | 0
2018-03-22 21:11 | 185378.9 | 3840.0013 | 3 | 21 | 4.400137 | 0.2451696 | 2.783108 | 0 | 11.88428 | 0
2018-03-22 21:13 | 185498.9 | 3960.0006 | 3 | 21 | 4.400118 | 0.2253914 | 2.790953 | 0 | 11.9188 | 0
2018-03-22 21:15 | 185618.9 | 4080.0006 | 3 | 21 | 4.400142 | 0.2071476 | 2.798167 | 0 | 11.95054 | 0
2018-03-22 21:17 | 185738.9 | 4200.0014 | 3 | 21 | 4.400117 | 0.190814 | 2.804788 | 0 | 11.97967 | 0
2018-03-22 21:19 | 185858.9 | 4320.0007 | 3 | 21 | 4.400122 | 0.1774263 | 2.810922 | 0 | 12.00666 | 0
2018-03-22 21:21 | 185978.9 | 4440.0013 | 3 | 21 | 4.400138 | 0.1654425 | 2.816635 | 0 | 12.0318 | 0
2018-03-22 21:23 | 186098.9 | 4560.0008 | 3 | 21 | 4.400127 | 0.1550856 | 2.821973 | 0 | 12.05529 | 0
2018-03-22 21:25 | 186218.9 | 4680.0009 | 3 | 21 | 4.400094 | 0.1449003 | 2.82697 | 0 | 12.07728 | 0
2018-03-22 21:27 | 186338.9 | 4800.001 | 3 | 21 | 4.40009 | 0.1361246 | 2.831665 | 0 | 12.09794 | 0
2018-03-22 21:29 | 186458.9 | 4920.0019 | 3 | 21 | 4.40011 | 0.128624 | 2.836085 | 0 | 12.11738 | 0
2018-03-22 21:31 | 186578.9 | 5040.0009 | 3 | 21 | 4.400069 | 0.1210432 | 2.84025 | 0 | 12.13571 | 0
2018-03-22 21:33 | 186698.9 | 5160.0009 | 3 | 21 | 4.40012 | 0.1149073 | 2.844181 | 0 | 12.153 | 0
2018-03-22 21:35 | 186818.9 | 5280.0011 | 3 | 21 | 4.400117 | 0.1087389 | 2.847901 | 0 | 12.16938 | 0
2018-03-22 21:37 | 186938.9 | 5400.0003 | 3 | 21 | 4.400077 | 0.1025639 | 2.851413 | 0 | 12.18483 | 0
2018-03-22 21:39 | 187058.9 | 5520.0009 | 3 | 21 | 4.400098 | 0.09719753 | 2.854738 | 0 | 12.19946 | 0
2018-03-22 21:41 | 187178.9 | 5640.0002 | 3 | 21 | 4.400126 | 0.09239864 | 2.857888 | 0 | 12.21332 | 0
2018-03-22 21:43 | 187298.9 | 5760.0008 | 3 | 21 | 4.400101 | 0.08737278 | 2.860876 | 0 | 12.22647 | 0
2018-03-22 21:45 | 187418.9 | 5880.0016 | 3 | 21 | 4.400083 | 0.08227825 | 2.8637 | 0 | 12.23889 | 0
2018-03-22 21:45 | 187443.6 | 5904.7025 | 3 | 21 | 4.400123 | 0.08149719 | 2.864263 | 0 | 12.24137 | 0
2018-03-22 21:47 | 187563.7 | 120.0012 | 4 | 21 | 4.391647 | 0 | 2.864263 | 0 | 12.24137 | 0
2018-03-22 21:49 | 187683.7 | 240.0005 | 4 | 21 | 4.390823 | 0 | 2.864263 | 0 | 12.24137 | 0
2018-03-22 21:50 | 187743.7 | 300.0021 | 4 | 21 | 4.39054 | 0 | 2.864263 | 0 | 12.24137 | 0
2018-03-22 21:52 | 187863.8 | 120.0001 | 5 | 21 | 3.776557 | -6.519928 | 2.864263 | 0.2173029 | 12.24137 | 0.8326162
2018-03-22 21:54 | 187983.8 | 240.0012 | 5 | 21 | 3.718057 | -6.519974 | 2.864263 | 0.4346301 | 12.24137 | 1.64732
2018-03-22 21:56 | 188103.8 | 360.0007 | 5 | 21 | 3.649632 | -6.519905 | 2.864263 | 0.6519544 | 12.24137 | 2.447962
2018-03-22 21:58 | 188223.8 | 480.0009 | 5 | 21 | 3.579854 | -6.51993 | 2.864263 | 0.8692787 | 12.24137 | 3.233509
2018-03-22 22:00 | 188343.8 | 600.0015 | 5 | 21 | 3.513106 | -6.51995 | 2.864263 | 1.08662 | 12.24137 | 4.004206
2018-03-22 22:02 | 188463.8 | 720.001 | 5 | 21 | 3.453514 | -6.519959 | 2.864263 | 1.303928 | 12.24137 | 4.760992
2018-03-22 22:04 | 188583.8 | 840.001 | 5 | 21 | 3.402774 | -6.519895 | 2.864263 | 1.521234 | 12.24137 | 5.505768
2018-03-22 22:06 | 188703.8 | 960.0002 | 5 | 21 | 3.359326 | -6.519918 | 2.864263 | 1.738588 | 12.24137 | 6.240574
2018-03-22 22:08 | 188823.8 | 1080.0011 | 5 | 21 | 3.319655 | -6.519934 | 2.864263 | 1.955895 | 12.24137 | 6.966225
2018-03-22 22:10 | 188943.8 | 1200.0011 | 5 | 21 | 3.28083 | -6.51997 | 2.864263 | 2.173239 | 12.24137 | 7.683536
2018-03-22 22:12 | 189063.8 | 1320.0021 | 5 | 21 | 3.238665 | -6.519972 | 2.864263 | 2.390562 | 12.24137 | 8.392061
2018-03-22 22:14 | 189183.8 | 1440.0006 | 5 | 21 | 3.182395 | -6.519922 | 2.864263 | 2.607883 | 12.24137 | 9.090232
2018-03-22 22:16 | 189303.8 | 1560.0007 | 5 | 21 | 3.058686 | -6.519934 | 2.864263 | 2.825195 | 12.24137 | 9.770686
2018-03-22 22:17 | 189332.3 | 1588.5195 | 5 | 21 | 2.999999 | -6.520011 | 2.864263 | 2.876855 | 12.24137 | 9.92727
2018-03-22 22:19 | 189452.3 | 120.0009 | 6 | 21 | 3.641793 | 0 | 2.864263 | 2.876855 | 12.24137 | 9.92727
2018-03-22 22:21 | 189572.3 | 240.0005 | 6 | 21 | 3.666921 | 0 | 2.864263 | 2.876855 | 12.24137 | 9.92727
2018-03-22 22:22 | 189632.3 | 300.0019 | 6 | 21 | 3.673176 | 0 | 2.864263 | 2.876855 | 12.24137 | 9.92727
2018-03-22 22:22 | 189632.4 | 0.0023 | 7 | 22 | 3.673236 | 0 | 0 | 0 | 0 | 0
2018-03-22 22:24 | 189752.4 | 120.0001 | 2 | 22 | 4.097916 | 4.889943 | 0.1624033 | 3.13e-09 | 0.6568487 | 1.1498e-08
2018-03-22 22:26 | 189872.4 | 240.0001 | 2 | 22 | 4.156099 | 4.889916 | 0.3253885 | 3.13e-09 | 1.329867 | 1.1498e-08
2018-03-22 22:28 | 189992.4 | 360.0004 | 2 | 22 | 4.188162 | 4.889939 | 0.4883702 | 3.13e-09 | 2.010123 | 1.1498e-08
2018-03-22 22:30 | 190112.4 | 480.0006 | 2 | 22 | 4.200276 | 4.720805 | 0.6499838 | 3.13e-09 | 2.688434 | 1.1498e-08
2018-03-22 22:32 | 190232.4 | 600.0004 | 2 | 22 | 4.200313 | 4.382167 | 0.8017554 | 3.13e-09 | 3.325917 | 1.1498e-08
2018-03-22 22:34 | 190352.4 | 720.0017 | 2 | 22 | 4.200262 | 4.033189 | 0.9419965 | 3.13e-09 | 3.914968 | 1.1498e-08
2018-03-22 22:36 | 190472.4 | 840.0015 | 2 | 22 | 4.200262 | 3.69509 | 1.070758 | 3.13e-09 | 4.455801 | 1.1498e-08
2018-03-22 22:38 | 190592.4 | 960.0015 | 2 | 22 | 4.200245 | 3.379636 | 1.188615 | 3.13e-09 | 4.950834 | 1.1498e-08
2018-03-22 22:38 | 190639.9 | 1007.5124 | 2 | 22 | 4.200268 | 3.259992 | 1.232425 | 3.13e-09 | 5.134848 | 1.1498e-08
2018-03-22 22:40 | 190759.9 | 120.0017 | 3 | 22 | 4.22348 | 3.259921 | 1.34072 | 3.13e-09 | 5.590855 | 1.1498e-08
2018-03-22 22:42 | 190879.9 | 240.0012 | 3 | 22 | 4.250457 | 3.259967 | 1.44938 | 3.13e-09 | 6.051232 | 1.1498e-08
2018-03-22 22:44 | 190999.9 | 360.0002 | 3 | 22 | 4.279095 | 3.259973 | 1.55803 | 3.13e-09 | 6.514585 | 1.1498e-08
2018-03-22 22:46 | 191119.9 | 480.0003 | 3 | 22 | 4.309712 | 3.259986 | 1.666698 | 3.13e-09 | 6.981229 | 1.1498e-08
2018-03-22 22:48 | 191239.9 | 600.0001 | 3 | 22 | 4.342456 | 3.259995 | 1.775346 | 3.13e-09 | 7.451227 | 1.1498e-08
2018-03-22 22:50 | 191359.9 | 720.0002 | 3 | 22 | 4.377712 | 3.259973 | 1.884011 | 3.13e-09 | 7.924994 | 1.1498e-08
2018-03-22 22:52 | 191479.9 | 840.0009 | 3 | 22 | 4.400258 | 3.055453 | 1.991216 | 3.13e-09 | 8.395984 | 1.1498e-08
2018-03-22 22:54 | 191599.9 | 960.0008 | 3 | 22 | 4.40029 | 2.661483 | 2.086378 | 3.13e-09 | 8.814725 | 1.1498e-08
2018-03-22 22:56 | 191719.9 | 1080.0006 | 3 | 22 | 4.400258 | 2.309955 | 2.169109 | 3.13e-09 | 9.178761 | 1.1498e-08
2018-03-22 22:58 | 191839.9 | 1200.0004 | 3 | 22 | 4.400236 | 2.005128 | 2.240931 | 3.13e-09 | 9.4948 | 1.1498e-08
2018-03-22 23:00 | 191959.9 | 1320.0005 | 3 | 22 | 4.400227 | 1.753515 | 2.303427 | 3.13e-09 | 9.769794 | 1.1498e-08
2018-03-22 23:02 | 192079.9 | 1440.0013 | 3 | 22 | 4.400239 | 1.547232 | 2.358348 | 3.13e-09 | 10.01146 | 1.1498e-08
2018-03-22 23:04 | 192199.9 | 1560.0006 | 3 | 22 | 4.400311 | 1.374564 | 2.406944 | 3.13e-09 | 10.2253 | 1.1498e-08
2018-03-22 23:06 | 192319.9 | 1680.0007 | 3 | 22 | 4.400241 | 1.224931 | 2.450182 | 3.13e-09 | 10.41555 | 1.1498e-08
2018-03-22 23:08 | 192439.9 | 1800.0005 | 3 | 22 | 4.400213 | 1.096921 | 2.488825 | 3.13e-09 | 10.58559 | 1.1498e-08
2018-03-22 23:10 | 192559.9 | 1920.0004 | 3 | 22 | 4.400199 | 0.9848795 | 2.523481 | 3.13e-09 | 10.73809 | 1.1498e-08
2018-03-22 23:12 | 192679.9 | 2040.0004 | 3 | 22 | 4.400188 | 0.8877983 | 2.554669 | 3.13e-09 | 10.87532 | 1.1498e-08
2018-03-22 23:14 | 192799.9 | 2160.0004 | 3 | 22 | 4.400218 | 0.8026743 | 2.582811 | 3.13e-09 | 10.99915 | 1.1498e-08
2018-03-22 23:16 | 192919.9 | 2280.0002 | 3 | 22 | 4.400182 | 0.7266636 | 2.608267 | 3.13e-09 | 11.11116 | 1.1498e-08
2018-03-22 23:18 | 193039.9 | 2400.0001 | 3 | 22 | 4.400212 | 0.6604996 | 2.631357 | 3.13e-09 | 11.21276 | 1.1498e-08
2018-03-22 23:20 | 193159.9 | 2520.0001 | 3 | 22 | 4.400198 | 0.6013241 | 2.652354 | 3.13e-09 | 11.30515 | 1.1498e-08
2018-03-22 23:22 | 193279.9 | 2640 | 3 | 22 | 4.400172 | 0.5492477 | 2.671507 | 3.13e-09 | 11.38943 | 1.1498e-08
2018-03-22 23:24 | 193399.9 | 2760.0008 | 3 | 22 | 4.400139 | 0.5028362 | 2.689029 | 3.13e-09 | 11.46653 | 1.1498e-08
2018-03-22 23:26 | 193519.9 | 2880.0007 | 3 | 22 | 4.400197 | 0.4628868 | 2.705111 | 3.13e-09 | 11.53729 | 1.1498e-08
2018-03-22 23:28 | 193639.9 | 3000.0014 | 3 | 22 | 4.400145 | 0.422225 | 2.719858 | 3.13e-09 | 11.60218 | 1.1498e-08
2018-03-22 23:30 | 193759.9 | 3120.0016 | 3 | 22 | 4.40017 | 0.3846359 | 2.733296 | 3.13e-09 | 11.66131 | 1.1498e-08
2018-03-22 23:32 | 193879.9 | 3240.0016 | 3 | 22 | 4.400156 | 0.3499537 | 2.745531 | 3.13e-09 | 11.71515 | 1.1498e-08
2018-03-22 23:34 | 193999.9 | 3360.0015 | 3 | 22 | 4.400175 | 0.3214579 | 2.756709 | 3.13e-09 | 11.76433 | 1.1498e-08
2018-03-22 23:36 | 194119.9 | 3480.0008 | 3 | 22 | 4.400171 | 0.2971859 | 2.767003 | 3.13e-09 | 11.80963 | 1.1498e-08
2018-03-22 23:38 | 194239.9 | 3600.001 | 3 | 22 | 4.400105 | 0.2748766 | 2.776533 | 3.13e-09 | 11.85156 | 1.1498e-08
2018-03-22 23:40 | 194359.9 | 3720.0011 | 3 | 22 | 4.400137 | 0.2570696 | 2.785401 | 3.13e-09 | 11.89058 | 1.1498e-08
2018-03-22 23:42 | 194479.9 | 3840.002 | 3 | 22 | 4.400158 | 0.2404222 | 2.793675 | 3.13e-09 | 11.92699 | 1.1498e-08
2018-03-22 23:44 | 194599.9 | 3960.0014 | 3 | 22 | 4.400144 | 0.2249165 | 2.801419 | 3.13e-09 | 11.96107 | 1.1498e-08
2018-03-22 23:46 | 194719.9 | 4080.001 | 3 | 22 | 4.400147 | 0.211112 | 2.808679 | 3.13e-09 | 11.99301 | 1.1498e-08
2018-03-22 23:48 | 194839.9 | 4200.0011 | 3 | 22 | 4.400152 | 0.1981525 | 2.81549 | 3.13e-09 | 12.02298 | 1.1498e-08
2018-03-22 23:50 | 194959.9 | 4320.0007 | 3 | 22 | 4.400132 | 0.1861191 | 2.821881 | 3.13e-09 | 12.0511 | 1.1498e-08
2018-03-22 23:52 | 195079.9 | 4440.0015 | 3 | 22 | 4.400094 | 0.1741896 | 2.827885 | 3.13e-09 | 12.07752 | 1.1498e-08
2018-03-22 23:54 | 195199.9 | 4560 | 3 | 22 | 4.400109 | 0.1641045 | 2.833522 | 3.13e-09 | 12.10232 | 1.1498e-08
2018-03-22 23:56 | 195319.9 | 4680.0006 | 3 | 22 | 4.400092 | 0.1538525 | 2.838819 | 3.13e-09 | 12.12562 | 1.1498e-08
2018-03-22 23:58 | 195439.9 | 4800.0015 | 3 | 22 | 4.400094 | 0.1445303 | 2.843794 | 3.13e-09 | 12.14752 | 1.1498e-08
2018-03-23 | 195559.9 | 4920.0015 | 3 | 22 | 4.400112 | 0.1362104 | 2.848472 | 3.13e-09 | 12.1681 | 1.1498e-08
2018-03-23 00:02 | 195679.9 | 5040.0017 | 3 | 22 | 4.400088 | 0.1271601 | 2.852868 | 3.13e-09 | 12.18744 | 1.1498e-08
2018-03-23 00:04 | 195799.9 | 5160.0023 | 3 | 22 | 4.400135 | 0.1180305 | 2.85696 | 3.13e-09 | 12.20545 | 1.1498e-08
2018-03-23 00:06 | 195919.9 | 5280 | 3 | 22 | 4.400113 | 0.1090555 | 2.860741 | 3.13e-09 | 12.22209 | 1.1498e-08
2018-03-23 00:08 | 196039.9 | 5400.001 | 3 | 22 | 4.400105 | 0.1008186 | 2.864228 | 3.13e-09 | 12.23743 | 1.1498e-08
2018-03-23 00:10 | 196159.9 | 5520.0003 | 3 | 22 | 4.400128 | 0.09463406 | 2.867467 | 3.13e-09 | 12.25168 | 1.1498e-08
2018-03-23 00:12 | 196279.9 | 5640.0013 | 3 | 22 | 4.400048 | 0.08785248 | 2.870513 | 3.13e-09 | 12.26508 | 1.1498e-08
2018-03-23 00:14 | 196399.9 | 5760.0007 | 3 | 22 | 4.400043 | 0.08304787 | 2.87337 | 3.13e-09 | 12.27765 | 1.1498e-08
2018-03-23 00:15 | 196458.4 | 5818.4054 | 3 | 22 | 4.400115 | 0.08149052 | 2.874709 | 3.13e-09 | 12.28355 | 1.1498e-08
2018-03-23 00:17 | 196578.4 | 120.0001 | 4 | 22 | 4.391327 | 0 | 2.874709 | 3.13e-09 | 12.28355 | 1.1498e-08
2018-03-23 00:19 | 196698.4 | 240.0002 | 4 | 22 | 4.390378 | 0 | 2.874709 | 3.13e-09 | 12.28355 | 1.1498e-08
2018-03-23 00:20 | 196758.4 | 300.0017 | 4 | 22 | 4.390032 | 0 | 2.874709 | 3.13e-09 | 12.28355 | 1.1498e-08
2018-03-23 00:22 | 196878.5 | 120.0006 | 5 | 22 | 3.779781 | -6.519915 | 2.874709 | 0.2173144 | 12.28355 | 0.833075
2018-03-23 00:24 | 196998.5 | 240.001 | 5 | 22 | 3.722707 | -6.519879 | 2.874709 | 0.4346289 | 12.28355 | 1.648597
2018-03-23 00:26 | 197118.5 | 360.0016 | 5 | 22 | 3.654954 | -6.519895 | 2.874709 | 0.6519307 | 12.28355 | 2.450263
2018-03-23 00:28 | 197238.5 | 480.0009 | 5 | 22 | 3.58569 | -6.519922 | 2.874709 | 0.8692518 | 12.28355 | 3.237022
2018-03-23 00:30 | 197358.5 | 600.0008 | 5 | 22 | 3.519157 | -6.519923 | 2.874709 | 1.08659 | 12.28355 | 4.009008
2018-03-23 00:32 | 197478.5 | 720.0008 | 5 | 22 | 3.459444 | -6.519835 | 2.874709 | 1.303905 | 12.28355 | 4.76713
2018-03-23 00:34 | 197598.5 | 840.0011 | 5 | 22 | 3.40871 | -6.519932 | 2.874709 | 1.521227 | 12.28355 | 5.513268
2018-03-23 00:36 | 197718.5 | 960.0005 | 5 | 22 | 3.364509 | -6.519901 | 2.874709 | 1.738561 | 12.28355 | 6.249228
2018-03-23 00:38 | 197838.5 | 1080.0006 | 5 | 22 | 3.32086 | -6.519875 | 2.874709 | 1.95589 | 12.28355 | 6.975667
2018-03-23 00:40 | 197958.5 | 1200.0015 | 5 | 22 | 3.278159 | -6.519885 | 2.874709 | 2.173213 | 12.28355 | 7.692764
2018-03-23 00:42 | 198078.5 | 1320.0023 | 5 | 22 | 3.230055 | -6.519922 | 2.874709 | 2.390523 | 12.28355 | 8.400047
2018-03-23 00:44 | 198198.5 | 1440.0013 | 5 | 22 | 3.168904 | -6.519901 | 2.874709 | 2.607872 | 12.28355 | 9.095919
2018-03-23 00:46 | 198318.5 | 1560.0005 | 5 | 22 | 3.037706 | -6.519897 | 2.874709 | 2.825166 | 12.28355 | 9.772709
2018-03-23 00:47 | 198336.7 | 1578.1943 | 5 | 22 | 2.999993 | -6.51989 | 2.874709 | 2.858141 | 12.28355 | 9.872279
2018-03-23 00:49 | 198456.7 | 120.0001 | 6 | 22 | 3.648142 | 0 | 2.874709 | 2.858141 | 12.28355 | 9.872279
2018-03-23 00:51 | 198576.7 | 240.0003 | 6 | 22 | 3.67192 | 0 | 2.874709 | 2.858141 | 12.28355 | 9.872279
2018-03-23 00:52 | 198636.7 | 300.0032 | 6 | 22 | 3.677755 | 0 | 2.874709 | 2.858141 | 12.28355 | 9.872279
2018-03-23 00:52 | 198636.7 | 0.0025 | 7 | 23 | 3.677569 | 0 | 0 | 0 | 0 | 0
2018-03-23 00:54 | 198756.8 | 120.0002 | 2 | 23 | 4.10237 | 4.889871 | 0.1623869 | 0 | 0.6576778 | 0
2018-03-23 00:56 | 198876.8 | 240.0012 | 2 | 23 | 4.154672 | 4.889998 | 0.3253788 | 0 | 1.330982 | 0
2018-03-23 00:58 | 198996.8 | 360.0011 | 2 | 23 | 4.183198 | 4.889976 | 0.4883898 | 0 | 2.010802 | 0
2018-03-23 01:00 | 199116.8 | 480.0011 | 2 | 23 | 4.200278 | 4.805955 | 0.6510571 | 0 | 2.692957 | 0
2018-03-23 01:02 | 199236.8 | 600.0009 | 2 | 23 | 4.200268 | 4.455831 | 0.8054588 | 0 | 3.341486 | 0
2018-03-23 01:04 | 199356.8 | 720.0012 | 2 | 23 | 4.200259 | 4.097753 | 0.9480399 | 0 | 3.940367 | 0
2018-03-23 01:06 | 199476.8 | 840.0004 | 2 | 23 | 4.200267 | 3.74583 | 1.078733 | 0 | 4.489314 | 0
2018-03-23 01:08 | 199596.8 | 960.0005 | 2 | 23 | 4.200246 | 3.412448 | 1.197982 | 0 | 4.990192 | 0
2018-03-23 01:09 | 199654.4 | 1017.5804 | 2 | 23 | 4.200248 | 3.25998 | 1.251336 | 0 | 5.214292 | 0
2018-03-23 01:11 | 199774.4 | 120.0002 | 3 | 23 | 4.223972 | 3.259952 | 1.359636 | 0 | 5.670343 | 0
2018-03-23 01:13 | 199894.4 | 240.001 | 3 | 23 | 4.253966 | 3.259944 | 1.468294 | 0 | 6.130905 | 0
2018-03-23 01:15 | 200014.4 | 360.001 | 3 | 23 | 4.287398 | 3.259957 | 1.576945 | 0 | 6.594888 | 0
2018-03-23 01:17 | 200134.4 | 480.0012 | 3 | 23 | 4.323607 | 3.259934 | 1.685614 | 0 | 7.062755 | 0
2018-03-23 01:19 | 200254.4 | 600.0013 | 3 | 23 | 4.360203 | 3.259984 | 1.794272 | 0 | 7.53453 | 0
2018-03-23 01:21 | 200374.4 | 720.0016 | 3 | 23 | 4.398391 | 3.259944 | 1.90293 | 0 | 8.010356 | 0
2018-03-23 01:23 | 200494.4 | 840.0009 | 3 | 23 | 4.400282 | 2.836316 | 2.004259 | 0 | 8.456228 | 0
2018-03-23 01:25 | 200614.4 | 960.0012 | 3 | 23 | 4.400272 | 2.493432 | 2.092941 | 0 | 8.846455 | 0
2018-03-23 01:27 | 200734.4 | 1080.0005 | 3 | 23 | 4.400301 | 2.196429 | 2.170967 | 0 | 9.189791 | 0
2018-03-23 01:29 | 200854.4 | 1200.0015 | 3 | 23 | 4.400288 | 1.939092 | 2.23976 | 0 | 9.492497 | 0
2018-03-23 01:31 | 200974.4 | 1320.0011 | 3 | 23 | 4.400224 | 1.715876 | 2.300572 | 0 | 9.760084 | 0
2018-03-23 01:33 | 201094.4 | 1440.0014 | 3 | 23 | 4.400247 | 1.523839 | 2.354487 | 0 | 9.997326 | 0
2018-03-23 01:35 | 201214.4 | 1560.001 | 3 | 23 | 4.4002 | 1.356111 | 2.402422 | 0 | 10.20825 | 0
2018-03-23 01:37 | 201334.4 | 1680.0013 | 3 | 23 | 4.400221 | 1.211376 | 2.445173 | 0 | 10.39636 | 0
2018-03-23 01:39 | 201454.4 | 1800.0008 | 3 | 23 | 4.400249 | 1.084839 | 2.48339 | 0 | 10.56453 | 0
2018-03-23 01:41 | 201574.4 | 1920.0004 | 3 | 23 | 4.400224 | 0.9743586 | 2.517663 | 0 | 10.71533 | 0
2018-03-23 01:43 | 201694.4 | 2040.0018 | 3 | 23 | 4.400237 | 0.877346 | 2.548476 | 0 | 10.85092 | 0
2018-03-23 01:45 | 201814.4 | 2160.0014 | 3 | 23 | 4.400218 | 0.7909641 | 2.576235 | 0 | 10.97307 | 0
2018-03-23 01:47 | 201934.4 | 2280.0015 | 3 | 23 | 4.400187 | 0.7154322 | 2.601315 | 0 | 11.08342 | 0
2018-03-23 01:49 | 202054.4 | 2400.001 | 3 | 23 | 4.40025 | 0.6490126 | 2.62402 | 0 | 11.18333 | 0
2018-03-23 01:51 | 202174.4 | 2520.0003 | 3 | 23 | 4.400206 | 0.5831957 | 2.644516 | 0 | 11.27351 | 0
2018-03-23 01:53 | 202294.4 | 2640.0017 | 3 | 23 | 4.400199 | 0.523716 | 2.662934 | 0 | 11.35456 | 0
2018-03-23 01:55 | 202414.4 | 2760.0006 | 3 | 23 | 4.400168 | 0.4708729 | 2.679478 | 0 | 11.42735 | 0
2018-03-23 01:57 | 202534.4 | 2880.0004 | 3 | 23 | 4.400159 | 0.4285069 | 2.694448 | 0 | 11.49322 | 0
2018-03-23 01:59 | 202654.4 | 3000.0009 | 3 | 23 | 4.400115 | 0.3923759 | 2.708126 | 0 | 11.55341 | 0
2018-03-23 02:01 | 202774.4 | 3120.0007 | 3 | 23 | 4.400172 | 0.3622379 | 2.720699 | 0 | 11.60873 | 0
2018-03-23 02:03 | 202894.4 | 3240.0011 | 3 | 23 | 4.400107 | 0.3348112 | 2.732315 | 0 | 11.65984 | 0
2018-03-23 02:05 | 203014.4 | 3360.0006 | 3 | 23 | 4.400158 | 0.3116732 | 2.743093 | 0 | 11.70727 | 0
2018-03-23 02:07 | 203134.4 | 3480.001 | 3 | 23 | 4.40011 | 0.2901993 | 2.753126 | 0 | 11.75142 | 0
2018-03-23 02:09 | 203254.4 | 3600.0013 | 3 | 23 | 4.400113 | 0.2714424 | 2.762488 | 0 | 11.79261 | 0
2018-03-23 02:11 | 203374.4 | 3720.0012 | 3 | 23 | 4.400152 | 0.254138 | 2.771242 | 0 | 11.83113 | 0
2018-03-23 02:13 | 203494.4 | 3840.0018 | 3 | 23 | 4.400096 | 0.2375145 | 2.779439 | 0 | 11.8672 | 0
2018-03-23 02:15 | 203614.4 | 3960.0023 | 3 | 23 | 4.400124 | 0.2234144 | 2.787127 | 0 | 11.90103 | 0
2018-03-23 02:17 | 203734.4 | 4080.0011 | 3 | 23 | 4.40009 | 0.2093287 | 2.79435 | 0 | 11.93281 | 0
2018-03-23 02:19 | 203854.4 | 4200.0014 | 3 | 23 | 4.400145 | 0.1974745 | 2.801134 | 0 | 11.96266 | 0
2018-03-23 02:21 | 203974.4 | 4320.0013 | 3 | 23 | 4.400152 | 0.1861763 | 2.807517 | 0 | 11.99074 | 0
2018-03-23 02:23 | 204094.4 | 4440.001 | 3 | 23 | 4.400161 | 0.1748705 | 2.813516 | 0 | 12.01714 | 0
2018-03-23 02:25 | 204214.4 | 4560.0014 | 3 | 23 | 4.400102 | 0.1637602 | 2.819155 | 0 | 12.04195 | 0
2018-03-23 02:27 | 204334.4 | 4680.0021 | 3 | 23 | 4.40013 | 0.1542997 | 2.824453 | 0 | 12.06526 | 0
2018-03-23 02:29 | 204454.4 | 4800.0008 | 3 | 23 | 4.400101 | 0.1430969 | 2.829423 | 0 | 12.08713 | 0
2018-03-23 02:31 | 204574.4 | 4920.0013 | 3 | 23 | 4.400101 | 0.132266 | 2.834026 | 0 | 12.10739 | 0
2018-03-23 02:33 | 204694.4 | 5040.0011 | 3 | 23 | 4.400161 | 0.1228046 | 2.838267 | 0 | 12.12605 | 0
2018-03-23 02:35 | 204814.4 | 5160.0006 | 3 | 23 | 4.400109 | 0.112834 | 2.842176 | 0 | 12.14325 | 0
2018-03-23 02:37 | 204934.4 | 5280.0002 | 3 | 23 | 4.400101 | 0.1054726 | 2.845803 | 0 | 12.15921 | 0
2018-03-23 02:39 | 205054.4 | 5400.0022 | 3 | 23 | 4.400111 | 0.09825611 | 2.849202 | 0 | 12.17416 | 0
2018-03-23 02:41 | 205174.4 | 5520.0003 | 3 | 23 | 4.400143 | 0.09349537 | 2.852394 | 0 | 12.18821 | 0
2018-03-23 02:43 | 205294.4 | 5640.001 | 3 | 23 | 4.400006 | 0.08665752 | 2.855396 | 0 | 12.20142 | 0
2018-03-23 02:45 | 205414.4 | 5760.0006 | 3 | 23 | 4.4001 | 0.08301544 | 2.858236 | 0 | 12.21391 | 0
2018-03-23 02:45 | 205446.7 | 5792.2978 | 3 | 23 | 4.400087 | 0.08149529 | 2.858977 | 0 | 12.21717 | 0
2018-03-23 02:47 | 205566.7 | 120.0004 | 4 | 23 | 4.391327 | 0 | 2.858977 | 0 | 12.21717 | 0
2018-03-23 02:49 | 205686.7 | 240 | 4 | 23 | 4.390372 | 0 | 2.858977 | 0 | 12.21717 | 0
2018-03-23 02:50 | 205746.7 | 300.0019 | 4 | 23 | 4.390037 | 0 | 2.858977 | 0 | 12.21717 | 0
2018-03-23 02:52 | 205866.8 | 120.0006 | 5 | 23 | 3.782672 | -6.519959 | 2.858977 | 0.2173136 | 12.21717 | 0.8337132
2018-03-23 02:54 | 205986.8 | 240.0011 | 5 | 23 | 3.724939 | -6.519986 | 2.858977 | 0.4346346 | 12.21717 | 1.649827
2018-03-23 02:56 | 206106.8 | 360.0001 | 5 | 23 | 3.656826 | -6.520018 | 2.858977 | 0.6519325 | 12.21717 | 2.451923
2018-03-23 02:58 | 206226.8 | 480.0012 | 5 | 23 | 3.586942 | -6.520021 | 2.858977 | 0.8692791 | 12.21717 | 3.239127
2018-03-23 03:00 | 206346.8 | 600.0009 | 5 | 23 | 3.520222 | -6.519981 | 2.858977 | 1.086616 | 12.21717 | 4.01137
2018-03-23 03:02 | 206466.8 | 720.0007 | 5 | 23 | 3.460362 | -6.520018 | 2.858977 | 1.303949 | 12.21717 | 4.769776
2018-03-23 03:04 | 206586.8 | 840.0021 | 5 | 23 | 3.409295 | -6.52 | 2.858977 | 1.52128 | 12.21717 | 5.516117
2018-03-23 03:06 | 206706.8 | 960.001 | 5 | 23 | 3.365216 | -6.519962 | 2.858977 | 1.738602 | 12.21717 | 6.252144
2018-03-23 03:08 | 206826.8 | 1080.0014 | 5 | 23 | 3.325212 | -6.520004 | 2.858977 | 1.955884 | 12.21717 | 6.978949
2018-03-23 03:10 | 206946.8 | 1200.001 | 5 | 23 | 3.285553 | -6.519942 | 2.858977 | 2.173234 | 12.21717 | 7.697423
2018-03-23 03:12 | 207066.8 | 1320.0016 | 5 | 23 | 3.239688 | -6.52001 | 2.858977 | 2.390535 | 12.21717 | 8.406554
2018-03-23 03:14 | 207186.8 | 1440.0003 | 5 | 23 | 3.175634 | -6.520004 | 2.858977 | 2.6079 | 12.21717 | 9.104323
2018-03-23 03:16 | 207306.8 | 1560.0008 | 5 | 23 | 3.037359 | -6.52001 | 2.858977 | 2.825193 | 12.21717 | 9.781826
2018-03-23 03:16 | 207324.6 | 1577.7673 | 5 | 23 | 2.999987 | -6.520023 | 2.858977 | 2.857416 | 12.21717 | 9.879119
2018-03-23 03:18 | 207444.6 | 120.0013 | 6 | 23 | 3.647753 | 0 | 2.858977 | 2.857416 | 12.21717 | 9.879119
2018-03-23 03:20 | 207564.6 | 240.001 | 6 | 23 | 3.671777 | 0 | 2.858977 | 2.857416 | 12.21717 | 9.879119
2018-03-23 03:21 | 207624.6 | 300.0028 | 6 | 23 | 3.677684 | 0 | 2.858977 | 2.857416 | 12.21717 | 9.879119
2018-03-23 03:21 | 207624.6 | 0.0025 | 7 | 24 | 3.677668 | 0 | 0 | 0 | 0 | 0
2018-03-23 03:23 | 207744.7 | 120.0007 | 2 | 24 | 4.105122 | 4.889951 | 0.1624058 | 0 | 0.6581244 | 0
2018-03-23 03:25 | 207864.7 | 240.0003 | 2 | 24 | 4.157822 | 4.890012 | 0.3253848 | 0 | 1.331861 | 0
2018-03-23 03:27 | 207984.7 | 360.0009 | 2 | 24 | 4.186379 | 4.890059 | 0.4883677 | 0 | 2.012065 | 0
2018-03-23 03:29 | 208104.7 | 480.0032 | 2 | 24 | 4.200295 | 4.756648 | 0.6505291 | 0 | 2.692482 | 0
2018-03-23 03:31 | 208224.7 | 600.0013 | 2 | 24 | 4.200292 | 4.416636 | 0.8034467 | 0 | 3.334778 | 0
2018-03-23 03:33 | 208344.7 | 720.0005 | 2 | 24 | 4.200261 | 4.060306 | 0.9446932 | 0 | 3.928052 | 0
2018-03-23 03:35 | 208464.7 | 840.0003 | 2 | 24 | 4.200237 | 3.713552 | 1.07424 | 0 | 4.472183 | 0
2018-03-23 03:37 | 208584.7 | 960.0007 | 2 | 24 | 4.200279 | 3.38519 | 1.192501 | 0 | 4.968914 | 0
2018-03-23 03:38 | 208632.8 | 1008.0221 | 2 | 24 | 4.200294 | 3.259992 | 1.236835 | 0 | 5.155126 | 0
2018-03-23 03:40 | 208752.8 | 120.0007 | 3 | 24 | 4.223996 | 3.260007 | 1.345117 | 0 | 5.61111 | 0
2018-03-23 03:42 | 208872.8 | 240.0009 | 3 | 24 | 4.251465 | 3.259997 | 1.453774 | 0 | 6.071554 | 0
2018-03-23 03:44 | 208992.8 | 360.0015 | 3 | 24 | 4.280929 | 3.259919 | 1.562443 | 0 | 6.535139 | 0
2018-03-23 03:46 | 209112.8 | 480.0011 | 3 | 24 | 4.312492 | 3.259963 | 1.671105 | 0 | 7.00201 | 0
2018-03-23 03:48 | 209232.8 | 600.0017 | 3 | 24 | 4.346159 | 3.260001 | 1.779769 | 0 | 7.472434 | 0
2018-03-23 03:50 | 209352.8 | 720.0006 | 3 | 24 | 4.382217 | 3.260028 | 1.888429 | 0 | 7.946623 | 0
2018-03-23 03:52 | 209472.8 | 840.0004 | 3 | 24 | 4.400275 | 2.992995 | 1.994583 | 0 | 8.413263 | 0
2018-03-23 03:54 | 209592.8 | 960.0015 | 3 | 24 | 4.400276 | 2.594186 | 2.08753 | 0 | 8.822257 | 0
2018-03-23 03:56 | 209712.8 | 1080.0012 | 3 | 24 | 4.400251 | 2.246209 | 2.168083 | 0 | 9.176712 | 0
2018-03-23 03:58 | 209832.8 | 1200.001 | 3 | 24 | 4.400246 | 1.951013 | 2.237894 | 0 | 9.483901 | 0
2018-03-23 04:00 | 209952.8 | 1320.0006 | 3 | 24 | 4.400278 | 1.713068 | 2.298836 | 0 | 9.752058 | 0
2018-03-23 04:02 | 210072.8 | 1440.0011 | 3 | 24 | 4.400217 | 1.511867 | 2.352489 | 0 | 9.988145 | 0
2018-03-23 04:04 | 210192.8 | 1560.0006 | 3 | 24 | 4.400197 | 1.341773 | 2.399998 | 0 | 10.1972 | 0
2018-03-23 04:06 | 210312.8 | 1680.0012 | 3 | 24 | 4.400224 | 1.197622 | 2.442271 | 0 | 10.38321 | 0
2018-03-23 04:08 | 210432.8 | 1800.0008 | 3 | 24 | 4.400202 | 1.0719 | 2.480046 | 0 | 10.54943 | 0
2018-03-23 04:10 | 210552.8 | 1920.0013 | 3 | 24 | 4.400246 | 0.9638319 | 2.513922 | 0 | 10.69849 | 0
2018-03-23 04:12 | 210672.8 | 2040.0009 | 3 | 24 | 4.400182 | 0.8676291 | 2.544396 | 0 | 10.83258 | 0
2018-03-23 04:14 | 210792.8 | 2160.0021 | 3 | 24 | 4.400217 | 0.784812 | 2.571907 | 0 | 10.95364 | 0
2018-03-23 04:16 | 210912.8 | 2280.0011 | 3 | 24 | 4.400215 | 0.711051 | 2.596796 | 0 | 11.06315 | 0
2018-03-23 04:18 | 211032.8 | 2400.0016 | 3 | 24 | 4.400202 | 0.6454735 | 2.619377 | 0 | 11.16251 | 0
2018-03-23 04:20 | 211152.8 | 2520.0004 | 3 | 24 | 4.400165 | 0.5874844 | 2.639912 | 0 | 11.25287 | 0
2018-03-23 04:22 | 211272.8 | 2640.0017 | 3 | 24 | 4.400154 | 0.5360184 | 2.658629 | 0 | 11.33523 | 0
2018-03-23 04:24 | 211392.8 | 2760.0014 | 3 | 24 | 4.400183 | 0.4903698 | 2.675727 | 0 | 11.41046 | 0
2018-03-23 04:26 | 211512.8 | 2880.0004 | 3 | 24 | 4.400199 | 0.4503736 | 2.69139 | 0 | 11.47938 | 0
2018-03-23 04:28 | 211632.8 | 3000.0009 | 3 | 24 | 4.400143 | 0.4128218 | 2.705767 | 0 | 11.54264 | 0
2018-03-23 04:30 | 211752.8 | 3120.0007 | 3 | 24 | 4.400129 | 0.3810644 | 2.719004 | 0 | 11.60089 | 0
2018-03-23 04:32 | 211872.8 | 3240.001 | 3 | 24 | 4.400156 | 0.3509388 | 2.731207 | 0 | 11.65458 | 0
2018-03-23 04:34 | 211992.8 | 3360.0006 | 3 | 24 | 4.400103 | 0.3207302 | 2.742404 | 0 | 11.70385 | 0
2018-03-23 04:36 | 212112.8 | 3480.0002 | 3 | 24 | 4.400144 | 0.2935266 | 2.75264 | 0 | 11.74889 | 0
2018-03-23 04:38 | 212232.8 | 3600.0007 | 3 | 24 | 4.400188 | 0.2697268 | 2.762008 | 0 | 11.79011 | 0
2018-03-23 04:40 | 212352.8 | 3720.0013 | 3 | 24 | 4.40013 | 0.249198 | 2.77065 | 0 | 11.82814 | 0
2018-03-23 04:42 | 212472.8 | 3840.0002 | 3 | 24 | 4.40014 | 0.2320938 | 2.778674 | 0 | 11.86345 | 0
2018-03-23 04:44 | 212592.8 | 3960.0014 | 3 | 24 | 4.400126 | 0.2172642 | 2.786157 | 0 | 11.89637 | 0
2018-03-23 04:46 | 212712.8 | 4080.0003 | 3 | 24 | 4.400117 | 0.2032366 | 2.793164 | 0 | 11.92721 | 0
2018-03-23 04:48 | 212832.8 | 4200.0001 | 3 | 24 | 4.400129 | 0.1912279 | 2.799743 | 0 | 11.95615 | 0
2018-03-23 04:50 | 212952.8 | 4320.0014 | 3 | 24 | 4.400098 | 0.1800652 | 2.80593 | 0 | 11.98337 | 0
2018-03-23 04:52 | 213072.8 | 4440.0011 | 3 | 24 | 4.400102 | 0.16957 | 2.811759 | 0 | 12.00902 | 0
2018-03-23 04:54 | 213192.8 | 4560.0009 | 3 | 24 | 4.400114 | 0.1598434 | 2.817255 | 0 | 12.03321 | 0
2018-03-23 04:56 | 213312.8 | 4680.0012 | 3 | 24 | 4.400066 | 0.1503334 | 2.822431 | 0 | 12.05598 | 0
2018-03-23 04:58 | 213432.8 | 4800.0001 | 3 | 24 | 4.400098 | 0.142066 | 2.827312 | 0 | 12.07746 | 0
2018-03-23 05:00 | 213552.8 | 4920.0012 | 3 | 24 | 4.400119 | 0.1340008 | 2.831921 | 0 | 12.09774 | 0
2018-03-23 05:02 | 213672.8 | 5040.0018 | 3 | 24 | 4.400045 | 0.125721 | 2.836259 | 0 | 12.11683 | 0
2018-03-23 05:04 | 213792.8 | 5160.0022 | 3 | 24 | 4.40011 | 0.1192551 | 2.840346 | 0 | 12.13481 | 0
2018-03-23 05:06 | 213912.8 | 5280.0003 | 3 | 24 | 4.400142 | 0.1127129 | 2.844204 | 0 | 12.15178 | 0
2018-03-23 05:08 | 214032.8 | 5400.0018 | 3 | 24 | 4.400135 | 0.1061907 | 2.847838 | 0 | 12.16778 | 0
2018-03-23 05:10 | 214152.8 | 5520.0005 | 3 | 24 | 4.400121 | 0.1000471 | 2.851268 | 0 | 12.18287 | 0
2018-03-23 05:12 | 214272.8 | 5640.0001 | 3 | 24 | 4.400125 | 0.09316063 | 2.854486 | 0 | 12.19702 | 0
2018-03-23 05:14 | 214392.8 | 5760.0005 | 3 | 24 | 4.400098 | 0.08595467 | 2.857464 | 0 | 12.21013 | 0
2018-03-23 05:16 | 214471.3 | 5838.5777 | 3 | 24 | 4.400091 | 0.08149719 | 2.859288 | 0 | 12.21816 | 0
2018-03-23 05:18 | 214591.4 | 120.0004 | 4 | 24 | 4.391508 | 0 | 2.859288 | 0 | 12.21816 | 0
2018-03-23 05:20 | 214711.4 | 240.0001 | 4 | 24 | 4.390646 | 0 | 2.859288 | 0 | 12.21816 | 0
2018-03-23 05:21 | 214771.4 | 300.0018 | 4 | 24 | 4.39032 | 0 | 2.859288 | 0 | 12.21816 | 0
2018-03-23 05:23 | 214891.5 | 120.0014 | 5 | 24 | 3.776968 | -6.520025 | 2.859288 | 0.2173094 | 12.21816 | 0.8325985
2018-03-23 05:25 | 215011.5 | 240.0011 | 5 | 24 | 3.719573 | -6.520003 | 2.859288 | 0.4346248 | 12.21816 | 1.64746
2018-03-23 05:27 | 215131.5 | 360 | 5 | 24 | 3.651724 | -6.52005 | 2.859288 | 0.6519377 | 12.21816 | 2.448479
2018-03-23 05:29 | 215251.5 | 480.0015 | 5 | 24 | 3.582019 | -6.519979 | 2.859288 | 0.8692769 | 12.21816 | 3.234552
2018-03-23 05:31 | 215371.5 | 600.0004 | 5 | 24 | 3.515581 | -6.519982 | 2.859288 | 1.086605 | 12.21816 | 4.005716
2018-03-23 05:33 | 215491.5 | 720.0009 | 5 | 24 | 3.455751 | -6.52 | 2.859288 | 1.303945 | 12.21816 | 4.763135
2018-03-23 05:35 | 215611.5 | 840.0013 | 5 | 24 | 3.404571 | -6.52 | 2.859288 | 1.521256 | 12.21816 | 5.50839
2018-03-23 05:37 | 215731.5 | 960.0009 | 5 | 24 | 3.360842 | -6.519992 | 2.859288 | 1.738597 | 12.21816 | 6.243487
2018-03-23 05:39 | 215851.5 | 1080.0013 | 5 | 24 | 3.321172 | -6.519982 | 2.859288 | 1.955916 | 12.21816 | 6.969503
2018-03-23 05:41 | 215971.5 | 1200.0002 | 5 | 24 | 3.282255 | -6.519959 | 2.859288 | 2.173233 | 12.21816 | 7.687022
2018-03-23 05:43 | 216091.5 | 1320 | 5 | 24 | 3.239797 | -6.52001 | 2.859288 | 2.390579 | 12.21816 | 8.395903
2018-03-23 05:45 | 216211.5 | 1440.0003 | 5 | 24 | 3.18334 | -6.520038 | 2.859288 | 2.607893 | 12.21816 | 9.094299
2018-03-23 05:47 | 216331.5 | 1560.0009 | 5 | 24 | 3.057666 | -6.51995 | 2.859288 | 2.825227 | 12.21816 | 9.774875
2018-03-23 05:47 | 216359.1 | 1587.6011 | 5 | 24 | 2.999988 | -6.520003 | 2.859288 | 2.875223 | 12.21816 | 9.92638
2018-03-23 05:49 | 216479.1 | 120.0011 | 6 | 24 | 3.64114 | 0 | 2.859288 | 2.875223 | 12.21816 | 9.92638
2018-03-23 05:51 | 216599.1 | 240.0001 | 6 | 24 | 3.666397 | 0 | 2.859288 | 2.875223 | 12.21816 | 9.92638
2018-03-23 05:52 | 216659.1 | 300.0042 | 6 | 24 | 3.672709 | 0 | 2.859288 | 2.875223 | 12.21816 | 9.92638
2018-03-23 05:52 | 216659.1 | 0.0026 | 7 | 25 | 3.672634 | 0 | 0 | 0 | 0 | 0
2018-03-23 05:54 | 216779.2 | 120.0007 | 2 | 25 | 4.096761 | 4.889964 | 0.1624074 | 4.637e-09 | 0.6567128 | 1.703e-08
2018-03-23 05:56 | 216899.2 | 240.0011 | 2 | 25 | 4.154534 | 4.889907 | 0.3253848 | 4.637e-09 | 1.329452 | 1.703e-08
2018-03-23 05:58 | 217019.2 | 360.0008 | 2 | 25 | 4.187047 | 4.889949 | 0.4883914 | 4.637e-09 | 2.009611 | 1.703e-08
2018-03-23 06:00 | 217139.2 | 480.0007 | 2 | 25 | 4.20029 | 4.726825 | 0.6501019 | 4.637e-09 | 2.688247 | 1.703e-08
2018-03-23 06:02 | 217259.2 | 600.002 | 2 | 25 | 4.200288 | 4.380559 | 0.8019299 | 4.637e-09 | 3.325967 | 1.703e-08
2018-03-23 06:04 | 217379.2 | 720.0008 | 2 | 25 | 4.200271 | 4.03135 | 0.9421077 | 4.637e-09 | 3.914753 | 1.703e-08
2018-03-23 06:06 | 217499.2 | 840.0013 | 2 | 25 | 4.200278 | 3.692607 | 1.070765 | 4.637e-09 | 4.455149 | 1.703e-08
2018-03-23 06:08 | 217619.2 | 960.0002 | 2 | 25 | 4.200286 | 3.374988 | 1.188477 | 4.637e-09 | 4.949571 | 1.703e-08
2018-03-23 06:09 | 217664 | 1004.8497 | 2 | 25 | 4.200275 | 3.259988 | 1.22979 | 4.637e-09 | 5.123098 | 1.703e-08
2018-03-23 06:11 | 217784.1 | 120.0007 | 3 | 25 | 4.223606 | 3.259952 | 1.338086 | 4.637e-09 | 5.579116 | 1.703e-08
2018-03-23 06:13 | 217904.1 | 240.0012 | 3 | 25 | 4.250753 | 3.259994 | 1.44676 | 4.637e-09 | 6.03957 | 1.703e-08
2018-03-23 06:15 | 218024.1 | 360 | 3 | 25 | 4.279629 | 3.259891 | 1.555407 | 4.637e-09 | 6.502958 | 1.703e-08
2018-03-23 06:17 | 218144.1 | 480.0007 | 3 | 25 | 4.310373 | 3.259969 | 1.66408 | 4.637e-09 | 6.969689 | 1.703e-08
2018-03-23 06:19 | 218264.1 | 600.0003 | 3 | 25 | 4.343293 | 3.259925 | 1.772742 | 4.637e-09 | 7.439831 | 1.703e-08
2018-03-23 06:21 | 218384.1 | 720.001 | 3 | 25 | 4.378917 | 3.259988 | 1.8814 | 4.637e-09 | 7.913678 | 1.703e-08
2018-03-23 06:23 | 218504.1 | 840.0005 | 3 | 25 | 4.400256 | 3.041671 | 1.988366 | 4.637e-09 | 8.383694 | 1.703e-08
2018-03-23 06:25 | 218624.1 | 960.0001 | 3 | 25 | 4.400282 | 2.664973 | 2.0833 | 4.637e-09 | 8.801432 | 1.703e-08
2018-03-23 06:27 | 218744.1 | 1080.0009 | 3 | 25 | 4.400258 | 2.340875 | 2.166621 | 4.637e-09 | 9.168065 | 1.703e-08
2018-03-23 06:29 | 218864.1 | 1200.0006 | 3 | 25 | 4.400227 | 2.058579 | 2.239841 | 4.637e-09 | 9.490251 | 1.703e-08
2018-03-23 06:31 | 218984.1 | 1320.0011 | 3 | 25 | 4.400286 | 1.81534 | 2.304317 | 4.637e-09 | 9.773964 | 1.703e-08
2018-03-23 06:33 | 219104.1 | 1440.0007 | 3 | 25 | 4.400232 | 1.588945 | 2.360967 | 4.637e-09 | 10.02324 | 1.703e-08
2018-03-23 06:35 | 219224.1 | 1560.0011 | 3 | 25 | 4.400227 | 1.39179 | 2.410593 | 4.637e-09 | 10.2416 | 1.703e-08
2018-03-23 06:37 | 219344.1 | 1680.0015 | 3 | 25 | 4.400199 | 1.221604 | 2.454091 | 4.637e-09 | 10.43301 | 1.703e-08
2018-03-23 06:39 | 219464.1 | 1800.001 | 3 | 25 | 4.400227 | 1.083689 | 2.492445 | 4.637e-09 | 10.60177 | 1.703e-08
2018-03-23 06:41 | 219584.1 | 1920.0009 | 3 | 25 | 4.400199 | 0.9676714 | 2.526586 | 4.637e-09 | 10.752 | 1.703e-08
2018-03-23 06:43 | 219704.1 | 2040.0005 | 3 | 25 | 4.400199 | 0.8689213 | 2.557158 | 4.637e-09 | 10.88652 | 1.703e-08
2018-03-23 06:45 | 219824.1 | 2160.001 | 3 | 25 | 4.40021 | 0.784133 | 2.58468 | 4.637e-09 | 11.00762 | 1.703e-08
2018-03-23 06:47 | 219944.1 | 2280.0016 | 3 | 25 | 4.40024 | 0.7107944 | 2.60956 | 4.637e-09 | 11.1171 | 1.703e-08
2018-03-23 06:49 | 220064.1 | 2400.0013 | 3 | 25 | 4.400203 | 0.6451263 | 2.632126 | 4.637e-09 | 11.2164 | 1.703e-08
2018-03-23 06:51 | 220184.1 | 2520.0011 | 3 | 25 | 4.400179 | 0.5886192 | 2.652653 | 4.637e-09 | 11.30672 | 1.703e-08
2018-03-23 06:53 | 220304.1 | 2640.0022 | 3 | 25 | 4.400197 | 0.5374546 | 2.671386 | 4.637e-09 | 11.38915 | 1.703e-08
2018-03-23 06:55 | 220424.1 | 2760.0003 | 3 | 25 | 4.400171 | 0.4915419 | 2.688515 | 4.637e-09 | 11.46452 | 1.703e-08
2018-03-23 06:57 | 220544.1 | 2880.001 | 3 | 25 | 4.400158 | 0.4515066 | 2.704226 | 4.637e-09 | 11.53365 | 1.703e-08
2018-03-23 06:59 | 220664.1 | 3000.0015 | 3 | 25 | 4.400158 | 0.4149542 | 2.718667 | 4.637e-09 | 11.59719 | 1.703e-08
2018-03-23 07:01 | 220784.1 | 3120.0003 | 3 | 25 | 4.400168 | 0.3836317 | 2.73197 | 4.637e-09 | 11.65573 | 1.703e-08
2018-03-23 07:03 | 220904.1 | 3240.0007 | 3 | 25 | 4.400188 | 0.3550835 | 2.744262 | 4.637e-09 | 11.70981 | 1.703e-08
2018-03-23 07:05 | 221024.1 | 3360.0004 | 3 | 25 | 4.400159 | 0.328969 | 2.755647 | 4.637e-09 | 11.75991 | 1.703e-08
2018-03-23 07:07 | 221144.1 | 3480.001 | 3 | 25 | 4.400159 | 0.3059492 | 2.766222 | 4.637e-09 | 11.80644 | 1.703e-08
2018-03-23 07:09 | 221264.1 | 3600.0004 | 3 | 25 | 4.400143 | 0.2844553 | 2.776058 | 4.637e-09 | 11.84972 | 1.703e-08
2018-03-23 07:11 | 221384.1 | 3720.001 | 3 | 25 | 4.400136 | 0.2654095 | 2.785229 | 4.637e-09 | 11.89008 | 1.703e-08
2018-03-23 07:13 | 221504.1 | 3840.0012 | 3 | 25 | 4.400143 | 0.2457705 | 2.793755 | 4.637e-09 | 11.92759 | 1.703e-08
2018-03-23 07:15 | 221624.1 | 3960.0008 | 3 | 25 | 4.400113 | 0.225975 | 2.801626 | 4.637e-09 | 11.96223 | 1.703e-08
2018-03-23 07:17 | 221744.1 | 4080.0004 | 3 | 25 | 4.400153 | 0.2086267 | 2.808869 | 4.637e-09 | 11.9941 | 1.703e-08
2018-03-23 07:19 | 221864.1 | 4200.0005 | 3 | 25 | 4.400174 | 0.1938324 | 2.815553 | 4.637e-09 | 12.02351 | 1.703e-08
2018-03-23 07:21 | 221984.1 | 4320.0004 | 3 | 25 | 4.40014 | 0.1803684 | 2.82177 | 4.637e-09 | 12.05086 | 1.703e-08
2018-03-23 07:23 | 222104.1 | 4440.0009 | 3 | 25 | 4.400082 | 0.1683121 | 2.827581 | 4.637e-09 | 12.07643 | 1.703e-08
2018-03-23 07:25 | 222224.1 | 4560.0002 | 3 | 25 | 4.400133 | 0.1587229 | 2.833038 | 4.637e-09 | 12.10044 | 1.703e-08
2018-03-23 07:27 | 222344.1 | 4680.0016 | 3 | 25 | 4.400142 | 0.1499186 | 2.838177 | 4.637e-09 | 12.12305 | 1.703e-08
2018-03-23 07:29 | 222464.1 | 4800.0002 | 3 | 25 | 4.400072 | 0.1405191 | 2.84302 | 4.637e-09 | 12.14436 | 1.703e-08
2018-03-23 07:31 | 222584.1 | 4920.0005 | 3 | 25 | 4.40009 | 0.1325922 | 2.847588 | 4.637e-09 | 12.16446 | 1.703e-08
2018-03-23 07:33 | 222704.1 | 5040.0009 | 3 | 25 | 4.400122 | 0.1254025 | 2.851892 | 4.637e-09 | 12.1834 | 1.703e-08
2018-03-23 07:35 | 222824.1 | 5160.0014 | 3 | 25 | 4.400095 | 0.1180372 | 2.85595 | 4.637e-09 | 12.20126 | 1.703e-08
2018-03-23 07:37 | 222944.1 | 5280.0001 | 3 | 25 | 4.400143 | 0.1123314 | 2.859783 | 4.637e-09 | 12.21812 | 1.703e-08
2018-03-23 07:39 | 223064.1 | 5400.0008 | 3 | 25 | 4.400076 | 0.1053934 | 2.863405 | 4.637e-09 | 12.23406 | 1.703e-08
2018-03-23 07:41 | 223184.1 | 5520.0001 | 3 | 25 | 4.400129 | 0.1003799 | 2.866818 | 4.637e-09 | 12.24908 | 1.703e-08
2018-03-23 07:43 | 223304.1 | 5640.0006 | 3 | 25 | 4.400059 | 0.09389305 | 2.870057 | 4.637e-09 | 12.26333 | 1.703e-08
2018-03-23 07:45 | 223424.1 | 5760.0008 | 3 | 25 | 4.400091 | 0.08916664 | 2.873112 | 4.637e-09 | 12.27677 | 1.703e-08
2018-03-23 07:47 | 223544.1 | 5880.0001 | 3 | 25 | 4.400086 | 0.08368206 | 2.876004 | 4.637e-09 | 12.28949 | 1.703e-08
2018-03-23 07:48 | 223611.3 | 5947.2489 | 3 | 25 | 4.400106 | 0.08148861 | 2.877555 | 4.637e-09 | 12.29632 | 1.703e-08
2018-03-23 07:50 | 223731.4 | 120.0004 | 4 | 25 | 4.391613 | 0 | 2.877555 | 4.637e-09 | 12.29632 | 1.703e-08
2018-03-23 07:52 | 223851.4 | 240 | 4 | 25 | 4.39077 | 0 | 2.877555 | 4.637e-09 | 12.29632 | 1.703e-08
2018-03-23 07:53 | 223911.4 | 300.0016 | 4 | 25 | 4.390481 | 0 | 2.877555 | 4.637e-09 | 12.29632 | 1.703e-08
2018-03-23 07:55 | 224031.4 | 120.0008 | 5 | 25 | 3.780111 | -6.519875 | 2.877555 | 0.2172939 | 12.29632 | 0.8337649
2018-03-23 07:57 | 224151.4 | 240.0001 | 5 | 25 | 3.719518 | -6.519981 | 2.877555 | 0.434634 | 12.29632 | 1.648993
2018-03-23 07:59 | 224271.4 | 360.0005 | 5 | 25 | 3.650316 | -6.519964 | 2.877555 | 0.6519237 | 12.29632 | 2.449767
2018-03-23 08:01 | 224391.4 | 480.0006 | 5 | 25 | 3.579833 | -6.519891 | 2.877555 | 0.8692555 | 12.29632 | 3.235406
2018-03-23 08:03 | 224511.4 | 600.0012 | 5 | 25 | 3.512917 | -6.519907 | 2.877555 | 1.086599 | 12.29632 | 4.006083
2018-03-23 08:05 | 224631.4 | 720.0004 | 5 | 25 | 3.452618 | -6.519925 | 2.877555 | 1.303921 | 12.29632 | 4.76281
2018-03-23 08:07 | 224751.4 | 840.0006 | 5 | 25 | 3.401639 | -6.519875 | 2.877555 | 1.521227 | 12.29632 | 5.507399
2018-03-23 08:09 | 224871.4 | 960.0007 | 5 | 25 | 3.357948 | -6.519883 | 2.877555 | 1.738554 | 12.29632 | 6.24183
2018-03-23 08:11 | 224991.4 | 1080.0014 | 5 | 25 | 3.318203 | -6.519947 | 2.877555 | 1.9559 | 12.29632 | 6.967303
2018-03-23 08:13 | 225111.4 | 1200.0005 | 5 | 25 | 3.279501 | -6.519891 | 2.877555 | 2.173202 | 12.29632 | 7.684149
2018-03-23 08:15 | 225231.4 | 1320.0015 | 5 | 25 | 3.237022 | -6.519873 | 2.877555 | 2.390551 | 12.29632 | 8.392447
2018-03-23 08:17 | 225351.4 | 1440.0008 | 5 | 25 | 3.180841 | -6.51993 | 2.877555 | 2.607875 | 12.29632 | 9.090319
2018-03-23 08:19 | 225471.4 | 1560.0006 | 5 | 25 | 3.055877 | -6.519846 | 2.877555 | 2.825196 | 12.29632 | 9.770346
2018-03-23 08:19 | 225498.5 | 1587.0081 | 5 | 25 | 2.999988 | -6.520176 | 2.877555 | 2.874109 | 12.29632 | 9.918526
2018-03-23 08:21 | 225618.5 | 120.0008 | 6 | 25 | 3.642495 | 0 | 2.877555 | 2.874109 | 12.29632 | 9.918526
2018-03-23 08:23 | 225738.5 | 240.0009 | 6 | 25 | 3.667307 | 0 | 2.877555 | 2.874109 | 12.29632 | 9.918526
2018-03-23 08:24 | 225798.5 | 300.0022 | 6 | 25 | 3.673385 | 0 | 2.877555 | 2.874109 | 12.29632 | 9.918526
2018-03-23 08:24 | 225798.5 | 0.0024 | 7 | 26 | 3.67343 | 0 | 0 | 0 | 0 | 0
2018-03-23 08:26 | 225918.6 | 120.0009 | 2 | 26 | 4.094937 | 4.88984 | 0.1624071 | 2.049e-09 | 0.6564883 | 7.529e-09
2018-03-23 08:28 | 226038.6 | 240.0001 | 2 | 26 | 4.151982 | 4.890075 | 0.3253824 | 2.049e-09 | 1.328851 | 7.529e-09
2018-03-23 08:30 | 226158.6 | 360.0009 | 2 | 26 | 4.186411 | 4.889899 | 0.4883789 | 2.049e-09 | 2.008659 | 7.529e-09
2018-03-23 08:32 | 226278.6 | 480.0001 | 2 | 26 | 4.200286 | 4.724645 | 0.6501014 | 2.049e-09 | 2.687312 | 7.529e-09
2018-03-23 08:34 | 226398.6 | 600.0011 | 2 | 26 | 4.200279 | 4.374015 | 0.8017676 | 2.049e-09 | 3.324352 | 7.529e-09
2018-03-23 08:36 | 226518.6 | 720.0004 | 2 | 26 | 4.200265 | 4.020905 | 0.9416144 | 2.049e-09 | 3.911747 | 7.529e-09
2018-03-23 08:38 | 226638.6 | 840.0001 | 2 | 26 | 4.200304 | 3.682546 | 1.069933 | 2.049e-09 | 4.450721 | 7.529e-09
2018-03-23 08:40 | 226758.6 | 960.0004 | 2 | 26 | 4.200259 | 3.363761 | 1.187287 | 2.049e-09 | 4.943641 | 7.529e-09
2018-03-23 08:41 | 226799.8 | 1001.2699 | 2 | 26 | 4.200292 | 3.259999 | 1.225245 | 2.049e-09 | 5.103073 | 7.529e-09
2018-03-23 08:43 | 226919.9 | 120.0005 | 3 | 26 | 4.22345 | 3.259856 | 1.33352 | 2.049e-09 | 5.558998 | 7.529e-09
2018-03-23 08:45 | 227039.9 | 240.0014 | 3 | 26 | 4.250512 | 3.259826 | 1.442178 | 2.049e-09 | 6.019361 | 7.529e-09
2018-03-23 08:47 | 227159.9 | 360.002 | 3 | 26 | 4.279184 | 3.259843 | 1.550842 | 2.049e-09 | 6.482778 | 7.529e-09
2018-03-23 08:49 | 227279.9 | 480.001 | 3 | 26 | 4.309959 | 3.259866 | 1.659498 | 2.049e-09 | 6.949389 | 7.529e-09
2018-03-23 08:51 | 227399.9 | 600.0008 | 3 | 26 | 4.342952 | 3.25983 | 1.768151 | 2.049e-09 | 7.419446 | 7.529e-09
2018-03-23 08:53 | 227519.9 | 720.0014 | 3 | 26 | 4.378253 | 3.259814 | 1.876817 | 2.049e-09 | 7.893275 | 7.529e-09
2018-03-23 08:55 | 227639.9 | 840.0008 | 3 | 26 | 4.4003 | 3.051618 | 1.983941 | 2.049e-09 | 8.36394 | 7.529e-09
2018-03-23 08:57 | 227759.9 | 960.0009 | 3 | 26 | 4.400262 | 2.674737 | 2.079185 | 2.049e-09 | 8.783036 | 7.529e-09
2018-03-23 08:59 | 227879.9 | 1080.0014 | 3 | 26 | 4.400263 | 2.343432 | 2.16276 | 2.049e-09 | 9.150792 | 7.529e-09
2018-03-23 09:01 | 227999.9 | 1200.0003 | 3 | 26 | 4.400241 | 2.041158 | 2.235734 | 2.049e-09 | 9.471898 | 7.529e-09
2018-03-23 09:03 | 228119.9 | 1320.0008 | 3 | 26 | 4.400266 | 1.778678 | 2.299274 | 2.049e-09 | 9.751488 | 7.529e-09
2018-03-23 09:05 | 228239.9 | 1440.0014 | 3 | 26 | 4.400245 | 1.555957 | 2.354725 | 2.049e-09 | 9.995487 | 7.529e-09
2018-03-23 09:07 | 228359.9 | 1560.0011 | 3 | 26 | 4.400245 | 1.374944 | 2.403472 | 2.049e-09 | 10.20998 | 7.529e-09
2018-03-23 09:09 | 228479.9 | 1680.0015 | 3 | 26 | 4.400215 | 1.222065 | 2.446688 | 2.049e-09 | 10.40015 | 7.529e-09
2018-03-23 09:11 | 228599.9 | 1800.0003 | 3 | 26 | 4.400238 | 1.092699 | 2.485209 | 2.049e-09 | 10.56965 | 7.529e-09
2018-03-23 09:13 | 228719.9 | 1920.0005 | 3 | 26 | 4.400237 | 0.98104 | 2.519712 | 2.049e-09 | 10.72147 | 7.529e-09
2018-03-23 09:15 | 228839.9 | 2040.0012 | 3 | 26 | 4.400201 | 0.8832436 | 2.550745 | 2.049e-09 | 10.85802 | 7.529e-09
2018-03-23 09:17 | 228959.9 | 2160.0012 | 3 | 26 | 4.400231 | 0.7988214 | 2.578744 | 2.049e-09 | 10.98122 | 7.529e-09
2018-03-23 09:19 | 229079.9 | 2280.0022 | 3 | 26 | 4.400199 | 0.7241707 | 2.604087 | 2.049e-09 | 11.09274 | 7.529e-09
2018-03-23 09:21 | 229199.9 | 2400.0009 | 3 | 26 | 4.400233 | 0.6581259 | 2.627092 | 2.049e-09 | 11.19396 | 7.529e-09
2018-03-23 09:23 | 229319.9 | 2520.0015 | 3 | 26 | 4.400185 | 0.599597 | 2.64802 | 2.049e-09 | 11.28605 | 7.529e-09
2018-03-23 09:25 | 229439.9 | 2640.0012 | 3 | 26 | 4.400168 | 0.5467176 | 2.667111 | 2.049e-09 | 11.37005 | 7.529e-09
2018-03-23 09:27 | 229559.9 | 2760.0007 | 3 | 26 | 4.400227 | 0.5013094 | 2.68456 | 2.049e-09 | 11.44683 | 7.529e-09
2018-03-23 09:29 | 229679.9 | 2880.0005 | 3 | 26 | 4.400171 | 0.459075 | 2.700546 | 2.049e-09 | 11.51717 | 7.529e-09
2018-03-23 09:31 | 229799.9 | 3000 | 3 | 26 | 4.400139 | 0.4218721 | 2.715228 | 2.049e-09 | 11.58177 | 7.529e-09
2018-03-23 09:33 | 229919.9 | 3120.0007 | 3 | 26 | 4.400178 | 0.3854542 | 2.728685 | 2.049e-09 | 11.64099 | 7.529e-09
2018-03-23 09:35 | 230039.9 | 3240.0013 | 3 | 26 | 4.400188 | 0.3514013 | 2.740951 | 2.049e-09 | 11.69496 | 7.529e-09
2018-03-23 09:37 | 230159.9 | 3360.0009 | 3 | 26 | 4.400144 | 0.3199577 | 2.752129 | 2.049e-09 | 11.74415 | 7.529e-09
2018-03-23 09:39 | 230279.9 | 3480.0005 | 3 | 26 | 4.400147 | 0.2946243 | 2.762364 | 2.049e-09 | 11.78918 | 7.529e-09
2018-03-23 09:41 | 230399.9 | 3600.0001 | 3 | 26 | 4.400149 | 0.2733202 | 2.771815 | 2.049e-09 | 11.83076 | 7.529e-09
2018-03-23 09:43 | 230519.9 | 3720.0014 | 3 | 26 | 4.400155 | 0.2541599 | 2.780592 | 2.049e-09 | 11.86939 | 7.529e-09
2018-03-23 09:45 | 230639.9 | 3840.0009 | 3 | 26 | 4.400065 | 0.2371349 | 2.788785 | 2.049e-09 | 11.90543 | 7.529e-09
2018-03-23 09:47 | 230759.9 | 3960.0009 | 3 | 26 | 4.40016 | 0.2234182 | 2.796457 | 2.049e-09 | 11.93919 | 7.529e-09
2018-03-23 09:49 | 230879.9 | 4080.0001 | 3 | 26 | 4.400107 | 0.2093458 | 2.803658 | 2.049e-09 | 11.97088 | 7.529e-09
2018-03-23 09:51 | 230999.9 | 4200.0017 | 3 | 26 | 4.400104 | 0.1970749 | 2.810437 | 2.049e-09 | 12.00071 | 7.529e-09
2018-03-23 09:53 | 231119.9 | 4320.0009 | 3 | 26 | 4.400112 | 0.185811 | 2.816823 | 2.049e-09 | 12.02881 | 7.529e-09
2018-03-23 09:55 | 231239.9 | 4440.0009 | 3 | 26 | 4.400141 | 0.1756973 | 2.822848 | 2.049e-09 | 12.05532 | 7.529e-09
2018-03-23 09:57 | 231359.9 | 4560.0001 | 3 | 26 | 4.400163 | 0.1663351 | 2.828529 | 2.049e-09 | 12.08032 | 7.529e-09
2018-03-23 09:59 | 231479.9 | 4680.0001 | 3 | 26 | 4.400042 | 0.1557808 | 2.833895 | 2.049e-09 | 12.10393 | 7.529e-09
2018-03-23 10:01 | 231599.9 | 4800.0009 | 3 | 26 | 4.400101 | 0.1478081 | 2.83896 | 2.049e-09 | 12.12621 | 7.529e-09
2018-03-23 10:03 | 231719.9 | 4920.0009 | 3 | 26 | 4.400115 | 0.1394415 | 2.843746 | 2.049e-09 | 12.14727 | 7.529e-09
2018-03-23 10:05 | 231839.9 | 5040.0009 | 3 | 26 | 4.400105 | 0.130394 | 2.848253 | 2.049e-09 | 12.1671 | 7.529e-09
2018-03-23 10:07 | 231959.9 | 5160 | 3 | 26 | 4.400078 | 0.1209793 | 2.852451 | 2.049e-09 | 12.18558 | 7.529e-09
2018-03-23 10:09 | 232079.9 | 5280.0003 | 3 | 26 | 4.400066 | 0.1111765 | 2.85634 | 2.049e-09 | 12.20269 | 7.529e-09
2018-03-23 10:11 | 232199.9 | 5400.0004 | 3 | 26 | 4.400087 | 0.1037197 | 2.859927 | 2.049e-09 | 12.21847 | 7.529e-09
2018-03-23 10:13 | 232319.9 | 5520.0005 | 3 | 26 | 4.400094 | 0.09683895 | 2.863273 | 2.049e-09 | 12.23319 | 7.529e-09
2018-03-23 10:15 | 232439.9 | 5640.002 | 3 | 26 | 4.400078 | 0.09064388 | 2.866403 | 2.049e-09 | 12.24697 | 7.529e-09
2018-03-23 10:17 | 232559.9 | 5760.0014 | 3 | 26 | 4.400065 | 0.08560658 | 2.869351 | 2.049e-09 | 12.25994 | 7.529e-09
2018-03-23 10:19 | 232661.6 | 5861.7816 | 3 | 26 | 4.40009 | 0.0814991 | 2.871716 | 2.049e-09 | 12.27034 | 7.529e-09
2018-03-23 10:21 | 232781.7 | 120.0003 | 4 | 26 | 4.391337 | 0 | 2.871716 | 2.049e-09 | 12.27034 | 7.529e-09
2018-03-23 10:23 | 232901.7 | 240.0006 | 4 | 26 | 4.390389 | 0 | 2.871716 | 2.049e-09 | 12.27034 | 7.529e-09
2018-03-23 10:24 | 232961.7 | 300.0028 | 4 | 26 | 4.390054 | 0 | 2.871716 | 2.049e-09 | 12.27034 | 7.529e-09
2018-03-23 10:26 | 233081.8 | 120.0002 | 5 | 26 | 3.782527 | -6.520134 | 2.871716 | 0.2172996 | 12.27034 | 0.8336331
2018-03-23 10:28 | 233201.8 | 240.001 | 5 | 26 | 3.724833 | -6.520085 | 2.871716 | 0.4346351 | 12.27034 | 1.649767
2018-03-23 10:30 | 233321.8 | 360.0015 | 5 | 26 | 3.656948 | -6.520114 | 2.871716 | 0.6519914 | 12.27034 | 2.452073
2018-03-23 10:32 | 233441.8 | 480.0012 | 5 | 26 | 3.587439 | -6.519765 | 2.871716 | 0.8692997 | 12.27034 | 3.239189
2018-03-23 10:34 | 233561.8 | 600.0007 | 5 | 26 | 3.520709 | -6.520119 | 2.871716 | 1.086658 | 12.27034 | 4.011605
2018-03-23 10:36 | 233681.8 | 720.0014 | 5 | 26 | 3.460397 | -6.520105 | 2.871716 | 1.303981 | 12.27034 | 4.770048
2018-03-23 10:38 | 233801.8 | 840.0005 | 5 | 26 | 3.406637 | -6.520127 | 2.871716 | 1.5213 | 12.27034 | 5.516111
2018-03-23 10:40 | 233921.8 | 960.0002 | 5 | 26 | 3.359021 | -6.520075 | 2.871716 | 1.738637 | 12.27034 | 6.251231
2018-03-23 10:42 | 234041.8 | 1080.0012 | 5 | 26 | 3.31472 | -6.520116 | 2.871716 | 1.955967 | 12.27034 | 6.9764
2018-03-23 10:44 | 234161.8 | 1200.0013 | 5 | 26 | 3.272697 | -6.52006 | 2.871716 | 2.173292 | 12.27034 | 7.692157
2018-03-23 10:46 | 234281.8 | 1320.0004 | 5 | 26 | 3.227935 | -6.520036 | 2.871716 | 2.390615 | 12.27034 | 8.398628
2018-03-23 10:48 | 234401.8 | 1440.0012 | 5 | 26 | 3.168907 | -6.52003 | 2.871716 | 2.607944 | 12.27034 | 9.094212
2018-03-23 10:50 | 234521.8 | 1560.0012 | 5 | 26 | 3.039092 | -6.52002 | 2.871716 | 2.825284 | 12.27034 | 9.771299
2018-03-23 10:50 | 234540.7 | 1578.9395 | 5 | 26 | 2.999993 | -6.520073 | 2.871716 | 2.859562 | 12.27034 | 9.874832
2018-03-23 10:52 | 234660.7 | 120.0003 | 6 | 26 | 3.647228 | 0 | 2.871716 | 2.859594 | 12.27034 | 9.874927
2018-03-23 10:54 | 234780.7 | 240.0002 | 6 | 26 | 3.67117 | 0 | 2.871716 | 2.859594 | 12.27034 | 9.874927
2018-03-23 10:55 | 234840.7 | 300.0026 | 6 | 26 | 3.677008 | 0 | 2.871716 | 2.859594 | 12.27034 | 9.874927
2018-03-23 10:55 | 234840.8 | 0.0024 | 7 | 27 | 3.67706 | 0 | 0 | 0 | 0 | 0
2018-03-23 10:57 | 234960.9 | 120.0014 | 2 | 27 | 4.099906 | 4.890124 | 0.1624041 | 1.537e-09 | 0.6573904 | 5.652e-09
2018-03-23 10:59 | 235080.9 | 240.0007 | 2 | 27 | 4.152626 | 4.890143 | 0.3253858 | 1.537e-09 | 1.330279 | 5.652e-09
2018-03-23 11:01 | 235200.9 | 360.0006 | 2 | 27 | 4.181296 | 4.890149 | 0.4883869 | 1.537e-09 | 2.009731 | 5.652e-09
2018-03-23 11:03 | 235320.9 | 480.0002 | 2 | 27 | 4.200273 | 4.835174 | 0.6512651 | 1.537e-09 | 2.692512 | 5.652e-09
2018-03-23 11:05 | 235440.9 | 600.0019 | 2 | 27 | 4.20027 | 4.481452 | 0.8065511 | 1.537e-09 | 3.344756 | 5.652e-09
2018-03-23 11:07 | 235560.9 | 720.0011 | 2 | 27 | 4.200273 | 4.115054 | 0.9498332 | 1.537e-09 | 3.94658 | 5.652e-09
2018-03-23 11:09 | 235680.9 | 840.0001 | 2 | 27 | 4.200265 | 3.736676 | 1.080781 | 1.537e-09 | 4.496599 | 5.652e-09
2018-03-23 11:11 | 235800.9 | 960.0006 | 2 | 27 | 4.200287 | 3.366641 | 1.199099 | 1.537e-09 | 4.993568 | 5.652e-09
2018-03-23 11:12 | 235837.1 | 996.259 | 2 | 27 | 4.20027 | 3.259984 | 1.232455 | 1.537e-09 | 5.133669 | 5.652e-09
2018-03-23 11:14 | 235957.1 | 120.0005 | 3 | 27 | 4.227304 | 3.259805 | 1.340755 | 1.537e-09 | 5.589897 | 5.652e-09
2018-03-23 11:16 | 236077.1 | 240.0001 | 3 | 27 | 4.257391 | 3.259904 | 1.4494 | 1.537e-09 | 6.050803 | 5.652e-09
2018-03-23 11:18 | 236197.1 | 360.0016 | 3 | 27 | 4.288444 | 3.259805 | 1.558077 | 1.537e-09 | 6.515162 | 5.652e-09
2018-03-23 11:20 | 236317.1 | 480.0008 | 3 | 27 | 4.32069 | 3.259854 | 1.666725 | 1.537e-09 | 6.982829 | 5.652e-09
2018-03-23 11:22 | 236437.1 | 600.0004 | 3 | 27 | 4.354788 | 3.259871 | 1.775383 | 1.537e-09 | 7.454142 | 5.652e-09
2018-03-23 11:24 | 236557.1 | 720.0012 | 3 | 27 | 4.390996 | 3.260137 | 1.884048 | 1.537e-09 | 7.929296 | 5.652e-09
2018-03-23 11:26 | 236677.1 | 840.0012 | 3 | 27 | 4.400295 | 2.920165 | 1.988065 | 1.537e-09 | 8.386877 | 5.652e-09
2018-03-23 11:28 | 236797.1 | 960.0013 | 3 | 27 | 4.400285 | 2.570207 | 2.079417 | 1.537e-09 | 8.788851 | 5.652e-09
2018-03-23 11:30 | 236917.1 | 1080.0014 | 3 | 27 | 4.400239 | 2.264701 | 2.15987 | 1.537e-09 | 9.142866 | 5.652e-09
2018-03-23 11:32 | 237037.1 | 1200.0013 | 3 | 27 | 4.400241 | 1.999589 | 2.230844 | 1.537e-09 | 9.45517 | 5.652e-09
2018-03-23 11:34 | 237157.1 | 1320.0013 | 3 | 27 | 4.400225 | 1.768888 | 2.293569 | 1.537e-09 | 9.731176 | 5.652e-09
2018-03-23 11:36 | 237277.1 | 1440.0013 | 3 | 27 | 4.400252 | 1.569213 | 2.349123 | 1.537e-09 | 9.97563 | 5.652e-09
2018-03-23 11:38 | 237397.1 | 1560.0006 | 3 | 27 | 4.400264 | 1.396235 | 2.398461 | 1.537e-09 | 10.19273 | 5.652e-09
2018-03-23 11:40 | 237517.1 | 1680.0005 | 3 | 27 | 4.400214 | 1.236894 | 2.44232 | 1.537e-09 | 10.38572 | 5.652e-09
2018-03-23 11:42 | 237637.1 | 1800.0022 | 3 | 27 | 4.400199 | 1.093505 | 2.48113 | 1.537e-09 | 10.55649 | 5.652e-09
2018-03-23 11:44 | 237757.1 | 1920.0014 | 3 | 27 | 4.400229 | 0.9678802 | 2.515446 | 1.537e-09 | 10.70749 | 5.652e-09
2018-03-23 11:46 | 237877.1 | 2040.0007 | 3 | 27 | 4.400202 | 0.8623276 | 2.545881 | 1.537e-09 | 10.84141 | 5.652e-09
2018-03-23 11:48 | 237997.1 | 2160.0011 | 3 | 27 | 4.40021 | 0.7747908 | 2.573117 | 1.537e-09 | 10.96125 | 5.652e-09
2018-03-23 11:50 | 238117.1 | 2280.001 | 3 | 27 | 4.400185 | 0.6996489 | 2.59766 | 1.537e-09 | 11.06925 | 5.652e-09
2018-03-23 11:52 | 238237.1 | 2400.001 | 3 | 27 | 4.400197 | 0.6353245 | 2.619879 | 1.537e-09 | 11.16701 | 5.652e-09
2018-03-23 11:54 | 238357.1 | 2520.001 | 3 | 27 | 4.400222 | 0.5795679 | 2.640079 | 1.537e-09 | 11.2559 | 5.652e-09
2018-03-23 11:56 | 238477.1 | 2640.001 | 3 | 27 | 4.400126 | 0.5281906 | 2.658514 | 1.537e-09 | 11.33701 | 5.652e-09
2018-03-23 11:58 | 238597.1 | 2760.0002 | 3 | 27 | 4.400171 | 0.4843063 | 2.67538 | 1.537e-09 | 11.41123 | 5.652e-09
2018-03-23 12:00 | 238717.1 | 2880.001 | 3 | 27 | 4.400174 | 0.4451656 | 2.690854 | 1.537e-09 | 11.47932 | 5.652e-09
2018-03-23 12:02 | 238837.1 | 3000.0002 | 3 | 27 | 4.400149 | 0.4099112 | 2.705093 | 1.537e-09 | 11.54197 | 5.652e-09
2018-03-23 12:04 | 238957.1 | 3120.001 | 3 | 27 | 4.400139 | 0.3781481 | 2.718223 | 1.537e-09 | 11.59974 | 5.652e-09
2018-03-23 12:06 | 239077.1 | 3240.001 | 3 | 27 | 4.400202 | 0.3506584 | 2.730359 | 1.537e-09 | 11.65314 | 5.652e-09
2018-03-23 12:08 | 239197.1 | 3360.0003 | 3 | 27 | 4.40012 | 0.3246508 | 2.741599 | 1.537e-09 | 11.7026 | 5.652e-09
2018-03-23 12:10 | 239317.1 | 3480.0002 | 3 | 27 | 4.400156 | 0.3012037 | 2.75203 | 1.537e-09 | 11.7485 | 5.652e-09
2018-03-23 12:12 | 239437.1 | 3600.0012 | 3 | 27 | 4.400147 | 0.2770786 | 2.761666 | 1.537e-09 | 11.7909 | 5.652e-09
2018-03-23 12:14 | 239557.1 | 3720.001 | 3 | 27 | 4.400107 | 0.2545462 | 2.770528 | 1.537e-09 | 11.82989 | 5.652e-09
2018-03-23 12:16 | 239677.1 | 3840.0011 | 3 | 27 | 4.400147 | 0.2349014 | 2.778682 | 1.537e-09 | 11.86577 | 5.652e-09
2018-03-23 12:18 | 239797.1 | 3960.001 | 3 | 27 | 4.400186 | 0.2187366 | 2.786226 | 1.537e-09 | 11.89896 | 5.652e-09
2018-03-23 12:20 | 239917.1 | 4080.0004 | 3 | 27 | 4.400111 | 0.2039356 | 2.793253 | 1.537e-09 | 11.92989 | 5.652e-09
2018-03-23 12:22 | 240037.1 | 4200.0011 | 3 | 27 | 4.400168 | 0.1919851 | 2.799835 | 1.537e-09 | 11.95885 | 5.652e-09
2018-03-23 12:24 | 240157.1 | 4320.0004 | 3 | 27 | 4.400126 | 0.179965 | 2.806021 | 1.537e-09 | 11.98607 | 5.652e-09
2018-03-23 12:26 | 240277.1 | 4440.0005 | 3 | 27 | 4.400082 | 0.1691504 | 2.811848 | 1.537e-09 | 12.01171 | 5.652e-09
2018-03-23 12:28 | 240397.1 | 4560.0005 | 3 | 27 | 4.400104 | 0.1601887 | 2.817344 | 1.537e-09 | 12.03589 | 5.652e-09
2018-03-23 12:30 | 240517.1 | 4680.0006 | 3 | 27 | 4.400204 | 0.152523 | 2.822541 | 1.537e-09 | 12.05876 | 5.652e-09
2018-03-23 12:32 | 240637.1 | 4800 | 3 | 27 | 4.400051 | 0.1424131 | 2.827442 | 1.537e-09 | 12.08032 | 5.652e-09
2018-03-23 12:34 | 240757.1 | 4920.0007 | 3 | 27 | 4.400092 | 0.135232 | 2.832084 | 1.537e-09 | 12.10075 | 5.652e-09
2018-03-23 12:36 | 240877.1 | 5040.0003 | 3 | 27 | 4.400085 | 0.1278667 | 2.836483 | 1.537e-09 | 12.1201 | 5.652e-09
2018-03-23 12:38 | 240997.1 | 5160.0008 | 3 | 27 | 4.400107 | 0.1214314 | 2.840644 | 1.537e-09 | 12.13841 | 5.652e-09
2018-03-23 12:40 | 241117.1 | 5280.0014 | 3 | 27 | 4.400053 | 0.1137619 | 2.844569 | 1.537e-09 | 12.15568 | 5.652e-09
2018-03-23 12:42 | 241237.1 | 5400.0012 | 3 | 27 | 4.400084 | 0.1061325 | 2.848255 | 1.537e-09 | 12.1719 | 5.652e-09
2018-03-23 12:44 | 241357.1 | 5520.0012 | 3 | 27 | 4.400136 | 0.09932899 | 2.851674 | 1.537e-09 | 12.18695 | 5.652e-09
2018-03-23 12:46 | 241477.1 | 5640.0014 | 3 | 27 | 4.400178 | 0.09203243 | 2.854849 | 1.537e-09 | 12.20092 | 5.652e-09
2018-03-23 12:48 | 241597.1 | 5760.0022 | 3 | 27 | 4.400104 | 0.08554459 | 2.857787 | 1.537e-09 | 12.21384 | 5.652e-09
2018-03-23 12:49 | 241672.8 | 5835.7111 | 3 | 27 | 4.400064 | 0.0814991 | 2.859545 | 1.537e-09 | 12.22158 | 5.652e-09
2018-03-23 12:51 | 241792.9 | 120.0006 | 4 | 27 | 4.391322 | 0 | 2.859545 | 1.537e-09 | 12.22158 | 5.652e-09
2018-03-23 12:53 | 241912.9 | 240.0009 | 4 | 27 | 4.390379 | 0 | 2.859545 | 1.537e-09 | 12.22158 | 5.652e-09
2018-03-23 12:54 | 241972.9 | 300.0033 | 4 | 27 | 4.390032 | 0 | 2.859545 | 1.537e-09 | 12.22158 | 5.652e-09
2018-03-23 12:56 | 242093 | 120.0012 | 5 | 27 | 3.77917 | -6.520069 | 2.859545 | 0.2173039 | 12.22158 | 0.8329603
2018-03-23 12:58 | 242213 | 240.0007 | 5 | 27 | 3.721825 | -6.520136 | 2.859545 | 0.4346268 | 12.22158 | 1.648352
2018-03-23 13:00 | 242333 | 360.0013 | 5 | 27 | 3.654122 | -6.520133 | 2.859545 | 0.6519732 | 12.22158 | 2.450002
2018-03-23 13:02 | 242453 | 480.0015 | 5 | 27 | 3.584587 | -6.520161 | 2.859545 | 0.869303 | 12.22158 | 3.236593
2018-03-23 13:04 | 242573 | 600.0006 | 5 | 27 | 3.518243 | -6.520143 | 2.859545 | 1.08663 | 12.22158 | 4.008343
2018-03-23 13:06 | 242693 | 720.0002 | 5 | 27 | 3.45851 | -6.520141 | 2.859545 | 1.303969 | 12.22158 | 4.766365
2018-03-23 13:08 | 242813 | 840.0012 | 5 | 27 | 3.407512 | -6.520102 | 2.859545 | 1.521286 | 12.22158 | 5.51225
2018-03-23 13:10 | 242933 | 960.0005 | 5 | 27 | 3.363691 | -6.520087 | 2.859545 | 1.738602 | 12.22158 | 6.247931
2018-03-23 13:12 | 243053 | 1080.0009 | 5 | 27 | 3.32082 | -6.520144 | 2.859545 | 1.955967 | 12.22158 | 6.9744
2018-03-23 13:14 | 243173 | 1200.001 | 5 | 27 | 3.277216 | -6.520141 | 2.859545 | 2.173291 | 12.22158 | 7.691429
2018-03-23 13:16 | 243293 | 1320.0013 | 5 | 27 | 3.229525 | -6.52017 | 2.859545 | 2.39062 | 12.22158 | 8.398564
2018-03-23 13:18 | 243413 | 1440.0015 | 5 | 27 | 3.168867 | -6.520144 | 2.859545 | 2.607919 | 12.22158 | 9.094219
2018-03-23 13:20 | 243533 | 1560.0014 | 5 | 27 | 3.035941 | -6.520202 | 2.859545 | 2.825285 | 12.22158 | 9.771119
2018-03-23 13:20 | 243550.1 | 1577.184 | 5 | 27 | 2.999998 | -6.520148 | 2.859545 | 2.856399 | 12.22158 | 9.865039
2018-03-23 13:22 | 243670.2 | 120.0004 | 6 | 27 | 3.648023 | 0 | 2.859545 | 2.856399 | 12.22158 | 9.865039
2018-03-23 13:24 | 243790.2 | 240.0007 | 6 | 27 | 3.671835 | 0 | 2.859545 | 2.856399 | 12.22158 | 9.865039
2018-03-23 13:25 | 243850.2 | 300.003 | 6 | 27 | 3.677668 | 0 | 2.859545 | 2.856399 | 12.22158 | 9.865039
2018-03-23 13:25 | 243850.2 | 0.0025 | 7 | 28 | 3.677717 | 0 | 0 | 0 | 0 | 0
2018-03-23 13:27 | 243970.3 | 120.0008 | 2 | 28 | 4.102003 | 4.889855 | 0.1623977 | 5.724e-09 | 0.657662 | 2.1052e-08
2018-03-23 13:29 | 244090.3 | 240.0003 | 2 | 28 | 4.154541 | 4.889838 | 0.3253797 | 5.724e-09 | 1.330879 | 2.1052e-08
2018-03-23 13:31 | 244210.3 | 360.0007 | 2 | 28 | 4.182786 | 4.890008 | 0.4883694 | 5.724e-09 | 2.010555 | 2.1052e-08
2018-03-23 13:33 | 244330.3 | 480.0014 | 2 | 28 | 4.200253 | 4.810872 | 0.6510869 | 5.724e-09 | 2.692882 | 2.1052e-08
2018-03-23 13:35 | 244450.3 | 600.0018 | 2 | 28 | 4.200282 | 4.461453 | 0.8056868 | 5.724e-09 | 3.342244 | 2.1052e-08
2018-03-23 13:37 | 244570.3 | 720.0013 | 2 | 28 | 4.200284 | 4.100604 | 0.9483751 | 5.724e-09 | 3.941574 | 2.1052e-08
2018-03-23 13:39 | 244690.3 | 840.0011 | 2 | 28 | 4.200291 | 3.745179 | 1.079103 | 5.724e-09 | 4.490669 | 2.1052e-08
2018-03-23 13:41 | 244810.3 | 960.0014 | 2 | 28 | 4.200295 | 3.386573 | 1.197928 | 5.724e-09 | 4.989764 | 2.1052e-08
2018-03-23 13:42 | 244853.5 | 1003.2165 | 2 | 28 | 4.200262 | 3.259984 | 1.237815 | 5.724e-09 | 5.157302 | 2.1052e-08
2018-03-23 13:44 | 244973.5 | 120.0015 | 3 | 28 | 4.227108 | 3.259788 | 1.346076 | 5.724e-09 | 5.613346 | 2.1052e-08
2018-03-23 13:46 | 245093.5 | 240.0013 | 3 | 28 | 4.258729 | 3.259858 | 1.454741 | 5.724e-09 | 6.07439 | 2.1052e-08
2018-03-23 13:48 | 245213.5 | 360.0002 | 3 | 28 | 4.290452 | 3.259847 | 1.563398 | 5.724e-09 | 6.538846 | 2.1052e-08
2018-03-23 13:50 | 245333.5 | 480.0007 | 3 | 28 | 4.323381 | 3.259871 | 1.672064 | 5.724e-09 | 7.00685 | 2.1052e-08
2018-03-23 13:52 | 245453.5 | 600.0003 | 3 | 28 | 4.357887 | 3.259883 | 1.780719 | 5.724e-09 | 7.478462 | 2.1052e-08
2018-03-23 13:54 | 245573.5 | 720.0001 | 3 | 28 | 4.394589 | 3.259938 | 1.889385 | 5.724e-09 | 7.953991 | 2.1052e-08
2018-03-23 13:56 | 245693.5 | 840.0002 | 3 | 28 | 4.400266 | 2.88034 | 1.992208 | 5.724e-09 | 8.406395 | 2.1052e-08
2018-03-23 13:58 | 245813.5 | 960.001 | 3 | 28 | 4.400279 | 2.535323 | 2.082333 | 5.724e-09 | 8.80297 | 2.1052e-08
2018-03-23 14:00 | 245933.5 | 1080.0016 | 3 | 28 | 4.400247 | 2.234998 | 2.161708 | 5.724e-09 | 9.152242 | 2.1052e-08
2018-03-23 14:02 | 246053.5 | 1200.0001 | 3 | 28 | 4.40026 | 1.97498 | 2.231778 | 5.724e-09 | 9.460567 | 2.1052e-08
2018-03-23 14:04 | 246173.5 | 1320.0001 | 3 | 28 | 4.40024 | 1.748198 | 2.293732 | 5.724e-09 | 9.733182 | 2.1052e-08
2018-03-23 14:06 | 246293.5 | 1440.0013 | 3 | 28 | 4.400263 | 1.551785 | 2.348648 | 5.724e-09 | 9.974825 | 2.1052e-08
2018-03-23 14:08 | 246413.5 | 1560.0012 | 3 | 28 | 4.400214 | 1.380214 | 2.397464 | 5.724e-09 | 10.18962 | 2.1052e-08
2018-03-23 14:10 | 246533.5 | 1680.0007 | 3 | 28 | 4.40024 | 1.223258 | 2.440817 | 5.724e-09 | 10.38039 | 2.1052e-08
2018-03-23 14:12 | 246653.5 | 1800.0021 | 3 | 28 | 4.400236 | 1.081693 | 2.479181 | 5.724e-09 | 10.5492 | 2.1052e-08
2018-03-23 14:14 | 246773.5 | 1920.0016 | 3 | 28 | 4.400248 | 0.9588842 | 2.513123 | 5.724e-09 | 10.69855 | 2.1052e-08
2018-03-23 14:16 | 246893.5 | 2040.0008 | 3 | 28 | 4.400221 | 0.8554935 | 2.543282 | 5.724e-09 | 10.83126 | 2.1052e-08
2018-03-23 14:18 | 247013.5 | 2160.0002 | 3 | 28 | 4.400193 | 0.7696829 | 2.570333 | 5.724e-09 | 10.95029 | 2.1052e-08
2018-03-23 14:20 | 247133.5 | 2280.0006 | 3 | 28 | 4.400155 | 0.696084 | 2.594741 | 5.724e-09 | 11.05769 | 2.1052e-08
2018-03-23 14:22 | 247253.5 | 2400.0001 | 3 | 28 | 4.400169 | 0.6330757 | 2.616882 | 5.724e-09 | 11.15511 | 2.1052e-08
2018-03-23 14:24 | 247373.5 | 2520.0018 | 3 | 28 | 4.400174 | 0.5773153 | 2.637036 | 5.724e-09 | 11.2438 | 2.1052e-08
2018-03-23 14:26 | 247493.5 | 2640.0011 | 3 | 28 | 4.400185 | 0.5285778 | 2.655451 | 5.724e-09 | 11.32482 | 2.1052e-08
2018-03-23 14:28 | 247613.5 | 2760.0005 | 3 | 28 | 4.400181 | 0.4847498 | 2.672324 | 5.724e-09 | 11.39907 | 2.1052e-08
2018-03-23 14:30 | 247733.5 | 2880.0008 | 3 | 28 | 4.400181 | 0.4463835 | 2.68782 | 5.724e-09 | 11.46725 | 2.1052e-08
2018-03-23 14:32 | 247853.5 | 3000.0012 | 3 | 28 | 4.400165 | 0.4109678 | 2.702089 | 5.724e-09 | 11.53004 | 2.1052e-08
2018-03-23 14:34 | 247973.5 | 3120.0008 | 3 | 28 | 4.400143 | 0.3796444 | 2.715256 | 5.724e-09 | 11.58798 | 2.1052e-08
2018-03-23 14:36 | 248093.5 | 3240.0012 | 3 | 28 | 4.400185 | 0.3519983 | 2.727437 | 5.724e-09 | 11.64157 | 2.1052e-08
2018-03-23 14:38 | 248213.5 | 3360.0001 | 3 | 28 | 4.400196 | 0.3232241 | 2.738662 | 5.724e-09 | 11.69096 | 2.1052e-08
2018-03-23 14:40 | 248333.5 | 3480 | 3 | 28 | 4.400173 | 0.2949924 | 2.748946 | 5.724e-09 | 11.73622 | 2.1052e-08
2018-03-23 14:42 | 248453.5 | 3600.0009 | 3 | 28 | 4.400146 | 0.2700806 | 2.758352 | 5.724e-09 | 11.7776 | 2.1052e-08
2018-03-23 14:44 | 248573.5 | 3720.0006 | 3 | 28 | 4.400095 | 0.2494526 | 2.766998 | 5.724e-09 | 11.81565 | 2.1052e-08
2018-03-23 14:46 | 248693.5 | 3840.0013 | 3 | 28 | 4.400091 | 0.2320852 | 2.775028 | 5.724e-09 | 11.85098 | 2.1052e-08
2018-03-23 14:48 | 248813.5 | 3960.0008 | 3 | 28 | 4.400125 | 0.217556 | 2.782521 | 5.724e-09 | 11.88395 | 2.1052e-08
2018-03-23 14:50 | 248933.5 | 4080.0004 | 3 | 28 | 4.400165 | 0.2045135 | 2.789556 | 5.724e-09 | 11.9149 | 2.1052e-08
2018-03-23 14:52 | 249053.5 | 4200.0007 | 3 | 28 | 4.400132 | 0.1923628 | 2.796167 | 5.724e-09 | 11.944 | 2.1052e-08
2018-03-23 14:54 | 249173.5 | 4320.0008 | 3 | 28 | 4.40014 | 0.1819639 | 2.802401 | 5.724e-09 | 11.97142 | 2.1052e-08
2018-03-23 14:56 | 249293.5 | 4440.0002 | 3 | 28 | 4.400095 | 0.1712923 | 2.808291 | 5.724e-09 | 11.99734 | 2.1052e-08
2018-03-23 14:58 | 249413.5 | 4560.001 | 3 | 28 | 4.400101 | 0.1620312 | 2.813853 | 5.724e-09 | 12.02181 | 2.1052e-08
2018-03-23 15:00 | 249533.5 | 4680.0012 | 3 | 28 | 4.400148 | 0.1540318 | 2.819117 | 5.724e-09 | 12.04498 | 2.1052e-08
2018-03-23 15:02 | 249653.5 | 4800.0007 | 3 | 28 | 4.40011 | 0.1453323 | 2.8241 | 5.724e-09 | 12.06691 | 2.1052e-08
2018-03-23 15:04 | 249773.5 | 4920.001 | 3 | 28 | 4.400068 | 0.1369762 | 2.828809 | 5.724e-09 | 12.08763 | 2.1052e-08
2018-03-23 15:06 | 249893.5 | 5040.0015 | 3 | 28 | 4.400116 | 0.1290398 | 2.833253 | 5.724e-09 | 12.10718 | 2.1052e-08
2018-03-23 15:08 | 250013.5 | 5160.0012 | 3 | 28 | 4.400115 | 0.1203985 | 2.837401 | 5.724e-09 | 12.12543 | 2.1052e-08
2018-03-23 15:10 | 250133.5 | 5280.0009 | 3 | 28 | 4.40013 | 0.1116438 | 2.841264 | 5.724e-09 | 12.14242 | 2.1052e-08
2018-03-23 15:12 | 250253.5 | 5400.0006 | 3 | 28 | 4.400156 | 0.1044827 | 2.844846 | 5.724e-09 | 12.15819 | 2.1052e-08
2018-03-23 15:14 | 250373.5 | 5520.0012 | 3 | 28 | 4.400087 | 0.09723186 | 2.848203 | 5.724e-09 | 12.17296 | 2.1052e-08
2018-03-23 15:16 | 250493.5 | 5640.0002 | 3 | 28 | 4.400112 | 0.09208775 | 2.851355 | 5.724e-09 | 12.18683 | 2.1052e-08
2018-03-23 15:18 | 250613.5 | 5760.0006 | 3 | 28 | 4.400064 | 0.08633518 | 2.854328 | 5.724e-09 | 12.19991 | 2.1052e-08
2018-03-23 15:20 | 250733.5 | 5880.0004 | 3 | 28 | 4.40006 | 0.08159542 | 2.857141 | 5.724e-09 | 12.21229 | 2.1052e-08
2018-03-23 15:20 | 250758.8 | 5905.3399 | 3 | 28 | 4.400118 | 0.08149529 | 2.857715 | 5.724e-09 | 12.21481 | 2.1052e-08
2018-03-23 15:22 | 250878.9 | 120.0004 | 4 | 28 | 4.39141 | 0 | 2.857715 | 5.724e-09 | 12.21481 | 2.1052e-08
2018-03-23 15:24 | 250998.9 | 240.0002 | 4 | 28 | 4.390505 | 0 | 2.857715 | 5.724e-09 | 12.21481 | 2.1052e-08
2018-03-23 15:25 | 251058.9 | 300.0028 | 4 | 28 | 4.390158 | 0 | 2.857715 | 5.724e-09 | 12.21481 | 2.1052e-08
2018-03-23 15:27 | 251178.9 | 120.0005 | 5 | 28 | 3.785022 | -6.519817 | 2.857715 | 0.2173162 | 12.21481 | 0.83423
2018-03-23 15:29 | 251298.9 | 240.0009 | 5 | 28 | 3.72696 | -6.519868 | 2.857715 | 0.4346231 | 12.21481 | 1.650734
2018-03-23 15:31 | 251418.9 | 360.0007 | 5 | 28 | 3.658636 | -6.520161 | 2.857715 | 0.6519482 | 12.21481 | 2.453337
2018-03-23 15:33 | 251538.9 | 480.0006 | 5 | 28 | 3.588368 | -6.520195 | 2.857715 | 0.8692707 | 12.21481 | 3.24082
2018-03-23 15:35 | 251658.9 | 600.0011 | 5 | 28 | 3.518778 | -6.519788 | 2.857715 | 1.086616 | 12.21481 | 4.013117
2018-03-23 15:37 | 251778.9 | 720.0009 | 5 | 28 | 3.454664 | -6.520126 | 2.857715 | 1.303914 | 12.21481 | 4.770634
2018-03-23 15:39 | 251898.9 | 840.0008 | 5 | 28 | 3.399707 | -6.519831 | 2.857715 | 1.521256 | 12.21481 | 5.515331
2018-03-23 15:41 | 252018.9 | 960.0011 | 5 | 28 | 3.353961 | -6.520058 | 2.857715 | 1.738581 | 12.21481 | 6.249092
2018-03-23 15:43 | 252138.9 | 1080.0001 | 5 | 28 | 3.312723 | -6.519768 | 2.857715 | 1.9559 | 12.21481 | 6.973437
2018-03-23 15:45 | 252258.9 | 1200.0016 | 5 | 28 | 3.273528 | -6.519979 | 2.857715 | 2.173232 | 12.21481 | 7.689137
2018-03-23 15:47 | 252378.9 | 1320.0006 | 5 | 28 | 3.229808 | -6.520185 | 2.857715 | 2.390547 | 12.21481 | 8.39591
2018-03-23 15:49 | 252498.9 | 1440.001 | 5 | 28 | 3.171414 | -6.519859 | 2.857715 | 2.607877 | 12.21481 | 9.091996
2018-03-23 15:51 | 252618.9 | 1560.0007 | 5 | 28 | 3.042344 | -6.5202 | 2.857715 | 2.82519 | 12.21481 | 9.76965
2018-03-23 15:52 | 252639.3 | 1580.3121 | 5 | 28 | 2.999992 | -6.51981 | 2.857715 | 2.86196 | 12.21481 | 9.880774
2018-03-23 15:54 | 252759.3 | 120.0016 | 6 | 28 | 3.646221 | 0 | 2.857715 | 2.861992 | 12.21481 | 9.880869
2018-03-23 15:56 | 252879.3 | 240.0014 | 6 | 28 | 3.670321 | 0 | 2.857715 | 2.861992 | 12.21481 | 9.880869
2018-03-23 15:57 | 252939.3 | 300.0045 | 6 | 28 | 3.676177 | 0 | 2.857715 | 2.861992 | 12.21481 | 9.880869
2018-03-23 15:57 | 252939.3 | 0.0026 | 7 | 29 | 3.676366 | 0 | 0 | 0 | 0 | 0
2018-03-23 15:59 | 253059.4 | 120.0022 | 2 | 29 | 4.096976 | 4.889853 | 0.1623951 | 3.17e-10 | 0.6569528 | 1.165e-09
2018-03-23 16:01 | 253179.4 | 240.0011 | 2 | 29 | 4.149451 | 4.889878 | 0.325393 | 3.17e-10 | 1.329405 | 1.165e-09
2018-03-23 16:03 | 253299.4 | 360.0008 | 2 | 29 | 4.178907 | 4.889834 | 0.4883894 | 3.17e-10 | 2.00835 | 1.165e-09
2018-03-23 16:05 | 253419.4 | 480.0006 | 2 | 29 | 4.20029 | 4.815061 | 0.6511768 | 3.17e-10 | 2.690634 | 1.165e-09
2018-03-23 16:07 | 253539.4 | 600.0012 | 2 | 29 | 4.200286 | 4.412099 | 0.8049591 | 3.17e-10 | 3.336563 | 1.165e-09
2018-03-23 16:09 | 253659.4 | 720.0003 | 2 | 29 | 4.200295 | 4.009437 | 0.9451951 | 3.17e-10 | 3.925594 | 1.165e-09
2018-03-23 16:11 | 253779.4 | 840.0015 | 2 | 29 | 4.200311 | 3.651793 | 1.072797 | 3.17e-10 | 4.461557 | 1.165e-09
2018-03-23 16:13 | 253899.4 | 960.0011 | 2 | 29 | 4.200248 | 3.322444 | 1.18893 | 3.17e-10 | 4.949346 | 1.165e-09
2018-03-23 16:13 | 253923.7 | 984.311 | 2 | 29 | 4.20028 | 3.259994 | 1.211162 | 3.17e-10 | 5.042729 | 1.165e-09
2018-03-23 16:15 | 254043.7388 | 120.0015 | 3 | 29 | 4.224132 | 3.259871 | 1.319445 | 3.17e-10 | 5.498723 | 1.165e-09
2018-03-23 16:17 | 254163.7375 | 240.0002 | 3 | 29 | 4.251559 | 3.259891 | 1.4281 | 3.17e-10 | 5.959173 | 1.165e-09
2018-03-23 16:19 | 254283.7387 | 360.0014 | 3 | 29 | 4.280607 | 3.259967 | 1.53676 | 3.17e-10 | 6.422707 | 1.165e-09
2018-03-23 16:21 | 254403.7382 | 480.0009 | 3 | 29 | 4.311417 | 3.259912 | 1.645415 | 3.17e-10 | 6.889472 | 1.165e-09
2018-03-23 16:23 | 254523.7384 | 600.0011 | 3 | 29 | 4.344342 | 3.25991 | 1.754078 | 3.17e-10 | 7.359732 | 1.165e-09
2018-03-23 16:25 | 254643.7375 | 720.0002 | 3 | 29 | 4.379562 | 3.259902 | 1.862737 | 3.17e-10 | 7.833673 | 1.165e-09
2018-03-23 16:27 | 254763.7385 | 840.0012 | 3 | 29 | 4.400266 | 3.037681 | 1.969623 | 3.17e-10 | 8.303374 | 1.165e-09
2018-03-23 16:29 | 254883.7384 | 960.0011 | 3 | 29 | 4.400259 | 2.667373 | 2.064546 | 3.17e-10 | 8.72106 | 1.165e-09
2018-03-23 16:31 | 255003.7375 | 1080.0002 | 3 | 29 | 4.400262 | 2.342191 | 2.147965 | 3.17e-10 | 9.088125 | 1.165e-09
2018-03-23 16:33 | 255123.7383 | 1200.001 | 3 | 29 | 4.400242 | 2.042371 | 2.220928 | 3.17e-10 | 9.409184 | 1.165e-09
2018-03-23 16:35 | 255243.7384 | 1320.0011 | 3 | 29 | 4.400257 | 1.783435 | 2.284597 | 3.17e-10 | 9.689342 | 1.165e-09
2018-03-23 16:37 | 255363.7376 | 1440.0003 | 3 | 29 | 4.400198 | 1.561061 | 2.340228 | 3.17e-10 | 9.934134 | 1.165e-09
2018-03-23 16:39 | 255483.7383 | 1560.001 | 3 | 29 | 4.400215 | 1.381719 | 2.389201 | 3.17e-10 | 10.14963 | 1.165e-09
2018-03-23 16:41 | 255603.7383 | 1680.001 | 3 | 29 | 4.400224 | 1.230389 | 2.432671 | 3.17e-10 | 10.3409 | 1.165e-09
2018-03-23 16:43 | 255723.7384 | 1800.0011 | 3 | 29 | 4.400236 | 1.101508 | 2.471476 | 3.17e-10 | 10.51166 | 1.165e-09
2018-03-23 16:45 | 255843.7373 | 1920 | 3 | 29 | 4.400221 | 0.9896307 | 2.506278 | 3.17e-10 | 10.66479 | 1.165e-09
2018-03-23 16:47 | 255963.7379 | 2040.0006 | 3 | 29 | 4.400165 | 0.8912401 | 2.537594 | 3.17e-10 | 10.80259 | 1.165e-09
2018-03-23 16:49 | 256083.7377 | 2160.0004 | 3 | 29 | 4.400177 | 0.8064718 | 2.565875 | 3.17e-10 | 10.92703 | 1.165e-09
2018-03-23 16:51 | 256203.7374 | 2280.0001 | 3 | 29 | 4.400171 | 0.7316103 | 2.591485 | 3.17e-10 | 11.03972 | 1.165e-09
2018-03-23 16:53 | 256323.738 | 2400.0007 | 3 | 29 | 4.400155 | 0.6651268 | 2.614754 | 3.17e-10 | 11.14211 | 1.165e-09
2018-03-23 16:55 | 256443.7393 | 2520.002 | 3 | 29 | 4.400189 | 0.6063309 | 2.635936 | 3.17e-10 | 11.23531 | 1.165e-09
2018-03-23 16:57 | 256563.7374 | 2640.0001 | 3 | 29 | 4.400154 | 0.5534534 | 2.655255 | 3.17e-10 | 11.32032 | 1.165e-09
2018-03-23 16:59 | 256683.738 | 2760.0007 | 3 | 29 | 4.400189 | 0.5060511 | 2.672927 | 3.17e-10 | 11.39808 | 1.165e-09
2018-03-23 17:01 | 256803.7386 | 2880.0013 | 3 | 29 | 4.400202 | 0.4594507 | 2.689012 | 3.17e-10 | 11.46886 | 1.165e-09
2018-03-23 17:03 | 256923.7376 | 3000.0003 | 3 | 29 | 4.400189 | 0.4164066 | 2.703586 | 3.17e-10 | 11.53299 | 1.165e-09
2018-03-23 17:05 | 257043.738 | 3120.0007 | 3 | 29 | 4.400198 | 0.3781796 | 2.716794 | 3.17e-10 | 11.5911 | 1.165e-09
2018-03-23 17:07 | 257163.7386 | 3240.0013 | 3 | 29 | 4.40021 | 0.346652 | 2.728844 | 3.17e-10 | 11.64413 | 1.165e-09
2018-03-23 17:09 | 257283.7376 | 3360.0003 | 3 | 29 | 4.400146 | 0.319273 | 2.739924 | 3.17e-10 | 11.69288 | 1.165e-09
2018-03-23 17:11 | 257403.7374 | 3480.0001 | 3 | 29 | 4.40015 | 0.2960415 | 2.750168 | 3.17e-10 | 11.73796 | 1.165e-09
2018-03-23 17:13 | 257523.7386 | 3600.0013 | 3 | 29 | 4.400183 | 0.2754154 | 2.759676 | 3.17e-10 | 11.77979 | 1.165e-09
2018-03-23 17:15 | 257643.7378 | 3720.0005 | 3 | 29 | 4.400122 | 0.2566833 | 2.768533 | 3.17e-10 | 11.81876 | 1.165e-09
2018-03-23 17:17 | 257763.7382 | 3840.0009 | 3 | 29 | 4.400102 | 0.2403536 | 2.776821 | 3.17e-10 | 11.85523 | 1.165e-09
2018-03-23 17:19 | 257883.7388 | 3960.0015 | 3 | 29 | 4.40014 | 0.2260313 | 2.784598 | 3.17e-10 | 11.88945 | 1.165e-09
2018-03-23 17:21 | 258003.7385 | 4080.0012 | 3 | 29 | 4.4001 | 0.2121859 | 2.7919 | 3.17e-10 | 11.92158 | 1.165e-09
2018-03-23 17:23 | 258123.7375 | 4200.0002 | 3 | 29 | 4.400099 | 0.1999273 | 2.798786 | 3.17e-10 | 11.95188 | 1.165e-09
2018-03-23 17:25 | 258243.7379 | 4320.0006 | 3 | 29 | 4.400158 | 0.1894627 | 2.805274 | 3.17e-10 | 11.98043 | 1.165e-09
2018-03-23 17:27 | 258363.7385 | 4440.0012 | 3 | 29 | 4.400137 | 0.1786308 | 2.811401 | 3.17e-10 | 12.00739 | 1.165e-09
2018-03-23 17:29 | 258483.7383 | 4560.001 | 3 | 29 | 4.400073 | 0.1655283 | 2.817149 | 3.17e-10 | 12.03268 | 1.165e-09
2018-03-23 17:31 | 258603.7389 | 4680.0016 | 3 | 29 | 4.400112 | 0.1546707 | 2.8225 | 3.17e-10 | 12.05622 | 1.165e-09
2018-03-23 17:33 | 258723.7386 | 4800.0013 | 3 | 29 | 4.400098 | 0.1431494 | 2.827458 | 3.17e-10 | 12.07804 | 1.165e-09
2018-03-23 17:35 | 258843.7384 | 4920.0011 | 3 | 29 | 4.400087 | 0.1337042 | 2.832079 | 3.17e-10 | 12.09837 | 1.165e-09
2018-03-23 17:37 | 258963.7381 | 5040.0008 | 3 | 29 | 4.400113 | 0.1261206 | 2.836414 | 3.17e-10 | 12.11745 | 1.165e-09
2018-03-23 17:39 | 259083.7378 | 5160.0005 | 3 | 29 | 4.400043 | 0.1184826 | 2.840492 | 3.17e-10 | 12.13539 | 1.165e-09
2018-03-23 17:41 | 259203.7384 | 5280.0011 | 3 | 29 | 4.400112 | 0.1127892 | 2.844354 | 3.17e-10 | 12.15238 | 1.165e-09
2018-03-23 17:43 | 259323.7382 | 5400.0009 | 3 | 29 | 4.400105 | 0.1065435 | 2.848007 | 3.17e-10 | 12.16846 | 1.165e-09
2018-03-23 17:45 | 259443.739 | 5520.0017 | 3 | 29 | 4.400115 | 0.1011391 | 2.851472 | 3.17e-10 | 12.1837 | 1.165e-09
2018-03-23 17:47 | 259563.7385 | 5640.0012 | 3 | 29 | 4.400114 | 0.09642887 | 2.854753 | 3.17e-10 | 12.19814 | 1.165e-09
2018-03-23 17:49 | 259683.7381 | 5760.0008 | 3 | 29 | 4.400079 | 0.09091377 | 2.857872 | 3.17e-10 | 12.21186 | 1.165e-09
2018-03-23 17:51 | 259803.7379 | 5880.0006 | 3 | 29 | 4.400098 | 0.08657169 | 2.860825 | 3.17e-10 | 12.22486 | 1.165e-09
2018-03-23 17:53 | 259923.7377 | 6000.0004 | 3 | 29 | 4.400105 | 0.08198833 | 2.863628 | 3.17e-10 | 12.23719 | 1.165e-09
2018-03-23 17:53 | 259941.3098 | 6017.5725 | 3 | 29 | 4.400122 | 0.08149529 | 2.864027 | 3.17e-10 | 12.23895 | 1.165e-09
2018-03-23 17:55 | 260061.4 | 120.0014 | 4 | 29 | 4.391562 | 0 | 2.864027 | 3.17e-10 | 12.23895 | 1.165e-09
2018-03-23 17:57 | 260181.4 | 240.002 | 4 | 29 | 4.39072 | 0 | 2.864027 | 3.17e-10 | 12.23895 | 1.165e-09
2018-03-23 17:58 | 260241.4 | 300.0038 | 4 | 29 | 4.390374 | 0 | 2.864027 | 3.17e-10 | 12.23895 | 1.165e-09
2018-03-23 18:00 | 260361.4 | 120.0014 | 5 | 29 | 3.782851 | -6.519937 | 2.864027 | 0.2173053 | 12.23895 | 0.8343049
2018-03-23 18:02 | 260481.4 | 240.0004 | 5 | 29 | 3.719867 | -6.519912 | 2.864027 | 0.4346244 | 12.23895 | 1.649799
2018-03-23 18:04 | 260601.4 | 360.0009 | 5 | 29 | 3.65007 | -6.519835 | 2.864027 | 0.65194 | 12.23895 | 2.450659
2018-03-23 18:06 | 260721.4 | 480.0024 | 5 | 29 | 3.579367 | -6.519869 | 2.864027 | 0.8692814 | 12.23895 | 3.236241
2018-03-23 18:08 | 260841.4 | 600.0012 | 5 | 29 | 3.512288 | -6.519875 | 2.864027 | 1.086576 | 12.23895 | 4.006648
2018-03-23 18:10 | 260961.4 | 720.001 | 5 | 29 | 3.452531 | -6.519835 | 2.864027 | 1.303917 | 12.23895 | 4.763338
2018-03-23 18:12 | 261081.4 | 840.0009 | 5 | 29 | 3.401734 | -6.51991 | 2.864027 | 1.521218 | 12.23895 | 5.507883
2018-03-23 18:14 | 261201.4 | 960.0015 | 5 | 29 | 3.357937 | -6.519905 | 2.864027 | 1.738552 | 12.23895 | 6.242329
2018-03-23 18:16 | 261321.4 | 1080.0011 | 5 | 29 | 3.318609 | -6.519879 | 2.864027 | 1.955878 | 12.23895 | 6.967757
2018-03-23 18:18 | 261441.4 | 1200 | 5 | 29 | 3.279803 | -6.519851 | 2.864027 | 2.17317 | 12.23895 | 7.684653
2018-03-23 18:20 | 261561.4 | 1320.0005 | 5 | 29 | 3.237823 | -6.519932 | 2.864027 | 2.390519 | 12.23895 | 8.393068
2018-03-23 18:22 | 261681.4 | 1440.0011 | 5 | 29 | 3.181285 | -6.519846 | 2.864027 | 2.60782 | 12.23895 | 9.090989
2018-03-23 18:24 | 261801.4 | 1560.0009 | 5 | 29 | 3.054961 | -6.520197 | 2.864027 | 2.825169 | 12.23895 | 9.771083
2018-03-23 18:25 | 261827.7 | 1586.241 | 5 | 29 | 2.999996 | -6.520251 | 2.864027 | 2.872688 | 12.23895 | 9.915025
2018-03-23 18:27 | 261947.7 | 120.0007 | 6 | 29 | 3.642353 | 0 | 2.864027 | 2.872688 | 12.23895 | 9.915025
2018-03-23 18:29 | 262067.7 | 240.0014 | 6 | 29 | 3.667459 | 0 | 2.864027 | 2.872688 | 12.23895 | 9.915025
2018-03-23 18:30 | 262127.7 | 300.0023 | 6 | 29 | 3.673698 | 0 | 2.864027 | 2.872688 | 12.23895 | 9.915025
2018-03-23 18:30 | 262127.7 | 0.0024 | 7 | 30 | 3.67392 | 0 | 0 | 0 | 0 | 0
2018-03-23 18:32 | 262247.8 | 120.0006 | 2 | 30 | 4.103963 | 4.889863 | 0.1623907 | 3.596e-09 | 0.657768 | 1.3212e-08
2018-03-23 18:34 | 262367.8 | 240.0011 | 2 | 30 | 4.158226 | 4.889865 | 0.3253865 | 3.596e-09 | 1.331491 | 1.3212e-08
2018-03-23 18:36 | 262487.8 | 360.0008 | 2 | 30 | 4.188342 | 4.889869 | 0.488384 | 3.596e-09 | 2.011978 | 1.3212e-08
2018-03-23 18:38 | 262607.8 | 480.0006 | 2 | 30 | 4.20025 | 4.722363 | 0.6499967 | 3.596e-09 | 2.690291 | 1.3212e-08
2018-03-23 18:40 | 262727.8 | 600.0013 | 2 | 30 | 4.200284 | 4.387156 | 0.8019199 | 3.596e-09 | 3.328409 | 1.3212e-08
2018-03-23 18:42 | 262847.8 | 720.0003 | 2 | 30 | 4.200279 | 4.040257 | 0.9423396 | 3.596e-09 | 3.91821 | 1.3212e-08
2018-03-23 18:44 | 262967.8 | 840.0007 | 2 | 30 | 4.200254 | 3.704793 | 1.071399 | 3.596e-09 | 4.460295 | 1.3212e-08
2018-03-23 18:46 | 263087.8 | 960.0005 | 2 | 30 | 4.200284 | 3.386353 | 1.18952 | 3.596e-09 | 4.956434 | 1.3212e-08
2018-03-23 18:47 | 263137.4 | 1009.6221 | 2 | 30 | 4.200269 | 3.259988 | 1.235322 | 3.596e-09 | 5.148817 | 1.3212e-08
2018-03-23 18:49 | 263257.4 | 120.0017 | 3 | 30 | 4.223473 | 3.259963 | 1.343591 | 3.596e-09 | 5.604712 | 1.3212e-08
2018-03-23 18:51 | 263377.4 | 240.0014 | 3 | 30 | 4.250473 | 3.259879 | 1.452256 | 3.596e-09 | 6.065112 | 1.3212e-08
2018-03-23 18:53 | 263497.4 | 360.0012 | 3 | 30 | 4.279359 | 3.259917 | 1.560902 | 3.596e-09 | 6.528461 | 1.3212e-08
2018-03-23 18:55 | 263617.4 | 480.0006 | 3 | 30 | 4.311119 | 3.259887 | 1.669575 | 3.596e-09 | 6.99519 | 1.3212e-08
2018-03-23 18:57 | 263737.4 | 600.0003 | 3 | 30 | 4.347292 | 3.259957 | 1.778236 | 3.596e-09 | 7.465577 | 1.3212e-08
2018-03-23 18:59 | 263857.4 | 720.0001 | 3 | 30 | 4.386917 | 3.259885 | 1.886885 | 3.596e-09 | 7.940038 | 1.3212e-08
2018-03-23 19:01 | 263977.4 | 840.0016 | 3 | 30 | 4.400264 | 2.919251 | 1.991299 | 3.596e-09 | 8.399257 | 1.3212e-08
2018-03-23 19:03 | 264097.4 | 960.0008 | 3 | 30 | 4.400248 | 2.556432 | 2.082384 | 3.596e-09 | 8.800055 | 1.3212e-08
2018-03-23 19:05 | 264217.4 | 1080.0001 | 3 | 30 | 4.400255 | 2.248244 | 2.162339 | 3.596e-09 | 9.151879 | 1.3212e-08
2018-03-23 19:07 | 264337.4 | 1200.0007 | 3 | 30 | 4.400233 | 1.984895 | 2.232767 | 3.596e-09 | 9.461779 | 1.3212e-08
2018-03-23 19:09 | 264457.4 | 1320.0003 | 3 | 30 | 4.400257 | 1.758424 | 2.295051 | 3.596e-09 | 9.735846 | 1.3212e-08
2018-03-23 19:11 | 264577.4 | 1440.0001 | 3 | 30 | 4.400262 | 1.563074 | 2.350323 | 3.596e-09 | 9.979057 | 1.3212e-08
2018-03-23 19:13 | 264697.4 | 1560.0002 | 3 | 30 | 4.400239 | 1.393342 | 2.399514 | 3.596e-09 | 10.19551 | 1.3212e-08
2018-03-23 19:15 | 264817.4 | 1680.0012 | 3 | 30 | 4.40022 | 1.245558 | 2.44344 | 3.596e-09 | 10.38879 | 1.3212e-08
2018-03-23 19:17 | 264937.4 | 1800.0009 | 3 | 30 | 4.400253 | 1.116851 | 2.48276 | 3.596e-09 | 10.56181 | 1.3212e-08
2018-03-23 19:19 | 265057.4 | 1920.0015 | 3 | 30 | 4.400179 | 1.003086 | 2.518054 | 3.596e-09 | 10.71711 | 1.3212e-08
2018-03-23 19:21 | 265177.4 | 2040.0004 | 3 | 30 | 4.400157 | 0.9034805 | 2.549815 | 3.596e-09 | 10.85686 | 1.3212e-08
2018-03-23 19:23 | 265297.4 | 2160.0003 | 3 | 30 | 4.40018 | 0.8160048 | 2.578466 | 3.596e-09 | 10.98293 | 1.3212e-08
2018-03-23 19:25 | 265417.4 | 2280.0005 | 3 | 30 | 4.4002 | 0.7321005 | 2.604255 | 3.596e-09 | 11.09641 | 1.3212e-08
2018-03-23 19:27 | 265537.4 | 2400.0005 | 3 | 30 | 4.400177 | 0.6550827 | 2.627354 | 3.596e-09 | 11.19805 | 1.3212e-08
2018-03-23 19:29 | 265657.4 | 2520.001 | 3 | 30 | 4.400158 | 0.5870762 | 2.648045 | 3.596e-09 | 11.28909 | 1.3212e-08
2018-03-23 19:31 | 265777.4 | 2640.0008 | 3 | 30 | 4.400165 | 0.5314608 | 2.666664 | 3.596e-09 | 11.37102 | 1.3212e-08
2018-03-23 19:33 | 265897.4 | 2760.0015 | 3 | 30 | 4.40015 | 0.4840279 | 2.683581 | 3.596e-09 | 11.44546 | 1.3212e-08
2018-03-23 19:35 | 266017.4 | 2880.0004 | 3 | 30 | 4.400179 | 0.4438906 | 2.699032 | 3.596e-09 | 11.51345 | 1.3212e-08
2018-03-23 19:37 | 266137.4 | 3000.0025 | 3 | 30 | 4.40018 | 0.4081249 | 2.713217 | 3.596e-09 | 11.57586 | 1.3212e-08
2018-03-23 19:39 | 266257.4 | 3120.0016 | 3 | 30 | 4.400173 | 0.3764486 | 2.726279 | 3.596e-09 | 11.63334 | 1.3212e-08
2018-03-23 19:41 | 266377.4 | 3240.0004 | 3 | 30 | 4.400149 | 0.3485918 | 2.738354 | 3.596e-09 | 11.68647 | 1.3212e-08
2018-03-23 19:43 | 266497.4 | 3360.001 | 3 | 30 | 4.400194 | 0.323782 | 2.749547 | 3.596e-09 | 11.73572 | 1.3212e-08
2018-03-23 19:45 | 266617.4 | 3480.0016 | 3 | 30 | 4.400123 | 0.3003674 | 2.759947 | 3.596e-09 | 11.78148 | 1.3212e-08
2018-03-23 19:47 | 266737.4 | 3600.0004 | 3 | 30 | 4.400117 | 0.2797623 | 2.769626 | 3.596e-09 | 11.82407 | 1.3212e-08
2018-03-23 19:49 | 266857.4 | 3720.0008 | 3 | 30 | 4.400132 | 0.2616682 | 2.778661 | 3.596e-09 | 11.86383 | 1.3212e-08
2018-03-23 19:51 | 266977.4 | 3840.0006 | 3 | 30 | 4.400136 | 0.2454023 | 2.787112 | 3.596e-09 | 11.90101 | 1.3212e-08
2018-03-23 19:53 | 267097.4 | 3960.0003 | 3 | 30 | 4.400135 | 0.2295523 | 2.795028 | 3.596e-09 | 11.93584 | 1.3212e-08
2018-03-23 19:55 | 267217.4 | 4080.0008 | 3 | 30 | 4.400095 | 0.2120981 | 2.802392 | 3.596e-09 | 11.96825 | 1.3212e-08
2018-03-23 19:57 | 267337.4 | 4200.0005 | 3 | 30 | 4.400101 | 0.196209 | 2.809206 | 3.596e-09 | 11.99823 | 1.3212e-08
2018-03-23 19:59 | 267457.4 | 4320.0001 | 3 | 30 | 4.400114 | 0.1819124 | 2.815502 | 3.596e-09 | 12.02594 | 1.3212e-08
2018-03-23 20:01 | 267577.4 | 4440.0016 | 3 | 30 | 4.400115 | 0.1698503 | 2.821368 | 3.596e-09 | 12.05174 | 1.3212e-08
2018-03-23 20:03 | 267697.4 | 4560.001 | 3 | 30 | 4.400091 | 0.1590185 | 2.826858 | 3.596e-09 | 12.0759 | 1.3212e-08
2018-03-23 20:05 | 267817.4 | 4680.0007 | 3 | 30 | 4.400132 | 0.1507607 | 2.832017 | 3.596e-09 | 12.0986 | 1.3212e-08
2018-03-23 20:07 | 267937.4 | 4800.0002 | 3 | 30 | 4.400117 | 0.1420727 | 2.836886 | 3.596e-09 | 12.12003 | 1.3212e-08
2018-03-23 20:09 | 268057.4 | 4920.0014 | 3 | 30 | 4.400113 | 0.134409 | 2.841488 | 3.596e-09 | 12.14028 | 1.3212e-08
2018-03-23 20:11 | 268177.4 | 5040.0002 | 3 | 30 | 4.400107 | 0.1271935 | 2.845851 | 3.596e-09 | 12.15947 | 1.3212e-08
2018-03-23 20:13 | 268297.4 | 5160.0005 | 3 | 30 | 4.400054 | 0.1202517 | 2.849978 | 3.596e-09 | 12.17763 | 1.3212e-08
2018-03-23 20:15 | 268417.4 | 5280.0004 | 3 | 30 | 4.400101 | 0.1147556 | 2.853901 | 3.596e-09 | 12.19489 | 1.3212e-08
2018-03-23 20:17 | 268537.4 | 5400.0009 | 3 | 30 | 4.400068 | 0.1083136 | 2.857613 | 3.596e-09 | 12.21122 | 1.3212e-08
2018-03-23 20:19 | 268657.4 | 5520.0006 | 3 | 30 | 4.400064 | 0.1025152 | 2.861138 | 3.596e-09 | 12.22674 | 1.3212e-08
2018-03-23 20:21 | 268777.4 | 5640.0012 | 3 | 30 | 4.400103 | 0.09750843 | 2.864479 | 3.596e-09 | 12.24144 | 1.3212e-08
2018-03-23 20:23 | 268897.4 | 5760.0002 | 3 | 30 | 4.400077 | 0.09170151 | 2.867635 | 3.596e-09 | 12.25533 | 1.3212e-08
2018-03-23 20:25 | 269017.4 | 5880.0009 | 3 | 30 | 4.400084 | 0.08477879 | 2.87059 | 3.596e-09 | 12.26833 | 1.3212e-08
2018-03-23 20:26 | 269084.1 | 5946.6827 | 3 | 30 | 4.400104 | 0.0814991 | 2.872138 | 3.596e-09 | 12.27514 | 1.3212e-08
2018-03-23 20:28 | 269204.2 | 120.001 | 4 | 30 | 4.391557 | 0 | 2.872138 | 3.596e-09 | 12.27514 | 1.3212e-08
2018-03-23 20:30 | 269324.2 | 240.0007 | 4 | 30 | 4.390673 | 0 | 2.872138 | 3.596e-09 | 12.27514 | 1.3212e-08
2018-03-23 20:31 | 269384.2 | 300.0024 | 4 | 30 | 4.390392 | 0 | 2.872138 | 3.596e-09 | 12.27514 | 1.3212e-08
2018-03-23 20:33 | 269504.3 | 120.0014 | 5 | 30 | 3.776649 | -6.519857 | 2.872138 | 0.2173129 | 12.27514 | 0.8325855
2018-03-23 20:35 | 269624.3 | 240.0002 | 5 | 30 | 3.718878 | -6.5199 | 2.872138 | 0.4346058 | 12.27514 | 1.647271
2018-03-23 20:37 | 269744.3 | 360.0006 | 5 | 30 | 3.650904 | -6.519907 | 2.872138 | 0.6519299 | 12.27514 | 2.448173
2018-03-23 20:39 | 269864.3 | 480.0011 | 5 | 30 | 3.581086 | -6.519856 | 2.872138 | 0.8692518 | 12.27514 | 3.233981
2018-03-23 20:41 | 269984.3 | 600.0007 | 5 | 30 | 3.514472 | -6.519898 | 2.872138 | 1.086585 | 12.27514 | 4.004929
2018-03-23 20:43 | 270104.3 | 720.0005 | 5 | 30 | 3.454817 | -6.519891 | 2.872138 | 1.303899 | 12.27514 | 4.762028
2018-03-23 20:45 | 270224.3 | 840.0009 | 5 | 30 | 3.404202 | -6.519859 | 2.872138 | 1.521238 | 12.27514 | 5.50724
2018-03-23 20:47 | 270344.3 | 960.0013 | 5 | 30 | 3.360906 | -6.519937 | 2.872138 | 1.73856 | 12.27514 | 6.242251
2018-03-23 20:49 | 270464.3 | 1080.0011 | 5 | 30 | 3.321249 | -6.519865 | 2.872138 | 1.955879 | 12.27514 | 6.968298
2018-03-23 20:51 | 270584.3 | 1200 | 5 | 30 | 3.282502 | -6.519897 | 2.872138 | 2.173215 | 12.27514 | 7.685944
2018-03-23 20:53 | 270704.3 | 1320.0013 | 5 | 30 | 3.239407 | -6.519851 | 2.872138 | 2.390546 | 12.27514 | 8.394865
2018-03-23 20:55 | 270824.3 | 1440.0002 | 5 | 30 | 3.177543 | -6.519891 | 2.872138 | 2.607847 | 12.27514 | 9.092603
2018-03-23 20:57 | 270944.3 | 1560.0005 | 5 | 30 | 3.04022 | -6.519859 | 2.872138 | 2.825159 | 12.27514 | 9.770795
2018-03-23 20:57 | 270963 | 1578.7255 | 5 | 30 | 2.999993 | -6.519908 | 2.872138 | 2.859101 | 12.27514 | 9.87333
2018-03-23 20:59 | 271083 | 120.0013 | 6 | 30 | 3.646997 | 0 | 2.872138 | 2.859101 | 12.27514 | 9.87333
2018-03-23 21:01 | 271203 | 240.0011 | 6 | 30 | 3.671106 | 0 | 2.872138 | 2.859101 | 12.27514 | 9.87333
2018-03-23 21:02 | 271263 | 300.0036 | 6 | 30 | 3.677009 | 0 | 2.872138 | 2.859101 | 12.27514 | 9.87333
2018-03-23 21:02 | 271263 | 0.0025 | 7 | 31 | 3.676771 | 0 | 0 | 0 | 0 | 0
2018-03-23 21:04 | 271383.1 | 120.0004 | 2 | 31 | 4.105489 | 4.889857 | 0.1623917 | 2.3e-10 | 0.6581203 | 8.47e-10
2018-03-23 21:06 | 271503.1 | 240.001 | 2 | 31 | 4.15849 | 4.889831 | 0.3253763 | 2.3e-10 | 1.33196 | 8.47e-10
2018-03-23 21:08 | 271623.1 | 360.0021 | 2 | 31 | 4.187109 | 4.889859 | 0.4883873 | 2.3e-10 | 2.012405 | 8.47e-10
2018-03-23 21:10 | 271743.1 | 480.0008 | 2 | 31 | 4.20029 | 4.750255 | 0.6504023 | 2.3e-10 | 2.692271 | 8.47e-10
2018-03-23 21:12 | 271863.1 | 600.0013 | 2 | 31 | 4.200262 | 4.412442 | 0.8031847 | 2.3e-10 | 3.333999 | 8.47e-10
2018-03-23 21:14 | 271983.1 | 720.0002 | 2 | 31 | 4.200267 | 4.058232 | 0.9443434 | 2.3e-10 | 3.926903 | 8.47e-10
2018-03-23 21:16 | 272103.1 | 840.0016 | 2 | 31 | 4.200263 | 3.713975 | 1.073843 | 2.3e-10 | 4.470837 | 8.47e-10
2018-03-23 21:18 | 272223.1 | 960.001 | 2 | 31 | 4.200303 | 3.388978 | 1.192147 | 2.3e-10 | 4.967747 | 8.47e-10
2018-03-23 21:19 | 272273 | 1009.8672 | 2 | 31 | 4.200308 | 3.259994 | 1.238185 | 2.3e-10 | 5.16112 | 8.47e-10
2018-03-23 21:21 | 272392.9992 | 120.0011 | 3 | 31 | 4.223758 | 3.259875 | 1.34647 | 2.3e-10 | 5.617101 | 8.47e-10
2018-03-23 21:23 | 272512.9996 | 240.0015 | 3 | 31 | 4.252135 | 3.259873 | 1.455123 | 2.3e-10 | 6.077525 | 8.47e-10
2018-03-23 21:25 | 272632.9983 | 360.0002 | 3 | 31 | 4.284622 | 3.259896 | 1.563782 | 2.3e-10 | 6.541302 | 8.47e-10
2018-03-23 21:27 | 272752.9985 | 480.0004 | 3 | 31 | 4.319968 | 3.259913 | 1.672442 | 2.3e-10 | 7.008762 | 8.47e-10
2018-03-23 21:29 | 272872.9988 | 600.0007 | 3 | 31 | 4.357241 | 3.259885 | 1.781095 | 2.3e-10 | 7.480165 | 8.47e-10
2018-03-23 21:31 | 272992.9983 | 720.0002 | 3 | 31 | 4.395508 | 3.259891 | 1.88976 | 2.3e-10 | 7.955708 | 8.47e-10
2018-03-23 21:33 | 273112.9984 | 840.0003 | 3 | 31 | 4.400266 | 2.86275 | 1.992077 | 2.3e-10 | 8.405906 | 8.47e-10
2018-03-23 21:35 | 273232.9988 | 960.0007 | 3 | 31 | 4.400301 | 2.518001 | 2.081608 | 2.3e-10 | 8.799867 | 8.47e-10
2018-03-23 21:37 | 273352.9993 | 1080.0012 | 3 | 31 | 4.400261 | 2.218686 | 2.160411 | 2.3e-10 | 9.14662 | 8.47e-10
2018-03-23 21:39 | 273472.9982 | 1200.0001 | 3 | 31 | 4.400278 | 1.960101 | 2.229961 | 2.3e-10 | 9.452659 | 8.47e-10
2018-03-23 21:41 | 273592.9982 | 1320.0001 | 3 | 31 | 4.400236 | 1.736076 | 2.29148 | 2.3e-10 | 9.723356 | 8.47e-10
2018-03-23 21:43 | 273712.9992 | 1440.0011 | 3 | 31 | 4.400218 | 1.542844 | 2.346061 | 2.3e-10 | 9.963528 | 8.47e-10
2018-03-23 21:45 | 273832.9994 | 1560.0013 | 3 | 31 | 4.400212 | 1.37486 | 2.394631 | 2.3e-10 | 10.17725 | 8.47e-10
2018-03-23 21:47 | 273952.9996 | 1680.0015 | 3 | 31 | 4.400226 | 1.228943 | 2.437979 | 2.3e-10 | 10.36799 | 8.47e-10
2018-03-23 21:49 | 274072.999 | 1800.0009 | 3 | 31 | 4.400256 | 1.101454 | 2.47676 | 2.3e-10 | 10.53863 | 8.47e-10
2018-03-23 21:51 | 274192.9993 | 1920.0012 | 3 | 31 | 4.400208 | 0.9890556 | 2.51155 | 2.3e-10 | 10.69172 | 8.47e-10
2018-03-23 21:53 | 274312.9991 | 2040.001 | 3 | 31 | 4.400176 | 0.8891144 | 2.542835 | 2.3e-10 | 10.82937 | 8.47e-10
2018-03-23 21:55 | 274432.9994 | 2160.0013 | 3 | 31 | 4.400192 | 0.7949724 | 2.570886 | 2.3e-10 | 10.95281 | 8.47e-10
2018-03-23 21:57 | 274552.9997 | 2280.0016 | 3 | 31 | 4.400202 | 0.7097044 | 2.595936 | 2.3e-10 | 11.06303 | 8.47e-10
2018-03-23 21:59 | 274672.9992 | 2400.0011 | 3 | 31 | 4.400235 | 0.6358376 | 2.618318 | 2.3e-10 | 11.16152 | 8.47e-10
2018-03-23 22:01 | 274792.9987 | 2520.0006 | 3 | 31 | 4.400172 | 0.5734215 | 2.63844 | 2.3e-10 | 11.25006 | 8.47e-10
2018-03-23 22:03 | 274912.9988 | 2640.0007 | 3 | 31 | 4.400207 | 0.5223141 | 2.65668 | 2.3e-10 | 11.33032 | 8.47e-10
2018-03-23 22:05 | 275032.999 | 2760.0009 | 3 | 31 | 4.400118 | 0.476965 | 2.673321 | 2.3e-10 | 11.40354 | 8.47e-10
2018-03-23 22:07 | 275152.9991 | 2880.001 | 3 | 31 | 4.400159 | 0.4375858 | 2.688566 | 2.3e-10 | 11.47062 | 8.47e-10
2018-03-23 22:09 | 275272.9987 | 3000.0006 | 3 | 31 | 4.400115 | 0.403019 | 2.702581 | 2.3e-10 | 11.53229 | 8.47e-10
2018-03-23 22:11 | 275392.9996 | 3120.0015 | 3 | 31 | 4.400149 | 0.3729877 | 2.715513 | 2.3e-10 | 11.58919 | 8.47e-10
2018-03-23 22:13 | 275512.9987 | 3240.0006 | 3 | 31 | 4.400139 | 0.3455324 | 2.727479 | 2.3e-10 | 11.64184 | 8.47e-10
2018-03-23 22:15 | 275632.9998 | 3360.0017 | 3 | 31 | 4.400148 | 0.3210373 | 2.738573 | 2.3e-10 | 11.69066 | 8.47e-10
2018-03-23 22:17 | 275752.9984 | 3480.0003 | 3 | 31 | 4.400175 | 0.2992792 | 2.748893 | 2.3e-10 | 11.73607 | 8.47e-10
2018-03-23 22:19 | 275872.9991 | 3600.001 | 3 | 31 | 4.400105 | 0.2778053 | 2.758504 | 2.3e-10 | 11.77836 | 8.47e-10
2018-03-23 22:21 | 275992.9993 | 3720.0012 | 3 | 31 | 4.400103 | 0.2592268 | 2.767465 | 2.3e-10 | 11.81779 | 8.47e-10
2018-03-23 22:23 | 276112.9994 | 3840.0013 | 3 | 31 | 4.400178 | 0.2440596 | 2.775851 | 2.3e-10 | 11.85468 | 8.47e-10
2018-03-23 22:25 | 276232.9985 | 3960.0004 | 3 | 31 | 4.400106 | 0.2259483 | 2.783689 | 2.3e-10 | 11.88918 | 8.47e-10
2018-03-23 22:27 | 276352.9983 | 4080.0002 | 3 | 31 | 4.400174 | 0.2100391 | 2.790955 | 2.3e-10 | 11.92115 | 8.47e-10
2018-03-23 22:29 | 276472.9983 | 4200.0002 | 3 | 31 | 4.400156 | 0.1938629 | 2.797669 | 2.3e-10 | 11.95069 | 8.47e-10
2018-03-23 22:31 | 276592.9999 | 4320.0018 | 3 | 31 | 4.400095 | 0.1792622 | 2.803874 | 2.3e-10 | 11.97799 | 8.47e-10
2018-03-23 22:33 | 276712.9997 | 4440.0016 | 3 | 31 | 4.400138 | 0.1683655 | 2.80966 | 2.3e-10 | 12.00345 | 8.47e-10
2018-03-23 22:35 | 276832.9995 | 4560.0014 | 3 | 31 | 4.400054 | 0.1571951 | 2.815086 | 2.3e-10 | 12.02733 | 8.47e-10
2018-03-23 22:37 | 276952.9987 | 4680.0006 | 3 | 31 | 4.400074 | 0.1485424 | 2.820195 | 2.3e-10 | 12.04981 | 8.47e-10
2018-03-23 22:39 | 277072.9994 | 4800.0013 | 3 | 31 | 4.400099 | 0.1405935 | 2.825015 | 2.3e-10 | 12.07102 | 8.47e-10
2018-03-23 22:41 | 277192.9988 | 4920.0007 | 3 | 31 | 4.400099 | 0.133009 | 2.829577 | 2.3e-10 | 12.09109 | 8.47e-10
2018-03-23 22:43 | 277312.9995 | 5040.0014 | 3 | 31 | 4.400099 | 0.1260605 | 2.833893 | 2.3e-10 | 12.11008 | 8.47e-10
2018-03-23 22:45 | 277432.9996 | 5160.0015 | 3 | 31 | 4.400077 | 0.1197309 | 2.837983 | 2.3e-10 | 12.12808 | 8.47e-10
2018-03-23 22:47 | 277552.9994 | 5280.0013 | 3 | 31 | 4.400149 | 0.1140747 | 2.841878 | 2.3e-10 | 12.14522 | 8.47e-10
2018-03-23 22:49 | 277672.9997 | 5400.0016 | 3 | 31 | 4.400102 | 0.1076536 | 2.845563 | 2.3e-10 | 12.16143 | 8.47e-10
2018-03-23 22:51 | 277792.9983 | 5520.0002 | 3 | 31 | 4.400107 | 0.1021357 | 2.84906 | 2.3e-10 | 12.17682 | 8.47e-10
2018-03-23 22:53 | 277912.9983 | 5640.0002 | 3 | 31 | 4.400117 | 0.09710979 | 2.852366 | 2.3e-10 | 12.19136 | 8.47e-10
2018-03-23 22:55 | 278032.9992 | 5760.0011 | 3 | 31 | 4.400098 | 0.09169006 | 2.855505 | 2.3e-10 | 12.20517 | 8.47e-10
2018-03-23 22:57 | 278152.9986 | 5880.0005 | 3 | 31 | 4.400156 | 0.08628654 | 2.858462 | 2.3e-10 | 12.21818 | 8.47e-10
2018-03-23 22:58 | 278238.8445 | 5965.8464 | 3 | 31 | 4.400135 | 0.08149719 | 2.860451 | 2.3e-10 | 12.22694 | 8.47e-10
2018-03-23 23:00 | 278358.9 | 120.001 | 4 | 31 | 4.391646 | 0 | 2.860451 | 2.3e-10 | 12.22694 | 8.47e-10
2018-03-23 23:02 | 278478.9 | 239.9997 | 4 | 31 | 4.390797 | 0 | 2.860451 | 2.3e-10 | 12.22694 | 8.47e-10
2018-03-23 23:03 | 278538.9 | 300.002 | 4 | 31 | 4.390511 | 0 | 2.860451 | 2.3e-10 | 12.22694 | 8.47e-10
2018-03-23 23:05 | 278659 | 120.0001 | 5 | 31 | 3.776903 | -6.519988 | 2.860451 | 0.217293 | 12.22694 | 0.8326125
2018-03-23 23:07 | 278779 | 240.001 | 5 | 31 | 3.718542 | -6.52001 | 2.860451 | 0.4346374 | 12.22694 | 1.647465
2018-03-23 23:09 | 278899 | 360.001 | 5 | 31 | 3.65066 | -6.519957 | 2.860451 | 0.6519633 | 12.22694 | 2.448318
2018-03-23 23:11 | 279019 | 480.0006 | 5 | 31 | 3.580568 | -6.520011 | 2.860451 | 0.8692936 | 12.22694 | 3.234073
2018-03-23 23:13 | 279139 | 600.0009 | 5 | 31 | 3.513807 | -6.519959 | 2.860451 | 1.086611 | 12.22694 | 4.004856
2018-03-23 23:15 | 279259 | 720.0014 | 5 | 31 | 3.454119 | -6.519942 | 2.860451 | 1.303926 | 12.22694 | 4.761831
2018-03-23 23:17 | 279379 | 840.0001 | 5 | 31 | 3.403336 | -6.519969 | 2.860451 | 1.521267 | 12.22694 | 5.506886
2018-03-23 23:19 | 279499 | 960.0012 | 5 | 31 | 3.359796 | -6.519978 | 2.860451 | 1.738572 | 12.22694 | 6.241592
2018-03-23 23:21 | 279619 | 1080.0008 | 5 | 31 | 3.320083 | -6.519865 | 2.860451 | 1.955884 | 12.22694 | 6.967371
2018-03-23 23:23 | 279739 | 1200.0007 | 5 | 31 | 3.281207 | -6.519935 | 2.860451 | 2.173236 | 12.22694 | 7.684802
2018-03-23 23:25 | 279859 | 1320.0001 | 5 | 31 | 3.239038 | -6.519918 | 2.860451 | 2.390544 | 12.22694 | 8.393383
2018-03-23 23:27 | 279979 | 1440.001 | 5 | 31 | 3.182573 | -6.519915 | 2.860451 | 2.607872 | 12.22694 | 9.091662
2018-03-23 23:29 | 280099 | 1560.0012 | 5 | 31 | 3.049471 | -6.519913 | 2.860451 | 2.825219 | 12.22694 | 9.77149
2018-03-23 23:30 | 280122 | 1583.0557 | 5 | 31 | 2.99999 | -6.519917 | 2.860451 | 2.866976 | 12.22694 | 9.897839
2018-03-23 23:32 | 280242.1 | 119.9999 | 6 | 31 | 3.644235 | 0 | 2.860451 | 2.866976 | 12.22694 | 9.897839
2018-03-23 23:34 | 280362.1 | 240.0005 | 6 | 31 | 3.669034 | 0 | 2.860451 | 2.866976 | 12.22694 | 9.897839
2018-03-23 23:35 | 280422.1 | 300.0029 | 6 | 31 | 3.675082 | 0 | 2.860451 | 2.866976 | 12.22694 | 9.897839
2018-03-23 23:35 | 280422.1 | 0.0025 | 7 | 32 | 3.675314 | 0 | 0 | 0 | 0 | 0
2018-03-23 23:37 | 280542.2 | 120.001 | 2 | 32 | 4.105697 | 4.889915 | 0.1623908 | 1.33e-10 | 0.6581234 | 4.9e-10
2018-03-23 23:39 | 280662.2 | 240.0002 | 2 | 32 | 4.1594 | 4.889913 | 0.3253823 | 1.33e-10 | 1.332072 | 4.9e-10
2018-03-23 23:41 | 280782.2 | 360.0005 | 2 | 32 | 4.188764 | 4.889899 | 0.4883717 | 1.33e-10 | 2.012642 | 4.9e-10
2018-03-23 23:43 | 280902.2 | 480.0005 | 2 | 32 | 4.200259 | 4.722703 | 0.6499575 | 1.33e-10 | 2.690862 | 4.9e-10
2018-03-23 23:45 | 281022.2 | 600.0013 | 2 | 32 | 4.200325 | 4.387074 | 0.801814 | 1.33e-10 | 3.328702 | 4.9e-10
2018-03-23 23:47 | 281142.2 | 720.0015 | 2 | 32 | 4.200261 | 4.036378 | 0.9422196 | 1.33e-10 | 3.918444 | 4.9e-10
2018-03-23 23:49 | 281262.2 | 840.0006 | 2 | 32 | 4.200266 | 3.698609 | 1.071102 | 1.33e-10 | 4.459786 | 4.9e-10
2018-03-23 23:51 | 281382.2 | 960.0014 | 2 | 32 | 4.200289 | 3.379045 | 1.188993 | 1.33e-10 | 4.954958 | 4.9e-10
2018-03-23 23:51 | 281428.5 | 1006.3524 | 2 | 32 | 4.200273 | 3.259995 | 1.231707 | 1.33e-10 | 5.13437 | 4.9e-10
2018-03-23 23:53 | 281548.5 | 120.0009 | 3 | 32 | 4.223623 | 3.259969 | 1.339987 | 1.33e-10 | 5.59032 | 4.9e-10
2018-03-23 23:55 | 281668.5 | 240.0001 | 3 | 32 | 4.250779 | 3.259919 | 1.448651 | 1.33e-10 | 6.050734 | 4.9e-10
2018-03-23 23:57 | 281788.5 | 360.0003 | 3 | 32 | 4.279867 | 3.259866 | 1.557321 | 1.33e-10 | 6.514229 | 4.9e-10
2018-03-23 23:59 | 281908.5 | 480.0002 | 3 | 32 | 4.310929 | 3.259948 | 1.665989 | 1.33e-10 | 6.980982 | 4.9e-10
2018-03-24 00:01 | 282028.5 | 600.0003 | 3 | 32 | 4.346253 | 3.259948 | 1.774643 | 1.33e-10 | 7.451255 | 4.9e-10
2018-03-24 00:03 | 282148.5 | 720.0003 | 3 | 32 | 4.385769 | 3.259933 | 1.883309 | 1.33e-10 | 7.925664 | 4.9e-10
2018-03-24 00:05 | 282268.5 | 840.0004 | 3 | 32 | 4.400261 | 2.923232 | 1.987991 | 1.33e-10 | 8.38602 | 4.9e-10
2018-03-24 00:07 | 282388.5 | 960.0002 | 3 | 32 | 4.400286 | 2.550521 | 2.079009 | 1.33e-10 | 8.786524 | 4.9e-10
2018-03-24 00:09 | 282508.5 | 1080.0003 | 3 | 32 | 4.400299 | 2.237903 | 2.158644 | 1.33e-10 | 9.136941 | 4.9e-10
2018-03-24 00:11 | 282628.5 | 1200.0002 | 3 | 32 | 4.40027 | 1.972547 | 2.228679 | 1.33e-10 | 9.445111 | 4.9e-10
2018-03-24 00:13 | 282748.5 | 1320.001 | 3 | 32 | 4.40025 | 1.745328 | 2.290538 | 1.33e-10 | 9.717308 | 4.9e-10
2018-03-24 00:15 | 282868.5 | 1440.0005 | 3 | 32 | 4.400239 | 1.550797 | 2.345389 | 1.33e-10 | 9.958664 | 4.9e-10
2018-03-24 00:17 | 282988.5 | 1560.0003 | 3 | 32 | 4.400298 | 1.382736 | 2.394202 | 1.33e-10 | 10.17345 | 4.9e-10
2018-03-24 00:19 | 283108.5 | 1680.0014 | 3 | 32 | 4.400252 | 1.236018 | 2.437781 | 1.33e-10 | 10.36521 | 4.9e-10
2018-03-24 00:21 | 283228.5 | 1800.0007 | 3 | 32 | 4.40021 | 1.107934 | 2.476798 | 1.33e-10 | 10.53689 | 4.9e-10
2018-03-24 00:23 | 283348.5 | 1920.0013 | 3 | 32 | 4.400214 | 0.9960527 | 2.511822 | 1.33e-10 | 10.69101 | 4.9e-10
2018-03-24 00:25 | 283468.5 | 2040.0011 | 3 | 32 | 4.400165 | 0.8973837 | 2.543355 | 1.33e-10 | 10.82976 | 4.9e-10
2018-03-24 00:27 | 283588.5 | 2160.0011 | 3 | 32 | 4.400205 | 0.8115988 | 2.571811 | 1.33e-10 | 10.95497 | 4.9e-10
2018-03-24 00:29 | 283708.5 | 2280.0005 | 3 | 32 | 4.400198 | 0.7346916 | 2.597556 | 1.33e-10 | 11.06826 | 4.9e-10
2018-03-24 00:31 | 283828.5 | 2400.0016 | 3 | 32 | 4.400179 | 0.6667376 | 2.620894 | 1.33e-10 | 11.17095 | 4.9e-10
2018-03-24 00:33 | 283948.5 | 2520.0009 | 3 | 32 | 4.400216 | 0.605176 | 2.642096 | 1.33e-10 | 11.26424 | 4.9e-10
2018-03-24 00:35 | 284068.5 | 2640.0016 | 3 | 32 | 4.400235 | 0.5450792 | 2.661232 | 1.33e-10 | 11.34844 | 4.9e-10
2018-03-24 00:37 | 284188.5 | 2760.0005 | 3 | 32 | 4.400223 | 0.4910984 | 2.678465 | 1.33e-10 | 11.42427 | 4.9e-10
2018-03-24 00:39 | 284308.5 | 2880.0001 | 3 | 32 | 4.400208 | 0.443862 | 2.694 | 1.33e-10 | 11.49263 | 4.9e-10
2018-03-24 00:41 | 284428.5 | 3000.0009 | 3 | 32 | 4.400152 | 0.404932 | 2.708123 | 1.33e-10 | 11.55477 | 4.9e-10
2018-03-24 00:43 | 284548.5 | 3120.0002 | 3 | 32 | 4.40021 | 0.3728085 | 2.721064 | 1.33e-10 | 11.61171 | 4.9e-10
2018-03-24 00:45 | 284668.5 | 3240.0021 | 3 | 32 | 4.400091 | 0.3425713 | 2.732978 | 1.33e-10 | 11.66414 | 4.9e-10
2018-03-24 00:47 | 284788.5 | 3360.0007 | 3 | 32 | 4.400147 | 0.3181086 | 2.743997 | 1.33e-10 | 11.71262 | 4.9e-10
2018-03-24 00:49 | 284908.5 | 3480.0015 | 3 | 32 | 4.400144 | 0.29562 | 2.754224 | 1.33e-10 | 11.75762 | 4.9e-10
2018-03-24 00:51 | 285028.5 | 3600.0001 | 3 | 32 | 4.400176 | 0.2761221 | 2.763736 | 1.33e-10 | 11.79947 | 4.9e-10
2018-03-24 00:53 | 285148.5 | 3720.0011 | 3 | 32 | 4.400126 | 0.2569752 | 2.772607 | 1.33e-10 | 11.83851 | 4.9e-10
2018-03-24 00:55 | 285268.5 | 3840.0013 | 3 | 32 | 4.400149 | 0.2411547 | 2.780909 | 1.33e-10 | 11.87504 | 4.9e-10
2018-03-24 00:57 | 285388.5 | 3960.0006 | 3 | 32 | 4.400143 | 0.226347 | 2.788692 | 1.33e-10 | 11.90929 | 4.9e-10
2018-03-24 00:59 | 285508.5 | 4080.0001 | 3 | 32 | 4.400117 | 0.2125387 | 2.796006 | 1.33e-10 | 11.94147 | 4.9e-10
2018-03-24 01:01 | 285628.5 | 4200.0005 | 3 | 32 | 4.40009 | 0.2002945 | 2.802886 | 1.33e-10 | 11.97174 | 4.9e-10
2018-03-24 01:03 | 285748.5 | 4320.0013 | 3 | 32 | 4.400107 | 0.1887531 | 2.809369 | 1.33e-10 | 12.00027 | 4.9e-10
2018-03-24 01:05 | 285868.5 | 4440.0016 | 3 | 32 | 4.400075 | 0.1776543 | 2.815482 | 1.33e-10 | 12.02716 | 4.9e-10
2018-03-24 01:07 | 285988.5 | 4560.0005 | 3 | 32 | 4.400134 | 0.1672325 | 2.821238 | 1.33e-10 | 12.05249 | 4.9e-10
2018-03-24 01:09 | 286108.5 | 4680.0015 | 3 | 32 | 4.400105 | 0.1550474 | 2.826606 | 1.33e-10 | 12.07611 | 4.9e-10
2018-03-24 01:11 | 286228.5 | 4800.0009 | 3 | 32 | 4.400115 | 0.1435356 | 2.831586 | 1.33e-10 | 12.09802 | 4.9e-10
2018-03-24 01:13 | 286348.5 | 4920.0015 | 3 | 32 | 4.400143 | 0.134016 | 2.836197 | 1.33e-10 | 12.11831 | 4.9e-10
2018-03-24 01:15 | 286468.5 | 5040.0001 | 3 | 32 | 4.400107 | 0.1249886 | 2.840507 | 1.33e-10 | 12.13728 | 4.9e-10
2018-03-24 01:17 | 286588.5 | 5160.0011 | 3 | 32 | 4.400134 | 0.1178532 | 2.844555 | 1.33e-10 | 12.15509 | 4.9e-10
2018-03-24 01:19 | 286708.5 | 5280.0007 | 3 | 32 | 4.400116 | 0.1113091 | 2.848366 | 1.33e-10 | 12.17186 | 4.9e-10
2018-03-24 01:21 | 286828.5 | 5400.0011 | 3 | 32 | 4.400095 | 0.105093 | 2.851976 | 1.33e-10 | 12.18774 | 4.9e-10
2018-03-24 01:23 | 286948.5 | 5520.0017 | 3 | 32 | 4.400083 | 0.09973812 | 2.855388 | 1.33e-10 | 12.20276 | 4.9e-10
2018-03-24 01:25 | 287068.5 | 5640.001 | 3 | 32 | 4.400092 | 0.09460354 | 2.85862 | 1.33e-10 | 12.21698 | 4.9e-10
2018-03-24 01:27 | 287188.5 | 5760.0005 | 3 | 32 | 4.400117 | 0.08949852 | 2.861684 | 1.33e-10 | 12.23046 | 4.9e-10
2018-03-24 01:29 | 287308.5 | 5880.0003 | 3 | 32 | 4.400096 | 0.08451176 | 2.864583 | 1.33e-10 | 12.24321 | 4.9e-10
2018-03-24 01:31 | 287381.7 | 5953.1596 | 3 | 32 | 4.400067 | 0.08149433 | 2.866278 | 1.33e-10 | 12.25068 | 4.9e-10
2018-03-24 01:33 | 287501.7 | 120.0004 | 4 | 32 | 4.391403 | 0 | 2.866278 | 1.33e-10 | 12.25068 | 4.9e-10
2018-03-24 01:35 | 287621.7 | 240 | 4 | 32 | 4.390448 | 0 | 2.866278 | 1.33e-10 | 12.25068 | 4.9e-10
2018-03-24 01:36 | 287681.7 | 300.0024 | 4 | 32 | 4.390107 | 0 | 2.866278 | 1.33e-10 | 12.25068 | 4.9e-10
2018-03-24 01:38 | 287801.8 | 120.0012 | 5 | 32 | 3.788866 | -6.520001 | 2.866278 | 0.2173091 | 12.25068 | 0.8350704
2018-03-24 01:40 | 287921.8 | 240 | 5 | 32 | 3.729788 | -6.519972 | 2.866278 | 0.4346434 | 12.25068 | 1.6524
2018-03-24 01:42 | 288041.8 | 360.0004 | 5 | 32 | 3.659574 | -6.519979 | 2.866278 | 0.6519725 | 12.25068 | 2.455501
2018-03-24 01:44 | 288161.8 | 480.0009 | 5 | 32 | 3.585171 | -6.520006 | 2.866278 | 0.8692874 | 12.25068 | 3.242688
2018-03-24 01:46 | 288281.8 | 600.0002 | 5 | 32 | 3.513344 | -6.520014 | 2.866278 | 1.086612 | 12.25068 | 4.013926
2018-03-24 01:48 | 288401.8 | 720.0015 | 5 | 32 | 3.449114 | -6.51997 | 2.866278 | 1.303954 | 12.25068 | 4.770338
2018-03-24 01:50 | 288521.8 | 840.0003 | 5 | 32 | 3.396595 | -6.519981 | 2.866278 | 1.521253 | 12.25068 | 5.513946
2018-03-24 01:52 | 288641.8 | 960.0008 | 5 | 32 | 3.352382 | -6.519948 | 2.866278 | 1.738597 | 12.25068 | 6.247271
2018-03-24 01:54 | 288761.8 | 1080.0012 | 5 | 32 | 3.312301 | -6.520026 | 2.866278 | 1.955929 | 12.25068 | 6.971452
2018-03-24 01:56 | 288881.8 | 1200.0008 | 5 | 32 | 3.273065 | -6.519945 | 2.866278 | 2.173255 | 12.25068 | 7.687085
2018-03-24 01:58 | 289001.8 | 1320.0014 | 5 | 32 | 3.229579 | -6.520006 | 2.866278 | 2.390574 | 12.25068 | 8.393781
2018-03-24 02:00 | 289121.8 | 1440.0012 | 5 | 32 | 3.171281 | -6.519956 | 2.866278 | 2.607891 | 12.25068 | 9.089786
2018-03-24 02:02 | 289241.8 | 1560.001 | 5 | 32 | 3.041522 | -6.519952 | 2.866278 | 2.825214 | 12.25068 | 9.767391
2018-03-24 02:02 | 289261.7 | 1579.9169 | 5 | 32 | 2.999988 | -6.52 | 2.866278 | 2.861289 | 12.25068 | 9.876396
2018-03-24 02:04 | 289381.7 | 120.0011 | 6 | 32 | 3.646268 | 0 | 2.866278 | 2.861289 | 12.25068 | 9.876396
2018-03-24 02:06 | 289501.7 | 240 | 6 | 32 | 3.670358 | 0 | 2.866278 | 2.861289 | 12.25068 | 9.876396
2018-03-24 02:07 | 289561.8 | 300.0034 | 6 | 32 | 3.676207 | 0 | 2.866278 | 2.861289 | 12.25068 | 9.876396
2018-03-24 02:07 | 289561.8 | 0.0024 | 7 | 33 | 3.676591 | 0 | 0 | 0 | 0 | 0
2018-03-24 02:09 | 289681.8 | 120.0016 | 2 | 33 | 4.097297 | 4.889928 | 0.1623935 | 8.01e-10 | 0.6569886 | 2.944e-09
2018-03-24 02:11 | 289801.8 | 240.0003 | 2 | 33 | 4.149972 | 4.889953 | 0.3253871 | 8.01e-10 | 1.329485 | 2.944e-09
2018-03-24 02:13 | 289921.8 | 360.0008 | 2 | 33 | 4.179101 | 4.88992 | 0.4883833 | 8.01e-10 | 2.008521 | 2.944e-09
2018-03-24 02:15 | 290041.8 | 480.0008 | 2 | 33 | 4.200295 | 4.855012 | 0.6513367 | 8.01e-10 | 2.691352 | 2.944e-09
2018-03-24 02:17 | 290161.8 | 600.0013 | 2 | 33 | 4.200276 | 4.446372 | 0.8063343 | 8.01e-10 | 3.342386 | 2.944e-09
2018-03-24 02:19 | 290281.8 | 720.0001 | 2 | 33 | 4.200267 | 4.035705 | 0.9476318 | 8.01e-10 | 3.935876 | 2.944e-09
2018-03-24 02:21 | 290401.8 | 840.0005 | 2 | 33 | 4.20027 | 3.648507 | 1.075581 | 8.01e-10 | 4.473299 | 2.944e-09
2018-03-24 02:23 | 290521.8 | 960.0009 | 2 | 33 | 4.200286 | 3.308635 | 1.191398 | 8.01e-10 | 4.959764 | 2.944e-09
2018-03-24 02:23 | 290539.8 | 978.0059 | 2 | 33 | 4.200244 | 3.259995 | 1.207826 | 8.01e-10 | 5.028766 | 2.944e-09
2018-03-24 02:25 | 290659.9 | 120.0014 | 3 | 33 | 4.224523 | 3.259976 | 1.316102 | 8.01e-10 | 5.48475 | 2.944e-09
2018-03-24 02:27 | 290779.9 | 240.0002 | 3 | 33 | 4.252441 | 3.259957 | 1.424768 | 8.01e-10 | 5.945316 | 2.944e-09
2018-03-24 02:29 | 290899.9 | 360.0013 | 3 | 33 | 4.281871 | 3.259984 | 1.533424 | 8.01e-10 | 6.408953 | 2.944e-09
2018-03-24 02:31 | 291019.9 | 480.0001 | 3 | 33 | 4.312867 | 3.259955 | 1.642088 | 8.01e-10 | 6.875909 | 2.944e-09
2018-03-24 02:33 | 291139.9 | 600.0006 | 3 | 33 | 4.345972 | 3.259994 | 1.750765 | 8.01e-10 | 7.346399 | 2.944e-09
2018-03-24 02:35 | 291259.9 | 720 | 3 | 33 | 4.381321 | 3.259961 | 1.859419 | 8.01e-10 | 7.820509 | 2.944e-09
2018-03-24 02:37 | 291379.9 | 840.0012 | 3 | 33 | 4.400255 | 3.021758 | 1.965968 | 8.01e-10 | 8.288827 | 2.944e-09
2018-03-24 02:39 | 291499.9 | 960.0008 | 3 | 33 | 4.400271 | 2.655681 | 2.060423 | 8.01e-10 | 8.704454 | 2.944e-09
2018-03-24 02:41 | 291619.9 | 1080.0014 | 3 | 33 | 4.400288 | 2.338252 | 2.143532 | 8.01e-10 | 9.070158 | 2.944e-09
2018-03-24 02:43 | 291739.9 | 1200.0002 | 3 | 33 | 4.400285 | 2.061242 | 2.216732 | 8.01e-10 | 9.392256 | 2.944e-09
2018-03-24 02:45 | 291859.9 | 1320.0013 | 3 | 33 | 4.400258 | 1.820684 | 2.28132 | 8.01e-10 | 9.676461 | 2.944e-09
2018-03-24 02:47 | 291979.9 | 1440.0001 | 3 | 33 | 4.400266 | 1.612367 | 2.338451 | 8.01e-10 | 9.927851 | 2.944e-09
2018-03-24 02:49 | 292099.9 | 1560.0005 | 3 | 33 | 4.400215 | 1.429775 | 2.389091 | 8.01e-10 | 10.15068 | 2.944e-09
2018-03-24 02:51 | 292219.9 | 1680.0017 | 3 | 33 | 4.40026 | 1.261322 | 2.433885 | 8.01e-10 | 10.34778 | 2.944e-09
2018-03-24 02:53 | 292339.9 | 1800.0006 | 3 | 33 | 4.400219 | 1.111427 | 2.473367 | 8.01e-10 | 10.52152 | 2.944e-09
2018-03-24 02:55 | 292459.9 | 1920.0002 | 3 | 33 | 4.400204 | 0.983242 | 2.508218 | 8.01e-10 | 10.67487 | 2.944e-09
2018-03-24 02:57 | 292579.9 | 2040 | 3 | 33 | 4.400205 | 0.8788242 | 2.539196 | 8.01e-10 | 10.81117 | 2.944e-09
2018-03-24 02:59 | 292699.9 | 2160.0016 | 3 | 33 | 4.400174 | 0.790267 | 2.566976 | 8.01e-10 | 10.93341 | 2.944e-09
2018-03-24 03:01 | 292819.9 | 2280.0009 | 3 | 33 | 4.400199 | 0.7143898 | 2.592021 | 8.01e-10 | 11.04362 | 2.944e-09
2018-03-24 03:03 | 292939.9 | 2400.001 | 3 | 33 | 4.400201 | 0.6487045 | 2.614714 | 8.01e-10 | 11.14347 | 2.944e-09
2018-03-24 03:05 | 293059.9 | 2520.0011 | 3 | 33 | 4.400177 | 0.5909271 | 2.635353 | 8.01e-10 | 11.23429 | 2.944e-09
2018-03-24 03:07 | 293179.9 | 2640.0006 | 3 | 33 | 4.400159 | 0.5398006 | 2.654188 | 8.01e-10 | 11.31716 | 2.944e-09
2018-03-24 03:09 | 293299.9 | 2760.0002 | 3 | 33 | 4.40014 | 0.4949274 | 2.671422 | 8.01e-10 | 11.393 | 2.944e-09
2018-03-24 03:11 | 293419.9 | 2880.0004 | 3 | 33 | 4.400185 | 0.4550095 | 2.687246 | 8.01e-10 | 11.46262 | 2.944e-09
2018-03-24 03:13 | 293539.9 | 3000.0009 | 3 | 33 | 4.400189 | 0.4194365 | 2.701798 | 8.01e-10 | 11.52666 | 2.944e-09
2018-03-24 03:15 | 293659.9 | 3120.0005 | 3 | 33 | 4.400152 | 0.386281 | 2.715214 | 8.01e-10 | 11.58569 | 2.944e-09
2018-03-24 03:17 | 293779.9 | 3240.0001 | 3 | 33 | 4.40014 | 0.3574839 | 2.727607 | 8.01e-10 | 11.64022 | 2.944e-09
2018-03-24 03:19 | 293899.9 | 3360.0003 | 3 | 33 | 4.400115 | 0.3307943 | 2.739081 | 8.01e-10 | 11.69071 | 2.944e-09
2018-03-24 03:21 | 294019.9 | 3480.0005 | 3 | 33 | 4.40015 | 0.3079081 | 2.749731 | 8.01e-10 | 11.73757 | 2.944e-09
2018-03-24 03:23 | 294139.9 | 3600.0008 | 3 | 33 | 4.400124 | 0.2855873 | 2.75962 | 8.01e-10 | 11.78108 | 2.944e-09
2018-03-24 03:25 | 294259.9 | 3720.0004 | 3 | 33 | 4.400144 | 0.2624388 | 2.768747 | 8.01e-10 | 11.82124 | 2.944e-09
2018-03-24 03:27 | 294379.9 | 3840.0013 | 3 | 33 | 4.400162 | 0.2410469 | 2.777131 | 8.01e-10 | 11.85813 | 2.944e-09
2018-03-24 03:29 | 294499.9 | 3960.0018 | 3 | 33 | 4.400151 | 0.2219753 | 2.784828 | 8.01e-10 | 11.892 | 2.944e-09
2018-03-24 03:31 | 294619.9 | 4080.0013 | 3 | 33 | 4.40016 | 0.2065496 | 2.791949 | 8.01e-10 | 11.92333 | 2.944e-09
2018-03-24 03:33 | 294739.9 | 4200.0012 | 3 | 33 | 4.400115 | 0.1923828125 | 2.798585 | 8.01e-10 | 11.95253 | 2.944e-09
2018-03-24 03:35 | 294859.9 | 4320.0023 | 3 | 33 | 4.400146 | 0.181489 | 2.804802 | 8.01e-10 | 11.97989 | 2.944e-09
2018-03-24 03:37 | 294979.9 | 4440.0006 | 3 | 33 | 4.400125 | 0.1705589 | 2.810657 | 8.01e-10 | 12.00565 | 2.944e-09
2018-03-24 03:39 | 295099.9 | 4560.0011 | 3 | 33 | 4.400129 | 0.1608686 | 2.816176 | 8.01e-10 | 12.02993 | 2.944e-09
2018-03-24 03:41 | 295219.9 | 4680.0003 | 3 | 33 | 4.400146 | 0.1524525 | 2.821393 | 8.01e-10 | 12.05289 | 2.944e-09
2018-03-24 03:43 | 295339.9 | 4800.0005 | 3 | 33 | 4.400138 | 0.1442232 | 2.826333 | 8.01e-10 | 12.07463 | 2.944e-09
2018-03-24 03:45 | 295459.9 | 4920.0003 | 3 | 33 | 4.400146 | 0.1370335 | 2.83101 | 8.01e-10 | 12.09521 | 2.944e-09
2018-03-24 03:47 | 295579.9 | 5040.0004 | 3 | 33 | 4.400124 | 0.1293602 | 2.835442 | 8.01e-10 | 12.11471 | 2.944e-09
2018-03-24 03:49 | 295699.9 | 5160.0004 | 3 | 33 | 4.400079 | 0.1225357 | 2.839638 | 8.01e-10 | 12.13317 | 2.944e-09
2018-03-24 03:51 | 295819.9 | 5280.0011 | 3 | 33 | 4.40008 | 0.1164007 | 2.843615 | 8.01e-10 | 12.15067 | 2.944e-09
2018-03-24 03:53 | 295939.9 | 5400.0003 | 3 | 33 | 4.400115 | 0.1105843 | 2.847402 | 8.01e-10 | 12.16733 | 2.944e-09
2018-03-24 03:55 | 296059.9 | 5520.0011 | 3 | 33 | 4.40012 | 0.1047621 | 2.850986 | 8.01e-10 | 12.1831 | 2.944e-09
2018-03-24 03:57 | 296179.9 | 5640.0031 | 3 | 33 | 4.400128 | 0.09856606 | 2.854363 | 8.01e-10 | 12.19796 | 2.944e-09
2018-03-24 03:59 | 296299.9 | 5760.0016 | 3 | 33 | 4.400086 | 0.09091187 | 2.857501 | 8.01e-10 | 12.21177 | 2.944e-09
2018-03-24 04:01 | 296419.9 | 5880.0004 | 3 | 33 | 4.40009 | 0.08378983 | 2.860417 | 8.01e-10 | 12.2246 | 2.944e-09
2018-03-24 04:02 | 296460.3 | 5920.4786 | 3 | 33 | 4.400107 | 0.08149433 | 2.861351 | 8.01e-10 | 12.22871 | 2.944e-09
2018-03-24 04:04 | 296580.4 | 120.0003 | 4 | 33 | 4.391403 | 0 | 2.861351 | 8.01e-10 | 12.22871 | 2.944e-09
2018-03-24 04:06 | 296700.4 | 240.0016 | 4 | 33 | 4.390502 | 0 | 2.861351 | 8.01e-10 | 12.22871 | 2.944e-09
2018-03-24 04:07 | 296760.4 | 300.0022 | 4 | 33 | 4.390192 | 0 | 2.861351 | 8.01e-10 | 12.22871 | 2.944e-09
2018-03-24 04:09 | 296880.5 | 120.0003 | 5 | 33 | 3.776803 | -6.519908 | 2.861351 | 0.2173142 | 12.22871 | 0.832605
2018-03-24 04:11 | 297000.5 | 240.0015 | 5 | 33 | 3.719001 | -6.51991 | 2.861351 | 0.4346176 | 12.22871 | 1.647351
2018-03-24 04:13 | 297120.5 | 360.0014 | 5 | 33 | 3.650996 | -6.519907 | 2.861351 | 0.6519552 | 12.22871 | 2.448324
2018-03-24 04:15 | 297240.5 | 480.0008 | 5 | 33 | 3.581243 | -6.51994 | 2.861351 | 0.8692735 | 12.22871 | 3.234175
2018-03-24 04:17 | 297360.5 | 600.0008 | 5 | 33 | 3.514656 | -6.519873 | 2.861351 | 1.086603 | 12.22871 | 4.005158
2018-03-24 04:19 | 297480.5 | 720.0008 | 5 | 33 | 3.454948 | -6.519948 | 2.861351 | 1.303913 | 12.22871 | 4.762285
2018-03-24 04:21 | 297600.5 | 840.001 | 5 | 33 | 3.403808 | -6.519917 | 2.861351 | 1.521252 | 12.22871 | 5.507454
2018-03-24 04:23 | 297720.5 | 960.0011 | 5 | 33 | 3.360047 | -6.5199 | 2.861351 | 1.738557 | 12.22871 | 6.24226
2018-03-24 04:25 | 297840.5 | 1080.0014 | 5 | 33 | 3.320348 | -6.519912 | 2.861351 | 1.955895 | 12.22871 | 6.968156
2018-03-24 04:27 | 297960.5 | 1200.0012 | 5 | 33 | 3.281798 | -6.519918 | 2.861351 | 2.173193 | 12.22871 | 7.685495
2018-03-24 04:29 | 298080.5 | 1320.0006 | 5 | 33 | 3.239985 | -6.51993 | 2.861351 | 2.390533 | 12.22871 | 8.394352
2018-03-24 04:31 | 298200.5 | 1440.0009 | 5 | 33 | 3.181471 | -6.519945 | 2.861351 | 2.60786 | 12.22871 | 9.092711
2018-03-24 04:33 | 298320.5 | 1560.0011 | 5 | 33 | 3.04497 | -6.51997 | 2.861351 | 2.825192 | 12.22871 | 9.771881
2018-03-24 04:33 | 298341.2 | 1580.7349 | 5 | 33 | 2.99999 | -6.51993 | 2.861351 | 2.862751 | 12.22871 | 9.885436
2018-03-24 04:35 | 298461.2 | 120.0013 | 6 | 33 | 3.644921 | 0 | 2.861351 | 2.862751 | 12.22871 | 9.885436
2018-03-24 04:37 | 298581.2 | 240.0001 | 6 | 33 | 3.669503 | 0 | 2.861351 | 2.862751 | 12.22871 | 9.885436
2018-03-24 04:38 | 298641.2 | 300.0019 | 6 | 33 | 3.675497 | 0 | 2.861351 | 2.862751 | 12.22871 | 9.885436
2018-03-24 04:38 | 298641.3 | 0.0024 | 7 | 34 | 3.675684 | 0 | 0 | 0 | 0 | 0
2018-03-24 04:40 | 298761.4 | 120.0013 | 2 | 34 | 4.106281 | 4.889945 | 0.1624045 | 5.28e-10 | 0.6582586 | 1.94e-09
2018-03-24 04:42 | 298881.4 | 240.0003 | 2 | 34 | 4.159688 | 4.889897 | 0.3253864 | 5.28e-10 | 1.332241 | 1.94e-09
2018-03-24 04:44 | 299001.4 | 360.0014 | 2 | 34 | 4.188847 | 4.890027 | 0.4883938 | 5.28e-10 | 2.01292 | 1.94e-09
2018-03-24 04:46 | 299121.4 | 480.0002 | 2 | 34 | 4.200263 | 4.722117 | 0.649972 | 5.28e-10 | 2.691118 | 1.94e-09
2018-03-24 04:48 | 299241.4 | 600.0006 | 2 | 34 | 4.200302 | 4.385556 | 0.8018441 | 5.28e-10 | 3.329022 | 1.94e-09
2018-03-24 04:50 | 299361.4 | 720.001 | 2 | 34 | 4.200252 | 4.033946 | 0.9421321 | 5.28e-10 | 3.91827 | 1.94e-09
2018-03-24 04:52 | 299481.4 | 840.0014 | 2 | 34 | 4.20032 | 3.696254 | 1.070921 | 5.28e-10 | 4.459219 | 1.94e-09
2018-03-24 04:54 | 299601.4 | 960.0008 | 2 | 34 | 4.200273 | 3.373525 | 1.188679 | 5.28e-10 | 4.953833 | 1.94e-09
2018-03-24 04:55 | 299646.2 | 1004.8766 | 2 | 34 | 4.20029 | 3.259992 | 1.230011 | 5.28e-10 | 5.127439 | 1.94e-09
2018-03-24 04:57 | 299766.2 | 120.0004 | 3 | 34 | 4.223747 | 3.259938 | 1.338297 | 5.28e-10 | 5.583425 | 1.94e-09
2018-03-24 04:59 | 299886.2 | 240.0008 | 3 | 34 | 4.250921 | 3.259963 | 1.446962 | 5.28e-10 | 6.043859 | 1.94e-09
2018-03-24 05:01 | 300006.2 | 360.0011 | 3 | 34 | 4.280115 | 3.259995 | 1.555622 | 5.28e-10 | 6.507329 | 1.94e-09
2018-03-24 05:03 | 300126.2 | 480.0006 | 3 | 34 | 4.31127 | 3.259919 | 1.664287 | 5.28e-10 | 6.974106 | 1.94e-09
2018-03-24 05:05 | 300246.2 | 600.0003 | 3 | 34 | 4.344718 | 3.25994 | 1.772942 | 5.28e-10 | 7.444335 | 1.94e-09
2018-03-24 05:07 | 300366.2 | 720.0006 | 3 | 34 | 4.383062 | 3.259969 | 1.881606 | 5.28e-10 | 7.918487 | 1.94e-09
2018-03-24 05:09 | 300486.2 | 840.0004 | 3 | 34 | 4.400293 | 2.953135 | 1.98704 | 5.28e-10 | 8.382035 | 1.94e-09
2018-03-24 05:11 | 300606.2 | 960.0002 | 3 | 34 | 4.400262 | 2.556392 | 2.07863 | 5.28e-10 | 8.785057 | 1.94e-09
2018-03-24 05:13 | 300726.2 | 1080.0005 | 3 | 34 | 4.400282 | 2.235011 | 2.158317 | 5.28e-10 | 9.135698 | 1.94e-09
2018-03-24 05:15 | 300846.2 | 1200.0001 | 3 | 34 | 4.400222 | 1.965575 | 2.228213 | 5.28e-10 | 9.44326 | 1.94e-09
2018-03-24 05:17 | 300966.2 | 1320.0013 | 3 | 34 | 4.400254 | 1.736323 | 2.289818 | 5.28e-10 | 9.714337 | 1.94e-09
2018-03-24 05:19 | 301086.2 | 1440.001 | 3 | 34 | 4.400271 | 1.541804 | 2.344361 | 5.28e-10 | 9.954343 | 1.94e-09
2018-03-24 05:21 | 301206.2 | 1560.0015 | 3 | 34 | 4.400254 | 1.373256 | 2.39286 | 5.28e-10 | 10.16775 | 1.94e-09
2018-03-24 05:23 | 301326.2 | 1680.0011 | 3 | 34 | 4.400174 | 1.227171 | 2.436154 | 5.28e-10 | 10.35825 | 1.94e-09
2018-03-24 05:25 | 301446.2 | 1800.0007 | 3 | 34 | 4.400207 | 1.10089 | 2.474916 | 5.28e-10 | 10.52881 | 1.94e-09
2018-03-24 05:27 | 301566.2 | 1920.001 | 3 | 34 | 4.400218 | 0.9903221 | 2.509727 | 5.28e-10 | 10.68199 | 1.94e-09
2018-03-24 05:29 | 301686.2 | 2040.0012 | 3 | 34 | 4.400204 | 0.8931112 | 2.54108 | 5.28e-10 | 10.81995 | 1.94e-09
2018-03-24 05:31 | 301806.2 | 2160 | 3 | 34 | 4.400216 | 0.8073444 | 2.569377 | 5.28e-10 | 10.94446 | 1.94e-09
2018-03-24 05:33 | 301926.2 | 2280.0005 | 3 | 34 | 4.400209 | 0.7313604 | 2.59499 | 5.28e-10 | 11.05717 | 1.94e-09
2018-03-24 05:35 | 302046.2 | 2400.0007 | 3 | 34 | 4.40021 | 0.6641531 | 2.618225 | 5.28e-10 | 11.1594 | 1.94e-09
2018-03-24 05:37 | 302166.2 | 2520.0003 | 3 | 34 | 4.400194 | 0.6046152 | 2.639349 | 5.28e-10 | 11.25235 | 1.94e-09
2018-03-24 05:39 | 302286.2 | 2640.0016 | 3 | 34 | 4.400187 | 0.5520849 | 2.658606 | 5.28e-10 | 11.33709 | 1.94e-09
2018-03-24 05:41 | 302406.2 | 2760.0011 | 3 | 34 | 4.40015 | 0.5009651 | 2.67616 | 5.28e-10 | 11.41432 | 1.94e-09
2018-03-24 05:43 | 302526.2 | 2880.0013 | 3 | 34 | 4.400165 | 0.453393 | 2.692059 | 5.28e-10 | 11.48428 | 1.94e-09
2018-03-24 05:45 | 302646.2 | 3000.001 | 3 | 34 | 4.400188 | 0.4099197 | 2.706441 | 5.28e-10 | 11.54757 | 1.94e-09
2018-03-24 05:47 | 302766.2 | 3120.0013 | 3 | 34 | 4.400184 | 0.373517 | 2.719467 | 5.28e-10 | 11.60488 | 1.94e-09
2018-03-24 05:49 | 302886.2 | 3240.0011 | 3 | 34 | 4.400188 | 0.3430452 | 2.731378 | 5.28e-10 | 11.65729 | 1.94e-09
2018-03-24 05:51 | 303006.2 | 3360.0006 | 3 | 34 | 4.400145 | 0.3163261 | 2.742344 | 5.28e-10 | 11.70555 | 1.94e-09
2018-03-24 05:53 | 303126.2 | 3480.001 | 3 | 34 | 4.400169 | 0.2931623 | 2.752492 | 5.28e-10 | 11.7502 | 1.94e-09
2018-03-24 05:55 | 303246.2 | 3600.0013 | 3 | 34 | 4.400119 | 0.272603 | 2.761909 | 5.28e-10 | 11.79164 | 1.94e-09
2018-03-24 05:57 | 303366.2 | 3720.0001 | 3 | 34 | 4.400136 | 0.2545471 | 2.770683 | 5.28e-10 | 11.83024 | 1.94e-09
2018-03-24 05:59 | 303486.2 | 3840.0005 | 3 | 34 | 4.400123 | 0.2378817 | 2.778874 | 5.28e-10 | 11.86628 | 1.94e-09
2018-03-24 06:01 | 303606.2 | 3960.0019 | 3 | 34 | 4.400095 | 0.2226963 | 2.786548 | 5.28e-10 | 11.90005 | 1.94e-09
2018-03-24 06:03 | 303726.2 | 4080.0008 | 3 | 34 | 4.400101 | 0.2093534 | 2.793757 | 5.28e-10 | 11.93177 | 1.94e-09
2018-03-24 06:05 | 303846.2 | 4200.0022 | 3 | 34 | 4.400127 | 0.1974354 | 2.800542 | 5.28e-10 | 11.96163 | 1.94e-09
2018-03-24 06:07 | 303966.2 | 4320.0011 | 3 | 34 | 4.400098 | 0.1858244 | 2.806934 | 5.28e-10 | 11.98975 | 1.94e-09
2018-03-24 06:09 | 304086.2 | 4440.0016 | 3 | 34 | 4.400088 | 0.1753531 | 2.812964 | 5.28e-10 | 12.01629 | 1.94e-09
2018-03-24 06:11 | 304206.2 | 4560.0005 | 3 | 34 | 4.400123 | 0.1658878 | 2.818659 | 5.28e-10 | 12.04134 | 1.94e-09
2018-03-24 06:13 | 304326.2 | 4680.0009 | 3 | 34 | 4.400117 | 0.1568251 | 2.824035 | 5.28e-10 | 12.065 | 1.94e-09
2018-03-24 06:15 | 304446.2 | 4800.0015 | 3 | 34 | 4.400088 | 0.1482134 | 2.829118 | 5.28e-10 | 12.08737 | 1.94e-09
2018-03-24 06:17 | 304566.2 | 4920.0004 | 3 | 34 | 4.40012 | 0.1395102 | 2.833905 | 5.28e-10 | 12.10843 | 1.94e-09
2018-03-24 06:19 | 304686.2 | 5040.0001 | 3 | 34 | 4.400081 | 0.1290512 | 2.838381 | 5.28e-10 | 12.12812 | 1.94e-09
2018-03-24 06:21 | 304806.2 | 5160.0019 | 3 | 34 | 4.400128 | 0.1206875 | 2.842538 | 5.28e-10 | 12.14641 | 1.94e-09
2018-03-24 06:23 | 304926.2 | 5280.0006 | 3 | 34 | 4.400107 | 0.1117535 | 2.846401 | 5.28e-10 | 12.16341 | 1.94e-09
2018-03-24 06:25 | 305046.2 | 5400.0011 | 3 | 34 | 4.400124 | 0.1051264 | 2.850007 | 5.28e-10 | 12.17928 | 1.94e-09
2018-03-24 06:27 | 305166.2 | 5520.0001 | 3 | 34 | 4.400075 | 0.09828949 | 2.853396 | 5.28e-10 | 12.19419 | 1.94e-09
2018-03-24 06:29 | 305286.2 | 5640.0007 | 3 | 34 | 4.400121 | 0.093153 | 2.856587 | 5.28e-10 | 12.20823 | 1.94e-09
2018-03-24 06:31 | 305406.2 | 5760.0019 | 3 | 34 | 4.4001 | 0.0881815 | 2.859601 | 5.28e-10 | 12.22149 | 1.94e-09
2018-03-24 06:33 | 305526.2 | 5880.0001 | 3 | 34 | 4.400117 | 0.08340168 | 2.862458 | 5.28e-10 | 12.23406 | 1.94e-09
2018-03-24 06:34 | 305566.6 | 5920.3606 | 3 | 34 | 4.400112 | 0.08149719 | 2.863387 | 5.28e-10 | 12.23815 | 1.94e-09
2018-03-24 06:36 | 305686.6 | 120.0016 | 4 | 34 | 4.391389 | 0 | 2.863387 | 5.28e-10 | 12.23815 | 1.94e-09
2018-03-24 06:38 | 305806.6 | 240.0005 | 4 | 34 | 4.390455 | 0 | 2.863387 | 5.28e-10 | 12.23815 | 1.94e-09
2018-03-24 06:39 | 305866.6 | 300.002 | 4 | 34 | 4.3901 | 0 | 2.863387 | 5.28e-10 | 12.23815 | 1.94e-09
2018-03-24 06:41 | 305986.7 | 120.0016 | 5 | 34 | 3.784818 | -6.519989 | 2.863387 | 0.2173009 | 12.23815 | 0.8341708
2018-03-24 06:43 | 306106.7 | 240.0005 | 5 | 34 | 3.726196 | -6.519981 | 2.863387 | 0.4346512 | 12.23815 | 1.650708
2018-03-24 06:45 | 306226.7 | 360.0009 | 5 | 34 | 3.657558 | -6.519879 | 2.863387 | 0.651938 | 12.23815 | 2.452982
2018-03-24 06:47 | 306346.7 | 480.0013 | 5 | 34 | 3.587471 | -6.519982 | 2.863387 | 0.8692779 | 12.23815 | 3.240288
2018-03-24 06:49 | 306466.7 | 600.0001 | 5 | 34 | 3.520549 | -6.519932 | 2.863387 | 1.086619 | 12.23815 | 4.012608
2018-03-24 06:51 | 306586.7 | 720.0013 | 5 | 34 | 3.46027 | -6.519969 | 2.863387 | 1.303953 | 12.23815 | 4.77105
2018-03-24 06:53 | 306706.7 | 840.0002 | 5 | 34 | 3.406911 | -6.519898 | 2.863387 | 1.521267 | 12.23815 | 5.517131
2018-03-24 06:55 | 306826.7 | 960.0006 | 5 | 34 | 3.359203 | -6.519891 | 2.863387 | 1.738584 | 12.23815 | 6.252196
2018-03-24 06:57 | 306946.7 | 1080.001 | 5 | 34 | 3.314719 | -6.519901 | 2.863387 | 1.955885 | 12.23815 | 6.977293
2018-03-24 06:59 | 307066.7 | 1200.0007 | 5 | 34 | 3.271738 | -6.51997 | 2.863387 | 2.173239 | 12.23815 | 7.693068
2018-03-24 07:01 | 307186.7 | 1320.0011 | 5 | 34 | 3.227002 | -6.519934 | 2.863387 | 2.390572 | 12.23815 | 8.399395
2018-03-24 07:03 | 307306.7 | 1440.0008 | 5 | 34 | 3.166486 | -6.519879 | 2.863387 | 2.607899 | 12.23815 | 9.094659
2018-03-24 07:05 | 307426.7 | 1560.0004 | 5 | 34 | 3.033548 | -6.519888 | 2.863387 | 2.825183 | 12.23815 | 9.770807
2018-03-24 07:05 | 307442.8 | 1576.0828 | 5 | 34 | 2.999996 | -6.519927 | 2.863387 | 2.854344 | 12.23815 | 9.858794
2018-03-24 07:07 | 307562.8 | 120.0005 | 6 | 34 | 3.648259 | 0 | 2.863387 | 2.854344 | 12.23815 | 9.858794
2018-03-24 07:09 | 307682.8 | 240.0008 | 6 | 34 | 3.672058 | 0 | 2.863387 | 2.854344 | 12.23815 | 9.858794
2018-03-24 07:10 | 307742.8 | 300.0019 | 6 | 34 | 3.677867 | 0 | 2.863387 | 2.854344 | 12.23815 | 9.858794
2018-03-24 07:10 | 307742.8 | 0.0024 | 7 | 35 | 3.677799 | 0 | 0 | 0 | 0 | 0
2018-03-24 07:12 | 307862.9 | 120.0004 | 2 | 35 | 4.102414 | 4.889993 | 0.1623912 | 2.549e-09 | 0.6576795 | 9.374e-09
2018-03-24 07:14 | 307982.9 | 240.001 | 2 | 35 | 4.155106 | 4.889987 | 0.3253766 | 2.549e-09 | 1.33099 | 9.374e-09
2018-03-24 07:16 | 308102.9 | 360.0015 | 2 | 35 | 4.183572 | 4.889953 | 0.4883688 | 2.549e-09 | 2.010793 | 9.374e-09
2018-03-24 07:18 | 308222.9 | 480.0011 | 2 | 35 | 4.200283 | 4.795697 | 0.6509757 | 2.549e-09 | 2.692762 | 9.374e-09
2018-03-24 07:20 | 308342.9 | 600.0007 | 2 | 35 | 4.200257 | 4.446818 | 0.8050537 | 2.549e-09 | 3.339932 | 9.374e-09
2018-03-24 07:22 | 308462.9 | 720.0008 | 2 | 35 | 4.200269 | 4.084914 | 0.9472468 | 2.549e-09 | 3.937183 | 9.374e-09
2018-03-24 07:24 | 308582.9 | 840.0011 | 2 | 35 | 4.200284 | 3.734639 | 1.077528 | 2.549e-09 | 4.4844 | 9.374e-09
2018-03-24 07:26 | 308702.9 | 960.001 | 2 | 35 | 4.200305 | 3.400636 | 1.196365 | 2.549e-09 | 4.983546 | 9.374e-09
2018-03-24 07:27 | 308754.2 | 1011.2725 | 2 | 35 | 4.20028 | 3.259994 | 1.243793 | 2.549e-09 | 5.182757 | 9.374e-09
2018-03-24 07:29 | 308874.2 | 120.0012 | 3 | 35 | 4.22679 | 3.259944 | 1.352062 | 2.549e-09 | 5.638819 | 9.374e-09
2018-03-24 07:31 | 308994.2 | 240.0001 | 3 | 35 | 4.258313 | 3.260047 | 1.460727 | 2.549e-09 | 6.099803 | 9.374e-09
2018-03-24 07:33 | 309114.2 | 360.0006 | 3 | 35 | 4.292288 | 3.259986 | 1.569397 | 2.549e-09 | 6.564385 | 9.374e-09
2018-03-24 07:35 | 309234.2 | 480.0001 | 3 | 35 | 4.326754 | 3.259948 | 1.67804 | 2.549e-09 | 7.03258 | 9.374e-09
2018-03-24 07:37 | 309354.2 | 600.0011 | 3 | 35 | 4.362154 | 3.259976 | 1.786718 | 2.549e-09 | 7.504713 | 9.374e-09
2018-03-24 07:39 | 309474.2 | 720.0008 | 3 | 35 | 4.399696 | 3.259994 | 1.895385 | 2.549e-09 | 7.980759 | 9.374e-09
2018-03-24 07:41 | 309594.2 | 840.0002 | 3 | 35 | 4.400277 | 2.830361 | 1.996373 | 2.549e-09 | 8.425134 | 9.374e-09
2018-03-24 07:43 | 309714.2 | 960.0013 | 3 | 35 | 4.400291 | 2.493014 | 2.084953 | 2.549e-09 | 8.814908 | 9.374e-09
2018-03-24 07:45 | 309834.2 | 1080.0014 | 3 | 35 | 4.400247 | 2.19774 | 2.163001 | 2.549e-09 | 9.15834 | 9.374e-09
2018-03-24 07:47 | 309954.2 | 1200.0009 | 3 | 35 | 4.400239 | 1.941701 | 2.2319 | 2.549e-09 | 9.461516 | 9.374e-09
2018-03-24 07:49 | 310074.2 | 1320.0004 | 3 | 35 | 4.40025 | 1.720775 | 2.292862 | 2.549e-09 | 9.729763 | 9.374e-09
2018-03-24 07:51 | 310194.2 | 1440 | 3 | 35 | 4.400269 | 1.52848 | 2.346931 | 2.549e-09 | 9.967682 | 9.374e-09
2018-03-24 07:53 | 310314.2 | 1560.0009 | 3 | 35 | 4.400199 | 1.360909 | 2.395022 | 2.549e-09 | 10.17929 | 9.374e-09
2018-03-24 07:55 | 310434.2 | 1680.0003 | 3 | 35 | 4.400203 | 1.215386 | 2.437924 | 2.549e-09 | 10.36807 | 9.374e-09
2018-03-24 07:57 | 310554.2 | 1800.0013 | 3 | 35 | 4.400232 | 1.089538 | 2.476303 | 2.549e-09 | 10.53695 | 9.374e-09
2018-03-24 07:59 | 310674.2 | 1920.0001 | 3 | 35 | 4.40023 | 0.9789486 | 2.510726 | 2.549e-09 | 10.68842 | 9.374e-09
2018-03-24 08:01 | 310794.2 | 2040.0012 | 3 | 35 | 4.400198 | 0.8807173 | 2.541678 | 2.549e-09 | 10.82461 | 9.374e-09
2018-03-24 08:03 | 310914.2 | 2160.0016 | 3 | 35 | 4.400226 | 0.7924852 | 2.569553 | 2.549e-09 | 10.94727 | 9.374e-09
2018-03-24 08:05 | 311034.2 | 2280.0004 | 3 | 35 | 4.400221 | 0.7081947 | 2.594531 | 2.549e-09 | 11.05717 | 9.374e-09
2018-03-24 08:07 | 311154.2 | 2400.0007 | 3 | 35 | 4.400165 | 0.6325064 | 2.616862 | 2.549e-09 | 11.15544 | 9.374e-09
2018-03-24 08:09 | 311274.2 | 2520.0009 | 3 | 35 | 4.400178 | 0.5687304 | 2.636851 | 2.549e-09 | 11.24339 | 9.374e-09
2018-03-24 08:11 | 311394.2 | 2640.0003 | 3 | 35 | 4.400168 | 0.5162287 | 2.654913 | 2.549e-09 | 11.32287 | 9.374e-09
2018-03-24 08:13 | 311514.2 | 2760.0012 | 3 | 35 | 4.400205 | 0.4718466 | 2.671358 | 2.549e-09 | 11.39523 | 9.374e-09
2018-03-24 08:15 | 311634.2 | 2880.001 | 3 | 35 | 4.400149 | 0.4323092 | 2.686405 | 2.549e-09 | 11.46144 | 9.374e-09
2018-03-24 08:17 | 311754.2 | 3000.0006 | 3 | 35 | 4.400148 | 0.3980894 | 2.700233 | 2.549e-09 | 11.52228 | 9.374e-09
2018-03-24 08:19 | 311874.2 | 3120.0018 | 3 | 35 | 4.400152 | 0.3677034 | 2.712986 | 2.549e-09 | 11.5784 | 9.374e-09
2018-03-24 08:21 | 311994.2 | 3240.0005 | 3 | 35 | 4.400117 | 0.3397741 | 2.724776 | 2.549e-09 | 11.63028 | 9.374e-09
2018-03-24 08:23 | 312114.2 | 3360.0006 | 3 | 35 | 4.400213 | 0.3168907 | 2.735711 | 2.549e-09 | 11.67839 | 9.374e-09
2018-03-24 08:25 | 312234.2 | 3480.0009 | 3 | 35 | 4.400152 | 0.293911 | 2.74587 | 2.549e-09 | 11.72309 | 9.374e-09
2018-03-24 08:27 | 312354.2 | 3600.0011 | 3 | 35 | 4.400105 | 0.2736874 | 2.755332 | 2.549e-09 | 11.76473 | 9.374e-09
2018-03-24 08:29 | 312474.2 | 3720.0007 | 3 | 35 | 4.400107 | 0.2555914 | 2.764158 | 2.549e-09 | 11.80356 | 9.374e-09
2018-03-24 08:31 | 312594.2 | 3840.0004 | 3 | 35 | 4.400107 | 0.2386227 | 2.772408 | 2.549e-09 | 11.83986 | 9.374e-09
2018-03-24 08:33 | 312714.2 | 3960.0015 | 3 | 35 | 4.400149 | 0.2241201 | 2.780125 | 2.549e-09 | 11.87382 | 9.374e-09
2018-03-24 08:35 | 312834.2 | 4080.0002 | 3 | 35 | 4.400152 | 0.2108164 | 2.787367 | 2.549e-09 | 11.90569 | 9.374e-09
2018-03-24 08:37 | 312954.2 | 4200.0011 | 3 | 35 | 4.400156 | 0.1981764 | 2.794171 | 2.549e-09 | 11.93563 | 9.374e-09
2018-03-24 08:39 | 313074.2 | 4320.0012 | 3 | 35 | 4.400159 | 0.1843653 | 2.800535 | 2.549e-09 | 11.96363 | 9.374e-09
2018-03-24 08:41 | 313194.2 | 4440.0015 | 3 | 35 | 4.400132 | 0.1706562 | 2.806437 | 2.549e-09 | 11.9896 | 9.374e-09
2018-03-24 08:43 | 313314.2 | 4560.0006 | 3 | 35 | 4.400095 | 0.1572371 | 2.811901 | 2.549e-09 | 12.01364 | 9.374e-09
2018-03-24 08:45 | 313434.2 | 4680.0001 | 3 | 35 | 4.400105 | 0.1471672 | 2.816968 | 2.549e-09 | 12.03594 | 9.374e-09
2018-03-24 08:47 | 313554.2 | 4800.0012 | 3 | 35 | 4.400096 | 0.1376953125 | 2.821712 | 2.549e-09 | 12.05681 | 9.374e-09
2018-03-24 08:49 | 313674.2 | 4920.0001 | 3 | 35 | 4.40008 | 0.1298189 | 2.826175 | 2.549e-09 | 12.07645 | 9.374e-09
2018-03-24 08:51 | 313794.2 | 5040.0006 | 3 | 35 | 4.400128 | 0.1231928 | 2.830391 | 2.549e-09 | 12.095 | 9.374e-09
2018-03-24 08:53 | 313914.2 | 5160.0008 | 3 | 35 | 4.400056 | 0.1164865 | 2.834377 | 2.549e-09 | 12.11254 | 9.374e-09
2018-03-24 08:55 | 314034.2 | 5280.0017 | 3 | 35 | 4.40014 | 0.1113663 | 2.838169 | 2.549e-09 | 12.12922 | 9.374e-09
2018-03-24 08:57 | 314154.2 | 5400.0004 | 3 | 35 | 4.400054 | 0.1041174 | 2.841762 | 2.549e-09 | 12.14503 | 9.374e-09
2018-03-24 08:59 | 314274.2 | 5520.0016 | 3 | 35 | 4.400034 | 0.09907532 | 2.845174 | 2.549e-09 | 12.16004 | 9.374e-09
2018-03-24 09:01 | 314394.2 | 5640.0007 | 3 | 35 | 4.400071 | 0.09445477 | 2.848413 | 2.549e-09 | 12.1743 | 9.374e-09
2018-03-24 09:03 | 314514.2 | 5760.0014 | 3 | 35 | 4.400062 | 0.08959484 | 2.851487 | 2.549e-09 | 12.18782 | 9.374e-09
2018-03-24 09:05 | 314634.2 | 5880.0014 | 3 | 35 | 4.400048 | 0.08490467 | 2.854401 | 2.549e-09 | 12.20064 | 9.374e-09
2018-03-24 09:07 | 314736.7 | 5982.5035 | 3 | 35 | 4.400078 | 0.0814991 | 2.856777 | 2.549e-09 | 12.2111 | 9.374e-09
2018-03-24 09:09 | 314856.7 | 120.001 | 4 | 35 | 4.391553 | 0 | 2.856777 | 2.549e-09 | 12.2111 | 9.374e-09
2018-03-24 09:11 | 314976.7 | 240.0008 | 4 | 35 | 4.390629 | 0 | 2.856777 | 2.549e-09 | 12.2111 | 9.374e-09
2018-03-24 09:12 | 315036.7 | 300.003 | 4 | 35 | 4.390308 | 0 | 2.856777 | 2.549e-09 | 12.2111 | 9.374e-09
2018-03-24 09:14 | 315156.8 | 120.0001 | 5 | 35 | 3.785567 | -6.519782 | 2.856777 | 0.2173134 | 12.2111 | 0.8349913
2018-03-24 09:16 | 315276.8 | 240.0002 | 5 | 35 | 3.720833 | -6.520114 | 2.856777 | 0.4346354 | 12.2111 | 1.65093
2018-03-24 09:18 | 315396.8 | 360.0013 | 5 | 35 | 3.649524 | -6.520126 | 2.856777 | 0.6519791 | 12.2111 | 2.451888
2018-03-24 09:20 | 315516.8 | 480.0001 | 5 | 35 | 3.578277 | -6.520153 | 2.856777 | 0.8692831 | 12.2111 | 3.237166
2018-03-24 09:22 | 315636.8 | 600.0005 | 5 | 35 | 3.511146 | -6.520073 | 2.856777 | 1.086628 | 12.2111 | 4.007502
2018-03-24 09:24 | 315756.8 | 720.0002 | 5 | 35 | 3.450919 | -6.520133 | 2.856777 | 1.303956 | 12.2111 | 4.763882
2018-03-24 09:26 | 315876.8 | 840.0016 | 5 | 35 | 3.399839 | -6.5202 | 2.856777 | 1.521272 | 12.2111 | 5.508105
2018-03-24 09:28 | 315996.8 | 960.0004 | 5 | 35 | 3.355795 | -6.520188 | 2.856777 | 1.738613 | 12.2111 | 6.242141
2018-03-24 09:30 | 316116.8 | 1080.0009 | 5 | 35 | 3.316325 | -6.519875 | 2.856777 | 1.955946 | 12.2111 | 6.967142
2018-03-24 09:32 | 316236.8 | 1200.0014 | 5 | 35 | 3.277682 | -6.520109 | 2.856777 | 2.173273 | 12.2111 | 7.6837
2018-03-24 09:34 | 316356.8 | 1320.0012 | 5 | 35 | 3.235086 | -6.520033 | 2.856777 | 2.390623 | 12.2111 | 8.391604
2018-03-24 09:36 | 316476.8 | 1440.0001 | 5 | 35 | 3.177722 | -6.520116 | 2.856777 | 2.607936 | 12.2111 | 9.088898
2018-03-24 09:38 | 316596.8 | 1560.0007 | 5 | 35 | 3.049387 | -6.520158 | 2.856777 | 2.825268 | 12.2111 | 9.768044
2018-03-24 09:38 | 316620.4 | 1583.6217 | 5 | 35 | 2.999989 | -6.520035 | 2.856777 | 2.868063 | 12.2111 | 9.897537
2018-03-24 09:40 | 316740.5 | 120.0012 | 6 | 35 | 3.643313 | 0 | 2.856777 | 2.868063 | 12.2111 | 9.897537
2018-03-24 09:42 | 316860.5 | 240.001 | 6 | 35 | 3.667971 | 0 | 2.856777 | 2.868063 | 12.2111 | 9.897537
2018-03-24 09:43 | 316920.5 | 300.0028 | 6 | 35 | 3.67416 | 0 | 2.856777 | 2.868063 | 12.2111 | 9.897537
2018-03-24 09:43 | 316920.5 | 0.0023 | 7 | 36 | 3.674132 | 0 | 0 | 0 | 0 | 0
2018-03-24 09:45 | 317040.6 | 120.0008 | 2 | 36 | 4.098234 | 4.88993 | 0.1624081 | 1.046e-09 | 0.656921 | 3.843e-09
2018-03-24 09:47 | 317160.6 | 240.0012 | 2 | 36 | 4.156064 | 4.889802 | 0.3253856 | 1.046e-09 | 1.329916 | 3.843e-09
2018-03-24 09:49 | 317280.6 | 360.0016 | 2 | 36 | 4.188949 | 4.88988 | 0.4883775 | 1.046e-09 | 2.010275 | 3.843e-09
2018-03-24 09:51 | 317400.6 | 480.0005 | 2 | 36 | 4.200237 | 4.698241 | 0.6496078 | 1.046e-09 | 2.687058 | 3.843e-09
2018-03-24 09:53 | 317520.6 | 600.0006 | 2 | 36 | 4.200308 | 4.35167 | 0.8004661 | 1.046e-09 | 3.320704 | 3.843e-09
2018-03-24 09:55 | 317640.6 | 720.0008 | 2 | 36 | 4.200298 | 4.000327 | 0.9396359 | 1.046e-09 | 3.905256 | 3.843e-09
2018-03-24 09:57 | 317760.6 | 840.0013 | 2 | 36 | 4.200251 | 3.664979 | 1.067327 | 1.046e-09 | 4.441594 | 3.843e-09
2018-03-24 09:59 | 317880.6 | 960.0006 | 2 | 36 | 4.200304 | 3.350131 | 1.1842 | 1.046e-09 | 4.932493 | 3.843e-09
2018-03-24 10:00 | 317916 | 995.4059 | 2 | 36 | 4.200261 | 3.259999 | 1.216698 | 1.046e-09 | 5.068994 | 3.843e-09
2018-03-24 10:02 | 318036 | 120.0014 | 3 | 36 | 4.223316 | 3.259919 | 1.324977 | 1.046e-09 | 5.524922 | 3.843e-09
2018-03-24 10:04 | 318156 | 240.0012 | 3 | 36 | 4.250249 | 3.259944 | 1.433638 | 1.046e-09 | 5.985278 | 3.843e-09
2018-03-24 10:06 | 318276 | 360.0002 | 3 | 36 | 4.278955 | 3.259892 | 1.54229 | 1.046e-09 | 6.448615 | 3.843e-09
2018-03-24 10:08 | 318396 | 480.0007 | 3 | 36 | 4.309739 | 3.259883 | 1.650957 | 1.046e-09 | 6.915247 | 3.843e-09
2018-03-24 10:10 | 318516 | 600.0005 | 3 | 36 | 4.342491 | 3.259852 | 1.759615 | 1.046e-09 | 7.3853 | 3.843e-09
2018-03-24 10:12 | 318636 | 720.0011 | 3 | 36 | 4.37773 | 3.259973 | 1.868272 | 1.046e-09 | 7.859029 | 3.843e-09
2018-03-24 10:14 | 318756 | 840.0016 | 3 | 36 | 4.400278 | 3.057254 | 1.975496 | 1.046e-09 | 8.330102 | 3.843e-09
2018-03-24 10:16 | 318876 | 960.0014 | 3 | 36 | 4.400292 | 2.662255 | 2.070722 | 1.046e-09 | 8.749125 | 3.843e-09
2018-03-24 10:18 | 318996 | 1080.0003 | 3 | 36 | 4.4003 | 2.314139 | 2.153503 | 1.046e-09 | 9.113383 | 3.843e-09
2018-03-24 10:20 | 319116 | 1200 | 3 | 36 | 4.400291 | 2.013085 | 2.22547 | 1.046e-09 | 9.430059 | 3.843e-09
2018-03-24 10:22 | 319236 | 1320.0015 | 3 | 36 | 4.400264 | 1.760931 | 2.288195 | 1.046e-09 | 9.706062 | 3.843e-09
2018-03-24 10:24 | 319356 | 1440.0005 | 3 | 36 | 4.400262 | 1.554951 | 2.343347 | 1.046e-09 | 9.948746 | 3.843e-09
2018-03-24 10:26 | 319476 | 1560.0011 | 3 | 36 | 4.400199 | 1.380206 | 2.392203 | 1.046e-09 | 10.16372 | 3.843e-09
2018-03-24 10:28 | 319596 | 1680.0007 | 3 | 36 | 4.400231 | 1.23223 | 2.435688 | 1.046e-09 | 10.35507 | 3.843e-09
2018-03-24 10:30 | 319716 | 1800.0005 | 3 | 36 | 4.400187 | 1.103437 | 2.474567 | 1.046e-09 | 10.52615 | 3.843e-09
2018-03-24 10:32 | 319836 | 1920.0002 | 3 | 36 | 4.400199 | 0.9923916 | 2.509464 | 1.046e-09 | 10.6797 | 3.843e-09
2018-03-24 10:34 | 319956 | 2040.0015 | 3 | 36 | 4.400219 | 0.8953094 | 2.540884 | 1.046e-09 | 10.81796 | 3.843e-09
2018-03-24 10:36 | 320076 | 2160.0005 | 3 | 36 | 4.400194 | 0.8096418 | 2.56927 | 1.046e-09 | 10.94286 | 3.843e-09
2018-03-24 10:38 | 320196 | 2280.0003 | 3 | 36 | 4.400248 | 0.7345591 | 2.59497 | 1.046e-09 | 11.05594 | 3.843e-09
2018-03-24 10:40 | 320316 | 2400.0023 | 3 | 36 | 4.400194 | 0.6673431 | 2.618305 | 1.046e-09 | 11.15862 | 3.843e-09
2018-03-24 10:42 | 320436 | 2520.0004 | 3 | 36 | 4.400204 | 0.6083202 | 2.639539 | 1.046e-09 | 11.25206 | 3.843e-09
2018-03-24 10:44 | 320556 | 2640.0007 | 3 | 36 | 4.400159 | 0.5550661 | 2.658904 | 1.046e-09 | 11.33726 | 3.843e-09
2018-03-24 10:46 | 320676 | 2760.0012 | 3 | 36 | 4.400158 | 0.5080166 | 2.676621 | 1.046e-09 | 11.41522 | 3.843e-09
2018-03-24 10:48 | 320796 | 2880.0007 | 3 | 36 | 4.400177 | 0.4610825 | 2.692765 | 1.046e-09 | 11.48626 | 3.843e-09
2018-03-24 10:50 | 320916 | 3000.0008 | 3 | 36 | 4.400177 | 0.4183054 | 2.70741 | 1.046e-09 | 11.5507 | 3.843e-09
2018-03-24 10:52 | 321036 | 3120.0013 | 3 | 36 | 4.400173 | 0.3795872 | 2.720684 | 1.046e-09 | 11.60911 | 3.843e-09
2018-03-24 10:54 | 321156 | 3240.0001 | 3 | 36 | 4.40014 | 0.3466759 | 2.732772 | 1.046e-09 | 11.6623 | 3.843e-09
2018-03-24 10:56 | 321276 | 3360.001 | 3 | 36 | 4.400197 | 0.3206034 | 2.743876 | 1.046e-09 | 11.71116 | 3.843e-09
2018-03-24 10:58 | 321396 | 3480.0007 | 3 | 36 | 4.400197 | 0.2969522 | 2.754134 | 1.046e-09 | 11.75629 | 3.843e-09
2018-03-24 11:00 | 321516 | 3600.0004 | 3 | 36 | 4.400123 | 0.2754049 | 2.763652 | 1.046e-09 | 11.79817 | 3.843e-09
2018-03-24 11:02 | 321636 | 3720.0016 | 3 | 36 | 4.400093 | 0.2562666 | 2.77252 | 1.046e-09 | 11.83719 | 3.843e-09
2018-03-24 11:04 | 321756 | 3840.0001 | 3 | 36 | 4.400132 | 0.2401428 | 2.780796 | 1.046e-09 | 11.87361 | 3.843e-09
2018-03-24 11:06 | 321876 | 3960.0003 | 3 | 36 | 4.40011 | 0.2251358 | 2.788548 | 1.046e-09 | 11.90772 | 3.843e-09
2018-03-24 11:08 | 321996 | 4080.0005 | 3 | 36 | 4.400115 | 0.211771 | 2.795832 | 1.046e-09 | 11.93977 | 3.843e-09
2018-03-24 11:10 | 322116 | 4200.0016 | 3 | 36 | 4.400119 | 0.1998682 | 2.802685 | 1.046e-09 | 11.96992 | 3.843e-09
2018-03-24 11:12 | 322236 | 4320.0015 | 3 | 36 | 4.400137 | 0.1883411 | 2.809151 | 1.046e-09 | 11.99837 | 3.843e-09
2018-03-24 11:14 | 322356 | 4440.0013 | 3 | 36 | 4.400135 | 0.1782627 | 2.815249 | 1.046e-09 | 12.02521 | 3.843e-09
2018-03-24 11:16 | 322476 | 4560.0004 | 3 | 36 | 4.400103 | 0.1680975 | 2.821011 | 1.046e-09 | 12.05056 | 3.843e-09
2018-03-24 11:18 | 322596 | 4680.0002 | 3 | 36 | 4.40013 | 0.1572399 | 2.826433 | 1.046e-09 | 12.07442 | 3.843e-09
2018-03-24 11:20 | 322716 | 4800.0008 | 3 | 36 | 4.400132 | 0.1460695 | 2.831485 | 1.046e-09 | 12.09665 | 3.843e-09
2018-03-24 11:22 | 322836 | 4920.0016 | 3 | 36 | 4.40012 | 0.1356268 | 2.836176 | 1.046e-09 | 12.11729 | 3.843e-09
2018-03-24 11:24 | 322956 | 5040.0005 | 3 | 36 | 4.400068 | 0.1261768 | 2.84054 | 1.046e-09 | 12.13649 | 3.843e-09
2018-03-24 11:26 | 323076 | 5160.0004 | 3 | 36 | 4.400102 | 0.1188717 | 2.844624 | 1.046e-09 | 12.15446 | 3.843e-09
2018-03-24 11:28 | 323196 | 5280.0016 | 3 | 36 | 4.400112 | 0.1124496 | 2.848466 | 1.046e-09 | 12.17137 | 3.843e-09
2018-03-24 11:30 | 323316 | 5400.0003 | 3 | 36 | 4.400048 | 0.1053343 | 2.852107 | 1.046e-09 | 12.18738 | 3.843e-09
2018-03-24 11:32 | 323436 | 5520.0011 | 3 | 36 | 4.400103 | 0.1008472 | 2.855552 | 1.046e-09 | 12.20254 | 3.843e-09
2018-03-24 11:34 | 323556 | 5640.0001 | 3 | 36 | 4.400075 | 0.09544849 | 2.858814 | 1.046e-09 | 12.2169 | 3.843e-09
2018-03-24 11:36 | 323676 | 5760.0004 | 3 | 36 | 4.400088 | 0.09058189 | 2.861915 | 1.046e-09 | 12.23054 | 3.843e-09
2018-03-24 11:38 | 323796 | 5880.0003 | 3 | 36 | 4.400063 | 0.08560658 | 2.864854 | 1.046e-09 | 12.24347 | 3.843e-09
2018-03-24 11:40 | 323916 | 6000.0001 | 3 | 36 | 4.400114 | 0.08195114 | 2.867642 | 1.046e-09 | 12.25574 | 3.843e-09
2018-03-24 11:40 | 323920.1 | 6004.079 | 3 | 36 | 4.400087 | 0.08148861 | 2.867734 | 1.046e-09 | 12.25615 | 3.843e-09
2018-03-24 11:42 | 324040.2 | 120.0006 | 4 | 36 | 4.391482 | 0 | 2.867735 | 1.046e-09 | 12.25615 | 3.843e-09
2018-03-24 11:44 | 324160.2 | 240.0001 | 4 | 36 | 4.390539 | 0 | 2.867735 | 1.046e-09 | 12.25615 | 3.843e-09
2018-03-24 11:45 | 324220.2 | 300.0036 | 4 | 36 | 4.39018 | 0 | 2.867735 | 1.046e-09 | 12.25615 | 3.843e-09
2018-03-24 11:47 | 324340.2 | 120.0005 | 5 | 36 | 3.787559 | -6.52018 | 2.867735 | 0.2173047 | 12.25615 | 0.8351423
2018-03-24 11:49 | 324460.2 | 240.0013 | 5 | 36 | 3.723999 | -6.520148 | 2.867735 | 0.4346542 | 12.25615 | 1.651735
2018-03-24 11:51 | 324580.2 | 360.0015 | 5 | 36 | 3.651244 | -6.520171 | 2.867735 | 0.6519772 | 12.25615 | 2.453207
2018-03-24 11:53 | 324700.2 | 480.0004 | 5 | 36 | 3.577937 | -6.519979 | 2.867735 | 0.8692956 | 12.25615 | 3.238653
2018-03-24 11:55 | 324820.2 | 600.0002 | 5 | 36 | 3.509822 | -6.520138 | 2.867735 | 1.086626 | 12.25615 | 4.00872
2018-03-24 11:57 | 324940.2 | 720.0014 | 5 | 36 | 3.449467 | -6.520094 | 2.867735 | 1.303972 | 12.25615 | 4.764853
2018-03-24 11:59 | 325060.2 | 840.0011 | 5 | 36 | 3.398421 | -6.520176 | 2.867735 | 1.521279 | 12.25615 | 5.50873
2018-03-24 12:01 | 325180.2 | 960.0001 | 5 | 36 | 3.354588 | -6.520095 | 2.867735 | 1.738622 | 12.25615 | 6.242489
2018-03-24 12:03 | 325300.2 | 1080.0006 | 5 | 36 | 3.314676 | -6.520129 | 2.867735 | 1.955949 | 12.25615 | 6.96715
2018-03-24 12:05 | 325420.2 | 1200.0012 | 5 | 36 | 3.275901 | -6.52008 | 2.867735 | 2.173289 | 12.25615 | 7.683354
2018-03-24 12:07 | 325540.2 | 1320.0008 | 5 | 36 | 3.233084 | -6.520148 | 2.867735 | 2.390614 | 12.25615 | 8.390779
2018-03-24 12:09 | 325660.2 | 1440.0004 | 5 | 36 | 3.175643 | -6.520099 | 2.867735 | 2.607944 | 12.25615 | 9.087665
2018-03-24 12:11 | 325780.2 | 1560.0014 | 5 | 36 | 3.04604 | -6.520143 | 2.867735 | 2.825288 | 12.25615 | 9.766261
2018-03-24 12:11 | 325802.2 | 1581.9688 | 5 | 36 | 2.999998 | -6.520151 | 2.867735 | 2.865065 | 12.25615 | 9.886551
2018-03-24 12:13 | 325922.3 | 120.0003 | 6 | 36 | 3.644297 | 0 | 2.867735 | 2.865065 | 12.25615 | 9.886551
2018-03-24 12:15 | 326042.3 | 240.0001 | 6 | 36 | 3.668839 | 0 | 2.867735 | 2.865065 | 12.25615 | 9.886551
2018-03-24 12:16 | 326102.3 | 300.0032 | 6 | 36 | 3.674951 | 0 | 2.867735 | 2.865065 | 12.25615 | 9.886551
2018-03-24 12:16 | 326102.3 | 0.0025 | 7 | 37 | 3.674921 | 0 | 0 | 0 | 0 | 0
2018-03-24 12:18 | 326222.4 | 120.0014 | 2 | 37 | 4.099661 | 4.890178 | 0.1624059 | 0 | 0.6571189 | 0
2018-03-24 12:20 | 326342.4 | 240.0005 | 2 | 37 | 4.157249 | 4.889873 | 0.3253879 | 0 | 1.330333 | 0
2018-03-24 12:22 | 326462.4 | 360.0002 | 2 | 37 | 4.189733 | 4.889832 | 0.4883746 | 0 | 2.010831 | 0
2018-03-24 12:24 | 326582.4 | 480.0016 | 2 | 37 | 4.200289 | 4.69181 | 0.6494443 | 0 | 2.686996 | 0
2018-03-24 12:26 | 326702.4 | 600.0014 | 2 | 37 | 4.200242 | 4.348554 | 0.8001687 | 0 | 3.32008 | 0
2018-03-24 12:28 | 326822.4 | 720.001 | 2 | 37 | 4.200266 | 4.000842 | 0.9393123 | 0 | 3.904521 | 0
2018-03-24 12:30 | 326942.4 | 840.0008 | 2 | 37 | 4.200292 | 3.666028 | 1.067059 | 0 | 4.441092 | 0
2018-03-24 12:32 | 327062.4 | 960.0007 | 2 | 37 | 4.200269 | 3.351357 | 1.183939 | 0 | 4.932021 | 0
2018-03-24 12:33 | 327098.5 | 996.1404 | 2 | 37 | 4.200276 | 3.259994 | 1.217123 | 0 | 5.071403 | 0
2018-03-24 12:35 | 327218.5 | 120.0007 | 3 | 37 | 4.223389 | 3.259934 | 1.325392 | 0 | 5.527296 | 0
2018-03-24 12:37 | 327338.5 | 240.0006 | 3 | 37 | 4.250194 | 3.259917 | 1.434058 | 0 | 5.987676 | 0
2018-03-24 12:39 | 327458.5 | 360.0011 | 3 | 37 | 4.278961 | 3.259913 | 1.542722 | 0 | 6.451067 | 0
2018-03-24 12:41 | 327578.5 | 480 | 3 | 37 | 4.3097 | 3.259984 | 1.651388 | 0 | 6.917701 | 0
2018-03-24 12:43 | 327698.5 | 600.0013 | 3 | 37 | 4.342575 | 3.259919 | 1.760038 | 0 | 7.387716 | 0
2018-03-24 12:45 | 327818.5 | 720.0003 | 3 | 37 | 4.378067 | 3.259921 | 1.868702 | 0 | 7.861494 | 0
2018-03-24 12:47 | 327938.5 | 840 | 3 | 37 | 4.400301 | 3.024095 | 1.975499 | 0 | 8.330746 | 0
2018-03-24 12:49 | 328058.5 | 960.0014 | 3 | 37 | 4.400248 | 2.619851 | 2.069349 | 0 | 8.743711 | 0
2018-03-24 12:51 | 328178.5 | 1080.0004 | 3 | 37 | 4.400268 | 2.276122 | 2.15077 | 0 | 9.101986 | 0
2018-03-24 12:53 | 328298.5 | 1200.001 | 3 | 37 | 4.400277 | 1.995728 | 2.221797 | 0 | 9.414523 | 0
2018-03-24 12:55 | 328418.5 | 1320.0014 | 3 | 37 | 4.400281 | 1.760106 | 2.284262 | 0 | 9.689385 | 0
2018-03-24 12:57 | 328538.5 | 1440.0003 | 3 | 37 | 4.40023 | 1.55872 | 2.339483 | 0 | 9.932372 | 0
2018-03-24 12:59 | 328658.5 | 1560.0005 | 3 | 37 | 4.400214 | 1.387389 | 2.388524 | 0 | 10.14816 | 0
2018-03-24 13:01 | 328778.5 | 1680 | 3 | 37 | 4.400244 | 1.240308 | 2.432265 | 0 | 10.34063 | 0
2018-03-24 13:03 | 328898.5 | 1800.0004 | 3 | 37 | 4.40016 | 1.111321 | 2.471415 | 0 | 10.5129 | 0
2018-03-24 13:05 | 329018.5 | 1920 | 3 | 37 | 4.400188 | 0.9994116 | 2.506571 | 0 | 10.66759 | 0
2018-03-24 13:07 | 329138.5 | 2040.0007 | 3 | 37 | 4.400201 | 0.9020252 | 2.538233 | 0 | 10.80692 | 0
2018-03-24 13:09 | 329258.5 | 2160.0013 | 3 | 37 | 4.400179 | 0.8148746 | 2.566821 | 0 | 10.93271 | 0
2018-03-24 13:11 | 329378.5 | 2280.0002 | 3 | 37 | 4.400202 | 0.7387171 | 2.592699 | 0 | 11.04657 | 0
2018-03-24 13:13 | 329498.5 | 2400.0007 | 3 | 37 | 4.400182 | 0.6710987 | 2.616174 | 0 | 11.14987 | 0
2018-03-24 13:15 | 329618.5 | 2520.0014 | 3 | 37 | 4.400165 | 0.6110458 | 2.637527 | 0 | 11.24383 | 0
2018-03-24 13:17 | 329738.5 | 2640.0004 | 3 | 37 | 4.400181 | 0.5535059 | 2.656936 | 0 | 11.32923 | 0
2018-03-24 13:19 | 329858.5 | 2760.0008 | 3 | 37 | 4.400173 | 0.49998 | 2.674485 | 0 | 11.40645 | 0
2018-03-24 13:21 | 329978.5 | 2880.0014 | 3 | 37 | 4.400145 | 0.4511309 | 2.690327 | 0 | 11.47616 | 0
2018-03-24 13:23 | 330098.5 | 3000.0008 | 3 | 37 | 4.400149 | 0.4103146 | 2.704672 | 0 | 11.53928 | 0
2018-03-24 13:25 | 330218.5 | 3120.0006 | 3 | 37 | 4.40011 | 0.3759918 | 2.717785 | 0 | 11.59698 | 0
2018-03-24 13:27 | 330338.5 | 3240.0011 | 3 | 37 | 4.40014 | 0.3470249 | 2.729834 | 0 | 11.64999 | 0
2018-03-24 13:29 | 330458.5 | 3360.0008 | 3 | 37 | 4.400148 | 0.3212890625 | 2.740963 | 0 | 11.69897 | 0
2018-03-24 13:31 | 330578.5 | 3480.0003 | 3 | 37 | 4.400103 | 0.2978973 | 2.751281 | 0 | 11.74437 | 0
2018-03-24 13:33 | 330698.5 | 3600.0008 | 3 | 37 | 4.400149 | 0.2779713 | 2.760884 | 0 | 11.78662 | 0
2018-03-24 13:35 | 330818.5 | 3720.0013 | 3 | 37 | 4.400096 | 0.2588444 | 2.769839 | 0 | 11.82602 | 0
2018-03-24 13:37 | 330938.5 | 3840.0004 | 3 | 37 | 4.400102 | 0.2426615 | 2.778211 | 0 | 11.86286 | 0
2018-03-24 13:39 | 331058.5 | 3960.0009 | 3 | 37 | 4.40012 | 0.2281733 | 2.786055 | 0 | 11.89737 | 0
2018-03-24 13:41 | 331178.5 | 4080 | 3 | 37 | 4.400115 | 0.2140656 | 2.79343 | 0 | 11.92983 | 0
2018-03-24 13:43 | 331298.5 | 4200.0017 | 3 | 37 | 4.400101 | 0.201786 | 2.80036 | 0 | 11.96032 | 0
2018-03-24 13:45 | 331418.5 | 4320.0011 | 3 | 37 | 4.400074 | 0.1898527 | 2.806894 | 0 | 11.98907 | 0
2018-03-24 13:47 | 331538.5 | 4440.0016 | 3 | 37 | 4.400109 | 0.1789646 | 2.813051 | 0 | 12.01616 | 0
2018-03-24 13:49 | 331658.5 | 4560.0005 | 3 | 37 | 4.40011 | 0.1666756 | 2.818806 | 0 | 12.04148 | 0
2018-03-24 13:51 | 331778.5 | 4680.0003 | 3 | 37 | 4.400105 | 0.1543369 | 2.824154 | 0 | 12.06501 | 0
2018-03-24 13:53 | 331898.5 | 4800.0016 | 3 | 37 | 4.400105 | 0.1435795 | 2.829115 | 0 | 12.08684 | 0
2018-03-24 13:55 | 332018.5 | 4920.0022 | 3 | 37 | 4.400119 | 0.134532 | 2.833747 | 0 | 12.10723 | 0
2018-03-24 13:57 | 332138.5 | 5040.0011 | 3 | 37 | 4.400104 | 0.1261358 | 2.838088 | 0 | 12.12633 | 0
2018-03-24 13:59 | 332258.5 | 5160.0009 | 3 | 37 | 4.400155 | 0.1196785 | 2.842178 | 0 | 12.14432 | 0
2018-03-24 14:01 | 332378.5 | 5280.0006 | 3 | 37 | 4.400092 | 0.1127939 | 2.846049 | 0 | 12.16135 | 0
2018-03-24 14:03 | 332498.5 | 5400.002 | 3 | 37 | 4.400023 | 0.106205 | 2.849708 | 0 | 12.17746 | 0
2018-03-24 14:05 | 332618.5 | 5520.0016 | 3 | 37 | 4.400034 | 0.1008196 | 2.853183 | 0 | 12.19275 | 0
2018-03-24 14:07 | 332738.5 | 5640.0006 | 3 | 37 | 4.40007 | 0.09574223 | 2.856479 | 0 | 12.20725 | 0
2018-03-24 14:09 | 332858.5 | 5760.0011 | 3 | 37 | 4.400101 | 0.09170055 | 2.8596 | 0 | 12.22098 | 0
2018-03-24 14:11 | 332978.5 | 5880.0015 | 3 | 37 | 4.400087 | 0.0866642 | 2.862567 | 0 | 12.23404 | 0
2018-03-24 14:13 | 333098.5 | 6000.0004 | 3 | 37 | 4.400087 | 0.08191204 | 2.86538 | 0 | 12.24642 | 0
2018-03-24 14:13 | 333113.5 | 6014.999 | 3 | 37 | 4.400087 | 0.08149529 | 2.86572 | 0 | 12.24791 | 0
2018-03-24 14:15 | 333233.5 | 120.0011 | 4 | 37 | 4.391498 | 0 | 2.86572 | 0 | 12.24791 | 0
2018-03-24 14:17 | 333353.5 | 240.0014 | 4 | 37 | 4.390592 | 0 | 2.86572 | 0 | 12.24791 | 0
2018-03-24 14:18 | 333413.5 | 300.0038 | 4 | 37 | 4.390252 | 0 | 2.86572 | 0 | 12.24791 | 0
2018-03-24 14:20 | 333533.5826 | 120.002 | 5 | 37 | 3.78512 | -6.519861 | 2.86572 | 0.2173218 | 12.24791 | 0.8348625
2018-03-24 14:22 | 333653.5813 | 240.0007 | 5 | 37 | 3.721354 | -6.519804 | 2.86572 | 0.434638 | 12.24791 | 1.650789
2018-03-24 14:24 | 333773.5817 | 360.0011 | 5 | 37 | 3.648837 | -6.520073 | 2.86572 | 0.6519488 | 12.24791 | 2.451616
2018-03-24 14:26 | 333893.5821 | 480.0015 | 5 | 37 | 3.577355 | -6.519843 | 2.86572 | 0.8692966 | 12.24791 | 3.236882
2018-03-24 14:28 | 334013.5811 | 600.0005 | 5 | 37 | 3.510194 | -6.520158 | 2.86572 | 1.086626 | 12.24791 | 4.006932
2018-03-24 14:30 | 334133.5809 | 720.0003 | 5 | 37 | 3.449765 | -6.519844 | 2.86572 | 1.303936 | 12.24791 | 4.763014
2018-03-24 14:32 | 334253.582 | 840.0014 | 5 | 37 | 3.398951 | -6.519844 | 2.86572 | 1.521277 | 12.24791 | 5.507103
2018-03-24 14:34 | 334373.5818 | 960.0012 | 5 | 37 | 3.354885 | -6.519827 | 2.86572 | 1.738611 | 12.24791 | 6.240928
2018-03-24 14:36 | 334493.5816 | 1080.001 | 5 | 37 | 3.31497 | -6.520178 | 2.86572 | 1.955934 | 12.24791 | 6.965647
2018-03-24 14:38 | 334613.5821 | 1200.0015 | 5 | 37 | 3.275988 | -6.519928 | 2.86572 | 2.173259 | 12.24791 | 7.681871
2018-03-24 14:40 | 334733.5811 | 1320.0005 | 5 | 37 | 3.233709 | -6.52018 | 2.86572 | 2.390596 | 12.24791 | 8.389368
2018-03-24 14:42 | 334853.581 | 1440.0004 | 5 | 37 | 3.175887 | -6.520173 | 2.86572 | 2.607919 | 12.24791 | 9.086342
2018-03-24 14:44 | 334973.5815 | 1560.0009 | 5 | 37 | 3.046968 | -6.520168 | 2.86572 | 2.825238 | 12.24791 | 9.764986
2018-03-24 14:44 | 334996.025 | 1582.4444 | 5 | 37 | 2.999991 | -6.519869 | 2.86572 | 2.865891 | 12.24791 | 9.887943
2018-03-24 14:46 | 335116.1 | 120.0015 | 6 | 37 | 3.643981 | 0 | 2.86572 | 2.865891 | 12.24791 | 9.887943
2018-03-24 14:48 | 335236.1 | 240.0004 | 6 | 37 | 3.668737 | 0 | 2.86572 | 2.865891 | 12.24791 | 9.887943
2018-03-24 14:49 | 335296.1 | 300.0021 | 6 | 37 | 3.674859 | 0 | 2.86572 | 2.865891 | 12.24791 | 9.887943
2018-03-24 14:49 | 335296.1046 | 0.0026 | 7 | 38 | 3.674975 | 0 | 0 | 0 | 0 | 0
2018-03-24 14:51 | 335416.2 | 120.0009 | 2 | 38 | 4.101957 | 4.889848 | 0.1624003 | 0 | 0.6574 | 0
2018-03-24 14:53 | 335536.2 | 240.0013 | 2 | 38 | 4.158981 | 4.889827 | 0.3253846 | 0 | 1.330999 | 0
2018-03-24 14:55 | 335656.2 | 360.0002 | 2 | 38 | 4.189983 | 4.889892 | 0.4883571 | 0 | 2.011588 | 0
2018-03-24 14:57 | 335776.2 | 480.0015 | 2 | 38 | 4.200287 | 4.692292 | 0.6494504 | 0 | 2.687857 | 0
2018-03-24 14:59 | 335896.2 | 600.0005 | 2 | 38 | 4.200276 | 4.353499 | 0.80025 | 0 | 3.321257 | 0
2018-03-24 15:01 | 336016.2 | 720.0001 | 2 | 38 | 4.200259 | 4.003163 | 0.9395036 | 0 | 3.90616 | 0
2018-03-24 15:03 | 336136.2 | 840.0006 | 2 | 38 | 4.200287 | 3.669824 | 1.067339 | 0 | 4.443105 | 0
2018-03-24 15:05 | 336256.2 | 960.0004 | 2 | 38 | 4.200284 | 3.356292 | 1.184371 | 0 | 4.934669 | 0
2018-03-24 15:06 | 336294.3 | 998.073 | 2 | 38 | 4.200214 | 3.259992 | 1.219353 | 0 | 5.081605 | 0
2018-03-24 15:08 | 336414.3 | 120.0008 | 3 | 38 | 4.223306 | 3.259898 | 1.327645 | 0 | 5.53759 | 0
2018-03-24 15:10 | 336534.3 | 240.0013 | 3 | 38 | 4.250164 | 3.259906 | 1.436301 | 0 | 5.997922 | 0
2018-03-24 15:12 | 336654.3 | 360.0002 | 3 | 38 | 4.279055 | 3.259885 | 1.544961 | 0 | 6.461298 | 0
2018-03-24 15:14 | 336774.3 | 480 | 3 | 38 | 4.309746 | 3.259877 | 1.653623 | 0 | 6.927915 | 0
2018-03-24 15:16 | 336894.3 | 600.0005 | 3 | 38 | 4.34256 | 3.259875 | 1.762275 | 0 | 7.397938 | 0
2018-03-24 15:18 | 337014.3 | 720.001 | 3 | 38 | 4.379447 | 3.259891 | 1.870929 | 0 | 7.871732 | 0
2018-03-24 15:20 | 337134.3 | 840 | 3 | 38 | 4.400265 | 3.00191 | 1.977347 | 0 | 8.339409 | 0
2018-03-24 15:22 | 337254.3 | 960.0005 | 3 | 38 | 4.400279 | 2.600379 | 2.070515 | 0 | 8.749375 | 0
2018-03-24 15:24 | 337374.3 | 1080.0001 | 3 | 38 | 4.400297 | 2.269273 | 2.151474 | 0 | 9.105618 | 0
2018-03-24 15:26 | 337494.3 | 1200.0014 | 3 | 38 | 4.400239 | 1.993814 | 2.222385 | 0 | 9.417645 | 0
2018-03-24 15:28 | 337614.3 | 1320.0011 | 3 | 38 | 4.400229 | 1.760078 | 2.284853 | 0 | 9.692519 | 0
2018-03-24 15:30 | 337734.3 | 1440.0001 | 3 | 38 | 4.400242 | 1.561993 | 2.340135 | 0 | 9.935775 | 0
2018-03-24 15:32 | 337854.3 | 1560.0015 | 3 | 38 | 4.400208 | 1.390663 | 2.389276 | 0 | 10.15201 | 0
2018-03-24 15:34 | 337974.3 | 1680.0004 | 3 | 38 | 4.40022 | 1.243577 | 2.433128 | 0 | 10.34496 | 0
2018-03-24 15:36 | 338094.3 | 1800.0008 | 3 | 38 | 4.400209 | 1.114506 | 2.472381 | 0 | 10.51768 | 0
2018-03-24 15:38 | 338214.3 | 1920.0012 | 3 | 38 | 4.40023 | 1.002558 | 2.507628 | 0 | 10.67278 | 0
2018-03-24 15:40 | 338334.3 | 2040.0017 | 3 | 38 | 4.400204 | 0.9038029 | 2.539373 | 0 | 10.81246 | 0
2018-03-24 15:42 | 338454.3 | 2160.0008 | 3 | 38 | 4.400233 | 0.81742 | 2.568026 | 0 | 10.93854 | 0
2018-03-24 15:44 | 338574.3 | 2280.0017 | 3 | 38 | 4.400194 | 0.7401037 | 2.593956 | 0 | 11.05264 | 0
2018-03-24 15:46 | 338694.3 | 2400.0006 | 3 | 38 | 4.400155 | 0.6706448 | 2.617462 | 0 | 11.15607 | 0
2018-03-24 15:48 | 338814.3 | 2520.0012 | 3 | 38 | 4.400169 | 0.6038847 | 2.638693 | 0 | 11.24949 | 0
2018-03-24 15:50 | 338934.3 | 2640.0003 | 3 | 38 | 4.400194 | 0.5437479 | 2.657803 | 0 | 11.33358 | 0
2018-03-24 15:52 | 339054.3 | 2760 | 3 | 38 | 4.400167 | 0.490489 | 2.675005 | 0 | 11.40927 | 0
2018-03-24 15:54 | 339174.3 | 2880.0013 | 3 | 38 | 4.400177 | 0.446763 | 2.690603 | 0 | 11.4779 | 0
2018-03-24 15:56 | 339294.3 | 3000.002 | 3 | 38 | 4.400177 | 0.4094286 | 2.704853 | 0 | 11.54061 | 0
2018-03-24 15:58 | 339414.3 | 3120.0009 | 3 | 38 | 4.400125 | 0.3766956 | 2.717947 | 0 | 11.59823 | 0
2018-03-24 16:00 | 339534.3 | 3240.0003 | 3 | 38 | 4.400137 | 0.3479357 | 2.730031 | 0 | 11.6514 | 0
2018-03-24 16:02 | 339654.3 | 3360.0012 | 3 | 38 | 4.400096 | 0.3225508 | 2.741219 | 0 | 11.70062 | 0
2018-03-24 16:04 | 339774.3 | 3480.001 | 3 | 38 | 4.400132 | 0.3007841 | 2.751613 | 0 | 11.74636 | 0
2018-03-24 16:06 | 339894.3 | 3600 | 3 | 38 | 4.400151 | 0.280159 | 2.761291 | 0 | 11.78895 | 0
2018-03-24 16:08 | 340014.3 | 3720.0005 | 3 | 38 | 4.400115 | 0.2617254 | 2.770321 | 0 | 11.82868 | 0
2018-03-24 16:10 | 340134.3 | 3840 | 3 | 38 | 4.400078 | 0.2444277 | 2.778764 | 0 | 11.86583 | 0
2018-03-24 16:12 | 340254.3 | 3960.0005 | 3 | 38 | 4.400139 | 0.2306547 | 2.78668 | 0 | 11.90066 | 0
2018-03-24 16:14 | 340374.3 | 4080.0011 | 3 | 38 | 4.400101 | 0.2157965 | 2.794117 | 0 | 11.93338 | 0
2018-03-24 16:16 | 340494.3 | 4200.0008 | 3 | 38 | 4.400093 | 0.2028589 | 2.801114 | 0 | 11.96417 | 0
2018-03-24 16:18 | 340614.3 | 4320.0005 | 3 | 38 | 4.400094 | 0.1887999 | 2.807652 | 0 | 11.99294 | 0
2018-03-24 16:20 | 340734.3 | 4440.001 | 3 | 38 | 4.400167 | 0.1760635 | 2.81373 | 0 | 12.01968 | 0
2018-03-24 16:22 | 340854.3 | 4560.0008 | 3 | 38 | 4.400164 | 0.1627131 | 2.819362 | 0 | 12.04446 | 0
2018-03-24 16:24 | 340974.3 | 4680.0004 | 3 | 38 | 4.400103 | 0.1517744 | 2.824595 | 0 | 12.06749 | 0
2018-03-24 16:26 | 341094.3 | 4800.0008 | 3 | 38 | 4.400122 | 0.1424255 | 2.829497 | 0 | 12.08906 | 0
2018-03-24 16:28 | 341214.3 | 4920.0013 | 3 | 38 | 4.400096 | 0.1344614 | 2.834111 | 0 | 12.10936 | 0
2018-03-24 16:30 | 341334.3 | 5040.0019 | 3 | 38 | 4.400087 | 0.1268797 | 2.838464 | 0 | 12.12851 | 0
2018-03-24 16:32 | 341454.3 | 5160.0008 | 3 | 38 | 4.400112 | 0.1203327 | 2.842591 | 0 | 12.14667 | 0
2018-03-24 16:34 | 341574.3 | 5280.0014 | 3 | 38 | 4.400058 | 0.1138382 | 2.846488 | 0 | 12.16382 | 0
2018-03-24 16:36 | 341694.3 | 5400.0011 | 3 | 38 | 4.400135 | 0.1087589 | 2.850195 | 0 | 12.18013 | 0
2018-03-24 16:38 | 341814.3 | 5520.0007 | 3 | 38 | 4.400136 | 0.1028833 | 2.853709 | 0 | 12.19559 | 0
2018-03-24 16:40 | 341934.3 | 5640.0011 | 3 | 38 | 4.400101 | 0.0975132 | 2.85704 | 0 | 12.21025 | 0
2018-03-24 16:42 | 342054.3 | 5760.0008 | 3 | 38 | 4.400115 | 0.09201717 | 2.860205 | 0 | 12.22418 | 0
2018-03-24 16:44 | 342174.3 | 5880.0006 | 3 | 38 | 4.400101 | 0.08747101 | 2.863202 | 0 | 12.23736 | 0
2018-03-24 16:46 | 342294.3 | 6000.001 | 3 | 38 | 4.400054 | 0.08235931 | 2.866041 | 0 | 12.24986 | 0
2018-03-24 16:46 | 342314.2 | 6019.9044 | 3 | 38 | 4.400055 | 0.08149719 | 2.866496 | 0 | 12.25186 | 0
2018-03-24 16:48 | 342434.2 | 120.0007 | 4 | 38 | 4.391521 | 0 | 2.866496 | 0 | 12.25186 | 0
2018-03-24 16:50 | 342554.2 | 240.0011 | 4 | 38 | 4.390687 | 0 | 2.866496 | 0 | 12.25186 | 0
2018-03-24 16:51 | 342614.2 | 300.0044 | 4 | 38 | 4.390394 | 0 | 2.866496 | 0 | 12.25186 | 0
2018-03-24 16:53 | 342734.3 | 120.0015 | 5 | 38 | 3.777108 | -6.52021 | 2.866496 | 0.2173172 | 12.25186 | 0.8331019
2018-03-24 16:55 | 342854.3 | 240.0009 | 5 | 38 | 3.71716 | -6.519839 | 2.866496 | 0.4346272 | 12.25186 | 1.647668
2018-03-24 16:57 | 342974.3 | 360.0002 | 5 | 38 | 3.648402 | -6.519974 | 2.866496 | 0.6519438 | 12.25186 | 2.448071
2018-03-24 16:59 | 343094.3 | 480.0004 | 5 | 38 | 3.578206 | -6.51981 | 2.866496 | 0.8692855 | 12.25186 | 3.233365
2018-03-24 17:01 | 343214.3 | 600.0014 | 5 | 38 | 3.511155 | -6.519897 | 2.866496 | 1.086614 | 12.25186 | 4.003623
2018-03-24 17:03 | 343334.3 | 720.0015 | 5 | 38 | 3.451327 | -6.519883 | 2.866496 | 1.303924 | 12.25186 | 4.759978
2018-03-24 17:05 | 343454.3 | 840.0016 | 5 | 38 | 3.400479 | -6.519837 | 2.866496 | 1.521267 | 12.25186 | 5.504419
2018-03-24 17:07 | 343574.3 | 960.0007 | 5 | 38 | 3.356834 | -6.519886 | 2.866496 | 1.738577 | 12.25186 | 6.238544
2018-03-24 17:09 | 343694.3 | 1080.0008 | 5 | 38 | 3.317549 | -6.519886 | 2.866496 | 1.955913 | 12.25186 | 6.963804
2018-03-24 17:11 | 343814.3 | 1200.0002 | 5 | 38 | 3.278534 | -6.519907 | 2.866496 | 2.173229 | 12.25186 | 7.680538
2018-03-24 17:13 | 343934.3 | 1320 | 5 | 38 | 3.236475 | -6.519851 | 2.866496 | 2.390538 | 12.25186 | 8.388552
2018-03-24 17:15 | 344054.3 | 1440.0011 | 5 | 38 | 3.17922 | -6.51992 | 2.866496 | 2.607873 | 12.25186 | 9.086215
2018-03-24 17:17 | 344174.3 | 1560.0013 | 5 | 38 | 3.05126 | -6.519962 | 2.866496 | 2.825198 | 12.25186 | 9.765682
2018-03-24 17:18 | 344198.7 | 1584.4014 | 5 | 38 | 2.999988 | -6.519876 | 2.866496 | 2.86939 | 12.25186 | 9.899446
2018-03-24 17:20 | 344318.7 | 119.9999 | 6 | 38 | 3.642541 | 0 | 2.866496 | 2.86939 | 12.25186 | 9.899446
2018-03-24 17:22 | 344438.7 | 240.0009 | 6 | 38 | 3.667611 | 0 | 2.866496 | 2.86939 | 12.25186 | 9.899446
2018-03-24 17:23 | 344498.7 | 300.0016 | 6 | 38 | 3.673824 | 0 | 2.866496 | 2.86939 | 12.25186 | 9.899446
2018-03-24 17:23 | 344498.8 | 0.004 | 7 | 39 | 3.673916 | 0 | 0 | 0 | 0 | 0
2018-03-24 17:25 | 344618.8 | 120.0001 | 2 | 39 | 4.104356 | 4.889903 | 0.1623803 | 3.475e-09 | 0.6576744 | 1.2766e-08
2018-03-24 17:27 | 344738.8 | 240.0009 | 2 | 39 | 4.159832 | 4.889958 | 0.3253839 | 3.475e-09 | 1.331623 | 1.2766e-08
2018-03-24 17:29 | 344858.8 | 360.0001 | 2 | 39 | 4.190425 | 4.889941 | 0.4883757 | 3.475e-09 | 2.012386 | 1.2766e-08
2018-03-24 17:31 | 344978.8 | 480.0001 | 2 | 39 | 4.200284 | 4.695878 | 0.6494461 | 3.475e-09 | 2.688583 | 1.2766e-08
2018-03-24 17:33 | 345098.8 | 600.001 | 2 | 39 | 4.200253 | 4.359666 | 0.800442 | 3.475e-09 | 3.322807 | 1.2766e-08
2018-03-24 17:35 | 345218.8 | 720.0001 | 2 | 39 | 4.200256 | 4.013867 | 0.9399797 | 3.475e-09 | 3.908904 | 1.2766e-08
2018-03-24 17:37 | 345338.8 | 840.0001 | 2 | 39 | 4.20028 | 3.679482 | 1.068152 | 3.475e-09 | 4.447262 | 1.2766e-08
2018-03-24 17:39 | 345458.8 | 960.0001 | 2 | 39 | 4.200309 | 3.365233 | 1.185478 | 3.475e-09 | 4.940062 | 1.2766e-08
2018-03-24 17:39 | 345500.1 | 1001.2405 | 2 | 39 | 4.20024 | 3.259992 | 1.223424 | 3.475e-09 | 5.099447 | 1.2766e-08
2018-03-24 17:41 | 345620.1 | 120.0001 | 3 | 39 | 4.223165 | 3.259942 | 1.331711 | 3.475e-09 | 5.555402 | 1.2766e-08
2018-03-24 17:43 | 345740.1 | 240.0009 | 3 | 39 | 4.249971 | 3.259881 | 1.440363 | 3.475e-09 | 6.015697 | 1.2766e-08
2018-03-24 17:45 | 345860.1 | 360.001 | 3 | 39 | 4.278737 | 3.25991 | 1.549023 | 3.475e-09 | 6.479043 | 1.2766e-08
2018-03-24 17:47 | 345980.1 | 480.0001 | 3 | 39 | 4.309353 | 3.259948 | 1.657687 | 3.475e-09 | 6.945632 | 1.2766e-08
2018-03-24 17:49 | 346100.1 | 600.0009 | 3 | 39 | 4.342157 | 3.259866 | 1.766342 | 3.475e-09 | 7.41562 | 1.2766e-08
2018-03-24 17:51 | 346220.1 | 720.001 | 3 | 39 | 4.378796 | 3.259921 | 1.875021 | 3.475e-09 | 7.889458 | 1.2766e-08
2018-03-24 17:53 | 346340.1 | 840.001 | 3 | 39 | 4.400278 | 3.007506 | 1.981552 | 3.475e-09 | 8.357602 | 1.2766e-08
2018-03-24 17:55 | 346460.1 | 960.001 | 3 | 39 | 4.400284 | 2.603814 | 2.07486 | 3.475e-09 | 8.768182 | 1.2766e-08
2018-03-24 17:57 | 346580.1 | 1080.0004 | 3 | 39 | 4.400252 | 2.269046 | 2.155887 | 3.475e-09 | 9.124722 | 1.2766e-08
2018-03-24 17:59 | 346700.1 | 1200.0013 | 3 | 39 | 4.400282 | 1.991845 | 2.226763 | 3.475e-09 | 9.436599 | 1.2766e-08
2018-03-24 18:01 | 346820.1 | 1320.0012 | 3 | 39 | 4.400253 | 1.757508 | 2.289133 | 3.475e-09 | 9.711042 | 1.2766e-08
2018-03-24 18:03 | 346940.1 | 1440.0006 | 3 | 39 | 4.400224 | 1.558145 | 2.344303 | 3.475e-09 | 9.953801 | 1.2766e-08
2018-03-24 18:05 | 347060.1 | 1560.0017 | 3 | 39 | 4.400236 | 1.38748 | 2.393323 | 3.475e-09 | 10.1695 | 1.2766e-08
2018-03-24 18:07 | 347180.1 | 1680.0011 | 3 | 39 | 4.400231 | 1.239702 | 2.437047 | 3.475e-09 | 10.3619 | 1.2766e-08
2018-03-24 18:09 | 347300.1 | 1800.0013 | 3 | 39 | 4.400191 | 1.110991 | 2.47618 | 3.475e-09 | 10.53409 | 1.2766e-08
2018-03-24 18:11 | 347420.1 | 1920.0014 | 3 | 39 | 4.400243 | 0.9995461 | 2.511314 | 3.475e-09 | 10.68869 | 1.2766e-08
2018-03-24 18:13 | 347540.1 | 2040.0014 | 3 | 39 | 4.400194 | 0.9007854 | 2.542948 | 3.475e-09 | 10.82789 | 1.2766e-08
2018-03-24 18:15 | 347660.1 | 2160.0012 | 3 | 39 | 4.400162 | 0.8138065 | 2.571504 | 3.475e-09 | 10.95354 | 1.2766e-08
2018-03-24 18:17 | 347780.1 | 2280.0003 | 3 | 39 | 4.400157 | 0.7375259 | 2.597345 | 3.475e-09 | 11.06724 | 1.2766e-08
2018-03-24 18:19 | 347900.1 | 2400.0015 | 3 | 39 | 4.400177 | 0.6699867 | 2.62079 | 3.475e-09 | 11.17041 | 1.2766e-08
2018-03-24 18:21 | 348020.1 | 2520.0001 | 3 | 39 | 4.400174 | 0.6098986 | 2.64211 | 3.475e-09 | 11.26422 | 1.2766e-08
2018-03-24 18:23 | 348140.1 | 2640.0012 | 3 | 39 | 4.400188 | 0.5509806 | 2.661452 | 3.475e-09 | 11.34932 | 1.2766e-08
2018-03-24 18:25 | 348260.1 | 2760.0001 | 3 | 39 | 4.400166 | 0.4976234 | 2.678923 | 3.475e-09 | 11.4262 | 1.2766e-08
2018-03-24 18:27 | 348380.1 | 2880.0009 | 3 | 39 | 4.400161 | 0.4494133 | 2.694694 | 3.475e-09 | 11.4956 | 1.2766e-08
2018-03-24 18:29 | 348500.1 | 3000.0012 | 3 | 39 | 4.400191 | 0.409832 | 2.708993 | 3.475e-09 | 11.55852 | 1.2766e-08
2018-03-24 18:31 | 348620.1 | 3120.0015 | 3 | 39 | 4.400179 | 0.3759851 | 2.722073 | 3.475e-09 | 11.61607 | 1.2766e-08
2018-03-24 18:33 | 348740.1 | 3240.0009 | 3 | 39 | 4.400121 | 0.3463364 | 2.734099 | 3.475e-09 | 11.66899 | 1.2766e-08
2018-03-24 18:35 | 348860.1 | 3360.0007 | 3 | 39 | 4.40011 | 0.3203192 | 2.745215 | 3.475e-09 | 11.7179 | 1.2766e-08
2018-03-24 18:37 | 348980.1 | 3480.0008 | 3 | 39 | 4.400155 | 0.2982569 | 2.755519 | 3.475e-09 | 11.76324 | 1.2766e-08
2018-03-24 18:39 | 349100.1 | 3600.0015 | 3 | 39 | 4.400146 | 0.2773466 | 2.76511 | 3.475e-09 | 11.80544 | 1.2766e-08
2018-03-24 18:41 | 349220.1 | 3720.0014 | 3 | 39 | 4.400171 | 0.2600403 | 2.77406 | 3.475e-09 | 11.84482 | 1.2766e-08
2018-03-24 18:43 | 349340.1 | 3840 | 3 | 39 | 4.40016 | 0.2438002 | 2.782442 | 3.475e-09 | 11.8817 | 1.2766e-08
2018-03-24 18:45 | 349460.1 | 3960.0009 | 3 | 39 | 4.400174 | 0.2288885 | 2.790298 | 3.475e-09 | 11.91627 | 1.2766e-08
2018-03-24 18:47 | 349580.1 | 4080.0001 | 3 | 39 | 4.400142 | 0.2151127 | 2.797683 | 3.475e-09 | 11.94876 | 1.2766e-08
2018-03-24 18:49 | 349700.1 | 4200.001 | 3 | 39 | 4.400132 | 0.2020998 | 2.804636 | 3.475e-09 | 11.97936 | 1.2766e-08
2018-03-24 18:51 | 349820.1 | 4320.0004 | 3 | 39 | 4.40012 | 0.190937 | 2.811184 | 3.475e-09 | 12.00817 | 1.2766e-08
2018-03-24 18:53 | 349940.1 | 4440.0004 | 3 | 39 | 4.400095 | 0.1786289 | 2.817354 | 3.475e-09 | 12.03532 | 1.2766e-08
2018-03-24 18:55 | 350060.1 | 4560.0016 | 3 | 39 | 4.400127 | 0.1666908 | 2.823119 | 3.475e-09 | 12.06069 | 1.2766e-08
2018-03-24 18:57 | 350180.1 | 4680.001 | 3 | 39 | 4.400136 | 0.1547012 | 2.828465 | 3.475e-09 | 12.08421 | 1.2766e-08
2018-03-24 18:59 | 350300.1 | 4800 | 3 | 39 | 4.400097 | 0.1431522 | 2.833418 | 3.475e-09 | 12.106 | 1.2766e-08
2018-03-24 19:01 | 350420.1 | 4920.0016 | 3 | 39 | 4.400108 | 0.1340322 | 2.838041 | 3.475e-09 | 12.12634 | 1.2766e-08
2018-03-24 19:03 | 350540.1 | 5040.0014 | 3 | 39 | 4.400141 | 0.1265726 | 2.842383 | 3.475e-09 | 12.14545 | 1.2766e-08
2018-03-24 19:05 | 350660.1 | 5160.0005 | 3 | 39 | 4.400152 | 0.1196194 | 2.846478 | 3.475e-09 | 12.16347 | 1.2766e-08
2018-03-24 19:07 | 350780.1 | 5280.0014 | 3 | 39 | 4.400099 | 0.1128025 | 2.850342 | 3.475e-09 | 12.18047 | 1.2766e-08
2018-03-24 19:09 | 350900.1 | 5400.0022 | 3 | 39 | 4.400069 | 0.1061287 | 2.853995 | 3.475e-09 | 12.19654 | 1.2766e-08
2018-03-24 19:11 | 351020.1 | 5520.0004 | 3 | 39 | 4.400112 | 0.101203 | 2.857456 | 3.475e-09 | 12.21177 | 1.2766e-08
2018-03-24 19:13 | 351140.1 | 5640.0005 | 3 | 39 | 4.400115 | 0.0957756 | 2.860732 | 3.475e-09 | 12.22618 | 1.2766e-08
2018-03-24 19:15 | 351260.1 | 5760.0014 | 3 | 39 | 4.400081 | 0.09059143 | 2.863838 | 3.475e-09 | 12.23985 | 1.2766e-08
2018-03-24 19:17 | 351380.1 | 5880.0007 | 3 | 39 | 4.400079 | 0.08588696 | 2.866781 | 3.475e-09 | 12.2528 | 1.2766e-08
2018-03-24 19:19 | 351489.4 | 5989.2642 | 3 | 39 | 4.40005 | 0.0814991 | 2.869324 | 3.475e-09 | 12.26399 | 1.2766e-08
2018-03-24 19:21 | 351609.4 | 120.0014 | 4 | 39 | 4.391446 | 0 | 2.869324 | 3.475e-09 | 12.26399 | 1.2766e-08
2018-03-24 19:23 | 351729.4 | 239.9998 | 4 | 39 | 4.390495 | 0 | 2.869324 | 3.475e-09 | 12.26399 | 1.2766e-08
2018-03-24 19:24 | 351789.4 | 300.0029 | 4 | 39 | 4.39018 | 0 | 2.869324 | 3.475e-09 | 12.26399 | 1.2766e-08
2018-03-24 19:26 | 351909.5 | 120.0008 | 5 | 39 | 3.784442 | -6.51981 | 2.869324 | 0.2173146 | 12.26399 | 0.8347126
2018-03-24 19:28 | 352029.5 | 240.0009 | 5 | 39 | 3.720479 | -6.519879 | 2.869324 | 0.4346167 | 12.26399 | 1.650406
2018-03-24 19:30 | 352149.5 | 360.0008 | 5 | 39 | 3.64761 | -6.519854 | 2.869324 | 0.6519427 | 12.26399 | 2.451059
2018-03-24 19:32 | 352269.5 | 480.0002 | 5 | 39 | 3.576018 | -6.519871 | 2.869324 | 0.8692761 | 12.26399 | 3.235984
2018-03-24 19:34 | 352389.5 | 600.0002 | 5 | 39 | 3.508746 | -6.519829 | 2.869324 | 1.086596 | 12.26399 | 4.005727
2018-03-24 19:36 | 352509.5 | 720.001 | 5 | 39 | 3.448623 | -6.519853 | 2.869324 | 1.303893 | 12.26399 | 4.761456
2018-03-24 19:38 | 352629.5 | 840.0005 | 5 | 39 | 3.397739 | -6.520131 | 2.869324 | 1.521221 | 12.26399 | 5.505232
2018-03-24 19:40 | 352749.5 | 960.0013 | 5 | 39 | 3.354034 | -6.519809 | 2.869324 | 1.738563 | 12.26399 | 6.238865
2018-03-24 19:42 | 352869.5 | 1080.0013 | 5 | 39 | 3.314185 | -6.519857 | 2.869324 | 1.955886 | 12.26399 | 6.963391
2018-03-24 19:44 | 352989.5 | 1200.0006 | 5 | 39 | 3.275268 | -6.519824 | 2.869324 | 2.173204 | 12.26399 | 7.679404
2018-03-24 19:46 | 353109.5 | 1320.0014 | 5 | 39 | 3.232441 | -6.519861 | 2.869324 | 2.390527 | 12.26399 | 8.386674
2018-03-24 19:48 | 353229.5 | 1440.0004 | 5 | 39 | 3.174677 | -6.519938 | 2.869324 | 2.607832 | 12.26399 | 9.083317
2018-03-24 19:50 | 353349.5 | 1560.0005 | 5 | 39 | 3.045214 | -6.519866 | 2.869324 | 2.825158 | 12.26399 | 9.76169
2018-03-24 19:51 | 353370.9 | 1581.4206 | 5 | 39 | 2.999996 | -6.519857 | 2.869324 | 2.86396 | 12.26399 | 9.879012
2018-03-24 19:53 | 353490.9317 | 120.0006 | 6 | 39 | 3.644535 | 0 | 2.869324 | 2.86396 | 12.26399 | 9.879012
2018-03-24 19:55 | 353610.9324 | 240.0013 | 6 | 39 | 3.668914 | 0 | 2.869324 | 2.86396 | 12.26399 | 9.879012
2018-03-24 19:56 | 353670.9331 | 300.002 | 6 | 39 | 3.675022 | 0 | 2.869324 | 2.86396 | 12.26399 | 9.879012
2018-03-24 19:56 | 353671 | 0.0026 | 7 | 40 | 3.675052 | 0 | 0 | 0 | 0 | 0
2018-03-24 19:58 | 353791 | 120.0014 | 2 | 40 | 4.099424 | 4.889894 | 0.1623881 | 6.69e-10 | 0.657029 | 2.459e-09
2018-03-24 20:00 | 353911 | 240.0017 | 2 | 40 | 4.156909 | 4.889937 | 0.3253897 | 6.69e-10 | 1.330301 | 2.459e-09
2018-03-24 20:02 | 354031 | 360.0007 | 2 | 40 | 4.190195 | 4.889918 | 0.4883799 | 6.69e-10 | 2.01081 | 2.459e-09
2018-03-24 20:04 | 354151 | 480.0007 | 2 | 40 | 4.200267 | 4.680875 | 0.6492447 | 6.69e-10 | 2.686151 | 2.459e-09
2018-03-24 20:06 | 354271 | 600.0007 | 2 | 40 | 4.200289 | 4.336598 | 0.7995769 | 6.69e-10 | 3.317588 | 2.459e-09
2018-03-24 20:08 | 354391 | 720.0016 | 2 | 40 | 4.200256 | 3.987605 | 0.9382711 | 6.69e-10 | 3.900142 | 2.459e-09
2018-03-24 20:10 | 354511 | 840.0007 | 2 | 40 | 4.200237 | 3.652249 | 1.065563 | 6.69e-10 | 4.434801 | 2.459e-09
2018-03-24 20:12 | 354631 | 960.0016 | 2 | 40 | 4.200264 | 3.338864 | 1.182073 | 6.69e-10 | 4.924175 | 2.459e-09
2018-03-24 20:12 | 354662.9 | 991.9217 | 2 | 40 | 4.200256 | 3.259994 | 1.211313 | 6.69e-10 | 5.046993 | 2.459e-09
2018-03-24 20:14 | 354783 | 120.001 | 3 | 40 | 4.223326 | 3.259976 | 1.31961 | 6.69e-10 | 5.503004 | 2.459e-09
2018-03-24 20:16 | 354903 | 240.0009 | 3 | 40 | 4.250137 | 3.259917 | 1.428254 | 6.69e-10 | 5.96328 | 2.459e-09
2018-03-24 20:18 | 355023 | 360.0007 | 3 | 40 | 4.278825 | 3.259982 | 1.536929 | 6.69e-10 | 6.426707 | 2.459e-09
2018-03-24 20:20 | 355143 | 480.0007 | 3 | 40 | 4.309396 | 3.259904 | 1.645584 | 6.69e-10 | 6.893266 | 2.459e-09
2018-03-24 20:22 | 355263 | 600.0017 | 3 | 40 | 4.342124 | 3.25995 | 1.754255 | 6.69e-10 | 7.363337 | 2.459e-09
2018-03-24 20:24 | 355383 | 720.0013 | 3 | 40 | 4.377322 | 3.259948 | 1.862912 | 6.69e-10 | 7.837026 | 2.459e-09
2018-03-24 20:26 | 355503 | 840.0006 | 3 | 40 | 4.400314 | 3.063363 | 1.970214 | 6.69e-10 | 8.308411 | 2.459e-09
2018-03-24 20:28 | 355623 | 960.0008 | 3 | 40 | 4.400283 | 2.675086 | 2.065736 | 6.69e-10 | 8.728735 | 2.459e-09
2018-03-24 20:30 | 355743 | 1080.0005 | 3 | 40 | 4.400252 | 2.325177 | 2.148958 | 6.69e-10 | 9.094936 | 2.459e-09
2018-03-24 20:32 | 355863 | 1200.0013 | 3 | 40 | 4.400283 | 2.022149 | 2.221276 | 6.69e-10 | 9.413154 | 2.459e-09
2018-03-24 20:34 | 355983 | 1320.0005 | 3 | 40 | 4.400282 | 1.766376 | 2.284235 | 6.69e-10 | 9.690187 | 2.459e-09
2018-03-24 20:36 | 356103 | 1440.0014 | 3 | 40 | 4.40023 | 1.556211 | 2.339497 | 6.69e-10 | 9.933355 | 2.459e-09
2018-03-24 20:38 | 356223 | 1560 | 3 | 40 | 4.400225 | 1.380569 | 2.388364 | 6.69e-10 | 10.14838 | 2.459e-09
2018-03-24 20:40 | 356343 | 1680.0008 | 3 | 40 | 4.400189 | 1.230938 | 2.431834 | 6.69e-10 | 10.33966 | 2.459e-09
2018-03-24 20:42 | 356463 | 1800.0009 | 3 | 40 | 4.400218 | 1.103242 | 2.47068 | 6.69e-10 | 10.51059 | 2.459e-09
2018-03-24 20:44 | 356583 | 1920.0008 | 3 | 40 | 4.400235 | 0.9916601 | 2.505543 | 6.69e-10 | 10.664 | 2.459e-09
2018-03-24 20:46 | 356703 | 2040.0005 | 3 | 40 | 4.400203 | 0.8939381 | 2.536927 | 6.69e-10 | 10.80209 | 2.459e-09
2018-03-24 20:48 | 356823 | 2160.0006 | 3 | 40 | 4.400177 | 0.8082485 | 2.565272 | 6.69e-10 | 10.92682 | 2.459e-09
2018-03-24 20:50 | 356943 | 2280.0003 | 3 | 40 | 4.400143 | 0.7322321 | 2.59094 | 6.69e-10 | 11.03976 | 2.459e-09
2018-03-24 20:52 | 357063 | 2400.0011 | 3 | 40 | 4.400207 | 0.6666908 | 2.614246 | 6.69e-10 | 11.14231 | 2.459e-09
2018-03-24 20:54 | 357183 | 2520.0011 | 3 | 40 | 4.400183 | 0.6074142 | 2.635457 | 6.69e-10 | 11.23564 | 2.459e-09
2018-03-24 20:56 | 357303 | 2640.0009 | 3 | 40 | 4.400197 | 0.5546999 | 2.654806 | 6.69e-10 | 11.32078 | 2.459e-09
2018-03-24 20:58 | 357423 | 2760.0009 | 3 | 40 | 4.400176 | 0.5080357 | 2.672502 | 6.69e-10 | 11.39865 | 2.459e-09
2018-03-24 21:00 | 357543 | 2880.0009 | 3 | 40 | 4.400189 | 0.4664469 | 2.688731 | 6.69e-10 | 11.47006 | 2.459e-09
2018-03-24 21:02 | 357663 | 3000.0004 | 3 | 40 | 4.400165 | 0.4251823 | 2.703591 | 6.69e-10 | 11.53545 | 2.459e-09
2018-03-24 21:04 | 357783 | 3120.0008 | 3 | 40 | 4.400183 | 0.3868208 | 2.717106 | 6.69e-10 | 11.59491 | 2.459e-09
2018-03-24 21:06 | 357903 | 3240.001 | 3 | 40 | 4.400098 | 0.3503027 | 2.72939 | 6.69e-10 | 11.64897 | 2.459e-09
2018-03-24 21:08 | 358023 | 3360.0008 | 3 | 40 | 4.400165 | 0.321434 | 2.740577 | 6.69e-10 | 11.69819 | 2.459e-09
2018-03-24 21:10 | 358143 | 3480.0011 | 3 | 40 | 4.400132 | 0.2964249 | 2.750868 | 6.69e-10 | 11.74347 | 2.459e-09
2018-03-24 21:12 | 358263 | 3600.0011 | 3 | 40 | 4.400121 | 0.2747755 | 2.76038 | 6.69e-10 | 11.78533 | 2.459e-09
2018-03-24 21:14 | 358383 | 3720.0001 | 3 | 40 | 4.400174 | 0.2565012 | 2.769231 | 6.69e-10 | 11.82427 | 2.459e-09
2018-03-24 21:16 | 358503 | 3840.001 | 3 | 40 | 4.40018 | 0.2404613 | 2.777498 | 6.69e-10 | 11.86065 | 2.459e-09
2018-03-24 21:18 | 358623 | 3960.001 | 3 | 40 | 4.400141 | 0.2248945 | 2.785242 | 6.69e-10 | 11.89472 | 2.459e-09
2018-03-24 21:20 | 358743 | 4080.0012 | 3 | 40 | 4.400123 | 0.2114325 | 2.792516 | 6.69e-10 | 11.92673 | 2.459e-09
2018-03-24 21:22 | 358863 | 4200.0021 | 3 | 40 | 4.400159 | 0.1998777 | 2.799368 | 6.69e-10 | 11.95688 | 2.459e-09
2018-03-24 21:24 | 358983 | 4320.0013 | 3 | 40 | 4.400133 | 0.1883459 | 2.80583 | 6.69e-10 | 11.98531 | 2.459e-09
2018-03-24 21:26 | 359103 | 4440.0004 | 3 | 40 | 4.400137 | 0.1782713 | 2.811934 | 6.69e-10 | 12.01217 | 2.459e-09
2018-03-24 21:28 | 359223 | 4560.0004 | 3 | 40 | 4.400059 | 0.1673298 | 2.817699 | 6.69e-10 | 12.03754 | 2.459e-09
2018-03-24 21:30 | 359343 | 4680.0012 | 3 | 40 | 4.400154 | 0.159379 | 2.823149 | 6.69e-10 | 12.06152 | 2.459e-09
2018-03-24 21:32 | 359463 | 4800.0004 | 3 | 40 | 4.400084 | 0.1499662 | 2.828292 | 6.69e-10 | 12.08415 | 2.459e-09
2018-03-24 21:34 | 359583 | 4920.0013 | 3 | 40 | 4.40015 | 0.1409826 | 2.833147 | 6.69e-10 | 12.10551 | 2.459e-09
2018-03-24 21:36 | 359703 | 5040.0013 | 3 | 40 | 4.400078 | 0.1301422 | 2.837665 | 6.69e-10 | 12.12539 | 2.459e-09
2018-03-24 21:38 | 359823 | 5160.0013 | 3 | 40 | 4.40009 | 0.1210384 | 2.841861 | 6.69e-10 | 12.14385 | 2.459e-09
2018-03-24 21:40 | 359943 | 5280.0013 | 3 | 40 | 4.400132 | 0.1127892 | 2.84576 | 6.69e-10 | 12.16101 | 2.459e-09
2018-03-24 21:42 | 360063 | 5400.0011 | 3 | 40 | 4.400101 | 0.1058149 | 2.849398 | 6.69e-10 | 12.17701 | 2.459e-09
2018-03-24 21:44 | 360183 | 5520.0002 | 3 | 40 | 4.400112 | 0.09971142 | 2.852818 | 6.69e-10 | 12.19207 | 2.459e-09
2018-03-24 21:46 | 360303 | 5640.0009 | 3 | 40 | 4.400096 | 0.09355736 | 2.856042 | 6.69e-10 | 12.20625 | 2.459e-09
2018-03-24 21:48 | 360423 | 5760.0024 | 3 | 40 | 4.400112 | 0.08876801 | 2.859086 | 6.69e-10 | 12.21964 | 2.459e-09
2018-03-24 21:50 | 360543 | 5880.0014 | 3 | 40 | 4.400082 | 0.08371258 | 2.861958 | 6.69e-10 | 12.23228 | 2.459e-09
2018-03-24 21:51 | 360595.1 | 5932.0779 | 3 | 40 | 4.400071 | 0.0814991 | 2.863158 | 6.69e-10 | 12.23756 | 2.459e-09
2018-03-24 21:53 | 360715.1 | 120.0015 | 4 | 40 | 4.391328 | 0 | 2.863158 | 6.69e-10 | 12.23756 | 2.459e-09
2018-03-24 21:55 | 360835.1 | 240.0006 | 4 | 40 | 4.390354 | 0 | 2.863158 | 6.69e-10 | 12.23756 | 2.459e-09
2018-03-24 21:56 | 360895.1 | 300.002 | 4 | 40 | 4.390026 | 0 | 2.863158 | 6.69e-10 | 12.23756 | 2.459e-09
2018-03-24 21:58 | 361015.2 | 120.0001 | 5 | 40 | 3.784074 | -6.519895 | 2.863158 | 0.217288 | 12.23756 | 0.8339587
2018-03-24 22:00 | 361135.2 | 240.0003 | 5 | 40 | 3.72544 | -6.519895 | 2.863158 | 0.4346192 | 12.23756 | 1.650277
2018-03-24 22:02 | 361255.2 | 360.0011 | 5 | 40 | 3.657132 | -6.519841 | 2.863158 | 0.6519569 | 12.23756 | 2.452612
2018-03-24 22:04 | 361375.2 | 480.0001 | 5 | 40 | 3.587481 | -6.519925 | 2.863158 | 0.8692645 | 12.23756 | 3.239761
2018-03-24 22:06 | 361495.2 | 600.001 | 5 | 40 | 3.52041 | -6.519876 | 2.863158 | 1.086589 | 12.23756 | 4.012032
2018-03-24 22:08 | 361615.2 | 720.0008 | 5 | 40 | 3.457805 | -6.519866 | 2.863158 | 1.303924 | 12.23756 | 4.770257
2018-03-24 22:10 | 361735.2 | 840.0009 | 5 | 40 | 3.402704 | -6.519913 | 2.863158 | 1.52125 | 12.23756 | 5.515561
2018-03-24 22:12 | 361855.2 | 960 | 5 | 40 | 3.354077 | -6.519854 | 2.863158 | 1.738537 | 12.23756 | 6.249558
2018-03-24 22:14 | 361975.2 | 1080.0008 | 5 | 40 | 3.310989 | -6.519945 | 2.863158 | 1.955896 | 12.23756 | 6.973805
2018-03-24 22:16 | 362095.2 | 1200.0007 | 5 | 40 | 3.270332 | -6.519912 | 2.863158 | 2.173215 | 12.23756 | 7.688924
2018-03-24 22:18 | 362215.2 | 1320.0015 | 5 | 40 | 3.226186 | -6.519897 | 2.863158 | 2.390527 | 12.23756 | 8.394936
2018-03-24 22:20 | 362335.2 | 1440.0008 | 5 | 40 | 3.1665 | -6.519875 | 2.863158 | 2.607867 | 12.23756 | 9.090171
2018-03-24 22:22 | 362455.2 | 1560.0001 | 5 | 40 | 3.031418 | -6.519847 | 2.863158 | 2.825177 | 12.23756 | 9.766214
2018-03-24 22:22 | 362470.1 | 1574.8873 | 5 | 40 | 2.999993 | -6.519853 | 2.863158 | 2.852151 | 12.23756 | 9.847572
2018-03-24 22:24 | 362590.1 | 119.9999 | 6 | 40 | 3.648523 | 0 | 2.863158 | 2.852151 | 12.23756 | 9.847572
2018-03-24 22:26 | 362710.1 | 240.0011 | 6 | 40 | 3.672146 | 0 | 2.863158 | 2.852151 | 12.23756 | 9.847572
2018-03-24 22:27 | 362770.1 | 300.0017 | 6 | 40 | 3.677923 | 0 | 2.863158 | 2.852151 | 12.23756 | 9.847572
2018-03-24 22:27 | 362770.1 | 0.0025 | 7 | 41 | 3.677882 | 0 | 0 | 0 | 0 | 0
2018-03-24 22:29 | 362890.2 | 120.0001 | 2 | 41 | 4.102046 | 4.889922 | 0.1623903 | 5.085e-09 | 0.657603 | 1.8702e-08
2018-03-24 22:31 | 363010.2 | 240.0002 | 2 | 41 | 4.154701 | 4.889935 | 0.3253917 | 5.085e-09 | 1.330923 | 1.8702e-08
2018-03-24 22:33 | 363130.2 | 360.0004 | 2 | 41 | 4.183152 | 4.889945 | 0.4883852 | 5.085e-09 | 2.010658 | 1.8702e-08
2018-03-24 22:35 | 363250.2 | 480.0008 | 2 | 41 | 4.200295 | 4.802415 | 0.6510288 | 5.085e-09 | 2.692728 | 1.8702e-08
2018-03-24 22:37 | 363370.2 | 600.0007 | 2 | 41 | 4.200306 | 4.451497 | 0.8052725 | 5.085e-09 | 3.340594 | 1.8702e-08
2018-03-24 22:39 | 363490.2 | 720.0002 | 2 | 41 | 4.200267 | 4.088973 | 0.9475918 | 5.085e-09 | 3.938375 | 1.8702e-08
2018-03-24 22:41 | 363610.2 | 840.0013 | 2 | 41 | 4.200284 | 3.71806 | 1.07783 | 5.085e-09 | 4.48541 | 1.8702e-08
2018-03-24 22:43 | 363730.2 | 960.002 | 2 | 41 | 4.200284 | 3.346723 | 1.195528 | 5.085e-09 | 4.979776 | 1.8702e-08
2018-03-24 22:44 | 363760.1 | 989.8558 | 2 | 41 | 4.200264 | 3.259978 | 1.222923 | 5.085e-09 | 5.094845 | 1.8702e-08
2018-03-24 22:46 | 363880.1 | 120.0002 | 3 | 41 | 4.227579 | 3.260028 | 1.331189 | 5.085e-09 | 5.550937 | 1.8702e-08
2018-03-24 22:48 | 364000.1 | 240.0003 | 3 | 41 | 4.25808 | 3.259858 | 1.439861 | 5.085e-09 | 6.012016 | 1.8702e-08
2018-03-24 22:50 | 364120.1 | 360.0001 | 3 | 41 | 4.289192 | 3.259955 | 1.548521 | 5.085e-09 | 6.476378 | 1.8702e-08
2018-03-24 22:52 | 364240.1 | 480 | 3 | 41 | 4.321643 | 3.259923 | 1.657181 | 5.085e-09 | 6.944189 | 1.8702e-08
2018-03-24 22:54 | 364360.1 | 600.0003 | 3 | 41 | 4.355849 | 3.259925 | 1.765844 | 5.085e-09 | 7.415638 | 1.8702e-08
2018-03-24 22:56 | 364480.1 | 720.0003 | 3 | 41 | 4.392233 | 3.259942 | 1.874499 | 5.085e-09 | 7.890879 | 1.8702e-08
2018-03-24 22:58 | 364600.1 | 840.0014 | 3 | 41 | 4.400306 | 2.907001 | 1.978137 | 5.085e-09 | 8.346823 | 1.8702e-08
2018-03-24 23:00 | 364720.1 | 960.0015 | 3 | 41 | 4.400278 | 2.55984 | 2.0691 | 5.085e-09 | 8.747084 | 1.8702e-08
2018-03-24 23:02 | 364840.1 | 1080.001 | 3 | 41 | 4.400261 | 2.256442 | 2.149252 | 5.085e-09 | 9.099774 | 1.8702e-08
2018-03-24 23:04 | 364960.1 | 1200.0003 | 3 | 41 | 4.400238 | 1.992312 | 2.219968 | 5.085e-09 | 9.410942 | 1.8702e-08
2018-03-24 23:06 | 365080.1 | 1320.0013 | 3 | 41 | 4.400236 | 1.76259 | 2.282471 | 5.085e-09 | 9.685972 | 1.8702e-08
2018-03-24 23:08 | 365200.1 | 1440.0013 | 3 | 41 | 4.400268 | 1.564035 | 2.337835 | 5.085e-09 | 9.929586 | 1.8702e-08
2018-03-24 23:10 | 365320.1 | 1560.0006 | 3 | 41 | 4.400247 | 1.391378 | 2.387016 | 5.085e-09 | 10.146 | 1.8702e-08
2018-03-24 23:12 | 365440.1 | 1680.0007 | 3 | 41 | 4.400214 | 1.240975 | 2.430831 | 5.085e-09 | 10.33879 | 1.8702e-08
2018-03-24 23:14 | 365560.1 | 1800.0006 | 3 | 41 | 4.400255 | 1.109685 | 2.469972 | 5.085e-09 | 10.51102 | 1.8702e-08
2018-03-24 23:16 | 365680.1 | 1920.0005 | 3 | 41 | 4.400203 | 0.9850855 | 2.504841 | 5.085e-09 | 10.66445 | 1.8702e-08
2018-03-24 23:18 | 365800.1 | 2040.0006 | 3 | 41 | 4.400211 | 0.8751583 | 2.535802 | 5.085e-09 | 10.80069 | 1.8702e-08
2018-03-24 23:20 | 365920.1 | 2160.0012 | 3 | 41 | 4.400213 | 0.7784853 | 2.563314 | 5.085e-09 | 10.92175 | 1.8702e-08
2018-03-24 23:22 | 366040.1 | 2280.0003 | 3 | 41 | 4.400215 | 0.7000723 | 2.587909 | 5.085e-09 | 11.02997 | 1.8702e-08
2018-03-24 23:24 | 366160.1 | 2400.0014 | 3 | 41 | 4.400198 | 0.633172 | 2.610095 | 5.085e-09 | 11.12759 | 1.8702e-08
2018-03-24 23:26 | 366280.1 | 2520.0004 | 3 | 41 | 4.40019 | 0.5760012 | 2.63022 | 5.085e-09 | 11.21615 | 1.8702e-08
2018-03-24 23:28 | 366400.1 | 2640.001 | 3 | 41 | 4.400187 | 0.5264606 | 2.648568 | 5.085e-09 | 11.29688 | 1.8702e-08
2018-03-24 23:30 | 366520.1 | 2760.0002 | 3 | 41 | 4.400198 | 0.4826326 | 2.665355 | 5.085e-09 | 11.37074 | 1.8702e-08
2018-03-24 23:32 | 366640.1 | 2880.0001 | 3 | 41 | 4.400167 | 0.4436035 | 2.680775 | 5.085e-09 | 11.4386 | 1.8702e-08
2018-03-24 23:34 | 366760.1 | 3000.0001 | 3 | 41 | 4.40017 | 0.4091883 | 2.694979 | 5.085e-09 | 11.5011 | 1.8702e-08
2018-03-24 23:36 | 366880.1 | 3120.001 | 3 | 41 | 4.400156 | 0.3781662 | 2.708097 | 5.085e-09 | 11.55882 | 1.8702e-08
2018-03-24 23:38 | 367000.1 | 3240.0018 | 3 | 41 | 4.400135 | 0.3507023 | 2.72024 | 5.085e-09 | 11.61225 | 1.8702e-08
2018-03-24 23:40 | 367120.1 | 3360.0002 | 3 | 41 | 4.400174 | 0.3257875 | 2.7315 | 5.085e-09 | 11.66179 | 1.8702e-08
2018-03-24 23:42 | 367240.1 | 3480.0007 | 3 | 41 | 4.400193 | 0.3029833 | 2.741964 | 5.085e-09 | 11.70784 | 1.8702e-08
2018-03-24 23:44 | 367360.1 | 3600.0015 | 3 | 41 | 4.400173 | 0.2814817 | 2.751695 | 5.085e-09 | 11.75065 | 1.8702e-08
2018-03-24 23:46 | 367480.1 | 3720.0015 | 3 | 41 | 4.400101 | 0.2625017 | 2.760761 | 5.085e-09 | 11.79055 | 1.8702e-08
2018-03-24 23:48 | 367600.1 | 3840.0007 | 3 | 41 | 4.400131 | 0.245677 | 2.769234 | 5.085e-09 | 11.82783 | 1.8702e-08
2018-03-24 23:50 | 367720.1 | 3960.0008 | 3 | 41 | 4.400083 | 0.2270823 | 2.777129 | 5.085e-09 | 11.86257 | 1.8702e-08
2018-03-24 23:52 | 367840.1 | 4080.0014 | 3 | 41 | 4.400168 | 0.2108755 | 2.784431 | 5.085e-09 | 11.8947 | 1.8702e-08
2018-03-24 23:54 | 367960.1 | 4200.0008 | 3 | 41 | 4.400111 | 0.1938105 | 2.791169 | 5.085e-09 | 11.92435 | 1.8702e-08
2018-03-24 23:56 | 368080.1 | 4320.0001 | 3 | 41 | 4.400121 | 0.1803446 | 2.797399 | 5.085e-09 | 11.95176 | 1.8702e-08
2018-03-24 23:58 | 368200.1 | 4440.0013 | 3 | 41 | 4.400126 | 0.1688013 | 2.803215 | 5.085e-09 | 11.97735 | 1.8702e-08
2018-03-25 | 368320.1 | 4560.0021 | 3 | 41 | 4.400125 | 0.1587114 | 2.808669 | 5.085e-09 | 12.00135 | 1.8702e-08
2018-03-25 00:02 | 368440.1 | 4680.0007 | 3 | 41 | 4.400107 | 0.1496038 | 2.813803 | 5.085e-09 | 12.02394 | 1.8702e-08
2018-03-25 00:04 | 368560.1 | 4800.001 | 3 | 41 | 4.400107 | 0.1416798 | 2.81865 | 5.085e-09 | 12.04527 | 1.8702e-08
2018-03-25 00:06 | 368680.1 | 4920.0004 | 3 | 41 | 4.400118 | 0.1339855 | 2.823233 | 5.085e-09 | 12.06543 | 1.8702e-08
2018-03-25 00:08 | 368800.1 | 5040.0013 | 3 | 41 | 4.40014 | 0.1272039 | 2.827581 | 5.085e-09 | 12.08456 | 1.8702e-08
2018-03-25 00:10 | 368920.1 | 5160.0014 | 3 | 41 | 4.400084 | 0.1201305 | 2.831689 | 5.085e-09 | 12.10264 | 1.8702e-08
2018-03-25 00:12 | 369040.1 | 5280.0015 | 3 | 41 | 4.400092 | 0.1141853 | 2.835598 | 5.085e-09 | 12.11984 | 1.8702e-08
2018-03-25 00:14 | 369160.1 | 5400.0008 | 3 | 41 | 4.400137 | 0.1087303 | 2.839306 | 5.085e-09 | 12.13615 | 1.8702e-08
2018-03-25 00:16 | 369280.1 | 5520.0014 | 3 | 41 | 4.400115 | 0.1029253 | 2.842818 | 5.085e-09 | 12.15161 | 1.8702e-08
2018-03-25 00:18 | 369400.1 | 5640.0007 | 3 | 41 | 4.400067 | 0.09716606 | 2.846145 | 5.085e-09 | 12.16625 | 1.8702e-08
2018-03-25 00:20 | 369520.1 | 5760.0008 | 3 | 41 | 4.400104 | 0.09210682 | 2.849305 | 5.085e-09 | 12.18015 | 1.8702e-08
2018-03-25 00:22 | 369640.1 | 5880.0007 | 3 | 41 | 4.400127 | 0.0874691 | 2.852293 | 5.085e-09 | 12.1933 | 1.8702e-08
2018-03-25 00:24 | 369760.1 | 6000.0007 | 3 | 41 | 4.400137 | 0.08199215 | 2.85511 | 5.085e-09 | 12.20569 | 1.8702e-08
2018-03-25 00:24 | 369760.5 | 6000.4774 | 3 | 41 | 4.400118 | 0.08149719 | 2.855121 | 5.085e-09 | 12.20574 | 1.8702e-08
2018-03-25 00:26 | 369880.6 | 120.0002 | 4 | 41 | 4.391639 | 0 | 2.855121 | 5.085e-09 | 12.20574 | 1.8702e-08
2018-03-25 00:28 | 370000.6 | 240.0011 | 4 | 41 | 4.390821 | 0 | 2.855121 | 5.085e-09 | 12.20574 | 1.8702e-08
2018-03-25 00:29 | 370060.6 | 300.0042 | 4 | 41 | 4.390522 | 0 | 2.855121 | 5.085e-09 | 12.20574 | 1.8702e-08
2018-03-25 00:31 | 370180.7 | 120.0013 | 5 | 41 | 3.777117 | -6.519908 | 2.855121 | 0.2172986 | 12.20574 | 0.8328013
2018-03-25 00:33 | 370300.7 | 240.0013 | 5 | 41 | 3.71795 | -6.519865 | 2.855121 | 0.4346312 | 12.20574 | 1.647569
2018-03-25 00:35 | 370420.7 | 360.0007 | 5 | 41 | 3.649562 | -6.519879 | 2.855121 | 0.6519467 | 12.20574 | 2.448167
2018-03-25 00:37 | 370540.7 | 480.0005 | 5 | 41 | 3.579595 | -6.519881 | 2.855121 | 0.8692914 | 12.20574 | 3.23376
2018-03-25 00:39 | 370660.7 | 600.0005 | 5 | 41 | 3.512587 | -6.519875 | 2.855121 | 1.086606 | 12.20574 | 4.004283
2018-03-25 00:41 | 370780.7 | 720.0006 | 5 | 41 | 3.452516 | -6.519837 | 2.855121 | 1.303915 | 12.20574 | 4.760913
2018-03-25 00:43 | 370900.7 | 840.0006 | 5 | 41 | 3.401749 | -6.519847 | 2.855121 | 1.521245 | 12.20574 | 5.505576
2018-03-25 00:45 | 371020.7 | 960.0015 | 5 | 41 | 3.357943 | -6.5199 | 2.855121 | 1.738583 | 12.20574 | 6.240052
2018-03-25 00:47 | 371140.7 | 1080.0001 | 5 | 41 | 3.317945 | -6.519834 | 2.855121 | 1.955901 | 12.20574 | 6.965396
2018-03-25 00:49 | 371260.7 | 1200.0015 | 5 | 41 | 3.2791 | -6.519945 | 2.855121 | 2.173222 | 12.20574 | 7.682246
2018-03-25 00:51 | 371380.7 | 1320.0016 | 5 | 41 | 3.237214 | -6.519849 | 2.855121 | 2.390563 | 12.20574 | 8.390507
2018-03-25 00:53 | 371500.7 | 1440.0013 | 5 | 41 | 3.179517 | -6.52023 | 2.855121 | 2.607867 | 12.20574 | 9.088199
2018-03-25 00:55 | 371620.7 | 1560.0006 | 5 | 41 | 3.050453 | -6.519817 | 2.855121 | 2.825195 | 12.20574 | 9.767663
2018-03-25 00:55 | 371644.5 | 1583.8655 | 5 | 41 | 2.99999 | -6.520139 | 2.855121 | 2.86841 | 12.20574 | 9.898453
2018-03-25 00:57 | 371764.6 | 120 | 6 | 41 | 3.642431 | 0 | 2.855121 | 2.86841 | 12.20574 | 9.898453
2018-03-25 00:59 | 371884.6 | 240 | 6 | 41 | 3.667544 | 0 | 2.855121 | 2.86841 | 12.20574 | 9.898453
2018-03-25 01:00 | 371944.6 | 300.0014 | 6 | 41 | 3.673807 | 0 | 2.855121 | 2.86841 | 12.20574 | 9.898453
2018-03-25 01:00 | 371944.6 | 0.0025 | 7 | 42 | 3.67399 | 0 | 0 | 0 | 0 | 0
2018-03-25 01:02 | 372064.6528 | 120.0003 | 2 | 42 | 4.101622 | 4.889863 | 0.1623888 | 0 | 0.6572744 | 0
2018-03-25 01:04 | 372184.6536 | 240.0011 | 2 | 42 | 4.158544 | 4.889958 | 0.3253836 | 0 | 1.330864 | 0
2018-03-25 01:06 | 372304.6533 | 360.0008 | 2 | 42 | 4.189811 | 4.88997 | 0.4883675 | 0 | 2.01144 | 0
2018-03-25 01:08 | 372424.6527 | 480.0002 | 2 | 42 | 4.200264 | 4.693982 | 0.6494949 | 0 | 2.68784 | 0
2018-03-25 01:10 | 372544.6534 | 600.0009 | 2 | 42 | 4.200269 | 4.355308 | 0.800344 | 0 | 3.321448 | 0
2018-03-25 01:12 | 372664.6536 | 720.0011 | 2 | 42 | 4.200264 | 4.007813 | 0.9397259 | 0 | 3.906889 | 0
2018-03-25 01:14 | 372784.6531 | 840.0006 | 2 | 42 | 4.200237 | 3.672219 | 1.067671 | 0 | 4.444296 | 0
2018-03-25 01:16 | 372904.6525 | 960 | 2 | 42 | 4.200247 | 3.356973 | 1.184782 | 0 | 4.936193 | 0
2018-03-25 01:17 | 372943.3961 | 998.7436 | 2 | 42 | 4.200271 | 3.259999 | 1.22039 | 0 | 5.085754 | 0
2018-03-25 01:19 | 373063.4 | 120.0005 | 3 | 42 | 4.223415 | 3.259923 | 1.328668 | 0 | 5.541689 | 0
2018-03-25 01:21 | 373183.4 | 240.0003 | 3 | 42 | 4.250268 | 3.260011 | 1.437324 | 0 | 6.002033 | 0
2018-03-25 01:23 | 373303.4 | 360.0004 | 3 | 42 | 4.27904 | 3.259946 | 1.545985 | 0 | 6.465415 | 0
2018-03-25 01:25 | 373423.4 | 480.0004 | 3 | 42 | 4.309829 | 3.259936 | 1.654648 | 0 | 6.932046 | 0
2018-03-25 01:27 | 373543.4 | 600.0029 | 3 | 42 | 4.342777 | 3.259961 | 1.763314 | 0 | 7.402151 | 0
2018-03-25 01:29 | 373663.4 | 720.0006 | 3 | 42 | 4.378113 | 3.259948 | 1.87197 | 0 | 7.875915 | 0
2018-03-25 01:31 | 373783.4 | 840.0031 | 3 | 42 | 4.400285 | 3.050988 | 1.979106 | 0 | 8.346623 | 0
2018-03-25 01:33 | 373903.4 | 960.0015 | 3 | 42 | 4.400289 | 2.664845 | 2.074238 | 0 | 8.765229 | 0
2018-03-25 01:35 | 374023.4 | 1080 | 3 | 42 | 4.400288 | 2.317883 | 2.157144 | 0 | 9.130036 | 0
2018-03-25 01:37 | 374143.4 | 1200.0015 | 3 | 42 | 4.400275 | 2.012786 | 2.229166 | 0 | 9.446955 | 0
2018-03-25 01:39 | 374263.4 | 1320.0006 | 3 | 42 | 4.400272 | 1.755466 | 2.291804 | 0 | 9.722578 | 0
2018-03-25 01:41 | 374383.4 | 1440.0005 | 3 | 42 | 4.400232 | 1.546088 | 2.346713 | 0 | 9.964191 | 0
2018-03-25 01:43 | 374503.4 | 1560.0011 | 3 | 42 | 4.400274 | 1.371555 | 2.395247 | 0 | 10.17775 | 0
2018-03-25 01:45 | 374623.4 | 1680.0003 | 3 | 42 | 4.400204 | 1.221931 | 2.438404 | 0 | 10.36765 | 0
2018-03-25 01:47 | 374743.4 | 1800.0012 | 3 | 42 | 4.400238 | 1.094792 | 2.47696 | 0 | 10.53731 | 0
2018-03-25 01:49 | 374863.4 | 1920.0011 | 3 | 42 | 4.400239 | 0.9840584 | 2.511551 | 0 | 10.68952 | 0
2018-03-25 01:51 | 374983.4 | 2040.001 | 3 | 42 | 4.400218 | 0.8871021 | 2.542689 | 0 | 10.82653 | 0
2018-03-25 01:53 | 375103.4 | 2160.0003 | 3 | 42 | 4.400163 | 0.8015432 | 2.57081 | 0 | 10.95027 | 0
2018-03-25 01:55 | 375223.4 | 2280.0012 | 3 | 42 | 4.400198 | 0.7274094 | 2.596275 | 0 | 11.06232 | 0
2018-03-25 01:57 | 375343.4 | 2400.0011 | 3 | 42 | 4.400221 | 0.6613121 | 2.619399 | 0 | 11.16407 | 0
2018-03-25 01:59 | 375463.4 | 2520.0001 | 3 | 42 | 4.400175 | 0.602787 | 2.640451 | 0 | 11.2567 | 0
2018-03-25 02:01 | 375583.4 | 2640.0009 | 3 | 42 | 4.400185 | 0.5505362 | 2.659657 | 0 | 11.34121 | 0
2018-03-25 02:03 | 375703.4 | 2760.001 | 3 | 42 | 4.400171 | 0.5043001 | 2.677228 | 0 | 11.41853 | 0
2018-03-25 02:05 | 375823.4 | 2880.0003 | 3 | 42 | 4.400179 | 0.4621735 | 2.693331 | 0 | 11.48938 | 0
2018-03-25 02:07 | 375943.4 | 3000.0003 | 3 | 42 | 4.400154 | 0.4200401 | 2.708035 | 0 | 11.55408 | 0
2018-03-25 02:09 | 376063.4 | 3120.0005 | 3 | 42 | 4.400143 | 0.3814526 | 2.721391 | 0 | 11.61285 | 0
2018-03-25 02:11 | 376183.4 | 3240.0011 | 3 | 42 | 4.400173 | 0.3477373 | 2.73353 | 0 | 11.66627 | 0
2018-03-25 02:13 | 376303.4 | 3360.001 | 3 | 42 | 4.400137 | 0.3189087 | 2.744624 | 0 | 11.71508 | 0
2018-03-25 02:15 | 376423.4 | 3480.0004 | 3 | 42 | 4.400156 | 0.2948437 | 2.754841 | 0 | 11.76004 | 0
2018-03-25 02:17 | 376543.4 | 3600.0003 | 3 | 42 | 4.400142 | 0.2736893 | 2.764302 | 0 | 11.80167 | 0
2018-03-25 02:19 | 376663.4 | 3720.0003 | 3 | 42 | 4.400152 | 0.2554874 | 2.773106 | 0 | 11.8404 | 0
2018-03-25 02:21 | 376783.4 | 3840.001 | 3 | 42 | 4.400096 | 0.2382698 | 2.781328 | 0 | 11.87658 | 0
2018-03-25 02:23 | 376903.4 | 3960.0003 | 3 | 42 | 4.400132 | 0.2241554 | 2.789038 | 0 | 11.91051 | 0
2018-03-25 02:25 | 377023.4 | 4080.0004 | 3 | 42 | 4.400067 | 0.2097473 | 2.796278 | 0 | 11.94237 | 0
2018-03-25 02:27 | 377143.4 | 4200.0003 | 3 | 42 | 4.40014 | 0.198842 | 2.80309 | 0 | 11.97234 | 0
2018-03-25 02:29 | 377263.4 | 4320.0011 | 3 | 42 | 4.400078 | 0.1868839 | 2.809523 | 0 | 12.00064 | 0
2018-03-25 02:31 | 377383.4 | 4440.0013 | 3 | 42 | 4.400101 | 0.1766081 | 2.815593 | 0 | 12.02735 | 0
2018-03-25 02:33 | 377503.4 | 4560.0005 | 3 | 42 | 4.40014 | 0.1673861 | 2.821326 | 0 | 12.05258 | 0
2018-03-25 02:35 | 377623.4 | 4680.0012 | 3 | 42 | 4.40009 | 0.1575403 | 2.826741 | 0 | 12.07641 | 0
2018-03-25 02:37 | 377743.4 | 4800.0004 | 3 | 42 | 4.400122 | 0.1500416 | 2.831861 | 0 | 12.09894 | 0
2018-03-25 02:39 | 377863.4 | 4920.0011 | 3 | 42 | 4.400107 | 0.140274 | 2.836697 | 0 | 12.12021 | 0
2018-03-25 02:41 | 377983.4 | 5040 | 3 | 42 | 4.400049 | 0.1301928 | 2.84121 | 0 | 12.14007 | 0
2018-03-25 02:43 | 378103.4 | 5160.0016 | 3 | 42 | 4.400117 | 0.1214619 | 2.845409 | 0 | 12.15855 | 0
2018-03-25 02:45 | 378223.4 | 5280.0014 | 3 | 42 | 4.400112 | 0.1131382 | 2.849301 | 0 | 12.17567 | 0
2018-03-25 02:47 | 378343.4 | 5400.0006 | 3 | 42 | 4.400125 | 0.1055164 | 2.852931 | 0 | 12.19164 | 0
2018-03-25 02:49 | 378463.4 | 5520.0024 | 3 | 42 | 4.400091 | 0.09891987 | 2.856336 | 0 | 12.20663 | 0
2018-03-25 02:51 | 378583.4 | 5640.0013 | 3 | 42 | 4.400121 | 0.09377193 | 2.859545 | 0 | 12.22075 | 0
2018-03-25 02:53 | 378703.4 | 5760.0004 | 3 | 42 | 4.400084 | 0.08818626 | 2.862574 | 0 | 12.23407 | 0
2018-03-25 02:55 | 378823.4 | 5880.0013 | 3 | 42 | 4.400131 | 0.08419132 | 2.865438 | 0 | 12.24668 | 0
2018-03-25 02:56 | 378873.3 | 5929.9058 | 3 | 42 | 4.400087 | 0.08149529 | 2.866586 | 0 | 12.25173 | 0
2018-03-25 02:58 | 378993.4 | 120.001 | 4 | 42 | 4.391325 | 0 | 2.866586 | 0 | 12.25173 | 0
2018-03-25 03:00 | 379113.4 | 240.001 | 4 | 42 | 4.390389 | 0 | 2.866586 | 0 | 12.25173 | 0
2018-03-25 03:01 | 379173.4 | 300.0022 | 4 | 42 | 4.390035 | 0 | 2.866586 | 0 | 12.25173 | 0
2018-03-25 03:03 | 379293.5 | 120.0002 | 5 | 42 | 3.783819 | -6.519927 | 2.866586 | 0.217316 | 12.25173 | 0.8339843
2018-03-25 03:05 | 379413.5 | 240.0008 | 5 | 42 | 3.725403 | -6.519831 | 2.866586 | 0.4346216 | 12.25173 | 1.650198
2018-03-25 03:07 | 379533.5 | 360.0001 | 5 | 42 | 3.657044 | -6.519834 | 2.866586 | 0.6519537 | 12.25173 | 2.452512
2018-03-25 03:09 | 379653.5 | 480.0012 | 5 | 42 | 3.587069 | -6.519868 | 2.866586 | 0.8692587 | 12.25173 | 3.239574
2018-03-25 03:11 | 379773.5 | 600.0003 | 5 | 42 | 3.519834 | -6.519907 | 2.866586 | 1.086611 | 12.25173 | 4.011834
2018-03-25 03:13 | 379893.5 | 720.0005 | 5 | 42 | 3.456879 | -6.519843 | 2.866586 | 1.303942 | 12.25173 | 4.76984
2018-03-25 03:15 | 380013.5 | 840.0003 | 5 | 42 | 3.401508 | -6.519851 | 2.866586 | 1.521251 | 12.25173 | 5.5149
2018-03-25 03:17 | 380133.5 | 960.0005 | 5 | 42 | 3.352715 | -6.519851 | 2.866586 | 1.738564 | 12.25173 | 6.2487
2018-03-25 03:19 | 380253.5 | 1080.0007 | 5 | 42 | 3.310146 | -6.520055 | 2.866586 | 1.955902 | 12.25173 | 6.972645
2018-03-25 03:21 | 380373.5 | 1200.0016 | 5 | 42 | 3.269633 | -6.519785 | 2.866586 | 2.173232 | 12.25173 | 7.687637
2018-03-25 03:23 | 380493.5 | 1320.0001 | 5 | 42 | 3.225061 | -6.519822 | 2.866586 | 2.390556 | 12.25173 | 8.393503
2018-03-25 03:25 | 380613.5 | 1440.0004 | 5 | 42 | 3.165061 | -6.519812 | 2.866586 | 2.607883 | 12.25173 | 9.088402
2018-03-25 03:27 | 380733.5 | 1560.0005 | 5 | 42 | 3.029127 | -6.51996 | 2.866586 | 2.825179 | 12.25173 | 9.764059
2018-03-25 03:27 | 380747.2 | 1573.6846 | 5 | 42 | 2.999993 | -6.519908 | 2.866586 | 2.849959 | 12.25173 | 9.838772
2018-03-25 03:29 | 380867.2 | 120.001 | 6 | 42 | 3.649219 | 0 | 2.866586 | 2.849959 | 12.25173 | 9.838772
2018-03-25 03:31 | 380987.2 | 240.0003 | 6 | 42 | 3.672699 | 0 | 2.866586 | 2.849959 | 12.25173 | 9.838772
2018-03-25 03:32 | 381047.2 | 300.0019 | 6 | 42 | 3.678407 | 0 | 2.866586 | 2.849959 | 12.25173 | 9.838772
2018-03-25 03:32 | 381047.2 | 0.0039 | 7 | 43 | 3.678587 | 0 | 0 | 0 | 0 | 0
2018-03-25 03:34 | 381167.3 | 120.001 | 2 | 43 | 4.102355 | 4.88989 | 0.1623981 | 7.1e-10 | 0.6577067 | 2.61e-09
2018-03-25 03:36 | 381287.3 | 240.0012 | 2 | 43 | 4.155054 | 4.889918 | 0.3253822 | 7.1e-10 | 1.331008 | 2.61e-09
2018-03-25 03:38 | 381407.3 | 360.0012 | 2 | 43 | 4.183454 | 4.889911 | 0.4883797 | 7.1e-10 | 2.01082 | 2.61e-09
2018-03-25 03:40 | 381527.3 | 480.0006 | 2 | 43 | 4.200235 | 4.797019 | 0.6509696 | 7.1e-10 | 2.692696 | 2.61e-09
2018-03-25 03:42 | 381647.3 | 600 | 2 | 43 | 4.200295 | 4.447137 | 0.8051112 | 7.1e-10 | 3.340133 | 2.61e-09
2018-03-25 03:44 | 381767.3 | 720.0002 | 2 | 43 | 4.200242 | 4.084266 | 0.9472981 | 7.1e-10 | 3.937358 | 2.61e-09
2018-03-25 03:46 | 381887.3 | 840 | 2 | 43 | 4.20025 | 3.724 | 1.077459 | 7.1e-10 | 4.48407 | 2.61e-09
2018-03-25 03:48 | 382007.3 | 960.0002 | 2 | 43 | 4.200297 | 3.353368 | 1.195353 | 7.1e-10 | 4.979257 | 2.61e-09
2018-03-25 03:48 | 382039.4 | 992.0806 | 2 | 43 | 4.200298 | 3.259994 | 1.224799 | 7.1e-10 | 5.102938 | 2.61e-09
2018-03-25 03:50 | 382159.4 | 120.001 | 3 | 43 | 4.227466 | 3.259957 | 1.333094 | 7.1e-10 | 5.559147 | 2.61e-09
2018-03-25 03:52 | 382279.4 | 240.0005 | 3 | 43 | 4.258547 | 3.25994 | 1.441759 | 7.1e-10 | 6.020216 | 2.61e-09
2018-03-25 03:54 | 382399.4 | 360.0007 | 3 | 43 | 4.290024 | 3.259921 | 1.550408 | 7.1e-10 | 6.484604 | 2.61e-09
2018-03-25 03:56 | 382519.4 | 480.0009 | 3 | 43 | 4.322706 | 3.259889 | 1.659087 | 7.1e-10 | 6.952599 | 2.61e-09
2018-03-25 03:58 | 382639.4 | 600.0003 | 3 | 43 | 4.35706 | 3.259952 | 1.767726 | 7.1e-10 | 7.424062 | 2.61e-09
2018-03-25 04:00 | 382759.4 | 720.001 | 3 | 43 | 4.393506 | 3.259992 | 1.876391 | 7.1e-10 | 7.89949 | 2.61e-09
2018-03-25 04:02 | 382879.4 | 840.0004 | 3 | 43 | 4.400272 | 2.894692 | 1.97965 | 7.1e-10 | 8.353792 | 2.61e-09
2018-03-25 04:04 | 382999.4 | 960.0011 | 3 | 43 | 4.400295 | 2.548278 | 2.070205 | 7.1e-10 | 8.752259 | 2.61e-09
2018-03-25 04:06 | 383119.4 | 1080.0003 | 3 | 43 | 4.400286 | 2.246045 | 2.14998 | 7.1e-10 | 9.103291 | 2.61e-09
2018-03-25 04:08 | 383239.4 | 1200.0008 | 3 | 43 | 4.400268 | 1.983724 | 2.220356 | 7.1e-10 | 9.412961 | 2.61e-09
2018-03-25 04:10 | 383359.4 | 1320.0002 | 3 | 43 | 4.400271 | 1.755538 | 2.282573 | 7.1e-10 | 9.686733 | 2.61e-09
2018-03-25 04:12 | 383479.4 | 1440.0001 | 3 | 43 | 4.400215 | 1.557083 | 2.337702 | 7.1e-10 | 9.929315 | 2.61e-09
2018-03-25 04:14 | 383599.4 | 1560.0003 | 3 | 43 | 4.400207 | 1.384645 | 2.386677 | 7.1e-10 | 10.14482 | 2.61e-09
2018-03-25 04:16 | 383719.4 | 1680.0003 | 3 | 43 | 4.400208 | 1.23604 | 2.430315 | 7.1e-10 | 10.33683 | 2.61e-09
2018-03-25 04:18 | 383838.8 | 1799.4246 | 3 | 43 | 4.400207 | 1.105196 | 2.469117 | 7.1e-10 | 10.50757 | 2.61e-09
2018-03-25 04:20 | 383959.4 | 1920.0009 | 3 | 43 | 4.400224 | 0.9820881 | 2.504029 | 7.1e-10 | 10.66119 | 2.61e-09
2018-03-25 04:22 | 384079.4 | 2040.0011 | 3 | 43 | 4.40022 | 0.8716002 | 2.534885 | 7.1e-10 | 10.79696 | 2.61e-09
2018-03-25 04:24 | 384199.4 | 2160.0005 | 3 | 43 | 4.40025 | 0.776227 | 2.562289 | 7.1e-10 | 10.91755 | 2.61e-09
2018-03-25 04:26 | 384319.4 | 2280.0001 | 3 | 43 | 4.400154 | 0.6960001 | 2.586783 | 7.1e-10 | 11.02532 | 2.61e-09
2018-03-25 04:28 | 384439.4 | 2400.0006 | 3 | 43 | 4.400191 | 0.6305017 | 2.60887 | 7.1e-10 | 11.12251 | 2.61e-09
2018-03-25 04:30 | 384559.4 | 2520.001 | 3 | 43 | 4.40019 | 0.5734148 | 2.628906 | 7.1e-10 | 11.21068 | 2.61e-09
2018-03-25 04:32 | 384679.4 | 2640.0011 | 3 | 43 | 4.400158 | 0.523572 | 2.647175 | 7.1e-10 | 11.29106 | 2.61e-09
2018-03-25 04:34 | 384799.4 | 2760.0006 | 3 | 43 | 4.400218 | 0.480669 | 2.663889 | 7.1e-10 | 11.36461 | 2.61e-09
2018-03-25 04:36 | 384919.4 | 2880.0014 | 3 | 43 | 4.400174 | 0.4415522 | 2.679241 | 7.1e-10 | 11.43216 | 2.61e-09
2018-03-25 04:38 | 385039.4 | 3000 | 3 | 43 | 4.400191 | 0.4081163 | 2.693383 | 7.1e-10 | 11.49439 | 2.61e-09
2018-03-25 04:40 | 385159.4 | 3120.0009 | 3 | 43 | 4.400159 | 0.3767929 | 2.706449 | 7.1e-10 | 11.55188 | 2.61e-09
2018-03-25 04:42 | 385279.4 | 3240.0002 | 3 | 43 | 4.400162 | 0.349227 | 2.718544 | 7.1e-10 | 11.6051 | 2.61e-09
2018-03-25 04:44 | 385399.4 | 3360.0001 | 3 | 43 | 4.400156 | 0.3246288 | 2.729767 | 7.1e-10 | 11.65448 | 2.61e-09
2018-03-25 04:46 | 385519.4 | 3480.001 | 3 | 43 | 4.40014 | 0.3015594 | 2.740198 | 7.1e-10 | 11.70038 | 2.61e-09
2018-03-25 04:48 | 385639.4 | 3600.0001 | 3 | 43 | 4.400117 | 0.2808876 | 2.749902 | 7.1e-10 | 11.74308 | 2.61e-09
2018-03-25 04:50 | 385759.4 | 3720.0008 | 3 | 43 | 4.400119 | 0.2617054 | 2.758946 | 7.1e-10 | 11.78287 | 2.61e-09
2018-03-25 04:52 | 385879.4 | 3840.001 | 3 | 43 | 4.400129 | 0.2447577 | 2.767395 | 7.1e-10 | 11.82005 | 2.61e-09
2018-03-25 04:54 | 385999.4 | 3960.0003 | 3 | 43 | 4.400162 | 0.2267008 | 2.77525 | 7.1e-10 | 11.85461 | 2.61e-09
2018-03-25 04:56 | 386119.4 | 4080.001 | 3 | 43 | 4.400114 | 0.2089586 | 2.782505 | 7.1e-10 | 11.88654 | 2.61e-09
2018-03-25 04:58 | 386239.4 | 4200.0004 | 3 | 43 | 4.400127 | 0.1926985 | 2.789196 | 7.1e-10 | 11.91598 | 2.61e-09
2018-03-25 05:00 | 386359.4 | 4320.0006 | 3 | 43 | 4.400123 | 0.1793175 | 2.795392 | 7.1e-10 | 11.94324 | 2.61e-09
2018-03-25 05:02 | 386479.4 | 4440.0012 | 3 | 43 | 4.400117 | 0.1680975 | 2.801178 | 7.1e-10 | 11.9687 | 2.61e-09
2018-03-25 05:04 | 386599.4 | 4560.0004 | 3 | 43 | 4.400101 | 0.1579351 | 2.80661 | 7.1e-10 | 11.9926 | 2.61e-09
2018-03-25 05:06 | 386719.4 | 4680.0006 | 3 | 43 | 4.400105 | 0.1487045 | 2.811729 | 7.1e-10 | 12.01513 | 2.61e-09
2018-03-25 05:08 | 386839.4 | 4800.0021 | 3 | 43 | 4.400125 | 0.1409597 | 2.816562 | 7.1e-10 | 12.03639 | 2.61e-09
2018-03-25 05:10 | 386959.4 | 4920.0009 | 3 | 43 | 4.400108 | 0.133707 | 2.821134 | 7.1e-10 | 12.05651 | 2.61e-09
2018-03-25 05:12 | 387079.4 | 5040.001 | 3 | 43 | 4.400146 | 0.1268415 | 2.825466 | 7.1e-10 | 12.07557 | 2.61e-09
2018-03-25 05:14 | 387199.4 | 5160.0007 | 3 | 43 | 4.40012 | 0.1200314 | 2.829572 | 7.1e-10 | 12.09363 | 2.61e-09
2018-03-25 05:16 | 387319.4 | 5280.001 | 3 | 43 | 4.40008 | 0.1135092 | 2.83346 | 7.1e-10 | 12.11074 | 2.61e-09
2018-03-25 05:18 | 387439.4 | 5400.0012 | 3 | 43 | 4.4001 | 0.1080265 | 2.837158 | 7.1e-10 | 12.12701 | 2.61e-09
2018-03-25 05:20 | 387559.4 | 5520.0014 | 3 | 43 | 4.400147 | 0.1029739 | 2.84066 | 7.1e-10 | 12.14243 | 2.61e-09
2018-03-25 05:22 | 387679.4 | 5640.0001 | 3 | 43 | 4.400094 | 0.09679317 | 2.843982 | 7.1e-10 | 12.15704 | 2.61e-09
2018-03-25 05:24 | 387799.4 | 5760.001 | 3 | 43 | 4.400039 | 0.09136295 | 2.847115 | 7.1e-10 | 12.17083 | 2.61e-09
2018-03-25 05:26 | 387919.4 | 5880.0012 | 3 | 43 | 4.400092 | 0.08673191 | 2.850091 | 7.1e-10 | 12.18392 | 2.61e-09
2018-03-25 05:28 | 388039.4 | 6000.0022 | 3 | 43 | 4.400121 | 0.08230877 | 2.852907 | 7.1e-10 | 12.19631 | 2.61e-09
2018-03-25 05:28 | 388045.4 | 6005.9974 | 3 | 43 | 4.400093 | 0.0814991 | 2.853044 | 7.1e-10 | 12.19691 | 2.61e-09
2018-03-25 05:30 | 388165.4 | 120.0013 | 4 | 43 | 4.391626 | 0 | 2.853044 | 7.1e-10 | 12.19691 | 2.61e-09
2018-03-25 05:32 | 388285.4 | 240.0009 | 4 | 43 | 4.390787 | 0 | 2.853044 | 7.1e-10 | 12.19691 | 2.61e-09
2018-03-25 05:33 | 388345.4 | 300.004 | 4 | 43 | 4.390504 | 0 | 2.853044 | 7.1e-10 | 12.19691 | 2.61e-09
2018-03-25 05:35 | 388465.5 | 120.0006 | 5 | 43 | 3.777875 | -6.519885 | 2.853044 | 0.2172991 | 12.19691 | 0.8331623
2018-03-25 05:37 | 388585.5 | 240.0015 | 5 | 43 | 3.717755 | -6.519885 | 2.853044 | 0.4346322 | 12.19691 | 1.647961
2018-03-25 05:39 | 388705.5 | 360.0011 | 5 | 43 | 3.648571 | -6.519938 | 2.853044 | 0.6519372 | 12.19691 | 2.448412
2018-03-25 05:41 | 388825.5 | 480.0006 | 5 | 43 | 3.578038 | -6.519903 | 2.853044 | 0.8692803 | 12.19691 | 3.233716
2018-03-25 05:43 | 388945.5 | 600.0003 | 5 | 43 | 3.51096 | -6.51989 | 2.853044 | 1.086597 | 12.19691 | 4.003876
2018-03-25 05:45 | 389065.5 | 720.0008 | 5 | 43 | 3.450994 | -6.51992 | 2.853044 | 1.303913 | 12.19691 | 4.76019
2018-03-25 05:47 | 389185.5 | 840.0003 | 5 | 43 | 3.40004 | -6.519878 | 2.853044 | 1.521244 | 12.19691 | 5.504491
2018-03-25 05:49 | 389305.5 | 960.0016 | 5 | 43 | 3.356325 | -6.519868 | 2.853044 | 1.73855 | 12.19691 | 6.238495
2018-03-25 05:51 | 389425.5 | 1080.0022 | 5 | 43 | 3.316241 | -6.51992 | 2.853044 | 1.955882 | 12.19691 | 6.963538
2018-03-25 05:53 | 389545.5 | 1200.0014 | 5 | 43 | 3.277651 | -6.519846 | 2.853044 | 2.173218 | 12.19691 | 7.680086
2018-03-25 05:55 | 389665.5 | 1320.0001 | 5 | 43 | 3.234873 | -6.519885 | 2.853044 | 2.39053 | 12.19691 | 8.387829
2018-03-25 05:57 | 389785.5 | 1440.0013 | 5 | 43 | 3.177267 | -6.519935 | 2.853044 | 2.607857 | 12.19691 | 9.085103
2018-03-25 05:59 | 389905.5 | 1560.0015 | 5 | 43 | 3.047994 | -6.519893 | 2.853044 | 2.825164 | 12.19691 | 9.763988
2018-03-25 06:00 | 389928.1 | 1582.6384 | 5 | 43 | 2.999994 | -6.519846 | 2.853044 | 2.866153 | 12.19691 | 9.887982
2018-03-25 06:02 | 390048.2 | 120.0011 | 6 | 43 | 3.643355 | 0 | 2.853044 | 2.866153 | 12.19691 | 9.887982
2018-03-25 06:04 | 390168.2 | 240.0013 | 6 | 43 | 3.668004 | 0 | 2.853044 | 2.866153 | 12.19691 | 9.887982
2018-03-25 06:05 | 390228.2 | 300.0005 | 6 | 43 | 3.674114 | 0 | 2.853044 | 2.866153 | 12.19691 | 9.887982
2018-03-25 06:05 | 390228.2 | 0.0024 | 7 | 44 | 3.674121 | 0 | 0 | 0 | 0 | 0
2018-03-25 06:07 | 390348.2 | 120.0014 | 2 | 44 | 4.097863 | 4.889928 | 0.1624156 | 2.965e-09 | 0.656898 | 1.0896e-08
2018-03-25 06:09 | 390468.2 | 240.0009 | 2 | 44 | 4.155396 | 4.889972 | 0.3253994 | 2.965e-09 | 1.329824 | 1.0896e-08
2018-03-25 06:11 | 390588.2 | 360.001 | 2 | 44 | 4.189435 | 4.89001 | 0.4883952 | 2.965e-09 | 2.010196 | 1.0896e-08
2018-03-25 06:13 | 390708.2 | 480.0008 | 2 | 44 | 4.200293 | 4.682128 | 0.6493015 | 2.965e-09 | 2.68567 | 1.0896e-08
2018-03-25 06:15 | 390828.2 | 600.001 | 2 | 44 | 4.200253 | 4.335185 | 0.7996176 | 2.965e-09 | 3.31704 | 1.0896e-08
2018-03-25 06:17 | 390948.2 | 720.0012 | 2 | 44 | 4.20029 | 3.987121 | 0.9383077 | 2.965e-09 | 3.899577 | 1.0896e-08
2018-03-25 06:19 | 391068.2 | 840.0009 | 2 | 44 | 4.200264 | 3.65092 | 1.065549 | 2.965e-09 | 4.434027 | 1.0896e-08
2018-03-25 06:21 | 391188.2 | 960.0014 | 2 | 44 | 4.200256 | 3.337209 | 1.181963 | 2.965e-09 | 4.922996 | 1.0896e-08
2018-03-25 06:21 | 391219.6 | 991.3394 | 2 | 44 | 4.200267 | 3.259988 | 1.210676 | 2.965e-09 | 5.043597 | 1.0896e-08
2018-03-25 06:23 | 391339.6098 | 120.0004 | 3 | 44 | 4.223453 | 3.259917 | 1.318965 | 2.965e-09 | 5.49958 | 1.0896e-08
2018-03-25 06:25 | 391459.6103 | 240.0009 | 3 | 44 | 4.25023 | 3.259971 | 1.427616 | 2.965e-09 | 5.9599 | 1.0896e-08
2018-03-25 06:27 | 391579.6105 | 360.0011 | 3 | 44 | 4.279013 | 3.259957 | 1.536286 | 2.965e-09 | 6.423319 | 1.0896e-08
2018-03-25 06:29 | 391699.611 | 480.0016 | 3 | 44 | 4.309649 | 3.259976 | 1.644953 | 2.965e-09 | 6.889958 | 1.0896e-08
2018-03-25 06:31 | 391819.6104 | 600.001 | 3 | 44 | 4.342449 | 3.259955 | 1.7536 | 2.965e-09 | 7.35995 | 1.0896e-08
2018-03-25 06:33 | 391939.6108 | 720.0014 | 3 | 44 | 4.377663 | 3.259995 | 1.862271 | 2.965e-09 | 7.833738 | 1.0896e-08
2018-03-25 06:35 | 392059.61 | 840.0006 | 3 | 44 | 4.400311 | 3.060824 | 1.969521 | 2.965e-09 | 8.304919 | 1.0896e-08
2018-03-25 06:37 | 392179.6094 | 960 | 3 | 44 | 4.400289 | 2.683417 | 2.065044 | 2.965e-09 | 8.725249 | 1.0896e-08
2018-03-25 06:39 | 392299.6109 | 1080.0015 | 3 | 44 | 4.400269 | 2.350215 | 2.148886 | 2.965e-09 | 9.094178 | 1.0896e-08
2018-03-25 06:41 | 392419.6098 | 1200.0004 | 3 | 44 | 4.400319 | 2.046515 | 2.222036 | 2.965e-09 | 9.416059 | 1.0896e-08
2018-03-25 06:43 | 392539.6113 | 1320.0019 | 3 | 44 | 4.400241 | 1.782022 | 2.285721 | 2.965e-09 | 9.696286 | 1.0896e-08
2018-03-25 06:45 | 392659.6105 | 1440.0011 | 3 | 44 | 4.400214 | 1.55888 | 2.341269 | 2.965e-09 | 9.940711 | 1.0896e-08
2018-03-25 06:47 | 392779.6107 | 1560.0013 | 3 | 44 | 4.40021 | 1.378075 | 2.390136 | 2.965e-09 | 10.15574 | 1.0896e-08
2018-03-25 06:49 | 392899.6114 | 1680.002 | 3 | 44 | 4.400234 | 1.226628 | 2.433483 | 2.965e-09 | 10.34648 | 1.0896e-08
2018-03-25 06:51 | 393019.6108 | 1800.0014 | 3 | 44 | 4.400167 | 1.095944 | 2.472147 | 2.965e-09 | 10.51661 | 1.0896e-08
2018-03-25 06:53 | 393139.6102 | 1920.0008 | 3 | 44 | 4.400218 | 0.9855146 | 2.506806 | 2.965e-09 | 10.66912 | 1.0896e-08
2018-03-25 06:55 | 393259.6106 | 2040.0012 | 3 | 44 | 4.400204 | 0.8883553 | 2.537997 | 2.965e-09 | 10.80636 | 1.0896e-08
2018-03-25 06:57 | 393379.6108 | 2160.0014 | 3 | 44 | 4.400143 | 0.8023577 | 2.566163 | 2.965e-09 | 10.9303 | 1.0896e-08
2018-03-25 06:59 | 393499.6117 | 2280.0023 | 3 | 44 | 4.400172 | 0.7283182 | 2.591672 | 2.965e-09 | 11.04254 | 1.0896e-08
2018-03-25 07:01 | 393619.6104 | 2400.001 | 3 | 44 | 4.400223 | 0.6628733 | 2.614839 | 2.965e-09 | 11.14448 | 1.0896e-08
2018-03-25 07:03 | 393739.6097 | 2520.0003 | 3 | 44 | 4.400168 | 0.603838 | 2.635935 | 2.965e-09 | 11.23731 | 1.0896e-08
2018-03-25 07:05 | 393859.6108 | 2640.0014 | 3 | 44 | 4.400163 | 0.5520983 | 2.655189 | 2.965e-09 | 11.32203 | 1.0896e-08
2018-03-25 07:07 | 393979.6101 | 2760.0007 | 3 | 44 | 4.400182 | 0.5055218 | 2.672804 | 2.965e-09 | 11.39954 | 1.0896e-08
2018-03-25 07:09 | 394099.6105 | 2880.0011 | 3 | 44 | 4.400168 | 0.4642363 | 2.688959 | 2.965e-09 | 11.47062 | 1.0896e-08
2018-03-25 07:11 | 394219.6099 | 3000.0005 | 3 | 44 | 4.400176 | 0.4273882 | 2.703809 | 2.965e-09 | 11.53596 | 1.0896e-08
2018-03-25 07:13 | 394339.6108 | 3120.0014 | 3 | 44 | 4.40017 | 0.39453125 | 2.717494 | 2.965e-09 | 11.59618 | 1.0896e-08
2018-03-25 07:15 | 394459.6101 | 3240.0007 | 3 | 44 | 4.400194 | 0.3619089 | 2.7301 | 2.965e-09 | 11.65165 | 1.0896e-08
2018-03-25 07:17 | 394579.6097 | 3360.0003 | 3 | 44 | 4.40021 | 0.3309259 | 2.741629 | 2.965e-09 | 11.70238 | 1.0896e-08
2018-03-25 07:19 | 394699.6108 | 3480.0014 | 3 | 44 | 4.400152 | 0.3010941 | 2.752146 | 2.965e-09 | 11.74866 | 1.0896e-08
2018-03-25 07:21 | 394819.6105 | 3600.0011 | 3 | 44 | 4.400174 | 0.2764931 | 2.761751 | 2.965e-09 | 11.79092 | 1.0896e-08
2018-03-25 07:23 | 394939.6101 | 3720.0007 | 3 | 44 | 4.40014 | 0.2552776 | 2.770594 | 2.965e-09 | 11.82983 | 1.0896e-08
2018-03-25 07:25 | 395059.6094 | 3840 | 3 | 44 | 4.400122 | 0.2375412 | 2.778806 | 2.965e-09 | 11.86596 | 1.0896e-08
2018-03-25 07:27 | 395179.6097 | 3960.0003 | 3 | 44 | 4.400137 | 0.2223148 | 2.786461 | 2.965e-09 | 11.89965 | 1.0896e-08
2018-03-25 07:29 | 395299.61 | 4080.0006 | 3 | 44 | 4.400138 | 0.2084579 | 2.793633 | 2.965e-09 | 11.9312 | 1.0896e-08
2018-03-25 07:31 | 395419.6095 | 4200.0001 | 3 | 44 | 4.400126 | 0.1961823 | 2.800364 | 2.965e-09 | 11.96082 | 1.0896e-08
2018-03-25 07:33 | 395539.6097 | 4320.0003 | 3 | 44 | 4.40008 | 0.1843567 | 2.806701 | 2.965e-09 | 11.9887 | 1.0896e-08
2018-03-25 07:35 | 395659.6109 | 4440.0015 | 3 | 44 | 4.400101 | 0.1742802 | 2.812689 | 2.965e-09 | 12.01505 | 1.0896e-08
2018-03-25 07:37 | 395779.6105 | 4560.0011 | 3 | 44 | 4.400124 | 0.1650038 | 2.818345 | 2.965e-09 | 12.03994 | 1.0896e-08
2018-03-25 07:39 | 395899.6116 | 4680.0022 | 3 | 44 | 4.400073 | 0.1554203 | 2.823689 | 2.965e-09 | 12.06345 | 1.0896e-08
2018-03-25 07:41 | 396019.611 | 4800.0016 | 3 | 44 | 4.400124 | 0.1475449 | 2.828754 | 2.965e-09 | 12.08574 | 1.0896e-08
2018-03-25 07:43 | 396139.6115 | 4920.0021 | 3 | 44 | 4.400113 | 0.1395731 | 2.833545 | 2.965e-09 | 12.10682 | 1.0896e-08
2018-03-25 07:45 | 396259.6095 | 5040.0001 | 3 | 44 | 4.400121 | 0.132741 | 2.838076 | 2.965e-09 | 12.12676 | 1.0896e-08
2018-03-25 07:47 | 396379.6097 | 5160.0003 | 3 | 44 | 4.400095 | 0.1250582 | 2.842366 | 2.965e-09 | 12.14564 | 1.0896e-08
2018-03-25 07:49 | 396499.611 | 5280.0016 | 3 | 44 | 4.4001 | 0.1189003 | 2.84643 | 2.965e-09 | 12.16352 | 1.0896e-08
2018-03-25 07:51 | 396619.6107 | 5400.0013 | 3 | 44 | 4.40012 | 0.1120148 | 2.850278 | 2.965e-09 | 12.18045 | 1.0896e-08
2018-03-25 07:53 | 396739.6101 | 5520.0007 | 3 | 44 | 4.400051 | 0.103322 | 2.853882 | 2.965e-09 | 12.1963 | 1.0896e-08
2018-03-25 07:55 | 396859.6098 | 5640.0004 | 3 | 44 | 4.400096 | 0.0964222 | 2.857217 | 2.965e-09 | 12.21098 | 1.0896e-08
2018-03-25 07:57 | 396979.6094 | 5760 | 3 | 44 | 4.400089 | 0.08921051 | 2.860313 | 2.965e-09 | 12.2246 | 1.0896e-08
2018-03-25 07:59 | 397099.6097 | 5880.0003 | 3 | 44 | 4.400088 | 0.08340359 | 2.863181 | 2.965e-09 | 12.23722 | 1.0896e-08
2018-03-25 08:00 | 397138.2303 | 5918.6209 | 3 | 44 | 4.400101 | 0.08149719 | 2.864069 | 2.965e-09 | 12.24113 | 1.0896e-08
2018-03-25 08:02 | 397258.3 | 120.0007 | 4 | 44 | 4.391339 | 0 | 2.864069 | 2.965e-09 | 12.24113 | 1.0896e-08
2018-03-25 08:04 | 397378.3 | 240.0011 | 4 | 44 | 4.390427 | 0 | 2.864069 | 2.965e-09 | 12.24113 | 1.0896e-08
2018-03-25 08:05 | 397438.3 | 300.002 | 4 | 44 | 4.390112 | 0 | 2.864069 | 2.965e-09 | 12.24113 | 1.0896e-08
2018-03-25 08:07 | 397558.4 | 120.0014 | 5 | 44 | 3.777735 | -6.519875 | 2.864069 | 0.2173038 | 12.24113 | 0.8327134
2018-03-25 08:09 | 397678.4 | 240.0002 | 5 | 44 | 3.719618 | -6.519967 | 2.864069 | 0.434618 | 12.24113 | 1.647665
2018-03-25 08:11 | 397798.4 | 360.0007 | 5 | 44 | 3.651639 | -6.519871 | 2.864069 | 0.6519352 | 12.24113 | 2.448687
2018-03-25 08:13 | 397918.4 | 480.0004 | 5 | 44 | 3.581857 | -6.519925 | 2.864069 | 0.8692821 | 12.24113 | 3.234763
2018-03-25 08:15 | 398038.4 | 600.0016 | 5 | 44 | 3.515245 | -6.519962 | 2.864069 | 1.086593 | 12.24113 | 4.005816
2018-03-25 08:17 | 398158.4 | 720.0012 | 5 | 44 | 3.455343 | -6.51989 | 2.864069 | 1.303931 | 12.24113 | 4.763144
2018-03-25 08:19 | 398278.4 | 840.0001 | 5 | 44 | 3.40407 | -6.519835 | 2.864069 | 1.521255 | 12.24113 | 5.50836
2018-03-25 08:21 | 398398.4 | 960.0011 | 5 | 44 | 3.360404 | -6.519879 | 2.864069 | 1.738565 | 12.24113 | 6.243247
2018-03-25 08:23 | 398518.4 | 1080.0014 | 5 | 44 | 3.320417 | -6.519881 | 2.864069 | 1.955899 | 12.24113 | 6.969189
2018-03-25 08:25 | 398638.4 | 1200.0003 | 5 | 44 | 3.281408 | -6.519843 | 2.864069 | 2.173216 | 12.24113 | 7.686539
2018-03-25 08:27 | 398758.4 | 1320.0006 | 5 | 44 | 3.23895 | -6.519772 | 2.864069 | 2.390544 | 12.24113 | 8.395166
2018-03-25 08:29 | 398878.4 | 1440.0012 | 5 | 44 | 3.17781 | -6.519918 | 2.864069 | 2.607853 | 12.24113 | 9.093031
2018-03-25 08:31 | 398998.4 | 1560.0006 | 5 | 44 | 3.036618 | -6.519804 | 2.864069 | 2.825198 | 12.24113 | 9.771033
2018-03-25 08:31 | 399014.9 | 1576.5535 | 5 | 44 | 2.999987 | -6.519821 | 2.864069 | 2.855154 | 12.24113 | 9.861466
2018-03-25 08:33 | 399135 | 120.0016 | 6 | 44 | 3.646343 | 0 | 2.864069 | 2.855154 | 12.24113 | 9.861466
2018-03-25 08:35 | 399255 | 240.0001 | 6 | 44 | 3.670586 | 0 | 2.864069 | 2.855154 | 12.24113 | 9.861466
2018-03-25 08:36 | 399315 | 300.0032 | 6 | 44 | 3.676534 | 0 | 2.864069 | 2.855154 | 12.24113 | 9.861466
2018-03-25 08:36 | 399315 | 0.0024 | 7 | 45 | 3.676426 | 0 | 0 | 0 | 0 | 0
2018-03-25 08:38 | 399435 | 120.0001 | 2 | 45 | 4.1072 | 4.889922 | 0.1624087 | 5.525e-09 | 0.6583812 | 2.0312e-08
2018-03-25 08:40 | 399555 | 240.0004 | 2 | 45 | 4.160775 | 4.889882 | 0.325394 | 5.525e-09 | 1.332549 | 2.0312e-08
2018-03-25 08:42 | 399675 | 360.0007 | 2 | 45 | 4.189719 | 4.88988 | 0.4883924 | 5.525e-09 | 2.013338 | 2.0312e-08
2018-03-25 08:44 | 399795 | 480.0003 | 2 | 45 | 4.200272 | 4.70892 | 0.6497233 | 5.525e-09 | 2.690569 | 2.0312e-08
2018-03-25 08:46 | 399915 | 600.0007 | 2 | 45 | 4.200279 | 4.370463 | 0.8010844 | 5.525e-09 | 3.326327 | 2.0312e-08
2018-03-25 08:48 | 400035 | 720.0013 | 2 | 45 | 4.200282 | 4.021506 | 0.9409361 | 5.525e-09 | 3.913743 | 2.0312e-08
2018-03-25 08:50 | 400155 | 840.0003 | 2 | 45 | 4.200258 | 3.682511 | 1.06931 | 5.525e-09 | 4.45295 | 2.0312e-08
2018-03-25 08:52 | 400275 | 960.0001 | 2 | 45 | 4.200287 | 3.362157 | 1.186632 | 5.525e-09 | 4.945732 | 2.0312e-08
2018-03-25 08:53 | 400315.1 | 1000.0093 | 2 | 45 | 4.200267 | 3.259992 | 1.223421 | 5.525e-09 | 5.100256 | 2.0312e-08
2018-03-25 08:55 | 400435.1 | 120.0008 | 3 | 45 | 4.22365 | 3.259898 | 1.331709 | 5.525e-09 | 5.556243 | 2.0312e-08
2018-03-25 08:57 | 400555.1 | 240.0005 | 3 | 45 | 4.250791 | 3.259852 | 1.440365 | 5.525e-09 | 6.016627 | 2.0312e-08
2018-03-25 08:59 | 400675.1 | 360.0003 | 3 | 45 | 4.279962 | 3.259879 | 1.549014 | 5.525e-09 | 6.48004 | 2.0312e-08
2018-03-25 09:01 | 400795.1 | 480.0014 | 3 | 45 | 4.31231 | 3.259831 | 1.657684 | 5.525e-09 | 6.946851 | 2.0312e-08
2018-03-25 09:03 | 400915.1 | 600.001 | 3 | 45 | 4.348925 | 3.259917 | 1.766337 | 5.525e-09 | 7.41736 | 2.0312e-08
2018-03-25 09:05 | 401035.1 | 720 | 3 | 45 | 4.388863 | 3.259923 | 1.875004 | 5.525e-09 | 7.892084 | 2.0312e-08
2018-03-25 09:07 | 401155.1 | 840.0014 | 3 | 45 | 4.400268 | 2.903409 | 1.978921 | 5.525e-09 | 8.349178 | 2.0312e-08
2018-03-25 09:09 | 401275.1 | 960.001 | 3 | 45 | 4.40026 | 2.542552 | 2.069532 | 5.525e-09 | 8.747893 | 2.0312e-08
2018-03-25 09:11 | 401395.1 | 1080.0013 | 3 | 45 | 4.400246 | 2.234788 | 2.149018 | 5.525e-09 | 9.097654 | 2.0312e-08
2018-03-25 09:13 | 401515.1 | 1200.0016 | 3 | 45 | 4.400233 | 1.97013 | 2.219001 | 5.525e-09 | 9.405595 | 2.0312e-08
2018-03-25 09:15 | 401635.1 | 1320.0004 | 3 | 45 | 4.400269 | 1.745166 | 2.280823 | 5.525e-09 | 9.677629 | 2.0312e-08
2018-03-25 09:17 | 401755.1 | 1440.0005 | 3 | 45 | 4.400188 | 1.54916 | 2.335655 | 5.525e-09 | 9.918903 | 2.0312e-08
2018-03-25 09:19 | 401875.1 | 1560.0011 | 3 | 45 | 4.400248 | 1.381454 | 2.38442 | 5.525e-09 | 10.13348 | 2.0312e-08
2018-03-25 09:21 | 401995.1 | 1680.0002 | 3 | 45 | 4.40021 | 1.234496 | 2.427951 | 5.525e-09 | 10.32503 | 2.0312e-08
2018-03-25 09:23 | 402115.1 | 1800.0015 | 3 | 45 | 4.400253 | 1.106675 | 2.466918 | 5.525e-09 | 10.49649 | 2.0312e-08
2018-03-25 09:25 | 402235.1 | 1920.001 | 3 | 45 | 4.400181 | 0.9945631 | 2.501896 | 5.525e-09 | 10.6504 | 2.0312e-08
2018-03-25 09:27 | 402355.1 | 2040.0003 | 3 | 45 | 4.400187 | 0.896163 | 2.533377 | 5.525e-09 | 10.78892 | 2.0312e-08
2018-03-25 09:29 | 402475.1 | 2160.0005 | 3 | 45 | 4.400192 | 0.8096962 | 2.56179 | 5.525e-09 | 10.91395 | 2.0312e-08
2018-03-25 09:31 | 402595.1 | 2280.0008 | 3 | 45 | 4.400185 | 0.7337303 | 2.587492 | 5.525e-09 | 11.02704 | 2.0312e-08
2018-03-25 09:33 | 402715.1 | 2400.0016 | 3 | 45 | 4.400201 | 0.6633501 | 2.610771 | 5.525e-09 | 11.12947 | 2.0312e-08
2018-03-25 09:35 | 402835.1 | 2520.0002 | 3 | 45 | 4.400202 | 0.5966091 | 2.631751 | 5.525e-09 | 11.22179 | 2.0312e-08
2018-03-25 09:37 | 402955.1 | 2640 | 3 | 45 | 4.400191 | 0.5361042 | 2.650613 | 5.525e-09 | 11.30479 | 2.0312e-08
2018-03-25 09:39 | 403075.1 | 2760.0004 | 3 | 45 | 4.400194 | 0.4848986 | 2.667595 | 5.525e-09 | 11.37951 | 2.0312e-08
2018-03-25 09:41 | 403195.1 | 2880.0008 | 3 | 45 | 4.400182 | 0.4420261 | 2.683012 | 5.525e-09 | 11.44735 | 2.0312e-08
2018-03-25 09:43 | 403315.1 | 3000.0016 | 3 | 45 | 4.400111 | 0.4046803 | 2.697114 | 5.525e-09 | 11.5094 | 2.0312e-08
2018-03-25 09:45 | 403435.1 | 3120.001 | 3 | 45 | 4.400112 | 0.373107 | 2.71009 | 5.525e-09 | 11.5665 | 2.0312e-08
2018-03-25 09:47 | 403555.1 | 3240.0017 | 3 | 45 | 4.400131 | 0.3452921 | 2.722067 | 5.525e-09 | 11.61919 | 2.0312e-08
2018-03-25 09:49 | 403675.1 | 3360.0015 | 3 | 45 | 4.400141 | 0.3210592 | 2.733167 | 5.525e-09 | 11.66804 | 2.0312e-08
2018-03-25 09:51 | 403795.1 | 3480 | 3 | 45 | 4.400165 | 0.2989664 | 2.743483 | 5.525e-09 | 11.71343 | 2.0312e-08
2018-03-25 09:53 | 403915.1 | 3600.0008 | 3 | 45 | 4.400162 | 0.2783232 | 2.75309 | 5.525e-09 | 11.7557 | 2.0312e-08
2018-03-25 09:55 | 404035.1 | 3720.0008 | 3 | 45 | 4.400142 | 0.2599611 | 2.762051 | 5.525e-09 | 11.79513 | 2.0312e-08
2018-03-25 09:57 | 404155.1 | 3840.0006 | 3 | 45 | 4.400149 | 0.2432852 | 2.770428 | 5.525e-09 | 11.83199 | 2.0312e-08
2018-03-25 09:59 | 404275.1 | 3960.0016 | 3 | 45 | 4.400095 | 0.2273369 | 2.778272 | 5.525e-09 | 11.86651 | 2.0312e-08
2018-03-25 10:01 | 404395.1 | 4080.0013 | 3 | 45 | 4.400096 | 0.2137651 | 2.785635 | 5.525e-09 | 11.8989 | 2.0312e-08
2018-03-25 10:03 | 404515.1 | 4200.0014 | 3 | 45 | 4.400126 | 0.2013016 | 2.792557 | 5.525e-09 | 11.92936 | 2.0312e-08
2018-03-25 10:05 | 404635.1 | 4320.0006 | 3 | 45 | 4.400107 | 0.188797 | 2.799077 | 5.525e-09 | 11.95805 | 2.0312e-08
2018-03-25 10:07 | 404755.1 | 4440.0011 | 3 | 45 | 4.40011 | 0.1764526 | 2.805171 | 5.525e-09 | 11.98487 | 2.0312e-08
2018-03-25 10:09 | 404875.1 | 4560.0014 | 3 | 45 | 4.400087 | 0.1634464 | 2.810843 | 5.525e-09 | 12.00982 | 2.0312e-08
2018-03-25 10:11 | 404995.1 | 4680.0006 | 3 | 45 | 4.400105 | 0.151474 | 2.816093 | 5.525e-09 | 12.03292 | 2.0312e-08
2018-03-25 10:13 | 405115.1 | 4800.0007 | 3 | 45 | 4.400136 | 0.1420593 | 2.820976 | 5.525e-09 | 12.05441 | 2.0312e-08
2018-03-25 10:15 | 405235.1 | 4920.0014 | 3 | 45 | 4.400073 | 0.1327333 | 2.825557 | 5.525e-09 | 12.07456 | 2.0312e-08
2018-03-25 10:17 | 405355.1 | 5040.0014 | 3 | 45 | 4.400098 | 0.1255341 | 2.829865 | 5.525e-09 | 12.09352 | 2.0312e-08
2018-03-25 10:19 | 405475.1 | 5160.0006 | 3 | 45 | 4.400073 | 0.1181841 | 2.833936 | 5.525e-09 | 12.11143 | 2.0312e-08
2018-03-25 10:21 | 405595.1 | 5280.0022 | 3 | 45 | 4.400136 | 0.1128206 | 2.837784 | 5.525e-09 | 12.12837 | 2.0312e-08
2018-03-25 10:23 | 405715.1 | 5400.0001 | 3 | 45 | 4.400104 | 0.1069775 | 2.841434 | 5.525e-09 | 12.14443 | 2.0312e-08
2018-03-25 10:25 | 405835.1 | 5520.0003 | 3 | 45 | 4.400111 | 0.1011686 | 2.844907 | 5.525e-09 | 12.15971 | 2.0312e-08
2018-03-25 10:27 | 405955.1 | 5640.0005 | 3 | 45 | 4.400058 | 0.09605789 | 2.848194 | 5.525e-09 | 12.17417 | 2.0312e-08
2018-03-25 10:29 | 406075.1 | 5760.0012 | 3 | 45 | 4.400051 | 0.09096432 | 2.85132 | 5.525e-09 | 12.18792 | 2.0312e-08
2018-03-25 10:31 | 406195.1 | 5880.0006 | 3 | 45 | 4.400067 | 0.08636951 | 2.854286 | 5.525e-09 | 12.20098 | 2.0312e-08
2018-03-25 10:33 | 406315.1 | 6000.0005 | 3 | 45 | 4.400046 | 0.08159161 | 2.8571 | 5.525e-09 | 12.21335 | 2.0312e-08
2018-03-25 10:33 | 406315.4 | 6000.3363 | 3 | 45 | 4.400048 | 0.08149433 | 2.857107 | 5.525e-09 | 12.21339 | 2.0312e-08
2018-03-25 10:35 | 406435.4 | 120.0002 | 4 | 45 | 4.391421 | 0 | 2.857107 | 5.525e-09 | 12.21339 | 2.0312e-08
2018-03-25 10:37 | 406555.4 | 240.0011 | 4 | 45 | 4.390488 | 0 | 2.857107 | 5.525e-09 | 12.21339 | 2.0312e-08
2018-03-25 10:38 | 406615.4 | 300.002 | 4 | 45 | 4.390153 | 0 | 2.857107 | 5.525e-09 | 12.21339 | 2.0312e-08
2018-03-25 10:40 | 406735.5 | 120.0003 | 5 | 45 | 3.787659 | -6.519846 | 2.857107 | 0.2173149 | 12.21339 | 0.8352745
2018-03-25 10:42 | 406855.5 | 240.0003 | 5 | 45 | 3.723199 | -6.52017 | 2.857107 | 0.4346066 | 12.21339 | 1.651567
2018-03-25 10:44 | 406975.5 | 360.0011 | 5 | 45 | 3.649542 | -6.519994 | 2.857107 | 0.651967 | 12.21339 | 2.452893
2018-03-25 10:46 | 407095.5 | 480.001 | 5 | 45 | 3.576494 | -6.520164 | 2.857107 | 0.8692835 | 12.21339 | 3.238004
2018-03-25 10:48 | 407215.5 | 600.0008 | 5 | 45 | 3.508282 | -6.520094 | 2.857107 | 1.086632 | 12.21339 | 4.007827
2018-03-25 10:50 | 407335.5 | 720.0009 | 5 | 45 | 3.447742 | -6.520123 | 2.857107 | 1.303937 | 12.21339 | 4.763443
2018-03-25 10:52 | 407455.5 | 840.0002 | 5 | 45 | 3.396475 | -6.520095 | 2.857107 | 1.521277 | 12.21339 | 5.507058
2018-03-25 10:54 | 407575.5 | 960.0004 | 5 | 45 | 3.352744 | -6.520149 | 2.857107 | 1.738599 | 12.21339 | 6.240345
2018-03-25 10:56 | 407695.5 | 1080.0014 | 5 | 45 | 3.313006 | -6.520176 | 2.857107 | 1.955944 | 12.21339 | 6.964678
2018-03-25 10:58 | 407815.5 | 1200.0009 | 5 | 45 | 3.273934 | -6.52021 | 2.857107 | 2.173271 | 12.21339 | 7.680459
2018-03-25 11:00 | 407935.5 | 1320.0006 | 5 | 45 | 3.231139 | -6.520144 | 2.857107 | 2.390599 | 12.21339 | 8.38744
2018-03-25 11:02 | 408055.5 | 1440.0011 | 5 | 45 | 3.173034 | -6.520138 | 2.857107 | 2.607913 | 12.21339 | 9.083791
2018-03-25 11:04 | 408175.5 | 1560.0001 | 5 | 45 | 3.042033 | -6.520123 | 2.857107 | 2.825262 | 12.21339 | 9.761794
2018-03-25 11:04 | 408195.2 | 1579.7003 | 5 | 45 | 2.999987 | -6.520149 | 2.857107 | 2.860941 | 12.21339 | 9.869613
2018-03-25 11:06 | 408315.3 | 120.0004 | 6 | 45 | 3.64502 | 0 | 2.857107 | 2.860941 | 12.21339 | 9.869613
2018-03-25 11:08 | 408435.3 | 240.0002 | 6 | 45 | 3.669298 | 0 | 2.857107 | 2.860941 | 12.21339 | 9.869613
2018-03-25 11:09 | 408495.3 | 300.0036 | 6 | 45 | 3.675224 | 0 | 2.857107 | 2.860941 | 12.21339 | 9.869613
2018-03-25 11:09 | 408495.3 | 0.0025 | 7 | 46 | 3.675148 | 0 | 0 | 0 | 0 | 0
2018-03-25 11:11 | 408615.4 | 120.0006 | 2 | 46 | 4.097034 | 4.889899 | 0.1623997 | 1.196e-09 | 0.6568261 | 4.395e-09
2018-03-25 11:13 | 408735.4 | 240.0012 | 2 | 46 | 4.15396 | 4.889899 | 0.3253914 | 1.196e-09 | 1.329602 | 4.395e-09
2018-03-25 11:15 | 408855.4 | 360.0002 | 2 | 46 | 4.18794 | 4.889812 | 0.4883691 | 1.196e-09 | 2.009594 | 4.395e-09
2018-03-25 11:17 | 408975.4 | 480.0007 | 2 | 46 | 4.20026 | 4.682948 | 0.6494161 | 1.196e-09 | 2.685575 | 4.395e-09
2018-03-25 11:19 | 409095.4 | 600.0013 | 2 | 46 | 4.200261 | 4.326173 | 0.7996154 | 1.196e-09 | 3.316454 | 4.395e-09
2018-03-25 11:21 | 409215.4 | 720.0011 | 2 | 46 | 4.200304 | 3.970754 | 0.9378232 | 1.196e-09 | 3.896965 | 4.395e-09
2018-03-25 11:23 | 409335.4 | 840 | 2 | 46 | 4.200265 | 3.63588 | 1.064519 | 1.196e-09 | 4.429121 | 4.395e-09
2018-03-25 11:25 | 409455.4 | 960.0006 | 2 | 46 | 4.200277 | 3.323895 | 1.18043 | 1.196e-09 | 4.915978 | 4.395e-09
2018-03-25 11:26 | 409481.4 | 986.0457 | 2 | 46 | 4.200279 | 3.259992 | 1.204243 | 1.196e-09 | 5.015998 | 4.395e-09
2018-03-25 11:28 | 409601.4 | 120.0015 | 3 | 46 | 4.223425 | 3.260011 | 1.312521 | 1.196e-09 | 5.471939 | 4.395e-09
2018-03-25 11:30 | 409721.4 | 240.0004 | 3 | 46 | 4.250266 | 3.259938 | 1.421191 | 1.196e-09 | 5.93234 | 4.395e-09
2018-03-25 11:32 | 409841.4 | 360.0003 | 3 | 46 | 4.278947 | 3.259908 | 1.529854 | 1.196e-09 | 6.39573 | 4.395e-09
2018-03-25 11:34 | 409961.4 | 480 | 3 | 46 | 4.309426 | 3.259891 | 1.638515 | 1.196e-09 | 6.862321 | 4.395e-09
2018-03-25 11:36 | 410081.4 | 600.0007 | 3 | 46 | 4.342167 | 3.259885 | 1.747171 | 1.196e-09 | 7.332328 | 4.395e-09
2018-03-25 11:38 | 410201.4 | 720.0011 | 3 | 46 | 4.377343 | 3.259929 | 1.855833 | 1.196e-09 | 7.806042 | 4.395e-09
2018-03-25 11:40 | 410321.4 | 840.0009 | 3 | 46 | 4.400278 | 3.06471 | 1.963157 | 1.196e-09 | 8.277526 | 4.395e-09
2018-03-25 11:42 | 410441.4 | 960.0007 | 3 | 46 | 4.400255 | 2.687121 | 2.058823 | 1.196e-09 | 8.698481 | 4.395e-09
2018-03-25 11:44 | 410561.4 | 1080.0014 | 3 | 46 | 4.40027 | 2.344588 | 2.142604 | 1.196e-09 | 9.067142 | 4.395e-09
2018-03-25 11:46 | 410681.4 | 1200.001 | 3 | 46 | 4.40028 | 2.041596 | 2.215582 | 1.196e-09 | 9.388263 | 4.395e-09
2018-03-25 11:48 | 410801.4 | 1320.0008 | 3 | 46 | 4.400269 | 1.779499 | 2.279133 | 1.196e-09 | 9.667903 | 4.395e-09
2018-03-25 11:50 | 410921.4 | 1440.0005 | 3 | 46 | 4.400233 | 1.563364 | 2.334712 | 1.196e-09 | 9.912467 | 4.395e-09
2018-03-25 11:52 | 411041.4 | 1560.0013 | 3 | 46 | 4.400227 | 1.384681 | 2.383756 | 1.196e-09 | 10.12827 | 4.395e-09
2018-03-25 11:54 | 411161.4 | 1680.0003 | 3 | 46 | 4.400229 | 1.233447 | 2.427319 | 1.196e-09 | 10.31996 | 4.395e-09
2018-03-25 11:56 | 411281.4 | 1800.0015 | 3 | 46 | 4.400207 | 1.103716 | 2.466218 | 1.196e-09 | 10.49112 | 4.395e-09
2018-03-25 11:58 | 411401.4 | 1920.0004 | 3 | 46 | 4.400224 | 0.9919901 | 2.501106 | 1.196e-09 | 10.64464 | 4.395e-09
2018-03-25 12:00 | 411521.4 | 2040.0001 | 3 | 46 | 4.400179 | 0.8942738 | 2.532509 | 1.196e-09 | 10.78282 | 4.395e-09
2018-03-25 12:02 | 411641.4 | 2160.0006 | 3 | 46 | 4.40018 | 0.8092365 | 2.560873 | 1.196e-09 | 10.90762 | 4.395e-09
2018-03-25 12:04 | 411761.4 | 2280.0011 | 3 | 46 | 4.400162 | 0.7337589 | 2.586571 | 1.196e-09 | 11.0207 | 4.395e-09
2018-03-25 12:06 | 411881.4 | 2400.0007 | 3 | 46 | 4.400183 | 0.6671019 | 2.609904 | 1.196e-09 | 11.12337 | 4.395e-09
2018-03-25 12:08 | 412001.4 | 2520.0001 | 3 | 46 | 4.40021 | 0.6088076 | 2.631146 | 1.196e-09 | 11.21684 | 4.395e-09
2018-03-25 12:10 | 412121.4 | 2640.0001 | 3 | 46 | 4.400162 | 0.5560246 | 2.650539 | 1.196e-09 | 11.30217 | 4.395e-09
2018-03-25 12:12 | 412241.4 | 2760.0001 | 3 | 46 | 4.400155 | 0.5090714 | 2.668283 | 1.196e-09 | 11.38025 | 4.395e-09
2018-03-25 12:14 | 412361.4 | 2880.0001 | 3 | 46 | 4.400179 | 0.4642506 | 2.684511 | 1.196e-09 | 11.45166 | 4.395e-09
2018-03-25 12:16 | 412481.4 | 3000.0004 | 3 | 46 | 4.400189 | 0.4218769 | 2.69927 | 1.196e-09 | 11.51659 | 4.395e-09
2018-03-25 12:18 | 412601.4 | 3120.0009 | 3 | 46 | 4.400188 | 0.3838797 | 2.712673 | 1.196e-09 | 11.57557 | 4.395e-09
2018-03-25 12:20 | 412721.4 | 3240.0009 | 3 | 46 | 4.400152 | 0.3497229 | 2.724868 | 1.196e-09 | 11.62923 | 4.395e-09
2018-03-25 12:22 | 412841.4 | 3360.0004 | 3 | 46 | 4.400154 | 0.3225536 | 2.73606 | 1.196e-09 | 11.67848 | 4.395e-09
2018-03-25 12:24 | 412961.4 | 3480.0006 | 3 | 46 | 4.40011 | 0.2979279 | 2.746392 | 1.196e-09 | 11.72394 | 4.395e-09
2018-03-25 12:26 | 413081.4 | 3600.0011 | 3 | 46 | 4.400156 | 0.277338 | 2.755976 | 1.196e-09 | 11.76611 | 4.395e-09
2018-03-25 12:28 | 413201.4 | 3720.0006 | 3 | 46 | 4.400177 | 0.2587461 | 2.764897 | 1.196e-09 | 11.80536 | 4.395e-09
2018-03-25 12:30 | 413321.4 | 3840.0003 | 3 | 46 | 4.400146 | 0.2419949 | 2.773229 | 1.196e-09 | 11.84202 | 4.395e-09
2018-03-25 12:32 | 413441.4 | 3960.0007 | 3 | 46 | 4.400127 | 0.2270336 | 2.781029 | 1.196e-09 | 11.87635 | 4.395e-09
2018-03-25 12:34 | 413561.4 | 4080.0002 | 3 | 46 | 4.40009 | 0.2126369 | 2.788355 | 1.196e-09 | 11.90858 | 4.395e-09
2018-03-25 12:36 | 413681.4 | 4200.0014 | 3 | 46 | 4.400144 | 0.2013521 | 2.795256 | 1.196e-09 | 11.93895 | 4.395e-09
2018-03-25 12:38 | 413801.4 | 4320.0004 | 3 | 46 | 4.40011 | 0.1898479 | 2.801761 | 1.196e-09 | 11.96757 | 4.395e-09
2018-03-25 12:40 | 413921.4 | 4440.0007 | 3 | 46 | 4.40011 | 0.1790304 | 2.807904 | 1.196e-09 | 11.9946 | 4.395e-09
2018-03-25 12:42 | 414041.4 | 4560.0012 | 3 | 46 | 4.400097 | 0.1691399 | 2.813704 | 1.196e-09 | 12.02012 | 4.395e-09
2018-03-25 12:44 | 414161.4 | 4680.0007 | 3 | 46 | 4.400143 | 0.158721 | 2.819175 | 1.196e-09 | 12.0442 | 4.395e-09
2018-03-25 12:46 | 414281.4 | 4800.0013 | 3 | 46 | 4.400066 | 0.1468248 | 2.824272 | 1.196e-09 | 12.06662 | 4.395e-09
2018-03-25 12:48 | 414401.4 | 4920.0015 | 3 | 46 | 4.400104 | 0.1366272 | 2.829002 | 1.196e-09 | 12.08743 | 4.395e-09
2018-03-25 12:50 | 414521.4 | 5040.0012 | 3 | 46 | 4.400137 | 0.1279192 | 2.833401 | 1.196e-09 | 12.10679 | 4.395e-09
2018-03-25 12:52 | 414641.4 | 5160.0002 | 3 | 46 | 4.400093 | 0.1201267 | 2.83752 | 1.196e-09 | 12.12491 | 4.395e-09
2018-03-25 12:54 | 414761.4 | 5280.0006 | 3 | 46 | 4.400078 | 0.1128025 | 2.841403 | 1.196e-09 | 12.142 | 4.395e-09
2018-03-25 12:56 | 414881.4 | 5400.0013 | 3 | 46 | 4.40014 | 0.1076221 | 2.845076 | 1.196e-09 | 12.15816 | 4.395e-09
2018-03-25 12:58 | 415001.4 | 5520.001 | 3 | 46 | 4.400062 | 0.1011992 | 2.848539 | 1.196e-09 | 12.1734 | 4.395e-09
2018-03-25 13:00 | 415121.4 | 5640.0015 | 3 | 46 | 4.400129 | 0.09637833 | 2.851835 | 1.196e-09 | 12.1879 | 4.395e-09
2018-03-25 13:02 | 415241.4 | 5760.0012 | 3 | 46 | 4.400116 | 0.0913353 | 2.854956 | 1.196e-09 | 12.20164 | 4.395e-09
2018-03-25 13:04 | 415361.4 | 5880.001 | 3 | 46 | 4.400084 | 0.08635426 | 2.857921 | 1.196e-09 | 12.21468 | 4.395e-09
2018-03-25 13:06 | 415481.4 | 6000.0009 | 3 | 46 | 4.400088 | 0.08200359 | 2.860719 | 1.196e-09 | 12.22699 | 4.395e-09
2018-03-25 13:06 | 415487.5 | 6006.1015 | 3 | 46 | 4.400052 | 0.08149529 | 2.860858 | 1.196e-09 | 12.2276 | 4.395e-09
2018-03-25 13:08 | 415607.6 | 120.0012 | 4 | 46 | 4.391406 | 0 | 2.860858 | 1.196e-09 | 12.2276 | 4.395e-09
2018-03-25 13:10 | 415727.6 | 240.001 | 4 | 46 | 4.390475 | 0 | 2.860858 | 1.196e-09 | 12.2276 | 4.395e-09
2018-03-25 13:11 | 415787.6 | 300.0044 | 4 | 46 | 4.390096 | 0 | 2.860858 | 1.196e-09 | 12.2276 | 4.395e-09
2018-03-25 13:13 | 415907.6 | 120.0006 | 5 | 46 | 3.786813 | -6.520156 | 2.860858 | 0.2173076 | 12.2276 | 0.8349425
2018-03-25 13:15 | 416027.6 | 240.0005 | 5 | 46 | 3.723352 | -6.52019 | 2.860858 | 0.4346463 | 12.2276 | 1.651358
2018-03-25 13:17 | 416147.6 | 360.0002 | 5 | 46 | 3.649769 | -6.520094 | 2.860858 | 0.6519699 | 12.2276 | 2.452654
2018-03-25 13:19 | 416267.6 | 480 | 5 | 46 | 3.576152 | -6.52002 | 2.860858 | 0.8692994 | 12.2276 | 3.237793
2018-03-25 13:21 | 416387.6 | 600.0005 | 5 | 46 | 3.508151 | -6.520144 | 2.860858 | 1.086645 | 12.2276 | 4.007564
2018-03-25 13:23 | 416507.6 | 720.0002 | 5 | 46 | 3.447519 | -6.520133 | 2.860858 | 1.303958 | 12.2276 | 4.763199
2018-03-25 13:25 | 416627.6 | 840.0014 | 5 | 46 | 3.396382 | -6.520139 | 2.860858 | 1.521276 | 12.2276 | 5.506679
2018-03-25 13:27 | 416747.6 | 960.0011 | 5 | 46 | 3.352441 | -6.520095 | 2.860858 | 1.738632 | 12.2276 | 6.240018
2018-03-25 13:29 | 416867.6 | 1080.0009 | 5 | 46 | 3.312883 | -6.520084 | 2.860858 | 1.955964 | 12.2276 | 6.964271
2018-03-25 13:31 | 416987.6 | 1200.0006 | 5 | 46 | 3.273877 | -6.520151 | 2.860858 | 2.17327 | 12.2276 | 7.679969
2018-03-25 13:33 | 417107.6 | 1320.0003 | 5 | 46 | 3.230843 | -6.520073 | 2.860858 | 2.390607 | 12.2276 | 8.386956
2018-03-25 13:35 | 417227.6 | 1440.001 | 5 | 46 | 3.172715 | -6.520079 | 2.860858 | 2.60793 | 12.2276 | 9.083284
2018-03-25 13:37 | 417347.6 | 1560.0001 | 5 | 46 | 3.040426 | -6.520077 | 2.860858 | 2.825252 | 12.2276 | 9.760967
2018-03-25 13:37 | 417366.8 | 1579.1442 | 5 | 46 | 3 | -6.520109 | 2.860858 | 2.859953 | 12.2276 | 9.865801
2018-03-25 13:39 | 417486.8357 | 120.0006 | 6 | 46 | 3.645185 | 0 | 2.860858 | 2.859953 | 12.2276 | 9.865801
2018-03-25 13:41 | 417606.8355 | 240.0004 | 6 | 46 | 3.669391 | 0 | 2.860858 | 2.859953 | 12.2276 | 9.865801
2018-03-25 13:42 | 417666.8372 | 300.0021 | 6 | 46 | 3.675397 | 0 | 2.860858 | 2.859953 | 12.2276 | 9.865801
2018-03-25 13:42 | 417666.9 | 0.0023 | 7 | 47 | 3.675195 | 0 | 0 | 0 | 0 | 0
2018-03-25 13:44 | 417786.9 | 120.0006 | 2 | 47 | 4.099541 | 4.889863 | 0.1623928 | 2.67e-09 | 0.6570594 | 9.812e-09
2018-03-25 13:46 | 417906.9 | 240.0012 | 2 | 47 | 4.157039 | 4.889852 | 0.325404 | 2.67e-09 | 1.33037 | 9.812e-09
2018-03-25 13:48 | 418026.9 | 360.0009 | 2 | 47 | 4.190445 | 4.889861 | 0.4883783 | 2.67e-09 | 2.010823 | 9.812e-09
2018-03-25 13:50 | 418146.9 | 480.0015 | 2 | 47 | 4.20028 | 4.672801 | 0.6490776 | 2.67e-09 | 2.685494 | 9.812e-09
2018-03-25 13:52 | 418266.9 | 600.0013 | 2 | 47 | 4.200264 | 4.324615 | 0.7990677 | 2.67e-09 | 3.315494 | 9.812e-09
2018-03-25 13:54 | 418386.9 | 720.0011 | 2 | 47 | 4.200256 | 3.975734 | 0.937376 | 2.67e-09 | 3.896426 | 9.812e-09
2018-03-25 13:56 | 418506.9 | 840.0001 | 2 | 47 | 4.200276 | 3.642854 | 1.064312 | 2.67e-09 | 4.429592 | 9.812e-09
2018-03-25 13:58 | 418626.9 | 960.0005 | 2 | 47 | 4.200257 | 3.329354 | 1.180449 | 2.67e-09 | 4.917397 | 9.812e-09
2018-03-25 13:59 | 418654.8 | 987.8786 | 2 | 47 | 4.200264 | 3.259984 | 1.205968 | 2.67e-09 | 5.024584 | 9.812e-09
2018-03-25 14:01 | 418774.8 | 120 | 3 | 47 | 4.223437 | 3.259898 | 1.31425 | 2.67e-09 | 5.48054 | 9.812e-09
2018-03-25 14:03 | 418894.8 | 240.0013 | 3 | 47 | 4.250261 | 3.259912 | 1.422906 | 2.67e-09 | 5.940879 | 9.812e-09
2018-03-25 14:05 | 419014.8 | 360.001 | 3 | 47 | 4.278946 | 3.259934 | 1.531557 | 2.67e-09 | 6.404215 | 9.812e-09
2018-03-25 14:07 | 419134.8 | 480.0008 | 3 | 47 | 4.309577 | 3.259944 | 1.640216 | 2.67e-09 | 6.870808 | 9.812e-09
2018-03-25 14:09 | 419254.8 | 600.0013 | 3 | 47 | 4.342183 | 3.259887 | 1.748884 | 2.67e-09 | 7.340873 | 9.812e-09
2018-03-25 14:11 | 419374.8 | 720.0012 | 3 | 47 | 4.377297 | 3.259896 | 1.857547 | 2.67e-09 | 7.814591 | 9.812e-09
2018-03-25 14:13 | 419494.8 | 840.0001 | 3 | 47 | 4.400295 | 3.060624 | 1.964846 | 2.67e-09 | 8.285965 | 9.812e-09
2018-03-25 14:15 | 419614.8 | 960.0007 | 3 | 47 | 4.400279 | 2.660924 | 2.060019 | 2.67e-09 | 8.704754 | 9.812e-09
2018-03-25 14:17 | 419734.8 | 1080.0012 | 3 | 47 | 4.400291 | 2.314023 | 2.142789 | 2.67e-09 | 9.068962 | 9.812e-09
2018-03-25 14:19 | 419854.8 | 1200.0002 | 3 | 47 | 4.400259 | 2.012355 | 2.21475 | 2.67e-09 | 9.38561 | 9.812e-09
2018-03-25 14:21 | 419974.8 | 1320.0008 | 3 | 47 | 4.40024 | 1.766135 | 2.277591 | 2.67e-09 | 9.662125 | 9.812e-09
2018-03-25 14:23 | 420094.8 | 1440.0006 | 3 | 47 | 4.400286 | 1.561105 | 2.332945 | 2.67e-09 | 9.905699 | 9.812e-09
2018-03-25 14:25 | 420214.8 | 1560.0011 | 3 | 47 | 4.400228 | 1.387068 | 2.381993 | 2.67e-09 | 10.12152 | 9.812e-09
2018-03-25 14:27 | 420334.8 | 1680.0001 | 3 | 47 | 4.40025 | 1.238656 | 2.425681 | 2.67e-09 | 10.31376 | 9.812e-09
2018-03-25 14:29 | 420454.8 | 1800.0007 | 3 | 47 | 4.400221 | 1.109143 | 2.464756 | 2.67e-09 | 10.4857 | 9.812e-09
2018-03-25 14:31 | 420574.8 | 1920.0014 | 3 | 47 | 4.400217 | 0.9978914 | 2.499829 | 2.67e-09 | 10.64003 | 9.812e-09
2018-03-25 14:33 | 420694.8 | 2040.0004 | 3 | 47 | 4.400201 | 0.9001455 | 2.531428 | 2.67e-09 | 10.77907 | 9.812e-09
2018-03-25 14:35 | 420814.8 | 2160.0016 | 3 | 47 | 4.400227 | 0.81458 | 2.559971 | 2.67e-09 | 10.90466 | 9.812e-09
2018-03-25 14:37 | 420934.8 | 2280.0006 | 3 | 47 | 4.400189 | 0.7382698 | 2.585817 | 2.67e-09 | 11.01839 | 9.812e-09
2018-03-25 14:39 | 421054.8 | 2400.0003 | 3 | 47 | 4.40018 | 0.6709909 | 2.609288 | 2.67e-09 | 11.12167 | 9.812e-09
2018-03-25 14:41 | 421174.8 | 2520.0001 | 3 | 47 | 4.400201 | 0.6122189 | 2.63065 | 2.67e-09 | 11.21566 | 9.812e-09
2018-03-25 14:43 | 421294.8 | 2640.0015 | 3 | 47 | 4.400204 | 0.5586386 | 2.650135 | 2.67e-09 | 11.3014 | 9.812e-09
2018-03-25 14:45 | 421414.8 | 2760.0005 | 3 | 47 | 4.400189 | 0.5069017 | 2.667886 | 2.67e-09 | 11.37951 | 9.812e-09
2018-03-25 14:47 | 421534.8 | 2880.0009 | 3 | 47 | 4.40017 | 0.4587774 | 2.68397 | 2.67e-09 | 11.45028 | 9.812e-09
2018-03-25 14:49 | 421654.8 | 3000.0014 | 3 | 47 | 4.400174 | 0.4154501 | 2.698525 | 2.67e-09 | 11.51433 | 9.812e-09
2018-03-25 14:51 | 421774.8 | 3120.0003 | 3 | 47 | 4.400112 | 0.3787546 | 2.711755 | 2.67e-09 | 11.57254 | 9.812e-09
2018-03-25 14:53 | 421894.8 | 3240.0011 | 3 | 47 | 4.400169 | 0.3492079 | 2.723881 | 2.67e-09 | 11.6259 | 9.812e-09
2018-03-25 14:55 | 422014.8 | 3360.0016 | 3 | 47 | 4.400137 | 0.3224392 | 2.735063 | 2.67e-09 | 11.6751 | 9.812e-09
2018-03-25 14:57 | 422134.8 | 3480.0006 | 3 | 47 | 4.400141 | 0.2991915 | 2.745422 | 2.67e-09 | 11.72068 | 9.812e-09
2018-03-25 14:59 | 422254.8 | 3600.0011 | 3 | 47 | 4.400168 | 0.2790337 | 2.755052 | 2.67e-09 | 11.76305 | 9.812e-09
2018-03-25 15:01 | 422374.8 | 3720.0009 | 3 | 47 | 4.400143 | 0.2607069 | 2.764029 | 2.67e-09 | 11.80255 | 9.812e-09
2018-03-25 15:03 | 422494.8 | 3840.0015 | 3 | 47 | 4.40014 | 0.243721 | 2.772428 | 2.67e-09 | 11.83951 | 9.812e-09
2018-03-25 15:05 | 422614.8 | 3960.0006 | 3 | 47 | 4.400124 | 0.2289276 | 2.780304 | 2.67e-09 | 11.87417 | 9.812e-09
2018-03-25 15:07 | 422734.8 | 4080.0002 | 3 | 47 | 4.400157 | 0.2158384 | 2.787704 | 2.67e-09 | 11.90673 | 9.812e-09
2018-03-25 15:09 | 422854.8 | 4200.0007 | 3 | 47 | 4.400085 | 0.2024336 | 2.794673 | 2.67e-09 | 11.93739 | 9.812e-09
2018-03-25 15:11 | 422974.8 | 4320.0002 | 3 | 47 | 4.400136 | 0.1916018 | 2.801239 | 2.67e-09 | 11.96628 | 9.812e-09
2018-03-25 15:13 | 423094.8 | 4440.0006 | 3 | 47 | 4.400148 | 0.1807346 | 2.807435 | 2.67e-09 | 11.99355 | 9.812e-09
2018-03-25 15:15 | 423214.8 | 4560.0014 | 3 | 47 | 4.400171 | 0.1694994 | 2.813258 | 2.67e-09 | 12.01917 | 9.812e-09
2018-03-25 15:17 | 423334.8 | 4680.0008 | 3 | 47 | 4.400124 | 0.1572723 | 2.818678 | 2.67e-09 | 12.04301 | 9.812e-09
2018-03-25 15:19 | 423454.8 | 4800.0014 | 3 | 47 | 4.400113 | 0.1453981 | 2.823711 | 2.67e-09 | 12.06516 | 9.812e-09
2018-03-25 15:21 | 423574.8 | 4920.0013 | 3 | 47 | 4.40011 | 0.135664 | 2.828392 | 2.67e-09 | 12.08576 | 9.812e-09
2018-03-25 15:23 | 423694.8 | 5040.0002 | 3 | 47 | 4.400056 | 0.1268816 | 2.832776 | 2.67e-09 | 12.10505 | 9.812e-09
2018-03-25 15:25 | 423814.8 | 5160.0016 | 3 | 47 | 4.400067 | 0.1200695 | 2.836902 | 2.67e-09 | 12.1232 | 9.812e-09
2018-03-25 15:27 | 423934.8 | 5280.0007 | 3 | 47 | 4.40011 | 0.1138515 | 2.840796 | 2.67e-09 | 12.14034 | 9.812e-09
2018-03-25 15:29 | 424054.8 | 5400.0005 | 3 | 47 | 4.400126 | 0.1079979 | 2.844495 | 2.67e-09 | 12.15661 | 9.812e-09
2018-03-25 15:31 | 424174.8 | 5520.0011 | 3 | 47 | 4.400113 | 0.1021156 | 2.847991 | 2.67e-09 | 12.172 | 9.812e-09
2018-03-25 15:33 | 424294.8 | 5640.0013 | 3 | 47 | 4.400101 | 0.09679794 | 2.851307 | 2.67e-09 | 12.18659 | 9.812e-09
2018-03-25 15:35 | 424414.8 | 5760.0005 | 3 | 47 | 4.400094 | 0.092103 | 2.854443 | 2.67e-09 | 12.20039 | 9.812e-09
2018-03-25 15:37 | 424534.8 | 5880.0006 | 3 | 47 | 4.400128 | 0.08738804 | 2.85743 | 2.67e-09 | 12.21353 | 9.812e-09
2018-03-25 15:39 | 424654.8 | 6000.0006 | 3 | 47 | 4.400093 | 0.08230591 | 2.860265 | 2.67e-09 | 12.226 | 9.812e-09
2018-03-25 15:39 | 424688.3 | 6033.4873 | 3 | 47 | 4.400087 | 0.0814991 | 2.861027 | 2.67e-09 | 12.22936 | 9.812e-09
2018-03-25 15:41 | 424808.4 | 120.0006 | 4 | 47 | 4.391448 | 0 | 2.861027 | 2.67e-09 | 12.22936 | 9.812e-09
2018-03-25 15:43 | 424928.4 | 240.001 | 4 | 47 | 4.390599 | 0 | 2.861027 | 2.67e-09 | 12.22936 | 9.812e-09
2018-03-25 15:44 | 424988.4 | 300.0019 | 4 | 47 | 4.390268 | 0 | 2.861027 | 2.67e-09 | 12.22936 | 9.812e-09
2018-03-25 15:46 | 425108.4 | 120.0005 | 5 | 47 | 3.780154 | -6.52018 | 2.861027 | 0.2173024 | 12.22936 | 0.833767
2018-03-25 15:48 | 425228.4 | 240.0002 | 5 | 47 | 3.716727 | -6.520138 | 2.861027 | 0.4346464 | 12.22936 | 1.648718
2018-03-25 15:50 | 425348.4 | 360.0008 | 5 | 47 | 3.646607 | -6.520138 | 2.861027 | 0.6519696 | 12.22936 | 2.448901
2018-03-25 15:52 | 425468.4 | 480.001 | 5 | 47 | 3.575863 | -6.520148 | 2.861027 | 0.8693054 | 12.22936 | 3.233706
2018-03-25 15:54 | 425588.4 | 600.0008 | 5 | 47 | 3.508855 | -6.519782 | 2.861027 | 1.086628 | 12.22936 | 4.003443
2018-03-25 15:56 | 425708.4 | 720.0004 | 5 | 47 | 3.4488 | -6.520127 | 2.861027 | 1.303957 | 12.22936 | 4.759343
2018-03-25 15:58 | 425828.4 | 840.0015 | 5 | 47 | 3.39773 | -6.520204 | 2.861027 | 1.521283 | 12.22936 | 5.503134
2018-03-25 16:00 | 425948.4 | 960.0011 | 5 | 47 | 3.354154 | -6.520105 | 2.861027 | 1.738629 | 12.22936 | 6.236767
2018-03-25 16:02 | 426068.4 | 1080.0009 | 5 | 47 | 3.314751 | -6.52017 | 2.861027 | 1.95595 | 12.22936 | 6.961371
2018-03-25 16:04 | 426188.4 | 1200.0013 | 5 | 47 | 3.275755 | -6.520035 | 2.861027 | 2.173258 | 12.22936 | 7.677458
2018-03-25 16:06 | 426308.4 | 1320.0003 | 5 | 47 | 3.233212 | -6.520151 | 2.861027 | 2.390597 | 12.22936 | 8.384922
2018-03-25 16:08 | 426428.4 | 1440.0008 | 5 | 47 | 3.175598 | -6.520134 | 2.861027 | 2.607951 | 12.22936 | 9.08191
2018-03-25 16:10 | 426548.4 | 1560.0014 | 5 | 47 | 3.044507 | -6.520143 | 2.861027 | 2.82528 | 12.22936 | 9.760369
2018-03-25 16:10 | 426569.3 | 1580.8478 | 5 | 47 | 2.999991 | -6.520082 | 2.861027 | 2.863009 | 12.22936 | 9.874433
2018-03-25 16:12 | 426689.3 | 120.0007 | 6 | 47 | 3.644202 | 0 | 2.861027 | 2.863009 | 12.22936 | 9.874433
2018-03-25 16:14 | 426809.3 | 240.0004 | 6 | 47 | 3.668888 | 0 | 2.861027 | 2.863009 | 12.22936 | 9.874433
2018-03-25 16:15 | 426869.3 | 300.0031 | 6 | 47 | 3.675016 | 0 | 2.861027 | 2.863009 | 12.22936 | 9.874433
2018-03-25 16:15 | 426869.4 | 0.0025 | 7 | 48 | 3.674902 | 0 | 0 | 0 | 0 | 0
2018-03-25 16:17 | 426989.4 | 120.0014 | 2 | 48 | 4.106129 | 4.889903 | 0.162406 | 1.441e-09 | 0.6580273 | 5.297e-09
2018-03-25 16:19 | 427109.4 | 240.0013 | 2 | 48 | 4.161288 | 4.88985 | 0.3253786 | 1.441e-09 | 1.332109 | 5.297e-09
2018-03-25 16:21 | 427229.4 | 360.0009 | 2 | 48 | 4.191654 | 4.889882 | 0.4883818 | 1.441e-09 | 2.013141 | 5.297e-09
2018-03-25 16:23 | 427349.4 | 480.0015 | 2 | 48 | 4.200284 | 4.679643 | 0.6490948 | 1.441e-09 | 2.687915 | 5.297e-09
2018-03-25 16:25 | 427469.4 | 600.0004 | 2 | 48 | 4.200269 | 4.342578 | 0.7995163 | 1.441e-09 | 3.319726 | 5.297e-09
2018-03-25 16:27 | 427589.4 | 720.0011 | 2 | 48 | 4.200259 | 3.997659 | 0.9385228 | 1.441e-09 | 3.903592 | 5.297e-09
2018-03-25 16:29 | 427709.4 | 840 | 2 | 48 | 4.200273 | 3.666244 | 1.0662 | 1.441e-09 | 4.43987 | 5.297e-09
2018-03-25 16:31 | 427829.4 | 960.0005 | 2 | 48 | 4.200274 | 3.35208 | 1.183105 | 1.441e-09 | 4.930902 | 5.297e-09
2018-03-25 16:32 | 427866 | 996.6482 | 2 | 48 | 4.200248 | 3.259994 | 1.216766 | 1.441e-09 | 5.072287 | 5.297e-09
2018-03-25 16:34 | 427986.1 | 120.0017 | 3 | 48 | 4.223166 | 3.259841 | 1.325052 | 1.441e-09 | 5.52824 | 5.297e-09
2018-03-25 16:36 | 428106.1 | 240.0014 | 3 | 48 | 4.250091 | 3.259973 | 1.433713 | 1.441e-09 | 5.988581 | 5.297e-09
2018-03-25 16:38 | 428226.1 | 360.0004 | 3 | 48 | 4.278712 | 3.259889 | 1.542374 | 1.441e-09 | 6.451939 | 5.297e-09
2018-03-25 16:40 | 428346.1 | 480.0002 | 3 | 48 | 4.309336 | 3.259894 | 1.65102 | 1.441e-09 | 6.918447 | 5.297e-09
2018-03-25 16:42 | 428466.1 | 600.0007 | 3 | 48 | 4.343899 | 3.259824 | 1.759696 | 1.441e-09 | 7.3886 | 5.297e-09
2018-03-25 16:44 | 428586.1 | 720.0013 | 3 | 48 | 4.38282 | 3.259919 | 1.868356 | 1.441e-09 | 7.862688 | 5.297e-09
2018-03-25 16:46 | 428706.1 | 840.0003 | 3 | 48 | 4.400289 | 2.958135 | 1.973838 | 1.441e-09 | 8.326438 | 5.297e-09
2018-03-25 16:48 | 428826.1 | 960.0015 | 3 | 48 | 4.400247 | 2.578578 | 2.065886 | 1.441e-09 | 8.731472 | 5.297e-09
2018-03-25 16:50 | 428946.1 | 1080.0005 | 3 | 48 | 4.400293 | 2.264377 | 2.146458 | 1.441e-09 | 9.086012 | 5.297e-09
2018-03-25 16:52 | 429066.1 | 1200.001 | 3 | 48 | 4.400229 | 1.993983 | 2.217314 | 1.441e-09 | 9.397798 | 5.297e-09
2018-03-25 16:54 | 429186.1 | 1320.0016 | 3 | 48 | 4.400251 | 1.764514 | 2.279863 | 1.441e-09 | 9.67303 | 5.297e-09
2018-03-25 16:56 | 429306.1 | 1440.0005 | 3 | 48 | 4.400224 | 1.565889 | 2.335285 | 1.441e-09 | 9.916898 | 5.297e-09
2018-03-25 16:58 | 429426.1 | 1560.0002 | 3 | 48 | 4.400239 | 1.395867 | 2.384583 | 1.441e-09 | 10.13382 | 5.297e-09
2018-03-25 17:00 | 429546.1 | 1680.0007 | 3 | 48 | 4.40023 | 1.247618 | 2.428581 | 1.441e-09 | 10.32742 | 5.297e-09
2018-03-25 17:02 | 429666.1 | 1800.0012 | 3 | 48 | 4.400191 | 1.118337 | 2.467972 | 1.441e-09 | 10.50075 | 5.297e-09
2018-03-25 17:04 | 429786.1 | 1920.0011 | 3 | 48 | 4.400201 | 1.005871 | 2.503339 | 1.441e-09 | 10.65637 | 5.297e-09
2018-03-25 17:06 | 429906.1 | 2040.0016 | 3 | 48 | 4.400213 | 0.9072323 | 2.535185 | 1.441e-09 | 10.7965 | 5.297e-09
2018-03-25 17:08 | 430026.1 | 2160.0005 | 3 | 48 | 4.40023 | 0.8198805 | 2.563931 | 1.441e-09 | 10.92299 | 5.297e-09
2018-03-25 17:10 | 430146.1 | 2280.0019 | 3 | 48 | 4.400192 | 0.7423592 | 2.589939 | 1.441e-09 | 11.03743 | 5.297e-09
2018-03-25 17:12 | 430266.1 | 2400.0008 | 3 | 48 | 4.40019 | 0.6698084 | 2.613481 | 1.441e-09 | 11.14102 | 5.297e-09
2018-03-25 17:14 | 430386.1 | 2520.0005 | 3 | 48 | 4.400204 | 0.6030807 | 2.63467 | 1.441e-09 | 11.23426 | 5.297e-09
2018-03-25 17:16 | 430506.1 | 2640.0001 | 3 | 48 | 4.400214 | 0.5422583 | 2.653724 | 1.441e-09 | 11.3181 | 5.297e-09
2018-03-25 17:18 | 430626.1 | 2760.0015 | 3 | 48 | 4.400208 | 0.4903507 | 2.670891 | 1.441e-09 | 11.39364 | 5.297e-09
2018-03-25 17:20 | 430746.1 | 2880.0006 | 3 | 48 | 4.400159 | 0.4471693 | 2.686498 | 1.441e-09 | 11.46231 | 5.297e-09
2018-03-25 17:22 | 430866.1 | 3000.001 | 3 | 48 | 4.400159 | 0.4111805 | 2.70079 | 1.441e-09 | 11.5252 | 5.297e-09
2018-03-25 17:24 | 430986.1 | 3120.0016 | 3 | 48 | 4.400174 | 0.3790026 | 2.713941 | 1.441e-09 | 11.58307 | 5.297e-09
2018-03-25 17:26 | 431106.1 | 3240.0015 | 3 | 48 | 4.400181 | 0.3510418 | 2.726091 | 1.441e-09 | 11.63653 | 5.297e-09
2018-03-25 17:28 | 431226.1 | 3360.0003 | 3 | 48 | 4.400112 | 0.3249683 | 2.737345 | 1.441e-09 | 11.68604 | 5.297e-09
2018-03-25 17:30 | 431346.1 | 3480.0008 | 3 | 48 | 4.400159 | 0.3028135 | 2.747802 | 1.441e-09 | 11.73206 | 5.297e-09
2018-03-25 17:32 | 431466.1 | 3600.0005 | 3 | 48 | 4.40009 | 0.2813368 | 2.757539 | 1.441e-09 | 11.7749 | 5.297e-09
2018-03-25 17:34 | 431586.1 | 3720.0009 | 3 | 48 | 4.400143 | 0.2632923 | 2.76663 | 1.441e-09 | 11.8149 | 5.297e-09
2018-03-25 17:36 | 431706.1 | 3840.0015 | 3 | 48 | 4.400199 | 0.2475586 | 2.775135 | 1.441e-09 | 11.85233 | 5.297e-09
2018-03-25 17:38 | 431826.1 | 3960.0013 | 3 | 48 | 4.40013 | 0.2317514 | 2.783109 | 1.441e-09 | 11.88741 | 5.297e-09
2018-03-25 17:40 | 431946.1 | 4080.0008 | 3 | 48 | 4.400096 | 0.2173386 | 2.790596 | 1.441e-09 | 11.92036 | 5.297e-09
2018-03-25 17:42 | 432066.1 | 4200.0012 | 3 | 48 | 4.40012 | 0.2043047 | 2.797633 | 1.441e-09 | 11.95132 | 5.297e-09
2018-03-25 17:44 | 432186.1 | 4320.0009 | 3 | 48 | 4.400095 | 0.1894627 | 2.804207 | 1.441e-09 | 11.98025 | 5.297e-09
2018-03-25 17:46 | 432306.1 | 4440.0013 | 3 | 48 | 4.400134 | 0.1763067 | 2.810309 | 1.441e-09 | 12.0071 | 5.297e-09
2018-03-25 17:48 | 432426.1 | 4560.0014 | 3 | 48 | 4.400109 | 0.1631079 | 2.815964 | 1.441e-09 | 12.03198 | 5.297e-09
2018-03-25 17:50 | 432546.1 | 4680.0009 | 3 | 48 | 4.400136 | 0.1528826 | 2.821222 | 1.441e-09 | 12.05512 | 5.297e-09
2018-03-25 17:52 | 432666.1 | 4800.0005 | 3 | 48 | 4.400141 | 0.1438456 | 2.826154 | 1.441e-09 | 12.07682 | 5.297e-09
2018-03-25 17:54 | 432786.1 | 4920.0015 | 3 | 48 | 4.4001 | 0.1352606 | 2.830794 | 1.441e-09 | 12.09723 | 5.297e-09
2018-03-25 17:56 | 432906.1 | 5040.0003 | 3 | 48 | 4.400138 | 0.1283598 | 2.835178 | 1.441e-09 | 12.11652 | 5.297e-09
2018-03-25 17:58 | 433026.1 | 5160.0016 | 3 | 48 | 4.400074 | 0.1210299 | 2.839331 | 1.441e-09 | 12.1348 | 5.297e-09
2018-03-25 18:00 | 433146.1 | 5280.0005 | 3 | 48 | 4.40009 | 0.1149683 | 2.843266 | 1.441e-09 | 12.15211 | 5.297e-09
2018-03-25 18:02 | 433266.1 | 5400.0016 | 3 | 48 | 4.400108 | 0.1087313 | 2.846997 | 1.441e-09 | 12.16853 | 5.297e-09
2018-03-25 18:04 | 433386.1 | 5520.0014 | 3 | 48 | 4.400076 | 0.10291 | 2.850531 | 1.441e-09 | 12.18408 | 5.297e-09
2018-03-25 18:06 | 433506.1 | 5640.0009 | 3 | 48 | 4.40011 | 0.09792328 | 2.853876 | 1.441e-09 | 12.1988 | 5.297e-09
2018-03-25 18:08 | 433626.1 | 5760.0009 | 3 | 48 | 4.400118 | 0.09321976 | 2.857054 | 1.441e-09 | 12.21278 | 5.297e-09
2018-03-25 18:10 | 433746.1 | 5880.0002 | 3 | 48 | 4.40002 | 0.08710289 | 2.860065 | 1.441e-09 | 12.22603 | 5.297e-09
2018-03-25 18:12 | 433866.1 | 6000.0007 | 3 | 48 | 4.400064 | 0.08306599 | 2.862911 | 1.441e-09 | 12.23855 | 5.297e-09
2018-03-25 18:13 | 433915.2 | 6049.1286 | 3 | 48 | 4.400104 | 0.08149529 | 2.864035 | 1.441e-09 | 12.2435 | 5.297e-09
2018-03-25 18:15 | 434035.3 | 120.0001 | 4 | 48 | 4.391602 | 0 | 2.864035 | 1.441e-09 | 12.2435 | 5.297e-09
2018-03-25 18:17 | 434155.3 | 240.0013 | 4 | 48 | 4.390772 | 0 | 2.864035 | 1.441e-09 | 12.2435 | 5.297e-09
2018-03-25 18:18 | 434215.3 | 300.0037 | 4 | 48 | 4.390492 | 0 | 2.864035 | 1.441e-09 | 12.2435 | 5.297e-09
2018-03-25 18:20 | 434335.4 | 120.0004 | 5 | 48 | 3.775391 | -6.519879 | 2.864035 | 0.2172876 | 12.2435 | 0.8325157
2018-03-25 18:22 | 434455.4 | 240.0005 | 5 | 48 | 3.716197 | -6.520164 | 2.864035 | 0.4346127 | 12.2435 | 1.646852
2018-03-25 18:24 | 434575.4 | 360.0013 | 5 | 48 | 3.646962 | -6.519857 | 2.864035 | 0.6519634 | 12.2435 | 2.447122
2018-03-25 18:26 | 434695.4 | 480.0001 | 5 | 48 | 3.576994 | -6.519843 | 2.864035 | 0.869274 | 12.2435 | 3.232002
2018-03-25 18:28 | 434815.4 | 600.0005 | 5 | 48 | 3.509999 | -6.520158 | 2.864035 | 1.086585 | 12.2435 | 4.001937
2018-03-25 18:30 | 434935.4 | 720.0001 | 5 | 48 | 3.450406 | -6.520164 | 2.864035 | 1.303905 | 12.2435 | 4.758085
2018-03-25 18:32 | 435055.4 | 840.0004 | 5 | 48 | 3.399707 | -6.520141 | 2.864035 | 1.521239 | 12.2435 | 5.502317
2018-03-25 18:34 | 435175.4 | 960.0007 | 5 | 48 | 3.356057 | -6.520153 | 2.864035 | 1.738583 | 12.2435 | 6.236388
2018-03-25 18:36 | 435295.4 | 1080.0016 | 5 | 48 | 3.316051 | -6.520164 | 2.864035 | 1.955904 | 12.2435 | 6.961341
2018-03-25 18:38 | 435415.4 | 1200.0004 | 5 | 48 | 3.27714 | -6.520234 | 2.864035 | 2.173215 | 12.2435 | 7.677731
2018-03-25 18:40 | 435535.4 | 1320.0015 | 5 | 48 | 3.234542 | -6.52017 | 2.864035 | 2.390566 | 12.2435 | 8.385526
2018-03-25 18:42 | 435655.4 | 1440.0004 | 5 | 48 | 3.176758 | -6.519783 | 2.864035 | 2.60789 | 12.2435 | 9.082688
2018-03-25 18:44 | 435775.4 | 1560.0007 | 5 | 48 | 3.043873 | -6.520121 | 2.864035 | 2.825208 | 12.2435 | 9.761296
2018-03-25 18:44 | 435795.5 | 1580.1296 | 5 | 48 | 2.999991 | -6.520107 | 2.864035 | 2.861659 | 12.2435 | 9.871482
2018-03-25 18:46 | 435915.5 | 120.0014 | 6 | 48 | 3.644722 | 0 | 2.864035 | 2.861659 | 12.2435 | 9.871482
2018-03-25 18:48 | 436035.5 | 240.0009 | 6 | 48 | 3.669462 | 0 | 2.864035 | 2.861659 | 12.2435 | 9.871482
2018-03-25 18:49 | 436095.5 | 300.0017 | 6 | 48 | 3.675519 | 0 | 2.864035 | 2.861659 | 12.2435 | 9.871482
2018-03-25 18:49 | 436095.5 | 0.0024 | 7 | 49 | 3.675458 | 0 | 0 | 0 | 0 | 0
2018-03-25 18:51 | 436215.6 | 120.0013 | 2 | 49 | 4.108003 | 4.890002 | 0.1624097 | 0 | 0.6584505 | 0
2018-03-25 18:53 | 436335.6 | 240.0003 | 2 | 49 | 4.162122 | 4.889972 | 0.325399 | 0 | 1.332803 | 0
2018-03-25 18:55 | 436455.6 | 360.0002 | 2 | 49 | 4.191806 | 4.889998 | 0.4883846 | 0 | 2.013834 | 0
2018-03-25 18:57 | 436575.6 | 480.0004 | 2 | 49 | 4.200265 | 4.680596 | 0.6491089 | 0 | 2.688664 | 0
2018-03-25 18:59 | 436695.6 | 600.0005 | 2 | 49 | 4.200283 | 4.345828 | 0.7996134 | 0 | 3.320825 | 0
2018-03-25 19:01 | 436815.6 | 720.0004 | 2 | 49 | 4.20027 | 4.000281 | 0.9387184 | 0 | 3.905104 | 0
2018-03-25 19:03 | 436935.6 | 840.0006 | 2 | 49 | 4.200263 | 3.668782 | 1.066507 | 0 | 4.441849 | 0
2018-03-25 19:05 | 437055.6 | 960.0001 | 2 | 49 | 4.200287 | 3.356076 | 1.183514 | 0 | 4.933311 | 0
2018-03-25 19:06 | 437093.9 | 998.2956 | 2 | 49 | 4.200304 | 3.259986 | 1.218709 | 0 | 5.081138 | 0
2018-03-25 19:08 | 437213.9 | 120 | 3 | 49 | 4.223393 | 3.259963 | 1.326975 | 0 | 5.537026 | 0
2018-03-25 19:10 | 437333.9 | 240.0014 | 3 | 49 | 4.250282 | 3.259925 | 1.435639 | 0 | 5.997404 | 0
2018-03-25 19:12 | 437453.9 | 360.0014 | 3 | 49 | 4.278969 | 3.259849 | 1.544302 | 0 | 6.460789 | 0
2018-03-25 19:14 | 437573.9 | 480.0002 | 3 | 49 | 4.310024 | 3.259887 | 1.652954 | 0 | 6.927367 | 0
2018-03-25 19:16 | 437693.9 | 600.0015 | 3 | 49 | 4.345586 | 3.259938 | 1.761619 | 0 | 7.397614 | 0
2018-03-25 19:18 | 437813.9 | 720.001 | 3 | 49 | 4.384886 | 3.259952 | 1.870273 | 0 | 7.871882 | 0
2018-03-25 19:20 | 437933.9 | 840.0014 | 3 | 49 | 4.4003 | 2.940007 | 1.97529 | 0 | 8.333673 | 0
2018-03-25 19:22 | 438053.9 | 960.0003 | 3 | 49 | 4.400258 | 2.566443 | 2.066845 | 0 | 8.73654 | 0
2018-03-25 19:24 | 438173.9 | 1080.0015 | 3 | 49 | 4.40028 | 2.255208 | 2.147066 | 0 | 9.089535 | 0
2018-03-25 19:26 | 438293.9 | 1200.0013 | 3 | 49 | 4.400236 | 1.986949 | 2.217658 | 0 | 9.400157 | 0
2018-03-25 19:28 | 438413.9 | 1320.0015 | 3 | 49 | 4.400247 | 1.758306 | 2.279993 | 0 | 9.674448 | 0
2018-03-25 19:30 | 438533.9 | 1440.0009 | 3 | 49 | 4.400241 | 1.561646 | 2.335234 | 0 | 9.917521 | 0
2018-03-25 19:32 | 438653.9 | 1560.0004 | 3 | 49 | 4.400227 | 1.391348 | 2.384375 | 0 | 10.13375 | 0
2018-03-25 19:34 | 438773.9 | 1680.0014 | 3 | 49 | 4.400191 | 1.243112 | 2.428226 | 0 | 10.32671 | 0
2018-03-25 19:36 | 438893.9 | 1800.0003 | 3 | 49 | 4.400215 | 1.115115 | 2.467487 | 0 | 10.49947 | 0
2018-03-25 19:38 | 439013.9 | 1920.0006 | 3 | 49 | 4.400185 | 1.002187 | 2.502741 | 0 | 10.65459 | 0
2018-03-25 19:40 | 439133.9 | 2040.0016 | 3 | 49 | 4.400198 | 0.9035568 | 2.534479 | 0 | 10.79424 | 0
2018-03-25 19:42 | 439253.9 | 2160.0014 | 3 | 49 | 4.400188 | 0.8164186 | 2.563121 | 0 | 10.92028 | 0
2018-03-25 19:44 | 439373.9 | 2280.001 | 3 | 49 | 4.400181 | 0.7397127 | 2.589035 | 0 | 11.0343 | 0
2018-03-25 19:46 | 439493.9 | 2400.0002 | 3 | 49 | 4.400227 | 0.670145 | 2.61253 | 0 | 11.13768 | 0
2018-03-25 19:48 | 439613.9 | 2520.0005 | 3 | 49 | 4.400207 | 0.6029997 | 2.633732 | 0 | 11.23098 | 0
2018-03-25 19:50 | 439733.9 | 2640.0013 | 3 | 49 | 4.400172 | 0.5417757 | 2.652791 | 0 | 11.31484 | 0
2018-03-25 19:52 | 439853.9 | 2760.0005 | 3 | 49 | 4.400205 | 0.489502 | 2.669945 | 0 | 11.39032 | 0
2018-03-25 19:54 | 439973.9 | 2880.0003 | 3 | 49 | 4.400193 | 0.4462709 | 2.685514 | 0 | 11.45883 | 0
2018-03-25 19:56 | 440093.9 | 3000.0021 | 3 | 49 | 4.400189 | 0.4092455 | 2.699743 | 0 | 11.52144 | 0
2018-03-25 19:58 | 440213.9 | 3120.001 | 3 | 49 | 4.40015 | 0.3767729 | 2.712822 | 0 | 11.57899 | 0
2018-03-25 20:00 | 440333.9 | 3240.0001 | 3 | 49 | 4.400168 | 0.3488588 | 2.7249 | 0 | 11.63213 | 0
2018-03-25 20:02 | 440453.9 | 3360.0015 | 3 | 49 | 4.400129 | 0.3225927 | 2.736081 | 0 | 11.68133 | 0
2018-03-25 20:04 | 440573.9 | 3480.0008 | 3 | 49 | 4.400158 | 0.3004494 | 2.746464 | 0 | 11.72701 | 0
2018-03-25 20:06 | 440693.9 | 3600.0011 | 3 | 49 | 4.400178 | 0.2805939 | 2.756133 | 0 | 11.76956 | 0
2018-03-25 20:08 | 440813.9 | 3720.0009 | 3 | 49 | 4.400115 | 0.2618303 | 2.765173 | 0 | 11.80934 | 0
2018-03-25 20:10 | 440933.9 | 3840.001 | 3 | 49 | 4.400145 | 0.2458057 | 2.773626 | 0 | 11.84653 | 0
2018-03-25 20:12 | 441053.9 | 3960.0009 | 3 | 49 | 4.400175 | 0.2310209 | 2.781563 | 0 | 11.88146 | 0
2018-03-25 20:14 | 441173.9 | 4080.0001 | 3 | 49 | 4.400155 | 0.2173166 | 2.789015 | 0 | 11.91425 | 0
2018-03-25 20:16 | 441293.9 | 4200.0016 | 3 | 49 | 4.400146 | 0.20432 | 2.796028 | 0 | 11.94511 | 0
2018-03-25 20:18 | 441413.9 | 4320.0008 | 3 | 49 | 4.400156 | 0.1924047 | 2.802629 | 0 | 11.97415 | 0
2018-03-25 20:20 | 441533.9 | 4440.0006 | 3 | 49 | 4.400093 | 0.1783142 | 2.808807 | 0 | 12.00133 | 0
2018-03-25 20:22 | 441653.9 | 4560.0013 | 3 | 49 | 4.400142 | 0.1658745 | 2.814537 | 0 | 12.02655 | 0
2018-03-25 20:24 | 441773.9 | 4680.0006 | 3 | 49 | 4.400143 | 0.1536102 | 2.81985 | 0 | 12.04992 | 0
2018-03-25 20:26 | 441893.9 | 4800.0013 | 3 | 49 | 4.400156 | 0.1438799 | 2.824788 | 0 | 12.07165 | 0
2018-03-25 20:28 | 442013.9 | 4920.0005 | 3 | 49 | 4.4001 | 0.1344614 | 2.829418 | 0 | 12.09203 | 0
2018-03-25 20:30 | 442133.9 | 5040.0019 | 3 | 49 | 4.400053 | 0.1261425 | 2.833773 | 0 | 12.11119 | 0
2018-03-25 20:32 | 442253.9 | 5160.0001 | 3 | 49 | 4.400109 | 0.1200409 | 2.837885 | 0 | 12.12928 | 0
2018-03-25 20:34 | 442373.9 | 5280.0001 | 3 | 49 | 4.40005 | 0.1127872 | 2.84177 | 0 | 12.14638 | 0
2018-03-25 20:36 | 442493.9 | 5400.0016 | 3 | 49 | 4.400059 | 0.1069231 | 2.845445 | 0 | 12.16255 | 0
2018-03-25 20:38 | 442613.9 | 5520.0001 | 3 | 49 | 4.400089 | 0.1017952 | 2.848931 | 0 | 12.17788 | 0
2018-03-25 20:40 | 442733.9 | 5640.0002 | 3 | 49 | 4.40009 | 0.09644032 | 2.852228 | 0 | 12.19239 | 0
2018-03-25 20:42 | 442853.9 | 5760.0009 | 3 | 49 | 4.400089 | 0.09135246 | 2.85536 | 0 | 12.20617 | 0
2018-03-25 20:44 | 442973.9 | 5880.0009 | 3 | 49 | 4.40009 | 0.08675575 | 2.858327 | 0 | 12.21923 | 0
2018-03-25 20:46 | 443093.9 | 6000.0016 | 3 | 49 | 4.400068 | 0.08193588 | 2.861129 | 0 | 12.23155 | 0
2018-03-25 20:47 | 443133 | 6039.1371 | 3 | 49 | 4.400146 | 0.08149052 | 2.862017 | 0 | 12.23547 | 0
2018-03-25 20:49 | 443253.1 | 120.0012 | 4 | 49 | 4.39155 | 0 | 2.862017 | 0 | 12.23547 | 0
2018-03-25 20:51 | 443373.1 | 240.0005 | 4 | 49 | 4.390635 | 0 | 2.862017 | 0 | 12.23547 | 0
2018-03-25 20:52 | 443433.1 | 300.0043 | 4 | 49 | 4.390337 | 0 | 2.862017 | 0 | 12.23547 | 0
2018-03-25 20:54 | 443553.2 | 120.0002 | 5 | 49 | 3.782121 | -6.519876 | 2.862017 | 0.2173019 | 12.23547 | 0.8341829
2018-03-25 20:56 | 443673.2 | 240.0004 | 5 | 49 | 3.717721 | -6.519905 | 2.862017 | 0.4346473 | 12.23547 | 1.649512
2018-03-25 20:58 | 443793.2 | 360.0004 | 5 | 49 | 3.646168 | -6.519891 | 2.862017 | 0.6519473 | 12.23547 | 2.449631
2018-03-25 21:00 | 443913.2 | 480.0002 | 5 | 49 | 3.575363 | -6.519938 | 2.862017 | 0.8692679 | 12.23547 | 3.234308
2018-03-25 21:02 | 444033.2 | 600.0004 | 5 | 49 | 3.507827 | -6.519952 | 2.862017 | 1.086602 | 12.23547 | 4.003916
2018-03-25 21:04 | 444153.2 | 720.0005 | 5 | 49 | 3.447633 | -6.519891 | 2.862017 | 1.303911 | 12.23547 | 4.759493
2018-03-25 21:06 | 444273.2 | 840.0012 | 5 | 49 | 3.396716 | -6.51989 | 2.862017 | 1.521238 | 12.23547 | 5.503067
2018-03-25 21:08 | 444393.2 | 960.0012 | 5 | 49 | 3.352982 | -6.519834 | 2.862017 | 1.738561 | 12.23547 | 6.236415
2018-03-25 21:10 | 444513.2 | 1080.0005 | 5 | 49 | 3.312884 | -6.519857 | 2.862017 | 1.955911 | 12.23547 | 6.960796
2018-03-25 21:12 | 444633.2 | 1200.0006 | 5 | 49 | 3.274131 | -6.519913 | 2.862017 | 2.173229 | 12.23547 | 7.676556
2018-03-25 21:14 | 444753.2 | 1320.0009 | 5 | 49 | 3.231224 | -6.52005 | 2.862017 | 2.390559 | 12.23547 | 8.383599
2018-03-25 21:16 | 444873.2 | 1440.0016 | 5 | 49 | 3.172977 | -6.519903 | 2.862017 | 2.607857 | 12.23547 | 9.079889
2018-03-25 21:18 | 444993.2 | 1560.001 | 5 | 49 | 3.040698 | -6.520256 | 2.862017 | 2.825164 | 12.23547 | 9.757611
2018-03-25 21:18 | 445012.2 | 1579.0843 | 5 | 49 | 2.999985 | -6.519871 | 2.862017 | 2.859769 | 12.23547 | 9.862161
2018-03-25 21:20 | 445132.3 | 119.9999 | 6 | 49 | 3.645451 | 0 | 2.862017 | 2.859769 | 12.23547 | 9.862161
2018-03-25 21:22 | 445252.3 | 239.9998 | 6 | 49 | 3.669641 | 0 | 2.862017 | 2.859769 | 12.23547 | 9.862161
2018-03-25 21:23 | 445312.3 | 300.0038 | 6 | 49 | 3.675595 | 0 | 2.862017 | 2.859769 | 12.23547 | 9.862161
2018-03-25 21:23 | 445312.3 | 0.0025 | 7 | 50 | 3.675458 | 0 | 0 | 0 | 0 | 0
2018-03-25 21:25 | 445432.4 | 120.0011 | 2 | 50 | 4.099345 | 4.889918 | 0.1623875 | 2.714e-09 | 0.6570241 | 9.975e-09
2018-03-25 21:27 | 445552.4 | 240.001 | 2 | 50 | 4.156808 | 4.889958 | 0.325383 | 2.714e-09 | 1.330258 | 9.975e-09
2018-03-25 21:29 | 445672.4 | 360.0003 | 2 | 50 | 4.190803 | 4.88992 | 0.4883589 | 2.714e-09 | 2.010714 | 9.975e-09
2018-03-25 21:31 | 445792.4 | 480.0004 | 2 | 50 | 4.200272 | 4.661427 | 0.6488679 | 2.714e-09 | 2.684611 | 9.975e-09
2018-03-25 21:33 | 445912.4 | 600.0007 | 2 | 50 | 4.200208 | 4.313893 | 0.7985321 | 2.714e-09 | 3.313242 | 9.975e-09
2018-03-25 21:35 | 446032.4 | 720.0006 | 2 | 50 | 4.200267 | 3.96713 | 0.9365209 | 2.714e-09 | 3.892833 | 9.975e-09
2018-03-25 21:37 | 446152.4 | 840.0006 | 2 | 50 | 4.200276 | 3.633269 | 1.063119 | 2.714e-09 | 4.424582 | 9.975e-09
2018-03-25 21:39 | 446272.4 | 960.0014 | 2 | 50 | 4.200287 | 3.319467 | 1.178912 | 2.714e-09 | 4.910943 | 9.975e-09
2018-03-25 21:39 | 446295.9 | 983.5567 | 2 | 50 | 4.20024 | 3.259994 | 1.200445 | 2.714e-09 | 5.001387 | 9.975e-09
2018-03-25 21:41 | 446416 | 120.0007 | 3 | 50 | 4.223338 | 3.259959 | 1.308732 | 2.714e-09 | 5.457357 | 9.975e-09
2018-03-25 21:43 | 446536 | 240.0009 | 3 | 50 | 4.250056 | 3.259953 | 1.417392 | 2.714e-09 | 5.917697 | 9.975e-09
2018-03-25 21:45 | 446656 | 360.0011 | 3 | 50 | 4.278587 | 3.259936 | 1.526051 | 2.714e-09 | 6.381035 | 9.975e-09
2018-03-25 21:47 | 446776 | 480.0001 | 3 | 50 | 4.309157 | 3.259931 | 1.634719 | 2.714e-09 | 6.847624 | 9.975e-09
2018-03-25 21:49 | 446896 | 600.0016 | 3 | 50 | 4.341817 | 3.259923 | 1.743374 | 2.714e-09 | 7.317592 | 9.975e-09
2018-03-25 21:51 | 447016 | 720.0007 | 3 | 50 | 4.377003 | 3.259881 | 1.852037 | 2.714e-09 | 7.79127 | 9.975e-09
2018-03-25 21:53 | 447136 | 840.0009 | 3 | 50 | 4.400298 | 3.068563 | 1.959418 | 2.714e-09 | 8.26298 | 9.975e-09
2018-03-25 21:55 | 447256 | 960.0003 | 3 | 50 | 4.400288 | 2.690467 | 2.055203 | 2.714e-09 | 8.684463 | 9.975e-09
2018-03-25 21:57 | 447376 | 1080.0003 | 3 | 50 | 4.400296 | 2.364127 | 2.139335 | 2.714e-09 | 9.054666 | 9.975e-09
2018-03-25 21:59 | 447496 | 1200.0012 | 3 | 50 | 4.400252 | 2.06264 | 2.213013 | 2.714e-09 | 9.37887 | 9.975e-09
2018-03-25 22:01 | 447616 | 1320.0012 | 3 | 50 | 4.400239 | 1.795884 | 2.277202 | 2.714e-09 | 9.661318 | 9.975e-09
2018-03-25 22:03 | 447736 | 1440.0014 | 3 | 50 | 4.400239 | 1.569437 | 2.333188 | 2.714e-09 | 9.90767 | 9.975e-09
2018-03-25 22:05 | 447856 | 1560.0016 | 3 | 50 | 4.400251 | 1.384878 | 2.382313 | 2.714e-09 | 10.12383 | 9.975e-09
2018-03-25 22:07 | 447976 | 1680.001 | 3 | 50 | 4.400223 | 1.230259 | 2.425827 | 2.714e-09 | 10.3153 | 9.975e-09
2018-03-25 22:09 | 448096 | 1800.001 | 3 | 50 | 4.400228 | 1.100059 | 2.464612 | 2.714e-09 | 10.48597 | 9.975e-09
2018-03-25 22:11 | 448216 | 1920.0012 | 3 | 50 | 4.400257 | 0.9885998 | 2.49936 | 2.714e-09 | 10.63886 | 9.975e-09
2018-03-25 22:13 | 448336 | 2040.0012 | 3 | 50 | 4.400241 | 0.8908558 | 2.530622 | 2.714e-09 | 10.77642 | 9.975e-09
2018-03-25 22:15 | 448456 | 2160.0005 | 3 | 50 | 4.400155 | 0.8048086 | 2.55885 | 2.714e-09 | 10.90063 | 9.975e-09
2018-03-25 22:17 | 448576 | 2280.0013 | 3 | 50 | 4.400191 | 0.7303429 | 2.584419 | 2.714e-09 | 11.01314 | 9.975e-09
2018-03-25 22:19 | 448696 | 2400.0004 | 3 | 50 | 4.400174 | 0.6641884 | 2.607639 | 2.714e-09 | 11.11531 | 9.975e-09
2018-03-25 22:21 | 448816 | 2520 | 3 | 50 | 4.400192 | 0.6060209 | 2.628785 | 2.714e-09 | 11.20836 | 9.975e-09
2018-03-25 22:23 | 448936 | 2640.0006 | 3 | 50 | 4.400146 | 0.5531683 | 2.648096 | 2.714e-09 | 11.29333 | 9.975e-09
2018-03-25 22:25 | 449056 | 2760 | 3 | 50 | 4.400199 | 0.5075979 | 2.665764 | 2.714e-09 | 11.37107 | 9.975e-09
2018-03-25 22:27 | 449176 | 2880.0002 | 3 | 50 | 4.400158 | 0.4660263 | 2.68198 | 2.714e-09 | 11.44243 | 9.975e-09
2018-03-25 22:29 | 449296 | 3000.001 | 3 | 50 | 4.400165 | 0.4288177 | 2.696891 | 2.714e-09 | 11.50804 | 9.975e-09
2018-03-25 22:31 | 449416 | 3120.0009 | 3 | 50 | 4.40017 | 0.3948231 | 2.710627 | 2.714e-09 | 11.56848 | 9.975e-09
2018-03-25 22:33 | 449536 | 3240.0002 | 3 | 50 | 4.400112 | 0.3594828 | 2.723208 | 2.714e-09 | 11.62384 | 9.975e-09
2018-03-25 22:35 | 449656 | 3360.0031 | 3 | 50 | 4.400172 | 0.3286543 | 2.734676 | 2.714e-09 | 11.6743 | 9.975e-09
2018-03-25 22:37 | 449776 | 3480.0014 | 3 | 50 | 4.400165 | 0.3001223 | 2.745134 | 2.714e-09 | 11.72032 | 9.975e-09
2018-03-25 22:39 | 449896 | 3600.0004 | 3 | 50 | 4.400151 | 0.2768326 | 2.754735 | 2.714e-09 | 11.76256 | 9.975e-09
2018-03-25 22:41 | 450016 | 3720.0013 | 3 | 50 | 4.400156 | 0.2570915 | 2.763625 | 2.714e-09 | 11.80168 | 9.975e-09
2018-03-25 22:43 | 450136 | 3840.0004 | 3 | 50 | 4.400131 | 0.2397814 | 2.771896 | 2.714e-09 | 11.83807 | 9.975e-09
2018-03-25 22:45 | 450256 | 3960.0012 | 3 | 50 | 4.400139 | 0.2249241 | 2.779631 | 2.714e-09 | 11.87211 | 9.975e-09
2018-03-25 22:47 | 450376 | 4080.0012 | 3 | 50 | 4.400126 | 0.2114859 | 2.786886 | 2.714e-09 | 11.90403 | 9.975e-09
2018-03-25 22:49 | 450496 | 4200.0009 | 3 | 50 | 4.400128 | 0.199234 | 2.793716 | 2.714e-09 | 11.93408 | 9.975e-09
2018-03-25 22:51 | 450616 | 4320.0009 | 3 | 50 | 4.400112 | 0.1872921 | 2.800149 | 2.714e-09 | 11.96239 | 9.975e-09
2018-03-25 22:53 | 450736 | 4440.0001 | 3 | 50 | 4.400101 | 0.1768341 | 2.806226 | 2.714e-09 | 11.98913 | 9.975e-09
2018-03-25 22:55 | 450856 | 4560.0009 | 3 | 50 | 4.400129 | 0.1670704 | 2.811966 | 2.714e-09 | 12.01438 | 9.975e-09
2018-03-25 22:57 | 450976 | 4680.001 | 3 | 50 | 4.400132 | 0.1583414 | 2.817389 | 2.714e-09 | 12.03825 | 9.975e-09
2018-03-25 22:59 | 451096 | 4800.001 | 3 | 50 | 4.400123 | 0.1492977 | 2.822524 | 2.714e-09 | 12.06084 | 9.975e-09
2018-03-25 23:01 | 451216 | 4920.0004 | 3 | 50 | 4.400117 | 0.1420708 | 2.827377 | 2.714e-09 | 12.08219 | 9.975e-09
2018-03-25 23:03 | 451336 | 5040.0001 | 3 | 50 | 4.400139 | 0.1340971 | 2.831972 | 2.714e-09 | 12.10241 | 9.975e-09
2018-03-25 23:05 | 451456 | 5160.0001 | 3 | 50 | 4.400149 | 0.1251507 | 2.836293 | 2.714e-09 | 12.12142 | 9.975e-09
2018-03-25 23:07 | 451576 | 5280.0007 | 3 | 50 | 4.400078 | 0.1156664 | 2.84031 | 2.714e-09 | 12.1391 | 9.975e-09
2018-03-25 23:09 | 451696 | 5400.0007 | 3 | 50 | 4.400116 | 0.1072674 | 2.844027 | 2.714e-09 | 12.15546 | 9.975e-09
2018-03-25 23:11 | 451816 | 5520.0005 | 3 | 50 | 4.400113 | 0.1000423 | 2.847479 | 2.714e-09 | 12.17065 | 9.975e-09
2018-03-25 23:13 | 451936 | 5640.0007 | 3 | 50 | 4.400098 | 0.09391308 | 2.850712 | 2.714e-09 | 12.18487 | 9.975e-09
2018-03-25 23:15 | 452056 | 5760.0008 | 3 | 50 | 4.400118 | 0.08880043 | 2.853745 | 2.714e-09 | 12.19822 | 9.975e-09
2018-03-25 23:17 | 452176 | 5880.0007 | 3 | 50 | 4.400087 | 0.08343601 | 2.856608 | 2.714e-09 | 12.21082 | 9.975e-09
2018-03-25 23:18 | 452212.8 | 5916.8281 | 3 | 50 | 4.400035 | 0.08149433 | 2.857457 | 2.714e-09 | 12.21455 | 9.975e-09
2018-03-25 23:20 | 452332.8 | 120.0001 | 4 | 50 | 4.391222 | 0 | 2.857457 | 2.714e-09 | 12.21455 | 9.975e-09
2018-03-25 23:22 | 452452.8 | 240.0008 | 4 | 50 | 4.39026 | 0 | 2.857457 | 2.714e-09 | 12.21455 | 9.975e-09
2018-03-25 23:23 | 452512.8 | 300.0014 | 4 | 50 | 4.389922 | 0 | 2.857457 | 2.714e-09 | 12.21455 | 9.975e-09
2018-03-25 23:25 | 452632.9 | 120.0012 | 5 | 50 | 3.779848 | -6.519942 | 2.857457 | 0.2173102 | 12.21455 | 0.8331122
2018-03-25 23:27 | 452752.9 | 240.0004 | 5 | 50 | 3.722018 | -6.519824 | 2.857457 | 0.4346209 | 12.21455 | 1.648551
2018-03-25 23:29 | 452872.9 | 360.0012 | 5 | 50 | 3.653272 | -6.520121 | 2.857457 | 0.6519565 | 12.21455 | 2.450084
2018-03-25 23:31 | 452992.9 | 480.0006 | 5 | 50 | 3.583616 | -6.520193 | 2.857457 | 0.8692743 | 12.21455 | 3.23642
2018-03-25 23:33 | 453112.9 | 600.0013 | 5 | 50 | 3.516624 | -6.519866 | 2.857457 | 1.086599 | 12.21455 | 4.007849
2018-03-25 23:35 | 453232.9 | 720.0015 | 5 | 50 | 3.45667 | -6.519844 | 2.857457 | 1.303919 | 12.21455 | 4.765431
2018-03-25 23:37 | 453352.9 | 840.0001 | 5 | 50 | 3.404803 | -6.51979 | 2.857457 | 1.521264 | 12.21455 | 5.51097
2018-03-25 23:39 | 453472.9 | 960.0011 | 5 | 50 | 3.357235 | -6.519822 | 2.857457 | 1.738588 | 12.21455 | 6.24567
2018-03-25 23:41 | 453592.9 | 1080.0011 | 5 | 50 | 3.313268 | -6.519817 | 2.857457 | 1.9559 | 12.21455 | 6.970436
2018-03-25 23:43 | 453712.9 | 1200.001 | 5 | 50 | 3.26887 | -6.520133 | 2.857457 | 2.173232 | 12.21455 | 7.685701
2018-03-25 23:45 | 453832.9 | 1320.0003 | 5 | 50 | 3.222435 | -6.519895 | 2.857457 | 2.390541 | 12.21455 | 8.391137
2018-03-25 23:47 | 453952.9 | 1440.0007 | 5 | 50 | 3.160549 | -6.519822 | 2.857457 | 2.607865 | 12.21455 | 9.085241
2018-03-25 23:49 | 454072.9 | 1560.0015 | 5 | 50 | 3.02026 | -6.520121 | 2.857457 | 2.825184 | 12.21455 | 9.7596
2018-03-25 23:49 | 454082.4 | 1569.5399 | 5 | 50 | 2.999984 | -6.519843 | 2.857457 | 2.842447 | 12.21455 | 9.811568
2018-03-25 23:51 | 454202.5 | 120.001 | 6 | 50 | 3.650916 | 0 | 2.857457 | 2.842447 | 12.21455 | 9.811568
2018-03-25 23:53 | 454322.5 | 240.0003 | 6 | 50 | 3.674053 | 0 | 2.857457 | 2.842447 | 12.21455 | 9.811568
2018-03-25 23:54 | 454382.5 | 300.0041 | 6 | 50 | 3.679709 | 0 | 2.857457 | 2.842447 | 12.21455 | 9.811568
2018-03-25 23:54 | 454382.5 | 0.0024 | 7 | 51 | 3.679677 | 0 | 0 | 0 | 0 | 0
2018-03-25 23:56 | 454502.6 | 120.0011 | 8 | 51 | 3.971685 | 3.25991 | 0.1086572 | 0 | 0.4275302 | 0
2018-03-25 23:58 | 454622.6 | 240.0004 | 8 | 51 | 4.016009 | 3.259862 | 0.2173162 | 0 | 0.8616045 | 0
2018-03-26 | 454742.6 | 360.0006 | 8 | 51 | 4.050184 | 3.2599 | 0.3259695 | 0 | 1.299891 | 0
2018-03-26 00:02 | 454862.6 | 480.0009 | 8 | 51 | 4.074339 | 3.259912 | 0.4346348 | 0 | 1.74142 | 0
2018-03-26 00:04 | 454982.6 | 600.001 | 8 | 51 | 4.089808 | 3.259904 | 0.5432859 | 0 | 2.184986 | 0
2018-03-26 00:06 | 455102.6 | 720.0013 | 8 | 51 | 4.10316 | 3.259913 | 0.6519564 | 0 | 2.630151 | 0
2018-03-26 00:08 | 455222.6 | 840.0006 | 8 | 51 | 4.117729 | 3.259934 | 0.7606149 | 0 | 3.076772 | 0
2018-03-26 00:10 | 455342.6 | 960.0006 | 8 | 51 | 4.133586 | 3.259849 | 0.8692772 | 0 | 3.525064 | 0
2018-03-26 00:12 | 455462.6 | 1080.0016 | 8 | 51 | 4.152694 | 3.259915 | 0.9779366 | 0 | 3.975211 | 0
2018-03-26 00:14 | 455582.6 | 1200.0002 | 8 | 51 | 4.174706 | 3.25991 | 1.086599 | 0 | 4.427624 | 0
2018-03-26 00:16 | 455702.6 | 1320.0005 | 8 | 51 | 4.199561 | 3.259929 | 1.195249 | 0 | 4.88253 | 0
2018-03-26 00:16 | 455704.7 | 1322.1628 | 8 | 51 | 4.200001 | 3.259927 | 1.197217 | 0 | 4.890794 | 0
2018-03-28 10:49 | 455708.4 | 1325.795564 | 8 | 51 | 4.089869 | 3.260884 | 1.200465 | 0 | 4.90404 | 0

## Statistics_114
Date_Time | Test_Time(s) | Step_Time(s) | Step_Index | Cycle_Index | Voltage(V) | Current(A) | Charge_Capacity(Ah) | Discharge_Capacity(Ah) | Charge_Energy(Wh) | Discharge_Energy(Wh) | ACR(Ohm) | Internal Resistance(Ohm)
2018-03-20 20:18 | 9544.517328 | 300.0021 | 6 | 1 | 3.671041 | 0 | 3.122756 | 2.919925 | 13.34913 | 10.08162
2018-03-20 22:52 | 18755.83 | 300.0024 | 6 | 2 | 3.66896 | 0 | 2.921532 | 2.925184 | 12.4731 | 10.09839
2018-03-21 01:25 | 27973.4 | 300.0031 | 6 | 3 | 3.670761 | 0 | 2.926633 | 2.918546 | 12.49556 | 10.07867
2018-03-21 03:56 | 37036.86316 | 300.0031 | 6 | 4 | 3.667807 | 0 | 2.916996 | 2.922951 | 12.45403 | 10.09895
2018-03-21 06:28 | 46145.92 | 300.0015 | 6 | 5 | 3.667687 | 0 | 2.924629 | 2.923201 | 12.48703 | 10.10474
2018-03-21 09:00 | 55257.94 | 300.0024 | 6 | 6 | 3.672147 | 0 | 2.923798 | 2.909203 | 12.48506 | 10.05767
2018-03-21 11:32 | 64376.37 | 300.0024 | 6 | 7 | 3.672269 | 0 | 2.909885 | 2.907956 | 12.42247 | 10.05167
2018-03-21 14:05 | 73536.24 | 300.0023 | 6 | 8 | 3.671294 | 0 | 2.909362 | 2.909732 | 12.42318 | 10.05315
2018-03-21 16:39 | 82772.42972 | 300.0023 | 6 | 9 | 3.668783 | 0 | 2.913919 | 2.920981 | 12.44459 | 10.08758
2018-03-21 19:12 | 91959.78 | 300.0015 | 6 | 10 | 3.671607 | 0 | 2.919293 | 2.908796 | 12.46751 | 10.05098
2018-03-21 21:45 | 101164.9 | 300.0014 | 6 | 11 | 3.670605 | 0 | 2.91084 | 2.912733 | 12.43098 | 10.05911
2018-03-22 00:18 | 110364.9 | 300.0022 | 6 | 12 | 3.670265 | 0 | 2.913638 | 2.913479 | 12.44215 | 10.06133
2018-03-22 02:50 | 119481.4 | 300.0015 | 6 | 13 | 3.673305 | 0 | 2.912753 | 2.901706 | 12.43969 | 10.03497
2018-03-22 05:23 | 128619.3 | 300.0015 | 6 | 14 | 3.668791 | 0 | 2.902661 | 2.914961 | 12.3966 | 10.06813
2018-03-22 07:54 | 137694.3 | 300.0015 | 6 | 15 | 3.671049 | 0 | 2.914956 | 2.907486 | 12.44524 | 10.04757
2018-03-22 10:26 | 146803.7 | 300.0023 | 6 | 16 | 3.671921 | 0 | 2.908657 | 2.904414 | 12.42275 | 10.03842
2018-03-22 12:59 | 155999.2 | 300.0015 | 6 | 17 | 3.670427 | 0 | 2.906069 | 2.909965 | 12.41231 | 10.0555
2018-03-22 15:31 | 165138.3 | 300.0015 | 6 | 18 | 3.672604 | 0 | 2.909077 | 2.901683 | 12.42427 | 10.02466
2018-03-22 18:03 | 174252 | 300.0015 | 6 | 19 | 3.67343 | 0 | 2.901843 | 2.898306 | 12.3956 | 10.01129
2018-03-22 20:37 | 183492.6 | 300.0015 | 6 | 20 | 3.67015 | 0 | 2.902003 | 2.912494 | 12.39766 | 10.05338
2018-03-22 23:10 | 192656.7 | 300.0031 | 6 | 21 | 3.67377 | 0 | 2.910916 | 2.897814 | 12.43621 | 10.01109
2018-03-23 01:45 | 201931.6 | 300.0015 | 6 | 22 | 3.670342 | 0 | 2.90109 | 2.91043 | 12.39589 | 10.04446
2018-03-23 04:18 | 211156.1 | 300.0023 | 6 | 23 | 3.672934 | 0 | 2.910143 | 2.901961 | 12.42995 | 10.01964
2018-03-23 06:51 | 220307.8 | 300.0015 | 6 | 24 | 3.674114 | 0 | 2.901612 | 2.896851 | 12.3964 | 10.00558
2018-03-23 09:24 | 229503 | 300.0015 | 6 | 25 | 3.671808 | 0 | 2.897933 | 2.903594 | 12.38144 | 10.02633
2018-03-23 11:57 | 238659.4 | 300.0025 | 6 | 26 | 3.672922 | 0 | 2.902751 | 2.898735 | 12.40002 | 10.00912
2018-03-23 14:29 | 247792.6 | 300.0023 | 6 | 27 | 3.673725 | 0 | 2.898675 | 2.896039 | 12.38344 | 9.992311
2018-03-23 17:03 | 257033.4 | 300.0015 | 6 | 28 | 3.672977 | 0 | 2.898665 | 2.901501 | 12.3855 | 10.00857
2018-03-23 19:36 | 266213.2 | 300.0023 | 6 | 29 | 3.676421 | 0 | 2.900543 | 2.887524 | 12.39747 | 9.965943
2018-03-23 22:09 | 275378.8 | 300.0022 | 6 | 30 | 3.67605 | 0 | 2.887704 | 2.888308 | 12.34412 | 9.967144
2018-03-24 00:41 | 284509.4 | 300.0023 | 6 | 31 | 3.676076 | 0 | 2.888323 | 2.88742 | 12.34505 | 9.961529
2018-03-24 03:14 | 293707.9494 | 300.0007 | 6 | 32 | 3.674916 | 0 | 2.889351 | 2.892436 | 12.34964 | 9.978484
2018-03-24 05:47 | 302850.5 | 300.0015 | 6 | 33 | 3.674341 | 0 | 2.891623 | 2.892778 | 12.35902 | 9.983155
2018-03-24 08:20 | 312030.2 | 300.0007 | 6 | 34 | 3.67628 | 0 | 2.893598 | 2.886714 | 12.36683 | 9.961588
2018-03-24 10:53 | 321217.8 | 300.0023 | 6 | 35 | 3.67486 | 0 | 2.888135 | 2.89218 | 12.34473 | 9.975022
2018-03-24 13:25 | 330369.3 | 300.0007 | 6 | 36 | 3.677321 | 0 | 2.891426 | 2.882353 | 12.35903 | 9.943082
2018-03-24 15:58 | 339539.6 | 300.0015 | 6 | 37 | 3.677021 | 0 | 2.883238 | 2.883233 | 12.32638 | 9.9478
2018-03-24 18:31 | 348728.8 | 300.0015 | 6 | 38 | 3.676749 | 0 | 2.883848 | 2.88395 | 12.32932 | 9.950331
2018-03-24 21:05 | 357963.6 | 300.0015 | 6 | 39 | 3.674356 | 0 | 2.885346 | 2.893933 | 12.33426 | 9.976151
2018-03-24 23:39 | 367182 | 300.0006 | 6 | 40 | 3.675633 | 0 | 2.894224 | 2.888619 | 12.37118 | 9.960621
2018-03-25 02:12 | 376376.5 | 300.0015 | 6 | 41 | 3.675701 | 0 | 2.88924 | 2.887836 | 12.35086 | 9.962874
2018-03-25 04:47 | 385650.1 | 300.0015 | 6 | 42 | 3.674732 | 0 | 2.888936 | 2.891252 | 12.34941 | 9.968389
2018-03-25 07:19 | 394813.7 | 300.0014 | 6 | 43 | 3.674895 | 0 | 2.890013 | 2.889925 | 12.3512 | 9.964052
2018-03-25 09:52 | 403981.7 | 300.0015 | 6 | 44 | 3.677846 | 0 | 2.890214 | 2.879168 | 12.35451 | 9.929749
2018-03-25 12:24 | 413123.7 | 300.0022 | 6 | 45 | 3.677266 | 0 | 2.879142 | 2.880061 | 12.31101 | 9.934658
2018-03-25 14:57 | 422296.4 | 300.0023 | 6 | 46 | 3.678186 | 0 | 2.880538 | 2.876685 | 12.3167 | 9.921022
2018-03-25 17:30 | 431441.8 | 300.0022 | 6 | 47 | 3.677779 | 0 | 2.876385 | 2.877785 | 12.29879 | 9.919391
2018-03-25 20:02 | 440599.8 | 300.0007 | 6 | 48 | 3.678683 | 0 | 2.878981 | 2.875256 | 12.30951 | 9.912595
2018-03-25 22:36 | 449806 | 300.0023 | 6 | 49 | 3.674966 | 0 | 2.876905 | 2.888765 | 12.30366 | 9.959805
2018-03-26 01:10 | 459077.2 | 300.0015 | 6 | 50 | 3.676639 | 0 | 2.889408 | 2.882475 | 12.35301 | 9.936415
2018-03-28 10:47 | 460401.3 | 1324.070216 | 8 | 51 | 4.083114 | 3.259843 | 1.198543 | 0 | 4.898118 | 0

## Channel_114_1
Date_Time | Test_Time(s) | Step_Time(s) | Step_Index | Cycle_Index | Voltage(V) | Current(A) | Charge_Capacity(Ah) | Discharge_Capacity(Ah) | Charge_Energy(Wh) | Discharge_Energy(Wh) | ACR(Ohm) | Internal Resistance(Ohm) | dV/dt(V/s) | dI/dt(A/s)
2018-03-20 17:39 | 10.0005 | 10.0004 | 1 | 1 | 3.442406 | 0 | 0 | 0 | 0 | 0
2018-03-20 17:39 | 10.0008 | 10.0007 | 1 | 1 | 3.442406 | 0 | 0 | 0 | 0 | 0
2018-03-20 17:41 | 130.0797 | 120.0005 | 2 | 1 | 4.152106 | 4.890182 | 0.1623922 | 3.852e-09 | 0.6571316 | 1.326e-08
2018-03-20 17:43 | 250.0799 | 240.0007 | 2 | 1 | 4.169254 | 4.890107 | 0.3253791 | 3.852e-09 | 1.334895 | 1.326e-08
2018-03-20 17:45 | 370.0798 | 360.0006 | 2 | 1 | 4.196695 | 4.890136 | 0.4883695 | 3.852e-09 | 2.016718 | 1.326e-08
2018-03-20 17:47 | 490.0798 | 480.0006 | 2 | 1 | 4.200137 | 4.622224 | 0.647221 | 3.852e-09 | 2.683879 | 1.326e-08
2018-03-20 17:49 | 610.0799 | 600.0007 | 2 | 1 | 4.200141 | 4.352197 | 0.7967585 | 3.852e-09 | 3.311956 | 1.326e-08
2018-03-20 17:51 | 730.0798 | 720.0006 | 2 | 1 | 4.200149 | 4.080541 | 0.9372979 | 3.852e-09 | 3.902241 | 1.326e-08
2018-03-20 17:53 | 850.0797 | 840.0005 | 2 | 1 | 4.200093 | 3.807149 | 1.068709 | 3.852e-09 | 4.454185 | 1.326e-08
2018-03-20 17:55 | 970.0801 | 960.0009 | 2 | 1 | 4.200141 | 3.553729 | 1.191349 | 3.852e-09 | 4.969289 | 1.326e-08
2018-03-20 17:57 | 1090.0807 | 1080.0015 | 2 | 1 | 4.200154 | 3.317784 | 1.305815 | 3.852e-09 | 5.450059 | 1.326e-08
2018-03-20 17:58 | 1120.0024 | 1109.9232 | 2 | 1 | 4.200107 | 3.259994 | 1.33315 | 3.852e-09 | 5.56487 | 1.326e-08
2018-03-20 18:00 | 1240.01686 | 120.0017 | 3 | 1 | 4.217656 | 3.259898 | 1.441424 | 3.852e-09 | 6.020481 | 1.326e-08
2018-03-20 18:02 | 1360.01696 | 240.0018 | 3 | 1 | 4.238731 | 3.259978 | 1.550081 | 3.852e-09 | 6.479889 | 1.326e-08
2018-03-20 18:04 | 1480.01586 | 360.0007 | 3 | 1 | 4.261682 | 3.259967 | 1.658734 | 3.852e-09 | 6.941673 | 1.326e-08
2018-03-20 18:06 | 1600.01576 | 480.0006 | 3 | 1 | 4.288775 | 3.259929 | 1.76739 | 3.852e-09 | 7.40616 | 1.326e-08
2018-03-20 18:08 | 1720.01666 | 600.0015 | 3 | 1 | 4.319506 | 3.259973 | 1.876046 | 3.852e-09 | 7.873799 | 1.326e-08
2018-03-20 18:10 | 1840.01586 | 720.0007 | 3 | 1 | 4.353282 | 3.259971 | 1.984705 | 3.852e-09 | 8.344961 | 1.326e-08
2018-03-20 18:12 | 1960.01586 | 840.0007 | 3 | 1 | 4.388664 | 3.259929 | 2.093359 | 3.852e-09 | 8.819881 | 1.326e-08
2018-03-20 18:14 | 2080.01616 | 960.001 | 3 | 1 | 4.400208 | 2.957191 | 2.19823 | 3.852e-09 | 9.281135 | 1.326e-08
2018-03-20 18:16 | 2200.01646 | 1080.0013 | 3 | 1 | 4.400164 | 2.617536 | 2.290986 | 3.852e-09 | 9.689275 | 1.326e-08
2018-03-20 18:18 | 2320.01656 | 1200.0014 | 3 | 1 | 4.400175 | 2.319259 | 2.373137 | 3.852e-09 | 10.05075 | 1.326e-08
2018-03-20 18:20 | 2440.01576 | 1320.0006 | 3 | 1 | 4.400091 | 2.056354 | 2.445951 | 3.852e-09 | 10.37115 | 1.326e-08
2018-03-20 18:22 | 2560.01526 | 1440.0001 | 3 | 1 | 4.40013 | 1.828546 | 2.510607 | 3.852e-09 | 10.65564 | 1.326e-08
2018-03-20 18:24 | 2680.01656 | 1560.0014 | 3 | 1 | 4.400086 | 1.629368 | 2.568156 | 3.852e-09 | 10.90886 | 1.326e-08
2018-03-20 18:26 | 2800.01576 | 1680.0006 | 3 | 1 | 4.400125 | 1.456634 | 2.619509 | 3.852e-09 | 11.13482 | 1.326e-08
2018-03-20 18:28 | 2920.01686 | 1800.0017 | 3 | 1 | 4.400048 | 1.303998 | 2.665456 | 3.852e-09 | 11.33699 | 1.326e-08
2018-03-20 18:30 | 3040.01666 | 1920.0015 | 3 | 1 | 4.400113 | 1.171967 | 2.706675 | 3.852e-09 | 11.51836 | 1.326e-08
2018-03-20 18:32 | 3160.01536 | 2040.0002 | 3 | 1 | 4.400086 | 1.05464 | 2.743742 | 3.852e-09 | 11.68145 | 1.326e-08
2018-03-20 18:34 | 3280.01536 | 2160.0002 | 3 | 1 | 4.400114 | 0.9528074 | 2.777145 | 3.852e-09 | 11.82843 | 1.326e-08
2018-03-20 18:36 | 3400.01646 | 2280.0013 | 3 | 1 | 4.400157 | 0.861969 | 2.807318 | 3.852e-09 | 11.96119 | 1.326e-08
2018-03-20 18:38 | 3520.01576 | 2400.0006 | 3 | 1 | 4.400047 | 0.7796984 | 2.834632 | 3.852e-09 | 12.08138 | 1.326e-08
2018-03-20 18:40 | 3640.01566 | 2520.0005 | 3 | 1 | 4.400037 | 0.7043209 | 2.859368 | 3.852e-09 | 12.19021 | 1.326e-08
2018-03-20 18:42 | 3760.01616 | 2640.001 | 3 | 1 | 4.40008 | 0.6331959 | 2.881628 | 3.852e-09 | 12.28816 | 1.326e-08
2018-03-20 18:44 | 3880.01576 | 2760.0006 | 3 | 1 | 4.400011 | 0.5688877 | 2.901647 | 3.852e-09 | 12.37624 | 1.326e-08
2018-03-20 18:46 | 4000.01686 | 2880.0017 | 3 | 1 | 4.400025 | 0.5151663 | 2.919685 | 3.852e-09 | 12.45561 | 1.326e-08
2018-03-20 18:48 | 4120.01566 | 3000.0005 | 3 | 1 | 4.400056 | 0.4712048 | 2.936092 | 3.852e-09 | 12.5278 | 1.326e-08
2018-03-20 18:50 | 4240.01746 | 3120.0023 | 3 | 1 | 4.400034 | 0.431921 | 2.951113 | 3.852e-09 | 12.59389 | 1.326e-08
2018-03-20 18:52 | 4360.01656 | 3240.0014 | 3 | 1 | 4.400003 | 0.3981695 | 2.964932 | 3.852e-09 | 12.6547 | 1.326e-08
2018-03-20 18:54 | 4480.01656 | 3360.0014 | 3 | 1 | 4.400041 | 0.3680782 | 2.977694 | 3.852e-09 | 12.71085 | 1.326e-08
2018-03-20 18:56 | 4600.01536 | 3480.0002 | 3 | 1 | 4.400009 | 0.3412437 | 2.989513 | 3.852e-09 | 12.76286 | 1.326e-08
2018-03-20 18:58 | 4720.01666 | 3600.0015 | 3 | 1 | 4.400049 | 0.3181505 | 3.000491 | 3.852e-09 | 12.81116 | 1.326e-08
2018-03-20 19:00 | 4840.01616 | 3720.001 | 3 | 1 | 4.400023 | 0.2958975 | 3.01071 | 3.852e-09 | 12.85612 | 1.326e-08
2018-03-20 19:02 | 4960.01626 | 3840.0011 | 3 | 1 | 4.400063 | 0.276659 | 3.020248 | 3.852e-09 | 12.89809 | 1.326e-08
2018-03-20 19:04 | 5080.01526 | 3960.0001 | 3 | 1 | 4.400031 | 0.2587671 | 3.02916 | 3.852e-09 | 12.93731 | 1.326e-08
2018-03-20 19:06 | 5200.01546 | 4080.0003 | 3 | 1 | 4.400047 | 0.2428961 | 3.037505 | 3.852e-09 | 12.97402 | 1.326e-08
2018-03-20 19:08 | 5320.01576 | 4200.0006 | 3 | 1 | 4.400048 | 0.2280645 | 3.045325 | 3.852e-09 | 13.00843 | 1.326e-08
2018-03-20 19:10 | 5440.01686 | 4320.0017 | 3 | 1 | 4.400097 | 0.2148581 | 3.052661 | 3.852e-09 | 13.04071 | 1.326e-08
2018-03-20 19:12 | 5560.01646 | 4440.0013 | 3 | 1 | 4.400009 | 0.2006617 | 3.059555 | 3.852e-09 | 13.07104 | 1.326e-08
2018-03-20 19:14 | 5680.01536 | 4560.0002 | 3 | 1 | 4.400042 | 0.1891642 | 3.066035 | 3.852e-09 | 13.09956 | 1.326e-08
2018-03-20 19:16 | 5800.01666 | 4680.0015 | 3 | 1 | 4.399954 | 0.1759548 | 3.072121 | 3.852e-09 | 13.12634 | 1.326e-08
2018-03-20 19:18 | 5920.01526 | 4800.0001 | 3 | 1 | 4.400012 | 0.1627855 | 3.077785 | 3.852e-09 | 13.15126 | 1.326e-08
2018-03-20 19:20 | 6040.01576 | 4920.0006 | 3 | 1 | 4.400097 | 0.1521864 | 3.083021 | 3.852e-09 | 13.17429 | 1.326e-08
2018-03-20 19:22 | 6160.01586 | 5040.0007 | 3 | 1 | 4.400017 | 0.1402893 | 3.087862 | 3.852e-09 | 13.19559 | 1.326e-08
2018-03-20 19:24 | 6280.01536 | 5160.0002 | 3 | 1 | 4.399969 | 0.1303415 | 3.092381 | 3.852e-09 | 13.21548 | 1.326e-08
2018-03-20 19:26 | 6400.01666 | 5280.0015 | 3 | 1 | 4.399995 | 0.1236162 | 3.096624 | 3.852e-09 | 13.23415 | 1.326e-08
2018-03-20 19:28 | 6520.01726 | 5400.0021 | 3 | 1 | 4.399995 | 0.1165562 | 3.100627 | 3.852e-09 | 13.25176 | 1.326e-08
2018-03-20 19:30 | 6640.01576 | 5520.0006 | 3 | 1 | 4.400006 | 0.1100845 | 3.104412 | 3.852e-09 | 13.26842 | 1.326e-08
2018-03-20 19:32 | 6760.01536 | 5640.0002 | 3 | 1 | 4.400053 | 0.1052294 | 3.107997 | 3.852e-09 | 13.28419 | 1.326e-08
2018-03-20 19:34 | 6880.01576 | 5760.0006 | 3 | 1 | 4.400001 | 0.09928513 | 3.111399 | 3.852e-09 | 13.29916 | 1.326e-08
2018-03-20 19:36 | 7000.01696 | 5880.0018 | 3 | 1 | 4.400038 | 0.09501934 | 3.114627 | 3.852e-09 | 13.31336 | 1.326e-08
2018-03-20 19:38 | 7120.01616 | 6000.001 | 3 | 1 | 4.399992 | 0.0897646 | 3.117696 | 3.852e-09 | 13.32686 | 1.326e-08
2018-03-20 19:40 | 7240.01646 | 6120.0013 | 3 | 1 | 4.399972 | 0.08489418 | 3.120614 | 3.852e-09 | 13.3397 | 1.326e-08
2018-03-20 19:41 | 7331.93836 | 6211.9232 | 3 | 1 | 4.399943 | 0.08149719 | 3.122756 | 3.852e-09 | 13.34913 | 1.326e-08
2018-03-20 19:43 | 7451.982748 | 120.0002 | 4 | 1 | 4.390944 | 0 | 3.122756 | 3.852e-09 | 13.34913 | 1.326e-08
2018-03-20 19:45 | 7571.983148 | 240.0006 | 4 | 1 | 4.389962 | 0 | 3.122756 | 3.852e-09 | 13.34913 | 1.326e-08
2018-03-20 19:46 | 7631.984148 | 300.0016 | 4 | 1 | 4.389569 | 0 | 3.122756 | 3.852e-09 | 13.34913 | 1.326e-08
2018-03-20 19:48 | 7752.061952 | 120.0003 | 5 | 1 | 3.776297 | -6.520003 | 3.122756 | 0.2172852 | 13.34913 | 0.8313842
2018-03-20 19:50 | 7872.062352 | 240.0007 | 5 | 1 | 3.724241 | -6.519872 | 3.122756 | 0.4345986 | 13.34913 | 1.646781
2018-03-20 19:52 | 7992.063052 | 360.0014 | 5 | 1 | 3.656504 | -6.520154 | 3.122756 | 0.6519048 | 13.34913 | 2.44888
2018-03-20 19:54 | 8112.063152 | 480.0015 | 5 | 1 | 3.586112 | -6.52014 | 3.122756 | 0.8692183 | 13.34913 | 3.235868
2018-03-20 19:56 | 8232.062352 | 600.0007 | 5 | 1 | 3.518174 | -6.519816 | 3.122756 | 1.086534 | 13.34913 | 4.007709
2018-03-20 19:58 | 8352.062252 | 720.0006 | 5 | 1 | 3.458875 | -6.520191 | 3.122756 | 1.303838 | 13.34913 | 4.765564
2018-03-20 20:00 | 8472.062352 | 840.0007 | 5 | 1 | 3.409245 | -6.520194 | 3.122756 | 1.521154 | 13.34913 | 5.511695
2018-03-20 20:02 | 8592.062352 | 960.0007 | 5 | 1 | 3.366854 | -6.520169 | 3.122756 | 1.738467 | 13.34913 | 6.247857
2018-03-20 20:04 | 8712.062352 | 1080.0007 | 5 | 1 | 3.328209 | -6.519825 | 3.122756 | 1.955772 | 13.34913 | 6.97525
2018-03-20 20:06 | 8832.062752 | 1200.0011 | 5 | 1 | 3.290668 | -6.519955 | 3.122756 | 2.173091 | 13.34913 | 7.69445
2018-03-20 20:08 | 8952.063152 | 1320.0015 | 5 | 1 | 3.250248 | -6.51981 | 3.122756 | 2.390398 | 13.34913 | 8.405268
2018-03-20 20:10 | 9072.063052 | 1440.0014 | 5 | 1 | 3.197854 | -6.519877 | 3.122756 | 2.60771 | 13.34913 | 9.106278
2018-03-20 20:12 | 9192.063152 | 1560.0015 | 5 | 1 | 3.096196 | -6.51986 | 3.122756 | 2.825023 | 13.34913 | 9.791898
2018-03-20 20:13 | 9244.471352 | 1612.4097 | 5 | 1 | 2.999988 | -6.519892 | 3.122756 | 2.919925 | 13.34913 | 10.08162
2018-03-20 20:15 | 9364.515928 | 120.0007 | 6 | 1 | 3.640145 | 0 | 3.122756 | 2.919925 | 13.34913 | 10.08162
2018-03-20 20:17 | 9484.516328 | 240.0011 | 6 | 1 | 3.664969 | 0 | 3.122756 | 2.919925 | 13.34913 | 10.08162
2018-03-20 20:18 | 9544.517328 | 300.0021 | 6 | 1 | 3.671041 | 0 | 3.122756 | 2.919925 | 13.34913 | 10.08162
2018-03-20 20:18 | 9544.525876 | 0.0024 | 7 | 2 | 3.671303 | 0 | 0 | 0 | 0 | 0
2018-03-20 20:20 | 9664.603948 | 120.0005 | 2 | 2 | 4.085967 | 4.890141 | 0.1623822 | 0 | 0.655497 | 0
2018-03-20 20:22 | 9784.604848 | 240.0014 | 2 | 2 | 4.138257 | 4.890103 | 0.3253783 | 0 | 1.326088 | 0
2018-03-20 20:24 | 9904.604848 | 360.0014 | 2 | 2 | 4.168568 | 4.890067 | 0.4883654 | 0 | 2.003292 | 0
2018-03-20 20:26 | 10024.6 | 480.0005 | 2 | 2 | 4.191977 | 4.890109 | 0.651354 | 0 | 2.684588 | 0
2018-03-20 20:28 | 10144.6 | 600.0002 | 2 | 2 | 4.200154 | 4.589608 | 0.8107858 | 0 | 3.354022 | 0
2018-03-20 20:30 | 10264.6 | 720.0013 | 2 | 2 | 4.200209 | 4.175235 | 0.9568258 | 0 | 3.967416 | 0
2018-03-20 20:32 | 10384.6 | 840.0005 | 2 | 2 | 4.200165 | 3.783996 | 1.089351 | 0 | 4.524046 | 0
2018-03-20 20:34 | 10504.6 | 960.0004 | 2 | 2 | 4.200187 | 3.440051 | 1.209616 | 0 | 5.029178 | 0
2018-03-20 20:35 | 10571.55 | 1026.9439 | 2 | 2 | 4.200159 | 3.259997 | 1.27189 | 0 | 5.290739 | 0
2018-03-20 20:37 | 10691.56 | 120.0006 | 3 | 2 | 4.224024 | 3.25994 | 1.38016 | 3.4e-11 | 5.746659 | 1.4e-10
2018-03-20 20:39 | 10811.56 | 240.0007 | 3 | 2 | 4.251749 | 3.25987 | 1.488813 | 3.4e-11 | 6.207099 | 1.4e-10
2018-03-20 20:41 | 10931.56 | 360.0015 | 3 | 2 | 4.281137 | 3.259952 | 1.597472 | 3.4e-11 | 6.670675 | 1.4e-10
2018-03-20 20:43 | 11051.56 | 480.0006 | 3 | 2 | 4.312145 | 3.259908 | 1.706127 | 3.4e-11 | 7.137503 | 1.4e-10
2018-03-20 20:45 | 11171.56 | 600.0002 | 3 | 2 | 4.345362 | 3.259936 | 1.814781 | 3.4e-11 | 7.60782 | 1.4e-10
2018-03-20 20:47 | 11291.56 | 720.0014 | 3 | 2 | 4.381256 | 3.259942 | 1.923438 | 3.4e-11 | 8.081906 | 1.4e-10
2018-03-20 20:49 | 11411.56 | 840.0007 | 3 | 2 | 4.40018 | 3.013804 | 2.029865 | 3.4e-11 | 8.549685 | 1.4e-10
2018-03-20 20:51 | 11531.56 | 960.0014 | 3 | 2 | 4.400167 | 2.646562 | 2.124008 | 3.4e-11 | 8.963931 | 1.4e-10
2018-03-20 20:53 | 11651.56 | 1080.0001 | 3 | 2 | 4.400151 | 2.328471 | 2.206797 | 3.4e-11 | 9.328213 | 1.4e-10
2018-03-20 20:55 | 11771.56 | 1200.0015 | 3 | 2 | 4.40013 | 2.05156 | 2.279675 | 3.4e-11 | 9.648889 | 1.4e-10
2018-03-20 20:57 | 11891.56 | 1320.0014 | 3 | 2 | 4.400103 | 1.812022 | 2.34395 | 3.4e-11 | 9.931705 | 1.4e-10
2018-03-20 20:59 | 12011.56 | 1440.0017 | 3 | 2 | 4.400104 | 1.603863 | 2.400778 | 3.4e-11 | 10.18175 | 1.4e-10
2018-03-20 21:01 | 12131.56 | 1560.0013 | 3 | 2 | 4.400087 | 1.415711 | 2.451079 | 3.4e-11 | 10.40308 | 1.4e-10
2018-03-20 21:03 | 12251.56 | 1680.0018 | 3 | 2 | 4.40009 | 1.246023 | 2.495374 | 3.4e-11 | 10.59799 | 1.4e-10
2018-03-20 21:05 | 12371.56 | 1800.0006 | 3 | 2 | 4.400083 | 1.097579 | 2.53438 | 3.4e-11 | 10.76962 | 1.4e-10
2018-03-20 21:07 | 12491.56 | 1920.0022 | 3 | 2 | 4.400132 | 0.9756651 | 2.568837 | 3.4e-11 | 10.92123 | 1.4e-10
2018-03-20 21:09 | 12611.56 | 2040.0015 | 3 | 2 | 4.400012 | 0.871418 | 2.599556 | 3.4e-11 | 11.0564 | 1.4e-10
2018-03-20 21:11 | 12731.56 | 2160.0014 | 3 | 2 | 4.400059 | 0.7848196 | 2.627148 | 3.4e-11 | 11.1778 | 1.4e-10
2018-03-20 21:13 | 12851.56 | 2280.0014 | 3 | 2 | 4.400046 | 0.7107134 | 2.65205 | 3.4e-11 | 11.28737 | 1.4e-10
2018-03-20 21:15 | 12971.56 | 2400.0015 | 3 | 2 | 4.400075 | 0.6458511 | 2.674621 | 3.4e-11 | 11.38669 | 1.4e-10
2018-03-20 21:17 | 13091.56 | 2520.0015 | 3 | 2 | 4.400007 | 0.5875244 | 2.695149 | 3.4e-11 | 11.47701 | 1.4e-10
2018-03-20 21:19 | 13211.56 | 2640.0015 | 3 | 2 | 4.400037 | 0.5372715 | 2.713887 | 3.4e-11 | 11.55946 | 1.4e-10
2018-03-20 21:21 | 13331.56 | 2760.001 | 3 | 2 | 4.400096 | 0.4933786 | 2.731035 | 3.4e-11 | 11.63491 | 1.4e-10
2018-03-20 21:23 | 13451.56 | 2880.0007 | 3 | 2 | 4.400074 | 0.4534397 | 2.746781 | 3.4e-11 | 11.70419 | 1.4e-10
2018-03-20 21:25 | 13571.56 | 3000.0006 | 3 | 2 | 4.40002 | 0.4172659 | 2.761267 | 3.4e-11 | 11.76793 | 1.4e-10
2018-03-20 21:27 | 13691.56 | 3120.0002 | 3 | 2 | 4.400008 | 0.3849707 | 2.774638 | 3.4e-11 | 11.82676 | 1.4e-10
2018-03-20 21:29 | 13811.56 | 3240.001 | 3 | 2 | 4.400078 | 0.3575821 | 2.786997 | 3.4e-11 | 11.88115 | 1.4e-10
2018-03-20 21:31 | 13931.56 | 3360.0022 | 3 | 2 | 4.400015 | 0.3309078 | 2.79845 | 3.4e-11 | 11.93154 | 1.4e-10
2018-03-20 21:33 | 14051.56 | 3480.0006 | 3 | 2 | 4.400076 | 0.3085518 | 2.809084 | 3.4e-11 | 11.97833 | 1.4e-10
2018-03-20 21:35 | 14171.56 | 3600.0001 | 3 | 2 | 4.400019 | 0.2863874 | 2.818968 | 3.4e-11 | 12.02182 | 1.4e-10
2018-03-20 21:37 | 14291.56 | 3720.0003 | 3 | 2 | 4.399998 | 0.2634954 | 2.828134 | 3.4e-11 | 12.06215 | 1.4e-10
2018-03-20 21:39 | 14411.56 | 3840.0005 | 3 | 2 | 4.400127 | 0.2436552 | 2.836559 | 3.4e-11 | 12.09922 | 1.4e-10
2018-03-20 21:41 | 14531.56 | 3960.0003 | 3 | 2 | 4.399975 | 0.2214899 | 2.844292 | 3.4e-11 | 12.13324 | 1.4e-10
2018-03-20 21:43 | 14651.56 | 4080.0014 | 3 | 2 | 4.39996 | 0.2057352 | 2.851423 | 3.4e-11 | 12.16462 | 1.4e-10
2018-03-20 21:45 | 14771.56 | 4200.0018 | 3 | 2 | 4.400033 | 0.192832 | 2.858063 | 3.4e-11 | 12.19383 | 1.4e-10
2018-03-20 21:47 | 14891.56 | 4320.0005 | 3 | 2 | 4.400003 | 0.1808538 | 2.864274 | 3.4e-11 | 12.22117 | 1.4e-10
2018-03-20 21:49 | 15011.56 | 4440.001 | 3 | 2 | 4.399984 | 0.1693926 | 2.870104 | 3.4e-11 | 12.24682 | 1.4e-10
2018-03-20 21:51 | 15131.56 | 4560.0015 | 3 | 2 | 4.399972 | 0.1594124 | 2.875588 | 3.4e-11 | 12.27095 | 1.4e-10
2018-03-20 21:53 | 15251.56 | 4680.0006 | 3 | 2 | 4.400052 | 0.1518612 | 2.88076 | 3.4e-11 | 12.2937 | 1.4e-10
2018-03-20 21:55 | 15371.56 | 4800.001 | 3 | 2 | 4.399959 | 0.1417713 | 2.885648 | 3.4e-11 | 12.31521 | 1.4e-10
2018-03-20 21:57 | 15491.56 | 4920.0013 | 3 | 2 | 4.400021 | 0.134922 | 2.890267 | 3.4e-11 | 12.33553 | 1.4e-10
2018-03-20 21:59 | 15611.56 | 5040.0015 | 3 | 2 | 4.400045 | 0.1279459 | 2.894641 | 3.4e-11 | 12.35478 | 1.4e-10
2018-03-20 22:01 | 15731.56 | 5160.0002 | 3 | 2 | 4.400007 | 0.1207781 | 2.898784 | 3.4e-11 | 12.37301 | 1.4e-10
2018-03-20 22:03 | 15851.56 | 5280.0014 | 3 | 2 | 4.39997 | 0.1143551 | 2.902712 | 3.4e-11 | 12.39029 | 1.4e-10
2018-03-20 22:05 | 15971.56 | 5400.0018 | 3 | 2 | 4.400032 | 0.1091471 | 2.906433 | 3.4e-11 | 12.40667 | 1.4e-10
2018-03-20 22:07 | 16091.56 | 5520.0006 | 3 | 2 | 4.399997 | 0.1026325 | 2.909964 | 3.4e-11 | 12.4222 | 1.4e-10
2018-03-20 22:09 | 16211.56 | 5640.0007 | 3 | 2 | 4.399954 | 0.09744358 | 2.913311 | 3.4e-11 | 12.43693 | 1.4e-10
2018-03-20 22:11 | 16331.56 | 5760.0014 | 3 | 2 | 4.399988 | 0.09240627 | 2.916486 | 3.4e-11 | 12.4509 | 1.4e-10
2018-03-20 22:13 | 16451.56 | 5880.001 | 3 | 2 | 4.399942 | 0.08586407 | 2.919465 | 3.4e-11 | 12.464 | 1.4e-10
2018-03-20 22:15 | 16540.36 | 5968.8048 | 3 | 2 | 4.399976 | 0.0814991 | 2.921532 | 3.4e-11 | 12.4731 | 1.4e-10
2018-03-20 22:17 | 16660.40576 | 120.0003 | 4 | 2 | 4.39115 | 0 | 2.921532 | 3.4e-11 | 12.4731 | 1.4e-10
2018-03-20 22:19 | 16780.40606 | 240.0006 | 4 | 2 | 4.390209 | 0 | 2.921532 | 3.4e-11 | 12.4731 | 1.4e-10
2018-03-20 22:20 | 16840.40796 | 300.0025 | 4 | 2 | 4.389878 | 0 | 2.921532 | 3.4e-11 | 12.4731 | 1.4e-10
2018-03-20 22:22 | 16960.49 | 120.0014 | 5 | 2 | 3.766455 | -6.520089 | 2.921532 | 0.2172884 | 12.4731 | 0.8296108
2018-03-20 22:24 | 17080.49 | 240.0015 | 5 | 2 | 3.714495 | -6.520195 | 2.921532 | 0.4345967 | 12.4731 | 1.642841
2018-03-20 22:26 | 17200.49 | 360.0006 | 5 | 2 | 3.649896 | -6.520194 | 2.921532 | 0.6519057 | 12.4731 | 2.443134
2018-03-20 22:28 | 17320.49 | 480.0007 | 5 | 2 | 3.582954 | -6.520154 | 2.921532 | 0.8692155 | 12.4731 | 3.22902
2018-03-20 22:30 | 17440.49 | 600.0014 | 5 | 2 | 3.519014 | -6.519838 | 2.921532 | 1.08653 | 12.4731 | 4.00062
2018-03-20 22:32 | 17560.49 | 720.0007 | 5 | 2 | 3.461446 | -6.52014 | 2.921532 | 1.303843 | 12.4731 | 4.758949
2018-03-20 22:34 | 17680.49 | 840.0003 | 5 | 2 | 3.412457 | -6.520002 | 2.921532 | 1.52116 | 12.4731 | 5.505699
2018-03-20 22:36 | 17800.49 | 960.0008 | 5 | 2 | 3.370901 | -6.519872 | 2.921532 | 1.738476 | 12.4731 | 6.24267
2018-03-20 22:38 | 17920.49 | 1080.0008 | 5 | 2 | 3.332876 | -6.519804 | 2.921532 | 1.955785 | 12.4731 | 6.971031
2018-03-20 22:40 | 18040.49 | 1200.0015 | 5 | 2 | 3.29569 | -6.520172 | 2.921532 | 2.173098 | 12.4731 | 7.691265
2018-03-20 22:42 | 18160.49 | 1320.0016 | 5 | 2 | 3.255724 | -6.520144 | 2.921532 | 2.390419 | 12.4731 | 8.403266
2018-03-20 22:44 | 18280.49 | 1440.0007 | 5 | 2 | 3.203622 | -6.520122 | 2.921532 | 2.607727 | 12.4731 | 9.105497
2018-03-20 22:46 | 18400.49 | 1560.0011 | 5 | 2 | 3.102001 | -6.519998 | 2.921532 | 2.825048 | 12.4731 | 9.792335
2018-03-20 22:47 | 18455.79 | 1615.3009 | 5 | 2 | 3 | -6.519823 | 2.921532 | 2.925184 | 12.4731 | 10.09839
2018-03-20 22:49 | 18575.83 | 120.0013 | 6 | 2 | 3.637021 | 0 | 2.921532 | 2.925184 | 12.4731 | 10.09839
2018-03-20 22:51 | 18695.83 | 240.0015 | 6 | 2 | 3.662567 | 0 | 2.921532 | 2.925184 | 12.4731 | 10.09839
2018-03-20 22:52 | 18755.83 | 300.0024 | 6 | 2 | 3.66896 | 0 | 2.921532 | 2.925184 | 12.4731 | 10.09839
2018-03-20 22:52 | 18755.8429 | 0.0032 | 7 | 3 | 3.668926 | 0 | 0 | 0 | 0 | 0
2018-03-20 22:54 | 18875.92 | 120.0006 | 2 | 3 | 4.089382 | 4.890153 | 0.1623785 | 2.517e-09 | 0.6557288 | 9.235e-09
2018-03-20 22:56 | 18995.92 | 240.0015 | 2 | 3 | 4.144976 | 4.890122 | 0.3253642 | 2.517e-09 | 1.327121 | 9.235e-09
2018-03-20 22:58 | 19115.92 | 360.0006 | 2 | 3 | 4.177142 | 4.889842 | 0.4883604 | 2.517e-09 | 2.005621 | 9.235e-09
2018-03-20 23:00 | 19235.92 | 480.0007 | 2 | 3 | 4.200131 | 4.889413 | 0.6513516 | 2.517e-09 | 2.688341 | 9.235e-09
2018-03-20 23:02 | 19355.92 | 600.0006 | 2 | 3 | 4.200161 | 4.525603 | 0.8081256 | 2.517e-09 | 3.346817 | 9.235e-09
2018-03-20 23:04 | 19475.92 | 720.0005 | 2 | 3 | 4.20018 | 4.161881 | 0.9528739 | 2.517e-09 | 3.954784 | 9.235e-09
2018-03-20 23:06 | 19595.92 | 840.0017 | 2 | 3 | 4.200146 | 3.812938 | 1.085695 | 2.517e-09 | 4.512654 | 9.235e-09
2018-03-20 23:08 | 19715.92 | 960.0005 | 2 | 3 | 4.200168 | 3.484557 | 1.207251 | 2.517e-09 | 5.023209 | 9.235e-09
2018-03-20 23:09 | 19802.08 | 1046.1592 | 2 | 3 | 4.20018 | 3.259997 | 1.287919 | 2.517e-09 | 5.362026 | 9.235e-09
2018-03-20 23:11 | 19922.09 | 120.0021 | 3 | 3 | 4.223285 | 3.259929 | 1.396191 | 2.517e-09 | 5.817922 | 9.235e-09
2018-03-20 23:13 | 20042.09 | 240.0017 | 3 | 3 | 4.250391 | 3.259936 | 1.504851 | 2.517e-09 | 6.278285 | 9.235e-09
2018-03-20 23:15 | 20162.09 | 360.0015 | 3 | 3 | 4.279535 | 3.259992 | 1.613503 | 2.517e-09 | 6.74166 | 9.235e-09
2018-03-20 23:17 | 20282.09 | 480.0014 | 3 | 3 | 4.310784 | 3.259997 | 1.722162 | 2.517e-09 | 7.208354 | 9.235e-09
2018-03-20 23:19 | 20402.09 | 600.0015 | 3 | 3 | 4.344258 | 3.259953 | 1.830815 | 2.517e-09 | 7.678524 | 9.235e-09
2018-03-20 23:21 | 20522.09 | 720.0006 | 3 | 3 | 4.380462 | 3.259921 | 1.939471 | 2.517e-09 | 8.152503 | 9.235e-09
2018-03-20 23:23 | 20642.09 | 840.0001 | 3 | 3 | 4.400164 | 3.015767 | 2.045987 | 2.517e-09 | 8.62064 | 9.235e-09
2018-03-20 23:25 | 20762.09 | 960.0018 | 3 | 3 | 4.400217 | 2.640615 | 2.14005 | 2.517e-09 | 9.034534 | 9.235e-09
2018-03-20 23:27 | 20882.09 | 1080.0018 | 3 | 3 | 4.400133 | 2.317296 | 2.222539 | 2.517e-09 | 9.397495 | 9.235e-09
2018-03-20 23:29 | 21002.09 | 1200.0017 | 3 | 3 | 4.400133 | 2.037469 | 2.295019 | 2.517e-09 | 9.716419 | 9.235e-09
2018-03-20 23:31 | 21122.09 | 1320.0018 | 3 | 3 | 4.400118 | 1.794012 | 2.358784 | 2.517e-09 | 9.996993 | 9.235e-09
2018-03-20 23:33 | 21242.09 | 1440.0002 | 3 | 3 | 4.400119 | 1.569053 | 2.414742 | 2.517e-09 | 10.24321 | 9.235e-09
2018-03-20 23:35 | 21362.09 | 1560.0014 | 3 | 3 | 4.400117 | 1.373778 | 2.463709 | 2.517e-09 | 10.45867 | 9.235e-09
2018-03-20 23:37 | 21482.09 | 1680.0007 | 3 | 3 | 4.400108 | 1.206995 | 2.506638 | 2.517e-09 | 10.64757 | 9.235e-09
2018-03-20 23:39 | 21602.09 | 1800.0018 | 3 | 3 | 4.400105 | 1.072226 | 2.544545 | 2.517e-09 | 10.81436 | 9.235e-09
2018-03-20 23:41 | 21722.09 | 1920.0014 | 3 | 3 | 4.400072 | 0.9583855 | 2.578329 | 2.517e-09 | 10.96301 | 9.235e-09
2018-03-20 23:43 | 21842.09 | 2040.0022 | 3 | 3 | 4.400092 | 0.8616266 | 2.608609 | 2.517e-09 | 11.09625 | 9.235e-09
2018-03-20 23:45 | 21962.09 | 2160.0006 | 3 | 3 | 4.400036 | 0.7769184 | 2.635871 | 2.517e-09 | 11.2162 | 9.235e-09
2018-03-20 23:47 | 22082.09 | 2280.0017 | 3 | 3 | 4.400047 | 0.7035198 | 2.660521 | 2.517e-09 | 11.32466 | 9.235e-09
2018-03-20 23:49 | 22202.09 | 2400.0014 | 3 | 3 | 4.400002 | 0.6389456 | 2.682877 | 2.517e-09 | 11.42303 | 9.235e-09
2018-03-20 23:51 | 22322.09 | 2520.0001 | 3 | 3 | 4.40004 | 0.5829763 | 2.703224 | 2.517e-09 | 11.51256 | 9.235e-09
2018-03-20 23:53 | 22442.09 | 2640.0003 | 3 | 3 | 4.40004 | 0.5325775 | 2.721792 | 2.517e-09 | 11.59426 | 9.235e-09
2018-03-20 23:55 | 22562.09 | 2760.0006 | 3 | 3 | 4.40004 | 0.4880953 | 2.738784 | 2.517e-09 | 11.66902 | 9.235e-09
2018-03-20 23:57 | 22682.09 | 2880.0017 | 3 | 3 | 4.400047 | 0.4492159 | 2.754372 | 2.517e-09 | 11.73761 | 9.235e-09
2018-03-20 23:59 | 22802.09 | 3000.0018 | 3 | 3 | 4.400078 | 0.4135065 | 2.768712 | 2.517e-09 | 11.80071 | 9.235e-09
2018-03-21 00:01 | 22922.09 | 3120.0014 | 3 | 3 | 4.399996 | 0.3802872 | 2.781934 | 2.517e-09 | 11.85888 | 9.235e-09
2018-03-21 00:03 | 23042.09 | 3240.0007 | 3 | 3 | 4.400047 | 0.3524075 | 2.794145 | 2.517e-09 | 11.91261 | 9.235e-09
2018-03-21 00:05 | 23162.09 | 3360.0001 | 3 | 3 | 4.399997 | 0.3261538 | 2.805448 | 2.517e-09 | 11.96234 | 9.235e-09
2018-03-21 00:07 | 23282.09 | 3480.0006 | 3 | 3 | 4.399983 | 0.3027153 | 2.81594 | 2.517e-09 | 12.00851 | 9.235e-09
2018-03-21 00:09 | 23402.09 | 3600.0006 | 3 | 3 | 4.400012 | 0.281991 | 2.825693 | 2.517e-09 | 12.05142 | 9.235e-09
2018-03-21 00:11 | 23522.09 | 3720.0017 | 3 | 3 | 4.399989 | 0.2626038 | 2.834772 | 2.517e-09 | 12.09137 | 9.235e-09
2018-03-21 00:13 | 23642.09 | 3840.0014 | 3 | 3 | 4.400009 | 0.2455044 | 2.843234 | 2.517e-09 | 12.12861 | 9.235e-09
2018-03-21 00:15 | 23762.09 | 3960.0015 | 3 | 3 | 4.399997 | 0.2271557 | 2.851125 | 2.517e-09 | 12.16332 | 9.235e-09
2018-03-21 00:17 | 23882.09 | 4080.0006 | 3 | 3 | 4.400009 | 0.2097559 | 2.858407 | 2.517e-09 | 12.19537 | 9.235e-09
2018-03-21 00:19 | 24002.09 | 4200.0006 | 3 | 3 | 4.399987 | 0.1922588 | 2.865111 | 2.517e-09 | 12.22486 | 9.235e-09
2018-03-21 00:21 | 24122.09 | 4320.0018 | 3 | 3 | 4.400019 | 0.178091 | 2.871283 | 2.517e-09 | 12.25202 | 9.235e-09
2018-03-21 00:23 | 24242.09 | 4440.0007 | 3 | 3 | 4.400013 | 0.1663208 | 2.877022 | 2.517e-09 | 12.27727 | 9.235e-09
2018-03-21 00:25 | 24362.09 | 4560.001 | 3 | 3 | 4.400047 | 0.155695 | 2.882387 | 2.517e-09 | 12.30088 | 9.235e-09
2018-03-21 00:27 | 24482.09 | 4680.0006 | 3 | 3 | 4.399986 | 0.1465511 | 2.887423 | 2.517e-09 | 12.32304 | 9.235e-09
2018-03-21 00:29 | 24602.09 | 4800.0022 | 3 | 3 | 4.399949 | 0.1375303 | 2.892164 | 2.517e-09 | 12.3439 | 9.235e-09
2018-03-21 00:31 | 24722.09 | 4920.0019 | 3 | 3 | 4.40007 | 0.1313448 | 2.896635 | 2.517e-09 | 12.36357 | 9.235e-09
2018-03-21 00:33 | 24842.09 | 5040.0014 | 3 | 3 | 4.400093 | 0.1247444 | 2.900859 | 2.517e-09 | 12.38216 | 9.235e-09
2018-03-21 00:35 | 24962.09 | 5160.0002 | 3 | 3 | 4.400057 | 0.1171331 | 2.904854 | 2.517e-09 | 12.39973 | 9.235e-09
2018-03-21 00:37 | 25082.09 | 5280.001 | 3 | 3 | 4.399984 | 0.1102095 | 2.908633 | 2.517e-09 | 12.41636 | 9.235e-09
2018-03-21 00:39 | 25202.09 | 5400.0017 | 3 | 3 | 4.399979 | 0.104125 | 2.912214 | 2.517e-09 | 12.43212 | 9.235e-09
2018-03-21 00:41 | 25322.09 | 5520.0014 | 3 | 3 | 4.400047 | 0.09993744 | 2.915612 | 2.517e-09 | 12.44707 | 9.235e-09
2018-03-21 00:43 | 25442.09 | 5640.0006 | 3 | 3 | 4.400022 | 0.09420872 | 2.918833 | 2.517e-09 | 12.46124 | 9.235e-09
2018-03-21 00:45 | 25562.09 | 5760.0011 | 3 | 3 | 4.39994 | 0.08845329 | 2.92189 | 2.517e-09 | 12.47469 | 9.235e-09
2018-03-21 00:47 | 25682.09 | 5880.001 | 3 | 3 | 4.400003 | 0.08511734 | 2.92479 | 2.517e-09 | 12.48745 | 9.235e-09
2018-03-21 00:48 | 25761.55 | 5959.4648 | 3 | 3 | 4.399964 | 0.08148575 | 2.926633 | 2.517e-09 | 12.49556 | 9.235e-09
2018-03-21 00:50 | 25881.6 | 120.0005 | 4 | 3 | 4.391109 | 0 | 2.926633 | 2.517e-09 | 12.49556 | 9.235e-09
2018-03-21 00:52 | 26001.6 | 240.0001 | 4 | 3 | 4.390129 | 0 | 2.926633 | 2.517e-09 | 12.49556 | 9.235e-09
2018-03-21 00:53 | 26061.6 | 300.0007 | 4 | 3 | 4.389798 | 0 | 2.926633 | 2.517e-09 | 12.49556 | 9.235e-09
2018-03-21 00:55 | 26181.68124 | 120.0009 | 5 | 3 | 3.783996 | -6.519902 | 2.926633 | 0.217283 | 12.49556 | 0.8333972
2018-03-21 00:57 | 26301.68174 | 240.0014 | 5 | 3 | 3.725127 | -6.520037 | 2.926633 | 0.4345798 | 12.49556 | 1.649638
2018-03-21 00:59 | 26421.68174 | 360.0014 | 5 | 3 | 3.654992 | -6.519911 | 2.926633 | 0.6518898 | 12.49556 | 2.451646
2018-03-21 01:01 | 26541.68174 | 480.0014 | 5 | 3 | 3.583374 | -6.52 | 2.926633 | 0.8691966 | 12.49556 | 3.238072
2018-03-21 01:03 | 26661.68084 | 600.0005 | 5 | 3 | 3.516975 | -6.51987 | 2.926633 | 1.086506 | 12.49556 | 4.009434
2018-03-21 01:05 | 26781.68094 | 720.0006 | 5 | 3 | 3.458453 | -6.519882 | 2.926633 | 1.303808 | 12.49556 | 4.76715
2018-03-21 01:07 | 26901.68124 | 840.0009 | 5 | 3 | 3.409115 | -6.51989 | 2.926633 | 1.521118 | 12.49556 | 5.513195
2018-03-21 01:09 | 27021.68094 | 960.0006 | 5 | 3 | 3.366605 | -6.519904 | 2.926633 | 1.738424 | 12.49556 | 6.249314
2018-03-21 01:11 | 27141.68094 | 1080.0006 | 5 | 3 | 3.328189 | -6.519868 | 2.926633 | 1.955737 | 12.49556 | 6.976703
2018-03-21 01:13 | 27261.68214 | 1200.0018 | 5 | 3 | 3.290783 | -6.519878 | 2.926633 | 2.173041 | 12.49556 | 7.695865
2018-03-21 01:15 | 27381.68174 | 1320.0014 | 5 | 3 | 3.25002 | -6.519852 | 2.926633 | 2.390351 | 12.49556 | 8.406668
2018-03-21 01:17 | 27501.68164 | 1440.0013 | 5 | 3 | 3.197937 | -6.519852 | 2.926633 | 2.607654 | 12.49556 | 9.107599
2018-03-21 01:19 | 27621.68184 | 1560.0015 | 5 | 3 | 3.094752 | -6.519793 | 2.926633 | 2.824959 | 12.49556 | 9.793035
2018-03-21 01:20 | 27673.36024 | 1611.6799 | 5 | 3 | 2.999991 | -6.520187 | 2.926633 | 2.918546 | 12.49556 | 10.07867
2018-03-21 01:22 | 27793.4 | 120.0012 | 6 | 3 | 3.639929 | 0 | 2.926633 | 2.918546 | 12.49556 | 10.07867
2018-03-21 01:24 | 27913.4 | 240.0014 | 6 | 3 | 3.664681 | 0 | 2.926633 | 2.918546 | 12.49556 | 10.07867
2018-03-21 01:25 | 27973.4 | 300.0031 | 6 | 3 | 3.670761 | 0 | 2.926633 | 2.918546 | 12.49556 | 10.07867
2018-03-21 01:25 | 27973.41 | 0.0024 | 7 | 4 | 3.6708 | 0 | 0 | 0 | 0 | 0
2018-03-21 01:27 | 28093.49 | 120.0013 | 2 | 4 | 4.086235 | 4.889815 | 0.1623757 | 0 | 0.6554917 | 0
2018-03-21 01:29 | 28213.49 | 240.0005 | 2 | 4 | 4.138194 | 4.890151 | 0.3253554 | 0 | 1.326033 | 0
2018-03-21 01:31 | 28333.49 | 360.0014 | 2 | 4 | 4.168526 | 4.889823 | 0.4883482 | 0 | 2.003237 | 0
2018-03-21 01:33 | 28453.49 | 480.0009 | 2 | 4 | 4.191488 | 4.890187 | 0.6513364 | 0 | 2.684533 | 0
2018-03-21 01:35 | 28573.49 | 600.0006 | 2 | 4 | 4.200137 | 4.640367 | 0.8115861 | 0 | 3.357352 | 0
2018-03-21 01:37 | 28693.49 | 720.0005 | 2 | 4 | 4.200201 | 4.23286 | 0.9595752 | 0 | 3.978932 | 0
2018-03-21 01:39 | 28813.49 | 840.0002 | 2 | 4 | 4.200172 | 3.829387 | 1.093874 | 0 | 4.543008 | 0
2018-03-21 01:41 | 28933.49 | 960.0006 | 2 | 4 | 4.200131 | 3.44633 | 1.215097 | 0 | 5.052169 | 0
2018-03-21 01:42 | 28998.95 | 1025.4592 | 2 | 4 | 4.200154 | 3.259992 | 1.276056 | 0 | 5.308207 | 0
2018-03-21 01:44 | 29118.97 | 120.0014 | 3 | 4 | 4.224985 | 3.259959 | 1.38433 | 0 | 5.7642 | 0
2018-03-21 01:46 | 29238.97 | 240.0014 | 3 | 4 | 4.2536 | 3.259938 | 1.492987 | 0 | 6.22481 | 0
2018-03-21 01:48 | 29358.97 | 360.0014 | 3 | 4 | 4.283598 | 3.259965 | 1.601645 | 0 | 6.688616 | 0
2018-03-21 01:50 | 29478.97 | 480.0014 | 3 | 4 | 4.315334 | 3.259959 | 1.710299 | 0 | 7.155759 | 0
2018-03-21 01:52 | 29598.97 | 600.0006 | 3 | 4 | 4.349148 | 3.259978 | 1.818955 | 0 | 7.62646 | 0
2018-03-21 01:54 | 29718.97 | 720.0007 | 3 | 4 | 4.385274 | 3.259957 | 1.927614 | 0 | 8.10097 | 0
2018-03-21 01:56 | 29838.97 | 840.0022 | 3 | 4 | 4.400134 | 2.970138 | 2.033076 | 0 | 8.564708 | 0
2018-03-21 01:58 | 29958.97 | 960.0006 | 3 | 4 | 4.400132 | 2.611373 | 2.125971 | 0 | 8.973457 | 0
2018-03-21 02:00 | 30078.97 | 1080.0014 | 3 | 4 | 4.40015 | 2.300281 | 2.207714 | 0 | 9.333139 | 0
2018-03-21 02:02 | 30198.97 | 1200.0014 | 3 | 4 | 4.400167 | 2.028697 | 2.279747 | 0 | 9.650094 | 0
2018-03-21 02:04 | 30318.97 | 1320.0007 | 3 | 4 | 4.400081 | 1.79203 | 2.343325 | 0 | 9.929847 | 0
2018-03-21 02:06 | 30438.97 | 1440.0002 | 3 | 4 | 4.400146 | 1.588287 | 2.399583 | 0 | 10.17739 | 0
2018-03-21 02:08 | 30558.97 | 1560.0014 | 3 | 4 | 4.400112 | 1.411104 | 2.449486 | 0 | 10.39697 | 0
2018-03-21 02:10 | 30678.97 | 1680.0014 | 3 | 4 | 4.400078 | 1.2564 | 2.49388 | 0 | 10.59231 | 0
2018-03-21 02:12 | 30798.97 | 1800.0011 | 3 | 4 | 4.40012 | 1.123082 | 2.533475 | 0 | 10.76653 | 0
2018-03-21 02:14 | 30918.97 | 1920.001 | 3 | 4 | 4.400083 | 1.005792 | 2.568889 | 0 | 10.92235 | 0
2018-03-21 02:16 | 31038.97 | 2040.0018 | 3 | 4 | 4.400084 | 0.9030609 | 2.600647 | 0 | 11.06209 | 0
2018-03-21 02:18 | 31158.97 | 2160.0002 | 3 | 4 | 4.400061 | 0.8113098 | 2.629201 | 0 | 11.18773 | 0
2018-03-21 02:20 | 31278.97 | 2280.001 | 3 | 4 | 4.40004 | 0.7242632 | 2.65476 | 0 | 11.30019 | 0
2018-03-21 02:22 | 31398.97 | 2400.0006 | 3 | 4 | 4.400056 | 0.6466665 | 2.677584 | 0 | 11.40061 | 0
2018-03-21 02:24 | 31518.97 | 2520.0002 | 3 | 4 | 4.400041 | 0.5799646 | 2.697991 | 0 | 11.49041 | 0
2018-03-21 02:26 | 31638.97 | 2640.0011 | 3 | 4 | 4.400053 | 0.5256538 | 2.716387 | 0 | 11.57135 | 0
2018-03-21 02:28 | 31758.97 | 2760.001 | 3 | 4 | 4.399964 | 0.4785538 | 2.73311 | 0 | 11.64493 | 0
2018-03-21 02:30 | 31878.97 | 2880.0007 | 3 | 4 | 4.400055 | 0.4392195 | 2.748389 | 0 | 11.71216 | 0
2018-03-21 02:32 | 31998.97 | 3000.0015 | 3 | 4 | 4.400028 | 0.4030619 | 2.762416 | 0 | 11.77388 | 0
2018-03-21 02:34 | 32118.97 | 3120.0002 | 3 | 4 | 4.400012 | 0.3721209 | 2.775342 | 0 | 11.83075 | 0
2018-03-21 02:36 | 32238.97 | 3240.0005 | 3 | 4 | 4.40005 | 0.345335 | 2.787277 | 0 | 11.88327 | 0
2018-03-21 02:38 | 32358.97 | 3360.0018 | 3 | 4 | 4.400055 | 0.3202801 | 2.798339 | 0 | 11.93194 | 0
2018-03-21 02:40 | 32478.97 | 3480.0014 | 3 | 4 | 4.399949 | 0.296154 | 2.808611 | 0 | 11.97714 | 0
2018-03-21 02:42 | 32598.97 | 3600.0001 | 3 | 4 | 4.399981 | 0.2763128 | 2.81817 | 0 | 12.01919 | 0
2018-03-21 02:44 | 32718.97 | 3720.0018 | 3 | 4 | 4.400013 | 0.2578554 | 2.827078 | 0 | 12.05839 | 0
2018-03-21 02:46 | 32838.97 | 3840.0005 | 3 | 4 | 4.399987 | 0.241641 | 2.835399 | 0 | 12.09501 | 0
2018-03-21 02:48 | 32958.97 | 3960.0014 | 3 | 4 | 4.399976 | 0.2253656 | 2.843179 | 0 | 12.12924 | 0
2018-03-21 02:50 | 33078.97 | 4080.0007 | 3 | 4 | 4.400025 | 0.2117729 | 2.850463 | 0 | 12.16129 | 0
2018-03-21 02:52 | 33198.97 | 4200.0015 | 3 | 4 | 4.399997 | 0.1978741 | 2.857289 | 0 | 12.19132 | 0
2018-03-21 02:54 | 33318.97 | 4320.0011 | 3 | 4 | 4.400017 | 0.1859417 | 2.863691 | 0 | 12.21949 | 0
2018-03-21 02:56 | 33438.97 | 4440.0022 | 3 | 4 | 4.400009 | 0.175519 | 2.869701 | 0 | 12.24593 | 0
2018-03-21 02:58 | 33558.97 | 4560.0015 | 3 | 4 | 4.40005 | 0.1649942 | 2.875354 | 0 | 12.27081 | 0
2018-03-21 03:00 | 33678.97 | 4680.0005 | 3 | 4 | 4.400042 | 0.1553307 | 2.880666 | 0 | 12.29418 | 0
2018-03-21 03:02 | 33798.97 | 4800.0017 | 3 | 4 | 4.400059 | 0.1464128 | 2.885665 | 0 | 12.31617 | 0
2018-03-21 03:04 | 33918.97 | 4920.0005 | 3 | 4 | 4.399954 | 0.1360512 | 2.890367 | 0 | 12.33686 | 0
2018-03-21 03:06 | 34038.97 | 5040.0018 | 3 | 4 | 4.399993 | 0.1282511 | 2.894794 | 0 | 12.35634 | 0
2018-03-21 03:08 | 34158.97 | 5160.0019 | 3 | 4 | 4.399983 | 0.1188774 | 2.898906 | 0 | 12.37444 | 0
2018-03-21 03:10 | 34278.97 | 5280.001 | 3 | 4 | 4.400024 | 0.1100359 | 2.902716 | 0 | 12.3912 | 0
2018-03-21 03:12 | 34398.97 | 5400.0022 | 3 | 4 | 4.400017 | 0.1018782 | 2.906235 | 0 | 12.40668 | 0
2018-03-21 03:14 | 34518.97 | 5520.0014 | 3 | 4 | 4.399967 | 0.09504509 | 2.90952 | 0 | 12.42114 | 0
2018-03-21 03:16 | 34638.97 | 5640.001 | 3 | 4 | 4.400066 | 0.09079361 | 2.912609 | 0 | 12.43473 | 0
2018-03-21 03:18 | 34758.97 | 5760.0014 | 3 | 4 | 4.399986 | 0.08502293 | 2.915518 | 0 | 12.44753 | 0
2018-03-21 03:19 | 34822.57 | 5823.608 | 3 | 4 | 4.399947 | 0.0814991 | 2.916996 | 0 | 12.45403 | 0
2018-03-21 03:21 | 34942.62 | 120.0005 | 4 | 4 | 4.390882 | 0 | 2.916996 | 0 | 12.45403 | 0
2018-03-21 03:23 | 35062.62 | 240.0001 | 4 | 4 | 4.389925 | 0 | 2.916996 | 0 | 12.45403 | 0
2018-03-21 03:24 | 35122.62 | 300.0023 | 4 | 4 | 4.389505 | 0 | 2.916996 | 0 | 12.45403 | 0
2018-03-21 03:26 | 35242.7 | 120.0014 | 5 | 4 | 3.773019 | -6.520133 | 2.916996 | 0.2172818 | 12.45403 | 0.8309374
2018-03-21 03:28 | 35362.7 | 240.0014 | 5 | 4 | 3.719844 | -6.520138 | 2.916996 | 0.4345739 | 12.45403 | 1.645389
2018-03-21 03:30 | 35482.7 | 360.0008 | 5 | 4 | 3.654508 | -6.520084 | 2.916996 | 0.6518803 | 12.45403 | 2.446733
2018-03-21 03:32 | 35602.7 | 480.0014 | 5 | 4 | 3.586975 | -6.520189 | 2.916996 | 0.8691894 | 12.45403 | 3.233524
2018-03-21 03:34 | 35722.7 | 600.0014 | 5 | 4 | 3.522325 | -6.519862 | 2.916996 | 1.086495 | 12.45403 | 4.005883
2018-03-21 03:36 | 35842.7 | 720.0014 | 5 | 4 | 3.464458 | -6.519852 | 2.916996 | 1.3038 | 12.45403 | 4.764862
2018-03-21 03:38 | 35962.7 | 840.0018 | 5 | 4 | 3.414848 | -6.519857 | 2.916996 | 1.521111 | 12.45403 | 5.512182
2018-03-21 03:40 | 36082.7 | 960.0007 | 5 | 4 | 3.372889 | -6.519971 | 2.916996 | 1.738416 | 12.45403 | 6.249589
2018-03-21 03:42 | 36202.7 | 1080.0007 | 5 | 4 | 3.333829 | -6.519924 | 2.916996 | 1.955722 | 12.45403 | 6.978255
2018-03-21 03:44 | 36322.7 | 1200.0013 | 5 | 4 | 3.295757 | -6.519811 | 2.916996 | 2.173036 | 12.45403 | 7.698608
2018-03-21 03:46 | 36442.7 | 1320.0006 | 5 | 4 | 3.255668 | -6.519868 | 2.916996 | 2.390349 | 12.45403 | 8.410583
2018-03-21 03:48 | 36562.7 | 1440.0007 | 5 | 4 | 3.203485 | -6.520213 | 2.916996 | 2.607661 | 12.45403 | 9.112807
2018-03-21 03:50 | 36682.7 | 1560.0005 | 5 | 4 | 3.100907 | -6.520012 | 2.916996 | 2.82496 | 12.45403 | 9.79952
2018-03-21 03:51 | 36736.82 | 1614.116 | 5 | 4 | 2.999992 | -6.519838 | 2.916996 | 2.922951 | 12.45403 | 10.09895
2018-03-21 03:53 | 36856.86056 | 120.0005 | 6 | 4 | 3.635914 | 0 | 2.916996 | 2.922951 | 12.45403 | 10.09895
2018-03-21 03:55 | 36976.86126 | 240.0012 | 6 | 4 | 3.661478 | 0 | 2.916996 | 2.922951 | 12.45403 | 10.09895
2018-03-21 03:56 | 37036.86316 | 300.0031 | 6 | 4 | 3.667807 | 0 | 2.916996 | 2.922951 | 12.45403 | 10.09895
2018-03-21 03:56 | 37036.87 | 0.0024 | 7 | 5 | 3.668211 | 0 | 0 | 0 | 0 | 0
2018-03-21 03:58 | 37156.95 | 120.0006 | 2 | 5 | 4.083892 | 4.889842 | 0.1623748 | 0 | 0.6549565 | 0
2018-03-21 04:00 | 37276.95 | 240.0007 | 2 | 5 | 4.140334 | 4.890195 | 0.3253439 | 0 | 1.325411 | 0
2018-03-21 04:02 | 37396.95 | 360.0015 | 2 | 5 | 4.175827 | 4.89018 | 0.4883304 | 0 | 2.003366 | 0
2018-03-21 04:04 | 37516.95 | 480.0011 | 2 | 5 | 4.200211 | 4.868594 | 0.651301 | 0 | 2.686022 | 0
2018-03-21 04:06 | 37636.95 | 600.0011 | 2 | 5 | 4.200217 | 4.496078 | 0.807251 | 0 | 3.341039 | 0
2018-03-21 04:08 | 37756.95 | 720.0015 | 2 | 5 | 4.200198 | 4.13099 | 0.950978 | 0 | 3.944716 | 0
2018-03-21 04:10 | 37876.95 | 840.0003 | 2 | 5 | 4.200203 | 3.780221 | 1.082746 | 0 | 4.498164 | 0
2018-03-21 04:12 | 37996.95 | 960.0003 | 2 | 5 | 4.200233 | 3.453618 | 1.203212 | 0 | 5.00414 | 0
2018-03-21 04:14 | 38072.63 | 1035.6849 | 2 | 5 | 4.200212 | 3.259997 | 1.273744 | 0 | 5.300383 | 0
2018-03-21 04:16 | 38192.64 | 120.0007 | 3 | 5 | 4.223404 | 3.260028 | 1.38202 | 0 | 5.756304 | 0
2018-03-21 04:18 | 38312.64 | 240.0008 | 3 | 5 | 4.250378 | 3.259969 | 1.490678 | 0 | 6.21666 | 0
2018-03-21 04:20 | 38432.64 | 360.0015 | 3 | 5 | 4.279309 | 3.260007 | 1.599334 | 0 | 6.680049 | 0
2018-03-21 04:22 | 38552.64 | 480.0015 | 3 | 5 | 4.310024 | 3.259957 | 1.70799 | 0 | 7.146672 | 0
2018-03-21 04:24 | 38672.64 | 600.0016 | 3 | 5 | 4.342961 | 3.260011 | 1.816652 | 0 | 7.616771 | 0
2018-03-21 04:26 | 38792.64 | 720.0008 | 3 | 5 | 4.378772 | 3.259955 | 1.925306 | 0 | 8.090571 | 0
2018-03-21 04:28 | 38912.64 | 840.0007 | 3 | 5 | 4.400177 | 3.038974 | 2.032245 | 0 | 8.560457 | 0
2018-03-21 04:30 | 39032.64 | 960.0007 | 3 | 5 | 4.4002 | 2.666118 | 2.127118 | 0 | 8.977914 | 0
2018-03-21 04:32 | 39152.64 | 1080.0007 | 3 | 5 | 4.400189 | 2.341998 | 2.210439 | 0 | 9.344539 | 0
2018-03-21 04:34 | 39272.64 | 1200.0007 | 3 | 5 | 4.400133 | 2.061297 | 2.283703 | 0 | 9.666909 | 0
2018-03-21 04:36 | 39392.64 | 1320.0015 | 3 | 5 | 4.400125 | 1.817924 | 2.348264 | 0 | 9.950987 | 0
2018-03-21 04:38 | 39512.65 | 1440.0019 | 3 | 5 | 4.400136 | 1.608781 | 2.405277 | 0 | 10.20185 | 0
2018-03-21 04:40 | 39632.64 | 1560.0007 | 3 | 5 | 4.400132 | 1.425948 | 2.455772 | 0 | 10.42404 | 0
2018-03-21 04:42 | 39752.64 | 1680.0011 | 3 | 5 | 4.400123 | 1.268295 | 2.500599 | 0 | 10.62128 | 0
2018-03-21 04:44 | 39872.64 | 1800.0007 | 3 | 5 | 4.400067 | 1.130447 | 2.540512 | 0 | 10.7969 | 0
2018-03-21 04:46 | 39992.64 | 1920.0007 | 3 | 5 | 4.40009 | 1.011628 | 2.57615 | 0 | 10.95371 | 0
2018-03-21 04:48 | 40112.64 | 2040.0011 | 3 | 5 | 4.400058 | 0.899395 | 2.607986 | 0 | 11.09379 | 0
2018-03-21 04:50 | 40232.64 | 2160.0008 | 3 | 5 | 4.40009 | 0.7997074 | 2.636264 | 0 | 11.21821 | 0
2018-03-21 04:52 | 40352.64 | 2280.0008 | 3 | 5 | 4.400092 | 0.7112646 | 2.661399 | 0 | 11.32881 | 0
2018-03-21 04:54 | 40472.64 | 2400.0007 | 3 | 5 | 4.400062 | 0.6376162 | 2.683824 | 0 | 11.42748 | 0
2018-03-21 04:56 | 40592.64 | 2520.0003 | 3 | 5 | 4.40002 | 0.5769424 | 2.704044 | 0 | 11.51645 | 0
2018-03-21 04:58 | 40712.64 | 2640.0007 | 3 | 5 | 4.400059 | 0.5256882 | 2.722396 | 0 | 11.5972 | 0
2018-03-21 05:00 | 40832.64 | 2760.0006 | 3 | 5 | 4.400081 | 0.4801598 | 2.73913 | 0 | 11.67083 | 0
2018-03-21 05:02 | 40952.64 | 2880.0011 | 3 | 5 | 4.400038 | 0.441 | 2.754448 | 0 | 11.73823 | 0
2018-03-21 05:04 | 41072.64 | 3000.0015 | 3 | 5 | 4.399995 | 0.4046564 | 2.768528 | 0 | 11.80018 | 0
2018-03-21 05:06 | 41192.64 | 3120.0015 | 3 | 5 | 4.400099 | 0.3752842 | 2.781497 | 0 | 11.85724 | 0
2018-03-21 05:08 | 41312.64 | 3240.0015 | 3 | 5 | 4.399979 | 0.3454361 | 2.793491 | 0 | 11.91002 | 0
2018-03-21 05:10 | 41432.64 | 3360.0007 | 3 | 5 | 4.400066 | 0.3217936 | 2.804604 | 0 | 11.95891 | 0
2018-03-21 05:12 | 41552.65 | 3480.0019 | 3 | 5 | 4.399966 | 0.2977247 | 2.814922 | 0 | 12.00432 | 0
2018-03-21 05:14 | 41672.65 | 3600.0019 | 3 | 5 | 4.400078 | 0.2786427 | 2.824518 | 0 | 12.04654 | 0
2018-03-21 05:16 | 41792.64 | 3720.0015 | 3 | 5 | 4.400053 | 0.2597198 | 2.833462 | 0 | 12.08589 | 0
2018-03-21 05:18 | 41912.64 | 3840.0015 | 3 | 5 | 4.399991 | 0.2418213 | 2.841811 | 0 | 12.12263 | 0
2018-03-21 05:20 | 42032.65 | 3960.0019 | 3 | 5 | 4.400039 | 0.2271509 | 2.849616 | 0 | 12.15697 | 0
2018-03-21 05:22 | 42152.64 | 4080.0008 | 3 | 5 | 4.40003 | 0.2122459 | 2.856922 | 0 | 12.18911 | 0
2018-03-21 05:24 | 42272.64 | 4200.0003 | 3 | 5 | 4.400049 | 0.1997528 | 2.863765 | 0 | 12.21922 | 0
2018-03-21 05:26 | 42392.64 | 4320.0007 | 3 | 5 | 4.399982 | 0.1859789 | 2.870186 | 0 | 12.24748 | 0
2018-03-21 05:28 | 42512.64 | 4440.0007 | 3 | 5 | 4.399989 | 0.1752558 | 2.876215 | 0 | 12.274 | 0
2018-03-21 05:30 | 42632.64 | 4560.0007 | 3 | 5 | 4.400012 | 0.1652193 | 2.881875 | 0 | 12.29891 | 0
2018-03-21 05:32 | 42752.64 | 4680.0007 | 3 | 5 | 4.40001 | 0.1547813 | 2.887203 | 0 | 12.32235 | 0
2018-03-21 05:34 | 42872.64 | 4800.0003 | 3 | 5 | 4.39996 | 0.1452255 | 2.892211 | 0 | 12.34439 | 0
2018-03-21 05:36 | 42992.64 | 4920.0015 | 3 | 5 | 4.400038 | 0.1375904 | 2.896933 | 0 | 12.36516 | 0
2018-03-21 05:38 | 43112.64 | 5040.0003 | 3 | 5 | 4.400023 | 0.1295471 | 2.90138 | 0 | 12.38473 | 0
2018-03-21 05:40 | 43232.64 | 5160.0012 | 3 | 5 | 4.399946 | 0.1192789 | 2.905534 | 0 | 12.40301 | 0
2018-03-21 05:42 | 43352.64 | 5280.0008 | 3 | 5 | 4.400006 | 0.1109867 | 2.909388 | 0 | 12.41996 | 0
2018-03-21 05:44 | 43472.65 | 5400.0019 | 3 | 5 | 4.39991 | 0.101347 | 2.912951 | 0 | 12.43564 | 0
2018-03-21 05:46 | 43592.65 | 5520.002 | 3 | 5 | 4.400043 | 0.0974493 | 2.91627 | 0 | 12.45025 | 0
2018-03-21 05:48 | 43712.64 | 5640.001 | 3 | 5 | 4.400004 | 0.09098721 | 2.919387 | 0 | 12.46396 | 0
2018-03-21 05:50 | 43832.64 | 5760.0015 | 3 | 5 | 4.40002 | 0.08579636 | 2.922327 | 0 | 12.4769 | 0
2018-03-21 05:51 | 43931.49 | 5858.8425 | 3 | 5 | 4.399974 | 0.08149052 | 2.924629 | 0 | 12.48703 | 0
2018-03-21 05:53 | 44051.53 | 120.0003 | 4 | 5 | 4.390974 | 0 | 2.924629 | 0 | 12.48703 | 0
2018-03-21 05:55 | 44171.53 | 240.0008 | 4 | 5 | 4.390041 | 0 | 2.924629 | 0 | 12.48703 | 0
2018-03-21 05:56 | 44231.53 | 300.0014 | 4 | 5 | 4.389645 | 0 | 2.924629 | 0 | 12.48703 | 0
2018-03-21 05:58 | 44351.61 | 120.0006 | 5 | 5 | 3.776859 | -6.520032 | 2.924629 | 0.2172828 | 12.48703 | 0.831813
2018-03-21 06:00 | 44471.61 | 240.0013 | 5 | 5 | 3.722732 | -6.519867 | 2.924629 | 0.4345751 | 12.48703 | 1.646993
2018-03-21 06:02 | 44591.61 | 360.0013 | 5 | 5 | 3.65676 | -6.520172 | 2.924629 | 0.6518737 | 12.48703 | 2.448847
2018-03-21 06:04 | 44711.61 | 480.0005 | 5 | 5 | 3.588807 | -6.520126 | 2.924629 | 0.8691751 | 12.48703 | 3.236082
2018-03-21 06:06 | 44831.61 | 600.0005 | 5 | 5 | 3.524135 | -6.519911 | 2.924629 | 1.086483 | 12.48703 | 4.008824
2018-03-21 06:08 | 44951.61 | 720.0006 | 5 | 5 | 3.465865 | -6.519826 | 2.924629 | 1.30379 | 12.48703 | 4.768171
2018-03-21 06:10 | 45071.61 | 840.001 | 5 | 5 | 3.416102 | -6.519916 | 2.924629 | 1.521102 | 12.48703 | 5.515777
2018-03-21 06:12 | 45191.61 | 960.0018 | 5 | 5 | 3.373796 | -6.519838 | 2.924629 | 1.738409 | 12.48703 | 6.253419
2018-03-21 06:14 | 45311.61 | 1080.0005 | 5 | 5 | 3.335007 | -6.519875 | 2.924629 | 1.955717 | 12.48703 | 6.982311
2018-03-21 06:16 | 45431.61 | 1200.0015 | 5 | 5 | 3.29721 | -6.519875 | 2.924629 | 2.173029 | 12.48703 | 7.70292
2018-03-21 06:18 | 45551.61 | 1320.001 | 5 | 5 | 3.256773 | -6.519868 | 2.924629 | 2.390336 | 12.48703 | 8.415122
2018-03-21 06:20 | 45671.61 | 1440.0013 | 5 | 5 | 3.2046 | -6.519894 | 2.924629 | 2.607642 | 12.48703 | 9.117579
2018-03-21 06:22 | 45791.61 | 1560.0006 | 5 | 5 | 3.101429 | -6.51985 | 2.924629 | 2.82494 | 12.48703 | 9.804453
2018-03-21 06:23 | 45845.87 | 1614.2647 | 5 | 5 | 2.999991 | -6.520108 | 2.924629 | 2.923201 | 12.48703 | 10.10474
2018-03-21 06:25 | 45965.92 | 120.0012 | 6 | 5 | 3.635643 | 0 | 2.924629 | 2.923201 | 12.48703 | 10.10474
2018-03-21 06:27 | 46085.92 | 240.0013 | 6 | 5 | 3.661252 | 0 | 2.924629 | 2.923201 | 12.48703 | 10.10474
2018-03-21 06:28 | 46145.92 | 300.0015 | 6 | 5 | 3.667687 | 0 | 2.924629 | 2.923201 | 12.48703 | 10.10474
2018-03-21 06:28 | 46145.92722 | 0.0024 | 7 | 6 | 3.667787 | 0 | 0 | 0 | 0 | 0
2018-03-21 06:30 | 46266 | 120.0002 | 2 | 6 | 4.085928 | 4.889863 | 0.1623772 | 2.821e-09 | 0.6551667 | 1.0346e-08
2018-03-21 06:32 | 46386 | 240.0013 | 2 | 6 | 4.142935 | 4.889918 | 0.3253478 | 2.821e-09 | 1.326009 | 1.0346e-08
2018-03-21 06:34 | 46506 | 360.0005 | 2 | 6 | 4.177605 | 4.88988 | 0.4883225 | 2.821e-09 | 2.004312 | 1.0346e-08
2018-03-21 06:36 | 46626 | 480.0006 | 2 | 6 | 4.200124 | 4.855868 | 0.6512691 | 2.821e-09 | 2.68703 | 1.0346e-08
2018-03-21 06:38 | 46746 | 600.0018 | 2 | 6 | 4.200182 | 4.491508 | 0.8069648 | 2.821e-09 | 3.340977 | 1.0346e-08
2018-03-21 06:40 | 46866 | 720.0013 | 2 | 6 | 4.200118 | 4.125073 | 0.9505206 | 2.821e-09 | 3.943934 | 1.0346e-08
2018-03-21 06:42 | 46986 | 840.0014 | 2 | 6 | 4.200134 | 3.778718 | 1.082185 | 2.821e-09 | 4.496947 | 1.0346e-08
2018-03-21 06:44 | 47106 | 960.0018 | 2 | 6 | 4.200158 | 3.450845 | 1.202616 | 2.821e-09 | 5.002777 | 1.0346e-08
2018-03-21 06:45 | 47180.41 | 1034.4104 | 2 | 6 | 4.200137 | 3.259986 | 1.27195 | 2.821e-09 | 5.29399 | 1.0346e-08
2018-03-21 06:47 | 47300.43156 | 120.0005 | 3 | 6 | 4.223404 | 3.259965 | 1.380224 | 2.821e-09 | 5.749902 | 1.0346e-08
2018-03-21 06:49 | 47420.43246 | 240.0014 | 3 | 6 | 4.250514 | 3.26003 | 1.488885 | 2.821e-09 | 6.210279 | 1.0346e-08
2018-03-21 06:51 | 47540.43246 | 360.0014 | 3 | 6 | 4.279558 | 3.260018 | 1.597539 | 2.821e-09 | 6.673672 | 1.0346e-08
2018-03-21 06:53 | 47660.43236 | 480.0013 | 3 | 6 | 4.310336 | 3.259995 | 1.706195 | 2.821e-09 | 7.140325 | 1.0346e-08
2018-03-21 06:55 | 47780.43176 | 600.0007 | 3 | 6 | 4.343428 | 3.260062 | 1.814858 | 2.821e-09 | 7.610469 | 1.0346e-08
2018-03-21 06:57 | 47900.43166 | 720.0006 | 3 | 6 | 4.379316 | 3.25994 | 1.923515 | 2.821e-09 | 8.084339 | 1.0346e-08
2018-03-21 06:59 | 48020.43246 | 840.0014 | 3 | 6 | 4.400127 | 3.031432 | 2.030325 | 2.821e-09 | 8.553695 | 1.0346e-08
2018-03-21 07:01 | 48140.43206 | 960.001 | 3 | 6 | 4.40013 | 2.659137 | 2.125007 | 2.821e-09 | 8.970313 | 1.0346e-08
2018-03-21 07:03 | 48260.43156 | 1080.0005 | 3 | 6 | 4.400188 | 2.339719 | 2.208189 | 2.821e-09 | 9.336325 | 1.0346e-08
2018-03-21 07:05 | 48380.43176 | 1200.0007 | 3 | 6 | 4.400157 | 2.060382 | 2.281404 | 2.821e-09 | 9.65848 | 1.0346e-08
2018-03-21 07:07 | 48500.43156 | 1320.0005 | 3 | 6 | 4.400046 | 1.817277 | 2.345948 | 2.821e-09 | 9.942483 | 1.0346e-08
2018-03-21 07:09 | 48620.43166 | 1440.0006 | 3 | 6 | 4.400097 | 1.608726 | 2.402973 | 2.821e-09 | 10.1934 | 1.0346e-08
2018-03-21 07:11 | 48740.43156 | 1560.0005 | 3 | 6 | 4.400064 | 1.425938 | 2.453482 | 2.821e-09 | 10.41564 | 1.0346e-08
2018-03-21 07:13 | 48860.43166 | 1680.0006 | 3 | 6 | 4.400056 | 1.268725 | 2.498348 | 2.821e-09 | 10.61306 | 1.0346e-08
2018-03-21 07:15 | 48980.43216 | 1800.0011 | 3 | 6 | 4.400108 | 1.132189 | 2.53831 | 2.821e-09 | 10.7889 | 1.0346e-08
2018-03-21 07:17 | 49100.43256 | 1920.0015 | 3 | 6 | 4.400105 | 1.013122 | 2.573998 | 2.821e-09 | 10.94593 | 1.0346e-08
2018-03-21 07:19 | 49220.43286 | 2040.0018 | 3 | 6 | 4.400114 | 0.9088879 | 2.605964 | 2.821e-09 | 11.08658 | 1.0346e-08
2018-03-21 07:21 | 49340.43246 | 2160.0014 | 3 | 6 | 4.400111 | 0.811574 | 2.634606 | 2.821e-09 | 11.2126 | 1.0346e-08
2018-03-21 07:23 | 49460.43176 | 2280.0007 | 3 | 6 | 4.400056 | 0.7225361 | 2.660131 | 2.821e-09 | 11.32491 | 1.0346e-08
2018-03-21 07:25 | 49580.43256 | 2400.0015 | 3 | 6 | 4.399985 | 0.6429596 | 2.682875 | 2.821e-09 | 11.42499 | 1.0346e-08
2018-03-21 07:27 | 49700.43176 | 2520.0007 | 3 | 6 | 4.400058 | 0.5803022 | 2.703231 | 2.821e-09 | 11.51456 | 1.0346e-08
2018-03-21 07:29 | 49820.43166 | 2640.0006 | 3 | 6 | 4.400093 | 0.527257 | 2.721642 | 2.821e-09 | 11.59557 | 1.0346e-08
2018-03-21 07:31 | 49940.43246 | 2760.0014 | 3 | 6 | 4.400024 | 0.4798431 | 2.738395 | 2.821e-09 | 11.66928 | 1.0346e-08
2018-03-21 07:33 | 50060.43166 | 2880.0006 | 3 | 6 | 4.40001 | 0.4395113 | 2.753718 | 2.821e-09 | 11.7367 | 1.0346e-08
2018-03-21 07:35 | 50180.43166 | 3000.0006 | 3 | 6 | 4.400015 | 0.4048281 | 2.767786 | 2.821e-09 | 11.7986 | 1.0346e-08
2018-03-21 07:37 | 50300.43196 | 3120.0009 | 3 | 6 | 4.40005 | 0.3742199 | 2.780749 | 2.821e-09 | 11.85564 | 1.0346e-08
2018-03-21 07:39 | 50420.43156 | 3240.0005 | 3 | 6 | 4.399994 | 0.3453884 | 2.792726 | 2.821e-09 | 11.90834 | 1.0346e-08
2018-03-21 07:41 | 50540.43166 | 3360.0006 | 3 | 6 | 4.400028 | 0.3211298 | 2.803823 | 2.821e-09 | 11.95716 | 1.0346e-08
2018-03-21 07:43 | 50660.43166 | 3480.0006 | 3 | 6 | 4.399969 | 0.2975025 | 2.814133 | 2.821e-09 | 12.00253 | 1.0346e-08
2018-03-21 07:45 | 50780.43166 | 3600.0006 | 3 | 6 | 4.399966 | 0.2772541 | 2.823728 | 2.821e-09 | 12.04475 | 1.0346e-08
2018-03-21 07:47 | 50900.43256 | 3720.0015 | 3 | 6 | 4.400013 | 0.2591934 | 2.832676 | 2.821e-09 | 12.08412 | 1.0346e-08
2018-03-21 07:49 | 51020.43296 | 3840.0019 | 3 | 6 | 4.400071 | 0.2432442 | 2.841038 | 2.821e-09 | 12.12091 | 1.0346e-08
2018-03-21 07:51 | 51140.43196 | 3960.0009 | 3 | 6 | 4.399948 | 0.226284 | 2.848854 | 2.821e-09 | 12.1553 | 1.0346e-08
2018-03-21 07:53 | 51260.43246 | 4080.0014 | 3 | 6 | 4.400077 | 0.2135296 | 2.856175 | 2.821e-09 | 12.18751 | 1.0346e-08
2018-03-21 07:55 | 51380.43246 | 4200.0014 | 3 | 6 | 4.400006 | 0.1993628 | 2.863042 | 2.821e-09 | 12.21773 | 1.0346e-08
2018-03-21 07:57 | 51500.43206 | 4320.001 | 3 | 6 | 4.399974 | 0.1862307 | 2.869485 | 2.821e-09 | 12.24608 | 1.0346e-08
2018-03-21 07:59 | 51620.43126 | 4440.0002 | 3 | 6 | 4.399976 | 0.1750851 | 2.875536 | 2.821e-09 | 12.2727 | 1.0346e-08
2018-03-21 08:01 | 51740.43136 | 4560.0003 | 3 | 6 | 4.400015 | 0.1650257 | 2.881224 | 2.821e-09 | 12.29773 | 1.0346e-08
2018-03-21 08:03 | 51860.43176 | 4680.0007 | 3 | 6 | 4.4 | 0.1556358 | 2.886569 | 2.821e-09 | 12.32125 | 1.0346e-08
2018-03-21 08:05 | 51980.43196 | 4800.0009 | 3 | 6 | 4.399908 | 0.1439714 | 2.891597 | 2.821e-09 | 12.34337 | 1.0346e-08
2018-03-21 08:07 | 52100.43256 | 4920.0015 | 3 | 6 | 4.400071 | 0.1358404 | 2.896265 | 2.821e-09 | 12.36391 | 1.0346e-08
2018-03-21 08:09 | 52220.43256 | 5040.0015 | 3 | 6 | 4.399979 | 0.1240988 | 2.900583 | 2.821e-09 | 12.38291 | 1.0346e-08
2018-03-21 08:11 | 52340.43166 | 5160.0006 | 3 | 6 | 4.39999 | 0.1155596 | 2.904575 | 2.821e-09 | 12.40048 | 1.0346e-08
2018-03-21 08:13 | 52460.43166 | 5280.0006 | 3 | 6 | 4.400071 | 0.1090527 | 2.908304 | 2.821e-09 | 12.41689 | 1.0346e-08
2018-03-21 08:15 | 52580.43246 | 5400.0014 | 3 | 6 | 4.399967 | 0.1012115 | 2.911809 | 2.821e-09 | 12.4323 | 1.0346e-08
2018-03-21 08:17 | 52700.43296 | 5520.0019 | 3 | 6 | 4.399992 | 0.09605694 | 2.915112 | 2.821e-09 | 12.44684 | 1.0346e-08
2018-03-21 08:19 | 52820.43246 | 5640.0014 | 3 | 6 | 4.400063 | 0.09170723 | 2.918238 | 2.821e-09 | 12.46059 | 1.0346e-08
2018-03-21 08:21 | 52940.43126 | 5760.0002 | 3 | 6 | 4.399982 | 0.08607674 | 2.921198 | 2.821e-09 | 12.47362 | 1.0346e-08
2018-03-21 08:23 | 53051.26866 | 5870.8376 | 3 | 6 | 4.399956 | 0.08149052 | 2.923798 | 2.821e-09 | 12.48506 | 1.0346e-08
2018-03-21 08:25 | 53171.31038 | 120.0006 | 4 | 6 | 4.3909 | 0 | 2.923798 | 2.821e-09 | 12.48506 | 1.0346e-08
2018-03-21 08:27 | 53291.31138 | 240.0016 | 4 | 6 | 4.389942 | 0 | 2.923798 | 2.821e-09 | 12.48506 | 1.0346e-08
2018-03-21 08:28 | 53351.31148 | 300.0017 | 4 | 6 | 4.389547 | 0 | 2.923798 | 2.821e-09 | 12.48506 | 1.0346e-08
2018-03-21 08:30 | 53471.39 | 120.0005 | 5 | 6 | 3.77811 | -6.51985 | 2.923798 | 0.2173063 | 12.48506 | 0.8321679
2018-03-21 08:32 | 53591.39 | 240.0014 | 5 | 6 | 3.723749 | -6.51987 | 2.923798 | 0.4346042 | 12.48506 | 1.647599
2018-03-21 08:34 | 53711.39 | 360.0013 | 5 | 6 | 3.657971 | -6.51985 | 2.923798 | 0.6518947 | 12.48506 | 2.449655
2018-03-21 08:36 | 53831.39 | 480.0014 | 5 | 6 | 3.590817 | -6.519826 | 2.923798 | 0.8691942 | 12.48506 | 3.237242
2018-03-21 08:38 | 53951.39 | 600.0005 | 5 | 6 | 3.526063 | -6.519803 | 2.923798 | 1.086504 | 12.48506 | 4.010435
2018-03-21 08:40 | 54071.39 | 720.0014 | 5 | 6 | 3.467847 | -6.520213 | 2.923798 | 1.303816 | 12.48506 | 4.770199
2018-03-21 08:42 | 54191.39 | 840.0014 | 5 | 6 | 3.418283 | -6.519811 | 2.923798 | 1.521131 | 12.48506 | 5.518264
2018-03-21 08:44 | 54311.39 | 960.0023 | 5 | 6 | 3.375119 | -6.520184 | 2.923798 | 1.738444 | 12.48506 | 6.256336
2018-03-21 08:46 | 54431.39 | 1080.0009 | 5 | 6 | 3.333941 | -6.520175 | 2.923798 | 1.955761 | 12.48506 | 6.985283
2018-03-21 08:48 | 54551.39 | 1200.0006 | 5 | 6 | 3.292947 | -6.519786 | 2.923798 | 2.17307 | 12.48506 | 7.705343
2018-03-21 08:50 | 54671.39 | 1320.0013 | 5 | 6 | 3.249194 | -6.520104 | 2.923798 | 2.39039 | 12.48506 | 8.416292
2018-03-21 08:52 | 54791.39 | 1440.0002 | 5 | 6 | 3.194297 | -6.519828 | 2.923798 | 2.607691 | 12.48506 | 9.116796
2018-03-21 08:54 | 54911.39 | 1560.0013 | 5 | 6 | 3.08714 | -6.520034 | 2.923798 | 2.824985 | 12.48506 | 9.801035
2018-03-21 08:55 | 54957.9 | 1606.5096 | 5 | 6 | 2.999997 | -6.520147 | 2.923798 | 2.909203 | 12.48506 | 10.05767
2018-03-21 08:57 | 55077.94 | 120.0006 | 6 | 6 | 3.641565 | 0 | 2.923798 | 2.909203 | 12.48506 | 10.05767
2018-03-21 08:59 | 55197.94 | 240.0007 | 6 | 6 | 3.666096 | 0 | 2.923798 | 2.909203 | 12.48506 | 10.05767
2018-03-21 09:00 | 55257.94 | 300.0024 | 6 | 6 | 3.672147 | 0 | 2.923798 | 2.909203 | 12.48506 | 10.05767
2018-03-21 09:00 | 55257.95026 | 0.0024 | 7 | 7 | 3.671896 | 0 | 0 | 0 | 0 | 0
2018-03-21 09:02 | 55378.03048 | 120.0007 | 2 | 7 | 4.091481 | 4.890208 | 0.1623886 | 2.011e-09 | 0.6562594 | 7.385e-09
2018-03-21 09:04 | 55498.03128 | 240.0015 | 2 | 7 | 4.143829 | 4.890094 | 0.3253691 | 2.011e-09 | 1.327698 | 7.385e-09
2018-03-21 09:06 | 55618.03108 | 360.0013 | 2 | 7 | 4.17394 | 4.890117 | 0.4883428 | 2.011e-09 | 2.005728 | 7.385e-09
2018-03-21 09:08 | 55738.03128 | 480.0015 | 2 | 7 | 4.196827 | 4.890063 | 0.6513253 | 2.011e-09 | 2.68787 | 7.385e-09
2018-03-21 09:10 | 55858.02998 | 600.0002 | 2 | 7 | 4.200193 | 4.566621 | 0.8095372 | 2.011e-09 | 3.352348 | 7.385e-09
2018-03-21 09:12 | 55978.03028 | 720.0005 | 2 | 7 | 4.200146 | 4.196544 | 0.9555447 | 2.011e-09 | 3.965604 | 7.385e-09
2018-03-21 09:14 | 56098.02998 | 840.0002 | 2 | 7 | 4.200173 | 3.838626 | 1.089413 | 2.011e-09 | 4.527874 | 7.385e-09
2018-03-21 09:16 | 56218.03048 | 960.0007 | 2 | 7 | 4.200192 | 3.502936 | 1.211702 | 2.011e-09 | 5.041505 | 7.385e-09
2018-03-21 09:18 | 56308.83618 | 1050.8064 | 2 | 7 | 4.200153 | 3.259974 | 1.296942 | 2.011e-09 | 5.399529 | 7.385e-09
2018-03-21 09:20 | 56428.85 | 120.0018 | 3 | 7 | 4.223498 | 3.259885 | 1.405223 | 2.011e-09 | 5.85546875 | 7.385e-09
2018-03-21 09:22 | 56548.85 | 240.0013 | 3 | 7 | 4.251122 | 3.259912 | 1.513876 | 2.011e-09 | 6.315849 | 7.385e-09
2018-03-21 09:24 | 56668.85 | 360.001 | 3 | 7 | 4.280968 | 3.259898 | 1.622531 | 2.011e-09 | 6.779348 | 7.385e-09
2018-03-21 09:26 | 56788.85 | 480.0014 | 3 | 7 | 4.315079 | 3.25987 | 1.731187 | 2.011e-09 | 7.246324 | 7.385e-09
2018-03-21 09:28 | 56908.85 | 600.0006 | 3 | 7 | 4.352722 | 3.259875 | 1.83984 | 2.011e-09 | 7.717175 | 7.385e-09
2018-03-21 09:30 | 57028.85 | 720.0014 | 3 | 7 | 4.393387 | 3.259904 | 1.948498 | 2.011e-09 | 8.19233 | 7.385e-09
2018-03-21 09:32 | 57148.85 | 840.0006 | 3 | 7 | 4.400205 | 2.864459 | 2.05109 | 2.011e-09 | 8.643696 | 7.385e-09
2018-03-21 09:34 | 57268.85 | 960.0018 | 3 | 7 | 4.400158 | 2.506976 | 2.140407 | 2.011e-09 | 9.036702 | 7.385e-09
2018-03-21 09:36 | 57388.85 | 1080.0015 | 3 | 7 | 4.400122 | 2.200782 | 2.218727 | 2.011e-09 | 9.381325 | 7.385e-09
2018-03-21 09:38 | 57508.85 | 1200.0017 | 3 | 7 | 4.400158 | 1.940724 | 2.28765 | 2.011e-09 | 9.684594 | 7.385e-09
2018-03-21 09:40 | 57628.85 | 1320.0015 | 3 | 7 | 4.400114 | 1.715366 | 2.348483 | 2.011e-09 | 9.952266 | 7.385e-09
2018-03-21 09:42 | 57748.85 | 1440.001 | 3 | 7 | 4.400078 | 1.521655 | 2.402349 | 2.011e-09 | 10.18928 | 7.385e-09
2018-03-21 09:44 | 57868.85 | 1560.0014 | 3 | 7 | 4.400119 | 1.354654 | 2.450211 | 2.011e-09 | 10.39988 | 7.385e-09
2018-03-21 09:46 | 57988.85 | 1680.001 | 3 | 7 | 4.400092 | 1.209183 | 2.492864 | 2.011e-09 | 10.58756 | 7.385e-09
2018-03-21 09:48 | 58108.85 | 1800.0006 | 3 | 7 | 4.400108 | 1.082683 | 2.530995 | 2.011e-09 | 10.75533 | 7.385e-09
2018-03-21 09:50 | 58228.85 | 1920.0006 | 3 | 7 | 4.40001 | 0.9705811 | 2.565177 | 2.011e-09 | 10.90574 | 7.385e-09
2018-03-21 09:52 | 58348.85 | 2040.0017 | 3 | 7 | 4.400069 | 0.8747034 | 2.59591 | 2.011e-09 | 11.04097 | 7.385e-09
2018-03-21 09:54 | 58468.85 | 2160.0015 | 3 | 7 | 4.400002 | 0.7886791 | 2.623612 | 2.011e-09 | 11.16286 | 7.385e-09
2018-03-21 09:56 | 58588.85 | 2280.0015 | 3 | 7 | 4.399971 | 0.713954 | 2.64865 | 2.011e-09 | 11.27302 | 7.385e-09
2018-03-21 09:58 | 58708.85 | 2400.0019 | 3 | 7 | 4.400034 | 0.6485329 | 2.671336 | 2.011e-09 | 11.37285 | 7.385e-09
2018-03-21 10:00 | 58828.85 | 2520.0022 | 3 | 7 | 4.399996 | 0.5892763 | 2.69195 | 2.011e-09 | 11.46355 | 7.385e-09
2018-03-21 10:02 | 58948.85 | 2640.0022 | 3 | 7 | 4.399979 | 0.5369759 | 2.710729 | 2.011e-09 | 11.54617 | 7.385e-09
2018-03-21 10:04 | 59068.85 | 2760.0006 | 3 | 7 | 4.400057 | 0.4891253 | 2.727851 | 2.011e-09 | 11.62151 | 7.385e-09
2018-03-21 10:06 | 59188.85 | 2880.001 | 3 | 7 | 4.400025 | 0.4420748 | 2.743357 | 2.011e-09 | 11.68974 | 7.385e-09
2018-03-21 10:08 | 59308.85 | 3000.0013 | 3 | 7 | 4.400023 | 0.4000959 | 2.757388 | 2.011e-09 | 11.75147 | 7.385e-09
2018-03-21 10:10 | 59428.85 | 3120.0017 | 3 | 7 | 4.400034 | 0.3652802 | 2.770122 | 2.011e-09 | 11.80751 | 7.385e-09
2018-03-21 10:12 | 59548.85 | 3240.0005 | 3 | 7 | 4.400042 | 0.3361216 | 2.78179 | 2.011e-09 | 11.85885 | 7.385e-09
2018-03-21 10:14 | 59668.85 | 3360.0015 | 3 | 7 | 4.399977 | 0.3104181 | 2.792552 | 2.011e-09 | 11.9062 | 7.385e-09
2018-03-21 10:16 | 59788.85 | 3480.0006 | 3 | 7 | 4.400013 | 0.2881155 | 2.802523 | 2.011e-09 | 11.95007 | 7.385e-09
2018-03-21 10:18 | 59908.85 | 3600.0018 | 3 | 7 | 4.400042 | 0.2684841 | 2.811788 | 2.011e-09 | 11.99084 | 7.385e-09
2018-03-21 10:20 | 60028.85 | 3720.0015 | 3 | 7 | 4.399968 | 0.2501173 | 2.820427 | 2.011e-09 | 12.02885 | 7.385e-09
2018-03-21 10:22 | 60148.85 | 3840.0015 | 3 | 7 | 4.400037 | 0.234602 | 2.828503 | 2.011e-09 | 12.06438 | 7.385e-09
2018-03-21 10:24 | 60268.85 | 3960.0006 | 3 | 7 | 4.400025 | 0.2199287 | 2.836063 | 2.011e-09 | 12.09765 | 7.385e-09
2018-03-21 10:26 | 60388.85 | 4080.0011 | 3 | 7 | 4.400054 | 0.2069292 | 2.843154 | 2.011e-09 | 12.12885 | 7.385e-09
2018-03-21 10:28 | 60508.85 | 4200.0009 | 3 | 7 | 4.399993 | 0.1933231 | 2.849817 | 2.011e-09 | 12.15817 | 7.385e-09
2018-03-21 10:30 | 60628.85 | 4320.0018 | 3 | 7 | 4.400011 | 0.1825247 | 2.856082 | 2.011e-09 | 12.18573 | 7.385e-09
2018-03-21 10:32 | 60748.85 | 4440.0012 | 3 | 7 | 4.400012 | 0.1718521 | 2.861978 | 2.011e-09 | 12.21167 | 7.385e-09
2018-03-21 10:34 | 60868.85 | 4560.0014 | 3 | 7 | 4.39996 | 0.1609783 | 2.867539 | 2.011e-09 | 12.23614 | 7.385e-09
2018-03-21 10:36 | 60988.85 | 4680.0006 | 3 | 7 | 4.400059 | 0.1533241 | 2.87278 | 2.011e-09 | 12.2592 | 7.385e-09
2018-03-21 10:38 | 61108.85 | 4800.0014 | 3 | 7 | 4.400025 | 0.1444836 | 2.877722 | 2.011e-09 | 12.28095 | 7.385e-09
2018-03-21 10:40 | 61228.85 | 4920.0006 | 3 | 7 | 4.400057 | 0.1363363 | 2.882386 | 2.011e-09 | 12.30147 | 7.385e-09
2018-03-21 10:42 | 61348.85 | 5040.0009 | 3 | 7 | 4.399976 | 0.1269045 | 2.886774 | 2.011e-09 | 12.32078 | 7.385e-09
2018-03-21 10:44 | 61468.85 | 5160.0002 | 3 | 7 | 4.399998 | 0.1180887 | 2.89086 | 2.011e-09 | 12.33876 | 7.385e-09
2018-03-21 10:46 | 61588.85 | 5280.0009 | 3 | 7 | 4.399945 | 0.1091337 | 2.89465 | 2.011e-09 | 12.35543 | 7.385e-09
2018-03-21 10:48 | 61708.85 | 5400.0013 | 3 | 7 | 4.400025 | 0.1023932 | 2.898171 | 2.011e-09 | 12.37092 | 7.385e-09
2018-03-21 10:50 | 61828.85 | 5520.0006 | 3 | 7 | 4.39996 | 0.09570217 | 2.901472 | 2.011e-09 | 12.38545 | 7.385e-09
2018-03-21 10:52 | 61948.85 | 5640.0009 | 3 | 7 | 4.400025 | 0.09128189 | 2.90458 | 2.011e-09 | 12.39912 | 7.385e-09
2018-03-21 10:54 | 62068.85 | 5760.001 | 3 | 7 | 4.399981 | 0.08524513 | 2.907523 | 2.011e-09 | 12.41207 | 7.385e-09
2018-03-21 10:55 | 62170.32 | 5861.4688 | 3 | 7 | 4.399964 | 0.08149052 | 2.909885 | 2.011e-09 | 12.42247 | 7.385e-09
2018-03-21 10:57 | 62290.36 | 120.0008 | 4 | 7 | 4.390935 | 0 | 2.909885 | 2.011e-09 | 12.42247 | 7.385e-09
2018-03-21 10:59 | 62410.36 | 240 | 4 | 7 | 4.389939 | 0 | 2.909885 | 2.011e-09 | 12.42247 | 7.385e-09
2018-03-21 11:00 | 62470.36 | 300.0023 | 4 | 7 | 4.389593 | 0 | 2.909885 | 2.011e-09 | 12.42247 | 7.385e-09
2018-03-21 11:02 | 62590.44 | 120.0001 | 5 | 7 | 3.776474 | -6.520133 | 2.909885 | 0.2173009 | 12.42247 | 0.831749
2018-03-21 11:04 | 62710.44 | 240.0009 | 5 | 7 | 3.722834 | -6.519907 | 2.909885 | 0.4346084 | 12.42247 | 1.646934
2018-03-21 11:06 | 62830.44 | 360.0009 | 5 | 7 | 3.657275 | -6.520175 | 2.909885 | 0.6518888 | 12.42247 | 2.448794
2018-03-21 11:08 | 62950.44 | 480.0009 | 5 | 7 | 3.589702 | -6.519899 | 2.909885 | 0.8691651 | 12.42247 | 3.236084
2018-03-21 11:10 | 63070.44 | 600.0001 | 5 | 7 | 3.52476 | -6.520104 | 2.909885 | 1.086465 | 12.42247 | 4.008986
2018-03-21 11:12 | 63190.44 | 720.0013 | 5 | 7 | 3.466268 | -6.520091 | 2.909885 | 1.303777 | 12.42247 | 4.768473
2018-03-21 11:14 | 63310.44 | 840.0004 | 5 | 7 | 3.416692 | -6.520113 | 2.909885 | 1.521081 | 12.42247 | 5.516174
2018-03-21 11:16 | 63430.44 | 960.0009 | 5 | 7 | 3.3743 | -6.51984 | 2.909885 | 1.738391 | 12.42247 | 6.253942
2018-03-21 11:18 | 63550.44 | 1080.0013 | 5 | 7 | 3.334518 | -6.52014 | 2.909885 | 1.955694 | 12.42247 | 6.982862
2018-03-21 11:20 | 63670.44 | 1200.0009 | 5 | 7 | 3.29386 | -6.520133 | 2.909885 | 2.17301 | 12.42247 | 7.703097
2018-03-21 11:22 | 63790.44 | 1320.0005 | 5 | 7 | 3.249863 | -6.520126 | 2.909885 | 2.390312 | 12.42247 | 8.414198
2018-03-21 11:24 | 63910.44 | 1440.0009 | 5 | 7 | 3.19321 | -6.520148 | 2.909885 | 2.607598 | 12.42247 | 9.114554
2018-03-21 11:26 | 64030.44 | 1560.0012 | 5 | 7 | 3.085998 | -6.519793 | 2.909885 | 2.824883 | 12.42247 | 9.798569
2018-03-21 11:27 | 64076.32 | 1605.88 | 5 | 7 | 2.999989 | -6.519821 | 2.909885 | 2.907956 | 12.42247 | 10.05167
2018-03-21 11:29 | 64196.37 | 120.0009 | 6 | 7 | 3.641723 | 0 | 2.909885 | 2.907956 | 12.42247 | 10.05167
2018-03-21 11:31 | 64316.37 | 240.0005 | 6 | 7 | 3.666302 | 0 | 2.909885 | 2.907956 | 12.42247 | 10.05167
2018-03-21 11:32 | 64376.37 | 300.0024 | 6 | 7 | 3.672269 | 0 | 2.909885 | 2.907956 | 12.42247 | 10.05167
2018-03-21 11:32 | 64376.38 | 0.0025 | 7 | 8 | 3.672481 | 0 | 0 | 0 | 0 | 0
2018-03-21 11:34 | 64496.46 | 120.0009 | 2 | 8 | 4.092625 | 4.890058 | 0.1623889 | 0 | 0.6564428 | 0
2018-03-21 11:36 | 64616.46 | 240.0017 | 2 | 8 | 4.145041 | 4.890046 | 0.3253676 | 0 | 1.328052 | 0
2018-03-21 11:38 | 64736.46 | 360.0001 | 2 | 8 | 4.175049 | 4.89001 | 0.4883278 | 0 | 2.006218 | 0
2018-03-21 11:40 | 64856.46 | 480.0006 | 2 | 8 | 4.197681 | 4.890077 | 0.651293 | 0 | 2.688445 | 0
2018-03-21 11:42 | 64976.46 | 600.0014 | 2 | 8 | 4.20019 | 4.556758 | 0.809188 | 0 | 3.35161 | 0
2018-03-21 11:44 | 65096.46 | 720.001 | 2 | 8 | 4.200149 | 4.191072 | 0.9549571 | 0 | 3.963864 | 0
2018-03-21 11:46 | 65216.46 | 840.0005 | 2 | 8 | 4.200156 | 3.834264 | 1.088658 | 0 | 4.525431 | 0
2018-03-21 11:48 | 65336.46 | 960.001 | 2 | 8 | 4.200116 | 3.496825 | 1.210778 | 0 | 5.038351 | 0
2018-03-21 11:49 | 65426.68 | 1050.2241 | 2 | 8 | 4.200156 | 3.25999 | 1.295412 | 0 | 5.393827 | 0
2018-03-21 11:51 | 65546.69 | 120.0009 | 3 | 8 | 4.223636 | 3.260118 | 1.403687 | 1.4e-11 | 5.849756 | 5.5e-11
2018-03-21 11:53 | 65666.69 | 240.0009 | 3 | 8 | 4.252637 | 3.260119 | 1.512343 | 1.4e-11 | 6.310206 | 5.5e-11
2018-03-21 11:55 | 65786.69 | 360.0009 | 3 | 8 | 4.285238 | 3.260089 | 1.620998 | 1.4e-11 | 6.774023 | 5.5e-11
2018-03-21 11:57 | 65906.69 | 480.0006 | 3 | 8 | 4.320637 | 3.260112 | 1.729652 | 1.4e-11 | 7.241523 | 5.5e-11
2018-03-21 11:59 | 66026.69 | 600.0009 | 3 | 8 | 4.357749 | 3.260114 | 1.838307 | 1.4e-11 | 7.712986 | 5.5e-11
2018-03-21 12:01 | 66146.69 | 720.0001 | 3 | 8 | 4.396264 | 3.260129 | 1.946963 | 1.4e-11 | 8.188555 | 5.5e-11
2018-03-21 12:03 | 66266.69 | 840.0004 | 3 | 8 | 4.400225 | 2.85204 | 2.048922 | 1.4e-11 | 8.63717 | 5.5e-11
2018-03-21 12:05 | 66386.69 | 960.0014 | 3 | 8 | 4.400152 | 2.505052 | 2.138032 | 1.4e-11 | 9.029268 | 5.5e-11
2018-03-21 12:07 | 66506.69 | 1080.0013 | 3 | 8 | 4.400084 | 2.204551 | 2.216405 | 1.4e-11 | 9.374122 | 5.5e-11
2018-03-21 12:09 | 66626.69 | 1200.0018 | 3 | 8 | 4.400136 | 1.947686 | 2.285519 | 1.4e-11 | 9.678232 | 5.5e-11
2018-03-21 12:11 | 66746.69 | 1320.001 | 3 | 8 | 4.400075 | 1.723733 | 2.346617 | 1.4e-11 | 9.947069 | 5.5e-11
2018-03-21 12:13 | 66866.69 | 1440.0005 | 3 | 8 | 4.400125 | 1.531794 | 2.400795 | 1.4e-11 | 10.18546 | 5.5e-11
2018-03-21 12:15 | 66986.69 | 1560.0002 | 3 | 8 | 4.40003 | 1.362566 | 2.448973 | 1.4e-11 | 10.39745 | 5.5e-11
2018-03-21 12:17 | 67106.69 | 1680.0004 | 3 | 8 | 4.400139 | 1.218012 | 2.491921 | 1.4e-11 | 10.58642 | 5.5e-11
2018-03-21 12:19 | 67226.69 | 1800.0002 | 3 | 8 | 4.40002 | 1.088552 | 2.530321 | 1.4e-11 | 10.75539 | 5.5e-11
2018-03-21 12:21 | 67346.69 | 1920.0001 | 3 | 8 | 4.400132 | 0.9785805 | 2.564736 | 1.4e-11 | 10.90682 | 5.5e-11
2018-03-21 12:23 | 67466.69 | 2040.0002 | 3 | 8 | 4.400038 | 0.8801594 | 2.595668 | 1.4e-11 | 11.04292 | 5.5e-11
2018-03-21 12:25 | 67586.69 | 2160.0005 | 3 | 8 | 4.400044 | 0.7944069 | 2.623544 | 1.4e-11 | 11.16557 | 5.5e-11
2018-03-21 12:27 | 67706.69 | 2280.0001 | 3 | 8 | 4.400014 | 0.7179632 | 2.648727 | 1.4e-11 | 11.27638 | 5.5e-11
2018-03-21 12:29 | 67826.69 | 2400.0006 | 3 | 8 | 4.400037 | 0.6453238 | 2.671451 | 1.4e-11 | 11.37636 | 5.5e-11
2018-03-21 12:31 | 67946.69 | 2520.0001 | 3 | 8 | 4.400038 | 0.5803595 | 2.691853 | 1.4e-11 | 11.46613 | 5.5e-11
2018-03-21 12:33 | 68066.69 | 2640.0013 | 3 | 8 | 4.400047 | 0.5220633 | 2.710191 | 1.4e-11 | 11.54682 | 5.5e-11
2018-03-21 12:35 | 68186.69 | 2760.0009 | 3 | 8 | 4.40001 | 0.4735937 | 2.726749 | 1.4e-11 | 11.61968 | 5.5e-11
2018-03-21 12:37 | 68306.69 | 2880.0002 | 3 | 8 | 4.40003 | 0.4329967 | 2.741842 | 1.4e-11 | 11.68609 | 5.5e-11
2018-03-21 12:39 | 68426.69 | 3000.0013 | 3 | 8 | 4.400001 | 0.3979483 | 2.755676 | 1.4e-11 | 11.74696 | 5.5e-11
2018-03-21 12:41 | 68546.69 | 3120.0009 | 3 | 8 | 4.400037 | 0.367713 | 2.76841 | 1.4e-11 | 11.80299 | 5.5e-11
2018-03-21 12:43 | 68666.69 | 3240.0002 | 3 | 8 | 4.400008 | 0.339488 | 2.780171 | 1.4e-11 | 11.85474 | 5.5e-11
2018-03-21 12:45 | 68786.69 | 3360.0001 | 3 | 8 | 4.400041 | 0.3155279 | 2.791076 | 1.4e-11 | 11.90272 | 5.5e-11
2018-03-21 12:47 | 68906.69 | 3480.0002 | 3 | 8 | 4.400058 | 0.2934856 | 2.801205 | 1.4e-11 | 11.94729 | 5.5e-11
2018-03-21 12:49 | 69026.69 | 3600.0001 | 3 | 8 | 4.400025 | 0.2728758 | 2.810638 | 1.4e-11 | 11.98879 | 5.5e-11
2018-03-21 12:51 | 69146.69 | 3720.0002 | 3 | 8 | 4.400033 | 0.2552385 | 2.819436 | 1.4e-11 | 12.0275 | 5.5e-11
2018-03-21 12:53 | 69266.69 | 3840.0002 | 3 | 8 | 4.40003 | 0.238759 | 2.827654 | 1.4e-11 | 12.06366 | 5.5e-11
2018-03-21 12:55 | 69386.69 | 3960.0009 | 3 | 8 | 4.400038 | 0.2233629 | 2.835347 | 1.4e-11 | 12.09751 | 5.5e-11
2018-03-21 12:57 | 69506.69 | 4080.001 | 3 | 8 | 4.40001 | 0.2090216 | 2.842553 | 1.4e-11 | 12.12922 | 5.5e-11
2018-03-21 12:59 | 69626.69 | 4200.0001 | 3 | 8 | 4.400066 | 0.1974297 | 2.849308 | 1.4e-11 | 12.15894 | 5.5e-11
2018-03-21 13:01 | 69746.69 | 4320.001 | 3 | 8 | 4.399969 | 0.1842327 | 2.855654 | 1.4e-11 | 12.18686 | 5.5e-11
2018-03-21 13:03 | 69866.69 | 4440.0005 | 3 | 8 | 4.399986 | 0.1725445 | 2.861609 | 1.4e-11 | 12.21307 | 5.5e-11
2018-03-21 13:05 | 69986.69 | 4560.0009 | 3 | 8 | 4.400054 | 0.160924 | 2.867153 | 1.4e-11 | 12.23746 | 5.5e-11
2018-03-21 13:07 | 70106.69 | 4680.0001 | 3 | 8 | 4.400011 | 0.1477289 | 2.872282 | 1.4e-11 | 12.26003 | 5.5e-11
2018-03-21 13:09 | 70226.69 | 4800.0009 | 3 | 8 | 4.400003 | 0.1371002 | 2.877017 | 1.4e-11 | 12.28086 | 5.5e-11
2018-03-21 13:11 | 70346.69 | 4920.0015 | 3 | 8 | 4.400002 | 0.1276445 | 2.881426 | 1.4e-11 | 12.30026 | 5.5e-11
2018-03-21 13:13 | 70466.69 | 5040.0004 | 3 | 8 | 4.39997 | 0.1198273 | 2.885564 | 1.4e-11 | 12.31847 | 5.5e-11
2018-03-21 13:15 | 70586.69 | 5160.0015 | 3 | 8 | 4.399984 | 0.1138973 | 2.889457 | 1.4e-11 | 12.3356 | 5.5e-11
2018-03-21 13:17 | 70706.69 | 5280.0001 | 3 | 8 | 4.399999 | 0.1073666 | 2.893133 | 1.4e-11 | 12.35177 | 5.5e-11
2018-03-21 13:19 | 70826.69 | 5400.0009 | 3 | 8 | 4.400009 | 0.1019402 | 2.89661 | 1.4e-11 | 12.36707 | 5.5e-11
2018-03-21 13:21 | 70946.69 | 5520.001 | 3 | 8 | 4.399983 | 0.0964241 | 2.899907 | 1.4e-11 | 12.38158 | 5.5e-11
2018-03-21 13:23 | 71066.69 | 5640.0001 | 3 | 8 | 4.399977 | 0.09148121 | 2.903039 | 1.4e-11 | 12.39536 | 5.5e-11
2018-03-21 13:25 | 71186.69 | 5760.001 | 3 | 8 | 4.400047 | 0.08786678 | 2.906015 | 1.4e-11 | 12.40845 | 5.5e-11
2018-03-21 13:27 | 71306.69 | 5880.0004 | 3 | 8 | 4.400005 | 0.0824337 | 2.908845 | 1.4e-11 | 12.4209 | 5.5e-11
2018-03-21 13:28 | 71329.22 | 5902.5272 | 3 | 8 | 4.399976 | 0.08149433 | 2.909362 | 1.4e-11 | 12.42318 | 5.5e-11
2018-03-21 13:30 | 71449.27 | 120 | 4 | 8 | 4.391001 | 0 | 2.909362 | 1.4e-11 | 12.42318 | 5.5e-11
2018-03-21 13:32 | 71569.27 | 240.0016 | 4 | 8 | 4.390009 | 0 | 2.909362 | 1.4e-11 | 12.42318 | 5.5e-11
2018-03-21 13:33 | 71629.27 | 300.0022 | 4 | 8 | 4.389654 | 0 | 2.909362 | 1.4e-11 | 12.42318 | 5.5e-11
2018-03-21 13:35 | 71749.34 | 120.0009 | 5 | 8 | 3.782981 | -6.520145 | 2.909362 | 0.2173025 | 12.42318 | 0.8331432
2018-03-21 13:37 | 71869.34 | 240.001 | 5 | 8 | 3.72791 | -6.520125 | 2.909362 | 0.4346082 | 12.42318 | 1.649567
2018-03-21 13:39 | 71989.34 | 360.0009 | 5 | 8 | 3.661363 | -6.520157 | 2.909362 | 0.651916 | 12.42318 | 2.45254
2018-03-21 13:41 | 72109.34 | 480.0001 | 5 | 8 | 3.590625 | -6.520113 | 2.909362 | 0.8691988 | 12.42318 | 3.240427
2018-03-21 13:43 | 72229.34 | 600.0021 | 5 | 8 | 3.522953 | -6.520138 | 2.909362 | 1.086481 | 12.42318 | 4.013177
2018-03-21 13:45 | 72349.34 | 720.0009 | 5 | 8 | 3.460491 | -6.520154 | 2.909362 | 1.303776 | 12.42318 | 4.771742
2018-03-21 13:47 | 72469.34 | 840.0022 | 5 | 8 | 3.409031 | -6.520104 | 2.909362 | 1.521088 | 12.42318 | 5.517983
2018-03-21 13:49 | 72589.34 | 960.0009 | 5 | 8 | 3.365818 | -6.520136 | 2.909362 | 1.738399 | 12.42318 | 6.253977
2018-03-21 13:51 | 72709.34 | 1080.0009 | 5 | 8 | 3.326639 | -6.520133 | 2.909362 | 1.955704 | 12.42318 | 6.981099
2018-03-21 13:53 | 72829.34 | 1200.0017 | 5 | 8 | 3.288906 | -6.520108 | 2.909362 | 2.173018 | 12.42318 | 7.699946
2018-03-21 13:55 | 72949.34 | 1320.0006 | 5 | 8 | 3.247491 | -6.520072 | 2.909362 | 2.390301 | 12.42318 | 8.410178
2018-03-21 13:57 | 73069.34 | 1440.0002 | 5 | 8 | 3.193545 | -6.52017 | 2.909362 | 2.607585 | 12.42318 | 9.110372
2018-03-21 13:59 | 73189.34 | 1560.0002 | 5 | 8 | 3.087311 | -6.519912 | 2.909362 | 2.824873 | 12.42318 | 9.794538
2018-03-21 14:00 | 73236.2 | 1606.8585 | 5 | 8 | 2.99999 | -6.519811 | 2.909362 | 2.909732 | 12.42318 | 10.05315
2018-03-21 14:02 | 73356.24 | 120 | 6 | 8 | 3.640738 | 0 | 2.909362 | 2.909732 | 12.42318 | 10.05315
2018-03-21 14:04 | 73476.24 | 240 | 6 | 8 | 3.665259 | 0 | 2.909362 | 2.909732 | 12.42318 | 10.05315
2018-03-21 14:05 | 73536.24 | 300.0023 | 6 | 8 | 3.671294 | 0 | 2.909362 | 2.909732 | 12.42318 | 10.05315
2018-03-21 14:05 | 73536.25 | 0.0025 | 7 | 9 | 3.6713 | 0 | 0 | 0 | 0 | 0
2018-03-21 14:07 | 73656.33 | 120.001 | 2 | 9 | 4.08884 | 4.890107 | 0.162382 | 0 | 0.6558775 | 0
2018-03-21 14:09 | 73776.33 | 240.0018 | 2 | 9 | 4.141337 | 4.890122 | 0.3253661 | 0 | 1.326901 | 0
2018-03-21 14:11 | 73896.33 | 360.0006 | 2 | 9 | 4.171665 | 4.890121 | 0.4883462 | 0 | 2.004575 | 0
2018-03-21 14:13 | 74016.33 | 480.0011 | 2 | 9 | 4.194604 | 4.890094 | 0.6513153 | 0 | 2.686285 | 0
2018-03-21 14:15 | 74136.33 | 600.001 | 2 | 9 | 4.200171 | 4.596784 | 0.810444 | 0 | 3.354544 | 0
2018-03-21 14:17 | 74256.33 | 720.001 | 2 | 9 | 4.200136 | 4.21038 | 0.9573456 | 0 | 3.971556 | 0
2018-03-21 14:19 | 74376.33 | 840.001 | 2 | 9 | 4.200157 | 3.817895 | 1.091104 | 0 | 4.533366 | 0
2018-03-21 14:21 | 74496.33 | 960.0018 | 2 | 9 | 4.200214 | 3.440322 | 1.211963 | 0 | 5.040992 | 0
2018-03-21 14:22 | 74557.13 | 1020.8025 | 2 | 9 | 4.200159 | 3.259994 | 1.268514 | 0 | 5.278518 | 0
2018-03-21 14:24 | 74677.15 | 120.001 | 3 | 9 | 4.225631 | 3.259841 | 1.376788 | 4.536e-09 | 5.734554 | 1.8378e-08
2018-03-21 14:26 | 74797.14 | 240.0001 | 3 | 9 | 4.254245 | 3.259912 | 1.485437 | 4.536e-09 | 6.19521 | 1.8378e-08
2018-03-21 14:28 | 74917.15 | 360.0002 | 3 | 9 | 4.284559 | 3.259851 | 1.594084 | 4.536e-09 | 6.65905 | 1.8378e-08
2018-03-21 14:30 | 75037.14 | 480.0001 | 3 | 9 | 4.316498 | 3.259837 | 1.702735 | 4.536e-09 | 7.126292 | 1.8378e-08
2018-03-21 14:32 | 75157.15 | 600.0005 | 3 | 9 | 4.350224 | 3.259908 | 1.811382 | 4.536e-09 | 7.597081 | 1.8378e-08
2018-03-21 14:34 | 75277.14 | 720.0001 | 3 | 9 | 4.386302 | 3.259915 | 1.920034 | 4.536e-09 | 8.071677 | 1.8378e-08
2018-03-21 14:36 | 75397.15 | 840.0005 | 3 | 9 | 4.400174 | 2.964303 | 2.025285 | 4.536e-09 | 8.534524 | 1.8378e-08
2018-03-21 14:38 | 75517.15 | 960.0005 | 3 | 9 | 4.400122 | 2.608705 | 2.118013 | 4.536e-09 | 8.942542 | 1.8378e-08
2018-03-21 14:40 | 75637.15 | 1080.0006 | 3 | 9 | 4.400115 | 2.298125 | 2.199674 | 4.536e-09 | 9.301863 | 1.8378e-08
2018-03-21 14:42 | 75757.15 | 1200.0013 | 3 | 9 | 4.400087 | 2.027282 | 2.271668 | 4.536e-09 | 9.618648 | 1.8378e-08
2018-03-21 14:44 | 75877.15 | 1320.0009 | 3 | 9 | 4.400147 | 1.794877 | 2.335275 | 4.536e-09 | 9.898523 | 1.8378e-08
2018-03-21 14:46 | 75997.15 | 1440.0009 | 3 | 9 | 4.400089 | 1.590004 | 2.391595 | 4.536e-09 | 10.14634 | 1.8378e-08
2018-03-21 14:48 | 76117.14 | 1560.0001 | 3 | 9 | 4.400092 | 1.413851 | 2.441587 | 4.536e-09 | 10.36631 | 1.8378e-08
2018-03-21 14:50 | 76237.15 | 1680.0005 | 3 | 9 | 4.400061 | 1.259762 | 2.486089 | 4.536e-09 | 10.56212 | 1.8378e-08
2018-03-21 14:52 | 76357.15 | 1800.0013 | 3 | 9 | 4.400081 | 1.126255 | 2.52581 | 4.536e-09 | 10.73689 | 1.8378e-08
2018-03-21 14:54 | 76477.15 | 1920.0009 | 3 | 9 | 4.400171 | 1.004006 | 2.561283 | 4.536e-09 | 10.89298 | 1.8378e-08
2018-03-21 14:56 | 76597.15 | 2040.0002 | 3 | 9 | 4.400089 | 0.8911371 | 2.592783 | 4.536e-09 | 11.03158 | 1.8378e-08
2018-03-21 14:58 | 76717.14 | 2160.0001 | 3 | 9 | 4.400092 | 0.7921076 | 2.62077 | 4.536e-09 | 11.15473 | 1.8378e-08
2018-03-21 15:00 | 76837.15 | 2280.0002 | 3 | 9 | 4.400034 | 0.708724 | 2.645716 | 4.536e-09 | 11.26449 | 1.8378e-08
2018-03-21 15:02 | 76957.15 | 2400.0006 | 3 | 9 | 4.400035 | 0.6406202 | 2.668178 | 4.536e-09 | 11.36332 | 1.8378e-08
2018-03-21 15:04 | 77077.15 | 2520.0012 | 3 | 9 | 4.40003 | 0.5818615 | 2.688531 | 4.536e-09 | 11.45288 | 1.8378e-08
2018-03-21 15:06 | 77197.15 | 2640.001 | 3 | 9 | 4.40005 | 0.5307436 | 2.707057 | 4.536e-09 | 11.5344 | 1.8378e-08
2018-03-21 15:08 | 77317.14 | 2760.0001 | 3 | 9 | 4.400081 | 0.4871817 | 2.723989 | 4.536e-09 | 11.6089 | 1.8378e-08
2018-03-21 15:10 | 77437.15 | 2880.0003 | 3 | 9 | 4.400063 | 0.4470568 | 2.739515 | 4.536e-09 | 11.67721 | 1.8378e-08
2018-03-21 15:12 | 77557.15 | 3000.0004 | 3 | 9 | 4.400086 | 0.4117842 | 2.753801 | 4.536e-09 | 11.74007 | 1.8378e-08
2018-03-21 15:14 | 77677.15 | 3120.0002 | 3 | 9 | 4.40005 | 0.3800459 | 2.76698 | 4.536e-09 | 11.79806 | 1.8378e-08
2018-03-21 15:16 | 77797.15 | 3240.0002 | 3 | 9 | 4.399995 | 0.3512974 | 2.779166 | 4.536e-09 | 11.85168 | 1.8378e-08
2018-03-21 15:18 | 77917.14 | 3360.0001 | 3 | 9 | 4.399986 | 0.3259478 | 2.790456 | 4.536e-09 | 11.90135 | 1.8378e-08
2018-03-21 15:20 | 78037.15 | 3480.001 | 3 | 9 | 4.399958 | 0.3020086 | 2.800947 | 4.536e-09 | 11.94751 | 1.8378e-08
2018-03-21 15:22 | 78157.14 | 3600.0001 | 3 | 9 | 4.399935 | 0.2814379 | 2.810703 | 4.536e-09 | 11.99044 | 1.8378e-08
2018-03-21 15:24 | 78277.15 | 3720.0002 | 3 | 9 | 4.400051 | 0.2643538 | 2.8198 | 4.536e-09 | 12.03047 | 1.8378e-08
2018-03-21 15:26 | 78397.15 | 3840.0013 | 3 | 9 | 4.399957 | 0.2451067 | 2.828293 | 4.536e-09 | 12.06784 | 1.8378e-08
2018-03-21 15:28 | 78517.15 | 3960.0013 | 3 | 9 | 4.400042 | 0.2298145 | 2.836236 | 4.536e-09 | 12.10278 | 1.8378e-08
2018-03-21 15:30 | 78637.15 | 4080.001 | 3 | 9 | 4.399998 | 0.2131529 | 2.84364 | 4.536e-09 | 12.13536 | 1.8378e-08
2018-03-21 15:32 | 78757.15 | 4200.0009 | 3 | 9 | 4.400001 | 0.197257 | 2.850475 | 4.536e-09 | 12.16543 | 1.8378e-08
2018-03-21 15:34 | 78877.15 | 4320.001 | 3 | 9 | 4.399942 | 0.180418 | 2.85678 | 4.536e-09 | 12.19318 | 1.8378e-08
2018-03-21 15:36 | 78997.14 | 4440.0001 | 3 | 9 | 4.399962 | 0.167944 | 2.862605 | 4.536e-09 | 12.21881 | 1.8378e-08
2018-03-21 15:38 | 79117.15 | 4560.0002 | 3 | 9 | 4.40002 | 0.1583519 | 2.868046 | 4.536e-09 | 12.24275 | 1.8378e-08
2018-03-21 15:40 | 79237.15 | 4680.0009 | 3 | 9 | 4.399954 | 0.1474562 | 2.873147 | 4.536e-09 | 12.26519 | 1.8378e-08
2018-03-21 15:42 | 79357.15 | 4800.0013 | 3 | 9 | 4.400002 | 0.1391973 | 2.877947 | 4.536e-09 | 12.28631 | 1.8378e-08
2018-03-21 15:44 | 79477.15 | 4920.0002 | 3 | 9 | 4.400034 | 0.132246 | 2.882474 | 4.536e-09 | 12.30623 | 1.8378e-08
2018-03-21 15:46 | 79597.14 | 5040.0001 | 3 | 9 | 4.399954 | 0.1244173 | 2.886752 | 4.536e-09 | 12.32505 | 1.8378e-08
2018-03-21 15:48 | 79717.15 | 5160.0002 | 3 | 9 | 4.400037 | 0.1180277 | 2.890802 | 4.536e-09 | 12.34288 | 1.8378e-08
2018-03-21 15:50 | 79837.15 | 5280.0006 | 3 | 9 | 4.400016 | 0.1118717 | 2.894635 | 4.536e-09 | 12.35974 | 1.8378e-08
2018-03-21 15:52 | 79957.15 | 5400.001 | 3 | 9 | 4.400083 | 0.107111 | 2.898272 | 4.536e-09 | 12.37574 | 1.8378e-08
2018-03-21 15:54 | 80077.15 | 5520.0006 | 3 | 9 | 4.399975 | 0.1003962 | 2.90172 | 4.536e-09 | 12.39091 | 1.8378e-08
2018-03-21 15:56 | 80197.15 | 5640.0005 | 3 | 9 | 4.400015 | 0.09580517 | 2.904992 | 4.536e-09 | 12.40531 | 1.8378e-08
2018-03-21 15:58 | 80317.15 | 5760.0002 | 3 | 9 | 4.399984 | 0.09064484 | 2.908106 | 4.536e-09 | 12.41901 | 1.8378e-08
2018-03-21 16:00 | 80437.14 | 5880.0001 | 3 | 9 | 4.399942 | 0.08540535 | 2.911067 | 4.536e-09 | 12.43204 | 1.8378e-08
2018-03-21 16:02 | 80557.15 | 6000.0014 | 3 | 9 | 4.399962 | 0.0816412 | 2.913872 | 4.536e-09 | 12.44439 | 1.8378e-08
2018-03-21 16:02 | 80559.18 | 6002.0336 | 3 | 9 | 4.399979 | 0.08149242 | 2.913919 | 4.536e-09 | 12.44459 | 1.8378e-08
2018-03-21 16:04 | 80679.22758 | 120.0008 | 4 | 9 | 4.391278 | 0 | 2.913919 | 4.536e-09 | 12.44459 | 1.8378e-08
2018-03-21 16:06 | 80799.22688 | 240.0001 | 4 | 9 | 4.390361 | 0 | 2.913919 | 4.536e-09 | 12.44459 | 1.8378e-08
2018-03-21 16:07 | 80859.22988 | 300.0031 | 4 | 9 | 4.390081 | 0 | 2.913919 | 4.536e-09 | 12.44459 | 1.8378e-08
2018-03-21 16:09 | 80979.31 | 120.0001 | 5 | 9 | 3.773885 | -6.520194 | 2.913919 | 0.2172958 | 12.44459 | 0.8315585
2018-03-21 16:11 | 81099.31 | 240.0001 | 5 | 9 | 3.718828 | -6.520144 | 2.913919 | 0.4346111 | 12.44459 | 1.646033
2018-03-21 16:13 | 81219.31 | 360.0009 | 5 | 9 | 3.652595 | -6.519793 | 2.913919 | 0.6519107 | 12.44459 | 2.447012
2018-03-21 16:15 | 81339.31 | 480.0021 | 5 | 9 | 3.584768 | -6.52016 | 2.913919 | 0.8691894 | 12.44459 | 3.233263
2018-03-21 16:17 | 81459.31 | 600.0009 | 5 | 9 | 3.519538 | -6.519896 | 2.913919 | 1.086464 | 12.44459 | 4.004947
2018-03-21 16:19 | 81579.31 | 720.0001 | 5 | 9 | 3.461534 | -6.520136 | 2.913919 | 1.303765 | 12.44459 | 4.763318
2018-03-21 16:21 | 81699.31 | 840.0001 | 5 | 9 | 3.412047 | -6.520147 | 2.913919 | 1.52108 | 12.44459 | 5.510007
2018-03-21 16:23 | 81819.31 | 960.0001 | 5 | 9 | 3.369945 | -6.520148 | 2.913919 | 1.738384 | 12.44459 | 6.246785
2018-03-21 16:25 | 81939.31 | 1080.0005 | 5 | 9 | 3.331282 | -6.519821 | 2.913919 | 1.955689 | 12.44459 | 6.97488
2018-03-21 16:27 | 82059.31 | 1200.0017 | 5 | 9 | 3.293659 | -6.519831 | 2.913919 | 2.172983 | 12.44459 | 7.694657
2018-03-21 16:29 | 82179.31 | 1320.0012 | 5 | 9 | 3.253178 | -6.520118 | 2.913919 | 2.390263 | 12.44459 | 8.406016
2018-03-21 16:31 | 82299.31 | 1440.0012 | 5 | 9 | 3.201541 | -6.520179 | 2.913919 | 2.607553 | 12.44459 | 9.10767
2018-03-21 16:33 | 82419.31 | 1560.0022 | 5 | 9 | 3.099105 | -6.519845 | 2.913919 | 2.824862 | 12.44459 | 9.793959
2018-03-21 16:34 | 82472.39 | 1613.0816 | 5 | 9 | 2.999994 | -6.520234 | 2.913919 | 2.920981 | 12.44459 | 10.08758
2018-03-21 16:36 | 82592.42862 | 120.0012 | 6 | 9 | 3.636978 | 0 | 2.913919 | 2.920981 | 12.44459 | 10.08758
2018-03-21 16:38 | 82712.42822 | 240.0008 | 6 | 9 | 3.662485 | 0 | 2.913919 | 2.920981 | 12.44459 | 10.08758
2018-03-21 16:39 | 82772.42972 | 300.0023 | 6 | 9 | 3.668783 | 0 | 2.913919 | 2.920981 | 12.44459 | 10.08758
2018-03-21 16:39 | 82772.44 | 0.0024 | 7 | 10 | 3.668714 | 0 | 0 | 0 | 0 | 0
2018-03-21 16:41 | 82892.52 | 120.0006 | 2 | 10 | 4.093996 | 4.89008 | 0.1623797 | 3.376e-09 | 0.6564534 | 1.2388e-08
2018-03-21 16:43 | 83012.52 | 240.0009 | 2 | 10 | 4.14822 | 4.890092 | 0.3253608 | 3.376e-09 | 1.328451 | 1.2388e-08
2018-03-21 16:45 | 83132.52 | 360.0017 | 2 | 10 | 4.179694 | 4.890094 | 0.4883387 | 3.376e-09 | 2.007327 | 1.2388e-08
2018-03-21 16:47 | 83252.52 | 480.0009 | 2 | 10 | 4.200181 | 4.83508 | 0.6511727 | 3.376e-09 | 2.689821 | 1.2388e-08
2018-03-21 16:49 | 83372.52 | 600.0009 | 2 | 10 | 4.200184 | 4.48235 | 0.806449 | 3.376e-09 | 3.342007 | 1.2388e-08
2018-03-21 16:51 | 83492.52 | 720.0001 | 2 | 10 | 4.20019 | 4.126214 | 0.9498923 | 3.376e-09 | 3.944492 | 1.2388e-08
2018-03-21 16:53 | 83612.52 | 840.0001 | 2 | 10 | 4.200119 | 3.778766 | 1.081595 | 3.376e-09 | 4.497664 | 1.2388e-08
2018-03-21 16:55 | 83732.52 | 960.0001 | 2 | 10 | 4.200159 | 3.456378 | 1.202115 | 3.376e-09 | 5.003868 | 1.2388e-08
2018-03-21 16:56 | 83810.37 | 1037.8488 | 2 | 10 | 4.200153 | 3.259986 | 1.274708 | 3.376e-09 | 5.308768 | 1.2388e-08
2018-03-21 16:58 | 83930.38592 | 120.0002 | 3 | 10 | 4.22298 | 3.260104 | 1.38298 | 4.612e-09 | 5.764653 | 1.7398e-08
2018-03-21 17:00 | 84050.38702 | 240.0013 | 3 | 10 | 4.24996 | 3.25994 | 1.491632 | 4.612e-09 | 6.22493 | 1.7398e-08
2018-03-21 17:02 | 84170.38632 | 360.0006 | 3 | 10 | 4.278824 | 3.259915 | 1.600286 | 4.612e-09 | 6.688255 | 1.7398e-08
2018-03-21 17:04 | 84290.38702 | 480.0013 | 3 | 10 | 4.309657 | 3.259906 | 1.708934 | 4.612e-09 | 7.154796 | 1.7398e-08
2018-03-21 17:06 | 84410.38662 | 600.0009 | 3 | 10 | 4.342534 | 3.259929 | 1.817585 | 4.612e-09 | 7.624803 | 1.7398e-08
2018-03-21 17:08 | 84530.38672 | 720.001 | 3 | 10 | 4.37916 | 3.259864 | 1.926234 | 4.612e-09 | 8.098555 | 1.7398e-08
2018-03-21 17:10 | 84650.38702 | 840.0013 | 3 | 10 | 4.400163 | 2.998954 | 2.032589 | 4.612e-09 | 8.565942 | 1.7398e-08
2018-03-21 17:12 | 84770.38632 | 960.0006 | 3 | 10 | 4.400146 | 2.596654 | 2.125639 | 4.612e-09 | 8.975373 | 1.7398e-08
2018-03-21 17:14 | 84890.38582 | 1080.0001 | 3 | 10 | 4.400199 | 2.263223 | 2.206475 | 4.612e-09 | 9.331065 | 1.7398e-08
2018-03-21 17:16 | 85010.38662 | 1200.0009 | 3 | 10 | 4.400119 | 1.993508 | 2.277127 | 4.612e-09 | 9.641942 | 1.7398e-08
2018-03-21 17:18 | 85130.38672 | 1320.001 | 3 | 10 | 4.40013 | 1.760197 | 2.339599 | 4.612e-09 | 9.916829 | 1.7398e-08
2018-03-21 17:20 | 85250.38582 | 1440.0001 | 3 | 10 | 4.400167 | 1.5615 | 2.39485 | 4.612e-09 | 10.15994 | 1.7398e-08
2018-03-21 17:22 | 85370.38672 | 1560.001 | 3 | 10 | 4.40011 | 1.389111 | 2.443922 | 4.612e-09 | 10.37586 | 1.7398e-08
2018-03-21 17:24 | 85490.38702 | 1680.0013 | 3 | 10 | 4.400077 | 1.24027 | 2.487668 | 4.612e-09 | 10.56835 | 1.7398e-08
2018-03-21 17:26 | 85610.38662 | 1800.0009 | 3 | 10 | 4.400078 | 1.111158 | 2.526802 | 4.612e-09 | 10.74054 | 1.7398e-08
2018-03-21 17:28 | 85730.38582 | 1920.0001 | 3 | 10 | 4.40004 | 0.9983549 | 2.561916 | 4.612e-09 | 10.89504 | 1.7398e-08
2018-03-21 17:30 | 85850.38712 | 2040.0014 | 3 | 10 | 4.400037 | 0.8990946 | 2.593513 | 4.612e-09 | 11.03407 | 1.7398e-08
2018-03-21 17:32 | 85970.38632 | 2160.0006 | 3 | 10 | 4.400017 | 0.8122215 | 2.622022 | 4.612e-09 | 11.15952 | 1.7398e-08
2018-03-21 17:34 | 86090.38582 | 2280.0001 | 3 | 10 | 4.399948 | 0.7350931 | 2.647815 | 4.612e-09 | 11.273 | 1.7398e-08
2018-03-21 17:36 | 86210.38672 | 2400.001 | 3 | 10 | 4.399998 | 0.6676722 | 2.671202 | 4.612e-09 | 11.37591 | 1.7398e-08
2018-03-21 17:38 | 86330.38632 | 2520.0006 | 3 | 10 | 4.400015 | 0.6081505 | 2.692467 | 4.612e-09 | 11.46948 | 1.7398e-08
2018-03-21 17:40 | 86450.38672 | 2640.001 | 3 | 10 | 4.400001 | 0.5554466 | 2.711849 | 4.612e-09 | 11.55476 | 1.7398e-08
2018-03-21 17:42 | 86570.38662 | 2760.0009 | 3 | 10 | 4.400074 | 0.507165 | 2.729546 | 4.612e-09 | 11.63263 | 1.7398e-08
2018-03-21 17:44 | 86690.38662 | 2880.0009 | 3 | 10 | 4.400083 | 0.4594326 | 2.745623 | 4.612e-09 | 11.70337 | 1.7398e-08
2018-03-21 17:46 | 86810.38672 | 3000.001 | 3 | 10 | 4.400026 | 0.4159279 | 2.760184 | 4.612e-09 | 11.76743 | 1.7398e-08
2018-03-21 17:48 | 86930.38722 | 3120.0015 | 3 | 10 | 4.399962 | 0.3772802 | 2.773382 | 4.612e-09 | 11.8255 | 1.7398e-08
2018-03-21 17:50 | 87050.38672 | 3240.001 | 3 | 10 | 4.400048 | 0.3476324 | 2.785444 | 4.612e-09 | 11.87858 | 1.7398e-08
2018-03-21 17:52 | 87170.38582 | 3360.0001 | 3 | 10 | 4.400002 | 0.3207541 | 2.796566 | 4.612e-09 | 11.92751 | 1.7398e-08
2018-03-21 17:54 | 87290.38662 | 3480.0009 | 3 | 10 | 4.400017 | 0.2981367 | 2.806862 | 4.612e-09 | 11.97282 | 1.7398e-08
2018-03-21 17:56 | 87410.38662 | 3600.0009 | 3 | 10 | 4.400009 | 0.2770452 | 2.816432 | 4.612e-09 | 12.01493 | 1.7398e-08
2018-03-21 17:58 | 87530.38622 | 3720.0005 | 3 | 10 | 4.399974 | 0.258728 | 2.825357 | 4.612e-09 | 12.0542 | 1.7398e-08
2018-03-21 18:00 | 87650.38622 | 3840.0005 | 3 | 10 | 4.400005 | 0.2419624 | 2.833702 | 4.612e-09 | 12.09091 | 1.7398e-08
2018-03-21 18:02 | 87770.38632 | 3960.0006 | 3 | 10 | 4.400004 | 0.2267036 | 2.84151 | 4.612e-09 | 12.12527 | 1.7398e-08
2018-03-21 18:04 | 87890.38672 | 4080.001 | 3 | 10 | 4.399961 | 0.2120943 | 2.84884 | 4.612e-09 | 12.15752 | 1.7398e-08
2018-03-21 18:06 | 88010.38642 | 4200.0007 | 3 | 10 | 4.400019 | 0.2010221 | 2.855725 | 4.612e-09 | 12.18781 | 1.7398e-08
2018-03-21 18:08 | 88130.38662 | 4320.0009 | 3 | 10 | 4.400023 | 0.1883717 | 2.862206 | 4.612e-09 | 12.21633 | 1.7398e-08
2018-03-21 18:10 | 88250.38662 | 4440.0009 | 3 | 10 | 4.399998 | 0.1772976 | 2.868306 | 4.612e-09 | 12.24317 | 1.7398e-08
2018-03-21 18:12 | 88370.38662 | 4560.0009 | 3 | 10 | 4.400004 | 0.1675787 | 2.874052 | 4.612e-09 | 12.26845 | 1.7398e-08
2018-03-21 18:14 | 88490.38632 | 4680.0006 | 3 | 10 | 4.400023 | 0.1579542 | 2.879466 | 4.612e-09 | 12.29228 | 1.7398e-08
2018-03-21 18:16 | 88610.38692 | 4800.0012 | 3 | 10 | 4.400044 | 0.1485987 | 2.884579 | 4.612e-09 | 12.31477 | 1.7398e-08
2018-03-21 18:18 | 88730.38592 | 4920.0002 | 3 | 10 | 4.399966 | 0.1371336 | 2.88935 | 4.612e-09 | 12.33577 | 1.7398e-08
2018-03-21 18:20 | 88850.38582 | 5040.0001 | 3 | 10 | 4.400053 | 0.1285124 | 2.89378 | 4.612e-09 | 12.35526 | 1.7398e-08
2018-03-21 18:22 | 88970.38662 | 5160.0009 | 3 | 10 | 4.399999 | 0.1184921 | 2.897885 | 4.612e-09 | 12.37332 | 1.7398e-08
2018-03-21 18:24 | 89090.38612 | 5280.0004 | 3 | 10 | 4.399978 | 0.1105852 | 2.901711 | 4.612e-09 | 12.39015 | 1.7398e-08
2018-03-21 18:26 | 89210.38662 | 5400.0009 | 3 | 10 | 4.399959 | 0.1043453 | 2.905306 | 4.612e-09 | 12.40597 | 1.7398e-08
2018-03-21 18:28 | 89330.38592 | 5520.0002 | 3 | 10 | 4.399998 | 0.09877205 | 2.908698 | 4.612e-09 | 12.4209 | 1.7398e-08
2018-03-21 18:30 | 89450.38702 | 5640.0013 | 3 | 10 | 4.400013 | 0.09390545 | 2.911908 | 4.612e-09 | 12.43502 | 1.7398e-08
2018-03-21 18:32 | 89570.38672 | 5760.001 | 3 | 10 | 4.400006 | 0.08898449 | 2.914946 | 4.612e-09 | 12.44839 | 1.7398e-08
2018-03-21 18:34 | 89690.38622 | 5880.0005 | 3 | 10 | 4.400017 | 0.08482838 | 2.917835 | 4.612e-09 | 12.4611 | 1.7398e-08
2018-03-21 18:35 | 89753.23852 | 5942.8528 | 3 | 10 | 4.399978 | 0.0814991 | 2.919293 | 4.612e-09 | 12.46751 | 1.7398e-08
2018-03-21 18:37 | 89873.27302 | 120.0008 | 4 | 10 | 4.390942 | 0 | 2.919293 | 4.612e-09 | 12.46751 | 1.7398e-08
2018-03-21 18:39 | 89993.27222 | 240 | 4 | 10 | 4.389955 | 0 | 2.919293 | 4.612e-09 | 12.46751 | 1.7398e-08
2018-03-21 18:40 | 90053.27452 | 300.0023 | 4 | 10 | 4.389584 | 0 | 2.919293 | 4.612e-09 | 12.46751 | 1.7398e-08
2018-03-21 18:42 | 90173.36 | 120.0001 | 5 | 10 | 3.78039 | -6.519862 | 2.919293 | 0.2172948 | 12.46751 | 0.8326013
2018-03-21 18:44 | 90293.36 | 240.0009 | 5 | 10 | 3.72545 | -6.519904 | 2.919293 | 0.4346003 | 12.46751 | 1.64847
2018-03-21 18:46 | 90413.36 | 360.0009 | 5 | 10 | 3.659718 | -6.520062 | 2.919293 | 0.6519057 | 12.46751 | 2.45098
2018-03-21 18:48 | 90533.36 | 480.0009 | 5 | 10 | 3.591942 | -6.519798 | 2.919293 | 0.8692005 | 12.46751 | 3.238841
2018-03-21 18:50 | 90653.36 | 600.0009 | 5 | 10 | 3.526821 | -6.520047 | 2.919293 | 1.086478 | 12.46751 | 4.01214
2018-03-21 18:52 | 90773.36 | 720.0009 | 5 | 10 | 3.465807 | -6.520194 | 2.919293 | 1.303749 | 12.46751 | 4.771663
2018-03-21 18:54 | 90893.36 | 840.0014 | 5 | 10 | 3.412822 | -6.519823 | 2.919293 | 1.521049 | 12.46751 | 5.518911
2018-03-21 18:56 | 91013.36 | 960.0001 | 5 | 10 | 3.367014 | -6.520224 | 2.919293 | 1.738348 | 12.46751 | 6.255398
2018-03-21 18:58 | 91133.36 | 1080.0001 | 5 | 10 | 3.326262 | -6.519783 | 2.919293 | 1.955635 | 12.46751 | 6.982522
2018-03-21 19:00 | 91253.36 | 1200.0001 | 5 | 10 | 3.287061 | -6.520145 | 2.919293 | 2.172916 | 12.46751 | 7.700995
2018-03-21 19:02 | 91373.36 | 1320.0006 | 5 | 10 | 3.246292 | -6.519808 | 2.919293 | 2.390204 | 12.46751 | 8.410923
2018-03-21 19:04 | 91493.36 | 1440.0014 | 5 | 10 | 3.192594 | -6.519878 | 2.919293 | 2.607507 | 12.46751 | 9.110908
2018-03-21 19:06 | 91613.36 | 1560.0012 | 5 | 10 | 3.086951 | -6.520096 | 2.919293 | 2.824811 | 12.46751 | 9.795041
2018-03-21 19:07 | 91659.74 | 1606.3784 | 5 | 10 | 3 | -6.519882 | 2.919293 | 2.908796 | 12.46751 | 10.05098
2018-03-21 19:09 | 91779.78 | 120.0008 | 6 | 10 | 3.641138 | 0 | 2.919293 | 2.908796 | 12.46751 | 10.05098
2018-03-21 19:11 | 91899.78 | 240.0016 | 6 | 10 | 3.665603 | 0 | 2.919293 | 2.908796 | 12.46751 | 10.05098
2018-03-21 19:12 | 91959.78 | 300.0015 | 6 | 10 | 3.671607 | 0 | 2.919293 | 2.908796 | 12.46751 | 10.05098
2018-03-21 19:12 | 91959.78972 | 0.0024 | 7 | 11 | 3.671698 | 0 | 0 | 0 | 0 | 0
2018-03-21 19:14 | 92079.86944 | 120.0001 | 2 | 11 | 4.08976 | 4.890176 | 0.1623837 | 3.457e-09 | 0.6560099 | 1.2692e-08
2018-03-21 19:16 | 92199.87034 | 240.001 | 2 | 11 | 4.142063 | 4.889829 | 0.3253616 | 3.457e-09 | 1.327151 | 1.2692e-08
2018-03-21 19:18 | 92319.86944 | 360.0001 | 2 | 11 | 4.172485 | 4.890117 | 0.488338 | 3.457e-09 | 2.004921 | 1.2692e-08
2018-03-21 19:20 | 92439.87104 | 480.0017 | 2 | 11 | 4.195217 | 4.889785 | 0.6513081 | 3.457e-09 | 2.686753 | 1.2692e-08
2018-03-21 19:22 | 92559.87024 | 600.0009 | 2 | 11 | 4.200193 | 4.587554 | 0.8101569 | 3.457e-09 | 3.35386 | 1.2692e-08
2018-03-21 19:24 | 92679.87034 | 720.001 | 2 | 11 | 4.200154 | 4.216355 | 0.9568581 | 3.457e-09 | 3.970029 | 1.2692e-08
2018-03-21 19:26 | 92799.86944 | 840.0001 | 2 | 11 | 4.200198 | 3.830813 | 1.090976 | 3.457e-09 | 4.533347 | 1.2692e-08
2018-03-21 19:28 | 92919.86974 | 960.0004 | 2 | 11 | 4.200156 | 3.458076 | 1.212348 | 3.457e-09 | 5.04313 | 1.2692e-08
2018-03-21 19:29 | 92987.10774 | 1027.2384 | 2 | 11 | 4.200147 | 3.259992 | 1.275054 | 3.457e-09 | 5.306505 | 1.2692e-08
2018-03-21 19:31 | 93107.11 | 120.0002 | 3 | 11 | 4.226174 | 3.259912 | 1.38332 | 3.457e-09 | 5.762532 | 1.2692e-08
2018-03-21 19:33 | 93227.11 | 240.0004 | 3 | 11 | 4.255222 | 3.259957 | 1.491974 | 3.457e-09 | 6.223294 | 1.2692e-08
2018-03-21 19:35 | 93347.11 | 360.0009 | 3 | 11 | 4.285645 | 3.259948 | 1.600623 | 3.457e-09 | 6.687259 | 1.2692e-08
2018-03-21 19:37 | 93467.11 | 480.0004 | 3 | 11 | 4.317801 | 3.259894 | 1.709275 | 3.457e-09 | 7.154632 | 1.2692e-08
2018-03-21 19:39 | 93587.11 | 600.0001 | 3 | 11 | 4.351661 | 3.26003 | 1.817925 | 3.457e-09 | 7.625582 | 1.2692e-08
2018-03-21 19:41 | 93707.11 | 720.0013 | 3 | 11 | 4.387918 | 3.259974 | 1.926574 | 3.457e-09 | 8.100335 | 1.2692e-08
2018-03-21 19:43 | 93827.11 | 840.0014 | 3 | 11 | 4.40018 | 2.943368 | 2.03132 | 3.457e-09 | 8.561022 | 1.2692e-08
2018-03-21 19:45 | 93947.11 | 960.001 | 3 | 11 | 4.400173 | 2.587377 | 2.123306 | 3.457e-09 | 8.965775 | 1.2692e-08
2018-03-21 19:47 | 94067.11 | 1080.0012 | 3 | 11 | 4.400175 | 2.279532 | 2.204285 | 3.457e-09 | 9.322094 | 1.2692e-08
2018-03-21 19:49 | 94187.11 | 1200.0013 | 3 | 11 | 4.400162 | 2.011306 | 2.275662 | 3.457e-09 | 9.636164 | 1.2692e-08
2018-03-21 19:51 | 94307.11 | 1320.0005 | 3 | 11 | 4.400095 | 1.776455 | 2.338686 | 3.457e-09 | 9.913477 | 1.2692e-08
2018-03-21 19:53 | 94427.11 | 1440.0004 | 3 | 11 | 4.40004 | 1.574349 | 2.394466 | 3.457e-09 | 10.15892 | 1.2692e-08
2018-03-21 19:55 | 94547.11 | 1560.0006 | 3 | 11 | 4.400038 | 1.398331 | 2.443966 | 3.457e-09 | 10.37672 | 1.2692e-08
2018-03-21 19:57 | 94667.11 | 1680.0009 | 3 | 11 | 4.400074 | 1.246327 | 2.488 | 3.457e-09 | 10.57048 | 1.2692e-08
2018-03-21 19:59 | 94787.11 | 1800.0002 | 3 | 11 | 4.400035 | 1.113486 | 2.527284 | 3.457e-09 | 10.74333 | 1.2692e-08
2018-03-21 20:01 | 94907.11 | 1920.0005 | 3 | 11 | 4.399983 | 0.9916267 | 2.562383 | 3.457e-09 | 10.89777 | 1.2692e-08
2018-03-21 20:03 | 95027.11 | 2040.0009 | 3 | 11 | 4.400122 | 0.8828249 | 2.593599 | 3.457e-09 | 11.03512 | 1.2692e-08
2018-03-21 20:05 | 95147.11 | 2160.001 | 3 | 11 | 4.400064 | 0.7845469 | 2.621342 | 3.457e-09 | 11.15719 | 1.2692e-08
2018-03-21 20:07 | 95267.11 | 2280.0005 | 3 | 11 | 4.400078 | 0.7022877 | 2.646056 | 3.457e-09 | 11.26593 | 1.2692e-08
2018-03-21 20:09 | 95387.11 | 2400.0017 | 3 | 11 | 4.400005 | 0.6332664 | 2.668276 | 3.457e-09 | 11.3637 | 1.2692e-08
2018-03-21 20:11 | 95507.11 | 2520.0009 | 3 | 11 | 4.399992 | 0.5742807 | 2.688392 | 3.457e-09 | 11.45221 | 1.2692e-08
2018-03-21 20:13 | 95627.11 | 2640.0015 | 3 | 11 | 4.400056 | 0.5245447 | 2.706698 | 3.457e-09 | 11.53276 | 1.2692e-08
2018-03-21 20:15 | 95747.11 | 2760.0001 | 3 | 11 | 4.400056 | 0.4803905 | 2.723425 | 3.457e-09 | 11.60636 | 1.2692e-08
2018-03-21 20:17 | 95867.11 | 2880.0001 | 3 | 11 | 4.40003 | 0.4409781 | 2.738762 | 3.457e-09 | 11.67384 | 1.2692e-08
2018-03-21 20:19 | 95987.11 | 3000.0001 | 3 | 11 | 4.40005 | 0.4068899 | 2.752875 | 3.457e-09 | 11.73594 | 1.2692e-08
2018-03-21 20:21 | 96107.12 | 3120.0021 | 3 | 11 | 4.400046 | 0.3756685 | 2.7659 | 3.457e-09 | 11.79325 | 1.2692e-08
2018-03-21 20:23 | 96227.11 | 3240.001 | 3 | 11 | 4.400064 | 0.3488359 | 2.777941 | 3.457e-09 | 11.84623 | 1.2692e-08
2018-03-21 20:25 | 96347.11 | 3360.0004 | 3 | 11 | 4.400006 | 0.3229084 | 2.789108 | 3.457e-09 | 11.89536 | 1.2692e-08
2018-03-21 20:27 | 96467.11 | 3480.0002 | 3 | 11 | 4.400072 | 0.3012352 | 2.799485 | 3.457e-09 | 11.94102 | 1.2692e-08
2018-03-21 20:29 | 96587.11 | 3600.0001 | 3 | 11 | 4.39996 | 0.2793598 | 2.809143 | 3.457e-09 | 11.98352 | 1.2692e-08
2018-03-21 20:31 | 96707.11 | 3720.0002 | 3 | 11 | 4.400001 | 0.2612333 | 2.818149 | 3.457e-09 | 12.02314 | 1.2692e-08
2018-03-21 20:33 | 96827.11 | 3840.001 | 3 | 11 | 4.400043 | 0.2446022 | 2.826559 | 3.457e-09 | 12.06015 | 1.2692e-08
2018-03-21 20:35 | 96947.11 | 3960.0001 | 3 | 11 | 4.400034 | 0.2289295 | 2.834422 | 3.457e-09 | 12.09475 | 1.2692e-08
2018-03-21 20:37 | 97067.11 | 4080.0002 | 3 | 11 | 4.40003 | 0.2135077 | 2.841783 | 3.457e-09 | 12.12714 | 1.2692e-08
2018-03-21 20:39 | 97187.11 | 4200.0014 | 3 | 11 | 4.400071 | 0.1981897 | 2.848631 | 3.457e-09 | 12.15727 | 1.2692e-08
2018-03-21 20:41 | 97307.11 | 4320.001 | 3 | 11 | 4.40005 | 0.1823702 | 2.854962 | 3.457e-09 | 12.18512 | 1.2692e-08
2018-03-21 20:43 | 97427.11 | 4440.0009 | 3 | 11 | 4.399984 | 0.1677685 | 2.860794 | 3.457e-09 | 12.21078 | 1.2692e-08
2018-03-21 20:45 | 97547.11 | 4560.0001 | 3 | 11 | 4.400035 | 0.1579485 | 2.86621 | 3.457e-09 | 12.23461 | 1.2692e-08
2018-03-21 20:47 | 97667.11 | 4680.0005 | 3 | 11 | 4.400048 | 0.147212 | 2.871276 | 3.457e-09 | 12.2569 | 1.2692e-08
2018-03-21 20:49 | 97787.11 | 4800.0009 | 3 | 11 | 4.399965 | 0.1381521 | 2.876033 | 3.457e-09 | 12.27784 | 1.2692e-08
2018-03-21 20:51 | 97907.11 | 4920.0002 | 3 | 11 | 4.399972 | 0.1298361 | 2.880517 | 3.457e-09 | 12.29757 | 1.2692e-08
2018-03-21 20:53 | 98027.11 | 5040.0006 | 3 | 11 | 4.399957 | 0.1225395 | 2.884751 | 3.457e-09 | 12.31619 | 1.2692e-08
2018-03-21 20:55 | 98147.11 | 5160.0002 | 3 | 11 | 4.400028 | 0.117281 | 2.888755 | 3.457e-09 | 12.33381 | 1.2692e-08
2018-03-21 20:57 | 98267.11 | 5280.0004 | 3 | 11 | 4.400066 | 0.1114025 | 2.892542 | 3.457e-09 | 12.35048 | 1.2692e-08
2018-03-21 20:59 | 98387.11 | 5400.0001 | 3 | 11 | 4.400012 | 0.1049461 | 2.896136 | 3.457e-09 | 12.36629 | 1.2692e-08
2018-03-21 21:01 | 98507.11 | 5520.001 | 3 | 11 | 4.40002 | 0.09974861 | 2.89954 | 3.457e-09 | 12.38127 | 1.2692e-08
2018-03-21 21:03 | 98627.11 | 5640.0001 | 3 | 11 | 4.400018 | 0.09477711 | 2.902775 | 3.457e-09 | 12.3955 | 1.2692e-08
2018-03-21 21:05 | 98747.11 | 5760.0002 | 3 | 11 | 4.399981 | 0.0894022 | 2.905844 | 3.457e-09 | 12.409 | 1.2692e-08
2018-03-21 21:07 | 98867.11 | 5880.0001 | 3 | 11 | 4.399945 | 0.08492279 | 2.908764 | 3.457e-09 | 12.42185 | 1.2692e-08
2018-03-21 21:08 | 98956.19 | 5969.0768 | 3 | 11 | 4.399944 | 0.08148956 | 2.91084 | 3.457e-09 | 12.43098 | 1.2692e-08
2018-03-21 21:10 | 99076.23 | 120.0008 | 4 | 11 | 4.391107 | 0 | 2.91084 | 3.457e-09 | 12.43098 | 1.2692e-08
2018-03-21 21:12 | 99196.23 | 240.0016 | 4 | 11 | 4.390138 | 0 | 2.91084 | 3.457e-09 | 12.43098 | 1.2692e-08
2018-03-21 21:13 | 99256.23 | 300.0023 | 4 | 11 | 4.389757 | 0 | 2.91084 | 3.457e-09 | 12.43098 | 1.2692e-08
2018-03-21 21:15 | 99376.31 | 120.0001 | 5 | 11 | 3.783961 | -6.519842 | 2.91084 | 0.2172999 | 12.43098 | 0.8337994
2018-03-21 21:17 | 99496.31 | 240.0009 | 5 | 11 | 3.724113 | -6.519826 | 2.91084 | 0.4346088 | 12.43098 | 1.649925
2018-03-21 21:19 | 99616.31 | 360.0017 | 5 | 11 | 3.653884 | -6.519816 | 2.91084 | 0.6519136 | 12.43098 | 2.451638
2018-03-21 21:21 | 99736.31 | 480.0009 | 5 | 11 | 3.583553 | -6.519793 | 2.91084 | 0.8692119 | 12.43098 | 3.237896
2018-03-21 21:23 | 99856.31 | 600.0006 | 5 | 11 | 3.517275 | -6.52013 | 2.91084 | 1.086499 | 12.43098 | 4.009261
2018-03-21 21:25 | 99976.31 | 720.0001 | 5 | 11 | 3.458246 | -6.520082 | 2.91084 | 1.303779 | 12.43098 | 4.766908
2018-03-21 21:27 | 100096.3 | 840.0001 | 5 | 11 | 3.40858 | -6.52013 | 2.91084 | 1.52108 | 12.43098 | 5.512824
2018-03-21 21:29 | 100216.3 | 960.0017 | 5 | 11 | 3.36644 | -6.520091 | 2.91084 | 1.738365 | 12.43098 | 6.248747
2018-03-21 21:31 | 100336.3 | 1080.0001 | 5 | 11 | 3.327671 | -6.520164 | 2.91084 | 1.955642 | 12.43098 | 6.975962
2018-03-21 21:33 | 100456.3 | 1200.0001 | 5 | 11 | 3.28946 | -6.520172 | 2.91084 | 2.172941 | 12.43098 | 7.694906
2018-03-21 21:35 | 100576.3 | 1320.0009 | 5 | 11 | 3.249127 | -6.520116 | 2.91084 | 2.390249 | 12.43098 | 8.40544
2018-03-21 21:37 | 100696.3 | 1440.0009 | 5 | 11 | 3.196347 | -6.51982 | 2.91084 | 2.607557 | 12.43098 | 9.106176
2018-03-21 21:39 | 100816.3 | 1560.0001 | 5 | 11 | 3.090981 | -6.520123 | 2.91084 | 2.824868 | 12.43098 | 9.791139
2018-03-21 21:40 | 100864.8 | 1608.5192 | 5 | 11 | 3 | -6.520013 | 2.91084 | 2.912733 | 12.43098 | 10.05911
2018-03-21 21:42 | 100984.9 | 119.9999 | 6 | 11 | 3.639849 | 0 | 2.91084 | 2.912733 | 12.43098 | 10.05911
2018-03-21 21:44 | 101104.9 | 240.0015 | 6 | 11 | 3.664544 | 0 | 2.91084 | 2.912733 | 12.43098 | 10.05911
2018-03-21 21:45 | 101164.9 | 300.0014 | 6 | 11 | 3.670605 | 0 | 2.91084 | 2.912733 | 12.43098 | 10.05911
2018-03-21 21:45 | 101164.9 | 0.0025 | 7 | 12 | 3.670682 | 0 | 0 | 0 | 0 | 0
2018-03-21 21:47 | 101285 | 120.0021 | 2 | 12 | 4.087199 | 4.889869 | 0.162379 | 1.971e-09 | 0.6556253 | 7.233e-09
2018-03-21 21:49 | 101405 | 240.0009 | 2 | 12 | 4.139519 | 4.889834 | 0.3253536 | 1.971e-09 | 1.326311 | 7.233e-09
2018-03-21 21:51 | 101525 | 360.0009 | 2 | 12 | 4.170247 | 4.889865 | 0.4883291 | 1.971e-09 | 2.003692 | 7.233e-09
2018-03-21 21:53 | 101645 | 480.0009 | 2 | 12 | 4.195493 | 4.889842 | 0.6512975 | 1.971e-09 | 2.685319 | 7.233e-09
2018-03-21 21:55 | 101765 | 600.0005 | 2 | 12 | 4.200176 | 4.532287 | 0.8091697 | 1.971e-09 | 3.348344 | 7.233e-09
2018-03-21 21:57 | 101885 | 720.0004 | 2 | 12 | 4.200154 | 4.121091 | 0.9532786 | 1.971e-09 | 3.953626 | 7.233e-09
2018-03-21 21:59 | 102005 | 840.0013 | 2 | 12 | 4.200171 | 3.746076 | 1.084257 | 1.971e-09 | 4.503758 | 7.233e-09
2018-03-21 22:01 | 102125 | 960.0004 | 2 | 12 | 4.200162 | 3.408774 | 1.203434 | 1.971e-09 | 5.004322 | 7.233e-09
2018-03-21 22:02 | 102181.8 | 1016.8656 | 2 | 12 | 4.200143 | 3.25998 | 1.256082 | 1.971e-09 | 5.225447 | 7.233e-09
2018-03-21 22:04 | 102301.8 | 120.001 | 3 | 12 | 4.223918 | 3.259946 | 1.364355 | 1.971e-09 | 5.681384 | 7.233e-09
2018-03-21 22:06 | 102421.8 | 240.0018 | 3 | 12 | 4.251222 | 3.259921 | 1.47301 | 1.971e-09 | 6.1418 | 7.233e-09
2018-03-21 22:08 | 102541.8 | 360.0001 | 3 | 12 | 4.280421 | 3.25995 | 1.581659 | 1.971e-09 | 6.605268 | 7.233e-09
2018-03-21 22:10 | 102661.8 | 480.0001 | 3 | 12 | 4.311359 | 3.25998 | 1.690312 | 1.971e-09 | 7.07201 | 7.233e-09
2018-03-21 22:12 | 102781.8 | 600.0014 | 3 | 12 | 4.344374 | 3.259971 | 1.798965 | 1.971e-09 | 7.542219 | 7.233e-09
2018-03-21 22:14 | 102901.8 | 720.0001 | 3 | 12 | 4.379957 | 3.260007 | 1.907616 | 1.971e-09 | 8.016149 | 7.233e-09
2018-03-21 22:16 | 103021.8 | 840.0001 | 3 | 12 | 4.400152 | 3.029809 | 2.014361 | 1.971e-09 | 8.485255 | 7.233e-09
2018-03-21 22:18 | 103141.8 | 960.0001 | 3 | 12 | 4.400151 | 2.663135 | 2.109056 | 1.971e-09 | 8.901931 | 7.233e-09
2018-03-21 22:20 | 103261.8 | 1080.0001 | 3 | 12 | 4.400147 | 2.344987 | 2.192399 | 1.971e-09 | 9.268649 | 7.233e-09
2018-03-21 22:22 | 103381.8 | 1200.0001 | 3 | 12 | 4.400097 | 2.065963 | 2.265801 | 1.971e-09 | 9.591629 | 7.233e-09
2018-03-21 22:24 | 103501.8 | 1320.0002 | 3 | 12 | 4.400139 | 1.826135 | 2.33058 | 1.971e-09 | 9.876665 | 7.233e-09
2018-03-21 22:26 | 103621.8 | 1440.001 | 3 | 12 | 4.400133 | 1.617707 | 2.387886 | 1.971e-09 | 10.12882 | 7.233e-09
2018-03-21 22:28 | 103741.8 | 1560.0018 | 3 | 12 | 4.400135 | 1.436724 | 2.4387 | 1.971e-09 | 10.35241 | 7.233e-09
2018-03-21 22:30 | 103861.8 | 1680.0005 | 3 | 12 | 4.40014 | 1.274167 | 2.483835 | 1.971e-09 | 10.55101 | 7.233e-09
2018-03-21 22:32 | 103981.8 | 1800.0002 | 3 | 12 | 4.400025 | 1.123078 | 2.523732 | 1.971e-09 | 10.72656 | 7.233e-09
2018-03-21 22:34 | 104101.8 | 1920.0012 | 3 | 12 | 4.400053 | 0.992301 | 2.558976 | 1.971e-09 | 10.88163 | 7.233e-09
2018-03-21 22:36 | 104221.8 | 2040.0001 | 3 | 12 | 4.400103 | 0.8836575 | 2.590168 | 1.971e-09 | 11.01888 | 7.233e-09
2018-03-21 22:38 | 104341.8 | 2160.0006 | 3 | 12 | 4.400028 | 0.7927198 | 2.618057 | 1.971e-09 | 11.14159 | 7.233e-09
2018-03-21 22:40 | 104461.8 | 2280.0013 | 3 | 12 | 4.400001 | 0.7158728 | 2.643177 | 1.971e-09 | 11.25212 | 7.233e-09
2018-03-21 22:42 | 104581.8 | 2400.0006 | 3 | 12 | 4.400064 | 0.6499186 | 2.665907 | 1.971e-09 | 11.35213 | 7.233e-09
2018-03-21 22:44 | 104701.8 | 2520.0009 | 3 | 12 | 4.40003 | 0.5908909 | 2.686559 | 1.971e-09 | 11.443 | 7.233e-09
2018-03-21 22:46 | 104821.8 | 2640.0013 | 3 | 12 | 4.400062 | 0.5404758 | 2.705398 | 1.971e-09 | 11.52589 | 7.233e-09
2018-03-21 22:48 | 104941.8 | 2760.0012 | 3 | 12 | 4.400037 | 0.4942179 | 2.722632 | 1.971e-09 | 11.60173 | 7.233e-09
2018-03-21 22:50 | 105061.8 | 2880.0006 | 3 | 12 | 4.400022 | 0.4548197 | 2.738442 | 1.971e-09 | 11.67129 | 7.233e-09
2018-03-21 22:52 | 105181.8 | 3000.0004 | 3 | 12 | 4.400036 | 0.4189186 | 2.752985 | 1.971e-09 | 11.73528 | 7.233e-09
2018-03-21 22:54 | 105301.8 | 3120.0009 | 3 | 12 | 4.400009 | 0.3865757 | 2.7664 | 1.971e-09 | 11.79431 | 7.233e-09
2018-03-21 22:56 | 105421.8 | 3240.0025 | 3 | 12 | 4.400081 | 0.359026 | 2.7788 | 1.971e-09 | 11.84887 | 7.233e-09
2018-03-21 22:58 | 105541.8 | 3360.0005 | 3 | 12 | 4.40005 | 0.3324127 | 2.790282 | 1.971e-09 | 11.89939 | 7.233e-09
2018-03-21 23:00 | 105661.8 | 3480.0022 | 3 | 12 | 4.400015 | 0.3078165 | 2.800942 | 1.971e-09 | 11.94629 | 7.233e-09
2018-03-21 23:02 | 105781.8 | 3600.0012 | 3 | 12 | 4.400002 | 0.2866545 | 2.810845 | 1.971e-09 | 11.98986 | 7.233e-09
2018-03-21 23:04 | 105901.8 | 3720.0022 | 3 | 12 | 4.400041 | 0.266984 | 2.820072 | 1.971e-09 | 12.03046 | 7.233e-09
2018-03-21 23:06 | 106021.8 | 3840.0005 | 3 | 12 | 4.400023 | 0.2496824 | 2.828671 | 1.971e-09 | 12.0683 | 7.233e-09
2018-03-21 23:08 | 106141.8 | 3960.0001 | 3 | 12 | 4.400002 | 0.2316027 | 2.836694 | 1.971e-09 | 12.1036 | 7.233e-09
2018-03-21 23:10 | 106261.8 | 4080.0006 | 3 | 12 | 4.399954 | 0.2129478 | 2.844122 | 1.971e-09 | 12.13628 | 7.233e-09
2018-03-21 23:12 | 106381.8 | 4200.0006 | 3 | 12 | 4.399969 | 0.1962395 | 2.85096 | 1.971e-09 | 12.16637 | 7.233e-09
2018-03-21 23:14 | 106501.8 | 4320.001 | 3 | 12 | 4.400069 | 0.1824522 | 2.857259 | 1.971e-09 | 12.19409 | 7.233e-09
2018-03-21 23:16 | 106621.8 | 4440.0005 | 3 | 12 | 4.400019 | 0.1698236 | 2.863098 | 1.971e-09 | 12.21978 | 7.233e-09
2018-03-21 23:18 | 106741.8 | 4560.0009 | 3 | 12 | 4.399954 | 0.1575661 | 2.868552 | 1.971e-09 | 12.24377 | 7.233e-09
2018-03-21 23:20 | 106861.8 | 4680.0001 | 3 | 12 | 4.400001 | 0.1484842 | 2.873664 | 1.971e-09 | 12.26627 | 7.233e-09
2018-03-21 23:22 | 106981.8 | 4800.0001 | 3 | 12 | 4.400003 | 0.1401215 | 2.878469 | 1.971e-09 | 12.28741 | 7.233e-09
2018-03-21 23:24 | 107101.8 | 4920.0013 | 3 | 12 | 4.399988 | 0.1313276 | 2.882992 | 1.971e-09 | 12.30731 | 7.233e-09
2018-03-21 23:26 | 107221.8 | 5040.0005 | 3 | 12 | 4.400036 | 0.1250238 | 2.887262 | 1.971e-09 | 12.3261 | 7.233e-09
2018-03-21 23:28 | 107341.8 | 5160.0009 | 3 | 12 | 4.400034 | 0.1179132 | 2.891297 | 1.971e-09 | 12.34385 | 7.233e-09
2018-03-21 23:30 | 107461.8 | 5280.0009 | 3 | 12 | 4.400009 | 0.111659 | 2.895119 | 1.971e-09 | 12.36067 | 7.233e-09
2018-03-21 23:32 | 107581.8 | 5400.0001 | 3 | 12 | 4.399943 | 0.1046286 | 2.898739 | 1.971e-09 | 12.3766 | 7.233e-09
2018-03-21 23:34 | 107701.8 | 5520.0001 | 3 | 12 | 4.40005 | 0.1015825 | 2.902168 | 1.971e-09 | 12.39169 | 7.233e-09
2018-03-21 23:36 | 107821.8 | 5640.0013 | 3 | 12 | 4.399969 | 0.09501648 | 2.905422 | 1.971e-09 | 12.406 | 7.233e-09
2018-03-21 23:38 | 107941.8 | 5760.0004 | 3 | 12 | 4.4 | 0.09102631 | 2.908511 | 1.971e-09 | 12.4196 | 7.233e-09
2018-03-21 23:40 | 108061.8 | 5880.0013 | 3 | 12 | 4.399998 | 0.08560753 | 2.911445 | 1.971e-09 | 12.4325 | 7.233e-09
2018-03-21 23:42 | 108155.8 | 5973.9488 | 3 | 12 | 4.399939 | 0.08149719 | 2.913638 | 1.971e-09 | 12.44215 | 7.233e-09
2018-03-21 23:44 | 108275.8 | 120 | 4 | 12 | 4.391086 | 0 | 2.913638 | 1.971e-09 | 12.44215 | 7.233e-09
2018-03-21 23:46 | 108395.8 | 240 | 4 | 12 | 4.390117 | 0 | 2.913638 | 1.971e-09 | 12.44215 | 7.233e-09
2018-03-21 23:47 | 108455.8 | 300.0023 | 4 | 12 | 4.389729 | 0 | 2.913638 | 1.971e-09 | 12.44215 | 7.233e-09
2018-03-21 23:49 | 108575.9 | 120.0002 | 5 | 12 | 3.783423 | -6.519826 | 2.913638 | 0.2172998 | 12.44215 | 0.8338052
2018-03-21 23:51 | 108695.9 | 240.0009 | 5 | 12 | 3.72346 | -6.519845 | 2.913638 | 0.4346044 | 12.44215 | 1.649781
2018-03-21 23:53 | 108815.9 | 360.0005 | 5 | 12 | 3.653304 | -6.519882 | 2.913638 | 0.6519067 | 12.44215 | 2.45138
2018-03-21 23:55 | 108935.9 | 480.0009 | 5 | 12 | 3.582994 | -6.520088 | 2.913638 | 0.8692061 | 12.44215 | 3.237529
2018-03-21 23:57 | 109055.9 | 600.0007 | 5 | 12 | 3.517381 | -6.519767 | 2.913638 | 1.08649 | 12.44215 | 4.008826
2018-03-21 23:59 | 109175.9 | 720.0009 | 5 | 12 | 3.458585 | -6.519813 | 2.913638 | 1.303748 | 12.44215 | 4.766428
2018-03-22 00:01 | 109295.9 | 840.0017 | 5 | 12 | 3.408983 | -6.519995 | 2.913638 | 1.521019 | 12.44215 | 5.512341
2018-03-22 00:03 | 109415.9 | 960.0017 | 5 | 12 | 3.366507 | -6.520154 | 2.913638 | 1.738295 | 12.44215 | 6.248326
2018-03-22 00:05 | 109535.9 | 1080.0001 | 5 | 12 | 3.327812 | -6.51983 | 2.913638 | 1.955594 | 12.44215 | 6.975626
2018-03-22 00:07 | 109655.9 | 1200.0017 | 5 | 12 | 3.2898 | -6.519838 | 2.913638 | 2.172893 | 12.44215 | 7.694606
2018-03-22 00:09 | 109775.9 | 1320.0022 | 5 | 12 | 3.249418 | -6.52012 | 2.913638 | 2.39019 | 12.44215 | 8.405184
2018-03-22 00:11 | 109895.9 | 1440.0001 | 5 | 12 | 3.196455 | -6.51984 | 2.913638 | 2.6075 | 12.44215 | 9.105927
2018-03-22 00:13 | 110015.9 | 1560.001 | 5 | 12 | 3.091393 | -6.519825 | 2.913638 | 2.824799 | 12.44215 | 9.790855
2018-03-22 00:13 | 110064.9 | 1608.968 | 5 | 12 | 2.999986 | -6.519828 | 2.913638 | 2.913479 | 12.44215 | 10.06133
2018-03-22 00:15 | 110184.9 | 120.0007 | 6 | 12 | 3.639525 | 0 | 2.913638 | 2.913479 | 12.44215 | 10.06133
2018-03-22 00:17 | 110304.9 | 240.0011 | 6 | 12 | 3.664221 | 0 | 2.913638 | 2.913479 | 12.44215 | 10.06133
2018-03-22 00:18 | 110364.9 | 300.0022 | 6 | 12 | 3.670265 | 0 | 2.913638 | 2.913479 | 12.44215 | 10.06133
2018-03-22 00:18 | 110364.9 | 0.0024 | 7 | 13 | 3.670529 | 0 | 0 | 0 | 0 | 0
2018-03-22 00:20 | 110485 | 120.0013 | 2 | 13 | 4.087831 | 4.890136 | 0.1623797 | 8.85e-10 | 0.6557049 | 3.247e-09
2018-03-22 00:22 | 110605 | 240.0004 | 2 | 13 | 4.140658 | 4.889874 | 0.325352 | 8.85e-10 | 1.326547 | 3.247e-09
2018-03-22 00:24 | 110725 | 360.0001 | 2 | 13 | 4.17138 | 4.889884 | 0.4883339 | 8.85e-10 | 2.004146 | 3.247e-09
2018-03-22 00:26 | 110845 | 480.0005 | 2 | 13 | 4.194564 | 4.889823 | 0.6512944 | 8.85e-10 | 2.685802 | 3.247e-09
2018-03-22 00:28 | 110965 | 600.0004 | 2 | 13 | 4.200199 | 4.592725 | 0.810359 | 8.85e-10 | 3.353794 | 3.247e-09
2018-03-22 00:30 | 111085 | 720.0005 | 2 | 13 | 4.200174 | 4.187726 | 0.9567583 | 8.85e-10 | 3.968697 | 3.247e-09
2018-03-22 00:32 | 111205 | 840.0009 | 2 | 13 | 4.200153 | 3.791181 | 1.08964 | 8.85e-10 | 4.526824 | 3.247e-09
2018-03-22 00:34 | 111325 | 960.0006 | 2 | 13 | 4.20013 | 3.416713 | 1.209734 | 8.85e-10 | 5.031238 | 3.247e-09
2018-03-22 00:35 | 111380.9 | 1015.832 | 2 | 13 | 4.200191 | 3.25999 | 1.261493 | 8.85e-10 | 5.248633 | 3.247e-09
2018-03-22 00:37 | 111500.9 | 120.0002 | 3 | 13 | 4.225069 | 3.259986 | 1.369765 | 8.85e-10 | 5.704625 | 3.247e-09
2018-03-22 00:39 | 111620.9 | 240.0009 | 3 | 13 | 4.253425 | 3.259973 | 1.478416 | 8.85e-10 | 6.165211 | 3.247e-09
2018-03-22 00:41 | 111740.9 | 360.0002 | 3 | 13 | 4.283379 | 3.260005 | 1.587066 | 8.85e-10 | 6.628957 | 3.247e-09
2018-03-22 00:43 | 111860.9 | 480.0009 | 3 | 13 | 4.315103 | 3.259973 | 1.695716 | 8.85e-10 | 7.096052 | 3.247e-09
2018-03-22 00:45 | 111980.9 | 600.0009 | 3 | 13 | 4.348611 | 3.259984 | 1.804368 | 8.85e-10 | 7.566694 | 3.247e-09
2018-03-22 00:47 | 112100.9 | 720.0001 | 3 | 13 | 4.384667 | 3.25998 | 1.913018 | 8.85e-10 | 8.04111 | 3.247e-09
2018-03-22 00:49 | 112220.9 | 840.0006 | 3 | 13 | 4.400085 | 2.979335 | 2.018684 | 8.85e-10 | 8.50571 | 3.247e-09
2018-03-22 00:51 | 112340.9 | 960.001 | 3 | 13 | 4.400164 | 2.621474 | 2.111869 | 8.85e-10 | 8.915742 | 3.247e-09
2018-03-22 00:53 | 112460.9 | 1080.0001 | 3 | 13 | 4.400156 | 2.311021 | 2.193948 | 8.85e-10 | 9.276898 | 3.247e-09
2018-03-22 00:55 | 112580.9 | 1200.0013 | 3 | 13 | 4.400127 | 2.040315 | 2.266353 | 8.85e-10 | 9.595491 | 3.247e-09
2018-03-22 00:57 | 112700.9 | 1320.0001 | 3 | 13 | 4.400177 | 1.805522 | 2.330331 | 8.85e-10 | 9.877003 | 3.247e-09
2018-03-22 00:59 | 112820.9 | 1440.0009 | 3 | 13 | 4.400116 | 1.600542 | 2.386991 | 8.85e-10 | 10.12631 | 3.247e-09
2018-03-22 01:01 | 112940.9 | 1560.0002 | 3 | 13 | 4.400042 | 1.422015 | 2.437307 | 8.85e-10 | 10.34771 | 3.247e-09
2018-03-22 01:03 | 113060.9 | 1680.0014 | 3 | 13 | 4.400086 | 1.268172 | 2.4821 | 8.85e-10 | 10.5448 | 3.247e-09
2018-03-22 01:05 | 113180.9 | 1800.0015 | 3 | 13 | 4.400147 | 1.134213 | 2.522083 | 8.85e-10 | 10.72073 | 3.247e-09
2018-03-22 01:07 | 113300.9 | 1920.0014 | 3 | 13 | 4.400053 | 1.016517 | 2.557865 | 8.85e-10 | 10.87817 | 3.247e-09
2018-03-22 01:09 | 113420.9 | 2040.0002 | 3 | 13 | 4.400085 | 0.9137802 | 2.589973 | 8.85e-10 | 11.01945 | 3.247e-09
2018-03-22 01:11 | 113540.9 | 2160.0009 | 3 | 13 | 4.400078 | 0.8224916 | 2.618861 | 8.85e-10 | 11.14656 | 3.247e-09
2018-03-22 01:13 | 113660.9 | 2280.0002 | 3 | 13 | 4.40003 | 0.7419739 | 2.644915 | 8.85e-10 | 11.2612 | 3.247e-09
2018-03-22 01:15 | 113780.9 | 2400.0002 | 3 | 13 | 4.400034 | 0.6709433 | 2.668467 | 8.85e-10 | 11.36483 | 3.247e-09
2018-03-22 01:17 | 113900.9 | 2520.0009 | 3 | 13 | 4.400106 | 0.6043797 | 2.689692 | 8.85e-10 | 11.45822 | 3.247e-09
2018-03-22 01:19 | 114020.9 | 2640.001 | 3 | 13 | 4.400038 | 0.5413294 | 2.708751 | 8.85e-10 | 11.54208 | 3.247e-09
2018-03-22 01:21 | 114140.9 | 2760.0009 | 3 | 13 | 4.400043 | 0.4883432 | 2.725892 | 8.85e-10 | 11.6175 | 3.247e-09
2018-03-22 01:23 | 114260.9 | 2880.0009 | 3 | 13 | 4.400092 | 0.4453697 | 2.741413 | 8.85e-10 | 11.68579 | 3.247e-09
2018-03-22 01:25 | 114380.9 | 3000.0014 | 3 | 13 | 4.399975 | 0.4062548 | 2.755583 | 8.85e-10 | 11.74814 | 3.247e-09
2018-03-22 01:27 | 114500.9 | 3120.0002 | 3 | 13 | 4.399981 | 0.3736448 | 2.768592 | 8.85e-10 | 11.80538 | 3.247e-09
2018-03-22 01:29 | 114620.9 | 3240.0002 | 3 | 13 | 4.40001 | 0.3455744 | 2.780582 | 8.85e-10 | 11.85814 | 3.247e-09
2018-03-22 01:31 | 114740.9 | 3360.0002 | 3 | 13 | 4.40002 | 0.3206882 | 2.79167 | 8.85e-10 | 11.90693 | 3.247e-09
2018-03-22 01:33 | 114860.9 | 3480.0002 | 3 | 13 | 4.399971 | 0.2975788 | 2.801962 | 8.85e-10 | 11.95221 | 3.247e-09
2018-03-22 01:35 | 114980.9 | 3600.0005 | 3 | 13 | 4.400034 | 0.2773075 | 2.811532 | 8.85e-10 | 11.99432 | 3.247e-09
2018-03-22 01:37 | 115100.9 | 3720.0009 | 3 | 13 | 4.400037 | 0.2592344 | 2.820458 | 8.85e-10 | 12.0336 | 3.247e-09
2018-03-22 01:39 | 115220.9 | 3840.0009 | 3 | 13 | 4.400051 | 0.2426472 | 2.828795 | 8.85e-10 | 12.07028 | 3.247e-09
2018-03-22 01:41 | 115340.9 | 3960.0009 | 3 | 13 | 4.39999 | 0.2264948 | 2.836596 | 8.85e-10 | 12.1046 | 3.247e-09
2018-03-22 01:43 | 115460.9 | 4080.0004 | 3 | 13 | 4.399941 | 0.2117691 | 2.843908 | 8.85e-10 | 12.13677 | 3.247e-09
2018-03-22 01:45 | 115580.9 | 4200.0001 | 3 | 13 | 4.400006 | 0.1998625 | 2.850764 | 8.85e-10 | 12.16694 | 3.247e-09
2018-03-22 01:47 | 115700.9 | 4320.001 | 3 | 13 | 4.400007 | 0.1874123 | 2.857214 | 8.85e-10 | 12.19532 | 3.247e-09
2018-03-22 01:49 | 115820.9 | 4440.0001 | 3 | 13 | 4.40003 | 0.1762218 | 2.863274 | 8.85e-10 | 12.22198 | 3.247e-09
2018-03-22 01:51 | 115940.9 | 4560.0015 | 3 | 13 | 4.400019 | 0.1663866 | 2.868977 | 8.85e-10 | 12.24708 | 3.247e-09
2018-03-22 01:53 | 116060.9 | 4680.0001 | 3 | 13 | 4.400006 | 0.1561432 | 2.874345 | 8.85e-10 | 12.2707 | 3.247e-09
2018-03-22 01:55 | 116180.9 | 4800.0002 | 3 | 13 | 4.399922 | 0.1461391 | 2.879405 | 8.85e-10 | 12.29296 | 3.247e-09
2018-03-22 01:57 | 116300.9 | 4920.0005 | 3 | 13 | 4.400068 | 0.1388788 | 2.884164 | 8.85e-10 | 12.3139 | 3.247e-09
2018-03-22 01:59 | 116420.9 | 5040.0009 | 3 | 13 | 4.399938 | 0.1265993 | 2.888585 | 8.85e-10 | 12.33335 | 3.247e-09
2018-03-22 02:01 | 116540.9 | 5160.0009 | 3 | 13 | 4.400065 | 0.1188526 | 2.892682 | 8.85e-10 | 12.35138 | 3.247e-09
2018-03-22 02:03 | 116660.9 | 5280.0001 | 3 | 13 | 4.39994 | 0.1093292 | 2.896473 | 8.85e-10 | 12.36806 | 3.247e-09
2018-03-22 02:05 | 116780.9 | 5400.0009 | 3 | 13 | 4.400002 | 0.1030073 | 2.900023 | 8.85e-10 | 12.38368 | 3.247e-09
2018-03-22 02:07 | 116900.9 | 5520.0009 | 3 | 13 | 4.40001 | 0.09686756 | 2.903363 | 8.85e-10 | 12.39838 | 3.247e-09
2018-03-22 02:09 | 117020.9 | 5640.0006 | 3 | 13 | 4.400067 | 0.09277058 | 2.906519 | 8.85e-10 | 12.41226 | 3.247e-09
2018-03-22 02:11 | 117140.9 | 5760.0012 | 3 | 13 | 4.399935 | 0.08628178 | 2.909508 | 8.85e-10 | 12.42541 | 3.247e-09
2018-03-22 02:13 | 117260.9 | 5880.0013 | 3 | 13 | 4.40003 | 0.08344173 | 2.912342 | 8.85e-10 | 12.43789 | 3.247e-09
2018-03-22 02:14 | 117278.7 | 5897.8464 | 3 | 13 | 4.399977 | 0.08148289 | 2.912753 | 8.85e-10 | 12.43969 | 3.247e-09
2018-03-22 02:16 | 117398.8 | 120.0012 | 4 | 13 | 4.390968 | 0 | 2.912753 | 8.85e-10 | 12.43969 | 3.247e-09
2018-03-22 02:18 | 117518.8 | 240.0006 | 4 | 13 | 4.38997 | 0 | 2.912753 | 8.85e-10 | 12.43969 | 3.247e-09
2018-03-22 02:19 | 117578.8 | 300.0018 | 4 | 13 | 4.389632 | 0 | 2.912753 | 8.85e-10 | 12.43969 | 3.247e-09
2018-03-22 02:21 | 117698.8 | 120.0022 | 5 | 13 | 3.779747 | -6.519914 | 2.912753 | 0.2173091 | 12.43969 | 0.8325601
2018-03-22 02:23 | 117818.8 | 240.0018 | 5 | 13 | 3.724749 | -6.519909 | 2.912753 | 0.4346136 | 12.43969 | 1.648265
2018-03-22 02:25 | 117938.8 | 360.0018 | 5 | 13 | 3.658732 | -6.520015 | 2.912753 | 0.6519141 | 12.43969 | 2.450576
2018-03-22 02:27 | 118058.8 | 480.0017 | 5 | 13 | 3.59109 | -6.519887 | 2.912753 | 0.869214 | 12.43969 | 3.238243
2018-03-22 02:29 | 118178.8 | 600.0017 | 5 | 13 | 3.525855 | -6.520209 | 2.912753 | 1.08652 | 12.43969 | 4.01144
2018-03-22 02:31 | 118298.8 | 720.0025 | 5 | 13 | 3.467259 | -6.519773 | 2.912753 | 1.30378 | 12.43969 | 4.770953
2018-03-22 02:33 | 118418.8 | 840.0017 | 5 | 13 | 3.417772 | -6.519843 | 2.912753 | 1.520988 | 12.43969 | 5.51853
2018-03-22 02:35 | 118538.8 | 960.0015 | 5 | 13 | 3.375061 | -6.519811 | 2.912753 | 1.738199 | 12.43969 | 6.256165
2018-03-22 02:37 | 118658.8 | 1080.003 | 5 | 13 | 3.33567 | -6.519823 | 2.912753 | 1.955503 | 12.43969 | 6.985293
2018-03-22 02:39 | 118778.8 | 1200.0021 | 5 | 13 | 3.295023 | -6.519831 | 2.912753 | 2.172796 | 12.43969 | 7.705748
2018-03-22 02:41 | 118898.8 | 1320.0025 | 5 | 13 | 3.250063 | -6.520154 | 2.912753 | 2.3901 | 12.43969 | 8.417041
2018-03-22 02:43 | 119018.8 | 1440.0025 | 5 | 13 | 3.19173 | -6.519868 | 2.912753 | 2.607402 | 12.43969 | 9.117326
2018-03-22 02:45 | 119138.8 | 1560.002 | 5 | 13 | 3.080123 | -6.519867 | 2.912753 | 2.824702 | 12.43969 | 9.800618
2018-03-22 02:45 | 119181.4 | 1602.5264 | 5 | 13 | 2.999992 | -6.520207 | 2.912753 | 2.901706 | 12.43969 | 10.03497
2018-03-22 02:47 | 119301.4 | 120.0008 | 6 | 13 | 3.643087 | 0 | 2.912753 | 2.901706 | 12.43969 | 10.03497
2018-03-22 02:49 | 119421.4 | 240.0011 | 6 | 13 | 3.667271 | 0 | 2.912753 | 2.901706 | 12.43969 | 10.03497
2018-03-22 02:50 | 119481.4 | 300.0015 | 6 | 13 | 3.673305 | 0 | 2.912753 | 2.901706 | 12.43969 | 10.03497
2018-03-22 02:50 | 119481.4 | 0.0025 | 7 | 14 | 3.67351 | 0 | 0 | 0 | 0 | 0
2018-03-22 02:52 | 119601.5 | 120.0012 | 2 | 14 | 4.0959 | 4.889873 | 0.1623781 | 1.3e-11 | 0.6568145 | 4.7e-11
2018-03-22 02:54 | 119721.5 | 240.0001 | 2 | 14 | 4.14833 | 4.88984 | 0.3253533 | 1.3e-11 | 1.328975 | 4.7e-11
2018-03-22 02:56 | 119841.5 | 360.0002 | 2 | 14 | 4.17823 | 4.889827 | 0.4883308 | 1.3e-11 | 2.007725 | 4.7e-11
2018-03-22 02:58 | 119961.5 | 480.0005 | 2 | 14 | 4.200229 | 4.874284 | 0.6512965 | 1.3e-11 | 2.690473 | 4.7e-11
2018-03-22 03:00 | 120081.5 | 600.0013 | 2 | 14 | 4.200185 | 4.508611 | 0.80758 | 1.3e-11 | 3.346889 | 4.7e-11
2018-03-22 03:02 | 120201.5 | 720.0009 | 2 | 14 | 4.200171 | 4.144557 | 0.9517242 | 1.3e-11 | 3.952319 | 4.7e-11
2018-03-22 03:04 | 120321.5 | 840.0004 | 2 | 14 | 4.200155 | 3.789905 | 1.083876 | 1.3e-11 | 4.507378 | 4.7e-11
2018-03-22 03:06 | 120441.5 | 960.0009 | 2 | 14 | 4.20012 | 3.457726 | 1.204605 | 1.3e-11 | 5.014458 | 4.7e-11
2018-03-22 03:08 | 120518 | 1036.5184 | 2 | 14 | 4.200176 | 3.259982 | 1.27598 | 1.3e-11 | 5.314241 | 4.7e-11
2018-03-22 03:10 | 120638 | 120.0005 | 3 | 14 | 4.223657 | 3.259984 | 1.384243 | 1.3e-11 | 5.77012 | 4.7e-11
2018-03-22 03:12 | 120758 | 240.0009 | 3 | 14 | 4.251125 | 3.260013 | 1.492893 | 1.3e-11 | 6.230496 | 4.7e-11
2018-03-22 03:14 | 120878 | 360.0013 | 3 | 14 | 4.280554 | 3.259992 | 1.601542 | 1.3e-11 | 6.693961 | 4.7e-11
2018-03-22 03:16 | 120998 | 480.0001 | 3 | 14 | 4.312525 | 3.259971 | 1.710193 | 1.3e-11 | 7.16075 | 4.7e-11
2018-03-22 03:18 | 121118 | 600.0001 | 3 | 14 | 4.348828 | 3.259931 | 1.818844 | 1.3e-11 | 7.631251 | 4.7e-11
2018-03-22 03:20 | 121238 | 720.001 | 3 | 14 | 4.389389 | 3.259971 | 1.9275 | 1.3e-11 | 8.105945 | 4.7e-11
2018-03-22 03:22 | 121358 | 840.0006 | 3 | 14 | 4.400206 | 2.890943 | 2.031096 | 1.3e-11 | 8.561633 | 4.7e-11
2018-03-22 03:24 | 121478 | 960.0002 | 3 | 14 | 4.400193 | 2.527892 | 2.121192 | 1.3e-11 | 8.958072 | 4.7e-11
2018-03-22 03:26 | 121598 | 1080.0009 | 3 | 14 | 4.40015 | 2.219945 | 2.200168 | 1.3e-11 | 9.305577 | 4.7e-11
2018-03-22 03:28 | 121718 | 1200.0009 | 3 | 14 | 4.40013 | 1.958121 | 2.269686 | 1.3e-11 | 9.611465 | 4.7e-11
2018-03-22 03:30 | 121838 | 1320.0013 | 3 | 14 | 4.400124 | 1.73337 | 2.33111 | 1.3e-11 | 9.881738 | 4.7e-11
2018-03-22 03:32 | 121958 | 1440.0004 | 3 | 14 | 4.400117 | 1.539367 | 2.385558 | 1.3e-11 | 10.12132 | 4.7e-11
2018-03-22 03:34 | 122078 | 1560.001 | 3 | 14 | 4.400027 | 1.370432 | 2.433982 | 1.3e-11 | 10.33439 | 4.7e-11
2018-03-22 03:36 | 122198 | 1680.0005 | 3 | 14 | 4.4001 | 1.225549 | 2.477182 | 1.3e-11 | 10.52447 | 4.7e-11
2018-03-22 03:38 | 122318 | 1800.0002 | 3 | 14 | 4.400086 | 1.09771 | 2.515835 | 1.3e-11 | 10.69455 | 4.7e-11
2018-03-22 03:40 | 122438 | 1920.0001 | 3 | 14 | 4.40007 | 0.986104 | 2.550514 | 1.3e-11 | 10.84714 | 4.7e-11
2018-03-22 03:42 | 122558 | 2040.0009 | 3 | 14 | 4.400066 | 0.888032 | 2.581714 | 1.3e-11 | 10.98442 | 4.7e-11
2018-03-22 03:44 | 122678 | 2160.0004 | 3 | 14 | 4.400028 | 0.801405 | 2.609852 | 1.3e-11 | 11.10823 | 4.7e-11
2018-03-22 03:46 | 122798 | 2280.0007 | 3 | 14 | 4.400062 | 0.7263231 | 2.635299 | 1.3e-11 | 11.2202 | 4.7e-11
2018-03-22 03:48 | 122918 | 2400.001 | 3 | 14 | 4.400029 | 0.6591234 | 2.658364 | 1.3e-11 | 11.32168 | 4.7e-11
2018-03-22 03:50 | 123038 | 2520.0004 | 3 | 14 | 4.400121 | 0.6014795 | 2.679324 | 1.3e-11 | 11.41391 | 4.7e-11
2018-03-22 03:52 | 123158 | 2640.0005 | 3 | 14 | 4.399997 | 0.5467052 | 2.698423 | 1.3e-11 | 11.49795 | 4.7e-11
2018-03-22 03:54 | 123278 | 2760.0001 | 3 | 14 | 4.400064 | 0.500493 | 2.715867 | 1.3e-11 | 11.5747 | 4.7e-11
2018-03-22 03:56 | 123398 | 2880.0009 | 3 | 14 | 4.400016 | 0.458684 | 2.731837 | 1.3e-11 | 11.64497 | 4.7e-11
2018-03-22 03:58 | 123518 | 3000.001 | 3 | 14 | 4.399973 | 0.4156733 | 2.746413 | 1.3e-11 | 11.7091 | 4.7e-11
2018-03-22 04:00 | 123638 | 3120.0006 | 3 | 14 | 4.39997 | 0.3773241 | 2.759642 | 1.3e-11 | 11.76731 | 4.7e-11
2018-03-22 04:02 | 123758 | 3240.001 | 3 | 14 | 4.400022 | 0.3439589 | 2.771655 | 1.3e-11 | 11.82017 | 4.7e-11
2018-03-22 04:04 | 123878 | 3360.0013 | 3 | 14 | 4.399987 | 0.315546 | 2.782635 | 1.3e-11 | 11.86848 | 4.7e-11
2018-03-22 04:06 | 123998 | 3480.001 | 3 | 14 | 4.399995 | 0.2917824 | 2.792757 | 1.3e-11 | 11.91302 | 4.7e-11
2018-03-22 04:08 | 124118 | 3600.0001 | 3 | 14 | 4.399991 | 0.2711668 | 2.802134 | 1.3e-11 | 11.95428 | 4.7e-11
2018-03-22 04:10 | 124238 | 3720.0013 | 3 | 14 | 4.40005 | 0.2533913 | 2.810855 | 1.3e-11 | 11.99265 | 4.7e-11
2018-03-22 04:12 | 124358 | 3840.001 | 3 | 14 | 4.399987 | 0.236042 | 2.818996 | 1.3e-11 | 12.02847 | 4.7e-11
2018-03-22 04:14 | 124478 | 3960.0009 | 3 | 14 | 4.399995 | 0.2204819 | 2.82661 | 1.3e-11 | 12.06197 | 4.7e-11
2018-03-22 04:16 | 124598 | 4080.0015 | 3 | 14 | 4.400003 | 0.2073336 | 2.833743 | 1.3e-11 | 12.09335 | 4.7e-11
2018-03-22 04:18 | 124718 | 4200.0001 | 3 | 14 | 4.400052 | 0.1954298 | 2.840449 | 1.3e-11 | 12.12286 | 4.7e-11
2018-03-22 04:20 | 124838 | 4320.0006 | 3 | 14 | 4.399973 | 0.1825523 | 2.846753 | 1.3e-11 | 12.1506 | 4.7e-11
2018-03-22 04:22 | 124958 | 4440.0006 | 3 | 14 | 4.400009 | 0.1725683 | 2.852685 | 1.3e-11 | 12.1767 | 4.7e-11
2018-03-22 04:24 | 125078 | 4560.0013 | 3 | 14 | 4.400049 | 0.1634111 | 2.85828 | 1.3e-11 | 12.20132 | 4.7e-11
2018-03-22 04:26 | 125198 | 4680.001 | 3 | 14 | 4.400031 | 0.1539097 | 2.863551 | 1.3e-11 | 12.22451 | 4.7e-11
2018-03-22 04:28 | 125318 | 4800.0013 | 3 | 14 | 4.4 | 0.1452608 | 2.868526 | 1.3e-11 | 12.2464 | 4.7e-11
2018-03-22 04:30 | 125438 | 4920.001 | 3 | 14 | 4.400003 | 0.1365871 | 2.873223 | 1.3e-11 | 12.26707 | 4.7e-11
2018-03-22 04:32 | 125558 | 5040.0009 | 3 | 14 | 4.400048 | 0.1295242 | 2.87766 | 1.3e-11 | 12.28659 | 4.7e-11
2018-03-22 04:34 | 125678 | 5160.0009 | 3 | 14 | 4.399976 | 0.1220169 | 2.88185 | 1.3e-11 | 12.30503 | 4.7e-11
2018-03-22 04:36 | 125798 | 5280.0005 | 3 | 14 | 4.400018 | 0.1157131 | 2.885813 | 1.3e-11 | 12.32246 | 4.7e-11
2018-03-22 04:38 | 125918 | 5400.0009 | 3 | 14 | 4.399962 | 0.1088047 | 2.889559 | 1.3e-11 | 12.33895 | 4.7e-11
2018-03-22 04:40 | 126038 | 5520.0001 | 3 | 14 | 4.400002 | 0.1032715 | 2.893108 | 1.3e-11 | 12.35456 | 4.7e-11
2018-03-22 04:42 | 126158 | 5640.0001 | 3 | 14 | 4.399958 | 0.09519672 | 2.89644 | 1.3e-11 | 12.36922 | 4.7e-11
2018-03-22 04:44 | 126278 | 5760.0013 | 3 | 14 | 4.400002 | 0.08946609 | 2.899532 | 1.3e-11 | 12.38283 | 4.7e-11
2018-03-22 04:46 | 126398 | 5880.0009 | 3 | 14 | 4.400061 | 0.08361149 | 2.902402 | 1.3e-11 | 12.39546 | 4.7e-11
2018-03-22 04:46 | 126409.3 | 5891.304 | 3 | 14 | 4.399973 | 0.0814991 | 2.902661 | 1.3e-11 | 12.3966 | 4.7e-11
2018-03-22 04:48 | 126529.4 | 120.0008 | 4 | 14 | 4.391044 | 0 | 2.902661 | 1.3e-11 | 12.3966 | 4.7e-11
2018-03-22 04:50 | 126649.4 | 240.0012 | 4 | 14 | 4.390073 | 0 | 2.902661 | 1.3e-11 | 12.3966 | 4.7e-11
2018-03-22 04:51 | 126709.4 | 300.0015 | 4 | 14 | 4.389732 | 0 | 2.902661 | 1.3e-11 | 12.3966 | 4.7e-11
2018-03-22 04:53 | 126829.4 | 120.001 | 5 | 14 | 3.772305 | -6.520167 | 2.902661 | 0.2173036 | 12.3966 | 0.831014
2018-03-22 04:55 | 126949.4 | 240.0005 | 5 | 14 | 3.718184 | -6.520201 | 2.902661 | 0.434614 | 12.3966 | 1.645271
2018-03-22 04:57 | 127069.4 | 360.0001 | 5 | 14 | 3.65252 | -6.519955 | 2.902661 | 0.6519234 | 12.3966 | 2.446228
2018-03-22 04:59 | 127189.4 | 480.0001 | 5 | 14 | 3.584783 | -6.520167 | 2.902661 | 0.8692266 | 12.3966 | 3.232566
2018-03-22 05:01 | 127309.4 | 600.0009 | 5 | 14 | 3.519933 | -6.519924 | 2.902661 | 1.086534 | 12.3966 | 4.004439
2018-03-22 05:03 | 127429.5 | 720.0017 | 5 | 14 | 3.462142 | -6.519963 | 2.902661 | 1.303837 | 12.3966 | 4.762902
2018-03-22 05:05 | 127549.4 | 840.0009 | 5 | 14 | 3.412829 | -6.519875 | 2.902661 | 1.521079 | 12.3966 | 5.509515
2018-03-22 05:07 | 127669.4 | 960.0001 | 5 | 14 | 3.370641 | -6.520125 | 2.902661 | 1.738299 | 12.3966 | 6.24617
2018-03-22 05:09 | 127789.4 | 1080.0009 | 5 | 14 | 3.331854 | -6.520098 | 2.902661 | 1.955554 | 12.3966 | 6.974186
2018-03-22 05:11 | 127909.4 | 1200.0001 | 5 | 14 | 3.293615 | -6.520172 | 2.902661 | 2.172859 | 12.3966 | 7.694077
2018-03-22 05:13 | 128029.4 | 1320.0009 | 5 | 14 | 3.253233 | -6.519767 | 2.902661 | 2.390165 | 12.3966 | 8.405504
2018-03-22 05:15 | 128149.4 | 1440.0009 | 5 | 14 | 3.200581 | -6.519788 | 2.902661 | 2.607463 | 12.3966 | 9.107075
2018-03-22 05:17 | 128269.4 | 1560.0001 | 5 | 14 | 3.094676 | -6.519779 | 2.902661 | 2.824767 | 12.3966 | 9.792871
2018-03-22 05:18 | 128319.3 | 1609.8088 | 5 | 14 | 2.99999 | -6.52011 | 2.902661 | 2.914961 | 12.3966 | 10.06813
2018-03-22 05:20 | 128439.3 | 120.0008 | 6 | 14 | 3.637453 | 0 | 2.902661 | 2.914961 | 12.3966 | 10.06813
2018-03-22 05:22 | 128559.3 | 240.0001 | 6 | 14 | 3.662584 | 0 | 2.902661 | 2.914961 | 12.3966 | 10.06813
2018-03-22 05:23 | 128619.3 | 300.0015 | 6 | 14 | 3.668791 | 0 | 2.902661 | 2.914961 | 12.3966 | 10.06813
2018-03-22 05:23 | 128619.3 | 0.0024 | 7 | 15 | 3.668696 | 0 | 0 | 0 | 0 | 0
2018-03-22 05:25 | 128739.4 | 120.001 | 2 | 15 | 4.084664 | 4.889909 | 0.162381 | 0 | 0.6552802 | 0
2018-03-22 05:27 | 128859.4 | 240.001 | 2 | 15 | 4.137286 | 4.889848 | 0.3253573 | 0 | 1.325593 | 0
2018-03-22 05:29 | 128979.4 | 360.0006 | 2 | 15 | 4.168923 | 4.889821 | 0.4883276 | 0 | 2.002671 | 0
2018-03-22 05:31 | 129099.4 | 480.0006 | 2 | 15 | 4.192194 | 4.890187 | 0.6513017 | 0 | 2.683985 | 0
2018-03-22 05:33 | 129219.4 | 600.0011 | 2 | 15 | 4.200201 | 4.629603 | 0.8112965 | 0 | 3.35577 | 0
2018-03-22 05:35 | 129339.4 | 720.0002 | 2 | 15 | 4.200148 | 4.234132 | 0.9591492 | 0 | 3.976777 | 0
2018-03-22 05:37 | 129459.4 | 840.0003 | 2 | 15 | 4.200168 | 3.831464 | 1.093495 | 0 | 4.54105 | 0
2018-03-22 05:39 | 129579.4 | 960.0003 | 2 | 15 | 4.200123 | 3.45066 | 1.214799 | 0 | 5.050551 | 0
2018-03-22 05:40 | 129643.5 | 1024.1225 | 2 | 15 | 4.200128 | 3.259986 | 1.274529 | 0 | 5.301427 | 0
2018-03-22 05:42 | 129763.5208 | 120.001 | 3 | 15 | 4.225237 | 3.259988 | 1.382799 | 7.8e-11 | 5.757421 | 3.18e-10
2018-03-22 05:44 | 129883.5199 | 240.0001 | 3 | 15 | 4.253635 | 3.260007 | 1.491447 | 7.8e-11 | 6.218016 | 3.18e-10
2018-03-22 05:46 | 130003.5208 | 360.001 | 3 | 15 | 4.283918 | 3.259999 | 1.600101 | 7.8e-11 | 6.681815 | 3.18e-10
2018-03-22 05:48 | 130123.5207 | 480.0009 | 3 | 15 | 4.315803 | 3.259961 | 1.70875 | 7.8e-11 | 7.148973 | 3.18e-10
2018-03-22 05:50 | 130243.5215 | 600.0017 | 3 | 15 | 4.349629 | 3.259942 | 1.817403 | 7.8e-11 | 7.619711 | 3.18e-10
2018-03-22 05:52 | 130363.5208 | 720.001 | 3 | 15 | 4.386117 | 3.25994 | 1.926055 | 7.8e-11 | 8.094268 | 3.18e-10
2018-03-22 05:54 | 130483.5204 | 840.0006 | 3 | 15 | 4.400208 | 2.962394 | 2.031288 | 7.8e-11 | 8.557028 | 3.18e-10
2018-03-22 05:56 | 130603.52 | 960.0002 | 3 | 15 | 4.400095 | 2.601325 | 2.123865 | 7.8e-11 | 8.964384 | 3.18e-10
2018-03-22 05:58 | 130723.5199 | 1080.0001 | 3 | 15 | 4.400145 | 2.290563 | 2.205265 | 7.8e-11 | 9.322555 | 3.18e-10
2018-03-22 06:00 | 130843.5203 | 1200.0005 | 3 | 15 | 4.400106 | 2.019973 | 2.276991 | 7.8e-11 | 9.638158 | 3.18e-10
2018-03-22 06:02 | 130963.5203 | 1320.0005 | 3 | 15 | 4.400162 | 1.785647 | 2.340309 | 7.8e-11 | 9.916767 | 3.18e-10
2018-03-22 06:04 | 131083.522 | 1440.0022 | 3 | 15 | 4.400129 | 1.58216 | 2.396334 | 7.8e-11 | 10.16328 | 3.18e-10
2018-03-22 06:06 | 131203.5199 | 1560.0001 | 3 | 15 | 4.400136 | 1.405687 | 2.446039 | 7.8e-11 | 10.38199 | 3.18e-10
2018-03-22 06:08 | 131323.5219 | 1680.0021 | 3 | 15 | 4.400157 | 1.252711 | 2.490254 | 7.8e-11 | 10.57654 | 3.18e-10
2018-03-22 06:10 | 131443.5212 | 1800.0014 | 3 | 15 | 4.400072 | 1.117989 | 2.529693 | 7.8e-11 | 10.75007 | 3.18e-10
2018-03-22 06:12 | 131563.5207 | 1920.0009 | 3 | 15 | 4.400096 | 1.00209 | 2.564971 | 7.8e-11 | 10.9053 | 3.18e-10
2018-03-22 06:14 | 131683.5211 | 2040.0013 | 3 | 15 | 4.40006 | 0.9000845 | 2.59661 | 7.8e-11 | 11.04451 | 3.18e-10
2018-03-22 06:16 | 131803.5216 | 2160.0018 | 3 | 15 | 4.400041 | 0.8100672 | 2.625079 | 7.8e-11 | 11.16978 | 3.18e-10
2018-03-22 06:18 | 131923.5211 | 2280.0013 | 3 | 15 | 4.400089 | 0.7325687 | 2.650757 | 7.8e-11 | 11.28276 | 3.18e-10
2018-03-22 06:20 | 132043.5208 | 2400.001 | 3 | 15 | 4.400065 | 0.6630116 | 2.673984 | 7.8e-11 | 11.38496 | 3.18e-10
2018-03-22 06:22 | 132163.5207 | 2520.0009 | 3 | 15 | 4.400046 | 0.6023731 | 2.695048 | 7.8e-11 | 11.47765 | 3.18e-10
2018-03-22 06:24 | 132283.52 | 2640.0002 | 3 | 15 | 4.399998 | 0.5460272 | 2.714194 | 7.8e-11 | 11.56189 | 3.18e-10
2018-03-22 06:26 | 132403.5207 | 2760.0009 | 3 | 15 | 4.400029 | 0.4932337 | 2.731509 | 7.8e-11 | 11.63807 | 3.18e-10
2018-03-22 06:28 | 132523.52 | 2880.0002 | 3 | 15 | 4.400073 | 0.4453707 | 2.747137 | 7.8e-11 | 11.70684 | 3.18e-10
2018-03-22 06:30 | 132643.5207 | 3000.0009 | 3 | 15 | 4.399977 | 0.402648 | 2.761253 | 7.8e-11 | 11.76895 | 3.18e-10
2018-03-22 06:32 | 132763.5204 | 3120.0006 | 3 | 15 | 4.400015 | 0.3693848 | 2.774117 | 7.8e-11 | 11.82555 | 3.18e-10
2018-03-22 06:34 | 132883.5208 | 3240.001 | 3 | 15 | 4.40002 | 0.3397665 | 2.785927 | 7.8e-11 | 11.87751 | 3.18e-10
2018-03-22 06:36 | 133003.5207 | 3360.0009 | 3 | 15 | 4.399979 | 0.3138227 | 2.796818 | 7.8e-11 | 11.92543 | 3.18e-10
2018-03-22 06:38 | 133123.5202 | 3480.0004 | 3 | 15 | 4.400009 | 0.2913294 | 2.806913 | 7.8e-11 | 11.96985 | 3.18e-10
2018-03-22 06:40 | 133243.5199 | 3600.0001 | 3 | 15 | 4.400001 | 0.270998 | 2.816288 | 7.8e-11 | 12.0111 | 3.18e-10
2018-03-22 06:42 | 133363.52 | 3720.0002 | 3 | 15 | 4.399985 | 0.2524033 | 2.825029 | 7.8e-11 | 12.04957 | 3.18e-10
2018-03-22 06:44 | 133483.5199 | 3840.0001 | 3 | 15 | 4.400066 | 0.23738 | 2.833184 | 7.8e-11 | 12.08545 | 3.18e-10
2018-03-22 06:46 | 133603.5203 | 3960.0005 | 3 | 15 | 4.399961 | 0.2213192 | 2.840821 | 7.8e-11 | 12.11905 | 3.18e-10
2018-03-22 06:48 | 133723.5208 | 4080.001 | 3 | 15 | 4.400056 | 0.2083988 | 2.847976 | 7.8e-11 | 12.15053 | 3.18e-10
2018-03-22 06:50 | 133843.5207 | 4200.0009 | 3 | 15 | 4.400023 | 0.1954165 | 2.854693 | 7.8e-11 | 12.18009 | 3.18e-10
2018-03-22 06:52 | 133963.52 | 4320.0002 | 3 | 15 | 4.399998 | 0.1833982 | 2.861003 | 7.8e-11 | 12.20785 | 3.18e-10
2018-03-22 06:54 | 134083.5203 | 4440.0005 | 3 | 15 | 4.400023 | 0.1732254 | 2.866941 | 7.8e-11 | 12.23398 | 3.18e-10
2018-03-22 06:56 | 134203.5203 | 4560.0005 | 3 | 15 | 4.400036 | 0.1628532 | 2.87253 | 7.8e-11 | 12.25857 | 3.18e-10
2018-03-22 06:58 | 134323.5199 | 4680.0001 | 3 | 15 | 4.399986 | 0.1529455 | 2.877789 | 7.8e-11 | 12.28171 | 3.18e-10
2018-03-22 07:00 | 134443.5208 | 4800.001 | 3 | 15 | 4.399998 | 0.1446371 | 2.882746 | 7.8e-11 | 12.30352 | 3.18e-10
2018-03-22 07:02 | 134563.5211 | 4920.0013 | 3 | 15 | 4.400009 | 0.1364269 | 2.887423 | 7.8e-11 | 12.3241 | 3.18e-10
2018-03-22 07:04 | 134683.5212 | 5040.0014 | 3 | 15 | 4.400024 | 0.1282101 | 2.891832 | 7.8e-11 | 12.3435 | 3.18e-10
2018-03-22 07:06 | 134803.52 | 5160.0002 | 3 | 15 | 4.400031 | 0.121727 | 2.895995 | 7.8e-11 | 12.36182 | 3.18e-10
2018-03-22 07:08 | 134923.5199 | 5280.0001 | 3 | 15 | 4.400043 | 0.1134882 | 2.899909 | 7.8e-11 | 12.37904 | 3.18e-10
2018-03-22 07:10 | 135043.5212 | 5400.0014 | 3 | 15 | 4.399983 | 0.1050825 | 2.903547 | 7.8e-11 | 12.39504 | 3.18e-10
2018-03-22 07:12 | 135163.5208 | 5520.001 | 3 | 15 | 4.400029 | 0.09741879 | 2.906915 | 7.8e-11 | 12.40986 | 3.18e-10
2018-03-22 07:14 | 135283.521 | 5640.0012 | 3 | 15 | 4.400069 | 0.09192085 | 2.910042 | 7.8e-11 | 12.42362 | 3.18e-10
2018-03-22 07:16 | 135403.5211 | 5760.0013 | 3 | 15 | 4.399977 | 0.084795 | 2.912979 | 7.8e-11 | 12.43655 | 3.18e-10
2018-03-22 07:17 | 135488.4174 | 5844.8976 | 3 | 15 | 4.399957 | 0.08149719 | 2.914956 | 7.8e-11 | 12.44524 | 3.18e-10
2018-03-22 07:19 | 135608.5 | 120.0008 | 4 | 15 | 4.3909 | 0 | 2.914956 | 7.8e-11 | 12.44524 | 3.18e-10
2018-03-22 07:21 | 135728.5 | 240 | 4 | 15 | 4.389944 | 0 | 2.914956 | 7.8e-11 | 12.44524 | 3.18e-10
2018-03-22 07:22 | 135788.5 | 300.0023 | 4 | 15 | 4.389551 | 0 | 2.914956 | 7.8e-11 | 12.44524 | 3.18e-10
2018-03-22 07:24 | 135908.5448 | 120.0009 | 5 | 15 | 3.773041 | -6.520081 | 2.914956 | 0.2173019 | 12.44524 | 0.8310502
2018-03-22 07:26 | 136028.5449 | 240.001 | 5 | 15 | 3.719027 | -6.519862 | 2.914956 | 0.4346054 | 12.44524 | 1.645446
2018-03-22 07:28 | 136148.5452 | 360.0013 | 5 | 15 | 3.653338 | -6.519836 | 2.914956 | 0.6519001 | 12.44524 | 2.446511
2018-03-22 07:30 | 136268.544 | 480.0001 | 5 | 15 | 3.585876 | -6.519892 | 2.914956 | 0.8692012 | 12.44524 | 3.233054
2018-03-22 07:32 | 136388.5451 | 600.0012 | 5 | 15 | 3.521274 | -6.519882 | 2.914956 | 1.086499 | 12.44524 | 4.005152
2018-03-22 07:34 | 136508.5449 | 720.001 | 5 | 15 | 3.463194 | -6.519848 | 2.914956 | 1.303809 | 12.44524 | 4.763896
2018-03-22 07:36 | 136628.5449 | 840.001 | 5 | 15 | 3.414042 | -6.519941 | 2.914956 | 1.521097 | 12.44524 | 5.510918
2018-03-22 07:38 | 136748.5448 | 960.0009 | 5 | 15 | 3.371403 | -6.51988 | 2.914956 | 1.73837 | 12.44524 | 6.247973
2018-03-22 07:40 | 136868.5456 | 1080.0017 | 5 | 15 | 3.333171 | -6.519838 | 2.914956 | 1.955625 | 12.44524 | 6.976231
2018-03-22 07:42 | 136988.5453 | 1200.0014 | 5 | 15 | 3.295586 | -6.519949 | 2.914956 | 2.172899 | 12.44524 | 7.696368
2018-03-22 07:44 | 137108.5448 | 1320.0009 | 5 | 15 | 3.255148 | -6.51985 | 2.914956 | 2.390181 | 12.44524 | 8.408154
2018-03-22 07:46 | 137228.544 | 1440.0001 | 5 | 15 | 3.201026 | -6.51988 | 2.914956 | 2.607471 | 12.44524 | 9.110088
2018-03-22 07:48 | 137348.5448 | 1560.0009 | 5 | 15 | 3.089269 | -6.51983 | 2.914956 | 2.824779 | 12.44524 | 9.79545
2018-03-22 07:49 | 137394.2175 | 1605.6736 | 5 | 15 | 2.999997 | -6.51985 | 2.914956 | 2.907486 | 12.44524 | 10.04757
2018-03-22 07:51 | 137514.3 | 120 | 6 | 15 | 3.640173 | 0 | 2.914956 | 2.907486 | 12.44524 | 10.04757
2018-03-22 07:53 | 137634.3 | 240.0003 | 6 | 15 | 3.664922 | 0 | 2.914956 | 2.907486 | 12.44524 | 10.04757
2018-03-22 07:54 | 137694.3 | 300.0015 | 6 | 15 | 3.671049 | 0 | 2.914956 | 2.907486 | 12.44524 | 10.04757
2018-03-22 07:54 | 137694.3 | 0.0025 | 7 | 16 | 3.671201 | 0 | 0 | 0 | 0 | 0
2018-03-22 07:56 | 137814.3 | 120.0021 | 2 | 16 | 4.096655 | 4.889882 | 0.162382 | 0 | 0.6569226 | 0
2018-03-22 07:58 | 137934.3 | 240.0001 | 2 | 16 | 4.149494 | 4.889812 | 0.3253539 | 0 | 1.329206 | 0
2018-03-22 08:00 | 138054.3 | 360.0009 | 2 | 16 | 4.180042 | 4.889884 | 0.488335 | 0 | 2.008226 | 0
2018-03-22 08:02 | 138174.3 | 480.0001 | 2 | 16 | 4.200128 | 4.840808 | 0.6512153 | 0 | 2.690905 | 0
2018-03-22 08:04 | 138294.3 | 600.0001 | 2 | 16 | 4.200127 | 4.485843 | 0.8066547 | 0 | 3.343776 | 0
2018-03-22 08:06 | 138414.3 | 720.0017 | 2 | 16 | 4.200093 | 4.126275 | 0.9502004 | 0 | 3.946691 | 0
2018-03-22 08:08 | 138534.3 | 840.0013 | 2 | 16 | 4.200134 | 3.779815 | 1.081906 | 0 | 4.499876 | 0
2018-03-22 08:10 | 138654.3 | 960.001 | 2 | 16 | 4.200171 | 3.452184 | 1.202345 | 0 | 5.005739 | 0
2018-03-22 08:11 | 138729.4 | 1035.0312 | 2 | 16 | 4.200165 | 3.25999 | 1.272256 | 0 | 5.299373 | 0
2018-03-22 08:13 | 138849.4 | 120.0002 | 3 | 16 | 4.223361 | 3.259919 | 1.380515 | 0 | 5.755221 | 0
2018-03-22 08:15 | 138969.4 | 240.0009 | 3 | 16 | 4.250514 | 3.259984 | 1.489156 | 0 | 6.215511 | 0
2018-03-22 08:17 | 139089.4 | 360.0012 | 3 | 16 | 4.279717 | 3.259881 | 1.597801 | 0 | 6.678879 | 0
2018-03-22 08:19 | 139209.4 | 480.0006 | 3 | 16 | 4.310759 | 3.259837 | 1.706448 | 0 | 7.145529 | 0
2018-03-22 08:21 | 139329.4 | 600.0009 | 3 | 16 | 4.344192 | 3.259961 | 1.815099 | 0 | 7.615692 | 0
2018-03-22 08:23 | 139449.4 | 720.0009 | 3 | 16 | 4.38024 | 3.25991 | 1.923746 | 0 | 8.089612 | 0
2018-03-22 08:25 | 139569.4 | 840.0001 | 3 | 16 | 4.400171 | 3.011802 | 2.030275 | 0 | 8.557786 | 0
2018-03-22 08:27 | 139689.4 | 960.001 | 3 | 16 | 4.400187 | 2.613671 | 2.123831 | 0 | 8.969448 | 0
2018-03-22 08:29 | 139809.4 | 1080.0004 | 3 | 16 | 4.400173 | 2.269921 | 2.205048 | 0 | 9.326816 | 0
2018-03-22 08:31 | 139929.4 | 1200.0002 | 3 | 16 | 4.400138 | 1.977674 | 2.275659 | 0 | 9.637516 | 0
2018-03-22 08:33 | 140049.4 | 1320.0001 | 3 | 16 | 4.400111 | 1.739282 | 2.337474 | 0 | 9.909508 | 0
2018-03-22 08:35 | 140169.4 | 1440.0005 | 3 | 16 | 4.400062 | 1.53832 | 2.391998 | 0 | 10.14942 | 0
2018-03-22 08:37 | 140289.4 | 1560.0009 | 3 | 16 | 4.400102 | 1.367321 | 2.440341 | 0 | 10.36213 | 0
2018-03-22 08:39 | 140409.4 | 1680.0006 | 3 | 16 | 4.400134 | 1.220992 | 2.483395 | 0 | 10.55157 | 0
2018-03-22 08:41 | 140529.4 | 1800.0006 | 3 | 16 | 4.400081 | 1.092501 | 2.521879 | 0 | 10.72091 | 0
2018-03-22 08:43 | 140649.4 | 1920.0006 | 3 | 16 | 4.400028 | 0.9814444 | 2.556402 | 0 | 10.87282 | 0
2018-03-22 08:45 | 140769.4 | 2040.0009 | 3 | 16 | 4.400033 | 0.8839235 | 2.587468 | 0 | 11.0095 | 0
2018-03-22 08:47 | 140889.4 | 2160.0009 | 3 | 16 | 4.400044 | 0.799305 | 2.6155 | 0 | 11.13285 | 0
2018-03-22 08:49 | 141009.4 | 2280.0014 | 3 | 16 | 4.40007 | 0.7247705 | 2.640862 | 0 | 11.24444 | 0
2018-03-22 08:51 | 141129.4 | 2400.001 | 3 | 16 | 4.400023 | 0.6578579 | 2.663878 | 0 | 11.34571 | 0
2018-03-22 08:53 | 141249.4 | 2520.0001 | 3 | 16 | 4.400015 | 0.5994215 | 2.684812 | 0 | 11.43782 | 0
2018-03-22 08:55 | 141369.4 | 2640.0002 | 3 | 16 | 4.400003 | 0.5470591 | 2.703907 | 0 | 11.52184 | 0
2018-03-22 08:57 | 141489.4 | 2760.0009 | 3 | 16 | 4.400037 | 0.5013733 | 2.721366 | 0 | 11.59866 | 0
2018-03-22 08:59 | 141609.4 | 2880.0007 | 3 | 16 | 4.400037 | 0.460247 | 2.73737 | 0 | 11.66908 | 0
2018-03-22 09:01 | 141729.4 | 3000.0009 | 3 | 16 | 4.399976 | 0.4227285 | 2.752075 | 0 | 11.73378 | 0
2018-03-22 09:03 | 141849.4 | 3120.0009 | 3 | 16 | 4.400064 | 0.3893557 | 2.765609 | 0 | 11.79333 | 0
2018-03-22 09:05 | 141969.4 | 3240.0004 | 3 | 16 | 4.400023 | 0.3550119 | 2.777998 | 0 | 11.84784 | 0
2018-03-22 09:07 | 142089.4 | 3360.0006 | 3 | 16 | 4.400034 | 0.3235369 | 2.789294 | 0 | 11.89755 | 0
2018-03-22 09:09 | 142209.4 | 3480.001 | 3 | 16 | 4.399965 | 0.2957497 | 2.799611 | 0 | 11.94294 | 0
2018-03-22 09:11 | 142329.4 | 3600.0009 | 3 | 16 | 4.400086 | 0.2745447 | 2.809102 | 0 | 11.9847 | 0
2018-03-22 09:13 | 142449.4 | 3720.0002 | 3 | 16 | 4.399986 | 0.2538328 | 2.817891 | 0 | 12.02338 | 0
2018-03-22 09:15 | 142569.4 | 3840.0001 | 3 | 16 | 4.399993 | 0.2360067 | 2.826068 | 0 | 12.05935 | 0
2018-03-22 09:17 | 142689.4 | 3960.0014 | 3 | 16 | 4.400042 | 0.2215776 | 2.833698 | 0 | 12.09292 | 0
2018-03-22 09:19 | 142809.4 | 4080.0006 | 3 | 16 | 4.400003 | 0.2077436 | 2.840836 | 0 | 12.12433 | 0
2018-03-22 09:21 | 142929.4 | 4200.0014 | 3 | 16 | 4.399992 | 0.1944771 | 2.847536 | 0 | 12.15381 | 0
2018-03-22 09:23 | 143049.4 | 4320.0006 | 3 | 16 | 4.399989 | 0.1830292 | 2.853826 | 0 | 12.18149 | 0
2018-03-22 09:25 | 143169.4 | 4440.0001 | 3 | 16 | 4.400044 | 0.1729746 | 2.859745 | 0 | 12.20753 | 0
2018-03-22 09:27 | 143289.4 | 4560.0017 | 3 | 16 | 4.399954 | 0.1619606 | 2.865319 | 0 | 12.23206 | 0
2018-03-22 09:29 | 143409.4 | 4680.0001 | 3 | 16 | 4.399944 | 0.1521158 | 2.870574 | 0 | 12.25518 | 0
2018-03-22 09:31 | 143529.4 | 4800.0002 | 3 | 16 | 4.400012 | 0.1447754 | 2.875529 | 0 | 12.27698 | 0
2018-03-22 09:33 | 143649.4 | 4920.0006 | 3 | 16 | 4.400023 | 0.1363297 | 2.880205 | 0 | 12.29756 | 0
2018-03-22 09:35 | 143769.4 | 5040.0009 | 3 | 16 | 4.399989 | 0.1289892 | 2.884619 | 0 | 12.31698 | 0
2018-03-22 09:37 | 143889.4 | 5160.0002 | 3 | 16 | 4.399976 | 0.121501 | 2.888792 | 0 | 12.33534 | 0
2018-03-22 09:39 | 144009.4 | 5280.0004 | 3 | 16 | 4.400061 | 0.1158113 | 2.892734 | 0 | 12.35268 | 0
2018-03-22 09:41 | 144129.4 | 5400.0006 | 3 | 16 | 4.399964 | 0.1066656 | 2.896439 | 0 | 12.36899 | 0
2018-03-22 09:43 | 144249.4 | 5520.0001 | 3 | 16 | 4.40002 | 0.09997082 | 2.899893 | 0 | 12.38418 | 0
2018-03-22 09:45 | 144369.4 | 5640.0001 | 3 | 16 | 4.400006 | 0.09258175 | 2.903096 | 0 | 12.39828 | 0
2018-03-22 09:47 | 144489.4 | 5760.0005 | 3 | 16 | 4.400026 | 0.08728886 | 2.906077 | 0 | 12.41139 | 0
2018-03-22 09:49 | 144599.6 | 5870.2544 | 3 | 16 | 4.399961 | 0.08148956 | 2.908657 | 0 | 12.42275 | 0
2018-03-22 09:51 | 144719.7 | 120 | 4 | 16 | 4.390953 | 0 | 2.908657 | 0 | 12.42275 | 0
2018-03-22 09:53 | 144839.7 | 240.0009 | 4 | 16 | 4.389983 | 0 | 2.908657 | 0 | 12.42275 | 0
2018-03-22 09:54 | 144899.7 | 300.0031 | 4 | 16 | 4.389598 | 0 | 2.908657 | 0 | 12.42275 | 0
2018-03-22 09:56 | 145019.8 | 120.0001 | 5 | 16 | 3.773386 | -6.520126 | 2.908657 | 0.2173056 | 12.42275 | 0.8311533
2018-03-22 09:58 | 145139.8 | 240.001 | 5 | 16 | 3.719605 | -6.520062 | 2.908657 | 0.4346157 | 12.42275 | 1.645651
2018-03-22 10:00 | 145259.8 | 360.0009 | 5 | 16 | 3.654539 | -6.520066 | 2.908657 | 0.6519254 | 12.42275 | 2.446995
2018-03-22 10:02 | 145379.8 | 480.0001 | 5 | 16 | 3.58697 | -6.520088 | 2.908657 | 0.8692265 | 12.42275 | 3.233782
2018-03-22 10:04 | 145499.8 | 600.0009 | 5 | 16 | 3.522151 | -6.520133 | 2.908657 | 1.086536 | 12.42275 | 4.006147
2018-03-22 10:06 | 145619.8 | 720.0009 | 5 | 16 | 3.463944 | -6.520135 | 2.908657 | 1.303841 | 12.42275 | 4.765055
2018-03-22 10:08 | 145739.8 | 840.0009 | 5 | 16 | 3.414811 | -6.520164 | 2.908657 | 1.52115 | 12.42275 | 5.512329
2018-03-22 10:10 | 145859.8 | 960.0001 | 5 | 16 | 3.372533 | -6.520126 | 2.908657 | 1.73843 | 12.42275 | 6.249599
2018-03-22 10:12 | 145979.8 | 1080.001 | 5 | 16 | 3.333702 | -6.520202 | 2.908657 | 1.955716 | 12.42275 | 6.978168
2018-03-22 10:14 | 146099.8 | 1200.0013 | 5 | 16 | 3.295737 | -6.520133 | 2.908657 | 2.173009 | 12.42275 | 7.69845
2018-03-22 10:16 | 146219.8 | 1320.0007 | 5 | 16 | 3.254178 | -6.520142 | 2.908657 | 2.39031 | 12.42275 | 8.410277
2018-03-22 10:18 | 146339.8 | 1440.0004 | 5 | 16 | 3.197824 | -6.520179 | 2.908657 | 2.607587 | 12.42275 | 9.111609
2018-03-22 10:20 | 146459.8 | 1560.0017 | 5 | 16 | 3.084802 | -6.520177 | 2.908657 | 2.824874 | 12.42275 | 9.796139
2018-03-22 10:21 | 146503.7 | 1603.9264 | 5 | 16 | 2.999998 | -6.520108 | 2.908657 | 2.904414 | 12.42275 | 10.03842
2018-03-22 10:23 | 146623.7 | 120.0009 | 6 | 16 | 3.641454 | 0 | 2.908657 | 2.904414 | 12.42275 | 10.03842
2018-03-22 10:25 | 146743.7 | 240.0008 | 6 | 16 | 3.665855 | 0 | 2.908657 | 2.904414 | 12.42275 | 10.03842
2018-03-22 10:26 | 146803.7 | 300.0023 | 6 | 16 | 3.671921 | 0 | 2.908657 | 2.904414 | 12.42275 | 10.03842
2018-03-22 10:26 | 146803.8 | 0.0024 | 7 | 17 | 3.67219 | 0 | 0 | 0 | 0 | 0
2018-03-22 10:28 | 146923.8 | 120.0001 | 2 | 17 | 4.096153 | 4.889997 | 0.162384 | 0 | 0.6568662 | 0
2018-03-22 10:30 | 147043.8 | 240.001 | 2 | 17 | 4.148819 | 4.8901 | 0.3253652 | 0 | 1.329095 | 0
2018-03-22 10:32 | 147163.8 | 360.001 | 2 | 17 | 4.179045 | 4.890065 | 0.4883396 | 0 | 2.007952 | 0
2018-03-22 10:34 | 147283.8 | 480.0015 | 2 | 17 | 4.200193 | 4.856191 | 0.6512735 | 0 | 2.690706 | 0
2018-03-22 10:36 | 147403.8 | 600.0008 | 2 | 17 | 4.200151 | 4.496642 | 0.8071012 | 0 | 3.345208 | 0
2018-03-22 10:38 | 147523.8 | 720.0004 | 2 | 17 | 4.200133 | 4.133157 | 0.9509064 | 0 | 3.949214 | 0
2018-03-22 10:40 | 147643.8 | 840.0009 | 2 | 17 | 4.20013 | 3.785516 | 1.082863 | 0 | 4.503451 | 0
2018-03-22 10:42 | 147763.8 | 960.0012 | 2 | 17 | 4.200151 | 3.455567 | 1.203467 | 0 | 5.010006 | 0
2018-03-22 10:43 | 147839.8 | 1035.9731 | 2 | 17 | 4.200186 | 3.259986 | 1.274302 | 0 | 5.307525 | 0
2018-03-22 10:45 | 147959.8 | 120.0017 | 3 | 17 | 4.22354 | 3.259948 | 1.382567 | 0 | 5.763404 | 0
2018-03-22 10:47 | 148079.8 | 240.0002 | 3 | 17 | 4.250888 | 3.259944 | 1.491218 | 0 | 6.223765 | 0
2018-03-22 10:49 | 148199.8 | 360.0018 | 3 | 17 | 4.280046 | 3.259841 | 1.599859 | 0 | 6.687153 | 0
2018-03-22 10:51 | 148319.8 | 480.0018 | 3 | 17 | 4.31284 | 3.259856 | 1.708494 | 0 | 7.153859 | 0
2018-03-22 10:53 | 148439.8 | 600.0002 | 3 | 17 | 4.349563 | 3.260154 | 1.81714 | 0 | 7.624399 | 0
2018-03-22 10:55 | 148559.8 | 720.0002 | 3 | 17 | 4.389715 | 3.260156 | 1.925798 | 0 | 8.099166 | 0
2018-03-22 10:57 | 148679.8 | 840.0019 | 3 | 17 | 4.400173 | 2.90038 | 2.02954 | 0 | 8.555507 | 0
2018-03-22 10:59 | 148799.8 | 960.0004 | 3 | 17 | 4.400136 | 2.541923 | 2.120056 | 0 | 8.953794 | 0
2018-03-22 11:01 | 148919.8 | 1080.0003 | 3 | 17 | 4.400149 | 2.234492 | 2.199519 | 0 | 9.303441 | 0
2018-03-22 11:03 | 149039.8 | 1200.0005 | 3 | 17 | 4.40009 | 1.972814 | 2.269518 | 0 | 9.611446 | 0
2018-03-22 11:05 | 149159.8 | 1320.0013 | 3 | 17 | 4.4001 | 1.747226 | 2.331421 | 0 | 9.883828 | 0
2018-03-22 11:07 | 149279.8 | 1440.0014 | 3 | 17 | 4.400126 | 1.551868 | 2.386319 | 0 | 10.12538 | 0
2018-03-22 11:09 | 149399.8 | 1560.0009 | 3 | 17 | 4.400086 | 1.381931 | 2.435154 | 0 | 10.34026 | 0
2018-03-22 11:11 | 149519.8 | 1680.0002 | 3 | 17 | 4.400149 | 1.236297 | 2.478724 | 0 | 10.53197 | 0
2018-03-22 11:13 | 149639.8 | 1800.0015 | 3 | 17 | 4.400053 | 1.105801 | 2.517707 | 0 | 10.7035 | 0
2018-03-22 11:15 | 149759.8 | 1920.0014 | 3 | 17 | 4.399993 | 0.9934998 | 2.55268 | 0 | 10.85739 | 0
2018-03-22 11:17 | 149879.8 | 2040.0007 | 3 | 17 | 4.400038 | 0.8953085 | 2.58414 | 0 | 10.99581 | 0
2018-03-22 11:19 | 149999.8 | 2160.0019 | 3 | 17 | 4.400071 | 0.80898 | 2.612515 | 0 | 11.12066 | 0
2018-03-22 11:21 | 150119.8 | 2280.001 | 3 | 17 | 4.400043 | 0.7320652 | 2.63817 | 0 | 11.23355 | 0
2018-03-22 11:23 | 150239.8 | 2400.0002 | 3 | 17 | 4.400074 | 0.6644793 | 2.661417 | 0 | 11.33584 | 0
2018-03-22 11:25 | 150359.8 | 2520.0006 | 3 | 17 | 4.399994 | 0.5978689 | 2.682443 | 0 | 11.42835 | 0
2018-03-22 11:27 | 150479.8 | 2640.0011 | 3 | 17 | 4.40004 | 0.539382 | 2.701384 | 0 | 11.51169 | 0
2018-03-22 11:29 | 150599.8 | 2760.0006 | 3 | 17 | 4.400071 | 0.4866247 | 2.718438 | 0 | 11.58673 | 0
2018-03-22 11:31 | 150719.8 | 2880.0002 | 3 | 17 | 4.400017 | 0.4419584 | 2.733883 | 0 | 11.65469 | 0
2018-03-22 11:33 | 150839.8 | 3000.001 | 3 | 17 | 4.39999 | 0.4051857 | 2.747995 | 0 | 11.71678 | 0
2018-03-22 11:35 | 150959.8 | 3120.0014 | 3 | 17 | 4.40001 | 0.373456 | 2.760961 | 0 | 11.77383 | 0
2018-03-22 11:37 | 151079.8 | 3240.0009 | 3 | 17 | 4.400042 | 0.345746 | 2.772923 | 0 | 11.82646 | 0
2018-03-22 11:39 | 151199.8 | 3360.0006 | 3 | 17 | 4.399991 | 0.3199196 | 2.784001 | 0 | 11.87521 | 0
2018-03-22 11:41 | 151319.8 | 3480.0003 | 3 | 17 | 4.400043 | 0.298275 | 2.794283 | 0 | 11.92045 | 0
2018-03-22 11:43 | 151439.8 | 3600.0009 | 3 | 17 | 4.400026 | 0.2773113 | 2.803859 | 0 | 11.96258 | 0
2018-03-22 11:45 | 151559.8 | 3720.0007 | 3 | 17 | 4.399991 | 0.2587452 | 2.812791 | 0 | 12.00189 | 0
2018-03-22 11:47 | 151679.8 | 3840.0006 | 3 | 17 | 4.400015 | 0.242362 | 2.821142 | 0 | 12.03863 | 0
2018-03-22 11:49 | 151799.8 | 3960.0007 | 3 | 17 | 4.400024 | 0.2273092 | 2.828961 | 0 | 12.07303 | 0
2018-03-22 11:51 | 151919.8 | 4080.0015 | 3 | 17 | 4.400062 | 0.2134113 | 2.836293 | 0 | 12.10529 | 0
2018-03-22 11:53 | 152039.8 | 4200.0014 | 3 | 17 | 4.39998 | 0.1997309 | 2.843173 | 0 | 12.13556 | 0
2018-03-22 11:55 | 152159.8 | 4320.0015 | 3 | 17 | 4.400006 | 0.1882267 | 2.849646 | 0 | 12.16405 | 0
2018-03-22 11:57 | 152279.8 | 4440.0007 | 3 | 17 | 4.399968 | 0.1762972 | 2.855726 | 0 | 12.1908 | 0
2018-03-22 11:59 | 152399.8 | 4560.0007 | 3 | 17 | 4.400028 | 0.165184 | 2.861439 | 0 | 12.21594 | 0
2018-03-22 12:01 | 152519.8 | 4680.001 | 3 | 17 | 4.4 | 0.1531811 | 2.866754 | 0 | 12.23932 | 0
2018-03-22 12:03 | 152639.8 | 4800.0011 | 3 | 17 | 4.400097 | 0.142581 | 2.871672 | 0 | 12.26096 | 0
2018-03-22 12:05 | 152759.8 | 4920.0006 | 3 | 17 | 4.400017 | 0.1325312 | 2.876229 | 0 | 12.28101 | 0
2018-03-22 12:07 | 152879.8 | 5040.001 | 3 | 17 | 4.39995 | 0.1229658 | 2.88049 | 0 | 12.29976 | 0
2018-03-22 12:09 | 152999.8 | 5160.0002 | 3 | 17 | 4.399961 | 0.1162424 | 2.884499 | 0 | 12.3174 | 0
2018-03-22 12:11 | 153119.8 | 5280.001 | 3 | 17 | 4.399944 | 0.1091299 | 2.88828 | 0 | 12.33404 | 0
2018-03-22 12:13 | 153239.8 | 5400.0002 | 3 | 17 | 4.400017 | 0.104044 | 2.891853 | 0 | 12.34976 | 0
2018-03-22 12:15 | 153359.8 | 5520.0014 | 3 | 17 | 4.400012 | 0.09859562 | 2.895236 | 0 | 12.36464 | 0
2018-03-22 12:17 | 153479.8 | 5640.0006 | 3 | 17 | 4.400029 | 0.09414959 | 2.898445 | 0 | 12.37877 | 0
2018-03-22 12:19 | 153599.8 | 5760.0006 | 3 | 17 | 4.399979 | 0.08897781 | 2.901496 | 0 | 12.39219 | 0
2018-03-22 12:21 | 153719.8 | 5880.0006 | 3 | 17 | 4.399996 | 0.0846653 | 2.904392 | 0 | 12.40493 | 0
2018-03-22 12:22 | 153792 | 5952.2277 | 3 | 17 | 4.399957 | 0.08149624 | 2.906069 | 0 | 12.41231 | 0
2018-03-22 12:24 | 153912.1 | 120.0001 | 4 | 17 | 4.391033 | 0 | 2.906069 | 0 | 12.41231 | 0
2018-03-22 12:26 | 154032.1 | 240.0008 | 4 | 17 | 4.390018 | 0 | 2.906069 | 0 | 12.41231 | 0
2018-03-22 12:27 | 154092.1 | 300.0023 | 4 | 17 | 4.389669 | 0 | 2.906069 | 0 | 12.41231 | 0
2018-03-22 12:29 | 154212.2 | 120.0013 | 5 | 17 | 3.784733 | -6.519862 | 2.906069 | 0.2172977 | 12.41231 | 0.833585
2018-03-22 12:31 | 154332.2 | 240.0001 | 5 | 17 | 3.729074 | -6.520154 | 2.906069 | 0.4345941 | 12.41231 | 1.650272
2018-03-22 12:33 | 154452.2 | 360.0001 | 5 | 17 | 3.660982 | -6.519796 | 2.906069 | 0.6518919 | 12.41231 | 2.453356
2018-03-22 12:35 | 154572.2 | 480.0002 | 5 | 17 | 3.589485 | -6.520147 | 2.906069 | 0.8691989 | 12.41231 | 3.241152
2018-03-22 12:37 | 154692.2 | 600.0017 | 5 | 17 | 3.520829 | -6.519846 | 2.906069 | 1.086509 | 12.41231 | 4.01363
2018-03-22 12:39 | 154812.2 | 720.0001 | 5 | 17 | 3.459788 | -6.520164 | 2.906069 | 1.303807 | 12.41231 | 4.77186
2018-03-22 12:41 | 154932.2 | 840.0006 | 5 | 17 | 3.409442 | -6.519799 | 2.906069 | 1.521087 | 12.41231 | 5.517949
2018-03-22 12:43 | 155052.2 | 960.0009 | 5 | 17 | 3.366594 | -6.520165 | 2.906069 | 1.738366 | 12.41231 | 6.253962
2018-03-22 12:45 | 155172.2 | 1080.0013 | 5 | 17 | 3.327843 | -6.519892 | 2.906069 | 1.955675 | 12.41231 | 6.981301
2018-03-22 12:47 | 155292.2 | 1200.0012 | 5 | 17 | 3.289662 | -6.519936 | 2.906069 | 2.172971 | 12.41231 | 7.700297
2018-03-22 12:49 | 155412.2 | 1320.0013 | 5 | 17 | 3.248874 | -6.519838 | 2.906069 | 2.390276 | 12.41231 | 8.410859
2018-03-22 12:51 | 155532.2 | 1440.0009 | 5 | 17 | 3.19575 | -6.520116 | 2.906069 | 2.607572 | 12.41231 | 9.11145
2018-03-22 12:53 | 155652.2 | 1560.0001 | 5 | 17 | 3.088653 | -6.519951 | 2.906069 | 2.824848 | 12.41231 | 9.796029
2018-03-22 12:54 | 155699.2 | 1607.012 | 5 | 17 | 2.999997 | -6.519811 | 2.906069 | 2.909965 | 12.41231 | 10.0555
2018-03-22 12:56 | 155819.2 | 120.0008 | 6 | 17 | 3.639604 | 0 | 2.906069 | 2.909965 | 12.41231 | 10.0555
2018-03-22 12:58 | 155939.2 | 240.0011 | 6 | 17 | 3.664371 | 0 | 2.906069 | 2.909965 | 12.41231 | 10.0555
2018-03-22 12:59 | 155999.2 | 300.0015 | 6 | 17 | 3.670427 | 0 | 2.906069 | 2.909965 | 12.41231 | 10.0555
2018-03-22 12:59 | 155999.2 | 0.0024 | 7 | 18 | 3.670601 | 0 | 0 | 0 | 0 | 0
2018-03-22 13:01 | 156119.3 | 120.0002 | 2 | 18 | 4.088368 | 4.890119 | 0.1623871 | 0 | 0.6558092 | 0
2018-03-22 13:03 | 156239.3 | 240.0006 | 2 | 18 | 4.140845 | 4.890136 | 0.3253669 | 0 | 1.326735 | 0
2018-03-22 13:05 | 156359.3 | 360.001 | 2 | 18 | 4.17175 | 4.890094 | 0.4883435 | 0 | 2.004363 | 0
2018-03-22 13:07 | 156479.3 | 480.0002 | 2 | 18 | 4.19664 | 4.890096 | 0.6513296 | 0 | 2.68627 | 0
2018-03-22 13:09 | 156599.3 | 600.001 | 2 | 18 | 4.200181 | 4.518378 | 0.8087922 | 0 | 3.347604 | 0
2018-03-22 13:11 | 156719.3 | 720.0002 | 2 | 18 | 4.200192 | 4.107615 | 0.9525452 | 0 | 3.951392 | 0
2018-03-22 13:13 | 156839.3 | 840.0014 | 2 | 18 | 4.200109 | 3.727687 | 1.082921 | 0 | 4.49899 | 0
2018-03-22 13:15 | 156959.3 | 960.0011 | 2 | 18 | 4.200151 | 3.393348 | 1.20149 | 0 | 4.997 | 0
2018-03-22 13:16 | 157010.1 | 1010.7458 | 2 | 18 | 4.200137 | 3.259986 | 1.248374 | 0 | 5.193919 | 0
2018-03-22 13:18 | 157130.1 | 120.0015 | 3 | 18 | 4.223965 | 3.259953 | 1.35664 | 0 | 5.649823 | 0
2018-03-22 13:20 | 157250.1 | 240.0013 | 3 | 18 | 4.251274 | 3.259973 | 1.465288 | 0 | 6.110216 | 0
2018-03-22 13:22 | 157370.1 | 360.001 | 3 | 18 | 4.280249 | 3.260015 | 1.57394 | 0 | 6.573682 | 0
2018-03-22 13:24 | 157490.1 | 480.0014 | 3 | 18 | 4.311059 | 3.259973 | 1.682578 | 0 | 7.040333 | 0
2018-03-22 13:26 | 157610.1 | 600.0002 | 3 | 18 | 4.343824 | 3.259995 | 1.791219 | 0 | 7.51045 | 0
2018-03-22 13:28 | 157730.1 | 720.001 | 3 | 18 | 4.379178 | 3.259881 | 1.899865 | 0 | 7.984287 | 0
2018-03-22 13:30 | 157850.1 | 840.0002 | 3 | 18 | 4.400194 | 3.042527 | 2.006793 | 0 | 8.454142 | 0
2018-03-22 13:32 | 157970.1 | 960.0011 | 3 | 18 | 4.400164 | 2.671897 | 2.101826 | 0 | 8.872301 | 0
2018-03-22 13:34 | 158090.1 | 1080.0022 | 3 | 18 | 4.400099 | 2.352532 | 2.185441 | 0 | 9.240219 | 0
2018-03-22 13:36 | 158210.1 | 1200.0014 | 3 | 18 | 4.400149 | 2.076825 | 2.259155 | 0 | 9.564572 | 0
2018-03-22 13:38 | 158330.1 | 1320.0013 | 3 | 18 | 4.400073 | 1.834783 | 2.324261 | 0 | 9.851048 | 0
2018-03-22 13:40 | 158450.1 | 1440.001 | 3 | 18 | 4.400112 | 1.618092 | 2.381778 | 0 | 10.10413 | 0
2018-03-22 13:42 | 158570.1 | 1560.0011 | 3 | 18 | 4.400152 | 1.423519 | 2.432374 | 0 | 10.32675 | 0
2018-03-22 13:44 | 158690.1 | 1680.0002 | 3 | 18 | 4.400079 | 1.251304 | 2.476871 | 0 | 10.52255 | 0
2018-03-22 13:46 | 158810.1 | 1800.0022 | 3 | 18 | 4.400041 | 1.10797 | 2.516128 | 0 | 10.69528 | 0
2018-03-22 13:48 | 158930.1 | 1920.0002 | 3 | 18 | 4.400105 | 0.9914951 | 2.551061 | 0 | 10.84899 | 0
2018-03-22 13:50 | 159050.1 | 2040.0011 | 3 | 18 | 4.400018 | 0.8894196 | 2.582365 | 0 | 10.98673 | 0
2018-03-22 13:52 | 159170.1 | 2160.0002 | 3 | 18 | 4.400064 | 0.8030214 | 2.610555 | 0 | 11.11077 | 0
2018-03-22 13:54 | 159290.1 | 2280.0022 | 3 | 18 | 4.40008 | 0.7283058 | 2.63603 | 0 | 11.22286 | 0
2018-03-22 13:56 | 159410.1 | 2400.0005 | 3 | 18 | 4.399942 | 0.6602011 | 2.659142 | 0 | 11.32455 | 0
2018-03-22 13:58 | 159530.1 | 2520.0002 | 3 | 18 | 4.400098 | 0.6033831 | 2.680176 | 0 | 11.4171 | 0
2018-03-22 14:00 | 159650.1 | 2640.0011 | 3 | 18 | 4.400052 | 0.5504894 | 2.699377 | 0 | 11.50159 | 0
2018-03-22 14:02 | 159770.1 | 2760.0006 | 3 | 18 | 4.399975 | 0.504384 | 2.716944 | 0 | 11.57888 | 0
2018-03-22 14:04 | 159890.1 | 2880.0018 | 3 | 18 | 4.400053 | 0.4641228 | 2.733068 | 0 | 11.64983 | 0
2018-03-22 14:06 | 160010.1 | 3000.0002 | 3 | 18 | 4.40003 | 0.4268856 | 2.7479 | 0 | 11.71509 | 0
2018-03-22 14:08 | 160130.1 | 3120.0002 | 3 | 18 | 4.400023 | 0.3940773 | 2.761576 | 0 | 11.77526 | 0
2018-03-22 14:10 | 160250.1 | 3240.0015 | 3 | 18 | 4.400012 | 0.3641691 | 2.774216 | 0 | 11.83088 | 0
2018-03-22 14:12 | 160370.1 | 3360.001 | 3 | 18 | 4.400105 | 0.3370705 | 2.785897 | 0 | 11.88228 | 0
2018-03-22 14:14 | 160490.1 | 3480.0003 | 3 | 18 | 4.400003 | 0.3073244 | 2.796618 | 0 | 11.92945 | 0
2018-03-22 14:16 | 160610.1 | 3600.0016 | 3 | 18 | 4.399975 | 0.2809458 | 2.806434 | 0 | 11.97264 | 0
2018-03-22 14:18 | 160730.1 | 3720.001 | 3 | 18 | 4.400025 | 0.260026 | 2.815434 | 0 | 12.01224 | 0
2018-03-22 14:20 | 160850.1 | 3840.0005 | 3 | 18 | 4.400058 | 0.2412138 | 2.823761 | 0 | 12.04888 | 0
2018-03-22 14:22 | 160970.1 | 3960.0015 | 3 | 18 | 4.400105 | 0.2261677 | 2.83151 | 0 | 12.08297 | 0
2018-03-22 14:24 | 161090.1 | 4080.0019 | 3 | 18 | 4.400026 | 0.2106333 | 2.838752 | 0 | 12.11484 | 0
2018-03-22 14:26 | 161210.1 | 4200.0002 | 3 | 18 | 4.399999 | 0.1967516 | 2.845538 | 0 | 12.1447 | 0
2018-03-22 14:28 | 161330.1 | 4320.0018 | 3 | 18 | 4.399995 | 0.1853371 | 2.851917 | 0 | 12.17276 | 0
2018-03-22 14:30 | 161450.1 | 4440.0015 | 3 | 18 | 4.399973 | 0.1737633 | 2.857924 | 0 | 12.1992 | 0
2018-03-22 14:32 | 161570.1 | 4560.0004 | 3 | 18 | 4.400028 | 0.1655169 | 2.863582 | 0 | 12.22409 | 0
2018-03-22 14:34 | 161690.1 | 4680.0019 | 3 | 18 | 4.400059 | 0.1562595 | 2.868921 | 0 | 12.24759 | 0
2018-03-22 14:36 | 161810.1 | 4800.001 | 3 | 18 | 4.400012 | 0.1478004 | 2.873976 | 0 | 12.26982 | 0
2018-03-22 14:38 | 161930.1 | 4920.0011 | 3 | 18 | 4.400031 | 0.1399841 | 2.878751 | 0 | 12.29084 | 0
2018-03-22 14:40 | 162050.1 | 5040.0002 | 3 | 18 | 4.399986 | 0.1309099 | 2.88326 | 0 | 12.31067 | 0
2018-03-22 14:42 | 162170.1 | 5160.0018 | 3 | 18 | 4.400059 | 0.1254778 | 2.887528 | 0 | 12.32946 | 0
2018-03-22 14:44 | 162290.1 | 5280.0002 | 3 | 18 | 4.39997 | 0.1171131 | 2.891563 | 0 | 12.34721 | 0
2018-03-22 14:46 | 162410.1 | 5400.001 | 3 | 18 | 4.399968 | 0.1084661 | 2.895332 | 0 | 12.36379 | 0
2018-03-22 14:48 | 162530.1 | 5520.0014 | 3 | 18 | 4.40003 | 0.1017599 | 2.89884 | 0 | 12.37923 | 0
2018-03-22 14:50 | 162650.1 | 5640.0013 | 3 | 18 | 4.400024 | 0.09431839 | 2.902091 | 0 | 12.39353 | 0
2018-03-22 14:52 | 162770.1 | 5760.0002 | 3 | 18 | 4.40008 | 0.08994389 | 2.90514 | 0 | 12.40695 | 0
2018-03-22 14:54 | 162890.1 | 5880.0014 | 3 | 18 | 4.400018 | 0.08399105 | 2.908022 | 0 | 12.41963 | 0
2018-03-22 14:55 | 162935.7 | 5925.6673 | 3 | 18 | 4.399962 | 0.08148575 | 2.909077 | 0 | 12.42427 | 0
2018-03-22 14:57 | 163055.8 | 120.0012 | 4 | 18 | 4.39087 | 0 | 2.909077 | 0 | 12.42427 | 0
2018-03-22 14:59 | 163175.8 | 240.0005 | 4 | 18 | 4.389853 | 0 | 2.909077 | 0 | 12.42427 | 0
2018-03-22 15:00 | 163235.8 | 300.0015 | 4 | 18 | 4.389569 | 0 | 2.909077 | 0 | 12.42427 | 0
2018-03-22 15:02 | 163355.9 | 120.0009 | 5 | 18 | 3.77449 | -6.520009 | 2.909077 | 0.2173005 | 12.42427 | 0.8313714
2018-03-22 15:04 | 163475.9 | 240.0017 | 5 | 18 | 3.720386 | -6.519783 | 2.909077 | 0.4346109 | 12.42427 | 1.646097
2018-03-22 15:06 | 163595.9 | 360.0021 | 5 | 18 | 3.655256 | -6.52011 | 2.909077 | 0.6519177 | 12.42427 | 2.44759
2018-03-22 15:08 | 163715.9 | 480.0002 | 5 | 18 | 3.587329 | -6.520106 | 2.909077 | 0.8692215 | 12.42427 | 3.234497
2018-03-22 15:10 | 163835.9 | 600.0009 | 5 | 18 | 3.522843 | -6.5201 | 2.909077 | 1.086532 | 12.42427 | 4.006988
2018-03-22 15:12 | 163955.9 | 720.0017 | 5 | 18 | 3.465048 | -6.520113 | 2.909077 | 1.303834 | 12.42427 | 4.766078
2018-03-22 15:14 | 164075.9 | 840.0002 | 5 | 18 | 3.415627 | -6.519956 | 2.909077 | 1.52111 | 12.42427 | 5.513417
2018-03-22 15:16 | 164195.9 | 960.001 | 5 | 18 | 3.371696 | -6.520152 | 2.909077 | 1.738398 | 12.42427 | 6.250774
2018-03-22 15:18 | 164315.9 | 1080.0011 | 5 | 18 | 3.330263 | -6.520175 | 2.909077 | 1.955703 | 12.42427 | 6.978907
2018-03-22 15:20 | 164435.9 | 1200.0008 | 5 | 18 | 3.288921 | -6.51988 | 2.909077 | 2.173006 | 12.42427 | 7.698108
2018-03-22 15:22 | 164555.9 | 1320.0011 | 5 | 18 | 3.245535 | -6.519835 | 2.909077 | 2.390313 | 12.42427 | 8.408169
2018-03-22 15:24 | 164675.9 | 1440.0003 | 5 | 18 | 3.190588 | -6.519826 | 2.909077 | 2.607604 | 12.42427 | 9.107787
2018-03-22 15:26 | 164795.9 | 1560.0012 | 5 | 18 | 3.080356 | -6.519796 | 2.909077 | 2.824891 | 12.42427 | 9.790944
2018-03-22 15:26 | 164838.3 | 1602.4146 | 5 | 18 | 2.999997 | -6.519936 | 2.909077 | 2.901683 | 12.42427 | 10.02466
2018-03-22 15:28 | 164958.3 | 120.0008 | 6 | 18 | 3.642519 | 0 | 2.909077 | 2.901683 | 12.42427 | 10.02466
2018-03-22 15:30 | 165078.3 | 240.0012 | 6 | 18 | 3.666651 | 0 | 2.909077 | 2.901683 | 12.42427 | 10.02466
2018-03-22 15:31 | 165138.3 | 300.0015 | 6 | 18 | 3.672604 | 0 | 2.909077 | 2.901683 | 12.42427 | 10.02466
2018-03-22 15:31 | 165138.3 | 0.0024 | 7 | 19 | 3.672851 | 0 | 0 | 0 | 0 | 0
2018-03-22 15:33 | 165258.4 | 120.0009 | 2 | 19 | 4.093154 | 4.890149 | 0.1623915 | 5.58e-10 | 0.6565078 | 2.05e-09
2018-03-22 15:35 | 165378.4 | 240.0006 | 2 | 19 | 4.145688 | 4.890077 | 0.3253735 | 5.58e-10 | 1.328237 | 2.05e-09
2018-03-22 15:37 | 165498.4 | 360.0009 | 2 | 19 | 4.175609 | 4.890149 | 0.4883544 | 5.58e-10 | 2.006578 | 2.05e-09
2018-03-22 15:39 | 165618.4 | 480.0001 | 2 | 19 | 4.198562 | 4.890164 | 0.6513302 | 5.58e-10 | 2.688966 | 2.05e-09
2018-03-22 15:41 | 165738.4 | 600.0001 | 2 | 19 | 4.200138 | 4.542979 | 0.8088165 | 5.58e-10 | 3.350425 | 2.05e-09
2018-03-22 15:43 | 165858.4 | 720.0004 | 2 | 19 | 4.200191 | 4.177384 | 0.9541121 | 5.58e-10 | 3.96069 | 2.05e-09
2018-03-22 15:45 | 165978.4 | 840.0009 | 2 | 19 | 4.200167 | 3.821258 | 1.087423 | 5.58e-10 | 4.520618 | 2.05e-09
2018-03-22 15:47 | 166098.4 | 960.0005 | 2 | 19 | 4.200201 | 3.458438 | 1.208712 | 5.58e-10 | 5.030052 | 2.05e-09
2018-03-22 15:48 | 166166.5 | 1028.0584 | 2 | 19 | 4.200185 | 3.259994 | 1.272186 | 5.58e-10 | 5.296651 | 2.05e-09
2018-03-22 15:50 | 166286.5 | 120.0002 | 3 | 19 | 4.226751 | 3.259984 | 1.380458 | 5.58e-10 | 5.752722 | 2.05e-09
2018-03-22 15:52 | 166406.5 | 240.0013 | 3 | 19 | 4.257042 | 3.259997 | 1.489107 | 5.58e-10 | 6.213603 | 2.05e-09
2018-03-22 15:54 | 166526.5 | 360.0017 | 3 | 19 | 4.288098 | 3.259944 | 1.597761 | 5.58e-10 | 6.677823 | 2.05e-09
2018-03-22 15:56 | 166646.5 | 480.0005 | 3 | 19 | 4.320471 | 3.259898 | 1.7064 | 5.58e-10 | 7.145419 | 2.05e-09
2018-03-22 15:58 | 166766.5 | 600.0009 | 3 | 19 | 4.354703 | 3.259919 | 1.815041 | 5.58e-10 | 7.616637 | 2.05e-09
2018-03-22 16:00 | 166886.5 | 720.001 | 3 | 19 | 4.391293 | 3.259868 | 1.923681 | 5.58e-10 | 8.091699 | 2.05e-09
2018-03-22 16:02 | 167006.5 | 840.0006 | 3 | 19 | 4.40014 | 2.910642 | 2.02748 | 5.58e-10 | 8.548321 | 2.05e-09
2018-03-22 16:04 | 167126.5 | 960.0009 | 3 | 19 | 4.400144 | 2.562943 | 2.118554 | 5.58e-10 | 8.949061 | 2.05e-09
2018-03-22 16:06 | 167246.5 | 1080.0013 | 3 | 19 | 4.400125 | 2.260297 | 2.198818 | 5.58e-10 | 9.302237 | 2.05e-09
2018-03-22 16:08 | 167366.5 | 1200.0001 | 3 | 19 | 4.400122 | 1.995687 | 2.269636 | 5.58e-10 | 9.613843 | 2.05e-09
2018-03-22 16:10 | 167486.5 | 1320.0001 | 3 | 19 | 4.400143 | 1.766104 | 2.33222 | 5.58e-10 | 9.889219 | 2.05e-09
2018-03-22 16:12 | 167606.5 | 1440.0009 | 3 | 19 | 4.400142 | 1.567454 | 2.387675 | 5.58e-10 | 10.13323 | 2.05e-09
2018-03-22 16:14 | 167726.5 | 1560.0005 | 3 | 19 | 4.400061 | 1.392891 | 2.436938 | 5.58e-10 | 10.34999 | 2.05e-09
2018-03-22 16:16 | 167846.5 | 1680.0001 | 3 | 19 | 4.400122 | 1.243333 | 2.480819 | 5.58e-10 | 10.54307 | 2.05e-09
2018-03-22 16:18 | 167966.5 | 1800.0017 | 3 | 19 | 4.400065 | 1.100687 | 2.519851 | 5.58e-10 | 10.71482 | 2.05e-09
2018-03-22 16:20 | 168086.5 | 1920.0004 | 3 | 19 | 4.400094 | 0.9766531 | 2.554422 | 5.58e-10 | 10.86693 | 2.05e-09
2018-03-22 16:22 | 168206.5 | 2040.0006 | 3 | 19 | 4.400042 | 0.8661966 | 2.585085 | 5.58e-10 | 11.00185 | 2.05e-09
2018-03-22 16:24 | 168326.5 | 2160.0013 | 3 | 19 | 4.400014 | 0.7764282 | 2.612433 | 5.58e-10 | 11.12218 | 2.05e-09
2018-03-22 16:26 | 168446.5 | 2280.0014 | 3 | 19 | 4.40008 | 0.7017412 | 2.637038 | 5.58e-10 | 11.23045 | 2.05e-09
2018-03-22 16:28 | 168566.5 | 2400.001 | 3 | 19 | 4.400007 | 0.6361275 | 2.659303 | 5.58e-10 | 11.32841 | 2.05e-09
2018-03-22 16:30 | 168686.5 | 2520.0009 | 3 | 19 | 4.40004 | 0.5797424 | 2.679541 | 5.58e-10 | 11.41746 | 2.05e-09
2018-03-22 16:32 | 168806.5 | 2640.0009 | 3 | 19 | 4.400058 | 0.5303335 | 2.698012 | 5.58e-10 | 11.49873 | 2.05e-09
2018-03-22 16:34 | 168926.5 | 2760.0009 | 3 | 19 | 4.399998 | 0.4855194 | 2.714925 | 5.58e-10 | 11.57315 | 2.05e-09
2018-03-22 16:36 | 169046.5 | 2880.0009 | 3 | 19 | 4.400001 | 0.4469233 | 2.730461 | 5.58e-10 | 11.64151 | 2.05e-09
2018-03-22 16:38 | 169166.5 | 3000.0001 | 3 | 19 | 4.399984 | 0.411334 | 2.744771 | 5.58e-10 | 11.70448 | 2.05e-09
2018-03-22 16:40 | 169286.5 | 3120.0001 | 3 | 19 | 4.399964 | 0.3799667 | 2.75798 | 5.58e-10 | 11.7626 | 2.05e-09
2018-03-22 16:42 | 169406.5 | 3240.001 | 3 | 19 | 4.400019 | 0.3525448 | 2.770205 | 5.58e-10 | 11.81638 | 2.05e-09
2018-03-22 16:44 | 169526.5 | 3360.0013 | 3 | 19 | 4.399981 | 0.3271399 | 2.781538 | 5.58e-10 | 11.86625 | 2.05e-09
2018-03-22 16:46 | 169646.5 | 3480.0002 | 3 | 19 | 4.399967 | 0.3041954 | 2.792072 | 5.58e-10 | 11.9126 | 2.05e-09
2018-03-22 16:48 | 169766.5 | 3600.0018 | 3 | 19 | 4.400066 | 0.2837601 | 2.801871 | 5.58e-10 | 11.95572 | 2.05e-09
2018-03-22 16:50 | 169886.5 | 3720.0001 | 3 | 19 | 4.399996 | 0.2603283 | 2.810924 | 5.58e-10 | 11.99555 | 2.05e-09
2018-03-22 16:52 | 170006.5 | 3840.0001 | 3 | 19 | 4.40001 | 0.2394037 | 2.819248 | 5.58e-10 | 12.03218 | 2.05e-09
2018-03-22 16:54 | 170126.5 | 3960.0009 | 3 | 19 | 4.400037 | 0.2211809 | 2.826902 | 5.58e-10 | 12.06586 | 2.05e-09
2018-03-22 16:56 | 170246.5 | 4080.0002 | 3 | 19 | 4.400002 | 0.2052488 | 2.833993 | 5.58e-10 | 12.09705 | 2.05e-09
2018-03-22 16:58 | 170366.5 | 4200.0005 | 3 | 19 | 4.399987 | 0.1918812 | 2.840614 | 5.58e-10 | 12.12619 | 2.05e-09
2018-03-22 17:00 | 170486.5 | 4320.0009 | 3 | 19 | 4.399958 | 0.1796722 | 2.846817 | 5.58e-10 | 12.15348 | 2.05e-09
2018-03-22 17:02 | 170606.5 | 4440.0009 | 3 | 19 | 4.399984 | 0.1688223 | 2.852647 | 5.58e-10 | 12.17913 | 2.05e-09
2018-03-22 17:04 | 170726.5 | 4560.0007 | 3 | 19 | 4.400046 | 0.160552 | 2.858136 | 5.58e-10 | 12.20328 | 2.05e-09
2018-03-22 17:06 | 170846.5 | 4680.0013 | 3 | 19 | 4.399966 | 0.1507082 | 2.863319 | 5.58e-10 | 12.22609 | 2.05e-09
2018-03-22 17:08 | 170966.5 | 4800.0009 | 3 | 19 | 4.39996 | 0.1426411 | 2.868216 | 5.58e-10 | 12.24763 | 2.05e-09
2018-03-22 17:10 | 171086.5 | 4920.001 | 3 | 19 | 4.399952 | 0.1342239 | 2.872847 | 5.58e-10 | 12.26801 | 2.05e-09
2018-03-22 17:12 | 171206.5 | 5040.0001 | 3 | 19 | 4.39996 | 0.1273842 | 2.877228 | 5.58e-10 | 12.28729 | 2.05e-09
2018-03-22 17:14 | 171326.5 | 5160.0001 | 3 | 19 | 4.400038 | 0.1217976 | 2.881377 | 5.58e-10 | 12.30555 | 2.05e-09
2018-03-22 17:16 | 171446.5 | 5280.001 | 3 | 19 | 4.400002 | 0.1149721 | 2.885316 | 5.58e-10 | 12.32287 | 2.05e-09
2018-03-22 17:18 | 171566.5 | 5400.0006 | 3 | 19 | 4.400026 | 0.1089182 | 2.889046 | 5.58e-10 | 12.33928 | 2.05e-09
2018-03-22 17:20 | 171686.5 | 5520.0006 | 3 | 19 | 4.400015 | 0.1022854 | 2.892561 | 5.58e-10 | 12.35475 | 2.05e-09
2018-03-22 17:22 | 171806.5 | 5640.0014 | 3 | 19 | 4.399984 | 0.09485435 | 2.895842 | 5.58e-10 | 12.36919 | 2.05e-09
2018-03-22 17:24 | 171926.5 | 5760.0009 | 3 | 19 | 4.400044 | 0.08928299 | 2.898891 | 5.58e-10 | 12.3826 | 2.05e-09
2018-03-22 17:26 | 172046.5 | 5880.0001 | 3 | 19 | 4.399957 | 0.08217525 | 2.901733 | 5.58e-10 | 12.39511 | 2.05e-09
2018-03-22 17:27 | 172051.3 | 5884.8144 | 3 | 19 | 4.399966 | 0.08149624 | 2.901843 | 5.58e-10 | 12.3956 | 2.05e-09
2018-03-22 17:29 | 172171.3 | 120.0016 | 4 | 19 | 4.390907 | 0 | 2.901843 | 5.58e-10 | 12.3956 | 2.05e-09
2018-03-22 17:31 | 172291.3 | 240.0008 | 4 | 19 | 4.389873 | 0 | 2.901843 | 5.58e-10 | 12.3956 | 2.05e-09
2018-03-22 17:32 | 172351.3 | 300.0022 | 4 | 19 | 4.389482 | 0 | 2.901843 | 5.58e-10 | 12.3956 | 2.05e-09
2018-03-22 17:34 | 172471.4 | 120.0012 | 5 | 19 | 3.770263 | -6.520145 | 2.901843 | 0.2172984 | 12.3956 | 0.8304614
2018-03-22 17:36 | 172591.4 | 240.0002 | 5 | 19 | 3.716691 | -6.52018 | 2.901843 | 0.4346063 | 12.3956 | 1.644358
2018-03-22 17:38 | 172711.4 | 360.0001 | 5 | 19 | 3.651633 | -6.520199 | 2.901843 | 0.6519085 | 12.3956 | 2.445054
2018-03-22 17:40 | 172831.4 | 480.0002 | 5 | 19 | 3.584776 | -6.5201 | 2.901843 | 0.8692116 | 12.3956 | 3.231294
2018-03-22 17:42 | 172951.4 | 600.0001 | 5 | 19 | 3.520325 | -6.52016 | 2.901843 | 1.086522 | 12.3956 | 4.003202
2018-03-22 17:44 | 173071.4 | 720.0009 | 5 | 19 | 3.462495 | -6.520209 | 2.901843 | 1.30382 | 12.3956 | 4.761737
2018-03-22 17:46 | 173191.4 | 840.001 | 5 | 19 | 3.41329 | -6.519867 | 2.901843 | 1.521101 | 12.3956 | 5.508589
2018-03-22 17:48 | 173311.4 | 960.0001 | 5 | 19 | 3.371167 | -6.51983 | 2.901843 | 1.738381 | 12.3956 | 6.24557
2018-03-22 17:50 | 173431.4 | 1080.0017 | 5 | 19 | 3.332656 | -6.52 | 2.901843 | 1.955686 | 12.3956 | 6.973904
2018-03-22 17:52 | 173551.4 | 1200.0012 | 5 | 19 | 3.293278 | -6.520174 | 2.901843 | 2.172986 | 12.3956 | 7.693851
2018-03-22 17:54 | 173671.4 | 1320.0006 | 5 | 19 | 3.249649 | -6.519868 | 2.901843 | 2.39029 | 12.3956 | 8.404865
2018-03-22 17:56 | 173791.4 | 1440.0017 | 5 | 19 | 3.191173 | -6.519789 | 2.901843 | 2.607604 | 12.3956 | 9.105132
2018-03-22 17:58 | 173911.4 | 1560.0009 | 5 | 19 | 3.077356 | -6.520154 | 2.901843 | 2.824893 | 12.3956 | 9.787992
2018-03-22 17:58 | 173952 | 1600.544 | 5 | 19 | 2.999997 | -6.52015 | 2.901843 | 2.898306 | 12.3956 | 10.01129
2018-03-22 18:00 | 174072 | 120.0008 | 6 | 19 | 3.643573 | 0 | 2.901843 | 2.898306 | 12.3956 | 10.01129
2018-03-22 18:02 | 174192 | 240.0008 | 6 | 19 | 3.667562 | 0 | 2.901843 | 2.898306 | 12.3956 | 10.01129
2018-03-22 18:03 | 174252 | 300.0015 | 6 | 19 | 3.67343 | 0 | 2.901843 | 2.898306 | 12.3956 | 10.01129
2018-03-22 18:03 | 174252 | 0.0024 | 7 | 20 | 3.673338 | 0 | 0 | 0 | 0 | 0
2018-03-22 18:05 | 174372.1 | 120.0001 | 2 | 20 | 4.096722 | 4.889951 | 0.1623845 | 0 | 0.6569856 | 0
2018-03-22 18:07 | 174492.1 | 240.0001 | 2 | 20 | 4.149219 | 4.88989 | 0.3253681 | 0 | 1.329306 | 0
2018-03-22 18:09 | 174612.1 | 360.0005 | 2 | 20 | 4.179083 | 4.890157 | 0.4883448 | 0 | 2.008199 | 0
2018-03-22 18:11 | 174732.1 | 480.0001 | 2 | 20 | 4.20015 | 4.853789 | 0.6512757 | 0 | 2.690952 | 0
2018-03-22 18:13 | 174852.1 | 600.0006 | 2 | 20 | 4.200153 | 4.494699 | 0.8070559 | 0 | 3.345253 | 0
2018-03-22 18:15 | 174972.1 | 720.0001 | 2 | 20 | 4.200143 | 4.136197 | 0.9508697 | 0 | 3.949295 | 0
2018-03-22 18:17 | 175092.1 | 840.0005 | 2 | 20 | 4.200127 | 3.786448 | 1.08287 | 0 | 4.503716 | 0
2018-03-22 18:19 | 175212.1 | 960.0001 | 2 | 20 | 4.200192 | 3.455119 | 1.203475 | 0 | 5.010278 | 0
2018-03-22 18:21 | 175286.9 | 1034.824 | 2 | 20 | 4.200145 | 3.259982 | 1.273236 | 0 | 5.303285 | 0
2018-03-22 18:23 | 175406.9 | 120.0018 | 3 | 20 | 4.223475 | 3.25999 | 1.381509 | 2.68e-10 | 5.759187 | 1.086e-09
2018-03-22 18:25 | 175526.9 | 240.0012 | 3 | 20 | 4.252692 | 3.25999 | 1.490158 | 2.68e-10 | 6.21961 | 1.086e-09
2018-03-22 18:27 | 175646.9 | 360.0013 | 3 | 20 | 4.285393 | 3.259999 | 1.59881 | 2.68e-10 | 6.68342 | 1.086e-09
2018-03-22 18:29 | 175766.9 | 480.0009 | 3 | 20 | 4.320503 | 3.259929 | 1.707458 | 2.68e-10 | 7.150901 | 1.086e-09
2018-03-22 18:31 | 175886.9 | 600.0005 | 3 | 20 | 4.357055 | 3.25999 | 1.816097 | 2.68e-10 | 7.622255 | 1.086e-09
2018-03-22 18:33 | 176006.9 | 720.0013 | 3 | 20 | 4.394876 | 3.259938 | 1.924736 | 2.68e-10 | 8.097633 | 1.086e-09
2018-03-22 18:35 | 176126.9 | 840.0006 | 3 | 20 | 4.400096 | 2.86992 | 2.027261 | 2.68e-10 | 8.548725 | 1.086e-09
2018-03-22 18:37 | 176246.9 | 960.0002 | 3 | 20 | 4.400133 | 2.527127 | 2.117081 | 2.68e-10 | 8.943947 | 1.086e-09
2018-03-22 18:39 | 176366.9 | 1080.0005 | 3 | 20 | 4.400133 | 2.2307 | 2.196241 | 2.68e-10 | 9.292263 | 1.086e-09
2018-03-22 18:41 | 176486.9 | 1200.0002 | 3 | 20 | 4.400164 | 1.972192 | 2.266161 | 2.68e-10 | 9.59992 | 1.086e-09
2018-03-22 18:43 | 176606.9 | 1320.0005 | 3 | 20 | 4.400139 | 1.74824 | 2.328058 | 2.68e-10 | 9.872271 | 1.086e-09
2018-03-22 18:45 | 176726.9 | 1440.0006 | 3 | 20 | 4.400045 | 1.552303 | 2.382993 | 2.68e-10 | 10.11399 | 1.086e-09
2018-03-22 18:47 | 176846.9 | 1560.001 | 3 | 20 | 4.400164 | 1.385313 | 2.431884 | 2.68e-10 | 10.32912 | 1.086e-09
2018-03-22 18:49 | 176966.9 | 1680.0009 | 3 | 20 | 4.40002 | 1.235959 | 2.475514 | 2.68e-10 | 10.52109 | 1.086e-09
2018-03-22 18:51 | 177086.9 | 1800.0009 | 3 | 20 | 4.400132 | 1.108919 | 2.514545 | 2.68e-10 | 10.69283 | 1.086e-09
2018-03-22 18:53 | 177206.9 | 1920.0001 | 3 | 20 | 4.400084 | 0.9953642 | 2.549556 | 2.68e-10 | 10.84689 | 1.086e-09
2018-03-22 18:55 | 177326.9 | 2040.0001 | 3 | 20 | 4.400073 | 0.8966637 | 2.58104 | 2.68e-10 | 10.98541 | 1.086e-09
2018-03-22 18:57 | 177446.9 | 2160.0004 | 3 | 20 | 4.400081 | 0.8036575 | 2.609367 | 2.68e-10 | 11.11005 | 1.086e-09
2018-03-22 18:59 | 177566.9 | 2280.0002 | 3 | 20 | 4.400077 | 0.7185783 | 2.634713 | 2.68e-10 | 11.22158 | 1.086e-09
2018-03-22 19:01 | 177686.9 | 2400.0001 | 3 | 20 | 4.400069 | 0.6429358 | 2.657381 | 2.68e-10 | 11.32132 | 1.086e-09
2018-03-22 19:03 | 177806.9 | 2520.0001 | 3 | 20 | 4.400028 | 0.5792856 | 2.677712 | 2.68e-10 | 11.41078 | 1.086e-09
2018-03-22 19:05 | 177926.9 | 2640.0002 | 3 | 20 | 4.400001 | 0.5265541 | 2.696133 | 2.68e-10 | 11.49183 | 1.086e-09
2018-03-22 19:07 | 178046.9 | 2760.0001 | 3 | 20 | 4.400033 | 0.4815655 | 2.712917 | 2.68e-10 | 11.56568 | 1.086e-09
2018-03-22 19:09 | 178166.9 | 2880.0005 | 3 | 20 | 4.400092 | 0.4430094 | 2.728291 | 2.68e-10 | 11.63333 | 1.086e-09
2018-03-22 19:11 | 178286.9 | 3000.0009 | 3 | 20 | 4.400042 | 0.4073248 | 2.742423 | 2.68e-10 | 11.69551 | 1.086e-09
2018-03-22 19:13 | 178406.9 | 3120.0001 | 3 | 20 | 4.400018 | 0.375535 | 2.755463 | 2.68e-10 | 11.75289 | 1.086e-09
2018-03-22 19:15 | 178526.9 | 3240.0014 | 3 | 20 | 4.4 | 0.3485527 | 2.767528 | 2.68e-10 | 11.80597 | 1.086e-09
2018-03-22 19:17 | 178646.9 | 3360.0001 | 3 | 20 | 4.400046 | 0.3241959 | 2.778719 | 2.68e-10 | 11.85521 | 1.086e-09
2018-03-22 19:19 | 178766.9 | 3480.0002 | 3 | 20 | 4.400031 | 0.3011541 | 2.789127 | 2.68e-10 | 11.90101 | 1.086e-09
2018-03-22 19:21 | 178886.9 | 3600.0017 | 3 | 20 | 4.400018 | 0.2817011 | 2.798827 | 2.68e-10 | 11.94369 | 1.086e-09
2018-03-22 19:23 | 179006.9 | 3720.0009 | 3 | 20 | 4.399942 | 0.2615032 | 2.807874 | 2.68e-10 | 11.98349 | 1.086e-09
2018-03-22 19:25 | 179126.9 | 3840.0014 | 3 | 20 | 4.400081 | 0.2468042 | 2.816333 | 2.68e-10 | 12.02071 | 1.086e-09
2018-03-22 19:27 | 179246.9 | 3960.0001 | 3 | 20 | 4.400075 | 0.2304707 | 2.824253 | 2.68e-10 | 12.05556 | 1.086e-09
2018-03-22 19:29 | 179366.9 | 4080.001 | 3 | 20 | 4.399927 | 0.2135696 | 2.831672 | 2.68e-10 | 12.0882 | 1.086e-09
2018-03-22 19:31 | 179486.9 | 4200.0001 | 3 | 20 | 4.399997 | 0.1990833 | 2.838574 | 2.68e-10 | 12.11858 | 1.086e-09
2018-03-22 19:33 | 179606.9 | 4320.001 | 3 | 20 | 4.40004 | 0.1843204 | 2.84496 | 2.68e-10 | 12.14667 | 1.086e-09
2018-03-22 19:35 | 179726.9 | 4440.0001 | 3 | 20 | 4.399987 | 0.1702623 | 2.850848 | 2.68e-10 | 12.17258 | 1.086e-09
2018-03-22 19:37 | 179846.9 | 4560.0002 | 3 | 20 | 4.399981 | 0.1582689 | 2.856321 | 2.68e-10 | 12.19666 | 1.086e-09
2018-03-22 19:39 | 179966.9 | 4680.0018 | 3 | 20 | 4.399981 | 0.1484709 | 2.861437 | 2.68e-10 | 12.21917 | 1.086e-09
2018-03-22 19:41 | 180086.9 | 4800.0001 | 3 | 20 | 4.400003 | 0.1398783 | 2.866244 | 2.68e-10 | 12.24032 | 1.086e-09
2018-03-22 19:43 | 180206.9 | 4920.0005 | 3 | 20 | 4.399987 | 0.1315403 | 2.870772 | 2.68e-10 | 12.26025 | 1.086e-09
2018-03-22 19:45 | 180326.9 | 5040.0001 | 3 | 20 | 4.399986 | 0.1244278 | 2.875044 | 2.68e-10 | 12.27904 | 1.086e-09
2018-03-22 19:47 | 180446.9 | 5160.0009 | 3 | 20 | 4.400058 | 0.1183834 | 2.87908 | 2.68e-10 | 12.2968 | 1.086e-09
2018-03-22 19:49 | 180566.9 | 5280.0001 | 3 | 20 | 4.400003 | 0.1114044 | 2.882904 | 2.68e-10 | 12.31363 | 1.086e-09
2018-03-22 19:51 | 180686.9 | 5400.0009 | 3 | 20 | 4.400039 | 0.1062641 | 2.886525 | 2.68e-10 | 12.32956 | 1.086e-09
2018-03-22 19:53 | 180806.9 | 5520.0001 | 3 | 20 | 4.399997 | 0.09993935 | 2.889964 | 2.68e-10 | 12.34469 | 1.086e-09
2018-03-22 19:55 | 180926.9 | 5640.0006 | 3 | 20 | 4.400016 | 0.09543419 | 2.893229 | 2.68e-10 | 12.35906 | 1.086e-09
2018-03-22 19:57 | 181046.9 | 5760.0001 | 3 | 20 | 4.39997 | 0.09015942 | 2.896329 | 2.68e-10 | 12.37269 | 1.086e-09
2018-03-22 19:59 | 181166.9 | 5880.0006 | 3 | 20 | 4.400014 | 0.08598995 | 2.899271 | 2.68e-10 | 12.38564 | 1.086e-09
2018-03-22 20:00 | 181284.1 | 5997.1473 | 3 | 20 | 4.399983 | 0.0814991 | 2.902003 | 2.68e-10 | 12.39766 | 1.086e-09
2018-03-22 20:02 | 181404.1 | 120 | 4 | 20 | 4.391247 | 0 | 2.902003 | 2.68e-10 | 12.39766 | 1.086e-09
2018-03-22 20:04 | 181524.1 | 240.0004 | 4 | 20 | 4.39032 | 0 | 2.902003 | 2.68e-10 | 12.39766 | 1.086e-09
2018-03-22 20:05 | 181584.1 | 300.0007 | 4 | 20 | 4.390046 | 0 | 2.902003 | 2.68e-10 | 12.39766 | 1.086e-09
2018-03-22 20:07 | 181704.2 | 120.0001 | 5 | 20 | 3.771409 | -6.519798 | 2.902003 | 0.2173025 | 12.39766 | 0.8312256
2018-03-22 20:09 | 181824.2 | 240.0009 | 5 | 20 | 3.716071 | -6.52015 | 2.902003 | 0.4346082 | 12.39766 | 1.6451
2018-03-22 20:11 | 181944.2 | 360.0013 | 5 | 20 | 3.649327 | -6.520245 | 2.902003 | 0.6519077 | 12.39766 | 2.445431
2018-03-22 20:13 | 182064.2 | 480.0009 | 5 | 20 | 3.581934 | -6.519852 | 2.902003 | 0.8692179 | 12.39766 | 3.231138
2018-03-22 20:15 | 182184.2 | 600.0001 | 5 | 20 | 3.517287 | -6.519843 | 2.902003 | 1.086505 | 12.39766 | 4.002335
2018-03-22 20:17 | 182304.2 | 720.0017 | 5 | 20 | 3.459137 | -6.519874 | 2.902003 | 1.303788 | 12.39766 | 4.760099
2018-03-22 20:19 | 182424.2 | 840.0005 | 5 | 20 | 3.410014 | -6.520248 | 2.902003 | 1.521063 | 12.39766 | 5.506175
2018-03-22 20:21 | 182544.2 | 960.001 | 5 | 20 | 3.367584 | -6.519916 | 2.902003 | 1.738367 | 12.39766 | 6.242479
2018-03-22 20:23 | 182664.2 | 1080.0004 | 5 | 20 | 3.328732 | -6.519864 | 2.902003 | 1.955671 | 12.39766 | 6.970017
2018-03-22 20:25 | 182784.2 | 1200.0009 | 5 | 20 | 3.290999 | -6.519897 | 2.902003 | 2.172979 | 12.39766 | 7.689286
2018-03-22 20:27 | 182904.2 | 1320.0018 | 5 | 20 | 3.250084 | -6.519804 | 2.902003 | 2.39028 | 12.39766 | 8.400061
2018-03-22 20:29 | 183024.2 | 1440.0001 | 5 | 20 | 3.197431 | -6.519826 | 2.902003 | 2.607574 | 12.39766 | 9.100944
2018-03-22 20:31 | 183144.2 | 1560.0001 | 5 | 20 | 3.091838 | -6.519853 | 2.902003 | 2.824887 | 12.39766 | 9.786144
2018-03-22 20:32 | 183192.6 | 1608.3856 | 5 | 20 | 2.999995 | -6.519845 | 2.902003 | 2.912494 | 12.39766 | 10.05338
2018-03-22 20:34 | 183312.6 | 120.0008 | 6 | 20 | 3.638874 | 0 | 2.902003 | 2.912494 | 12.39766 | 10.05338
2018-03-22 20:36 | 183432.6 | 240.0013 | 6 | 20 | 3.663866 | 0 | 2.902003 | 2.912494 | 12.39766 | 10.05338
2018-03-22 20:37 | 183492.6 | 300.0015 | 6 | 20 | 3.67015 | 0 | 2.902003 | 2.912494 | 12.39766 | 10.05338
2018-03-22 20:37 | 183492.6 | 0.0024 | 7 | 21 | 3.670177 | 0 | 0 | 0 | 0 | 0
2018-03-22 20:39 | 183612.7 | 120.0001 | 2 | 21 | 4.095984 | 4.890174 | 0.1623746 | 0 | 0.65663 | 0
2018-03-22 20:41 | 183732.7 | 240.0009 | 2 | 21 | 4.151769 | 4.889836 | 0.3253496 | 0 | 1.329084 | 0
2018-03-22 20:43 | 183852.7 | 360.0006 | 2 | 21 | 4.183712 | 4.889869 | 0.4883216 | 0 | 2.00857 | 0
2018-03-22 20:45 | 183972.7 | 480.0009 | 2 | 21 | 4.20013 | 4.77567 | 0.6507199 | 0 | 2.689734 | 0
2018-03-22 20:47 | 184092.7 | 600.0005 | 2 | 21 | 4.200159 | 4.42636 | 0.8040987 | 0 | 3.33395 | 0
2018-03-22 20:49 | 184212.7 | 720.0001 | 2 | 21 | 4.200142 | 4.071786 | 0.9457328 | 0 | 3.928837 | 0
2018-03-22 20:51 | 184332.7 | 840.0005 | 2 | 21 | 4.200201 | 3.736861 | 1.075831 | 0 | 4.47527 | 0
2018-03-22 20:53 | 184452.7 | 960.0005 | 2 | 21 | 4.200149 | 3.417409 | 1.194987 | 0 | 4.975742 | 0
2018-03-22 20:54 | 184514.9 | 1022.208 | 2 | 21 | 4.200146 | 3.259994 | 1.252671 | 0 | 5.218023 | 0
2018-03-22 20:56 | 184634.9 | 120.0001 | 3 | 21 | 4.223058 | 3.260028 | 1.360944 | 0 | 5.673908 | 0
2018-03-22 20:58 | 184754.9 | 240.0009 | 3 | 21 | 4.249736 | 3.260016 | 1.469597 | 0 | 6.134189 | 0
2018-03-22 21:00 | 184874.9 | 360.001 | 3 | 21 | 4.278129 | 3.259969 | 1.578247 | 0 | 6.59745 | 0
2018-03-22 21:02 | 184994.9 | 480.0013 | 3 | 21 | 4.308665 | 3.259994 | 1.686899 | 0 | 7.063915 | 0
2018-03-22 21:04 | 185114.9 | 600.0001 | 3 | 21 | 4.341217 | 3.259963 | 1.795547 | 0 | 7.533788 | 0
2018-03-22 21:06 | 185234.9 | 720.0013 | 3 | 21 | 4.376556 | 3.259969 | 1.904186 | 0 | 8.007313 | 0
2018-03-22 21:08 | 185354.9 | 840.0014 | 3 | 21 | 4.400183 | 3.05828 | 2.011491 | 0 | 8.478659 | 0
2018-03-22 21:10 | 185474.9 | 960.0005 | 3 | 21 | 4.400199 | 2.652886 | 2.10644 | 0 | 8.896451 | 0
2018-03-22 21:12 | 185594.9 | 1080.0012 | 3 | 21 | 4.400167 | 2.305594 | 2.188938 | 0 | 9.259454 | 0
2018-03-22 21:14 | 185714.9 | 1200.0009 | 3 | 21 | 4.4001 | 2.015271 | 2.260799 | 0 | 9.575654 | 0
2018-03-22 21:16 | 185834.9 | 1320.0009 | 3 | 21 | 4.400191 | 1.777847 | 2.323886 | 0 | 9.853245 | 0
2018-03-22 21:18 | 185954.9 | 1440.0002 | 3 | 21 | 4.400126 | 1.575175 | 2.37965 | 0 | 10.09861 | 0
2018-03-22 21:20 | 186074.9 | 1560.0013 | 3 | 21 | 4.400116 | 1.402167 | 2.429171 | 0 | 10.31651 | 0
2018-03-22 21:22 | 186194.9 | 1680.0001 | 3 | 21 | 4.400023 | 1.251445 | 2.473328 | 0 | 10.51081 | 0
2018-03-22 21:24 | 186314.9 | 1800.001 | 3 | 21 | 4.400032 | 1.121993 | 2.512853 | 0 | 10.68472 | 0
2018-03-22 21:26 | 186434.9 | 1920.0017 | 3 | 21 | 4.400074 | 1.009799 | 2.548338 | 0 | 10.84086 | 0
2018-03-22 21:28 | 186554.9 | 2040.0002 | 3 | 21 | 4.400096 | 0.9108973 | 2.580294 | 0 | 10.98147 | 0
2018-03-22 21:30 | 186674.9 | 2160.0005 | 3 | 21 | 4.400082 | 0.8235569 | 2.609149 | 0 | 11.10843 | 0
2018-03-22 21:32 | 186794.9 | 2280.0009 | 3 | 21 | 4.400061 | 0.746027 | 2.63527 | 0 | 11.22336 | 0
2018-03-22 21:34 | 186914.9 | 2400.0006 | 3 | 21 | 4.400086 | 0.6786089 | 2.658977 | 0 | 11.32767 | 0
2018-03-22 21:36 | 187034.9 | 2520.0001 | 3 | 21 | 4.400028 | 0.6169844 | 2.680541 | 0 | 11.42256 | 0
2018-03-22 21:38 | 187154.9 | 2640.001 | 3 | 21 | 4.400027 | 0.5634975 | 2.7002 | 0 | 11.50906 | 0
2018-03-22 21:40 | 187274.9 | 2760.0009 | 3 | 21 | 4.400019 | 0.5150166 | 2.718171 | 0 | 11.58813 | 0
2018-03-22 21:42 | 187394.9 | 2880.0002 | 3 | 21 | 4.400028 | 0.4717388 | 2.73463 | 0 | 11.66055 | 0
2018-03-22 21:44 | 187514.9 | 3000.0009 | 3 | 21 | 4.399976 | 0.4281893 | 2.749634 | 0 | 11.72657 | 0
2018-03-22 21:46 | 187634.9 | 3120.0009 | 3 | 21 | 4.400031 | 0.3898106 | 2.763266 | 0 | 11.78655 | 0
2018-03-22 21:48 | 187754.9 | 3240.0005 | 3 | 21 | 4.399986 | 0.3540697 | 2.775643 | 0 | 11.84101 | 0
2018-03-22 21:50 | 187874.9 | 3360.0009 | 3 | 21 | 4.400023 | 0.3258858 | 2.78696 | 0 | 11.8908 | 0
2018-03-22 21:52 | 187994.9 | 3480.001 | 3 | 21 | 4.400042 | 0.3010597 | 2.797395 | 0 | 11.93672 | 0
2018-03-22 21:54 | 188114.9 | 3600.0004 | 3 | 21 | 4.399985 | 0.2791491 | 2.807068 | 0 | 11.97928 | 0
2018-03-22 21:56 | 188234.9 | 3720.0009 | 3 | 21 | 4.400028 | 0.2611074 | 2.816065 | 0 | 12.01886 | 0
2018-03-22 21:58 | 188354.9 | 3840.0007 | 3 | 21 | 4.400059 | 0.2444639 | 2.824461 | 0 | 12.05581 | 0
2018-03-22 22:00 | 188474.9 | 3960.0009 | 3 | 21 | 4.40002 | 0.2278433 | 2.832319 | 0 | 12.09038 | 0
2018-03-22 22:02 | 188594.9 | 4080.0004 | 3 | 21 | 4.399975 | 0.213376 | 2.839686 | 0 | 12.1228 | 0
2018-03-22 22:04 | 188714.9 | 4200.0009 | 3 | 21 | 4.400011 | 0.2013302 | 2.846603 | 0 | 12.15323 | 0
2018-03-22 22:06 | 188834.9 | 4320.0004 | 3 | 21 | 4.400003 | 0.1892748 | 2.853116 | 0 | 12.18189 | 0
2018-03-22 22:08 | 188954.9 | 4440.0009 | 3 | 21 | 4.399936 | 0.1774998 | 2.859239 | 0 | 12.20883 | 0
2018-03-22 22:10 | 189074.9 | 4560.0009 | 3 | 21 | 4.399959 | 0.1665182 | 2.865008 | 0 | 12.23421 | 0
2018-03-22 22:12 | 189194.9 | 4680.0013 | 3 | 21 | 4.399944 | 0.1576929 | 2.870442 | 0 | 12.25813 | 0
2018-03-22 22:14 | 189314.9 | 4800.0001 | 3 | 21 | 4.400011 | 0.1490374 | 2.875576 | 0 | 12.28071 | 0
2018-03-22 22:16 | 189434.9 | 4920.0001 | 3 | 21 | 4.400047 | 0.1417103 | 2.880419 | 0 | 12.30202 | 0
2018-03-22 22:18 | 189554.9 | 5040.0013 | 3 | 21 | 4.400001 | 0.1326952 | 2.884989 | 0 | 12.32213 | 0
2018-03-22 22:20 | 189674.9 | 5160.0006 | 3 | 21 | 4.399983 | 0.1237516 | 2.889259 | 0 | 12.34092 | 0
2018-03-22 22:22 | 189794.9 | 5280.0001 | 3 | 21 | 4.400006 | 0.114336 | 2.893227 | 0 | 12.35838 | 0
2018-03-22 22:24 | 189914.9 | 5400.0006 | 3 | 21 | 4.40002 | 0.1062508 | 2.896894 | 0 | 12.37451 | 0
2018-03-22 22:26 | 190034.9 | 5520.0013 | 3 | 21 | 4.400006 | 0.09937382 | 2.900326 | 0 | 12.38961 | 0
2018-03-22 22:28 | 190154.9 | 5640.0001 | 3 | 21 | 4.4 | 0.09403324 | 2.903554 | 0 | 12.40382 | 0
2018-03-22 22:30 | 190274.9 | 5760.0001 | 3 | 21 | 4.400025 | 0.08968258 | 2.906609 | 0 | 12.41726 | 0
2018-03-22 22:32 | 190394.9 | 5880.0009 | 3 | 21 | 4.399946 | 0.08380222 | 2.909497 | 0 | 12.42997 | 0
2018-03-22 22:33 | 190456.2 | 5941.2792 | 3 | 21 | 4.399979 | 0.08149719 | 2.910916 | 0 | 12.43621 | 0
2018-03-22 22:35 | 190576.3 | 120.0004 | 4 | 21 | 4.390912 | 0 | 2.910916 | 0 | 12.43621 | 0
2018-03-22 22:37 | 190696.3 | 240.0004 | 4 | 21 | 4.389914 | 0 | 2.910916 | 0 | 12.43621 | 0
2018-03-22 22:38 | 190756.3 | 300.0007 | 4 | 21 | 4.389565 | 0 | 2.910916 | 0 | 12.43621 | 0
2018-03-22 22:40 | 190876.3 | 120.001 | 5 | 21 | 3.777966 | -6.519862 | 2.910916 | 0.2172922 | 12.43621 | 0.8321078
2018-03-22 22:42 | 190996.3 | 240.0001 | 5 | 21 | 3.723455 | -6.519868 | 2.910916 | 0.4345932 | 12.43621 | 1.647489
2018-03-22 22:44 | 191116.3 | 360.0017 | 5 | 21 | 3.657449 | -6.51981 | 2.910916 | 0.6518999 | 12.43621 | 2.449553
2018-03-22 22:46 | 191236.3 | 480.0009 | 5 | 21 | 3.589588 | -6.519853 | 2.910916 | 0.869199 | 12.43621 | 3.236942
2018-03-22 22:48 | 191356.3 | 600.0001 | 5 | 21 | 3.524318 | -6.51984 | 2.910916 | 1.086483 | 12.43621 | 4.009705
2018-03-22 22:50 | 191476.3 | 720.0001 | 5 | 21 | 3.465635 | -6.519855 | 2.910916 | 1.303756 | 12.43621 | 4.768928
2018-03-22 22:52 | 191596.3 | 840.0005 | 5 | 21 | 3.414538 | -6.51985 | 2.910916 | 1.521034 | 12.43621 | 5.516288
2018-03-22 22:54 | 191716.3 | 960.0001 | 5 | 21 | 3.368699 | -6.519877 | 2.910916 | 1.738344 | 12.43621 | 6.253249
2018-03-22 22:56 | 191836.3 | 1080.0013 | 5 | 21 | 3.325943 | -6.519836 | 2.910916 | 1.955645 | 12.43621 | 6.980649
2018-03-22 22:58 | 191956.3 | 1200.001 | 5 | 21 | 3.284567 | -6.519864 | 2.910916 | 2.172948 | 12.43621 | 7.698866
2018-03-22 23:00 | 192076.3 | 1320.0001 | 5 | 21 | 3.241447 | -6.519887 | 2.910916 | 2.39025 | 12.43621 | 8.408042
2018-03-22 23:02 | 192196.3 | 1440.0002 | 5 | 21 | 3.186466 | -6.519882 | 2.910916 | 2.607557 | 12.43621 | 9.106875
2018-03-22 23:04 | 192316.3 | 1560.0001 | 5 | 21 | 3.076557 | -6.519833 | 2.910916 | 2.824863 | 12.43621 | 9.789224
2018-03-22 23:05 | 192356.6 | 1600.2832 | 5 | 21 | 2.999994 | -6.519811 | 2.910916 | 2.897814 | 12.43621 | 10.01109
2018-03-22 23:07 | 192476.7 | 120 | 6 | 21 | 3.644234 | 0 | 2.910916 | 2.897814 | 12.43621 | 10.01109
2018-03-22 23:09 | 192596.7 | 240.0012 | 6 | 21 | 3.667933 | 0 | 2.910916 | 2.897814 | 12.43621 | 10.01109
2018-03-22 23:10 | 192656.7 | 300.0031 | 6 | 21 | 3.67377 | 0 | 2.910916 | 2.897814 | 12.43621 | 10.01109
2018-03-22 23:10 | 192656.7 | 0.0024 | 7 | 22 | 3.673767 | 0 | 0 | 0 | 0 | 0
2018-03-22 23:12 | 192776.8 | 120.0012 | 2 | 22 | 4.095446 | 4.889934 | 0.1623836 | 1.1e-11 | 0.6567731 | 3.9e-11
2018-03-22 23:14 | 192896.8 | 240.0001 | 2 | 22 | 4.147838 | 4.889897 | 0.3253505 | 1.1e-11 | 1.328808 | 3.9e-11
2018-03-22 23:16 | 193016.8 | 360.0005 | 2 | 22 | 4.177814 | 4.889859 | 0.4883236 | 1.1e-11 | 2.007459 | 3.9e-11
2018-03-22 23:18 | 193136.8 | 480.0009 | 2 | 22 | 4.200218 | 4.880338 | 0.6512977 | 1.1e-11 | 2.690193 | 3.9e-11
2018-03-22 23:20 | 193256.8 | 600.0009 | 2 | 22 | 4.200154 | 4.513629 | 0.8077455 | 1.1e-11 | 3.347299 | 3.9e-11
2018-03-22 23:22 | 193376.8 | 720.0001 | 2 | 22 | 4.200111 | 4.146674 | 0.9520934 | 1.1e-11 | 3.953584 | 3.9e-11
2018-03-22 23:24 | 193496.8 | 840.0005 | 2 | 22 | 4.20018 | 3.795274 | 1.084416 | 1.1e-11 | 4.509359 | 3.9e-11
2018-03-22 23:26 | 193616.8 | 960.0012 | 2 | 22 | 4.200184 | 3.442325 | 1.205074 | 1.1e-11 | 5.016145 | 3.9e-11
2018-03-22 23:27 | 193679.9 | 1023.1536 | 2 | 22 | 4.200149 | 3.259976 | 1.263856 | 1.1e-11 | 5.263039 | 3.9e-11
2018-03-22 23:29 | 193799.9 | 120.0004 | 3 | 22 | 4.226422 | 3.260011 | 1.37212 | 1.1e-11 | 5.719055 | 3.9e-11
2018-03-22 23:31 | 193919.9 | 240.0009 | 3 | 22 | 4.257542 | 3.260024 | 1.480774 | 1.1e-11 | 6.179955 | 3.9e-11
2018-03-22 23:33 | 194039.9 | 360.0002 | 3 | 22 | 4.289036 | 3.260066 | 1.589427 | 1.1e-11 | 6.644252 | 3.9e-11
2018-03-22 23:35 | 194159.9 | 480.0013 | 3 | 22 | 4.321836 | 3.260005 | 1.69808 | 1.1e-11 | 7.112046 | 3.9e-11
2018-03-22 23:37 | 194279.9 | 600.0001 | 3 | 22 | 4.356203 | 3.260013 | 1.806729 | 1.1e-11 | 7.583459 | 3.9e-11
2018-03-22 23:39 | 194399.9 | 720.0013 | 3 | 22 | 4.392985 | 3.259995 | 1.915366 | 1.1e-11 | 8.058685 | 3.9e-11
2018-03-22 23:41 | 194519.9 | 840.0004 | 3 | 22 | 4.400205 | 2.897267 | 2.018663 | 1.1e-11 | 8.513136 | 3.9e-11
2018-03-22 23:43 | 194639.9 | 960.001 | 3 | 22 | 4.400136 | 2.552243 | 2.109346 | 1.1e-11 | 8.912154 | 3.9e-11
2018-03-22 23:45 | 194759.9 | 1080.0001 | 3 | 22 | 4.400188 | 2.254004 | 2.189313 | 1.1e-11 | 9.264025 | 3.9e-11
2018-03-22 23:47 | 194879.9 | 1200.0014 | 3 | 22 | 4.400114 | 1.992875 | 2.259964 | 1.1e-11 | 9.574897 | 3.9e-11
2018-03-22 23:49 | 194999.9 | 1320.0004 | 3 | 22 | 4.40016 | 1.766331 | 2.322505 | 1.1e-11 | 9.850084 | 3.9e-11
2018-03-22 23:51 | 195119.9 | 1440.0002 | 3 | 22 | 4.400118 | 1.569177 | 2.378005 | 1.1e-11 | 10.09429 | 3.9e-11
2018-03-22 23:53 | 195239.9 | 1560.0006 | 3 | 22 | 4.400086 | 1.397446 | 2.427365 | 1.1e-11 | 10.31148 | 3.9e-11
2018-03-22 23:55 | 195359.9 | 1680.0009 | 3 | 22 | 4.400094 | 1.247619 | 2.471387 | 1.1e-11 | 10.50518 | 3.9e-11
2018-03-22 23:57 | 195479.9 | 1800.0002 | 3 | 22 | 4.400101 | 1.117569 | 2.510748 | 1.1e-11 | 10.67837 | 3.9e-11
2018-03-22 23:59 | 195599.9 | 1920.0001 | 3 | 22 | 4.400053 | 1.002439 | 2.546036 | 1.1e-11 | 10.83364 | 3.9e-11
2018-03-23 00:01 | 195719.9 | 2040.001 | 3 | 22 | 4.400049 | 0.8952074 | 2.577652 | 1.1e-11 | 10.97275 | 3.9e-11
2018-03-23 00:03 | 195839.9 | 2160.0005 | 3 | 22 | 4.400078 | 0.7976561 | 2.605833 | 1.1e-11 | 11.09675 | 3.9e-11
2018-03-23 00:05 | 195959.9 | 2280.0007 | 3 | 22 | 4.400053 | 0.711833 | 2.630951 | 1.1e-11 | 11.20727 | 3.9e-11
2018-03-23 00:07 | 196079.9 | 2400.001 | 3 | 22 | 4.400027 | 0.639946 | 2.65345 | 1.1e-11 | 11.30627 | 3.9e-11
2018-03-23 00:09 | 196199.9 | 2520.0017 | 3 | 22 | 4.399973 | 0.5799704 | 2.67378 | 1.1e-11 | 11.39572 | 3.9e-11
2018-03-23 00:11 | 196319.9 | 2640.001 | 3 | 22 | 4.399982 | 0.5290546 | 2.692268 | 1.1e-11 | 11.47707 | 3.9e-11
2018-03-23 00:13 | 196439.9 | 2760.0013 | 3 | 22 | 4.40013 | 0.4860487 | 2.709154 | 1.1e-11 | 11.55137 | 3.9e-11
2018-03-23 00:15 | 196559.9 | 2880.001 | 3 | 22 | 4.400064 | 0.445858 | 2.724643 | 1.1e-11 | 11.61952 | 3.9e-11
2018-03-23 00:17 | 196679.9 | 3000.0001 | 3 | 22 | 4.399995 | 0.4103241 | 2.738895 | 1.1e-11 | 11.68223 | 3.9e-11
2018-03-23 00:19 | 196799.9 | 3120.0009 | 3 | 22 | 4.399962 | 0.378706 | 2.752049 | 1.1e-11 | 11.74011 | 3.9e-11
2018-03-23 00:21 | 196919.9 | 3240.001 | 3 | 22 | 4.400025 | 0.3517141 | 2.764222 | 1.1e-11 | 11.79367 | 3.9e-11
2018-03-23 00:23 | 197039.9 | 3360.0014 | 3 | 22 | 4.40002 | 0.3265514 | 2.775513 | 1.1e-11 | 11.84335 | 3.9e-11
2018-03-23 00:25 | 197159.9 | 3480.0002 | 3 | 22 | 4.400087 | 0.3049202 | 2.786016 | 1.1e-11 | 11.88956 | 3.9e-11
2018-03-23 00:27 | 197279.9 | 3600.0007 | 3 | 22 | 4.399957 | 0.2827501 | 2.79579 | 1.1e-11 | 11.93257 | 3.9e-11
2018-03-23 00:29 | 197399.9 | 3720.0002 | 3 | 22 | 4.400025 | 0.2649403 | 2.804918 | 1.1e-11 | 11.97273 | 3.9e-11
2018-03-23 00:31 | 197519.9 | 3840.0013 | 3 | 22 | 4.40002 | 0.2476339 | 2.813447 | 1.1e-11 | 12.01026 | 3.9e-11
2018-03-23 00:33 | 197639.9 | 3960.0013 | 3 | 22 | 4.400013 | 0.2319517 | 2.821427 | 1.1e-11 | 12.04537 | 3.9e-11
2018-03-23 00:35 | 197759.9 | 4080.0001 | 3 | 22 | 4.400017 | 0.2159367 | 2.828892 | 1.1e-11 | 12.07822 | 3.9e-11
2018-03-23 00:37 | 197879.9 | 4200.0009 | 3 | 22 | 4.400043 | 0.2002382 | 2.835809 | 1.1e-11 | 12.10865 | 3.9e-11
2018-03-23 00:39 | 197999.9 | 4320.001 | 3 | 22 | 4.399956 | 0.1835299 | 2.842204 | 1.1e-11 | 12.13679 | 3.9e-11
2018-03-23 00:41 | 198119.9 | 4440.0013 | 3 | 22 | 4.400006 | 0.1716003 | 2.848114 | 1.1e-11 | 12.16279 | 3.9e-11
2018-03-23 00:43 | 198239.9 | 4560.0009 | 3 | 22 | 4.400073 | 0.1605196 | 2.853623 | 1.1e-11 | 12.18703 | 3.9e-11
2018-03-23 00:45 | 198359.9 | 4680.0009 | 3 | 22 | 4.399984 | 0.1498165 | 2.85879 | 1.1e-11 | 12.20977 | 3.9e-11
2018-03-23 00:47 | 198479.9 | 4800.0005 | 3 | 22 | 4.400061 | 0.1422539 | 2.863654 | 1.1e-11 | 12.23117 | 3.9e-11
2018-03-23 00:49 | 198599.9 | 4920.0001 | 3 | 22 | 4.400043 | 0.1338043 | 2.868239 | 1.1e-11 | 12.25134 | 3.9e-11
2018-03-23 00:51 | 198719.9 | 5040.0012 | 3 | 22 | 4.399967 | 0.1258821 | 2.87257 | 1.1e-11 | 12.2704 | 3.9e-11
2018-03-23 00:53 | 198839.9 | 5160.0014 | 3 | 22 | 4.400032 | 0.1201792 | 2.876675 | 1.1e-11 | 12.28846 | 3.9e-11
2018-03-23 00:55 | 198959.9 | 5280.0001 | 3 | 22 | 4.400062 | 0.1140566 | 2.880563 | 1.1e-11 | 12.30557 | 3.9e-11
2018-03-23 00:57 | 199079.9 | 5400.0002 | 3 | 22 | 4.400031 | 0.1080227 | 2.884248 | 1.1e-11 | 12.32178 | 3.9e-11
2018-03-23 00:59 | 199199.9 | 5520.0009 | 3 | 22 | 4.399978 | 0.1026344 | 2.887746 | 1.1e-11 | 12.33717 | 3.9e-11
2018-03-23 01:01 | 199319.9 | 5640.0009 | 3 | 22 | 4.400026 | 0.09709358 | 2.891069 | 1.1e-11 | 12.3518 | 3.9e-11
2018-03-23 01:03 | 199439.9 | 5760.0001 | 3 | 22 | 4.399991 | 0.09260368 | 2.894225 | 1.1e-11 | 12.36568 | 3.9e-11
2018-03-23 01:05 | 199559.9 | 5880.0009 | 3 | 22 | 4.399938 | 0.08662891 | 2.897226 | 1.1e-11 | 12.37889 | 3.9e-11
2018-03-23 01:07 | 199679.9 | 6000.0017 | 3 | 22 | 4.400026 | 0.08365917 | 2.900075 | 1.1e-11 | 12.39142 | 3.9e-11
2018-03-23 01:08 | 199724.2 | 6044.28 | 3 | 22 | 4.400042 | 0.08147907 | 2.90109 | 1.1e-11 | 12.39589 | 3.9e-11
2018-03-23 01:10 | 199844.3 | 120 | 4 | 22 | 4.391271 | 0 | 2.90109 | 1.1e-11 | 12.39589 | 3.9e-11
2018-03-23 01:12 | 199964.3 | 240.0008 | 4 | 22 | 4.390359 | 0 | 2.90109 | 1.1e-11 | 12.39589 | 3.9e-11
2018-03-23 01:13 | 200024.3 | 300.0007 | 4 | 22 | 4.390057 | 0 | 2.90109 | 1.1e-11 | 12.39589 | 3.9e-11
2018-03-23 01:15 | 200144.3 | 120.0017 | 5 | 22 | 3.772489 | -6.519846 | 2.90109 | 0.2172945 | 12.39589 | 0.8315457
2018-03-23 01:17 | 200264.3 | 240.0001 | 5 | 22 | 3.716069 | -6.519823 | 2.90109 | 0.4345937 | 12.39589 | 1.645468
2018-03-23 01:19 | 200384.3 | 360.0009 | 5 | 22 | 3.649362 | -6.519882 | 2.90109 | 0.6518748 | 12.39589 | 2.445731
2018-03-23 01:21 | 200504.3 | 480.0001 | 5 | 22 | 3.581403 | -6.519823 | 2.90109 | 0.8691569 | 12.39589 | 3.231273
2018-03-23 01:23 | 200624.3 | 600.0001 | 5 | 22 | 3.516259 | -6.519904 | 2.90109 | 1.086438 | 12.39589 | 4.00226
2018-03-23 01:25 | 200744.3 | 720.0002 | 5 | 22 | 3.45797 | -6.519867 | 2.90109 | 1.30374 | 12.39589 | 4.75987
2018-03-23 01:27 | 200864.3 | 840.0017 | 5 | 22 | 3.408342 | -6.519981 | 2.90109 | 1.521042 | 12.39589 | 5.505756
2018-03-23 01:29 | 200984.3 | 960.0002 | 5 | 22 | 3.366006 | -6.52002 | 2.90109 | 1.738348 | 12.39589 | 6.241716
2018-03-23 01:31 | 201104.3 | 1080.0018 | 5 | 22 | 3.327365 | -6.519886 | 2.90109 | 1.955655 | 12.39589 | 6.968943
2018-03-23 01:33 | 201224.3 | 1200.0009 | 5 | 22 | 3.289313 | -6.519886 | 2.90109 | 2.172955 | 12.39589 | 7.68782
2018-03-23 01:35 | 201344.3 | 1320.0001 | 5 | 22 | 3.248661 | -6.519922 | 2.90109 | 2.390252 | 12.39589 | 8.398287
2018-03-23 01:37 | 201464.3 | 1440.0005 | 5 | 22 | 3.195556 | -6.519887 | 2.90109 | 2.607554 | 12.39589 | 9.098825
2018-03-23 01:39 | 201584.3 | 1560.001 | 5 | 22 | 3.089489 | -6.519924 | 2.90109 | 2.82486 | 12.39589 | 9.783571
2018-03-23 01:40 | 201631.6 | 1607.2544 | 5 | 22 | 2.99999 | -6.519867 | 2.90109 | 2.91043 | 12.39589 | 10.04446
2018-03-23 01:42 | 201751.6 | 120.0008 | 6 | 22 | 3.639816 | 0 | 2.90109 | 2.91043 | 12.39589 | 10.04446
2018-03-23 01:44 | 201871.6 | 240 | 6 | 22 | 3.66429 | 0 | 2.90109 | 2.91043 | 12.39589 | 10.04446
2018-03-23 01:45 | 201931.6 | 300.0015 | 6 | 22 | 3.670342 | 0 | 2.90109 | 2.91043 | 12.39589 | 10.04446
2018-03-23 01:45 | 201931.6 | 0.0024 | 7 | 23 | 3.670298 | 0 | 0 | 0 | 0 | 0
2018-03-23 01:47 | 202051.7 | 120.0017 | 2 | 23 | 4.086869 | 4.889924 | 0.1623791 | 0 | 0.6555427 | 0
2018-03-23 01:49 | 202171.7 | 240.0001 | 2 | 23 | 4.142875 | 4.889918 | 0.3253513 | 0 | 1.326458 | 0
2018-03-23 01:51 | 202291.7 | 360.0009 | 2 | 23 | 4.177828 | 4.889817 | 0.4883286 | 0 | 2.004732 | 0
2018-03-23 01:53 | 202411.7 | 480.0009 | 2 | 23 | 4.200212 | 4.805297 | 0.6510297 | 0 | 2.68664 | 0
2018-03-23 01:55 | 202531.7 | 600.001 | 2 | 23 | 4.200174 | 4.432921 | 0.8048772 | 0 | 3.332824 | 0
2018-03-23 01:57 | 202651.7 | 720.0006 | 2 | 23 | 4.200193 | 4.070203 | 0.9465145 | 0 | 3.927723 | 0
2018-03-23 01:59 | 202771.7 | 840.0009 | 2 | 23 | 4.200112 | 3.720841 | 1.076285 | 0 | 4.472782 | 0
2018-03-23 02:01 | 202891.7 | 960.0009 | 2 | 23 | 4.200139 | 3.401633 | 1.194936 | 0 | 4.971133 | 0
2018-03-23 02:02 | 202948.6 | 1016.932 | 2 | 23 | 4.200165 | 3.259994 | 1.247597 | 0 | 5.192317 | 0
2018-03-23 02:04 | 203068.7 | 120.001 | 3 | 23 | 4.223289 | 3.260011 | 1.355868 | 0 | 5.648211 | 0
2018-03-23 02:06 | 203188.7 | 240.0017 | 3 | 23 | 4.250112 | 3.260079 | 1.464522 | 0 | 6.108532 | 0
2018-03-23 02:08 | 203308.7 | 360.0013 | 3 | 23 | 4.279017 | 3.260024 | 1.573173 | 0 | 6.571867 | 0
2018-03-23 02:10 | 203428.7 | 480.0009 | 3 | 23 | 4.309714 | 3.26002 | 1.681825 | 0 | 7.038439 | 0
2018-03-23 02:12 | 203548.7 | 600.0009 | 3 | 23 | 4.342309 | 3.260015 | 1.79048 | 0 | 7.50846 | 0
2018-03-23 02:14 | 203668.7 | 720.0013 | 3 | 23 | 4.377516 | 3.259988 | 1.899122 | 0 | 7.982106 | 0
2018-03-23 02:16 | 203788.7 | 840.0001 | 3 | 23 | 4.400205 | 3.058417 | 2.006339 | 0 | 8.45313 | 0
2018-03-23 02:18 | 203908.7 | 960.0018 | 3 | 23 | 4.400119 | 2.684188 | 2.101846 | 0 | 8.873378 | 0
2018-03-23 02:20 | 204028.7 | 1080.0001 | 3 | 23 | 4.400185 | 2.36218 | 2.185827 | 0 | 9.242905 | 0
2018-03-23 02:22 | 204148.7 | 1200.0005 | 3 | 23 | 4.400161 | 2.081157 | 2.259735 | 0 | 9.568111 | 0
2018-03-23 02:24 | 204268.7 | 1320.0009 | 3 | 23 | 4.400139 | 1.836976 | 2.324931 | 0 | 9.854981 | 0
2018-03-23 02:26 | 204388.7 | 1440.0009 | 3 | 23 | 4.400071 | 1.624398 | 2.382551 | 0 | 10.10852 | 0
2018-03-23 02:28 | 204508.7 | 1560.001 | 3 | 23 | 4.400089 | 1.427439 | 2.433351 | 0 | 10.33204 | 0
2018-03-23 02:30 | 204628.7 | 1680.0001 | 3 | 23 | 4.40012 | 1.254348 | 2.477957 | 0 | 10.52832 | 0
2018-03-23 02:32 | 204748.7 | 1800.001 | 3 | 23 | 4.400088 | 1.105581 | 2.517208 | 0 | 10.70102 | 0
2018-03-23 02:34 | 204868.7 | 1920.0001 | 3 | 23 | 4.400017 | 0.984663 | 2.551986 | 0 | 10.85404 | 0
2018-03-23 02:36 | 204988.7 | 2040.0005 | 3 | 23 | 4.400029 | 0.8838158 | 2.583098 | 0 | 10.99094 | 0
2018-03-23 02:38 | 205108.7 | 2160.0009 | 3 | 23 | 4.400048 | 0.7966642 | 2.611077 | 0 | 11.11405 | 0
2018-03-23 02:40 | 205228.7 | 2280.0006 | 3 | 23 | 4.400064 | 0.7215281 | 2.636344 | 0 | 11.22523 | 0
2018-03-23 02:42 | 205348.7 | 2400.0013 | 3 | 23 | 4.400019 | 0.6537724 | 2.659251 | 0 | 11.32602 | 0
2018-03-23 02:44 | 205468.7 | 2520.0005 | 3 | 23 | 4.400055 | 0.5968809 | 2.680076 | 0 | 11.41765 | 0
2018-03-23 02:46 | 205588.7 | 2640.0018 | 3 | 23 | 4.399994 | 0.5445099 | 2.699073 | 0 | 11.50124 | 0
2018-03-23 02:48 | 205708.7 | 2760.0001 | 3 | 23 | 4.400092 | 0.5007038 | 2.716455 | 0 | 11.57772 | 0
2018-03-23 02:50 | 205828.7 | 2880.0007 | 3 | 23 | 4.400003 | 0.4585657 | 2.732408 | 0 | 11.64791 | 0
2018-03-23 02:52 | 205948.7 | 3000.0013 | 3 | 23 | 4.400012 | 0.4221668 | 2.747082 | 0 | 11.71248 | 0
2018-03-23 02:54 | 206068.7 | 3120.0014 | 3 | 23 | 4.400034 | 0.3901291 | 2.760611 | 0 | 11.77201 | 0
2018-03-23 02:56 | 206188.7 | 3240.001 | 3 | 23 | 4.4001 | 0.3621731 | 2.773116 | 0 | 11.82703 | 0
2018-03-23 02:58 | 206308.7 | 3360.0001 | 3 | 23 | 4.400094 | 0.3353176 | 2.7847 | 0 | 11.878 | 0
2018-03-23 03:00 | 206428.7 | 3480.0006 | 3 | 23 | 4.400026 | 0.3108597 | 2.795444 | 0 | 11.92527 | 0
2018-03-23 03:02 | 206548.7 | 3600.0009 | 3 | 23 | 4.40002 | 0.2895803 | 2.805433 | 0 | 11.96922 | 0
2018-03-23 03:04 | 206668.7 | 3720.0002 | 3 | 23 | 4.400028 | 0.2696981 | 2.814734 | 0 | 12.01015 | 0
2018-03-23 03:06 | 206788.7 | 3840.0009 | 3 | 23 | 4.400039 | 0.2515316 | 2.823407 | 0 | 12.04831 | 0
2018-03-23 03:08 | 206908.7 | 3960.0009 | 3 | 23 | 4.400043 | 0.2350893 | 2.83151 | 0 | 12.08396 | 0
2018-03-23 03:10 | 207028.7 | 4080.001 | 3 | 23 | 4.400009 | 0.2168016 | 2.839045 | 0 | 12.11712 | 0
2018-03-23 03:12 | 207148.7 | 4200.0009 | 3 | 23 | 4.400048 | 0.2009039 | 2.845992 | 0 | 12.14768 | 0
2018-03-23 03:14 | 207268.7 | 4320.0017 | 3 | 23 | 4.400059 | 0.1848297 | 2.852389 | 0 | 12.17583 | 0
2018-03-23 03:16 | 207388.7 | 4440.0009 | 3 | 23 | 4.400021 | 0.1714067 | 2.8583 | 0 | 12.20184 | 0
2018-03-23 03:18 | 207508.7 | 4560.0009 | 3 | 23 | 4.400056 | 0.1603508 | 2.863815 | 0 | 12.2261 | 0
2018-03-23 03:20 | 207628.7 | 4680.0009 | 3 | 23 | 4.400014 | 0.1499834 | 2.868984 | 0 | 12.24885 | 0
2018-03-23 03:22 | 207748.7 | 4800.0009 | 3 | 23 | 4.399952 | 0.1406002 | 2.873839 | 0 | 12.27021 | 0
2018-03-23 03:24 | 207868.7 | 4920.0001 | 3 | 23 | 4.399973 | 0.1328716 | 2.87842 | 0 | 12.29037 | 0
2018-03-23 03:26 | 207988.7 | 5040.0017 | 3 | 23 | 4.400003 | 0.1258135 | 2.882738 | 0 | 12.30937 | 0
2018-03-23 03:28 | 208108.7 | 5160.0005 | 3 | 23 | 4.400033 | 0.1198807 | 2.886824 | 0 | 12.32735 | 0
2018-03-23 03:30 | 208228.7 | 5280.0009 | 3 | 23 | 4.399989 | 0.1127357 | 2.890696 | 0 | 12.34438 | 0
2018-03-23 03:32 | 208348.7 | 5400.0006 | 3 | 23 | 4.399976 | 0.1065626 | 2.89436 | 0 | 12.36051 | 0
2018-03-23 03:34 | 208468.7 | 5520.0018 | 3 | 23 | 4.400039 | 0.1020956 | 2.89784 | 0 | 12.37582 | 0
2018-03-23 03:36 | 208588.7 | 5640.0013 | 3 | 23 | 4.400013 | 0.09611416 | 2.901135 | 0 | 12.39032 | 0
2018-03-23 03:38 | 208708.7 | 5760.0018 | 3 | 23 | 4.399978 | 0.09031296 | 2.904253 | 0 | 12.40403 | 0
2018-03-23 03:40 | 208828.7 | 5880.0009 | 3 | 23 | 4.400031 | 0.0870409 | 2.907217 | 0 | 12.41707 | 0
2018-03-23 03:42 | 208948.7 | 6000.0013 | 3 | 23 | 4.399989 | 0.08208942 | 2.910037 | 0 | 12.42948 | 0
2018-03-23 03:42 | 208953.3 | 6004.6544 | 3 | 23 | 4.399975 | 0.08148956 | 2.910143 | 0 | 12.42995 | 0
2018-03-23 03:44 | 209073.3451 | 120.0012 | 4 | 23 | 4.39111 | 0 | 2.910143 | 0 | 12.42995 | 0
2018-03-23 03:46 | 209193.3455 | 240.0016 | 4 | 23 | 4.390113 | 0 | 2.910143 | 0 | 12.42995 | 0
2018-03-23 03:47 | 209253.3461 | 300.0022 | 4 | 23 | 4.389792 | 0 | 2.910143 | 0 | 12.42995 | 0
2018-03-23 03:49 | 209373.4 | 120.0018 | 5 | 23 | 3.785291 | -6.519912 | 2.910143 | 0.2172998 | 12.42995 | 0.8337775
2018-03-23 03:51 | 209493.4 | 240.0003 | 5 | 23 | 3.727102 | -6.519926 | 2.910143 | 0.4345753 | 12.42995 | 1.65031
2018-03-23 03:53 | 209613.4 | 360.0002 | 5 | 23 | 3.656679 | -6.519914 | 2.910143 | 0.6518541 | 12.42995 | 2.452557
2018-03-23 03:55 | 209733.4 | 480.0018 | 5 | 23 | 3.584538 | -6.519998 | 2.910143 | 0.8691475 | 12.42995 | 3.239283
2018-03-23 03:57 | 209853.4 | 600.0014 | 5 | 23 | 3.515676 | -6.519985 | 2.910143 | 1.08645 | 12.42995 | 4.010621
2018-03-23 03:59 | 209973.4 | 720.0002 | 5 | 23 | 3.455925 | -6.519936 | 2.910143 | 1.303756 | 12.42995 | 4.767922
2018-03-23 04:01 | 210093.4 | 840.0011 | 5 | 23 | 3.405796 | -6.519943 | 2.910143 | 1.521061 | 12.42995 | 5.513298
2018-03-23 04:03 | 210213.4 | 960.001 | 5 | 23 | 3.362518 | -6.519969 | 2.910143 | 1.738362 | 12.42995 | 6.248595
2018-03-23 04:05 | 210333.4 | 1080.0011 | 5 | 23 | 3.323369 | -6.519951 | 2.910143 | 1.955669 | 12.42995 | 6.975018
2018-03-23 04:07 | 210453.4 | 1200.0007 | 5 | 23 | 3.285261 | -6.520039 | 2.910143 | 2.17297 | 12.42995 | 7.693049
2018-03-23 04:09 | 210573.4 | 1320.0018 | 5 | 23 | 3.243649 | -6.519971 | 2.910143 | 2.39028 | 12.42995 | 8.402549
2018-03-23 04:11 | 210693.4 | 1440.0013 | 5 | 23 | 3.189462 | -6.519907 | 2.910143 | 2.607583 | 12.42995 | 9.101904
2018-03-23 04:13 | 210813.4 | 1560.0014 | 5 | 23 | 3.080503 | -6.519959 | 2.910143 | 2.824883 | 12.42995 | 9.785036
2018-03-23 04:13 | 210856 | 1602.5657 | 5 | 23 | 2.999997 | -6.519894 | 2.910143 | 2.901961 | 12.42995 | 10.01964
2018-03-23 04:15 | 210976.1 | 120 | 6 | 23 | 3.643272 | 0 | 2.910143 | 2.901961 | 12.42995 | 10.01964
2018-03-23 04:17 | 211096.1 | 240.0016 | 6 | 23 | 3.66708 | 0 | 2.910143 | 2.901961 | 12.42995 | 10.01964
2018-03-23 04:18 | 211156.1 | 300.0023 | 6 | 23 | 3.672934 | 0 | 2.910143 | 2.901961 | 12.42995 | 10.01964
2018-03-23 04:18 | 211156 | 0.0024 | 7 | 24 | 3.673201 | 0 | 0 | 0 | 0 | 0
2018-03-23 04:20 | 211276.1 | 120.0017 | 2 | 24 | 4.092163 | 4.889955 | 0.1623782 | 3.621e-09 | 0.6562996 | 1.3299e-08
2018-03-23 04:22 | 211396.1 | 240.0009 | 2 | 24 | 4.144715 | 4.889928 | 0.3253527 | 3.621e-09 | 1.327842 | 1.3299e-08
2018-03-23 04:24 | 211516.1 | 360.0001 | 2 | 24 | 4.174894 | 4.889962 | 0.4883285 | 3.621e-09 | 2.006024 | 1.3299e-08
2018-03-23 04:26 | 211636.1 | 480.0012 | 2 | 24 | 4.198096 | 4.889976 | 0.6513086 | 3.621e-09 | 2.688323 | 1.3299e-08
2018-03-23 04:28 | 211756.1 | 600.0001 | 2 | 24 | 4.200169 | 4.544831 | 0.8088934 | 3.621e-09 | 3.350191 | 1.3299e-08
2018-03-23 04:30 | 211876.1 | 720.0005 | 2 | 24 | 4.200098 | 4.15599 | 0.954043 | 3.621e-09 | 3.959845 | 1.3299e-08
2018-03-23 04:32 | 211996.1 | 840.0013 | 2 | 24 | 4.20016 | 3.765603 | 1.086025 | 3.621e-09 | 4.514193 | 1.3299e-08
2018-03-23 04:34 | 212116.1 | 960.0013 | 2 | 24 | 4.200196 | 3.39548 | 1.205249 | 3.621e-09 | 5.014951 | 1.3299e-08
2018-03-23 04:35 | 212162.9 | 1006.78 | 2 | 24 | 4.200176 | 3.259973 | 1.248482 | 3.621e-09 | 5.196537 | 1.3299e-08
2018-03-23 04:37 | 212282.9 | 120.0001 | 3 | 24 | 4.225664 | 3.260074 | 1.356756 | 3.621e-09 | 5.652575 | 1.3299e-08
2018-03-23 04:39 | 212402.9 | 240.0001 | 3 | 24 | 4.254426 | 3.260114 | 1.465411 | 3.621e-09 | 6.113269 | 1.3299e-08
2018-03-23 04:41 | 212522.9 | 360.0009 | 3 | 24 | 4.284374 | 3.260041 | 1.574066 | 3.621e-09 | 6.577146 | 1.3299e-08
2018-03-23 04:43 | 212642.9 | 480.0009 | 3 | 24 | 4.315995 | 3.260087 | 1.682722 | 3.621e-09 | 7.044374 | 1.3299e-08
2018-03-23 04:45 | 212762.9 | 600.0001 | 3 | 24 | 4.349592 | 3.260049 | 1.791373 | 3.621e-09 | 7.515116 | 1.3299e-08
2018-03-23 04:47 | 212882.9 | 720.0005 | 3 | 24 | 4.385512 | 3.260102 | 1.90002 | 3.621e-09 | 7.989608 | 1.3299e-08
2018-03-23 04:49 | 213002.9 | 840.0009 | 3 | 24 | 4.400221 | 2.974074 | 2.005481 | 3.621e-09 | 8.453346 | 1.3299e-08
2018-03-23 04:51 | 213122.9 | 960.0009 | 3 | 24 | 4.400115 | 2.615748 | 2.098469 | 3.621e-09 | 8.862508 | 1.3299e-08
2018-03-23 04:53 | 213242.9 | 1080.0014 | 3 | 24 | 4.400134 | 2.308702 | 2.180423 | 3.621e-09 | 9.223118 | 1.3299e-08
2018-03-23 04:55 | 213362.9 | 1200.0005 | 3 | 24 | 4.400132 | 2.039233 | 2.25276 | 3.621e-09 | 9.541412 | 1.3299e-08
2018-03-23 04:57 | 213482.9 | 1320.0009 | 3 | 24 | 4.400119 | 1.806434 | 2.316752 | 3.621e-09 | 9.822985 | 1.3299e-08
2018-03-23 04:59 | 213602.9 | 1440.0009 | 3 | 24 | 4.400109 | 1.602869 | 2.373492 | 3.621e-09 | 10.07265 | 1.3299e-08
2018-03-23 05:01 | 213722.9 | 1560.0014 | 3 | 24 | 4.400049 | 1.425792 | 2.423916 | 3.621e-09 | 10.29452 | 1.3299e-08
2018-03-23 05:03 | 213842.9 | 1680.0009 | 3 | 24 | 4.400105 | 1.27297 | 2.468837 | 3.621e-09 | 10.49217 | 1.3299e-08
2018-03-23 05:05 | 213962.9 | 1800.0002 | 3 | 24 | 4.400105 | 1.138241 | 2.508956 | 3.621e-09 | 10.6687 | 1.3299e-08
2018-03-23 05:07 | 214082.9 | 1920.0005 | 3 | 24 | 4.400033 | 1.019538 | 2.544882 | 3.621e-09 | 10.82678 | 1.3299e-08
2018-03-23 05:09 | 214202.9 | 2040.0006 | 3 | 24 | 4.400142 | 0.915494 | 2.577115 | 3.621e-09 | 10.96861 | 1.3299e-08
2018-03-23 05:11 | 214322.9 | 2160.0005 | 3 | 24 | 4.400026 | 0.8140488 | 2.605893 | 3.621e-09 | 11.09523 | 1.3299e-08
2018-03-23 05:13 | 214442.9 | 2280.0001 | 3 | 24 | 4.400054 | 0.7267599 | 2.631536 | 3.621e-09 | 11.20806 | 1.3299e-08
2018-03-23 05:15 | 214562.9 | 2400.0002 | 3 | 24 | 4.400085 | 0.6510553 | 2.654436 | 3.621e-09 | 11.30882 | 1.3299e-08
2018-03-23 05:17 | 214682.9 | 2520.0004 | 3 | 24 | 4.400056 | 0.5884933 | 2.67505 | 3.621e-09 | 11.39952 | 1.3299e-08
2018-03-23 05:19 | 214802.9 | 2640.0009 | 3 | 24 | 4.400004 | 0.5349045 | 2.693762 | 3.621e-09 | 11.48186 | 1.3299e-08
2018-03-23 05:21 | 214922.9 | 2760.0012 | 3 | 24 | 4.400015 | 0.4898081 | 2.710836 | 3.621e-09 | 11.55698 | 1.3299e-08
2018-03-23 05:23 | 215042.9 | 2880.0005 | 3 | 24 | 4.400014 | 0.4498453 | 2.72648 | 3.621e-09 | 11.62582 | 1.3299e-08
2018-03-23 05:25 | 215162.9 | 3000.001 | 3 | 24 | 4.40002 | 0.41469 | 2.740867 | 3.621e-09 | 11.68912 | 1.3299e-08
2018-03-23 05:27 | 215282.9 | 3120.0005 | 3 | 24 | 4.399936 | 0.3815804 | 2.754135 | 3.621e-09 | 11.7475 | 1.3299e-08
2018-03-23 05:29 | 215402.9 | 3240.0002 | 3 | 24 | 4.40004 | 0.3555126 | 2.76641 | 3.621e-09 | 11.80151 | 1.3299e-08
2018-03-23 05:31 | 215522.9 | 3360.0013 | 3 | 24 | 4.400049 | 0.3296394 | 2.777791 | 3.621e-09 | 11.85159 | 1.3299e-08
2018-03-23 05:33 | 215642.9 | 3480.0009 | 3 | 24 | 4.400032 | 0.3058386 | 2.788366 | 3.621e-09 | 11.89812 | 1.3299e-08
2018-03-23 05:35 | 215762.9 | 3600.0009 | 3 | 24 | 4.399988 | 0.2842989 | 2.798209 | 3.621e-09 | 11.94143 | 1.3299e-08
2018-03-23 05:37 | 215882.9 | 3720.0009 | 3 | 24 | 4.399962 | 0.2656202 | 2.807391 | 3.621e-09 | 11.98183 | 1.3299e-08
2018-03-23 05:39 | 216002.9 | 3840.0006 | 3 | 24 | 4.400064 | 0.2495403 | 2.81596 | 3.621e-09 | 12.01953125 | 1.3299e-08
2018-03-23 05:41 | 216122.9 | 3960.0001 | 3 | 24 | 4.399991 | 0.2324142 | 2.82398 | 3.621e-09 | 12.05482 | 1.3299e-08
2018-03-23 05:43 | 216242.9 | 4080.001 | 3 | 24 | 4.400066 | 0.218545 | 2.83149 | 3.621e-09 | 12.08786 | 1.3299e-08
2018-03-23 05:45 | 216362.9 | 4200.0004 | 3 | 24 | 4.399961 | 0.2037096 | 2.838524 | 3.621e-09 | 12.11881 | 1.3299e-08
2018-03-23 05:47 | 216482.9 | 4320.0009 | 3 | 24 | 4.399975 | 0.1910534 | 2.845127 | 3.621e-09 | 12.14787 | 1.3299e-08
2018-03-23 05:49 | 216602.9 | 4440.0005 | 3 | 24 | 4.400004 | 0.1794872 | 2.851316 | 3.621e-09 | 12.1751 | 1.3299e-08
2018-03-23 05:51 | 216722.9 | 4560.0001 | 3 | 24 | 4.399981 | 0.1655941 | 2.857065 | 3.621e-09 | 12.20039 | 1.3299e-08
2018-03-23 05:53 | 216842.9 | 4680.0001 | 3 | 24 | 4.400039 | 0.1536598 | 2.862373 | 3.621e-09 | 12.22375 | 1.3299e-08
2018-03-23 05:55 | 216962.9 | 4800.0009 | 3 | 24 | 4.399909 | 0.1403027 | 2.86728 | 3.621e-09 | 12.24534 | 1.3299e-08
2018-03-23 05:57 | 217082.9 | 4920.0006 | 3 | 24 | 4.400047 | 0.132513 | 2.871847 | 3.621e-09 | 12.26544 | 1.3299e-08
2018-03-23 05:59 | 217202.9 | 5040.0001 | 3 | 24 | 4.399938 | 0.1236267 | 2.876124 | 3.621e-09 | 12.28426 | 1.3299e-08
2018-03-23 06:01 | 217322.9 | 5160.0002 | 3 | 24 | 4.40005 | 0.1180162 | 2.880148 | 3.621e-09 | 12.30196 | 1.3299e-08
2018-03-23 06:03 | 217442.9 | 5280.0001 | 3 | 24 | 4.400075 | 0.1116371 | 2.883946 | 3.621e-09 | 12.31867 | 1.3299e-08
2018-03-23 06:05 | 217562.9 | 5400.0001 | 3 | 24 | 4.399982 | 0.1047335 | 2.887529 | 3.621e-09 | 12.33443 | 1.3299e-08
2018-03-23 06:07 | 217682.9 | 5520.0004 | 3 | 24 | 4.399913 | 0.09776783 | 2.890923 | 3.621e-09 | 12.34937 | 1.3299e-08
2018-03-23 06:09 | 217802.9 | 5640.0001 | 3 | 24 | 4.399953 | 0.09435368 | 2.894147 | 3.621e-09 | 12.36355 | 1.3299e-08
2018-03-23 06:11 | 217922.9 | 5760.0005 | 3 | 24 | 4.400026 | 0.09019661 | 2.897198 | 3.621e-09 | 12.37698 | 1.3299e-08
2018-03-23 06:13 | 218042.9 | 5880.0009 | 3 | 24 | 4.399983 | 0.08408737 | 2.900105 | 3.621e-09 | 12.38977 | 1.3299e-08
2018-03-23 06:14 | 218107.9 | 5944.9408 | 3 | 24 | 4.399974 | 0.0814991 | 2.901612 | 3.621e-09 | 12.3964 | 1.3299e-08
2018-03-23 06:16 | 218227.9047 | 120.0008 | 4 | 24 | 4.390945 | 0 | 2.901612 | 3.621e-09 | 12.3964 | 1.3299e-08
2018-03-23 06:18 | 218347.9047 | 240.0008 | 4 | 24 | 4.389979 | 0 | 2.901612 | 3.621e-09 | 12.3964 | 1.3299e-08
2018-03-23 06:19 | 218407.9055 | 300.0016 | 4 | 24 | 4.389637 | 0 | 2.901612 | 3.621e-09 | 12.3964 | 1.3299e-08
2018-03-23 06:21 | 218528 | 120.0001 | 5 | 24 | 3.78124 | -6.519936 | 2.901612 | 0.2172914 | 12.3964 | 0.8328986
2018-03-23 06:23 | 218648 | 240.0004 | 5 | 24 | 3.725123 | -6.519843 | 2.901612 | 0.4345679 | 12.3964 | 1.648717
2018-03-23 06:25 | 218768 | 360.0009 | 5 | 24 | 3.658421 | -6.519958 | 2.901612 | 0.6518497 | 12.3964 | 2.450965
2018-03-23 06:27 | 218888 | 480.0001 | 5 | 24 | 3.589814 | -6.519916 | 2.901612 | 0.8691367 | 12.3964 | 3.238409
2018-03-23 06:29 | 219008 | 600.0009 | 5 | 24 | 3.524203 | -6.519896 | 2.901612 | 1.086434 | 12.3964 | 4.01128
2018-03-23 06:31 | 219128 | 720.0001 | 5 | 24 | 3.462815 | -6.519953 | 2.901612 | 1.303742 | 12.3964 | 4.770299
2018-03-23 06:33 | 219248 | 840.0021 | 5 | 24 | 3.409662 | -6.519959 | 2.901612 | 1.521047 | 12.3964 | 5.51689
2018-03-23 06:35 | 219368 | 960.0001 | 5 | 24 | 3.363467 | -6.519874 | 2.901612 | 1.738348 | 12.3964 | 6.252661
2018-03-23 06:37 | 219488 | 1080.0009 | 5 | 24 | 3.3228 | -6.519894 | 2.901612 | 1.95565 | 12.3964 | 6.979072
2018-03-23 06:39 | 219608 | 1200.0001 | 5 | 24 | 3.282985 | -6.519922 | 2.901612 | 2.172956 | 12.3964 | 7.696832
2018-03-23 06:41 | 219728 | 1320.0018 | 5 | 24 | 3.240626 | -6.519911 | 2.901612 | 2.390259 | 12.3964 | 8.405758
2018-03-23 06:43 | 219848 | 1440.0001 | 5 | 24 | 3.185858 | -6.519956 | 2.901612 | 2.607562 | 12.3964 | 9.104383
2018-03-23 06:45 | 219968 | 1560.0013 | 5 | 24 | 3.076055 | -6.519977 | 2.901612 | 2.824859 | 12.3964 | 9.786663
2018-03-23 06:46 | 220007.7 | 1599.7544 | 5 | 24 | 2.999994 | -6.519909 | 2.901612 | 2.896851 | 12.3964 | 10.00558
2018-03-23 06:48 | 220127.8 | 120.0008 | 6 | 24 | 3.644787 | 0 | 2.901612 | 2.896851 | 12.3964 | 10.00558
2018-03-23 06:50 | 220247.8 | 240.0013 | 6 | 24 | 3.668349 | 0 | 2.901612 | 2.896851 | 12.3964 | 10.00558
2018-03-23 06:51 | 220307.8 | 300.0015 | 6 | 24 | 3.674114 | 0 | 2.901612 | 2.896851 | 12.3964 | 10.00558
2018-03-23 06:51 | 220307.8 | 0.0024 | 7 | 25 | 3.673957 | 0 | 0 | 0 | 0 | 0
2018-03-23 06:53 | 220427.9 | 120.0005 | 2 | 25 | 4.095894 | 4.889876 | 0.1623725 | 0 | 0.6567756 | 0
2018-03-23 06:55 | 220547.9 | 240.0012 | 2 | 25 | 4.148701 | 4.889874 | 0.3253515 | 0 | 1.32897 | 0
2018-03-23 06:57 | 220667.9 | 360.0001 | 2 | 25 | 4.178868 | 4.889886 | 0.4883224 | 0 | 2.007774 | 0
2018-03-23 06:59 | 220787.9 | 480.0005 | 2 | 25 | 4.200162 | 4.859542 | 0.6512654 | 0 | 2.690542 | 0
2018-03-23 07:01 | 220907.9 | 600.0017 | 2 | 25 | 4.200176 | 4.497565 | 0.8071368 | 0 | 3.345227 | 0
2018-03-23 07:03 | 221027.9 | 720.0006 | 2 | 25 | 4.20018 | 4.133357 | 0.9509506 | 0 | 3.949269 | 0
2018-03-23 07:05 | 221147.9 | 840.0005 | 2 | 25 | 4.200147 | 3.781287 | 1.082779 | 0 | 4.502967 | 0
2018-03-23 07:07 | 221267.9 | 960.0009 | 2 | 25 | 4.200181 | 3.449382 | 1.203223 | 0 | 5.008854 | 0
2018-03-23 07:08 | 221340.4 | 1032.5632 | 2 | 25 | 4.200195 | 3.259994 | 1.270807 | 0 | 5.292715 | 0
2018-03-23 07:10 | 221460.5 | 120.0017 | 3 | 25 | 4.224861 | 3.260077 | 1.379078 | 0 | 5.748668 | 0
2018-03-23 07:12 | 221580.5 | 240.0001 | 3 | 25 | 4.255379 | 3.260009 | 1.48773 | 0 | 6.209344 | 0
2018-03-23 07:14 | 221700.5 | 360.0009 | 3 | 25 | 4.288757 | 3.260009 | 1.596387 | 0 | 6.673513 | 0
2018-03-23 07:16 | 221820.5 | 480.0017 | 3 | 25 | 4.323499 | 3.260039 | 1.705044 | 0 | 7.141401 | 0
2018-03-23 07:18 | 221940.5 | 600.0002 | 3 | 25 | 4.359343 | 3.260047 | 1.813695 | 0 | 7.613091 | 0
2018-03-23 07:20 | 222060.5 | 720.0005 | 3 | 25 | 4.397123 | 3.260039 | 1.92234 | 0 | 8.088751 | 0
2018-03-23 07:22 | 222180.5 | 840.0001 | 3 | 25 | 4.4002 | 2.852965 | 2.024125 | 0 | 8.536611 | 0
2018-03-23 07:24 | 222300.5 | 960.0009 | 3 | 25 | 4.400102 | 2.512717 | 2.113403 | 0 | 8.92945 | 0
2018-03-23 07:26 | 222420.5 | 1080.0001 | 3 | 25 | 4.40016 | 2.219445 | 2.192152 | 0 | 9.275954 | 0
2018-03-23 07:28 | 222540.5 | 1200.0005 | 3 | 25 | 4.400039 | 1.963029 | 2.261772 | 0 | 9.582292 | 0
2018-03-23 07:30 | 222660.5 | 1320.0001 | 3 | 25 | 4.400154 | 1.743693 | 2.323466 | 0 | 9.853752 | 0
2018-03-23 07:32 | 222780.5 | 1440.0001 | 3 | 25 | 4.400129 | 1.55094 | 2.378266 | 0 | 10.09488 | 0
2018-03-23 07:34 | 222900.5 | 1560.0002 | 3 | 25 | 4.400121 | 1.382933 | 2.427071 | 0 | 10.30963 | 0
2018-03-23 07:36 | 223020.5 | 1680.0001 | 3 | 25 | 4.400086 | 1.235804 | 2.470642 | 0 | 10.50134 | 0
2018-03-23 07:38 | 223140.5 | 1800.0014 | 3 | 25 | 4.400037 | 1.107046 | 2.50964 | 0 | 10.67294 | 0
2018-03-23 07:40 | 223260.5 | 1920.0001 | 3 | 25 | 4.400125 | 0.996067 | 2.544636 | 0 | 10.82692 | 0
2018-03-23 07:42 | 223380.5 | 2040.0006 | 3 | 25 | 4.40005 | 0.8966513 | 2.57612 | 0 | 10.96545 | 0
2018-03-23 07:44 | 223500.5 | 2160.0001 | 3 | 25 | 4.400069 | 0.8096542 | 2.604518 | 0 | 11.09041 | 0
2018-03-23 07:46 | 223620.5 | 2280.0017 | 3 | 25 | 4.399979 | 0.7318478 | 2.630186 | 0 | 11.20335 | 0
2018-03-23 07:48 | 223740.5 | 2400.0013 | 3 | 25 | 4.400075 | 0.6616182 | 2.653413 | 0 | 11.30554 | 0
2018-03-23 07:50 | 223860.5 | 2520.0009 | 3 | 25 | 4.400028 | 0.593791 | 2.674304 | 0 | 11.39747 | 0
2018-03-23 07:52 | 223980.5 | 2640.001 | 3 | 25 | 4.399973 | 0.5333672 | 2.693078 | 0 | 11.48007 | 0
2018-03-23 07:54 | 224100.5 | 2760.0007 | 3 | 25 | 4.40009 | 0.4842653 | 2.709994 | 0 | 11.5545 | 0
2018-03-23 07:56 | 224220.5 | 2880.0001 | 3 | 25 | 4.400016 | 0.4406672 | 2.725379 | 0 | 11.6222 | 0
2018-03-23 07:58 | 224340.5 | 3000.0006 | 3 | 25 | 4.399976 | 0.4044418 | 2.739464 | 0 | 11.68417 | 0
2018-03-23 08:00 | 224460.5 | 3120.0009 | 3 | 25 | 4.400044 | 0.3732014 | 2.752419 | 0 | 11.74117 | 0
2018-03-23 08:02 | 224580.5 | 3240.001 | 3 | 25 | 4.400046 | 0.3459835 | 2.76438 | 0 | 11.79381 | 0
2018-03-23 08:04 | 224700.5 | 3360.0005 | 3 | 25 | 4.400029 | 0.3203707 | 2.775465 | 0 | 11.84258 | 0
2018-03-23 08:06 | 224820.5 | 3480.001 | 3 | 25 | 4.399981 | 0.2975426 | 2.785762 | 0 | 11.88788 | 0
2018-03-23 08:08 | 224940.5 | 3600.0018 | 3 | 25 | 4.399991 | 0.2775612 | 2.795353 | 0 | 11.93009 | 0
2018-03-23 08:10 | 225060.5 | 3720.0006 | 3 | 25 | 4.400025 | 0.2592592 | 2.804299 | 0 | 11.96945 | 0
2018-03-23 08:12 | 225180.5 | 3840.0004 | 3 | 25 | 4.400015 | 0.2431479 | 2.812669 | 0 | 12.00628 | 0
2018-03-23 08:14 | 225300.5 | 3960.0006 | 3 | 25 | 4.400024 | 0.2284374 | 2.820508 | 0 | 12.04077 | 0
2018-03-23 08:16 | 225420.5 | 4080.001 | 3 | 25 | 4.39997 | 0.2132139 | 2.827864 | 0 | 12.07313 | 0
2018-03-23 08:18 | 225540.5 | 4200.0009 | 3 | 25 | 4.399993 | 0.2008467 | 2.834767 | 0 | 12.10351 | 0
2018-03-23 08:20 | 225660.5 | 4320.0009 | 3 | 25 | 4.399962 | 0.1883783 | 2.841254 | 0 | 12.13205 | 0
2018-03-23 08:22 | 225780.5 | 4440.0012 | 3 | 25 | 4.400004 | 0.1774206 | 2.847359 | 0 | 12.15891 | 0
2018-03-23 08:24 | 225900.5 | 4560.0005 | 3 | 25 | 4.400011 | 0.165823 | 2.853075 | 0 | 12.18406 | 0
2018-03-23 08:26 | 226020.5 | 4680.001 | 3 | 25 | 4.399997 | 0.1528034 | 2.858386 | 0 | 12.20743 | 0
2018-03-23 08:28 | 226140.5 | 4800.0014 | 3 | 25 | 4.400071 | 0.1429873 | 2.863302 | 0 | 12.22906 | 0
2018-03-23 08:30 | 226260.5 | 4920.001 | 3 | 25 | 4.400039 | 0.132678 | 2.867867 | 0 | 12.24915 | 0
2018-03-23 08:32 | 226380.5 | 5040.0004 | 3 | 25 | 4.399977 | 0.1231499 | 2.872134 | 0 | 12.26792 | 0
2018-03-23 08:34 | 226500.5 | 5160.0013 | 3 | 25 | 4.400026 | 0.1175175 | 2.876148 | 0 | 12.28558 | 0
2018-03-23 08:36 | 226620.5 | 5280.0001 | 3 | 25 | 4.400026 | 0.1110315 | 2.879939 | 0 | 12.30226 | 0
2018-03-23 08:38 | 226740.5 | 5400.0009 | 3 | 25 | 4.400022 | 0.1052427 | 2.883521 | 0 | 12.31802 | 0
2018-03-23 08:40 | 226860.5 | 5520.0001 | 3 | 25 | 4.400003 | 0.09938622 | 2.886912 | 0 | 12.33295 | 0
2018-03-23 08:42 | 226980.5 | 5640.0005 | 3 | 25 | 4.399996 | 0.09421921 | 2.890132 | 0 | 12.34711 | 0
2018-03-23 08:44 | 227100.5 | 5760.0005 | 3 | 25 | 4.399952 | 0.0883913 | 2.893188 | 0 | 12.36056 | 0
2018-03-23 08:46 | 227220.5 | 5880.0014 | 3 | 25 | 4.400067 | 0.0861845 | 2.896096 | 0 | 12.37336 | 0
2018-03-23 08:47 | 227299.3 | 5958.868 | 3 | 25 | 4.399934 | 0.08149719 | 2.897933 | 0 | 12.38144 | 0
2018-03-23 08:49 | 227419.4 | 120.0008 | 4 | 25 | 4.391011 | 0 | 2.897933 | 0 | 12.38144 | 0
2018-03-23 08:51 | 227539.4 | 240 | 4 | 25 | 4.390061 | 0 | 2.897933 | 0 | 12.38144 | 0
2018-03-23 08:52 | 227599.4 | 300.0023 | 4 | 25 | 4.38966 | 0 | 2.897933 | 0 | 12.38144 | 0
2018-03-23 08:54 | 227719.4 | 120.0009 | 5 | 25 | 3.78299 | -6.519914 | 2.897933 | 0.2172979 | 12.38144 | 0.833284
2018-03-23 08:56 | 227839.4 | 240.0001 | 5 | 25 | 3.726475 | -6.519894 | 2.897933 | 0.4345728 | 12.38144 | 1.649431
2018-03-23 08:58 | 227959.4 | 360.0009 | 5 | 25 | 3.657031 | -6.519894 | 2.897933 | 0.6518477 | 12.38144 | 2.451686
2018-03-23 09:00 | 228079.4 | 480.0012 | 5 | 25 | 3.585528 | -6.519892 | 2.897933 | 0.869139 | 12.38144 | 3.238543
2018-03-23 09:02 | 228199.4 | 600.0001 | 5 | 25 | 3.517399 | -6.519899 | 2.897933 | 1.086447 | 12.38144 | 4.010225
2018-03-23 09:04 | 228319.4 | 720.0013 | 5 | 25 | 3.457147 | -6.519907 | 2.897933 | 1.303751 | 12.38144 | 4.767815
2018-03-23 09:06 | 228439.4 | 840.0009 | 5 | 25 | 3.406228 | -6.519916 | 2.897933 | 1.521055 | 12.38144 | 5.513382
2018-03-23 09:08 | 228559.4 | 960.0013 | 5 | 25 | 3.363168 | -6.51988 | 2.897933 | 1.738359 | 12.38144 | 6.248763
2018-03-23 09:10 | 228679.4 | 1080.0009 | 5 | 25 | 3.324497 | -6.51988 | 2.897933 | 1.955658 | 12.38144 | 6.975343
2018-03-23 09:12 | 228799.4 | 1200.0013 | 5 | 25 | 3.286262 | -6.519894 | 2.897933 | 2.172957 | 12.38144 | 7.693599
2018-03-23 09:14 | 228919.4 | 1320.0009 | 5 | 25 | 3.244964 | -6.519919 | 2.897933 | 2.390261 | 12.38144 | 8.403338
2018-03-23 09:16 | 229039.4 | 1440.0012 | 5 | 25 | 3.190937 | -6.519798 | 2.897933 | 2.607565 | 12.38144 | 9.103027
2018-03-23 09:18 | 229159.4 | 1560.0001 | 5 | 25 | 3.083059 | -6.519896 | 2.897933 | 2.824865 | 12.38144 | 9.786597
2018-03-23 09:19 | 229202.9 | 1603.4688 | 5 | 25 | 2.999997 | -6.519867 | 2.897933 | 2.903585 | 12.38144 | 10.02631
2018-03-23 09:21 | 229323 | 120.0016 | 6 | 25 | 3.641802 | 0 | 2.897933 | 2.903594 | 12.38144 | 10.02633
2018-03-23 09:23 | 229443 | 240.0012 | 6 | 25 | 3.665871 | 0 | 2.897933 | 2.903594 | 12.38144 | 10.02633
2018-03-23 09:24 | 229503 | 300.0015 | 6 | 25 | 3.671808 | 0 | 2.897933 | 2.903594 | 12.38144 | 10.02633
2018-03-23 09:24 | 229503 | 0.0024 | 7 | 26 | 3.671689 | 0 | 0 | 0 | 0 | 0
2018-03-23 09:26 | 229623 | 120.0001 | 2 | 26 | 4.09092 | 4.890132 | 0.1623735 | 2.7e-10 | 0.6560937 | 9.93e-10
2018-03-23 09:28 | 229743 | 240.0017 | 2 | 26 | 4.143578 | 4.890153 | 0.3253573 | 2.7e-10 | 1.327465 | 9.93e-10
2018-03-23 09:30 | 229863 | 360.0013 | 2 | 26 | 4.175563 | 4.890195 | 0.4883344 | 2.7e-10 | 2.00557 | 9.93e-10
2018-03-23 09:32 | 229983 | 480.0009 | 2 | 26 | 4.20023 | 4.863597 | 0.6512943 | 2.7e-10 | 2.688139 | 9.93e-10
2018-03-23 09:34 | 230103 | 600.0006 | 2 | 26 | 4.200197 | 4.455153 | 0.8064885 | 2.7e-10 | 3.339981 | 9.93e-10
2018-03-23 09:36 | 230223 | 720.0005 | 2 | 26 | 4.200156 | 4.069242 | 0.9484235 | 2.7e-10 | 3.936131 | 9.93e-10
2018-03-23 09:38 | 230343 | 840.0013 | 2 | 26 | 4.20013 | 3.706994 | 1.077929 | 2.7e-10 | 4.480075 | 9.93e-10
2018-03-23 09:40 | 230463 | 960.0015 | 2 | 26 | 4.200173 | 3.379962 | 1.195946 | 2.7e-10 | 4.975766 | 9.93e-10
2018-03-23 09:41 | 230509.2 | 1006.1649 | 2 | 26 | 4.200125 | 3.259992 | 1.238505 | 2.7e-10 | 5.154519 | 9.93e-10
2018-03-23 09:43 | 230629.2 | 120.001 | 3 | 26 | 4.223606 | 3.259894 | 1.346767 | 2.7e-10 | 5.610388 | 9.93e-10
2018-03-23 09:45 | 230749.2 | 240.0011 | 3 | 26 | 4.250679 | 3.259942 | 1.455419 | 2.7e-10 | 6.070742 | 9.93e-10
2018-03-23 09:47 | 230869.2 | 360.0001 | 3 | 26 | 4.279525 | 3.259881 | 1.564068 | 2.7e-10 | 6.534133 | 9.93e-10
2018-03-23 09:49 | 230989.2 | 480.0001 | 3 | 26 | 4.310287 | 3.260171 | 1.672718 | 2.7e-10 | 7.000754 | 9.93e-10
2018-03-23 09:51 | 231109.2 | 600.0008 | 3 | 26 | 4.34311 | 3.259864 | 1.781371 | 2.7e-10 | 7.470842 | 9.93e-10
2018-03-23 09:53 | 231229.2 | 720.0004 | 3 | 26 | 4.378394 | 3.259913 | 1.890013 | 2.7e-10 | 7.944577 | 9.93e-10
2018-03-23 09:55 | 231349.2 | 840.0015 | 3 | 26 | 4.400163 | 3.050147 | 1.997078 | 2.7e-10 | 8.414986 | 9.93e-10
2018-03-23 09:57 | 231469.2 | 960.0015 | 3 | 26 | 4.400108 | 2.678761 | 2.092346 | 2.7e-10 | 8.834182 | 9.93e-10
2018-03-23 09:59 | 231589.2 | 1080.001 | 3 | 26 | 4.400182 | 2.362193 | 2.176226 | 2.7e-10 | 9.203264 | 9.93e-10
2018-03-23 10:01 | 231709.2 | 1200.0006 | 3 | 26 | 4.400162 | 2.08421 | 2.250192 | 2.7e-10 | 9.528725 | 9.93e-10
2018-03-23 10:03 | 231829.2 | 1320.0012 | 3 | 26 | 4.400143 | 1.834244 | 2.315439 | 2.7e-10 | 9.815818 | 9.93e-10
2018-03-23 10:05 | 231949.2 | 1440.0012 | 3 | 26 | 4.400183 | 1.611441 | 2.372734 | 2.7e-10 | 10.06793 | 9.93e-10
2018-03-23 10:07 | 232069.2 | 1560.0008 | 3 | 26 | 4.400097 | 1.413274 | 2.423046 | 2.7e-10 | 10.2893 | 9.93e-10
2018-03-23 10:09 | 232189.2 | 1680 | 3 | 26 | 4.400084 | 1.247499 | 2.467303 | 2.7e-10 | 10.48404 | 9.93e-10
2018-03-23 10:11 | 232309.2 | 1800.0001 | 3 | 26 | 4.400124 | 1.112154 | 2.506563 | 2.7e-10 | 10.65679 | 9.93e-10
2018-03-23 10:13 | 232429.2 | 1920.0006 | 3 | 26 | 4.400018 | 0.9951382 | 2.541633 | 2.7e-10 | 10.8111 | 9.93e-10
2018-03-23 10:15 | 232549.2 | 2040.0012 | 3 | 26 | 4.400086 | 0.896266 | 2.573114 | 2.7e-10 | 10.94961 | 9.93e-10
2018-03-23 10:17 | 232669.2 | 2160.0011 | 3 | 26 | 4.400037 | 0.8083706 | 2.601495 | 2.7e-10 | 11.07449 | 9.93e-10
2018-03-23 10:19 | 232789.2 | 2280.0008 | 3 | 26 | 4.400117 | 0.7342939 | 2.627172 | 2.7e-10 | 11.18747 | 9.93e-10
2018-03-23 10:21 | 232909.2 | 2400.001 | 3 | 26 | 4.400015 | 0.6659279 | 2.650482 | 2.7e-10 | 11.29004 | 9.93e-10
2018-03-23 10:23 | 233029.2 | 2520.0009 | 3 | 26 | 4.400007 | 0.6072979 | 2.671698 | 2.7e-10 | 11.38339 | 9.93e-10
2018-03-23 10:25 | 233149.2 | 2640.0013 | 3 | 26 | 4.400033 | 0.5553045 | 2.69107 | 2.7e-10 | 11.46863 | 9.93e-10
2018-03-23 10:27 | 233269.2 | 2760.0009 | 3 | 26 | 4.400053 | 0.5097494 | 2.708796 | 2.7e-10 | 11.54662 | 9.93e-10
2018-03-23 10:29 | 233389.2 | 2880.0014 | 3 | 26 | 4.399982 | 0.4678936 | 2.725062 | 2.7e-10 | 11.61819 | 9.93e-10
2018-03-23 10:31 | 233509.2 | 3000.0001 | 3 | 26 | 4.400064 | 0.4314356 | 2.740028 | 2.7e-10 | 11.68404 | 9.93e-10
2018-03-23 10:33 | 233629.2 | 3120.0009 | 3 | 26 | 4.399978 | 0.3975067 | 2.753823 | 2.7e-10 | 11.74474 | 9.93e-10
2018-03-23 10:35 | 233749.2 | 3240.0001 | 3 | 26 | 4.400057 | 0.3668852 | 2.766562 | 2.7e-10 | 11.80079 | 9.93e-10
2018-03-23 10:37 | 233869.2 | 3360.0001 | 3 | 26 | 4.400003 | 0.3356209 | 2.778252 | 2.7e-10 | 11.85223 | 9.93e-10
2018-03-23 10:39 | 233989.2 | 3480.0003 | 3 | 26 | 4.400011 | 0.3067846 | 2.788962 | 2.7e-10 | 11.89935 | 9.93e-10
2018-03-23 10:41 | 234109.2 | 3600.0003 | 3 | 26 | 4.400012 | 0.2818785 | 2.798765 | 2.7e-10 | 11.94249 | 9.93e-10
2018-03-23 10:43 | 234229.2 | 3720.0011 | 3 | 26 | 4.399996 | 0.2604885 | 2.807801 | 2.7e-10 | 11.98225 | 9.93e-10
2018-03-23 10:45 | 234349.2 | 3840.0009 | 3 | 26 | 4.399973 | 0.2425241 | 2.816189 | 2.7e-10 | 12.01915 | 9.93e-10
2018-03-23 10:47 | 234469.2 | 3960.0003 | 3 | 26 | 4.400026 | 0.227087 | 2.824009 | 2.7e-10 | 12.05356 | 9.93e-10
2018-03-23 10:49 | 234589.2 | 4080.001 | 3 | 26 | 4.400051 | 0.2136574 | 2.831331 | 2.7e-10 | 12.08578 | 9.93e-10
2018-03-23 10:51 | 234709.2 | 4200.0003 | 3 | 26 | 4.400001 | 0.1997242 | 2.838202 | 2.7e-10 | 12.11601 | 9.93e-10
2018-03-23 10:53 | 234829.2 | 4320.0013 | 3 | 26 | 4.400021 | 0.1881771 | 2.844656 | 2.7e-10 | 12.14441 | 9.93e-10
2018-03-23 10:55 | 234949.2 | 4440.0006 | 3 | 26 | 4.399991 | 0.1771975 | 2.850734 | 2.7e-10 | 12.17115 | 9.93e-10
2018-03-23 10:57 | 235069.2 | 4560.0004 | 3 | 26 | 4.399908 | 0.1651459 | 2.856468 | 2.7e-10 | 12.19638 | 9.93e-10
2018-03-23 10:59 | 235189.2 | 4680.0005 | 3 | 26 | 4.400015 | 0.1581936 | 2.861877 | 2.7e-10 | 12.22018 | 9.93e-10
2018-03-23 11:01 | 235309.2 | 4800.001 | 3 | 26 | 4.400056 | 0.1493168 | 2.866984 | 2.7e-10 | 12.24265 | 9.93e-10
2018-03-23 11:03 | 235429.2 | 4920.0002 | 3 | 26 | 4.399998 | 0.1410446 | 2.871813 | 2.7e-10 | 12.2639 | 9.93e-10
2018-03-23 11:05 | 235549.2 | 5040.0006 | 3 | 26 | 4.399963 | 0.1327839 | 2.876378 | 2.7e-10 | 12.28398 | 9.93e-10
2018-03-23 11:07 | 235669.2 | 5160.0005 | 3 | 26 | 4.400006 | 0.1250315 | 2.880683 | 2.7e-10 | 12.30293 | 9.93e-10
2018-03-23 11:09 | 235789.2 | 5280 | 3 | 26 | 4.399979 | 0.1162243 | 2.884702 | 2.7e-10 | 12.32061 | 9.93e-10
2018-03-23 11:11 | 235909.2 | 5400.0001 | 3 | 26 | 4.399988 | 0.1082363 | 2.888438 | 2.7e-10 | 12.33705 | 9.93e-10
2018-03-23 11:13 | 236029.2 | 5520.0009 | 3 | 26 | 4.399995 | 0.1005478 | 2.891912 | 2.7e-10 | 12.35233 | 9.93e-10
2018-03-23 11:15 | 236149.2 | 5640.0005 | 3 | 26 | 4.399976 | 0.09485912 | 2.895168 | 2.7e-10 | 12.36666 | 9.93e-10
2018-03-23 11:17 | 236269.2 | 5760.0007 | 3 | 26 | 4.40002 | 0.08992386 | 2.898242 | 2.7e-10 | 12.38019 | 9.93e-10
2018-03-23 11:19 | 236389.2 | 5880.0004 | 3 | 26 | 4.40002 | 0.08580017 | 2.901144 | 2.7e-10 | 12.39295 | 9.93e-10
2018-03-23 11:20 | 236458.5 | 5949.2595 | 3 | 26 | 4.399923 | 0.08149719 | 2.902751 | 2.7e-10 | 12.40002 | 9.93e-10
2018-03-23 11:22 | 236578.5 | 120.001 | 4 | 26 | 4.39087 | 0 | 2.902751 | 2.7e-10 | 12.40002 | 9.93e-10
2018-03-23 11:24 | 236698.5 | 240.0011 | 4 | 26 | 4.389886 | 0 | 2.902751 | 2.7e-10 | 12.40002 | 9.93e-10
2018-03-23 11:25 | 236758.5 | 300.0017 | 4 | 26 | 4.389508 | 0 | 2.902751 | 2.7e-10 | 12.40002 | 9.93e-10
2018-03-23 11:27 | 236878.6 | 120.0015 | 5 | 26 | 3.775433 | -6.520184 | 2.902751 | 0.2173014 | 12.40002 | 0.8316351
2018-03-23 11:29 | 236998.6 | 240.0003 | 5 | 26 | 3.720996 | -6.519852 | 2.902751 | 0.4345804 | 12.40002 | 1.646382
2018-03-23 11:31 | 237118.6 | 360.0015 | 5 | 26 | 3.655123 | -6.520154 | 2.902751 | 0.6518698 | 12.40002 | 2.447853
2018-03-23 11:33 | 237238.6 | 480.0009 | 5 | 26 | 3.587069 | -6.51983 | 2.902751 | 0.8691723 | 12.40002 | 3.234697
2018-03-23 11:35 | 237358.6 | 600.0006 | 5 | 26 | 3.522421 | -6.519828 | 2.902751 | 1.086478 | 12.40002 | 4.00708
2018-03-23 11:37 | 237478.6 | 720 | 5 | 26 | 3.463193 | -6.520195 | 2.902751 | 1.303781 | 12.40002 | 4.765985
2018-03-23 11:39 | 237598.6 | 840.001 | 5 | 26 | 3.411427 | -6.51986 | 2.902751 | 1.52109 | 12.40002 | 5.512802
2018-03-23 11:41 | 237718.6 | 960.0005 | 5 | 26 | 3.365443 | -6.519884 | 2.902751 | 1.73839 | 12.40002 | 6.248999
2018-03-23 11:43 | 237838.6 | 1080.001 | 5 | 26 | 3.323784 | -6.519884 | 2.902751 | 1.955702 | 12.40002 | 6.975768
2018-03-23 11:45 | 237958.6 | 1200 | 5 | 26 | 3.284452 | -6.520052 | 2.902751 | 2.172998 | 12.40002 | 7.693746
2018-03-23 11:47 | 238078.6 | 1320.0006 | 5 | 26 | 3.24221 | -6.520162 | 2.902751 | 2.390302 | 12.40002 | 8.402982
2018-03-23 11:49 | 238198.6 | 1440.0014 | 5 | 26 | 3.187489 | -6.519911 | 2.902751 | 2.607611 | 12.40002 | 9.101974
2018-03-23 11:51 | 238318.6 | 1560.0001 | 5 | 26 | 3.077631 | -6.519813 | 2.902751 | 2.824909 | 12.40002 | 9.784538
2018-03-23 11:52 | 238359.4 | 1600.7655 | 5 | 26 | 2.999989 | -6.519921 | 2.902751 | 2.898735 | 12.40002 | 10.00912
2018-03-23 11:54 | 238479.4 | 120.0003 | 6 | 26 | 3.643259 | 0 | 2.902751 | 2.898735 | 12.40002 | 10.00912
2018-03-23 11:56 | 238599.4 | 240.0005 | 6 | 26 | 3.667045 | 0 | 2.902751 | 2.898735 | 12.40002 | 10.00912
2018-03-23 11:57 | 238659.4 | 300.0025 | 6 | 26 | 3.672922 | 0 | 2.902751 | 2.898735 | 12.40002 | 10.00912
2018-03-23 11:57 | 238659.4 | 0.0024 | 7 | 27 | 3.672834 | 0 | 0 | 0 | 0 | 0
2018-03-23 11:59 | 238779.5 | 120 | 2 | 27 | 4.09299 | 4.890082 | 0.1623668 | 1.755e-09 | 0.6563661 | 6.445e-09
2018-03-23 12:01 | 238899.5 | 240.0009 | 2 | 27 | 4.145645 | 4.890054 | 0.3253436 | 1.755e-09 | 1.328066 | 6.445e-09
2018-03-23 12:03 | 239019.5 | 360.0006 | 2 | 27 | 4.175996 | 4.890113 | 0.4883209 | 1.755e-09 | 2.006431 | 6.445e-09
2018-03-23 12:05 | 239139.5 | 480.0015 | 2 | 27 | 4.199009 | 4.890071 | 0.6513026 | 1.755e-09 | 2.688913 | 6.445e-09
2018-03-23 12:07 | 239259.5 | 600 | 2 | 27 | 4.200177 | 4.535604 | 0.8085408 | 1.755e-09 | 3.349334 | 6.445e-09
2018-03-23 12:09 | 239379.5 | 720.0001 | 2 | 27 | 4.200177 | 4.143777 | 0.9532245 | 1.755e-09 | 3.957031 | 6.445e-09
2018-03-23 12:11 | 239499.5 | 840.0009 | 2 | 27 | 4.200153 | 3.756743 | 1.084827 | 1.755e-09 | 4.509783 | 6.445e-09
2018-03-23 12:13 | 239619.5 | 960.0009 | 2 | 27 | 4.200138 | 3.389247 | 1.203835 | 1.755e-09 | 5.009635 | 6.445e-09
2018-03-23 12:13 | 239666.3 | 1006.8302 | 2 | 27 | 4.200217 | 3.259982 | 1.247064 | 1.755e-09 | 5.191206 | 6.445e-09
2018-03-23 12:15 | 239786.3 | 120.0011 | 3 | 27 | 4.224953 | 3.259915 | 1.355331 | 1.755e-09 | 5.647172 | 6.445e-09
2018-03-23 12:17 | 239906.3 | 240.001 | 3 | 27 | 4.253205 | 3.259915 | 1.463985 | 1.755e-09 | 6.107753 | 6.445e-09
2018-03-23 12:19 | 240026.3 | 360.0003 | 3 | 27 | 4.282969 | 3.259919 | 1.572631 | 1.755e-09 | 6.571455 | 6.445e-09
2018-03-23 12:21 | 240146.3 | 480.0009 | 3 | 27 | 4.314288 | 3.259904 | 1.681285 | 1.755e-09 | 7.038505 | 6.445e-09
2018-03-23 12:23 | 240266.3 | 600.0003 | 3 | 27 | 4.347666 | 3.259957 | 1.789935 | 1.755e-09 | 7.509046 | 6.445e-09
2018-03-23 12:25 | 240386.3 | 720.0007 | 3 | 27 | 4.383497 | 3.259969 | 1.898582 | 1.755e-09 | 7.983332 | 6.445e-09
2018-03-23 12:27 | 240506.3 | 840.0013 | 3 | 27 | 4.400155 | 2.992869 | 2.004535 | 1.755e-09 | 8.449142 | 6.445e-09
2018-03-23 12:29 | 240626.3 | 960.0006 | 3 | 27 | 4.400146 | 2.63297 | 2.098139 | 1.755e-09 | 8.861013 | 6.445e-09
2018-03-23 12:31 | 240746.3 | 1080.0014 | 3 | 27 | 4.400137 | 2.321622 | 2.180573 | 1.755e-09 | 9.223737 | 6.445e-09
2018-03-23 12:33 | 240866.3 | 1200.0003 | 3 | 27 | 4.400123 | 2.050565 | 2.25333 | 1.755e-09 | 9.543879 | 6.445e-09
2018-03-23 12:35 | 240986.3 | 1320.0006 | 3 | 27 | 4.400111 | 1.813828 | 2.317641 | 1.755e-09 | 9.826856 | 6.445e-09
2018-03-23 12:37 | 241106.3 | 1440.0011 | 3 | 27 | 4.400099 | 1.606524 | 2.374583 | 1.755e-09 | 10.0774 | 6.445e-09
2018-03-23 12:39 | 241226.3 | 1560.0002 | 3 | 27 | 4.400169 | 1.416123 | 2.424877 | 1.755e-09 | 10.29871 | 6.445e-09
2018-03-23 12:41 | 241346.3 | 1680.0014 | 3 | 27 | 4.400125 | 1.249545 | 2.4692 | 1.755e-09 | 10.49373 | 6.445e-09
2018-03-23 12:43 | 241466.3 | 1800.0011 | 3 | 27 | 4.40005 | 1.103089 | 2.508327 | 1.755e-09 | 10.66589 | 6.445e-09
2018-03-23 12:45 | 241586.3 | 1920.0011 | 3 | 27 | 4.400066 | 0.9836683 | 2.543053 | 1.755e-09 | 10.81869 | 6.445e-09
2018-03-23 12:47 | 241706.3 | 2040.0003 | 3 | 27 | 4.400126 | 0.8835745 | 2.574129 | 1.755e-09 | 10.95543 | 6.445e-09
2018-03-23 12:49 | 241826.3 | 2160.0007 | 3 | 27 | 4.400045 | 0.7963104 | 2.602078 | 1.755e-09 | 11.0784 | 6.445e-09
2018-03-23 12:51 | 241946.4 | 2280.0031 | 3 | 27 | 4.40005 | 0.7215433 | 2.627332 | 1.755e-09 | 11.18952 | 6.445e-09
2018-03-23 12:53 | 242066.3 | 2400.0007 | 3 | 27 | 4.400066 | 0.655755 | 2.650235 | 1.755e-09 | 11.2903 | 6.445e-09
2018-03-23 12:55 | 242186.3 | 2520.0011 | 3 | 27 | 4.4 | 0.5967827 | 2.671089 | 1.755e-09 | 11.38205 | 6.445e-09
2018-03-23 12:57 | 242306.3 | 2640.0016 | 3 | 27 | 4.400089 | 0.5469007 | 2.690129 | 1.755e-09 | 11.46583 | 6.445e-09
2018-03-23 12:59 | 242426.3 | 2760.0005 | 3 | 27 | 4.400053 | 0.50109 | 2.707566 | 1.755e-09 | 11.54255 | 6.445e-09
2018-03-23 13:01 | 242546.3 | 2880.0003 | 3 | 27 | 4.40003 | 0.4611654 | 2.723573 | 1.755e-09 | 11.61298 | 6.445e-09
2018-03-23 13:03 | 242666.3 | 3000.0015 | 3 | 27 | 4.400044 | 0.4240751 | 2.738311 | 1.755e-09 | 11.67783 | 6.445e-09
2018-03-23 13:05 | 242786.3 | 3120.0008 | 3 | 27 | 4.399936 | 0.3908491 | 2.751908 | 1.755e-09 | 11.73766 | 6.445e-09
2018-03-23 13:07 | 242906.3 | 3240.0011 | 3 | 27 | 4.400028 | 0.3621159 | 2.764482 | 1.755e-09 | 11.79298 | 6.445e-09
2018-03-23 13:09 | 243026.3 | 3360.0003 | 3 | 27 | 4.399992 | 0.3319759 | 2.776065 | 1.755e-09 | 11.84395 | 6.445e-09
2018-03-23 13:11 | 243146.3 | 3480.0004 | 3 | 27 | 4.400044 | 0.305232 | 2.786682 | 1.755e-09 | 11.89067 | 6.445e-09
2018-03-23 13:13 | 243266.3 | 3600.0003 | 3 | 27 | 4.400062 | 0.2799044 | 2.796407 | 1.755e-09 | 11.93345 | 6.445e-09
2018-03-23 13:15 | 243386.3 | 3720.0004 | 3 | 27 | 4.40002 | 0.2584448 | 2.805352 | 1.755e-09 | 11.97281 | 6.445e-09
2018-03-23 13:17 | 243506.3 | 3840.0002 | 3 | 27 | 4.399999 | 0.2402906 | 2.813654 | 1.755e-09 | 12.00934 | 6.445e-09
2018-03-23 13:19 | 243626.3 | 3960.0007 | 3 | 27 | 4.400079 | 0.2250652 | 2.821395 | 1.755e-09 | 12.04341 | 6.445e-09
2018-03-23 13:21 | 243746.3 | 4080.001 | 3 | 27 | 4.400044 | 0.2106552 | 2.828634 | 1.755e-09 | 12.07525 | 6.445e-09
2018-03-23 13:23 | 243866.3 | 4200.0015 | 3 | 27 | 4.399985 | 0.1969557 | 2.835424 | 1.755e-09 | 12.10513 | 6.445e-09
2018-03-23 13:25 | 243986.3 | 4320.0008 | 3 | 27 | 4.39999 | 0.1856365 | 2.841809 | 1.755e-09 | 12.13322 | 6.445e-09
2018-03-23 13:27 | 244106.3 | 4440.0007 | 3 | 27 | 4.400061 | 0.175787 | 2.847821 | 1.755e-09 | 12.15968 | 6.445e-09
2018-03-23 13:29 | 244226.3 | 4560.0007 | 3 | 27 | 4.400038 | 0.1656208 | 2.85349 | 1.755e-09 | 12.18462 | 6.445e-09
2018-03-23 13:31 | 244346.3 | 4680.0004 | 3 | 27 | 4.400055 | 0.1566839 | 2.858836 | 1.755e-09 | 12.20815 | 6.445e-09
2018-03-23 13:33 | 244466.4 | 4800.0026 | 3 | 27 | 4.4 | 0.1481371 | 2.86389 | 1.755e-09 | 12.23038 | 6.445e-09
2018-03-23 13:35 | 244586.3 | 4920.0007 | 3 | 27 | 4.400043 | 0.1395473 | 2.868663 | 1.755e-09 | 12.25138 | 6.445e-09
2018-03-23 13:37 | 244706.3 | 5040.0007 | 3 | 27 | 4.399984 | 0.131712 | 2.873176 | 1.755e-09 | 12.27124 | 6.445e-09
2018-03-23 13:39 | 244826.3 | 5160.0012 | 3 | 27 | 4.399989 | 0.1226521 | 2.877421 | 1.755e-09 | 12.28992 | 6.445e-09
2018-03-23 13:41 | 244946.3 | 5280.0003 | 3 | 27 | 4.399973 | 0.1137629 | 2.881371 | 1.755e-09 | 12.3073 | 6.445e-09
2018-03-23 13:43 | 245066.4 | 5400.0029 | 3 | 27 | 4.399957 | 0.1053619 | 2.885036 | 1.755e-09 | 12.32343 | 6.445e-09
2018-03-23 13:45 | 245186.3 | 5520.0007 | 3 | 27 | 4.399937 | 0.09912109375 | 2.888455 | 1.755e-09 | 12.33847 | 6.445e-09
2018-03-23 13:47 | 245306.3 | 5640.0004 | 3 | 27 | 4.399983 | 0.09336567 | 2.891677 | 1.755e-09 | 12.35264 | 6.445e-09
2018-03-23 13:49 | 245426.3 | 5760.001 | 3 | 27 | 4.400017 | 0.08893013 | 2.894715 | 1.755e-09 | 12.36601 | 6.445e-09
2018-03-23 13:51 | 245546.3 | 5880.0015 | 3 | 27 | 4.400036 | 0.08457279 | 2.897594 | 1.755e-09 | 12.37868 | 6.445e-09
2018-03-23 13:52 | 245593.1 | 5926.7766 | 3 | 27 | 4.39994 | 0.08149719 | 2.898675 | 1.755e-09 | 12.38344 | 6.445e-09
2018-03-23 13:54 | 245713.2 | 120.0016 | 4 | 27 | 4.390802 | 0 | 2.898675 | 1.755e-09 | 12.38344 | 6.445e-09
2018-03-23 13:56 | 245833.2 | 240.0016 | 4 | 27 | 4.389773 | 0 | 2.898675 | 1.755e-09 | 12.38344 | 6.445e-09
2018-03-23 13:57 | 245893.2 | 300.0031 | 4 | 27 | 4.38942 | 0 | 2.898675 | 1.755e-09 | 12.38344 | 6.445e-09
2018-03-23 13:59 | 246013.2 | 120.0012 | 5 | 27 | 3.774111 | -6.519786 | 2.898675 | 0.2172865 | 12.38344 | 0.831301
2018-03-23 14:01 | 246133.2 | 240.0009 | 5 | 27 | 3.719578 | -6.519875 | 2.898675 | 0.4345665 | 12.38344 | 1.645773
2018-03-23 14:03 | 246253.2 | 360.0001 | 5 | 27 | 3.653518 | -6.519818 | 2.898675 | 0.651852 | 12.38344 | 2.446878
2018-03-23 14:05 | 246373.2 | 480.0005 | 5 | 27 | 3.585753 | -6.519907 | 2.898675 | 0.8691588 | 12.38344 | 3.23345
2018-03-23 14:07 | 246493.2 | 600.0001 | 5 | 27 | 3.519154 | -6.519831 | 2.898675 | 1.086461 | 12.38344 | 4.005389
2018-03-23 14:09 | 246613.2 | 720.0004 | 5 | 27 | 3.458027 | -6.51981 | 2.898675 | 1.303755 | 12.38344 | 4.763281
2018-03-23 14:11 | 246733.2 | 840.001 | 5 | 27 | 3.405375 | -6.519828 | 2.898675 | 1.52107 | 12.38344 | 5.508914
2018-03-23 14:13 | 246853.2 | 960.0005 | 5 | 27 | 3.360742 | -6.51982 | 2.898675 | 1.738369 | 12.38344 | 6.243907
2018-03-23 14:15 | 246973.2 | 1080.0005 | 5 | 27 | 3.320455 | -6.519882 | 2.898675 | 1.955672 | 12.38344 | 6.969785
2018-03-23 14:17 | 247093.2 | 1200.0009 | 5 | 27 | 3.281093 | -6.519818 | 2.898675 | 2.172982 | 12.38344 | 7.687077
2018-03-23 14:19 | 247213.2 | 1320.0009 | 5 | 27 | 3.239122 | -6.519799 | 2.898675 | 2.390284 | 12.38344 | 8.39562
2018-03-23 14:21 | 247333.2 | 1440.0006 | 5 | 27 | 3.184453 | -6.520245 | 2.898675 | 2.607582 | 12.38344 | 9.093964
2018-03-23 14:23 | 247453.2 | 1560.0002 | 5 | 27 | 3.074611 | -6.520233 | 2.898675 | 2.824891 | 12.38344 | 9.776003
2018-03-23 14:24 | 247492.5 | 1599.2889 | 5 | 27 | 2.99999 | -6.519904 | 2.898675 | 2.896039 | 12.38344 | 9.992311
2018-03-23 14:26 | 247612.6 | 120.0008 | 6 | 27 | 3.644607 | 0 | 2.898675 | 2.896039 | 12.38344 | 9.992311
2018-03-23 14:28 | 247732.6 | 240.0009 | 6 | 27 | 3.668014 | 0 | 2.898675 | 2.896039 | 12.38344 | 9.992311
2018-03-23 14:29 | 247792.6 | 300.0023 | 6 | 27 | 3.673725 | 0 | 2.898675 | 2.896039 | 12.38344 | 9.992311
2018-03-23 14:29 | 247792.6 | 0.0024 | 7 | 28 | 3.673594 | 0 | 0 | 0 | 0 | 0
2018-03-23 14:31 | 247912.6 | 120.0009 | 2 | 28 | 4.093839 | 4.890155 | 0.1623735 | 0 | 0.6565115 | 0
2018-03-23 14:33 | 248032.6 | 240.0002 | 2 | 28 | 4.146241 | 4.890162 | 0.3253376 | 0 | 1.328277 | 0
2018-03-23 14:35 | 248152.6 | 360.0001 | 2 | 28 | 4.178297 | 4.889861 | 0.4883085 | 0 | 2.006778 | 0
2018-03-23 14:37 | 248272.6 | 480.0006 | 2 | 28 | 4.200128 | 4.814984 | 0.6510864 | 0 | 2.688971 | 0
2018-03-23 14:39 | 248392.6 | 600.0009 | 2 | 28 | 4.200176 | 4.415717 | 0.8049397 | 0 | 3.335182 | 0
2018-03-23 14:41 | 248512.6 | 720.0004 | 2 | 28 | 4.200146 | 4.030791 | 0.945566 | 0 | 3.925836 | 0
2018-03-23 14:43 | 248632.6 | 840.001 | 2 | 28 | 4.200189 | 3.680047 | 1.073994 | 0 | 4.465254 | 0
2018-03-23 14:45 | 248752.6 | 960.0014 | 2 | 28 | 4.200158 | 3.358228 | 1.19119 | 0 | 4.957497 | 0
2018-03-23 14:46 | 248790.9 | 998.2336 | 2 | 28 | 4.200153 | 3.259992 | 1.22633 | 0 | 5.10509 | 0
2018-03-23 14:48 | 248910.9 | 120.0001 | 3 | 28 | 4.223341 | 3.260016 | 1.334598 | 0 | 5.560976 | 0
2018-03-23 14:50 | 249030.9 | 240.0006 | 3 | 28 | 4.250241 | 3.259963 | 1.443253 | 0 | 6.021307 | 0
2018-03-23 14:52 | 249150.9 | 360.0002 | 3 | 28 | 4.27874 | 3.259971 | 1.551903 | 0 | 6.484633 | 0
2018-03-23 14:54 | 249270.9 | 480.0012 | 3 | 28 | 4.309211 | 3.259992 | 1.660556 | 0 | 6.951167 | 0
2018-03-23 14:56 | 249390.9 | 600.0002 | 3 | 28 | 4.341592 | 3.259906 | 1.769206 | 0 | 7.421094 | 0
2018-03-23 14:58 | 249510.9 | 720.0009 | 3 | 28 | 4.376403 | 3.260053 | 1.87786 | 0 | 7.894697 | 0
2018-03-23 15:00 | 249630.9 | 840.0009 | 3 | 28 | 4.400146 | 3.074088 | 1.985315 | 0 | 8.366684 | 0
2018-03-23 15:02 | 249750.9 | 960.0001 | 3 | 28 | 4.400171 | 2.702344 | 2.081371 | 0 | 8.789346 | 0
2018-03-23 15:04 | 249870.9 | 1080.0009 | 3 | 28 | 4.400111 | 2.365169 | 2.165758 | 0 | 9.160662 | 0
2018-03-23 15:06 | 249990.9 | 1200.0013 | 3 | 28 | 4.400114 | 2.067122 | 2.239545 | 0 | 9.485333 | 0
2018-03-23 15:08 | 250110.9 | 1320.0005 | 3 | 28 | 4.400187 | 1.810582 | 2.304049 | 0 | 9.769158 | 0
2018-03-23 15:10 | 250230.9 | 1440.0009 | 3 | 28 | 4.400062 | 1.593188 | 2.360639 | 0 | 10.01816 | 0
2018-03-23 15:12 | 250350.9 | 1560.0014 | 3 | 28 | 4.40005 | 1.414732 | 2.410702 | 0 | 10.23844 | 0
2018-03-23 15:14 | 250470.9 | 1680.0001 | 3 | 28 | 4.400081 | 1.262255 | 2.455254 | 0 | 10.43448 | 0
2018-03-23 15:16 | 250590.9 | 1800.0002 | 3 | 28 | 4.400104 | 1.130493 | 2.495079 | 0 | 10.60971 | 0
2018-03-23 15:18 | 250710.9 | 1920.0001 | 3 | 28 | 4.400069 | 1.016036 | 2.530811 | 0 | 10.76694 | 0
2018-03-23 15:20 | 250830.9 | 2040.0009 | 3 | 28 | 4.400029 | 0.9162903 | 2.56298 | 0 | 10.90848 | 0
2018-03-23 15:22 | 250950.9 | 2160.0013 | 3 | 28 | 4.400117 | 0.8298235 | 2.592034 | 0 | 11.03632 | 0
2018-03-23 15:24 | 251070.9 | 2280.0014 | 3 | 28 | 4.399996 | 0.7509241 | 2.618349 | 0 | 11.15211 | 0
2018-03-23 15:26 | 251190.9 | 2400.001 | 3 | 28 | 4.40002 | 0.6834297 | 2.642238 | 0 | 11.25722 | 0
2018-03-23 15:28 | 251310.9 | 2520.0001 | 3 | 28 | 4.400018 | 0.6224098 | 2.663979 | 0 | 11.35288 | 0
2018-03-23 15:30 | 251430.9 | 2640.001 | 3 | 28 | 4.400015 | 0.568429 | 2.683815 | 0 | 11.44016 | 0
2018-03-23 15:32 | 251550.9 | 2760.0009 | 3 | 28 | 4.400066 | 0.5211058 | 2.701954 | 0 | 11.51997 | 0
2018-03-23 15:34 | 251670.9 | 2880.0002 | 3 | 28 | 4.399981 | 0.4713449 | 2.718479 | 0 | 11.59268 | 0
2018-03-23 15:36 | 251790.9 | 3000.0001 | 3 | 28 | 4.399981 | 0.4277048 | 2.733473 | 0 | 11.65866 | 0
2018-03-23 15:38 | 251910.9 | 3120.001 | 3 | 28 | 4.400051 | 0.3902035 | 2.747092 | 0 | 11.71858 | 0
2018-03-23 15:40 | 252030.9 | 3240.0006 | 3 | 28 | 4.400072 | 0.3577547 | 2.759527 | 0 | 11.7733 | 0
2018-03-23 15:42 | 252150.9 | 3360.0006 | 3 | 28 | 4.399978 | 0.3297462 | 2.770981 | 0 | 11.82369 | 0
2018-03-23 15:44 | 252270.9 | 3480.0002 | 3 | 28 | 4.400001 | 0.3062773 | 2.781584 | 0 | 11.87035 | 0
2018-03-23 15:46 | 252390.9 | 3600.0009 | 3 | 28 | 4.399989 | 0.2850513 | 2.791437 | 0 | 11.9137 | 0
2018-03-23 15:48 | 252510.9 | 3720.0014 | 3 | 28 | 4.400032 | 0.2657042 | 2.80062 | 0 | 11.95411 | 0
2018-03-23 15:50 | 252630.9 | 3840.0005 | 3 | 28 | 4.40001 | 0.2491779 | 2.8092 | 0 | 11.99186 | 0
2018-03-23 15:52 | 252750.9 | 3960.0002 | 3 | 28 | 4.400054 | 0.2344856 | 2.817237 | 0 | 12.02722 | 0
2018-03-23 15:54 | 252870.9 | 4080.0001 | 3 | 28 | 4.399961 | 0.2185326 | 2.824772 | 0 | 12.06037 | 0
2018-03-23 15:56 | 252990.9 | 4200.0002 | 3 | 28 | 4.400071 | 0.2068014 | 2.83185 | 0 | 12.09152 | 0
2018-03-23 15:58 | 253110.9 | 4320.001 | 3 | 28 | 4.400027 | 0.1942654 | 2.838506 | 0 | 12.1208 | 0
2018-03-23 16:00 | 253230.9 | 4440.0005 | 3 | 28 | 4.400009 | 0.1824694 | 2.844769 | 0 | 12.14836 | 0
2018-03-23 16:02 | 253350.9 | 4560.0002 | 3 | 28 | 4.399977 | 0.1697598 | 2.850647 | 0 | 12.17423 | 0
2018-03-23 16:04 | 253470.9 | 4680.0002 | 3 | 28 | 4.400037 | 0.157999 | 2.856114 | 0 | 12.19828 | 0
2018-03-23 16:06 | 253590.9 | 4800.0009 | 3 | 28 | 4.399984 | 0.1452427 | 2.86118 | 0 | 12.22057 | 0
2018-03-23 16:08 | 253710.9 | 4920.0002 | 3 | 28 | 4.400059 | 0.1361866 | 2.865869 | 0 | 12.2412 | 0
2018-03-23 16:10 | 253830.9 | 5040.0009 | 3 | 28 | 4.400012 | 0.1269512 | 2.870255 | 0 | 12.2605 | 0
2018-03-23 16:12 | 253950.9 | 5160.0009 | 3 | 28 | 4.400033 | 0.1204138 | 2.874378 | 0 | 12.27864 | 0
2018-03-23 16:14 | 254070.9 | 5280.0004 | 3 | 28 | 4.399979 | 0.1129217 | 2.878272 | 0 | 12.29577 | 0
2018-03-23 16:16 | 254190.9 | 5400.0009 | 3 | 28 | 4.399911 | 0.106472 | 2.881956 | 0 | 12.31199 | 0
2018-03-23 16:18 | 254310.9 | 5520.0009 | 3 | 28 | 4.399997 | 0.1012659 | 2.885444 | 0 | 12.32733 | 0
2018-03-23 16:20 | 254430.9 | 5640.0009 | 3 | 28 | 4.400023 | 0.09701061 | 2.888758 | 0 | 12.34191 | 0
2018-03-23 16:22 | 254550.9 | 5760.0002 | 3 | 28 | 4.400032 | 0.09246254 | 2.891905 | 0 | 12.35576 | 0
2018-03-23 16:24 | 254670.9 | 5880.0009 | 3 | 28 | 4.399955 | 0.08650112 | 2.894899 | 0 | 12.36894 | 0
2018-03-23 16:26 | 254790.9 | 6000.0002 | 3 | 28 | 4.400023 | 0.08375359 | 2.897744 | 0 | 12.38145 | 0
2018-03-23 16:26 | 254830.9 | 6040.0016 | 3 | 28 | 4.400023 | 0.08148098 | 2.898665 | 0 | 12.3855 | 0
2018-03-23 16:28 | 254951 | 120.0008 | 4 | 28 | 4.391048 | 0 | 2.898665 | 0 | 12.3855 | 0
2018-03-23 16:30 | 255071 | 240.0001 | 4 | 28 | 4.390116 | 0 | 2.898665 | 0 | 12.3855 | 0
2018-03-23 16:31 | 255131 | 300.003 | 4 | 28 | 4.389786 | 0 | 2.898665 | 0 | 12.3855 | 0
2018-03-23 16:33 | 255251 | 120.0004 | 5 | 28 | 3.772392 | -6.520199 | 2.898665 | 0.2172735 | 12.3855 | 0.8313882
2018-03-23 16:35 | 255371 | 240.0009 | 5 | 28 | 3.713616 | -6.519826 | 2.898665 | 0.4345559 | 12.3855 | 1.644969
2018-03-23 16:37 | 255491 | 360.0009 | 5 | 28 | 3.645911 | -6.519862 | 2.898665 | 0.6518505 | 12.3855 | 2.444647
2018-03-23 16:39 | 255611 | 480.0009 | 5 | 28 | 3.577685 | -6.519855 | 2.898665 | 0.8691563 | 12.3855 | 3.2295
2018-03-23 16:41 | 255731 | 600.0005 | 5 | 28 | 3.512177 | -6.519781 | 2.898665 | 1.086453 | 12.3855 | 3.999712
2018-03-23 16:43 | 255851 | 720.0005 | 5 | 28 | 3.454329 | -6.519843 | 2.898665 | 1.303759 | 12.3855 | 4.756495
2018-03-23 16:45 | 255971 | 840.0013 | 5 | 28 | 3.405066 | -6.519838 | 2.898665 | 1.521065 | 12.3855 | 5.501656
2018-03-23 16:47 | 256091 | 960.0012 | 5 | 28 | 3.362945 | -6.519825 | 2.898665 | 1.738367 | 12.3855 | 6.236904
2018-03-23 16:49 | 256211 | 1080.0004 | 5 | 28 | 3.324606 | -6.519909 | 2.898665 | 1.955674 | 12.3855 | 6.963513
2018-03-23 16:51 | 256331 | 1200.0001 | 5 | 28 | 3.28655 | -6.519801 | 2.898665 | 2.172979 | 12.3855 | 7.681829
2018-03-23 16:53 | 256451 | 1320.0002 | 5 | 28 | 3.245338 | -6.519821 | 2.898665 | 2.390281 | 12.3855 | 8.39162
2018-03-23 16:55 | 256571 | 1440.0004 | 5 | 28 | 3.192181 | -6.519842 | 2.898665 | 2.607579 | 12.3855 | 9.091441
2018-03-23 16:57 | 256691 | 1560.0001 | 5 | 28 | 3.083071 | -6.51987 | 2.898665 | 2.824888 | 12.3855 | 9.775276
2018-03-23 16:58 | 256733.3 | 1602.308 | 5 | 28 | 2.999986 | -6.51984 | 2.898665 | 2.901501 | 12.3855 | 10.00857
2018-03-23 17:00 | 256853.4 | 120.0008 | 6 | 28 | 3.643026 | 0 | 2.898665 | 2.901501 | 12.3855 | 10.00857
2018-03-23 17:02 | 256973.4 | 240.0008 | 6 | 28 | 3.666999 | 0 | 2.898665 | 2.901501 | 12.3855 | 10.00857
2018-03-23 17:03 | 257033.4 | 300.0015 | 6 | 28 | 3.672977 | 0 | 2.898665 | 2.901501 | 12.3855 | 10.00857
2018-03-23 17:03 | 257033.4 | 0.0024 | 7 | 29 | 3.67298 | 0 | 0 | 0 | 0 | 0
2018-03-23 17:05 | 257153.5 | 120.0013 | 2 | 29 | 4.10221 | 4.89017 | 0.1623735 | 0 | 0.6576194 | 0
2018-03-23 17:07 | 257273.5 | 240.0001 | 2 | 29 | 4.155778 | 4.890121 | 0.3253418 | 0 | 1.33085 | 0
2018-03-23 17:09 | 257393.5 | 360.0021 | 2 | 29 | 4.186319 | 4.890088 | 0.4883148 | 0 | 2.010862 | 0
2018-03-23 17:11 | 257513.5 | 480.0001 | 2 | 29 | 4.200202 | 4.741954 | 0.6502482 | 0 | 2.69034 | 0
2018-03-23 17:13 | 257633.5 | 600.001 | 2 | 29 | 4.200173 | 4.403489 | 0.8027543 | 0 | 3.330889 | 0
2018-03-23 17:15 | 257753.5 | 720.0001 | 2 | 29 | 4.200191 | 4.050935 | 0.9435923 | 0 | 3.922431 | 0
2018-03-23 17:17 | 257873.5 | 840.0001 | 2 | 29 | 4.200182 | 3.715072 | 1.072944 | 0 | 4.465729 | 0
2018-03-23 17:19 | 257993.5 | 960.0005 | 2 | 29 | 4.2001 | 3.398868 | 1.191446 | 0 | 4.963457 | 0
2018-03-23 17:20 | 258049 | 1015.5376 | 2 | 29 | 4.200088 | 3.259997 | 1.24281 | 0 | 5.179193 | 0
2018-03-23 17:22 | 258169 | 120.0001 | 3 | 29 | 4.222694 | 3.260001 | 1.351075 | 0 | 5.635019 | 0
2018-03-23 17:24 | 258289 | 240.0001 | 3 | 29 | 4.249317 | 3.259953 | 1.459726 | 0 | 6.095256 | 0
2018-03-23 17:26 | 258409 | 360.001 | 3 | 29 | 4.278654 | 3.259994 | 1.568379 | 0 | 6.55851 | 0
2018-03-23 17:28 | 258529 | 480.0009 | 3 | 29 | 4.312189 | 3.259942 | 1.677031 | 0 | 7.02519 | 0
2018-03-23 17:30 | 258649 | 600.0001 | 3 | 29 | 4.348737 | 3.260043 | 1.785679 | 0 | 7.495653 | 0
2018-03-23 17:32 | 258769 | 720.0009 | 3 | 29 | 4.387591 | 3.259988 | 1.894333 | 0 | 7.970263 | 0
2018-03-23 17:34 | 258889 | 840.0001 | 3 | 29 | 4.400135 | 2.940619 | 1.999042 | 0 | 8.430784 | 0
2018-03-23 17:36 | 259009 | 960.0001 | 3 | 29 | 4.400073 | 2.588244 | 2.09103 | 0 | 8.835546 | 0
2018-03-23 17:38 | 259129 | 1080.0009 | 3 | 29 | 4.400188 | 2.287854 | 2.172159 | 0 | 9.192528 | 0
2018-03-23 17:40 | 259249 | 1200.0002 | 3 | 29 | 4.400114 | 2.025754 | 2.243911 | 0 | 9.508246 | 0
2018-03-23 17:42 | 259369 | 1320.0017 | 3 | 29 | 4.400123 | 1.797421 | 2.307526 | 0 | 9.78816 | 0
2018-03-23 17:44 | 259489 | 1440.0014 | 3 | 29 | 4.400076 | 1.600245 | 2.364081 | 0 | 10.03701 | 0
2018-03-23 17:46 | 259609 | 1560.0001 | 3 | 29 | 4.400071 | 1.428467 | 2.414498 | 0 | 10.25885 | 0
2018-03-23 17:48 | 259729 | 1680.0009 | 3 | 29 | 4.400098 | 1.277962 | 2.459558 | 0 | 10.45712 | 0
2018-03-23 17:50 | 259849 | 1800.0005 | 3 | 29 | 4.400089 | 1.147073 | 2.499927 | 0 | 10.63474 | 0
2018-03-23 17:52 | 259969 | 1920.0005 | 3 | 29 | 4.400106 | 1.03214 | 2.536187 | 0 | 10.79429 | 0
2018-03-23 17:54 | 260089 | 2040.0002 | 3 | 29 | 4.400108 | 0.9293385 | 2.568822 | 0 | 10.93789 | 0
2018-03-23 17:56 | 260209 | 2160.0006 | 3 | 29 | 4.400103 | 0.8310452 | 2.598114 | 0 | 11.06677 | 0
2018-03-23 17:58 | 260329 | 2280.0009 | 3 | 29 | 4.400072 | 0.742382 | 2.624279 | 0 | 11.1819 | 0
2018-03-23 18:00 | 260449 | 2400.0004 | 3 | 29 | 4.400094 | 0.6649246 | 2.647687 | 0 | 11.28489 | 0
2018-03-23 18:02 | 260569 | 2520.001 | 3 | 29 | 4.40004 | 0.6007872 | 2.668753 | 0 | 11.37759 | 0
2018-03-23 18:04 | 260689 | 2640.0017 | 3 | 29 | 4.400103 | 0.5487032 | 2.687878 | 0 | 11.46174 | 0
2018-03-23 18:06 | 260809 | 2760.0009 | 3 | 29 | 4.400014 | 0.5009079 | 2.705334 | 0 | 11.53854 | 0
2018-03-23 18:08 | 260929 | 2880.0002 | 3 | 29 | 4.399996 | 0.4596462 | 2.721338 | 0 | 11.60896 | 0
2018-03-23 18:10 | 261049 | 3000.001 | 3 | 29 | 4.400016 | 0.4239693 | 2.736061 | 0 | 11.67374 | 0
2018-03-23 18:12 | 261169 | 3120.0001 | 3 | 29 | 4.400053 | 0.3927336 | 2.749647 | 0 | 11.73352 | 0
2018-03-23 18:14 | 261289 | 3240.0001 | 3 | 29 | 4.400012 | 0.3631506 | 2.762219 | 0 | 11.78884 | 0
2018-03-23 18:16 | 261409 | 3360.0006 | 3 | 29 | 4.400044 | 0.337656 | 2.773882 | 0 | 11.84016 | 0
2018-03-23 18:18 | 261529 | 3480.001 | 3 | 29 | 4.399987 | 0.3134336 | 2.784731 | 0 | 11.88789 | 0
2018-03-23 18:20 | 261649 | 3600.0001 | 3 | 29 | 4.399967 | 0.2916393 | 2.79483 | 0 | 11.93233 | 0
2018-03-23 18:22 | 261769 | 3720.001 | 3 | 29 | 4.399981 | 0.2729015 | 2.804254 | 0 | 11.97379 | 0
2018-03-23 18:24 | 261889 | 3840.0014 | 3 | 29 | 4.399978 | 0.2536402 | 2.813039 | 0 | 12.01245 | 0
2018-03-23 18:26 | 262009 | 3960.0022 | 3 | 29 | 4.400014 | 0.2341499 | 2.821157 | 0 | 12.04817 | 0
2018-03-23 18:28 | 262129 | 4080.0001 | 3 | 29 | 4.399985 | 0.2152081 | 2.828642 | 0 | 12.0811 | 0
2018-03-23 18:30 | 262249 | 4200.0013 | 3 | 29 | 4.400003 | 0.1988115 | 2.835543 | 0 | 12.11147 | 0
2018-03-23 18:32 | 262369 | 4320.0005 | 3 | 29 | 4.400046 | 0.1867075 | 2.841968 | 0 | 12.13974 | 0
2018-03-23 18:34 | 262489 | 4440.0009 | 3 | 29 | 4.399954 | 0.1739054 | 2.847985 | 0 | 12.16621 | 0
2018-03-23 18:36 | 262609 | 4560.0009 | 3 | 29 | 4.400018 | 0.1647463 | 2.853636 | 0 | 12.19107 | 0
2018-03-23 18:38 | 262729 | 4680.0001 | 3 | 29 | 4.399985 | 0.1547537 | 2.858957 | 0 | 12.21449 | 0
2018-03-23 18:40 | 262849 | 4800.0001 | 3 | 29 | 4.399894 | 0.144846 | 2.86398 | 0 | 12.23659 | 0
2018-03-23 18:42 | 262969 | 4920.0014 | 3 | 29 | 4.399995 | 0.1380005 | 2.868728 | 0 | 12.25748 | 0
2018-03-23 18:44 | 263089 | 5040.0009 | 3 | 29 | 4.400023 | 0.131115 | 2.87322 | 0 | 12.27725 | 0
2018-03-23 18:46 | 263209 | 5160.0002 | 3 | 29 | 4.400013 | 0.1246452 | 2.877475 | 0 | 12.29596 | 0
2018-03-23 18:48 | 263329 | 5280.0004 | 3 | 29 | 4.400043 | 0.1188908 | 2.881504 | 0 | 12.31369 | 0
2018-03-23 18:50 | 263449 | 5400.0009 | 3 | 29 | 4.399965 | 0.1109629 | 2.885327 | 0 | 12.33052 | 0
2018-03-23 18:52 | 263569 | 5520.0018 | 3 | 29 | 4.39991 | 0.1044769 | 2.888947 | 0 | 12.34645 | 0
2018-03-23 18:54 | 263689 | 5640.0001 | 3 | 29 | 4.4 | 0.09870815 | 2.89235 | 0 | 12.36142 | 0
2018-03-23 18:56 | 263809 | 5760.0013 | 3 | 29 | 4.400001 | 0.09132957 | 2.895526 | 0 | 12.37539 | 0
2018-03-23 18:58 | 263929 | 5880.0005 | 3 | 29 | 4.400012 | 0.08563328 | 2.898472 | 0 | 12.38835 | 0
2018-03-23 18:59 | 264018.4 | 5969.392 | 3 | 29 | 4.400047 | 0.08149433 | 2.900543 | 0 | 12.39747 | 0
2018-03-23 19:01 | 264138.5 | 120.0008 | 4 | 29 | 4.390933 | 0 | 2.900543 | 0 | 12.39747 | 0
2018-03-23 19:03 | 264258.5 | 240.0016 | 4 | 29 | 4.389991 | 0 | 2.900543 | 0 | 12.39747 | 0
2018-03-23 19:04 | 264318.5 | 300.0023 | 4 | 29 | 4.389631 | 0 | 2.900543 | 0 | 12.39747 | 0
2018-03-23 19:06 | 264438.5 | 120.0009 | 5 | 29 | 3.770297 | -6.519858 | 2.900543 | 0.2172805 | 12.39747 | 0.8305236
2018-03-23 19:08 | 264558.5 | 240.0002 | 5 | 29 | 3.715995 | -6.519877 | 2.900543 | 0.4345718 | 12.39747 | 1.64426
2018-03-23 19:10 | 264678.5 | 360.0001 | 5 | 29 | 3.650363 | -6.520013 | 2.900543 | 0.6518744 | 12.39747 | 2.444718
2018-03-23 19:12 | 264798.5 | 480.0002 | 5 | 29 | 3.582782 | -6.519816 | 2.900543 | 0.869179 | 12.39747 | 3.230599
2018-03-23 19:14 | 264918.5 | 600.0009 | 5 | 29 | 3.517727 | -6.519804 | 2.900543 | 1.086484 | 12.39747 | 4.001998
2018-03-23 19:16 | 265038.5 | 720.0013 | 5 | 29 | 3.459537 | -6.519886 | 2.900543 | 1.303782 | 12.39747 | 4.759911
2018-03-23 19:18 | 265158.5 | 840.001 | 5 | 29 | 3.410319 | -6.519868 | 2.900543 | 1.521092 | 12.39747 | 5.50621
2018-03-23 19:20 | 265278.5 | 960.0002 | 5 | 29 | 3.368103 | -6.519845 | 2.900543 | 1.738391 | 12.39747 | 6.242589
2018-03-23 19:22 | 265398.5 | 1080.001 | 5 | 29 | 3.326971 | -6.519899 | 2.900543 | 1.955698 | 12.39747 | 6.970042
2018-03-23 19:24 | 265518.5 | 1200.0013 | 5 | 29 | 3.284801 | -6.519858 | 2.900543 | 2.173001 | 12.39747 | 7.688437
2018-03-23 19:26 | 265638.5 | 1320.0009 | 5 | 29 | 3.239172 | -6.519877 | 2.900543 | 2.390302 | 12.39747 | 8.397374
2018-03-23 19:28 | 265758.5 | 1440.0001 | 5 | 29 | 3.180448 | -6.519938 | 2.900543 | 2.607602 | 12.39747 | 9.095244
2018-03-23 19:30 | 265878.5 | 1560.0002 | 5 | 29 | 3.065843 | -6.51988 | 2.900543 | 2.824905 | 12.39747 | 9.775884
2018-03-23 19:31 | 265913.1 | 1594.5848 | 5 | 29 | 2.999989 | -6.519951 | 2.900543 | 2.887524 | 12.39747 | 9.965943
2018-03-23 19:33 | 266033.2 | 120.0001 | 6 | 29 | 3.647998 | 0 | 2.900543 | 2.887524 | 12.39747 | 9.965943
2018-03-23 19:35 | 266153.2 | 240 | 6 | 29 | 3.670802 | 0 | 2.900543 | 2.887524 | 12.39747 | 9.965943
2018-03-23 19:36 | 266213.2 | 300.0023 | 6 | 29 | 3.676421 | 0 | 2.900543 | 2.887524 | 12.39747 | 9.965943
2018-03-23 19:36 | 266213.2 | 0.0024 | 7 | 30 | 3.676283 | 0 | 0 | 0 | 0 | 0
2018-03-23 19:38 | 266333.2 | 120.0001 | 2 | 30 | 4.100761 | 4.890147 | 0.1623667 | 2.449e-09 | 0.65745 | 9.004e-09
2018-03-23 19:40 | 266453.2 | 240.001 | 2 | 30 | 4.153013 | 4.890046 | 0.325334 | 2.449e-09 | 1.330366 | 9.004e-09
2018-03-23 19:42 | 266573.2 | 360.0009 | 2 | 30 | 4.182122 | 4.889806 | 0.4883078 | 2.449e-09 | 2.009799 | 9.004e-09
2018-03-23 19:44 | 266693.2 | 480.0017 | 2 | 30 | 4.200181 | 4.810056 | 0.6510091 | 2.449e-09 | 2.691997 | 9.004e-09
2018-03-23 19:46 | 266813.2 | 600.001 | 2 | 30 | 4.20021 | 4.453362 | 0.8053899 | 2.449e-09 | 3.340422 | 9.004e-09
2018-03-23 19:48 | 266933.2 | 720.0001 | 2 | 30 | 4.20017 | 4.093814 | 0.9478227 | 2.449e-09 | 3.938662 | 9.004e-09
2018-03-23 19:50 | 267053.2 | 840.0018 | 2 | 30 | 4.200177 | 3.746947 | 1.078458 | 2.449e-09 | 4.487349 | 9.004e-09
2018-03-23 19:52 | 267173.2 | 960.0013 | 2 | 30 | 4.20013 | 3.389443 | 1.197312 | 2.449e-09 | 4.986557 | 9.004e-09
2018-03-23 19:53 | 267218.7 | 1005.42 | 2 | 30 | 4.200175 | 3.259999 | 1.239244 | 2.449e-09 | 5.162677 | 9.004e-09
2018-03-23 19:55 | 267338.7 | 120.0009 | 3 | 30 | 4.226518 | 3.259952 | 1.347516 | 2.729e-09 | 5.61873 | 1.014e-08
2018-03-23 19:57 | 267458.7 | 240.0012 | 3 | 30 | 4.257083 | 3.259955 | 1.456163 | 2.729e-09 | 6.079586 | 1.014e-08
2018-03-23 19:59 | 267578.7 | 360.0002 | 3 | 30 | 4.287871 | 3.259982 | 1.564815 | 2.729e-09 | 6.543789 | 1.014e-08
2018-03-23 20:01 | 267698.7 | 480.0009 | 3 | 30 | 4.320103 | 3.259988 | 1.673468 | 2.729e-09 | 7.011417 | 1.014e-08
2018-03-23 20:03 | 267818.7 | 600.0001 | 3 | 30 | 4.3541 | 3.259982 | 1.782117 | 2.729e-09 | 7.482614 | 1.014e-08
2018-03-23 20:05 | 267938.7 | 720.0013 | 3 | 30 | 4.390388 | 3.260003 | 1.890769 | 2.729e-09 | 7.957648 | 1.014e-08
2018-03-23 20:07 | 268058.7 | 840.0002 | 3 | 30 | 4.400169 | 2.927199 | 1.994944 | 2.729e-09 | 8.415902 | 1.014e-08
2018-03-23 20:09 | 268178.7 | 960.0013 | 3 | 30 | 4.400213 | 2.583863 | 2.086598 | 2.729e-09 | 8.819194 | 1.014e-08
2018-03-23 20:11 | 268298.7 | 1080.0004 | 3 | 30 | 4.400145 | 2.282416 | 2.167554 | 2.729e-09 | 9.17541 | 1.014e-08
2018-03-23 20:13 | 268418.7 | 1200.0009 | 3 | 30 | 4.400167 | 2.022035 | 2.239167 | 2.729e-09 | 9.490516 | 1.014e-08
2018-03-23 20:15 | 268538.7 | 1320.0009 | 3 | 30 | 4.400152 | 1.793372 | 2.302637 | 2.729e-09 | 9.769794 | 1.014e-08
2018-03-23 20:17 | 268658.7 | 1440.0005 | 3 | 30 | 4.400064 | 1.592821 | 2.358997 | 2.729e-09 | 10.01779 | 1.014e-08
2018-03-23 20:19 | 268778.7 | 1560.0006 | 3 | 30 | 4.400092 | 1.421194 | 2.409174 | 2.729e-09 | 10.23857 | 1.014e-08
2018-03-23 20:21 | 268898.7 | 1680.0005 | 3 | 30 | 4.400062 | 1.264029 | 2.453915 | 2.729e-09 | 10.43543 | 1.014e-08
2018-03-23 20:23 | 269018.7 | 1800.0002 | 3 | 30 | 4.400119 | 1.120008 | 2.493596 | 2.729e-09 | 10.61003 | 1.014e-08
2018-03-23 20:25 | 269138.7 | 1920.0009 | 3 | 30 | 4.400129 | 0.9943466 | 2.52877 | 2.729e-09 | 10.7648 | 1.014e-08
2018-03-23 20:27 | 269258.7 | 2040.0009 | 3 | 30 | 4.400049 | 0.8850231 | 2.560009 | 2.729e-09 | 10.90226 | 1.014e-08
2018-03-23 20:29 | 269378.7 | 2160.0004 | 3 | 30 | 4.400001 | 0.795867 | 2.587993 | 2.729e-09 | 11.02538 | 1.014e-08
2018-03-23 20:31 | 269498.7 | 2280.0009 | 3 | 30 | 4.400024 | 0.7199287 | 2.613241 | 2.729e-09 | 11.13648 | 1.014e-08
2018-03-23 20:33 | 269618.7 | 2400.0009 | 3 | 30 | 4.400062 | 0.6548147 | 2.636126 | 2.729e-09 | 11.23717 | 1.014e-08
2018-03-23 20:35 | 269738.7 | 2520.0004 | 3 | 30 | 4.4 | 0.5963326 | 2.656958 | 2.729e-09 | 11.32883 | 1.014e-08
2018-03-23 20:37 | 269858.7 | 2640.0002 | 3 | 30 | 4.400029 | 0.5463362 | 2.675993 | 2.729e-09 | 11.41259 | 1.014e-08
2018-03-23 20:39 | 269978.7 | 2760.0005 | 3 | 30 | 4.400027 | 0.5013142 | 2.693436 | 2.729e-09 | 11.48934 | 1.014e-08
2018-03-23 20:41 | 270098.7 | 2880.0002 | 3 | 30 | 4.400049 | 0.4619427 | 2.709466 | 2.729e-09 | 11.55987 | 1.014e-08
2018-03-23 20:43 | 270218.7 | 3000.001 | 3 | 30 | 4.400053 | 0.4264116 | 2.724234 | 2.729e-09 | 11.62485 | 1.014e-08
2018-03-23 20:45 | 270338.7 | 3120.0009 | 3 | 30 | 4.399976 | 0.3926735 | 2.737875 | 2.729e-09 | 11.68487 | 1.014e-08
2018-03-23 20:47 | 270458.7 | 3240.0002 | 3 | 30 | 4.399988 | 0.3641729 | 2.750495 | 2.729e-09 | 11.7404 | 1.014e-08
2018-03-23 20:49 | 270578.7 | 3360.0005 | 3 | 30 | 4.399978 | 0.3380737 | 2.762203 | 2.729e-09 | 11.79192 | 1.014e-08
2018-03-23 20:51 | 270698.7 | 3480.0002 | 3 | 30 | 4.400023 | 0.3129482 | 2.773074 | 2.729e-09 | 11.83975 | 1.014e-08
2018-03-23 20:53 | 270818.7 | 3600.0009 | 3 | 30 | 4.399997 | 0.2873621 | 2.783083 | 2.729e-09 | 11.88379 | 1.014e-08
2018-03-23 20:55 | 270938.7 | 3720.0005 | 3 | 30 | 4.400066 | 0.264946 | 2.792276 | 2.729e-09 | 11.92424 | 1.014e-08
2018-03-23 20:57 | 271058.7 | 3840.001 | 3 | 30 | 4.400032 | 0.2433672 | 2.800723 | 2.729e-09 | 11.9614 | 1.014e-08
2018-03-23 20:59 | 271178.7 | 3960.0001 | 3 | 30 | 4.399976 | 0.2258329 | 2.808541 | 2.729e-09 | 11.9958 | 1.014e-08
2018-03-23 21:01 | 271298.7 | 4080.0002 | 3 | 30 | 4.400077 | 0.2126646 | 2.815835 | 2.729e-09 | 12.02789 | 1.014e-08
2018-03-23 21:03 | 271418.7 | 4200.0006 | 3 | 30 | 4.399977 | 0.1982298 | 2.822663 | 2.729e-09 | 12.05794 | 1.014e-08
2018-03-23 21:05 | 271538.7 | 4320.0009 | 3 | 30 | 4.400019 | 0.1874237 | 2.829076 | 2.729e-09 | 12.08616 | 1.014e-08
2018-03-23 21:07 | 271658.7 | 4440.0009 | 3 | 30 | 4.399972 | 0.1754932 | 2.835116 | 2.729e-09 | 12.11273 | 1.014e-08
2018-03-23 21:09 | 271778.7 | 4560.0012 | 3 | 30 | 4.399961 | 0.1653509 | 2.840814 | 2.729e-09 | 12.1378 | 1.014e-08
2018-03-23 21:11 | 271898.7 | 4680.001 | 3 | 30 | 4.400023 | 0.1572189 | 2.846196 | 2.729e-09 | 12.16149 | 1.014e-08
2018-03-23 21:13 | 272018.7 | 4800.0012 | 3 | 30 | 4.400045 | 0.1488485 | 2.851285 | 2.729e-09 | 12.18388 | 1.014e-08
2018-03-23 21:15 | 272138.7 | 4920.001 | 3 | 30 | 4.400024 | 0.140522 | 2.856098 | 2.729e-09 | 12.20505 | 1.014e-08
2018-03-23 21:17 | 272258.7 | 5040.0001 | 3 | 30 | 4.400012 | 0.1328773 | 2.860654 | 2.729e-09 | 12.2251 | 1.014e-08
2018-03-23 21:19 | 272378.7 | 5160.0002 | 3 | 30 | 4.400031 | 0.1265993 | 2.864964 | 2.729e-09 | 12.24406 | 1.014e-08
2018-03-23 21:21 | 272498.7 | 5280.0001 | 3 | 30 | 4.400008 | 0.1185427 | 2.869046 | 2.729e-09 | 12.26203 | 1.014e-08
2018-03-23 21:23 | 272618.7 | 5400.0001 | 3 | 30 | 4.399936 | 0.1100693 | 2.872866 | 2.729e-09 | 12.27883 | 1.014e-08
2018-03-23 21:25 | 272738.7 | 5520.0002 | 3 | 30 | 4.399932 | 0.102107 | 2.876421 | 2.729e-09 | 12.29447 | 1.014e-08
2018-03-23 21:27 | 272858.7 | 5640.0012 | 3 | 30 | 4.400026 | 0.09647465 | 2.879723 | 2.729e-09 | 12.309 | 1.014e-08
2018-03-23 21:29 | 272978.7 | 5760.0002 | 3 | 30 | 4.399982 | 0.08992863 | 2.882818 | 2.729e-09 | 12.32262 | 1.014e-08
2018-03-23 21:31 | 273098.7 | 5880.0012 | 3 | 30 | 4.399954 | 0.08402824 | 2.88573 | 2.729e-09 | 12.33543 | 1.014e-08
2018-03-23 21:32 | 273183.7 | 5964.972 | 3 | 30 | 4.399971 | 0.0814991 | 2.887704 | 2.729e-09 | 12.34412 | 1.014e-08
2018-03-23 21:34 | 273303.7 | 120 | 4 | 30 | 4.39088 | 0 | 2.887704 | 2.729e-09 | 12.34412 | 1.014e-08
2018-03-23 21:36 | 273423.7 | 240.0008 | 4 | 30 | 4.389889 | 0 | 2.887704 | 2.729e-09 | 12.34412 | 1.014e-08
2018-03-23 21:37 | 273483.7 | 300.0015 | 4 | 30 | 4.389512 | 0 | 2.887704 | 2.729e-09 | 12.34412 | 1.014e-08
2018-03-23 21:39 | 273603.7771 | 120.0013 | 5 | 30 | 3.772552 | -6.519904 | 2.887704 | 0.2172856 | 12.34412 | 0.8309979
2018-03-23 21:41 | 273723.7764 | 240.0006 | 5 | 30 | 3.71767 | -6.519877 | 2.887704 | 0.4345909 | 12.34412 | 1.645186
2018-03-23 21:43 | 273843.776 | 360.0002 | 5 | 30 | 3.651709 | -6.51987 | 2.887704 | 0.6518925 | 12.34412 | 2.445957
2018-03-23 21:45 | 273963.7764 | 480.0006 | 5 | 30 | 3.583711 | -6.519803 | 2.887704 | 0.8691964 | 12.34412 | 3.232089
2018-03-23 21:47 | 274083.776 | 600.0002 | 5 | 30 | 3.51882 | -6.519894 | 2.887704 | 1.086493 | 12.34412 | 4.003687
2018-03-23 21:49 | 274203.7759 | 720.0001 | 5 | 30 | 3.460831 | -6.519939 | 2.887704 | 1.303798 | 12.34412 | 4.761906
2018-03-23 21:51 | 274323.7763 | 840.0005 | 5 | 30 | 3.410605 | -6.519862 | 2.887704 | 1.521104 | 12.34412 | 5.508362
2018-03-23 21:53 | 274443.7771 | 960.0013 | 5 | 30 | 3.365123 | -6.51987 | 2.887704 | 1.738404 | 12.34412 | 6.244489
2018-03-23 21:55 | 274563.7759 | 1080.0001 | 5 | 30 | 3.322392 | -6.519899 | 2.887704 | 1.95571 | 12.34412 | 6.971069
2018-03-23 21:57 | 274683.7771 | 1200.0013 | 5 | 30 | 3.280901 | -6.519842 | 2.887704 | 2.173008 | 12.34412 | 7.688495
2018-03-23 21:59 | 274803.7759 | 1320.0001 | 5 | 30 | 3.23602 | -6.519816 | 2.887704 | 2.390315 | 12.34412 | 8.396687
2018-03-23 22:01 | 274923.7767 | 1440.0009 | 5 | 30 | 3.179156 | -6.519833 | 2.887704 | 2.607619 | 12.34412 | 9.094133
2018-03-23 22:03 | 275043.7759 | 1560.0001 | 5 | 30 | 3.066602 | -6.519867 | 2.887704 | 2.824924 | 12.34412 | 9.774732
2018-03-23 22:04 | 275078.7774 | 1595.0016 | 5 | 30 | 2.999994 | -6.519857 | 2.887704 | 2.888308 | 12.34412 | 9.967144
2018-03-23 22:06 | 275198.8 | 120.0007 | 6 | 30 | 3.647654 | 0 | 2.887704 | 2.888308 | 12.34412 | 9.967144
2018-03-23 22:08 | 275318.8 | 240.0008 | 6 | 30 | 3.670441 | 0 | 2.887704 | 2.888308 | 12.34412 | 9.967144
2018-03-23 22:09 | 275378.8 | 300.0022 | 6 | 30 | 3.67605 | 0 | 2.887704 | 2.888308 | 12.34412 | 9.967144
2018-03-23 22:09 | 275378.8 | 0.0024 | 7 | 31 | 3.676027 | 0 | 0 | 0 | 0 | 0
2018-03-23 22:11 | 275498.9 | 120.0009 | 2 | 31 | 4.09882 | 4.889815 | 0.162365 | 0 | 0.6571864 | 0
2018-03-23 22:13 | 275618.9 | 240.0009 | 2 | 31 | 4.151189 | 4.890187 | 0.3253326 | 0 | 1.329781 | 0
2018-03-23 22:15 | 275738.9 | 360.0001 | 2 | 31 | 4.180448 | 4.889871 | 0.4883038 | 0 | 2.008935 | 0
2018-03-23 22:17 | 275858.9 | 480.0009 | 2 | 31 | 4.200209 | 4.838252 | 0.6511678 | 0 | 2.691575 | 0
2018-03-23 22:19 | 275978.9 | 600.001 | 2 | 31 | 4.200144 | 4.476869 | 0.806376 | 0 | 3.343475 | 0
2018-03-23 22:21 | 276098.9 | 720.0009 | 2 | 31 | 4.200171 | 4.118627 | 0.9496099 | 0 | 3.945081 | 0
2018-03-23 22:23 | 276218.9 | 840.0013 | 2 | 31 | 4.200119 | 3.750394 | 1.080831 | 0 | 4.49623 | 0
2018-03-23 22:25 | 276338.9 | 960.0013 | 2 | 31 | 4.200191 | 3.38407 | 1.199657 | 0 | 4.995318 | 0
2018-03-23 22:25 | 276381.5 | 1002.568 | 2 | 31 | 4.200168 | 3.259986 | 1.238926 | 0 | 5.160257 | 0
2018-03-23 22:27 | 276501.5 | 120.0005 | 3 | 31 | 4.226519 | 3.259933 | 1.347193 | 0 | 5.616292 | 0
2018-03-23 22:29 | 276621.5 | 240.0002 | 3 | 31 | 4.256207 | 3.259988 | 1.455848 | 0 | 6.077144 | 0
2018-03-23 22:31 | 276741.5 | 360.0001 | 3 | 31 | 4.286741 | 3.259933 | 1.564498 | 0 | 6.541231 | 0
2018-03-23 22:33 | 276861.5 | 480.0006 | 3 | 31 | 4.318488 | 3.259986 | 1.67315 | 0 | 7.008704 | 0
2018-03-23 22:35 | 276981.5 | 600.0009 | 3 | 31 | 4.352218 | 3.26003 | 1.781805 | 0 | 7.479738 | 0
2018-03-23 22:37 | 277101.5 | 720.0009 | 3 | 31 | 4.388234 | 3.260043 | 1.890456 | 0 | 7.954547 | 0
2018-03-23 22:39 | 277221.5 | 840.0001 | 3 | 31 | 4.400152 | 2.94802 | 1.995265 | 0 | 8.415519 | 0
2018-03-23 22:41 | 277341.5 | 960.0009 | 3 | 31 | 4.400149 | 2.600783 | 2.087621 | 0 | 8.821898 | 0
2018-03-23 22:43 | 277461.5 | 1080.0001 | 3 | 31 | 4.400134 | 2.296174 | 2.169117 | 0 | 9.180493 | 0
2018-03-23 22:45 | 277581.5 | 1200.001 | 3 | 31 | 4.400137 | 2.030879 | 2.241138 | 0 | 9.497394 | 0
2018-03-23 22:47 | 277701.5 | 1320.0004 | 3 | 31 | 4.400169 | 1.801002 | 2.3049 | 0 | 9.777958 | 0
2018-03-23 22:49 | 277821.5 | 1440.0002 | 3 | 31 | 4.400137 | 1.599684 | 2.361479 | 0 | 10.02691 | 0
2018-03-23 22:51 | 277941.5 | 1560.0009 | 3 | 31 | 4.400069 | 1.422634 | 2.41179 | 0 | 10.24828 | 0
2018-03-23 22:53 | 278061.5 | 1680.0002 | 3 | 31 | 4.400081 | 1.270153 | 2.456636 | 0 | 10.44561 | 0
2018-03-23 22:55 | 278181.5 | 1800.001 | 3 | 31 | 4.400069 | 1.12604 | 2.49654 | 0 | 10.62119 | 0
2018-03-23 22:57 | 278301.5 | 1920.0009 | 3 | 31 | 4.400076 | 0.9971266 | 2.531882 | 0 | 10.7767 | 0
2018-03-23 22:59 | 278421.5 | 2040.0002 | 3 | 31 | 4.399981 | 0.8838091 | 2.563204 | 0 | 10.91452 | 0
2018-03-23 23:01 | 278541.5 | 2160.0009 | 3 | 31 | 4.400086 | 0.7945051 | 2.591129 | 0 | 11.03739 | 0
2018-03-23 23:03 | 278661.5 | 2280.0002 | 3 | 31 | 4.399989 | 0.715992 | 2.616273 | 0 | 11.14802 | 0
2018-03-23 23:05 | 278781.5 | 2400.0001 | 3 | 31 | 4.400043 | 0.6508245 | 2.639042 | 0 | 11.24821 | 0
2018-03-23 23:07 | 278901.5 | 2520.0009 | 3 | 31 | 4.399997 | 0.5924101 | 2.659743 | 0 | 11.3393 | 0
2018-03-23 23:09 | 279021.5 | 2640.001 | 3 | 31 | 4.400006 | 0.5412931 | 2.678642 | 0 | 11.42245 | 0
2018-03-23 23:11 | 279141.5 | 2760.0009 | 3 | 31 | 4.399995 | 0.497138 | 2.69595 | 0 | 11.4986 | 0
2018-03-23 23:13 | 279261.5 | 2880.0002 | 3 | 31 | 4.400072 | 0.4586639 | 2.711849 | 0 | 11.56856 | 0
2018-03-23 23:15 | 279381.5 | 3000.0001 | 3 | 31 | 4.399992 | 0.4212685 | 2.726496 | 0 | 11.63301 | 0
2018-03-23 23:17 | 279501.5 | 3120.0002 | 3 | 31 | 4.400012 | 0.3901129 | 2.740018 | 0 | 11.69251 | 0
2018-03-23 23:19 | 279621.5 | 3240.0001 | 3 | 31 | 4.400047 | 0.3620176 | 2.752535 | 0 | 11.74758 | 0
2018-03-23 23:21 | 279741.5 | 3360.0006 | 3 | 31 | 4.399988 | 0.3349504 | 2.764141 | 0 | 11.79865 | 0
2018-03-23 23:23 | 279861.5 | 3480.0005 | 3 | 31 | 4.400032 | 0.3123493 | 2.774925 | 0 | 11.8461 | 0
2018-03-23 23:25 | 279981.5 | 3600.0006 | 3 | 31 | 4.400015 | 0.2905149 | 2.784966 | 0 | 11.89028 | 0
2018-03-23 23:27 | 280101.5 | 3720.0002 | 3 | 31 | 4.400001 | 0.2678051 | 2.794268 | 0 | 11.93121 | 0
2018-03-23 23:29 | 280221.5 | 3840.0009 | 3 | 31 | 4.39999 | 0.2458162 | 2.802826 | 0 | 11.96886 | 0
2018-03-23 23:31 | 280341.5 | 3960.0009 | 3 | 31 | 4.399983 | 0.2257833 | 2.810692 | 0 | 12.00347 | 0
2018-03-23 23:33 | 280461.5 | 4080.0001 | 3 | 31 | 4.399937 | 0.2089281 | 2.817951 | 0 | 12.03541 | 0
2018-03-23 23:35 | 280581.5 | 4200.0006 | 3 | 31 | 4.400064 | 0.1968307 | 2.824719 | 0 | 12.06519 | 0
2018-03-23 23:37 | 280701.5 | 4320.0002 | 3 | 31 | 4.400024 | 0.1840878 | 2.831051 | 0 | 12.09305 | 0
2018-03-23 23:39 | 280821.5 | 4440.0012 | 3 | 31 | 4.400058 | 0.1734571 | 2.836993 | 0 | 12.1192 | 0
2018-03-23 23:41 | 280941.5 | 4560.001 | 3 | 31 | 4.400026 | 0.1633396 | 2.842584 | 0 | 12.1438 | 0
2018-03-23 23:43 | 281061.5 | 4680.0001 | 3 | 31 | 4.399967 | 0.1531191 | 2.847861 | 0 | 12.16701 | 0
2018-03-23 23:45 | 281181.5 | 4800.0009 | 3 | 31 | 4.399981 | 0.144948 | 2.852841 | 0 | 12.18893 | 0
2018-03-23 23:47 | 281301.5 | 4920.0009 | 3 | 31 | 4.40008 | 0.1381302 | 2.857552 | 0 | 12.20965 | 0
2018-03-23 23:49 | 281421.5 | 5040.0001 | 3 | 31 | 4.399994 | 0.12992 | 2.862009 | 0 | 12.22927 | 0
2018-03-23 23:51 | 281541.5 | 5160.0002 | 3 | 31 | 4.400065 | 0.1237011 | 2.866226 | 0 | 12.24782 | 0
2018-03-23 23:53 | 281661.5 | 5280.0013 | 3 | 31 | 4.39999 | 0.1165686 | 2.870227 | 0 | 12.26542 | 0
2018-03-23 23:55 | 281781.5 | 5400.0002 | 3 | 31 | 4.400007 | 0.1109238 | 2.874016 | 0 | 12.2821 | 0
2018-03-23 23:57 | 281901.5 | 5520.0005 | 3 | 31 | 4.400023 | 0.1050653 | 2.87761 | 0 | 12.29791 | 0
2018-03-23 23:59 | 282021.5 | 5640.0002 | 3 | 31 | 4.400028 | 0.0989542 | 2.881002 | 0 | 12.31284 | 0
2018-03-24 00:01 | 282141.5 | 5760.0001 | 3 | 31 | 4.399985 | 0.09139156 | 2.884161 | 0 | 12.32673 | 0
2018-03-24 00:03 | 282261.5 | 5880.0009 | 3 | 31 | 4.400028 | 0.08480549 | 2.887091 | 0 | 12.33963 | 0
2018-03-24 00:04 | 282314.7 | 5933.1656 | 3 | 31 | 4.399985 | 0.0814991 | 2.888323 | 0 | 12.34505 | 0
2018-03-24 00:06 | 282434.7 | 120 | 4 | 31 | 4.390858 | 0 | 2.888323 | 0 | 12.34505 | 0
2018-03-24 00:08 | 282554.7 | 240.0016 | 4 | 31 | 4.389867 | 0 | 2.888323 | 0 | 12.34505 | 0
2018-03-24 00:09 | 282614.7 | 300.0023 | 4 | 31 | 4.389517 | 0 | 2.888323 | 0 | 12.34505 | 0
2018-03-24 00:11 | 282734.8 | 120.0013 | 5 | 31 | 3.76532 | -6.519864 | 2.888323 | 0.2172969 | 12.34505 | 0.8295326
2018-03-24 00:13 | 282854.8 | 240.0002 | 5 | 31 | 3.711683 | -6.519907 | 2.888323 | 0.4346009 | 12.34505 | 1.642314
2018-03-24 00:15 | 282974.8 | 360.001 | 5 | 31 | 3.645867 | -6.519887 | 2.888323 | 0.65191 | 12.34505 | 2.441845
2018-03-24 00:17 | 283094.8 | 480.0003 | 5 | 31 | 3.578239 | -6.519862 | 2.888323 | 0.8692074 | 12.34505 | 3.226715
2018-03-24 00:19 | 283214.8 | 600.0002 | 5 | 31 | 3.513529 | -6.519933 | 2.888323 | 1.086516 | 12.34505 | 3.997174
2018-03-24 00:21 | 283334.8 | 720.0018 | 5 | 31 | 3.456096 | -6.51989 | 2.888323 | 1.303818 | 12.34505 | 4.754265
2018-03-24 00:23 | 283454.8 | 840.0002 | 5 | 31 | 3.406685 | -6.519835 | 2.888323 | 1.521116 | 12.34505 | 5.499742
2018-03-24 00:25 | 283574.8 | 960.001 | 5 | 31 | 3.364329 | -6.519907 | 2.888323 | 1.738418 | 12.34505 | 6.2353
2018-03-24 00:27 | 283694.8 | 1080.0006 | 5 | 31 | 3.325696 | -6.519917 | 2.888323 | 1.955721 | 12.34505 | 6.962153
2018-03-24 00:29 | 283814.8 | 1200.0018 | 5 | 31 | 3.287934 | -6.51984 | 2.888323 | 2.173028 | 12.34505 | 7.680754
2018-03-24 00:31 | 283934.8 | 1320.0003 | 5 | 31 | 3.24549 | -6.520072 | 2.888323 | 2.390322 | 12.34505 | 8.390793
2018-03-24 00:33 | 284054.8 | 1440.0006 | 5 | 31 | 3.186757 | -6.519878 | 2.888323 | 2.607623 | 12.34505 | 9.090132
2018-03-24 00:35 | 284174.8 | 1560.0002 | 5 | 31 | 3.068053 | -6.51985 | 2.888323 | 2.824926 | 12.34505 | 9.771769
2018-03-24 00:36 | 284209.3 | 1594.5129 | 5 | 31 | 3 | -6.519833 | 2.888323 | 2.88742 | 12.34505 | 9.961529
2018-03-24 00:38 | 284329.3 | 120 | 6 | 31 | 3.647567 | 0 | 2.888323 | 2.88742 | 12.34505 | 9.961529
2018-03-24 00:40 | 284449.3 | 240.0013 | 6 | 31 | 3.670416 | 0 | 2.888323 | 2.88742 | 12.34505 | 9.961529
2018-03-24 00:41 | 284509.4 | 300.0023 | 6 | 31 | 3.676076 | 0 | 2.888323 | 2.88742 | 12.34505 | 9.961529
2018-03-24 00:41 | 284509.3 | 0.0025 | 7 | 32 | 3.676103 | 0 | 0 | 0 | 0 | 0
2018-03-24 00:43 | 284629.4 | 120.0005 | 2 | 32 | 4.104543 | 4.889865 | 0.1623617 | 3.372e-09 | 0.6579528 | 1.2395e-08
2018-03-24 00:45 | 284749.4 | 240.0006 | 2 | 32 | 4.157164 | 4.889815 | 0.3253233 | 3.372e-09 | 1.331476 | 1.2395e-08
2018-03-24 00:47 | 284869.4 | 360.0005 | 2 | 32 | 4.186427 | 4.889773 | 0.4882946 | 3.372e-09 | 2.011589 | 1.2395e-08
2018-03-24 00:49 | 284989.4 | 480.0005 | 2 | 32 | 4.200142 | 4.74903 | 0.6503282 | 3.372e-09 | 2.691474 | 1.2395e-08
2018-03-24 00:51 | 285109.4 | 600.0002 | 2 | 32 | 4.200192 | 4.403069 | 0.8029235 | 3.372e-09 | 3.332399 | 1.2395e-08
2018-03-24 00:53 | 285229.4 | 720.0001 | 2 | 32 | 4.200165 | 4.049876 | 0.9437311 | 3.372e-09 | 3.923814 | 1.2395e-08
2018-03-24 00:55 | 285349.4 | 840.0006 | 2 | 32 | 4.200131 | 3.711921 | 1.073031 | 3.372e-09 | 4.466895 | 1.2395e-08
2018-03-24 00:57 | 285469.4 | 960.0001 | 2 | 32 | 4.200187 | 3.39083 | 1.191319 | 3.372e-09 | 4.963722 | 1.2395e-08
2018-03-24 00:58 | 285521.4 | 1011.9928 | 2 | 32 | 4.20016 | 3.25999 | 1.239334 | 3.372e-09 | 5.165393 | 1.2395e-08
2018-03-24 01:00 | 285641.4 | 120.0009 | 3 | 32 | 4.223101 | 3.260011 | 1.347609 | 3.372e-09 | 5.621287 | 1.2395e-08
2018-03-24 01:02 | 285761.4 | 240.0013 | 3 | 32 | 4.250071 | 3.259997 | 1.456259 | 3.372e-09 | 6.081569 | 1.2395e-08
2018-03-24 01:04 | 285881.4 | 360.0009 | 3 | 32 | 4.278887 | 3.259986 | 1.564916 | 3.372e-09 | 6.544921 | 1.2395e-08
2018-03-24 01:06 | 286001.4 | 480.0009 | 3 | 32 | 4.311213 | 3.26002 | 1.673566 | 3.372e-09 | 7.011535 | 1.2395e-08
2018-03-24 01:08 | 286121.4 | 600.0002 | 3 | 32 | 4.347702 | 3.260018 | 1.782222 | 3.372e-09 | 7.481923 | 1.2395e-08
2018-03-24 01:10 | 286241.4 | 720.0014 | 3 | 32 | 4.387602 | 3.25995 | 1.890872 | 3.372e-09 | 7.956438 | 1.2395e-08
2018-03-24 01:12 | 286361.4 | 840.0002 | 3 | 32 | 4.400187 | 2.921493 | 1.995202 | 3.372e-09 | 8.4153 | 1.2395e-08
2018-03-24 01:14 | 286481.4 | 960.0001 | 3 | 32 | 4.400088 | 2.564475 | 2.086454 | 3.372e-09 | 8.816825 | 1.2395e-08
2018-03-24 01:16 | 286601.4 | 1080.0012 | 3 | 32 | 4.400155 | 2.261573 | 2.166745 | 3.372e-09 | 9.170118 | 1.2395e-08
2018-03-24 01:18 | 286721.4 | 1200.0006 | 3 | 32 | 4.400136 | 1.9989 | 2.237624 | 3.372e-09 | 9.481996 | 1.2395e-08
2018-03-24 01:20 | 286841.4 | 1320.0002 | 3 | 32 | 4.400143 | 1.774482 | 2.300404 | 3.372e-09 | 9.758237 | 1.2395e-08
2018-03-24 01:22 | 286961.4 | 1440.0014 | 3 | 32 | 4.400111 | 1.578436 | 2.35619 | 3.372e-09 | 10.0037 | 1.2395e-08
2018-03-24 01:24 | 287081.4 | 1560.0001 | 3 | 32 | 4.400018 | 1.407821 | 2.405906 | 3.372e-09 | 10.22246 | 1.2395e-08
2018-03-24 01:26 | 287201.4 | 1680.0009 | 3 | 32 | 4.400065 | 1.260785 | 2.45034 | 3.372e-09 | 10.41796875 | 1.2395e-08
2018-03-24 01:28 | 287321.4 | 1800.0002 | 3 | 32 | 4.400118 | 1.131859 | 2.490158 | 3.372e-09 | 10.59317 | 1.2395e-08
2018-03-24 01:30 | 287441.4 | 1920.0005 | 3 | 32 | 4.400043 | 1.017255 | 2.525928 | 3.372e-09 | 10.75056 | 1.2395e-08
2018-03-24 01:32 | 287561.4 | 2040.0014 | 3 | 32 | 4.40005 | 0.9168377 | 2.558142 | 3.372e-09 | 10.89231 | 1.2395e-08
2018-03-24 01:34 | 287681.4 | 2160.0001 | 3 | 32 | 4.400039 | 0.8288994 | 2.58722 | 3.372e-09 | 11.02025 | 1.2395e-08
2018-03-24 01:36 | 287801.4 | 2280.0006 | 3 | 32 | 4.400015 | 0.7510443 | 2.613528 | 3.372e-09 | 11.13601 | 1.2395e-08
2018-03-24 01:38 | 287921.4 | 2400.0001 | 3 | 32 | 4.400079 | 0.6822023 | 2.637389 | 3.372e-09 | 11.241 | 1.2395e-08
2018-03-24 01:40 | 288041.4 | 2520.0002 | 3 | 32 | 4.400053 | 0.6184444 | 2.659054 | 3.372e-09 | 11.33632 | 1.2395e-08
2018-03-24 01:42 | 288161.4 | 2640.0001 | 3 | 32 | 4.400106 | 0.5573483 | 2.678612 | 3.372e-09 | 11.42238 | 1.2395e-08
2018-03-24 01:44 | 288281.4 | 2760.0009 | 3 | 32 | 4.400015 | 0.5015383 | 2.696231 | 3.372e-09 | 11.4999 | 1.2395e-08
2018-03-24 01:46 | 288401.4 | 2880.0002 | 3 | 32 | 4.399995 | 0.4540854 | 2.712135 | 3.372e-09 | 11.56988 | 1.2395e-08
2018-03-24 01:48 | 288521.4 | 3000.0006 | 3 | 32 | 4.400066 | 0.4163151 | 2.726623 | 3.372e-09 | 11.63363 | 1.2395e-08
2018-03-24 01:50 | 288641.4 | 3120.001 | 3 | 32 | 4.400043 | 0.3830204 | 2.739923 | 3.372e-09 | 11.69215 | 1.2395e-08
2018-03-24 01:52 | 288761.4 | 3240.0009 | 3 | 32 | 4.40005 | 0.3542967 | 2.752183 | 3.372e-09 | 11.74609 | 1.2395e-08
2018-03-24 01:54 | 288881.4 | 3360.0009 | 3 | 32 | 4.40002 | 0.3286772 | 2.763534 | 3.372e-09 | 11.79604 | 1.2395e-08
2018-03-24 01:56 | 289001.4 | 3480.0005 | 3 | 32 | 4.400019 | 0.3051176 | 2.774077 | 3.372e-09 | 11.84243 | 1.2395e-08
2018-03-24 01:58 | 289121.4 | 3600.0009 | 3 | 32 | 4.400022 | 0.2843142 | 2.783895 | 3.372e-09 | 11.88563 | 1.2395e-08
2018-03-24 02:00 | 289241.4 | 3720.0002 | 3 | 32 | 4.400023 | 0.2653675 | 2.793061 | 3.372e-09 | 11.92596 | 1.2395e-08
2018-03-24 02:02 | 289361.4 | 3840.001 | 3 | 32 | 4.400014 | 0.2484999 | 2.801623 | 3.372e-09 | 11.96363 | 1.2395e-08
2018-03-24 02:04 | 289481.4 | 3960.0002 | 3 | 32 | 4.399995 | 0.233139 | 2.809643 | 3.372e-09 | 11.99892 | 1.2395e-08
2018-03-24 02:06 | 289601.4 | 4080.0006 | 3 | 32 | 4.400012 | 0.2183895 | 2.817168 | 3.372e-09 | 12.03203 | 1.2395e-08
2018-03-24 02:08 | 289721.4 | 4200.0006 | 3 | 32 | 4.400017 | 0.2057858 | 2.824228 | 3.372e-09 | 12.06309 | 1.2395e-08
2018-03-24 02:10 | 289841.4 | 4320.0007 | 3 | 32 | 4.399993 | 0.193038 | 2.830865 | 3.372e-09 | 12.0923 | 1.2395e-08
2018-03-24 02:12 | 289961.4 | 4440.0006 | 3 | 32 | 4.399992 | 0.1812572 | 2.837104 | 3.372e-09 | 12.11975 | 1.2395e-08
2018-03-24 02:14 | 290081.4 | 4560.0003 | 3 | 32 | 4.400045 | 0.1702871 | 2.84296 | 3.372e-09 | 12.14551 | 1.2395e-08
2018-03-24 02:16 | 290201.4 | 4680.001 | 3 | 32 | 4.399962 | 0.1564245 | 2.848399 | 3.372e-09 | 12.16944 | 1.2395e-08
2018-03-24 02:18 | 290321.4 | 4800.0002 | 3 | 32 | 4.400033 | 0.1455507 | 2.853433 | 3.372e-09 | 12.1916 | 1.2395e-08
2018-03-24 02:20 | 290441.4 | 4920.001 | 3 | 32 | 4.40005 | 0.1353216 | 2.858088 | 3.372e-09 | 12.21208 | 1.2395e-08
2018-03-24 02:22 | 290561.4 | 5040.0002 | 3 | 32 | 4.399968 | 0.1255169 | 2.862438 | 3.372e-09 | 12.23122 | 1.2395e-08
2018-03-24 02:24 | 290681.4 | 5160.0002 | 3 | 32 | 4.400068 | 0.1197834 | 2.866527 | 3.372e-09 | 12.24921 | 1.2395e-08
2018-03-24 02:26 | 290801.4 | 5280.0003 | 3 | 32 | 4.399964 | 0.1114941 | 2.870379 | 3.372e-09 | 12.26616 | 1.2395e-08
2018-03-24 02:28 | 290921.4 | 5400.001 | 3 | 32 | 4.399955 | 0.105566 | 2.874021 | 3.372e-09 | 12.28218 | 1.2395e-08
2018-03-24 02:30 | 291041.4 | 5520.0003 | 3 | 32 | 4.4 | 0.1006689 | 2.87747 | 3.372e-09 | 12.29736 | 1.2395e-08
2018-03-24 02:32 | 291161.4 | 5640.0006 | 3 | 32 | 4.399988 | 0.09512043 | 2.880735 | 3.372e-09 | 12.31173 | 1.2395e-08
2018-03-24 02:34 | 291281.4 | 5760.0007 | 3 | 32 | 4.400042 | 0.09143066 | 2.883842 | 3.372e-09 | 12.3254 | 1.2395e-08
2018-03-24 02:36 | 291401.4 | 5880.0011 | 3 | 32 | 4.399945 | 0.08568859 | 2.886795 | 3.372e-09 | 12.33839 | 1.2395e-08
2018-03-24 02:38 | 291510.5 | 5989.0449 | 3 | 32 | 4.399968 | 0.0814991 | 2.889351 | 3.372e-09 | 12.34964 | 1.2395e-08
2018-03-24 02:40 | 291630.5 | 120.0002 | 4 | 32 | 4.390958 | 0 | 2.889351 | 3.372e-09 | 12.34964 | 1.2395e-08
2018-03-24 02:42 | 291750.5 | 240.0008 | 4 | 32 | 4.389973 | 0 | 2.889351 | 3.372e-09 | 12.34964 | 1.2395e-08
2018-03-24 02:43 | 291810.5 | 300.0006 | 4 | 32 | 4.389579 | 0 | 2.889351 | 3.372e-09 | 12.34964 | 1.2395e-08
2018-03-24 02:45 | 291930.6 | 120.001 | 5 | 32 | 3.77997 | -6.519899 | 2.889351 | 0.2172952 | 12.34964 | 0.8326833
2018-03-24 02:47 | 292050.6 | 240.0004 | 5 | 32 | 3.723669 | -6.519867 | 2.889351 | 0.4345978 | 12.34964 | 1.648296
2018-03-24 02:49 | 292170.6 | 360.0017 | 5 | 32 | 3.654427 | -6.519857 | 2.889351 | 0.6518963 | 12.34964 | 2.450032
2018-03-24 02:51 | 292290.6 | 480.0009 | 5 | 32 | 3.581917 | -6.519878 | 2.889351 | 0.8692034 | 12.34964 | 3.236285
2018-03-24 02:53 | 292410.6 | 600.0002 | 5 | 32 | 3.513206 | -6.519936 | 2.889351 | 1.086503 | 12.34964 | 4.007072
2018-03-24 02:55 | 292530.6 | 720.0006 | 5 | 32 | 3.452355 | -6.519955 | 2.889351 | 1.30381 | 12.34964 | 4.763703
2018-03-24 02:57 | 292650.6 | 840.0001 | 5 | 32 | 3.40188 | -6.519852 | 2.889351 | 1.521115 | 12.34964 | 5.508286
2018-03-24 02:59 | 292770.6 | 960.0005 | 5 | 32 | 3.358588 | -6.5199 | 2.889351 | 1.738417 | 12.34964 | 6.242722
2018-03-24 03:01 | 292890.6 | 1080.0001 | 5 | 32 | 3.319221 | -6.519938 | 2.889351 | 1.955719 | 12.34964 | 6.968221
2018-03-24 03:03 | 293010.6 | 1200.0001 | 5 | 32 | 3.280787 | -6.519862 | 2.889351 | 2.173016 | 12.34964 | 7.685307
2018-03-24 03:05 | 293130.6 | 1320.0005 | 5 | 32 | 3.238239 | -6.519845 | 2.889351 | 2.39032 | 12.34964 | 8.393739
2018-03-24 03:07 | 293250.6 | 1440.0001 | 5 | 32 | 3.183066 | -6.519951 | 2.889351 | 2.60762 | 12.34964 | 9.091807
2018-03-24 03:09 | 293370.6 | 1560.0001 | 5 | 32 | 3.071564 | -6.5199 | 2.889351 | 2.824921 | 12.34964 | 9.773343
2018-03-24 03:09 | 293407.9 | 1597.2808 | 5 | 32 | 2.999996 | -6.519887 | 2.889351 | 2.892436 | 12.34964 | 9.978484
2018-03-24 03:11 | 293527.9487 | 120 | 6 | 32 | 3.646323 | 0 | 2.889351 | 2.892436 | 12.34964 | 9.978484
2018-03-24 03:13 | 293647.9496 | 240.0009 | 6 | 32 | 3.669295 | 0 | 2.889351 | 2.892436 | 12.34964 | 9.978484
2018-03-24 03:14 | 293707.9494 | 300.0007 | 6 | 32 | 3.674916 | 0 | 2.889351 | 2.892436 | 12.34964 | 9.978484
2018-03-24 03:14 | 293707.9 | 0.0024 | 7 | 33 | 3.674939 | 0 | 0 | 0 | 0 | 0
2018-03-24 03:16 | 293828 | 120.0009 | 2 | 33 | 4.09633 | 4.889882 | 0.1623759 | 0 | 0.6568733 | 0
2018-03-24 03:18 | 293948 | 240.0009 | 2 | 33 | 4.14892 | 4.889874 | 0.3253301 | 0 | 1.32902 | 0
2018-03-24 03:20 | 294068 | 360.0005 | 2 | 33 | 4.178695 | 4.889882 | 0.4882852 | 0 | 2.007769 | 0
2018-03-24 03:22 | 294188 | 480.0002 | 2 | 33 | 4.200194 | 4.830209 | 0.6511356 | 0 | 2.690197 | 0
2018-03-24 03:24 | 294308 | 600.0009 | 2 | 33 | 4.200179 | 4.422294 | 0.8052709 | 0 | 3.337592 | 0
2018-03-24 03:26 | 294428 | 720.0002 | 2 | 33 | 4.200142 | 4.014245 | 0.9458539 | 0 | 3.928064 | 0
2018-03-24 03:28 | 294548 | 840.0001 | 2 | 33 | 4.200159 | 3.651464 | 1.073449 | 0 | 4.463984 | 0
2018-03-24 03:30 | 294668 | 960.0009 | 2 | 33 | 4.200111 | 3.325246 | 1.189616 | 0 | 4.951902 | 0
2018-03-24 03:31 | 294693.2 | 985.2216 | 2 | 33 | 4.200112 | 3.259984 | 1.212683 | 0 | 5.048787 | 0
2018-03-24 03:33 | 294813.2 | 120.0013 | 3 | 33 | 4.223823 | 3.26002 | 1.320954 | 0 | 5.504713 | 0
2018-03-24 03:35 | 294933.2 | 240.0021 | 3 | 33 | 4.251105 | 3.259959 | 1.429605 | 0 | 5.9651 | 0
2018-03-24 03:37 | 295053.2 | 360.001 | 3 | 33 | 4.279949 | 3.260034 | 1.538258 | 0 | 6.428549 | 0
2018-03-24 03:39 | 295173.2 | 480.0013 | 3 | 33 | 4.310399 | 3.259967 | 1.64691 | 0 | 6.895209 | 0
2018-03-24 03:41 | 295293.2 | 600.002 | 3 | 33 | 4.343009 | 3.260015 | 1.755564 | 0 | 7.3653 | 0
2018-03-24 03:43 | 295413.2 | 720.0009 | 3 | 33 | 4.378029 | 3.25999 | 1.864217 | 0 | 7.83906 | 0
2018-03-24 03:45 | 295533.2 | 840.0013 | 3 | 33 | 4.400171 | 3.060878 | 1.971437 | 0 | 8.310122 | 0
2018-03-24 03:47 | 295653.2 | 960.001 | 3 | 33 | 4.400137 | 2.695437 | 2.067203 | 0 | 8.731508 | 0
2018-03-24 03:49 | 295773.2 | 1080.0004 | 3 | 33 | 4.400194 | 2.38046 | 2.151657 | 0 | 9.103116 | 0
2018-03-24 03:51 | 295893.2 | 1200.0001 | 3 | 33 | 4.400131 | 2.10406 | 2.226276 | 0 | 9.431451 | 0
2018-03-24 03:53 | 296013.2 | 1320.0005 | 3 | 33 | 4.400075 | 1.863072 | 2.292324 | 0 | 9.72207 | 0
2018-03-24 03:55 | 296133.2 | 1440.001 | 3 | 33 | 4.40014 | 1.647837 | 2.35082 | 0 | 9.979463 | 0
2018-03-24 03:57 | 296253.2 | 1560.0001 | 3 | 33 | 4.400117 | 1.448213 | 2.402348 | 0 | 10.20619 | 0
2018-03-24 03:59 | 296373.2 | 1680.0001 | 3 | 33 | 4.400041 | 1.275534 | 2.447675 | 0 | 10.40564 | 0
2018-03-24 04:01 | 296493.2 | 1800.0005 | 3 | 33 | 4.400087 | 1.130036 | 2.487698 | 0 | 10.58174 | 0
2018-03-24 04:03 | 296613.2 | 1920.0001 | 3 | 33 | 4.400065 | 1.011292 | 2.523333 | 0 | 10.73853 | 0
2018-03-24 04:05 | 296733.2 | 2040.001 | 3 | 33 | 4.400061 | 0.9094391 | 2.555296 | 0 | 10.87918 | 0
2018-03-24 04:07 | 296853.2 | 2160.0009 | 3 | 33 | 4.400053 | 0.8213997 | 2.584103 | 0 | 11.00593 | 0
2018-03-24 04:09 | 296973.2 | 2280.0009 | 3 | 33 | 4.400028 | 0.7442703 | 2.610168 | 0 | 11.12062 | 0
2018-03-24 04:11 | 297093.2 | 2400.001 | 3 | 33 | 4.400022 | 0.6768236 | 2.633839 | 0 | 11.22477 | 0
2018-03-24 04:13 | 297213.2 | 2520.0012 | 3 | 33 | 4.400016 | 0.6169996 | 2.655402 | 0 | 11.31964 | 0
2018-03-24 04:15 | 297333.2 | 2640.001 | 3 | 33 | 4.40005 | 0.5651884 | 2.675087 | 0 | 11.40626 | 0
2018-03-24 04:17 | 297453.2 | 2760.0012 | 3 | 33 | 4.400004 | 0.5181198 | 2.693117 | 0 | 11.48559 | 0
2018-03-24 04:19 | 297573.2 | 2880.0002 | 3 | 33 | 4.400011 | 0.4758186 | 2.709669 | 0 | 11.55842 | 0
2018-03-24 04:21 | 297693.2 | 3000.0001 | 3 | 33 | 4.399982 | 0.4373178 | 2.724899 | 0 | 11.62543 | 0
2018-03-24 04:23 | 297813.2 | 3120.0009 | 3 | 33 | 4.400025 | 0.4047747 | 2.738942 | 0 | 11.68722 | 0
2018-03-24 04:25 | 297933.2 | 3240.0001 | 3 | 33 | 4.400034 | 0.3745623 | 2.751917 | 0 | 11.74431 | 0
2018-03-24 04:27 | 298053.2 | 3360.0009 | 3 | 33 | 4.400013 | 0.3470697 | 2.763932 | 0 | 11.79718 | 0
2018-03-24 04:29 | 298173.2 | 3480.0002 | 3 | 33 | 4.400006 | 0.3217344 | 2.775078 | 0 | 11.84622 | 0
2018-03-24 04:31 | 298293.2 | 3600.0005 | 3 | 33 | 4.400062 | 0.2955894 | 2.785353 | 0 | 11.89143 | 0
2018-03-24 04:33 | 298413.2 | 3720.001 | 3 | 33 | 4.399987 | 0.2697792 | 2.794779 | 0 | 11.93291 | 0
2018-03-24 04:35 | 298533.2 | 3840.0001 | 3 | 33 | 4.399978 | 0.2479706 | 2.803419 | 0 | 11.97092 | 0
2018-03-24 04:37 | 298653.2 | 3960.0009 | 3 | 33 | 4.400025 | 0.2304649 | 2.811392 | 0 | 12.00601 | 0
2018-03-24 04:39 | 298773.2 | 4080.001 | 3 | 33 | 4.400025 | 0.2150211 | 2.818806 | 0 | 12.03863 | 0
2018-03-24 04:41 | 298893.2 | 4200.0014 | 3 | 33 | 4.40002 | 0.2011843 | 2.825738 | 0 | 12.06913 | 0
2018-03-24 04:43 | 299013.2 | 4320.0013 | 3 | 33 | 4.399934 | 0.1881609 | 2.832232 | 0 | 12.0977 | 0
2018-03-24 04:45 | 299133.2 | 4440.0006 | 3 | 33 | 4.399999 | 0.1776342 | 2.838338 | 0 | 12.12457 | 0
2018-03-24 04:47 | 299253.2 | 4560.0002 | 3 | 33 | 4.39996 | 0.1667604 | 2.844093 | 0 | 12.14989 | 0
2018-03-24 04:49 | 299373.2 | 4680.0006 | 3 | 33 | 4.400002 | 0.157836 | 2.849521 | 0 | 12.17377 | 0
2018-03-24 04:51 | 299493.2 | 4800.0012 | 3 | 33 | 4.399961 | 0.148633 | 2.854645 | 0 | 12.19632 | 0
2018-03-24 04:53 | 299613.2 | 4920.0013 | 3 | 33 | 4.39996 | 0.140522 | 2.859486 | 0 | 12.21762 | 0
2018-03-24 04:55 | 299733.2 | 5040.0009 | 3 | 33 | 4.400001 | 0.1333237 | 2.864065 | 0 | 12.23777 | 0
2018-03-24 04:57 | 299853.2 | 5160.001 | 3 | 33 | 4.399968 | 0.1257343 | 2.868394 | 0 | 12.25681 | 0
2018-03-24 04:59 | 299973.2 | 5280.0005 | 3 | 33 | 4.399972 | 0.1196213 | 2.872491 | 0 | 12.27484 | 0
2018-03-24 05:01 | 300093.2 | 5400.0009 | 3 | 33 | 4.399991 | 0.1137009 | 2.876374 | 0 | 12.29193 | 0
2018-03-24 05:03 | 300213.2 | 5520.0001 | 3 | 33 | 4.399935 | 0.1067295 | 2.880053 | 0 | 12.30812 | 0
2018-03-24 05:05 | 300333.2 | 5640.0001 | 3 | 33 | 4.400005 | 0.1004629 | 2.883526 | 0 | 12.32339 | 0
2018-03-24 05:07 | 300453.2 | 5760.0001 | 3 | 33 | 4.399969 | 0.09263611 | 2.886755 | 0 | 12.3376 | 0
2018-03-24 05:09 | 300573.2 | 5880.001 | 3 | 33 | 4.399974 | 0.08619595 | 2.889754 | 0 | 12.3508 | 0
2018-03-24 05:10 | 300652.9 | 5959.6472 | 3 | 33 | 4.399926 | 0.0814991 | 2.891623 | 0 | 12.35902 | 0
2018-03-24 05:12 | 300772.9535 | 120 | 4 | 33 | 4.390811 | 0 | 2.891623 | 0 | 12.35902 | 0
2018-03-24 05:14 | 300892.9535 | 240 | 4 | 33 | 4.389856 | 0 | 2.891623 | 0 | 12.35902 | 0
2018-03-24 05:15 | 300952.9558 | 300.0023 | 4 | 33 | 4.389491 | 0 | 2.891623 | 0 | 12.35902 | 0
2018-03-24 05:17 | 301073 | 120.0013 | 5 | 33 | 3.76843 | -6.519896 | 2.891623 | 0.2172937 | 12.35902 | 0.830237
2018-03-24 05:19 | 301193 | 240.0012 | 5 | 33 | 3.714025 | -6.519919 | 2.891623 | 0.4345999 | 12.35902 | 1.643598
2018-03-24 05:21 | 301313 | 360.0006 | 5 | 33 | 3.647456 | -6.519899 | 2.891623 | 0.6518995 | 12.35902 | 2.443502
2018-03-24 05:23 | 301433 | 480.0001 | 5 | 33 | 3.579684 | -6.519933 | 2.891623 | 0.8692024 | 12.35902 | 3.228725
2018-03-24 05:25 | 301553 | 600.0001 | 5 | 33 | 3.514968 | -6.519896 | 2.891623 | 1.086502 | 12.35902 | 3.999467
2018-03-24 05:27 | 301673 | 720.0002 | 5 | 33 | 3.456836 | -6.519874 | 2.891623 | 1.303808 | 12.35902 | 4.756845
2018-03-24 05:29 | 301793 | 840.0012 | 5 | 33 | 3.407518 | -6.51987 | 2.891623 | 1.521112 | 12.35902 | 5.502519
2018-03-24 05:31 | 301913 | 960.0005 | 5 | 33 | 3.364934 | -6.519946 | 2.891623 | 1.738412 | 12.35902 | 6.238258
2018-03-24 05:33 | 302033 | 1080.0005 | 5 | 33 | 3.326283 | -6.519896 | 2.891623 | 1.955716 | 12.35902 | 6.965223
2018-03-24 05:35 | 302153 | 1200.0004 | 5 | 33 | 3.2881 | -6.519858 | 2.891623 | 2.173014 | 12.35902 | 7.683889
2018-03-24 05:37 | 302273 | 1320.0005 | 5 | 33 | 3.246986 | -6.519926 | 2.891623 | 2.390322 | 12.35902 | 8.394044
2018-03-24 05:39 | 302393 | 1440.0002 | 5 | 33 | 3.191382 | -6.519931 | 2.891623 | 2.607632 | 12.35902 | 9.094123
2018-03-24 05:41 | 302513 | 1560.001 | 5 | 33 | 3.074232 | -6.519985 | 2.891623 | 2.824933 | 12.35902 | 9.776918
2018-03-24 05:42 | 302550.5 | 1597.4656 | 5 | 33 | 2.999997 | -6.519914 | 2.891623 | 2.892778 | 12.35902 | 9.983155
2018-03-24 05:44 | 302670.5 | 120 | 6 | 33 | 3.64519 | 0 | 2.891623 | 2.892778 | 12.35902 | 9.983155
2018-03-24 05:46 | 302790.5 | 240.0001 | 6 | 33 | 3.668572 | 0 | 2.891623 | 2.892778 | 12.35902 | 9.983155
2018-03-24 05:47 | 302850.5 | 300.0015 | 6 | 33 | 3.674341 | 0 | 2.891623 | 2.892778 | 12.35902 | 9.983155
2018-03-24 05:47 | 302850.5 | 0.0024 | 7 | 34 | 3.674504 | 0 | 0 | 0 | 0 | 0
2018-03-24 05:49 | 302970.6 | 120.0001 | 2 | 34 | 4.103759 | 4.890216 | 0.1623735 | 0 | 0.6578639 | 0
2018-03-24 05:51 | 303090.6 | 240.001 | 2 | 34 | 4.15676 | 4.889815 | 0.3253288 | 0 | 1.331273 | 0
2018-03-24 05:53 | 303210.6 | 360.0013 | 2 | 34 | 4.186635 | 4.889888 | 0.4882859 | 0 | 2.011314 | 0
2018-03-24 05:55 | 303330.6 | 480.0001 | 2 | 34 | 4.200191 | 4.743232 | 0.6502349 | 0 | 2.690874 | 0
2018-03-24 05:57 | 303450.6 | 600.0001 | 2 | 34 | 4.200119 | 4.393777 | 0.8025868 | 0 | 3.330776 | 0
2018-03-24 05:59 | 303570.6 | 720.0009 | 2 | 34 | 4.200143 | 4.042531 | 0.9431618 | 0 | 3.921214 | 0
2018-03-24 06:01 | 303690.6 | 840.001 | 2 | 34 | 4.200199 | 3.705668 | 1.072235 | 0 | 4.46334 | 0
2018-03-24 06:03 | 303810.6 | 960.0009 | 2 | 34 | 4.200118 | 3.38712 | 1.190363 | 0 | 4.959496 | 0
2018-03-24 06:03 | 303862.2 | 1011.54 | 2 | 34 | 4.200181 | 3.259999 | 1.237935 | 0 | 5.159306 | 0
2018-03-24 06:05 | 303982.2 | 120.001 | 3 | 34 | 4.223203 | 3.259997 | 1.346205 | 0 | 5.61519 | 0
2018-03-24 06:07 | 304102.2 | 240.0009 | 3 | 34 | 4.249979 | 3.25999 | 1.45486 | 0 | 6.075506 | 0
2018-03-24 06:09 | 304222.2 | 360.0005 | 3 | 34 | 4.278646 | 3.259992 | 1.563512 | 0 | 6.538816 | 0
2018-03-24 06:11 | 304342.2 | 480.0001 | 3 | 34 | 4.309467 | 3.260074 | 1.672162 | 0 | 7.005348 | 0
2018-03-24 06:13 | 304462.2 | 600.0006 | 3 | 34 | 4.342345 | 3.260013 | 1.780816 | 0 | 7.475352 | 0
2018-03-24 06:15 | 304582.2 | 720.0001 | 3 | 34 | 4.379582 | 3.260062 | 1.889469 | 0 | 7.949132 | 0
2018-03-24 06:17 | 304702.2 | 840.0009 | 3 | 34 | 4.400205 | 2.997865 | 1.995785 | 0 | 8.416374 | 0
2018-03-24 06:19 | 304822.2 | 960.0002 | 3 | 34 | 4.400145 | 2.599452 | 2.088865 | 0 | 8.825944 | 0
2018-03-24 06:21 | 304942.2 | 1080.0005 | 3 | 34 | 4.400178 | 2.273196 | 2.169856 | 0 | 9.182317 | 0
2018-03-24 06:23 | 305062.2 | 1200.0002 | 3 | 34 | 4.400143 | 2.00244 | 2.240963 | 0 | 9.495197 | 0
2018-03-24 06:25 | 305182.2 | 1320.0022 | 3 | 34 | 4.400086 | 1.770535 | 2.303742 | 0 | 9.771432 | 0
2018-03-24 06:27 | 305302.2 | 1440.0013 | 3 | 34 | 4.400127 | 1.574504 | 2.359395 | 0 | 10.01631 | 0
2018-03-24 06:29 | 305422.2 | 1560.0013 | 3 | 34 | 4.400116 | 1.404376 | 2.408931 | 0 | 10.23428 | 0
2018-03-24 06:31 | 305542.2 | 1680.0001 | 3 | 34 | 4.400096 | 1.255647 | 2.453175 | 0 | 10.42895 | 0
2018-03-24 06:33 | 305662.2 | 1800.001 | 3 | 34 | 4.40006 | 1.12628 | 2.492812 | 0 | 10.60336 | 0
2018-03-24 06:35 | 305782.2 | 1920.0009 | 3 | 34 | 4.400073 | 1.0135 | 2.52843 | 0 | 10.76008 | 0
2018-03-24 06:37 | 305902.2 | 2040.0013 | 3 | 34 | 4.400019 | 0.9135303 | 2.560517 | 0 | 10.90126 | 0
2018-03-24 06:39 | 306022.2 | 2160.0013 | 3 | 34 | 4.400009 | 0.8257113 | 2.589498 | 0 | 11.02878 | 0
2018-03-24 06:41 | 306142.2 | 2280.0006 | 3 | 34 | 4.400051 | 0.7501421 | 2.615739 | 0 | 11.14424 | 0
2018-03-24 06:43 | 306262.2 | 2400.0002 | 3 | 34 | 4.400056 | 0.6811085 | 2.63956 | 0 | 11.24906 | 0
2018-03-24 06:45 | 306382.2 | 2520.0009 | 3 | 34 | 4.400054 | 0.6205225 | 2.661229 | 0 | 11.3444 | 0
2018-03-24 06:47 | 306502.2 | 2640.0002 | 3 | 34 | 4.400069 | 0.5668898 | 2.68099 | 0 | 11.43135 | 0
2018-03-24 06:49 | 306622.2 | 2760.0014 | 3 | 34 | 4.399992 | 0.5176611 | 2.699056 | 0 | 11.51084 | 0
2018-03-24 06:51 | 306742.2 | 2880.0009 | 3 | 34 | 4.400042 | 0.4703617 | 2.715519 | 0 | 11.58328 | 0
2018-03-24 06:53 | 306862.2 | 3000.0001 | 3 | 34 | 4.40003 | 0.4261742 | 2.730445 | 0 | 11.64896 | 0
2018-03-24 06:55 | 306982.2 | 3120.0009 | 3 | 34 | 4.399945 | 0.3854256 | 2.743979 | 0 | 11.7085 | 0
2018-03-24 06:57 | 307102.2 | 3240.0004 | 3 | 34 | 4.400033 | 0.3548565 | 2.756315 | 0 | 11.76278 | 0
2018-03-24 06:59 | 307222.2 | 3360.0001 | 3 | 34 | 4.40002 | 0.3268595 | 2.767666 | 0 | 11.81273 | 0
2018-03-24 07:01 | 307342.2 | 3480.0002 | 3 | 34 | 4.400026 | 0.3036976 | 2.778163 | 0 | 11.85891 | 0
2018-03-24 07:03 | 307462.2 | 3600.0004 | 3 | 34 | 4.400054 | 0.2824898 | 2.787913 | 0 | 11.90182 | 0
2018-03-24 07:05 | 307582.2 | 3720.0002 | 3 | 34 | 4.400048 | 0.2641401 | 2.796999 | 0 | 11.9418 | 0
2018-03-24 07:07 | 307702.2 | 3840.0013 | 3 | 34 | 4.400034 | 0.2468195 | 2.805489 | 0 | 11.97915 | 0
2018-03-24 07:09 | 307822.2 | 3960.0009 | 3 | 34 | 4.399931 | 0.2299557 | 2.813441 | 0 | 12.01414 | 0
2018-03-24 07:11 | 307942.2 | 4080.0001 | 3 | 34 | 4.399949 | 0.2161188 | 2.820898 | 0 | 12.04695 | 0
2018-03-24 07:13 | 308062.2 | 4200.0004 | 3 | 34 | 4.400002 | 0.2039709 | 2.827903 | 0 | 12.07777 | 0
2018-03-24 07:15 | 308182.2 | 4320.0002 | 3 | 34 | 4.399999 | 0.1918106 | 2.834498 | 0 | 12.10679 | 0
2018-03-24 07:17 | 308302.2 | 4440.0001 | 3 | 34 | 4.399943 | 0.1799135 | 2.840706 | 0 | 12.13411 | 0
2018-03-24 07:19 | 308422.2 | 4560.0002 | 3 | 34 | 4.399975 | 0.1695318 | 2.846554 | 0 | 12.15983 | 0
2018-03-24 07:21 | 308542.2 | 4680.0012 | 3 | 34 | 4.399992 | 0.1604958 | 2.852072 | 0 | 12.18412 | 0
2018-03-24 07:23 | 308662.2 | 4800.0013 | 3 | 34 | 4.400029 | 0.1520805 | 2.857279 | 0 | 12.20702 | 0
2018-03-24 07:25 | 308782.2 | 4920.0001 | 3 | 34 | 4.399999 | 0.1421537 | 2.862187 | 0 | 12.22862 | 0
2018-03-24 07:27 | 308902.2 | 5040.0001 | 3 | 34 | 4.400015 | 0.1326962 | 2.866762 | 0 | 12.24875 | 0
2018-03-24 07:29 | 309022.2 | 5160.0002 | 3 | 34 | 4.400012 | 0.1225052 | 2.871006 | 0 | 12.26743 | 0
2018-03-24 07:31 | 309142.2 | 5280.0001 | 3 | 34 | 4.400025 | 0.1141558 | 2.874941 | 0 | 12.28474 | 0
2018-03-24 07:33 | 309262.2 | 5400.0009 | 3 | 34 | 4.400052 | 0.1077137 | 2.87862 | 0 | 12.30093 | 0
2018-03-24 07:35 | 309382.2 | 5520.0001 | 3 | 34 | 4.400006 | 0.1009474 | 2.882086 | 0 | 12.31618 | 0
2018-03-24 07:37 | 309502.2 | 5640.0009 | 3 | 34 | 4.39996 | 0.09496403 | 2.885361 | 0 | 12.33059 | 0
2018-03-24 07:39 | 309622.2 | 5760.0005 | 3 | 34 | 4.400028 | 0.09101391 | 2.88846 | 0 | 12.34422 | 0
2018-03-24 07:41 | 309742.2 | 5880.0001 | 3 | 34 | 4.399941 | 0.08506012 | 2.891404 | 0 | 12.35717 | 0
2018-03-24 07:43 | 309835.9 | 5973.7592 | 3 | 34 | 4.399908 | 0.08149719 | 2.893598 | 0 | 12.36683 | 0
2018-03-24 07:45 | 309956 | 120 | 4 | 34 | 4.390827 | 0 | 2.893598 | 0 | 12.36683 | 0
2018-03-24 07:47 | 310076 | 240.0009 | 4 | 34 | 4.389846 | 0 | 2.893598 | 0 | 12.36683 | 0
2018-03-24 07:48 | 310136 | 300.0015 | 4 | 34 | 4.38948 | 0 | 2.893598 | 0 | 12.36683 | 0
2018-03-24 07:50 | 310256.1 | 120.0009 | 5 | 34 | 3.774882 | -6.519877 | 2.893598 | 0.2173029 | 12.36683 | 0.831632
2018-03-24 07:52 | 310376.1 | 240.0009 | 5 | 34 | 3.719082 | -6.519887 | 2.893598 | 0.4346051 | 12.36683 | 1.646203
2018-03-24 07:54 | 310496.1 | 360.0012 | 5 | 34 | 3.652479 | -6.519916 | 2.893598 | 0.6519056 | 12.36683 | 2.447223
2018-03-24 07:56 | 310616.1 | 480.0001 | 5 | 34 | 3.584558 | -6.519882 | 2.893598 | 0.8692071 | 12.36683 | 3.233509
2018-03-24 07:58 | 310736.1 | 600.0001 | 5 | 34 | 3.519646 | -6.51988 | 2.893598 | 1.086514 | 12.36683 | 4.005319
2018-03-24 08:00 | 310856.1 | 720.0001 | 5 | 34 | 3.460736 | -6.519858 | 2.893598 | 1.303813 | 12.36683 | 4.763599
2018-03-24 08:02 | 310976.1 | 840.0009 | 5 | 34 | 3.408757 | -6.519907 | 2.893598 | 1.521117 | 12.36683 | 5.50987
2018-03-24 08:04 | 311096.1 | 960.0021 | 5 | 34 | 3.362453 | -6.520128 | 2.893598 | 1.738414 | 12.36683 | 6.245446
2018-03-24 08:06 | 311216.1 | 1080.0009 | 5 | 34 | 3.31949 | -6.519916 | 2.893598 | 1.955719 | 12.36683 | 6.971424
2018-03-24 08:08 | 311336.1 | 1200.0013 | 5 | 34 | 3.278704 | -6.519897 | 2.893598 | 2.173021 | 12.36683 | 7.688333
2018-03-24 08:10 | 311456.1 | 1320.0013 | 5 | 34 | 3.23538 | -6.519943 | 2.893598 | 2.390324 | 12.36683 | 8.396202
2018-03-24 08:12 | 311576.1 | 1440.0005 | 5 | 34 | 3.179172 | -6.519882 | 2.893598 | 2.607631 | 12.36683 | 9.09358
2018-03-24 08:14 | 311696.1 | 1560.0001 | 5 | 34 | 3.065351 | -6.519835 | 2.893598 | 2.824936 | 12.36683 | 9.774095
2018-03-24 08:15 | 311730.2 | 1594.1168 | 5 | 34 | 3 | -6.519902 | 2.893598 | 2.886714 | 12.36683 | 9.961588
2018-03-24 08:17 | 311850.2 | 120.0004 | 6 | 34 | 3.648036 | 0 | 2.893598 | 2.886714 | 12.36683 | 9.961588
2018-03-24 08:19 | 311970.2 | 240.0004 | 6 | 34 | 3.670695 | 0 | 2.893598 | 2.886714 | 12.36683 | 9.961588
2018-03-24 08:20 | 312030.2 | 300.0007 | 6 | 34 | 3.67628 | 0 | 2.893598 | 2.886714 | 12.36683 | 9.961588
2018-03-24 08:20 | 312030.2 | 0.0024 | 7 | 35 | 3.676105 | 0 | 0 | 0 | 0 | 0
2018-03-24 08:22 | 312150.3 | 120.0009 | 2 | 35 | 4.099995 | 4.889825 | 0.1623767 | 0 | 0.6573855 | 0
2018-03-24 08:24 | 312270.3 | 240.0009 | 2 | 35 | 4.152157 | 4.889884 | 0.3253308 | 0 | 1.330099 | 0
2018-03-24 08:26 | 312390.3 | 360.0009 | 2 | 35 | 4.181741 | 4.89017 | 0.488287 | 0 | 2.009359 | 0
2018-03-24 08:28 | 312510.3 | 480.0002 | 2 | 35 | 4.200167 | 4.813874 | 0.651004 | 0 | 2.691588 | 0
2018-03-24 08:30 | 312630.3 | 600.0009 | 2 | 35 | 4.200089 | 4.458146 | 0.8055919 | 0 | 3.340883 | 0
2018-03-24 08:32 | 312750.3 | 720.0001 | 2 | 35 | 4.200109 | 4.097947 | 0.9481583 | 0 | 3.939685 | 0
2018-03-24 08:34 | 312870.3 | 840.0002 | 2 | 35 | 4.200139 | 3.751636 | 1.07894 | 0 | 4.48899 | 0
2018-03-24 08:36 | 312990.3 | 960.0006 | 2 | 35 | 4.200183 | 3.415708 | 1.198416 | 0 | 4.990806 | 0
2018-03-24 08:36 | 313044.8 | 1014.5312 | 2 | 35 | 4.200168 | 3.259973 | 1.248968 | 0 | 5.203132 | 0
2018-03-24 08:38 | 313164.8 | 120.0013 | 3 | 35 | 4.226344 | 3.260037 | 1.357242 | 9.69e-10 | 5.659185 | 3.929e-09
2018-03-24 08:40 | 313284.8 | 240.0004 | 3 | 35 | 4.257462 | 3.26003 | 1.465892 | 9.69e-10 | 6.120049 | 3.929e-09
2018-03-24 08:42 | 313404.8 | 360.0002 | 3 | 35 | 4.289626 | 3.260009 | 1.574548 | 9.69e-10 | 6.584395 | 3.929e-09
2018-03-24 08:44 | 313524.8 | 480.0009 | 3 | 35 | 4.322437 | 3.26015 | 1.683205 | 9.69e-10 | 7.052263 | 3.929e-09
2018-03-24 08:46 | 313644.8 | 600.0005 | 3 | 35 | 4.357089 | 3.260058 | 1.791858 | 9.69e-10 | 7.523777 | 3.929e-09
2018-03-24 08:48 | 313764.8 | 720.0001 | 3 | 35 | 4.393653 | 3.260043 | 1.900512 | 9.69e-10 | 7.999158 | 3.929e-09
2018-03-24 08:50 | 313884.8 | 840.0001 | 3 | 35 | 4.400122 | 2.892219 | 2.003635 | 9.69e-10 | 8.452858 | 3.929e-09
2018-03-24 08:52 | 314004.8 | 960.0002 | 3 | 35 | 4.400137 | 2.551019 | 2.094222 | 9.69e-10 | 8.851456 | 3.929e-09
2018-03-24 08:54 | 314124.8 | 1080.0012 | 3 | 35 | 4.400091 | 2.253778 | 2.17419 | 9.69e-10 | 9.203327 | 3.929e-09
2018-03-24 08:56 | 314244.8 | 1200.0009 | 3 | 35 | 4.400117 | 1.995582 | 2.244914 | 9.69e-10 | 9.514523 | 3.929e-09
2018-03-24 08:58 | 314364.8 | 1320.0001 | 3 | 35 | 4.400114 | 1.770338 | 2.307579 | 9.69e-10 | 9.790253 | 3.929e-09
2018-03-24 09:00 | 314484.8 | 1440.0009 | 3 | 35 | 4.400133 | 1.574881 | 2.363233 | 9.69e-10 | 10.03514 | 3.929e-09
2018-03-24 09:02 | 314604.8 | 1560.001 | 3 | 35 | 4.400094 | 1.40373 | 2.41279 | 9.69e-10 | 10.2532 | 3.929e-09
2018-03-24 09:04 | 314724.8 | 1680.0001 | 3 | 35 | 4.400039 | 1.253219 | 2.457021 | 9.69e-10 | 10.44782 | 3.929e-09
2018-03-24 09:06 | 314844.8 | 1800.0013 | 3 | 35 | 4.400006 | 1.122777 | 2.496598 | 9.69e-10 | 10.62196 | 3.929e-09
2018-03-24 09:08 | 314964.8 | 1920.0009 | 3 | 35 | 4.400096 | 1.007856 | 2.532094 | 9.69e-10 | 10.77814 | 3.929e-09
2018-03-24 09:10 | 315084.8 | 2040.0002 | 3 | 35 | 4.400094 | 0.8988724 | 2.563828 | 9.69e-10 | 10.91778 | 3.929e-09
2018-03-24 09:12 | 315204.8 | 2160.0014 | 3 | 35 | 4.400066 | 0.8001747 | 2.592107 | 9.69e-10 | 11.0422 | 3.929e-09
2018-03-24 09:14 | 315324.8 | 2280.0006 | 3 | 35 | 4.400086 | 0.7154675 | 2.617333 | 9.69e-10 | 11.1532 | 3.929e-09
2018-03-24 09:16 | 315444.8 | 2400.0002 | 3 | 35 | 4.399998 | 0.6450539 | 2.639987 | 9.69e-10 | 11.25288 | 3.929e-09
2018-03-24 09:18 | 315564.8 | 2520.0005 | 3 | 35 | 4.400072 | 0.5873241 | 2.660504 | 9.69e-10 | 11.34315 | 3.929e-09
2018-03-24 09:20 | 315684.8 | 2640.0005 | 3 | 35 | 4.4 | 0.5349922 | 2.679185 | 9.69e-10 | 11.42535 | 3.929e-09
2018-03-24 09:22 | 315804.8 | 2760.0009 | 3 | 35 | 4.400013 | 0.4902668 | 2.696265 | 9.69e-10 | 11.5005 | 3.929e-09
2018-03-24 09:24 | 315924.8 | 2880.0005 | 3 | 35 | 4.399995 | 0.4506407 | 2.71194 | 9.69e-10 | 11.56947 | 3.929e-09
2018-03-24 09:26 | 316044.8 | 3000.001 | 3 | 35 | 4.400022 | 0.415658 | 2.726376 | 9.69e-10 | 11.63299 | 3.929e-09
2018-03-24 09:28 | 316164.8 | 3120.0009 | 3 | 35 | 4.400023 | 0.3843794 | 2.739704 | 9.69e-10 | 11.69163 | 3.929e-09
2018-03-24 09:30 | 316284.8 | 3240.0006 | 3 | 35 | 4.40004 | 0.3565035 | 2.752041 | 9.69e-10 | 11.74592 | 3.929e-09
2018-03-24 09:32 | 316404.8 | 3360.0002 | 3 | 35 | 4.399993 | 0.330616 | 2.763488 | 9.69e-10 | 11.79629 | 3.929e-09
2018-03-24 09:34 | 316524.8 | 3480.0002 | 3 | 35 | 4.400014 | 0.3083591 | 2.774132 | 9.69e-10 | 11.84312 | 3.929e-09
2018-03-24 09:36 | 316644.8 | 3600.0006 | 3 | 35 | 4.400019 | 0.2870369 | 2.784039 | 9.69e-10 | 11.88671 | 3.929e-09
2018-03-24 09:38 | 316764.8 | 3720.0007 | 3 | 35 | 4.399973 | 0.2673798 | 2.793284 | 9.69e-10 | 11.92739 | 3.929e-09
2018-03-24 09:40 | 316884.8 | 3840.001 | 3 | 35 | 4.399944 | 0.2489014 | 2.801915 | 9.69e-10 | 11.96537 | 3.929e-09
2018-03-24 09:42 | 317004.8 | 3960.0001 | 3 | 35 | 4.400064 | 0.2315445 | 2.809917 | 9.69e-10 | 12.00057 | 3.929e-09
2018-03-24 09:44 | 317124.8 | 4080.0002 | 3 | 35 | 4.400091 | 0.2134485 | 2.817293 | 9.69e-10 | 12.03303 | 3.929e-09
2018-03-24 09:46 | 317244.8 | 4200.0014 | 3 | 35 | 4.40004 | 0.1965094 | 2.824091 | 9.69e-10 | 12.06294 | 3.929e-09
2018-03-24 09:48 | 317364.8 | 4320.0009 | 3 | 35 | 4.400006 | 0.1826277 | 2.830392 | 9.69e-10 | 12.09066 | 3.929e-09
2018-03-24 09:50 | 317484.8 | 4440.0013 | 3 | 35 | 4.399984 | 0.1710291 | 2.836285 | 9.69e-10 | 12.11659 | 3.929e-09
2018-03-24 09:52 | 317604.8 | 4560.0009 | 3 | 35 | 4.399986 | 0.1610136 | 2.841815 | 9.69e-10 | 12.14092 | 3.929e-09
2018-03-24 09:54 | 317724.8 | 4680.0002 | 3 | 35 | 4.399988 | 0.1512403 | 2.847016 | 9.69e-10 | 12.16381 | 3.929e-09
2018-03-24 09:56 | 317844.8 | 4800.0013 | 3 | 35 | 4.400034 | 0.143405 | 2.851925 | 9.69e-10 | 12.18541 | 3.929e-09
2018-03-24 09:58 | 317964.8 | 4920.0002 | 3 | 35 | 4.400061 | 0.1358471 | 2.856562 | 9.69e-10 | 12.20581 | 3.929e-09
2018-03-24 10:00 | 318084.8 | 5040.0013 | 3 | 35 | 4.400043 | 0.1286755 | 2.860948 | 9.69e-10 | 12.22511 | 3.929e-09
2018-03-24 10:02 | 318204.8 | 5160.0009 | 3 | 35 | 4.400005 | 0.1213083 | 2.865106 | 9.69e-10 | 12.24341 | 3.929e-09
2018-03-24 10:04 | 318324.8 | 5280.0009 | 3 | 35 | 4.39997 | 0.1140375 | 2.869044 | 9.69e-10 | 12.26073 | 3.929e-09
2018-03-24 10:06 | 318444.8 | 5400.0006 | 3 | 35 | 4.4 | 0.1091032 | 2.872779 | 9.69e-10 | 12.27717 | 3.929e-09
2018-03-24 10:08 | 318564.8 | 5520.001 | 3 | 35 | 4.399989 | 0.1029215 | 2.876325 | 9.69e-10 | 12.29277 | 3.929e-09
2018-03-24 10:10 | 318684.8 | 5640.0009 | 3 | 35 | 4.399923 | 0.09716702 | 2.87969 | 9.69e-10 | 12.30757 | 3.929e-09
2018-03-24 10:12 | 318804.8 | 5760.0013 | 3 | 35 | 4.400015 | 0.09385967 | 2.882879 | 9.69e-10 | 12.32161 | 3.929e-09
2018-03-24 10:14 | 318924.8 | 5880.0001 | 3 | 35 | 4.399986 | 0.08666325 | 2.885885 | 9.69e-10 | 12.33484 | 3.929e-09
2018-03-24 10:16 | 319020.5 | 5975.6632 | 3 | 35 | 4.399959 | 0.08149719 | 2.888135 | 9.69e-10 | 12.34473 | 3.929e-09
2018-03-24 10:18 | 319140.5 | 120 | 4 | 35 | 4.391024 | 0 | 2.888135 | 9.69e-10 | 12.34473 | 3.929e-09
2018-03-24 10:20 | 319260.5 | 240.0004 | 4 | 35 | 4.390069 | 0 | 2.888135 | 9.69e-10 | 12.34473 | 3.929e-09
2018-03-24 10:21 | 319320.5 | 300.0023 | 4 | 35 | 4.389705 | 0 | 2.888135 | 9.69e-10 | 12.34473 | 3.929e-09
2018-03-24 10:23 | 319440.6 | 120.0001 | 5 | 35 | 3.765635 | -6.519944 | 2.888135 | 0.2172931 | 12.34473 | 0.8296804
2018-03-24 10:25 | 319560.6 | 240.001 | 5 | 35 | 3.711481 | -6.519864 | 2.888135 | 0.4345995 | 12.34473 | 1.642453
2018-03-24 10:27 | 319680.6 | 360.0009 | 5 | 35 | 3.645142 | -6.519845 | 2.888135 | 0.651902 | 12.34473 | 2.441838
2018-03-24 10:29 | 319800.6 | 480.0009 | 5 | 35 | 3.577378 | -6.519906 | 2.888135 | 0.8692096 | 12.34473 | 3.226582
2018-03-24 10:31 | 319920.6 | 600.0001 | 5 | 35 | 3.512558 | -6.519909 | 2.888135 | 1.086517 | 12.34473 | 3.996842
2018-03-24 10:33 | 320040.6 | 720.0009 | 5 | 35 | 3.454502 | -6.520045 | 2.888135 | 1.303816 | 12.34473 | 4.75366
2018-03-24 10:35 | 320160.6 | 840.001 | 5 | 35 | 3.405447 | -6.519874 | 2.888135 | 1.521127 | 12.34473 | 5.498869
2018-03-24 10:37 | 320280.6 | 960.0001 | 5 | 35 | 3.363078 | -6.519939 | 2.888135 | 1.738426 | 12.34473 | 6.23418
2018-03-24 10:39 | 320400.6 | 1080.0009 | 5 | 35 | 3.324583 | -6.51984 | 2.888135 | 1.955727 | 12.34473 | 6.960772
2018-03-24 10:41 | 320520.6 | 1200.0009 | 5 | 35 | 3.286358 | -6.519836 | 2.888135 | 2.17303 | 12.34473 | 7.679103
2018-03-24 10:43 | 320640.6 | 1320.0006 | 5 | 35 | 3.244901 | -6.519843 | 2.888135 | 2.390326 | 12.34473 | 8.388826
2018-03-24 10:45 | 320760.6 | 1440.0018 | 5 | 35 | 3.188214 | -6.519858 | 2.888135 | 2.607635 | 12.34473 | 9.088284
2018-03-24 10:47 | 320880.6 | 1560.0012 | 5 | 35 | 3.073495 | -6.51986 | 2.888135 | 2.824929 | 12.34473 | 9.770612
2018-03-24 10:48 | 320917.8 | 1597.1384 | 5 | 35 | 2.999988 | -6.519867 | 2.888135 | 2.89218 | 12.34473 | 9.975022
2018-03-24 10:50 | 321037.8 | 120.0008 | 6 | 35 | 3.645947 | 0 | 2.888135 | 2.89218 | 12.34473 | 9.975022
2018-03-24 10:52 | 321157.8 | 240.0003 | 6 | 35 | 3.669185 | 0 | 2.888135 | 2.89218 | 12.34473 | 9.975022
2018-03-24 10:53 | 321217.8 | 300.0023 | 6 | 35 | 3.67486 | 0 | 2.888135 | 2.89218 | 12.34473 | 9.975022
2018-03-24 10:53 | 321217.8 | 0.0026 | 7 | 36 | 3.674884 | 0 | 0 | 0 | 0 | 0
2018-03-24 10:55 | 321337.9 | 120.0001 | 2 | 36 | 4.10337 | 4.89014 | 0.1623757 | 9.31e-10 | 0.657848 | 3.421e-09
2018-03-24 10:57 | 321457.9 | 240.0013 | 2 | 36 | 4.15639 | 4.89014 | 0.3253369 | 9.31e-10 | 1.331211 | 3.421e-09
2018-03-24 10:59 | 321577.9 | 360.001 | 2 | 36 | 4.186257 | 4.890121 | 0.488309 | 9.31e-10 | 2.011261 | 3.421e-09
2018-03-24 11:01 | 321697.9 | 480.0009 | 2 | 36 | 4.200154 | 4.749965 | 0.6503564 | 9.31e-10 | 2.691185 | 3.421e-09
2018-03-24 11:03 | 321817.9 | 600.0014 | 2 | 36 | 4.200188 | 4.409106 | 0.8030086 | 9.31e-10 | 3.332349 | 3.421e-09
2018-03-24 11:05 | 321937.9 | 720.0005 | 2 | 36 | 4.200184 | 4.05613 | 0.9440147 | 9.31e-10 | 3.924596 | 3.421e-09
2018-03-24 11:07 | 322057.9 | 840.0002 | 2 | 36 | 4.200168 | 3.714375 | 1.073443 | 9.31e-10 | 4.468214 | 3.421e-09
2018-03-24 11:09 | 322177.9 | 960.001 | 2 | 36 | 4.200198 | 3.397048 | 1.191861 | 9.31e-10 | 4.965587 | 3.421e-09
2018-03-24 11:10 | 322232 | 1014.0931 | 2 | 36 | 4.20009 | 3.259994 | 1.241867 | 9.31e-10 | 5.175621 | 3.421e-09
2018-03-24 11:12 | 322352 | 120.0003 | 3 | 36 | 4.222872 | 3.259887 | 1.350137 | 9.31e-10 | 5.63148 | 3.421e-09
2018-03-24 11:14 | 322472 | 240.0007 | 3 | 36 | 4.249903 | 3.259913 | 1.458788 | 9.31e-10 | 6.091744 | 3.421e-09
2018-03-24 11:16 | 322592 | 360.0001 | 3 | 36 | 4.28071 | 3.259919 | 1.567433 | 9.31e-10 | 6.555111 | 3.421e-09
2018-03-24 11:18 | 322712 | 480.0001 | 3 | 36 | 4.314725 | 3.259929 | 1.676082 | 9.31e-10 | 7.022032 | 3.421e-09
2018-03-24 11:20 | 322832 | 600.0006 | 3 | 36 | 4.351544 | 3.259917 | 1.784735 | 9.31e-10 | 7.492811 | 3.421e-09
2018-03-24 11:22 | 322952 | 720.0002 | 3 | 36 | 4.390127 | 3.259912 | 1.893384 | 9.31e-10 | 7.967691 | 3.421e-09
2018-03-24 11:24 | 323072 | 840.0007 | 3 | 36 | 4.400165 | 2.916841 | 1.997381 | 9.31e-10 | 8.425158 | 3.421e-09
2018-03-24 11:26 | 323192 | 960.0021 | 3 | 36 | 4.400161 | 2.568631 | 2.088617 | 9.31e-10 | 8.826612 | 3.421e-09
2018-03-24 11:28 | 323312 | 1080.0006 | 3 | 36 | 4.40016 | 2.268445 | 2.169079 | 9.31e-10 | 9.180654 | 3.421e-09
2018-03-24 11:30 | 323432 | 1200.0019 | 3 | 36 | 4.400086 | 2.007922 | 2.24022 | 9.31e-10 | 9.493684 | 3.421e-09
2018-03-24 11:32 | 323552 | 1320.0005 | 3 | 36 | 4.40007 | 1.782537 | 2.303304 | 9.31e-10 | 9.77126 | 3.421e-09
2018-03-24 11:34 | 323672 | 1440.001 | 3 | 36 | 4.400111 | 1.586875 | 2.359382 | 9.31e-10 | 10.01801 | 3.421e-09
2018-03-24 11:36 | 323792 | 1560.0011 | 3 | 36 | 4.400072 | 1.41608 | 2.409346 | 9.31e-10 | 10.23786 | 3.421e-09
2018-03-24 11:38 | 323912 | 1680.0003 | 3 | 36 | 4.400097 | 1.267026 | 2.453998 | 9.31e-10 | 10.43433 | 3.421e-09
2018-03-24 11:40 | 324032 | 1800.0003 | 3 | 36 | 4.400039 | 1.135741 | 2.494006 | 9.31e-10 | 10.61037 | 3.421e-09
2018-03-24 11:42 | 324152 | 1920 | 3 | 36 | 4.400089 | 1.022378 | 2.529931 | 9.31e-10 | 10.76844 | 3.421e-09
2018-03-24 11:44 | 324272 | 2040.0003 | 3 | 36 | 4.400065 | 0.9198847 | 2.562271 | 9.31e-10 | 10.91074 | 3.421e-09
2018-03-24 11:46 | 324392 | 2160.0015 | 3 | 36 | 4.400049 | 0.8221684 | 2.591283 | 9.31e-10 | 11.03839 | 3.421e-09
2018-03-24 11:48 | 324512 | 2280.001 | 3 | 36 | 4.399993 | 0.7350063 | 2.617225 | 9.31e-10 | 11.15254 | 3.421e-09
2018-03-24 11:50 | 324632 | 2400.0015 | 3 | 36 | 4.400081 | 0.6598473 | 2.640447 | 9.31e-10 | 11.25472 | 3.421e-09
2018-03-24 11:52 | 324752 | 2520.0016 | 3 | 36 | 4.399983 | 0.5960712 | 2.661353 | 9.31e-10 | 11.3467 | 3.421e-09
2018-03-24 11:54 | 324872 | 2640.001 | 3 | 36 | 4.400099 | 0.5445375 | 2.680338 | 9.31e-10 | 11.43024 | 3.421e-09
2018-03-24 11:56 | 324992 | 2760 | 3 | 36 | 4.400029 | 0.4975967 | 2.697665 | 9.31e-10 | 11.50648 | 3.421e-09
2018-03-24 11:58 | 325112 | 2880.001 | 3 | 36 | 4.400002 | 0.4564238 | 2.713555 | 9.31e-10 | 11.57639 | 3.421e-09
2018-03-24 12:00 | 325232 | 3000.0007 | 3 | 36 | 4.400057 | 0.4219999 | 2.72818 | 9.31e-10 | 11.64075 | 3.421e-09
2018-03-24 12:02 | 325352 | 3120.0007 | 3 | 36 | 4.399995 | 0.3893366 | 2.741686 | 9.31e-10 | 11.70017 | 3.421e-09
2018-03-24 12:04 | 325472 | 3240.0007 | 3 | 36 | 4.399995 | 0.3612776 | 2.754187 | 9.31e-10 | 11.75518 | 3.421e-09
2018-03-24 12:06 | 325592 | 3360.0016 | 3 | 36 | 4.400055 | 0.336216 | 2.765792 | 9.31e-10 | 11.80624 | 3.421e-09
2018-03-24 12:08 | 325712 | 3480.0015 | 3 | 36 | 4.400001 | 0.3121624 | 2.776582 | 9.31e-10 | 11.85372 | 3.421e-09
2018-03-24 12:10 | 325832 | 3600.0002 | 3 | 36 | 4.40006 | 0.2920923 | 2.786642 | 9.31e-10 | 11.89798 | 3.421e-09
2018-03-24 12:12 | 325952 | 3720.0007 | 3 | 36 | 4.400026 | 0.2722855 | 2.796026 | 9.31e-10 | 11.93927 | 3.421e-09
2018-03-24 12:14 | 326072 | 3840.0008 | 3 | 36 | 4.399962 | 0.2526541 | 2.804782 | 9.31e-10 | 11.97779 | 3.421e-09
2018-03-24 12:16 | 326192 | 3960.0007 | 3 | 36 | 4.400073 | 0.234211 | 2.812882 | 9.31e-10 | 12.01344 | 3.421e-09
2018-03-24 12:18 | 326312 | 4080.0015 | 3 | 36 | 4.400038 | 0.2153835 | 2.820355 | 9.31e-10 | 12.04632 | 3.421e-09
2018-03-24 12:20 | 326432 | 4200.0015 | 3 | 36 | 4.400063 | 0.1996899 | 2.827244 | 9.31e-10 | 12.07663 | 3.421e-09
2018-03-24 12:22 | 326552 | 4320.0015 | 3 | 36 | 4.400022 | 0.1858492 | 2.833649 | 9.31e-10 | 12.10481 | 3.421e-09
2018-03-24 12:24 | 326672 | 4440.0008 | 3 | 36 | 4.40002 | 0.1742268 | 2.839639 | 9.31e-10 | 12.13117 | 3.421e-09
2018-03-24 12:26 | 326792 | 4560.0003 | 3 | 36 | 4.400023 | 0.1637869 | 2.845261 | 9.31e-10 | 12.1559 | 3.421e-09
2018-03-24 12:28 | 326912 | 4680.0012 | 3 | 36 | 4.400031 | 0.1548014 | 2.850553 | 9.31e-10 | 12.17919 | 3.421e-09
2018-03-24 12:30 | 327032 | 4800.0007 | 3 | 36 | 4.400031 | 0.1460114 | 2.855551 | 9.31e-10 | 12.20118 | 3.421e-09
2018-03-24 12:32 | 327152 | 4920.0004 | 3 | 36 | 4.399921 | 0.1366949 | 2.860266 | 9.31e-10 | 12.22193 | 3.421e-09
2018-03-24 12:34 | 327272 | 5040.0003 | 3 | 36 | 4.399973 | 0.1301374 | 2.864728 | 9.31e-10 | 12.24156 | 3.421e-09
2018-03-24 12:36 | 327392 | 5160.0003 | 3 | 36 | 4.399996 | 0.1233482 | 2.868956 | 9.31e-10 | 12.26016 | 3.421e-09
2018-03-24 12:38 | 327512 | 5280.0008 | 3 | 36 | 4.400008 | 0.1166544 | 2.872956 | 9.31e-10 | 12.27776 | 3.421e-09
2018-03-24 12:40 | 327632 | 5400.0011 | 3 | 36 | 4.400053 | 0.1114111 | 2.87675 | 9.31e-10 | 12.29446 | 3.421e-09
2018-03-24 12:42 | 327752 | 5520.0015 | 3 | 36 | 4.40002 | 0.1055717 | 2.880349 | 9.31e-10 | 12.31029 | 3.421e-09
2018-03-24 12:44 | 327872 | 5640.0003 | 3 | 36 | 4.39997 | 0.09860229 | 2.883753 | 9.31e-10 | 12.32527 | 3.421e-09
2018-03-24 12:46 | 327992 | 5760.0011 | 3 | 36 | 4.400018 | 0.09244919 | 2.886936 | 9.31e-10 | 12.33927 | 3.421e-09
2018-03-24 12:48 | 328112 | 5880.0002 | 3 | 36 | 4.399991 | 0.08527374 | 2.889897 | 9.31e-10 | 12.3523 | 3.421e-09
2018-03-24 12:49 | 328177.4 | 5945.443 | 3 | 36 | 4.399973 | 0.08148956 | 2.891426 | 9.31e-10 | 12.35903 | 3.421e-09
2018-03-24 12:51 | 328297.5 | 120 | 4 | 36 | 4.390861 | 0 | 2.891426 | 9.31e-10 | 12.35903 | 3.421e-09
2018-03-24 12:53 | 328417.5 | 240.0012 | 4 | 36 | 4.389895 | 0 | 2.891426 | 9.31e-10 | 12.35903 | 3.421e-09
2018-03-24 12:54 | 328477.5 | 300.0015 | 4 | 36 | 4.389539 | 0 | 2.891426 | 9.31e-10 | 12.35903 | 3.421e-09
2018-03-24 12:56 | 328597.6 | 120.0001 | 5 | 36 | 3.766653 | -6.519833 | 2.891426 | 0.2173015 | 12.35903 | 0.8298252
2018-03-24 12:58 | 328717.6 | 240.0012 | 5 | 36 | 3.71206 | -6.519831 | 2.891426 | 0.4345988 | 12.35903 | 1.642745
2018-03-24 13:00 | 328837.6 | 360.0013 | 5 | 36 | 3.646073 | -6.520172 | 2.891426 | 0.6519045 | 12.35903 | 2.44233
2018-03-24 13:02 | 328957.6 | 480.0005 | 5 | 36 | 3.578699 | -6.519862 | 2.891426 | 0.8692028 | 12.35903 | 3.22726
2018-03-24 13:04 | 329077.6 | 600.0001 | 5 | 36 | 3.51385 | -6.519887 | 2.891426 | 1.086509 | 12.35903 | 3.997802
2018-03-24 13:06 | 329197.6 | 720.0009 | 5 | 36 | 3.455694 | -6.519846 | 2.891426 | 1.303808 | 12.35903 | 4.754889
2018-03-24 13:08 | 329317.6 | 840.0004 | 5 | 36 | 3.406601 | -6.5199 | 2.891426 | 1.521101 | 12.35903 | 5.500284
2018-03-24 13:10 | 329437.6 | 960.0001 | 5 | 36 | 3.363925 | -6.520067 | 2.891426 | 1.73841 | 12.35903 | 6.235841
2018-03-24 13:12 | 329557.6 | 1080.0001 | 5 | 36 | 3.325085 | -6.520062 | 2.891426 | 1.955716 | 12.35903 | 6.9626
2018-03-24 13:14 | 329677.6 | 1200.0001 | 5 | 36 | 3.286456 | -6.520207 | 2.891426 | 2.173018 | 12.35903 | 7.681039
2018-03-24 13:16 | 329797.6 | 1320.0011 | 5 | 36 | 3.241041 | -6.519878 | 2.891426 | 2.390318 | 12.35903 | 8.390364
2018-03-24 13:18 | 329917.6 | 1440.0004 | 5 | 36 | 3.180698 | -6.519823 | 2.891426 | 2.607614 | 12.35903 | 9.088552
2018-03-24 13:20 | 330037.6 | 1560.0012 | 5 | 36 | 3.061898 | -6.519864 | 2.891426 | 2.82491 | 12.35903 | 9.768865
2018-03-24 13:20 | 330069.3 | 1591.7192 | 5 | 36 | 2.999992 | -6.520189 | 2.891426 | 2.882353 | 12.35903 | 9.943082
2018-03-24 13:22 | 330189.3 | 120 | 6 | 36 | 3.649374 | 0 | 2.891426 | 2.882353 | 12.35903 | 9.943082
2018-03-24 13:24 | 330309.3 | 240 | 6 | 36 | 3.671838 | 0 | 2.891426 | 2.882353 | 12.35903 | 9.943082
2018-03-24 13:25 | 330369.3 | 300.0007 | 6 | 36 | 3.677321 | 0 | 2.891426 | 2.882353 | 12.35903 | 9.943082
2018-03-24 13:25 | 330369.3 | 0.0024 | 7 | 37 | 3.677317 | 0 | 0 | 0 | 0 | 0
2018-03-24 13:27 | 330489.4 | 120.002 | 2 | 37 | 4.104678 | 4.890145 | 0.1623823 | 3.634e-09 | 0.6580569 | 1.3365e-08
2018-03-24 13:29 | 330609.4 | 240.0018 | 2 | 37 | 4.157142 | 4.890117 | 0.3253437 | 3.634e-09 | 1.331606 | 1.3365e-08
2018-03-24 13:31 | 330729.4 | 360.0009 | 2 | 37 | 4.186178 | 4.890107 | 0.4883086 | 3.634e-09 | 2.011661 | 1.3365e-08
2018-03-24 13:33 | 330849.4 | 480.0013 | 2 | 37 | 4.20016 | 4.749267 | 0.650339 | 3.634e-09 | 2.691516 | 1.3365e-08
2018-03-24 13:35 | 330969.4 | 600.0001 | 2 | 37 | 4.200146 | 4.403604 | 0.8029142 | 3.634e-09 | 3.332356 | 1.3365e-08
2018-03-24 13:37 | 331089.4 | 720.0001 | 2 | 37 | 4.200065 | 4.046643 | 0.9437509 | 3.634e-09 | 3.923893 | 1.3365e-08
2018-03-24 13:39 | 331209.4 | 840.0009 | 2 | 37 | 4.200176 | 3.708051 | 1.072951 | 3.634e-09 | 4.466554 | 1.3365e-08
2018-03-24 13:41 | 331329.4 | 960.0004 | 2 | 37 | 4.200097 | 3.386922 | 1.191109 | 3.634e-09 | 4.962836 | 1.3365e-08
2018-03-24 13:42 | 331380 | 1010.6016 | 2 | 37 | 4.200179 | 3.259997 | 1.237818 | 3.634e-09 | 5.159021 | 1.3365e-08
2018-03-24 13:44 | 331500 | 120.0001 | 3 | 37 | 4.223539 | 3.259984 | 1.346084 | 3.634e-09 | 5.614897 | 1.3365e-08
2018-03-24 13:46 | 331620 | 240.0001 | 3 | 37 | 4.252884 | 3.259973 | 1.454736 | 3.634e-09 | 6.075351 | 1.3365e-08
2018-03-24 13:48 | 331740 | 360.0006 | 3 | 37 | 4.285052 | 3.259965 | 1.563382 | 3.634e-09 | 6.53914 | 1.3365e-08
2018-03-24 13:50 | 331860 | 480.0009 | 3 | 37 | 4.319966 | 3.259971 | 1.672037 | 3.634e-09 | 7.006602 | 1.3365e-08
2018-03-24 13:52 | 331980 | 600.0002 | 3 | 37 | 4.355885 | 3.259976 | 1.780685 | 3.634e-09 | 7.477898 | 1.3365e-08
2018-03-24 13:54 | 332100 | 720.0006 | 3 | 37 | 4.393311 | 3.259994 | 1.889336 | 3.634e-09 | 7.953185 | 1.3365e-08
2018-03-24 13:56 | 332220 | 840.0009 | 3 | 37 | 4.40015 | 2.893334 | 1.992495 | 3.634e-09 | 8.407038 | 1.3365e-08
2018-03-24 13:58 | 332340 | 960.0012 | 3 | 37 | 4.400197 | 2.554162 | 2.083117 | 3.634e-09 | 8.805787 | 1.3365e-08
2018-03-24 14:00 | 332460 | 1080.0001 | 3 | 37 | 4.400109 | 2.256732 | 2.163164 | 3.634e-09 | 9.158005 | 1.3365e-08
2018-03-24 14:02 | 332580 | 1200.0001 | 3 | 37 | 4.400114 | 1.998837 | 2.233984 | 3.634e-09 | 9.469624 | 1.3365e-08
2018-03-24 14:04 | 332700 | 1320.0029 | 3 | 37 | 4.400086 | 1.775224 | 2.296798 | 3.634e-09 | 9.746012 | 1.3365e-08
2018-03-24 14:06 | 332820 | 1440.0005 | 3 | 37 | 4.400114 | 1.580602 | 2.352642 | 3.634e-09 | 9.991735 | 1.3365e-08
2018-03-24 14:08 | 332940 | 1560.0004 | 3 | 37 | 4.400105 | 1.410913 | 2.402434 | 3.634e-09 | 10.21082 | 1.3365e-08
2018-03-24 14:10 | 333060 | 1680.0006 | 3 | 37 | 4.400078 | 1.262556 | 2.446939 | 3.634e-09 | 10.40665 | 1.3365e-08
2018-03-24 14:12 | 333180 | 1800.0005 | 3 | 37 | 4.400067 | 1.133138 | 2.486816 | 3.634e-09 | 10.58211 | 1.3365e-08
2018-03-24 14:14 | 333300 | 1920.0001 | 3 | 37 | 4.400075 | 1.018708 | 2.522637 | 3.634e-09 | 10.73972 | 1.3365e-08
2018-03-24 14:16 | 333420 | 2040.0002 | 3 | 37 | 4.400097 | 0.913188 | 2.554842 | 3.634e-09 | 10.88143 | 1.3365e-08
2018-03-24 14:18 | 333540 | 2160.0005 | 3 | 37 | 4.400086 | 0.8157234 | 2.583622 | 3.634e-09 | 11.00806 | 1.3365e-08
2018-03-24 14:20 | 333660 | 2280.0009 | 3 | 37 | 4.400041 | 0.7292547 | 2.609335 | 3.634e-09 | 11.1212 | 1.3365e-08
2018-03-24 14:22 | 333780 | 2400.0009 | 3 | 37 | 4.4 | 0.6550102 | 2.632367 | 3.634e-09 | 11.22254 | 1.3365e-08
2018-03-24 14:24 | 333900 | 2520.0009 | 3 | 37 | 4.400081 | 0.5952034 | 2.653177 | 3.634e-09 | 11.31411 | 1.3365e-08
2018-03-24 14:26 | 334020 | 2640.0002 | 3 | 37 | 4.400035 | 0.5418587 | 2.672094 | 3.634e-09 | 11.39735 | 1.3365e-08
2018-03-24 14:28 | 334140 | 2760.0001 | 3 | 37 | 4.400026 | 0.4966068 | 2.689385 | 3.634e-09 | 11.47342 | 1.3365e-08
2018-03-24 14:30 | 334260 | 2880.0002 | 3 | 37 | 4.399995 | 0.4554911 | 2.705246 | 3.634e-09 | 11.54321 | 1.3365e-08
2018-03-24 14:32 | 334380 | 3000.0001 | 3 | 37 | 4.400017 | 0.4203005 | 2.719848 | 3.634e-09 | 11.60746 | 1.3365e-08
2018-03-24 14:34 | 334500 | 3120.0009 | 3 | 37 | 4.4 | 0.3888683 | 2.733325 | 3.634e-09 | 11.66676 | 1.3365e-08
2018-03-24 14:36 | 334620 | 3240.001 | 3 | 37 | 4.399991 | 0.3602781 | 2.745805 | 3.634e-09 | 11.72167 | 1.3365e-08
2018-03-24 14:38 | 334740 | 3360.0009 | 3 | 37 | 4.40001 | 0.3345671 | 2.757387 | 3.634e-09 | 11.77264 | 1.3365e-08
2018-03-24 14:40 | 334860 | 3480.0006 | 3 | 37 | 4.400075 | 0.312439 | 2.768152 | 3.634e-09 | 11.82 | 1.3365e-08
2018-03-24 14:42 | 334980 | 3600.0006 | 3 | 37 | 4.400008 | 0.2899733 | 2.778182 | 3.634e-09 | 11.86413 | 1.3365e-08
2018-03-24 14:44 | 335100 | 3720.0012 | 3 | 37 | 4.400052 | 0.2719145 | 2.787539 | 3.634e-09 | 11.90531 | 1.3365e-08
2018-03-24 14:46 | 335220 | 3840.0005 | 3 | 37 | 4.399969 | 0.2508116 | 2.796261 | 3.634e-09 | 11.94368 | 1.3365e-08
2018-03-24 14:48 | 335340 | 3960.0009 | 3 | 37 | 4.399971 | 0.2318916 | 2.804315 | 3.634e-09 | 11.97912 | 1.3365e-08
2018-03-24 14:50 | 335460 | 4080.0001 | 3 | 37 | 4.399998 | 0.2135038 | 2.811743 | 3.634e-09 | 12.0118 | 1.3365e-08
2018-03-24 14:52 | 335580 | 4200.0009 | 3 | 37 | 4.400004 | 0.1982584 | 2.818595 | 3.634e-09 | 12.04195 | 1.3365e-08
2018-03-24 14:54 | 335700 | 4320.0002 | 3 | 37 | 4.400093 | 0.1859236 | 2.824976 | 3.634e-09 | 12.07003 | 1.3365e-08
2018-03-24 14:56 | 335820 | 4440.0001 | 3 | 37 | 4.399967 | 0.1726713 | 2.830951 | 3.634e-09 | 12.09632 | 1.3365e-08
2018-03-24 14:58 | 335940 | 4560.0006 | 3 | 37 | 4.400023 | 0.1635675 | 2.836561 | 3.634e-09 | 12.121 | 1.3365e-08
2018-03-24 15:00 | 336060 | 4680.0001 | 3 | 37 | 4.39999 | 0.1541443 | 2.841846 | 3.634e-09 | 12.14426 | 1.3365e-08
2018-03-24 15:02 | 336180 | 4800.0009 | 3 | 37 | 4.400025 | 0.1458263 | 2.846837 | 3.634e-09 | 12.16622 | 1.3365e-08
2018-03-24 15:04 | 336300 | 4920.0015 | 3 | 37 | 4.400008 | 0.1375227 | 2.851551 | 3.634e-09 | 12.18696 | 1.3365e-08
2018-03-24 15:06 | 336420 | 5040.0001 | 3 | 37 | 4.399995 | 0.1303215 | 2.856018 | 3.634e-09 | 12.20662 | 1.3365e-08
2018-03-24 15:08 | 336540 | 5160.0002 | 3 | 37 | 4.400036 | 0.1235256 | 2.860246 | 3.634e-09 | 12.22522 | 1.3365e-08
2018-03-24 15:10 | 336660 | 5280.0001 | 3 | 37 | 4.399992 | 0.1167059 | 2.864254 | 3.634e-09 | 12.24285 | 1.3365e-08
2018-03-24 15:12 | 336780 | 5400.0001 | 3 | 37 | 4.399987 | 0.1106119 | 2.86806 | 3.634e-09 | 12.2596 | 1.3365e-08
2018-03-24 15:14 | 336900 | 5520.0001 | 3 | 37 | 4.400009 | 0.105484 | 2.871669 | 3.634e-09 | 12.27548 | 1.3365e-08
2018-03-24 15:16 | 337020 | 5640.0006 | 3 | 37 | 4.399961 | 0.09868622 | 2.875076 | 3.634e-09 | 12.29047 | 1.3365e-08
2018-03-24 15:18 | 337140 | 5760.001 | 3 | 37 | 4.39999 | 0.0920496 | 2.878257 | 3.634e-09 | 12.30446 | 1.3365e-08
2018-03-24 15:20 | 337260 | 5880.0009 | 3 | 37 | 4.400019 | 0.08581543 | 2.881214 | 3.634e-09 | 12.31747 | 1.3365e-08
2018-03-24 15:22 | 337347.2 | 5967.2136 | 3 | 37 | 4.400025 | 0.0814991 | 2.883238 | 3.634e-09 | 12.32638 | 1.3365e-08
2018-03-24 15:24 | 337467.3 | 120 | 4 | 37 | 4.390912 | 0 | 2.883238 | 3.634e-09 | 12.32638 | 1.3365e-08
2018-03-24 15:26 | 337587.3 | 240.0008 | 4 | 37 | 4.389963 | 0 | 2.883238 | 3.634e-09 | 12.32638 | 1.3365e-08
2018-03-24 15:27 | 337647.3 | 300.0007 | 4 | 37 | 4.389583 | 0 | 2.883238 | 3.634e-09 | 12.32638 | 1.3365e-08
2018-03-24 15:29 | 337767.4 | 120.0009 | 5 | 37 | 3.767981 | -6.519926 | 2.883238 | 0.2172979 | 12.32638 | 0.8301094
2018-03-24 15:31 | 337887.4 | 240.0013 | 5 | 37 | 3.713304 | -6.519892 | 2.883238 | 0.4345935 | 12.32638 | 1.64331
2018-03-24 15:33 | 338007.4 | 360.0012 | 5 | 37 | 3.647755 | -6.519865 | 2.883238 | 0.6518974 | 12.32638 | 2.443206
2018-03-24 15:35 | 338127.4 | 480.0001 | 5 | 37 | 3.579982 | -6.51985 | 2.883238 | 0.8691912 | 12.32638 | 3.228469
2018-03-24 15:37 | 338247.4 | 600.0009 | 5 | 37 | 3.515283 | -6.519875 | 2.883238 | 1.086495 | 12.32638 | 3.999299
2018-03-24 15:39 | 338367.4 | 720.0005 | 5 | 37 | 3.457438 | -6.519848 | 2.883238 | 1.303792 | 12.32638 | 4.756734
2018-03-24 15:41 | 338487.4 | 840.0001 | 5 | 37 | 3.408318 | -6.520126 | 2.883238 | 1.521091 | 12.32638 | 5.502581
2018-03-24 15:43 | 338607.4 | 960.0001 | 5 | 37 | 3.366014 | -6.519823 | 2.883238 | 1.738399 | 12.32638 | 6.238538
2018-03-24 15:45 | 338727.4 | 1080.0005 | 5 | 37 | 3.325859 | -6.51982 | 2.883238 | 1.955699 | 12.32638 | 6.965625
2018-03-24 15:47 | 338847.4 | 1200.0017 | 5 | 37 | 3.284633 | -6.520044 | 2.883238 | 2.173007 | 12.32638 | 7.683877
2018-03-24 15:49 | 338967.4 | 1320.0001 | 5 | 37 | 3.239213 | -6.519878 | 2.883238 | 2.390299 | 12.32638 | 8.392844
2018-03-24 15:51 | 339087.4 | 1440.0014 | 5 | 37 | 3.179391 | -6.520172 | 2.883238 | 2.607602 | 12.32638 | 9.090614
2018-03-24 15:53 | 339207.4 | 1560.0002 | 5 | 37 | 3.062648 | -6.520191 | 2.883238 | 2.824909 | 12.32638 | 9.770879
2018-03-24 15:53 | 339239.6 | 1592.2064 | 5 | 37 | 2.999998 | -6.519872 | 2.883238 | 2.883233 | 12.32638 | 9.9478
2018-03-24 15:55 | 339359.6 | 120.0008 | 6 | 37 | 3.649019 | 0 | 2.883238 | 2.883233 | 12.32638 | 9.9478
2018-03-24 15:57 | 339479.6 | 240.0001 | 6 | 37 | 3.6715 | 0 | 2.883238 | 2.883233 | 12.32638 | 9.9478
2018-03-24 15:58 | 339539.6 | 300.0015 | 6 | 37 | 3.677021 | 0 | 2.883238 | 2.883233 | 12.32638 | 9.9478
2018-03-24 15:58 | 339539.6 | 0.0024 | 7 | 38 | 3.677176 | 0 | 0 | 0 | 0 | 0
2018-03-24 16:00 | 339659.7 | 120.0009 | 2 | 38 | 4.103 | 4.890019 | 0.1623733 | 0 | 0.6577905 | 0
2018-03-24 16:02 | 339779.7 | 240.0001 | 2 | 38 | 4.155502 | 4.889802 | 0.3253398 | 0 | 1.331096 | 0
2018-03-24 16:04 | 339899.7 | 360.0009 | 2 | 38 | 4.184587 | 4.889901 | 0.4883142 | 0 | 2.010922 | 0
2018-03-24 16:06 | 340019.7 | 480.0009 | 2 | 38 | 4.200157 | 4.77489 | 0.6506676 | 0 | 2.691956 | 0
2018-03-24 16:08 | 340139.7 | 600.0009 | 2 | 38 | 4.200172 | 4.42489 | 0.804015 | 0 | 3.336039 | 0
2018-03-24 16:10 | 340259.7 | 720.0001 | 2 | 38 | 4.200111 | 4.066461 | 0.9454736 | 0 | 3.930187 | 0
2018-03-24 16:12 | 340379.7 | 840.0009 | 2 | 38 | 4.200156 | 3.726768 | 1.075347 | 0 | 4.475677 | 0
2018-03-24 16:14 | 340499.7 | 960.0013 | 2 | 38 | 4.200155 | 3.395741 | 1.194054 | 0 | 4.974263 | 0
2018-03-24 16:15 | 340548.1 | 1008.34 | 2 | 38 | 4.200076 | 3.259969 | 1.238745 | 0 | 5.161972 | 0
2018-03-24 16:17 | 340668.1 | 120.0013 | 3 | 38 | 4.225887 | 3.259929 | 1.347013 | 3.31e-10 | 5.617976 | 1.342e-09
2018-03-24 16:19 | 340788.1 | 240.001 | 3 | 38 | 4.256493 | 3.260072 | 1.455664 | 3.31e-10 | 6.078759 | 1.342e-09
2018-03-24 16:21 | 340908.1 | 360.001 | 3 | 38 | 4.288772 | 3.259965 | 1.564315 | 3.31e-10 | 6.542978 | 1.342e-09
2018-03-24 16:23 | 341028.1 | 480.0002 | 3 | 38 | 4.32198 | 3.259982 | 1.672964 | 3.31e-10 | 7.010739 | 1.342e-09
2018-03-24 16:25 | 341148.1 | 600.0007 | 3 | 38 | 4.356658 | 3.259982 | 1.781615 | 3.31e-10 | 7.482198 | 1.342e-09
2018-03-24 16:27 | 341268.1 | 720.0002 | 3 | 38 | 4.393355 | 3.259976 | 1.890265 | 3.31e-10 | 7.95752 | 1.342e-09
2018-03-24 16:29 | 341388.1 | 840.0006 | 3 | 38 | 4.400086 | 2.897117 | 1.99354 | 3.31e-10 | 8.411885 | 1.342e-09
2018-03-24 16:31 | 341508.1 | 960.0002 | 3 | 38 | 4.400163 | 2.558211 | 2.08431 | 3.31e-10 | 8.811285 | 1.342e-09
2018-03-24 16:33 | 341628.1 | 1080.0002 | 3 | 38 | 4.400114 | 2.260585 | 2.1645 | 3.31e-10 | 9.164131 | 1.342e-09
2018-03-24 16:35 | 341748.1 | 1200.0003 | 3 | 38 | 4.400144 | 2.002919 | 2.235455 | 3.31e-10 | 9.476345 | 1.342e-09
2018-03-24 16:37 | 341868.1 | 1320.0002 | 3 | 38 | 4.400106 | 1.778063 | 2.298383 | 3.31e-10 | 9.753237 | 1.342e-09
2018-03-24 16:39 | 341988.1 | 1440.0013 | 3 | 38 | 4.400101 | 1.582512 | 2.354316 | 3.31e-10 | 9.999346 | 1.342e-09
2018-03-24 16:41 | 342108.1 | 1560.001 | 3 | 38 | 4.40005 | 1.411091 | 2.404148 | 3.31e-10 | 10.21861 | 1.342e-09
2018-03-24 16:43 | 342228.1 | 1680.0002 | 3 | 38 | 4.400068 | 1.262268 | 2.448656 | 3.31e-10 | 10.41445 | 1.342e-09
2018-03-24 16:45 | 342348.1 | 1800.0003 | 3 | 38 | 4.400054 | 1.129576 | 2.488507 | 3.31e-10 | 10.5898 | 1.342e-09
2018-03-24 16:47 | 342468.1 | 1920.0007 | 3 | 38 | 4.40009 | 1.004891 | 2.524046 | 3.31e-10 | 10.74617 | 1.342e-09
2018-03-24 16:49 | 342588.1 | 2040.0011 | 3 | 38 | 4.400111 | 0.8942852 | 2.555646 | 3.31e-10 | 10.88522 | 1.342e-09
2018-03-24 16:51 | 342708.1 | 2160.0006 | 3 | 38 | 4.400038 | 0.7964153 | 2.58377 | 3.31e-10 | 11.00896 | 1.342e-09
2018-03-24 16:53 | 342828.1 | 2280.0003 | 3 | 38 | 4.400049 | 0.7181854 | 2.608985 | 3.31e-10 | 11.11991 | 1.342e-09
2018-03-24 16:55 | 342948.1 | 2400.0006 | 3 | 38 | 4.400058 | 0.6514225 | 2.631782 | 3.31e-10 | 11.22022 | 1.342e-09
2018-03-24 16:57 | 343068.1 | 2520.0011 | 3 | 38 | 4.40006 | 0.5936337 | 2.6525 | 3.31e-10 | 11.31138 | 1.342e-09
2018-03-24 16:59 | 343188.1 | 2640.0002 | 3 | 38 | 4.400038 | 0.5425997 | 2.671412 | 3.31e-10 | 11.39459 | 1.342e-09
2018-03-24 17:01 | 343308.1 | 2760.0007 | 3 | 38 | 4.400043 | 0.4978533 | 2.688737 | 3.31e-10 | 11.47082 | 1.342e-09
2018-03-24 17:03 | 343428.1 | 2880.001 | 3 | 38 | 4.400058 | 0.4586639 | 2.704656 | 3.31e-10 | 11.54087 | 1.342e-09
2018-03-24 17:05 | 343548.1 | 3000.0006 | 3 | 38 | 4.399989 | 0.422101 | 2.719327 | 3.31e-10 | 11.60542 | 1.342e-09
2018-03-24 17:07 | 343668.1 | 3120.0002 | 3 | 38 | 4.400057 | 0.3913212 | 2.732885 | 3.31e-10 | 11.66507 | 1.342e-09
2018-03-24 17:09 | 343788.1 | 3240.0013 | 3 | 38 | 4.399995 | 0.3624382 | 2.745435 | 3.31e-10 | 11.7203 | 1.342e-09
2018-03-24 17:11 | 343908.1 | 3360.001 | 3 | 38 | 4.400019 | 0.3368082 | 2.757081 | 3.31e-10 | 11.77154 | 1.342e-09
2018-03-24 17:13 | 344028.1 | 3480.0011 | 3 | 38 | 4.400042 | 0.313405 | 2.767907 | 3.31e-10 | 11.81917 | 1.342e-09
2018-03-24 17:15 | 344148.1 | 3600.0002 | 3 | 38 | 4.400009 | 0.2917776 | 2.777991 | 3.31e-10 | 11.86354 | 1.342e-09
2018-03-24 17:17 | 344268.1 | 3720.0011 | 3 | 38 | 4.40002 | 0.2716722 | 2.787392 | 3.31e-10 | 11.9049 | 1.342e-09
2018-03-24 17:19 | 344388.1 | 3840.0002 | 3 | 38 | 4.400012 | 0.2502975 | 2.796094 | 3.31e-10 | 11.9432 | 1.342e-09
2018-03-24 17:21 | 344508.1 | 3960.0008 | 3 | 38 | 4.400043 | 0.2303467 | 2.804105 | 3.31e-10 | 11.97844 | 1.342e-09
2018-03-24 17:23 | 344628.1 | 4080.0011 | 3 | 38 | 4.400044 | 0.2130957 | 2.811476 | 3.31e-10 | 12.01088 | 1.342e-09
2018-03-24 17:25 | 344748.1 | 4200.0007 | 3 | 38 | 4.39997 | 0.1975927 | 2.818309 | 3.31e-10 | 12.04094 | 1.342e-09
2018-03-24 17:27 | 344868.1 | 4320.001 | 3 | 38 | 4.399963 | 0.1848984 | 2.824695 | 3.31e-10 | 12.06904 | 1.342e-09
2018-03-24 17:29 | 344988.1 | 4440.0014 | 3 | 38 | 4.400035 | 0.1745558 | 2.830682 | 3.31e-10 | 12.09538 | 1.342e-09
2018-03-24 17:31 | 345108.1 | 4560.0007 | 3 | 38 | 4.400082 | 0.1651554 | 2.836319 | 3.31e-10 | 12.12019 | 1.342e-09
2018-03-24 17:33 | 345228.1 | 4680.0005 | 3 | 38 | 4.400036 | 0.1550999 | 2.841634 | 3.31e-10 | 12.14357 | 1.342e-09
2018-03-24 17:35 | 345348.1 | 4800.0007 | 3 | 38 | 4.400012 | 0.1465158 | 2.846654 | 3.31e-10 | 12.16566 | 1.342e-09
2018-03-24 17:37 | 345468.1 | 4920.0006 | 3 | 38 | 4.400002 | 0.1383591 | 2.851401 | 3.31e-10 | 12.18655 | 1.342e-09
2018-03-24 17:39 | 345588.1 | 5040.001 | 3 | 38 | 4.399968 | 0.1306229 | 2.855892 | 3.31e-10 | 12.20631 | 1.342e-09
2018-03-24 17:41 | 345708.1 | 5160.0007 | 3 | 38 | 4.400023 | 0.1243229 | 2.860153 | 3.31e-10 | 12.22505 | 1.342e-09
2018-03-24 17:43 | 345828.1 | 5280.0002 | 3 | 38 | 4.40007 | 0.1183014 | 2.864192 | 3.31e-10 | 12.24283 | 1.342e-09
2018-03-24 17:45 | 345948.1 | 5400.0007 | 3 | 38 | 4.400023 | 0.1120872 | 2.868019 | 3.31e-10 | 12.25966 | 1.342e-09
2018-03-24 17:47 | 346068.1 | 5520.001 | 3 | 38 | 4.400006 | 0.1062899 | 2.871653 | 3.31e-10 | 12.27565 | 1.342e-09
2018-03-24 17:49 | 346188.1 | 5640.0014 | 3 | 38 | 4.399997 | 0.09980583 | 2.875096 | 3.31e-10 | 12.2908 | 1.342e-09
2018-03-24 17:51 | 346308.1 | 5760.0006 | 3 | 38 | 4.399976 | 0.09316158 | 2.878324 | 3.31e-10 | 12.30501 | 1.342e-09
2018-03-24 17:53 | 346428.1 | 5880.0013 | 3 | 38 | 4.399959 | 0.08623314 | 2.881326 | 3.31e-10 | 12.31822 | 1.342e-09
2018-03-24 17:55 | 346536 | 5987.9609 | 3 | 38 | 4.399979 | 0.0814991 | 2.883848 | 3.31e-10 | 12.32932 | 1.342e-09
2018-03-24 17:57 | 346656.1 | 120 | 4 | 38 | 4.390952 | 0 | 2.883848 | 3.31e-10 | 12.32932 | 1.342e-09
2018-03-24 17:59 | 346776.1 | 240.0008 | 4 | 38 | 4.389977 | 0 | 2.883848 | 3.31e-10 | 12.32932 | 1.342e-09
2018-03-24 18:00 | 346836.1 | 300.0015 | 4 | 38 | 4.389629 | 0 | 2.883848 | 3.31e-10 | 12.32932 | 1.342e-09
2018-03-24 18:02 | 346956.1 | 120.0009 | 5 | 38 | 3.766998 | -6.519907 | 2.883848 | 0.217296 | 12.32932 | 0.8299368
2018-03-24 18:04 | 347076.1 | 240.0001 | 5 | 38 | 3.71284 | -6.519887 | 2.883848 | 0.4345944 | 12.32932 | 1.642971
2018-03-24 18:06 | 347196.1 | 360.0002 | 5 | 38 | 3.646675 | -6.519836 | 2.883848 | 0.6518956 | 12.32932 | 2.442693
2018-03-24 18:08 | 347316.1 | 480.0005 | 5 | 38 | 3.578802 | -6.519838 | 2.883848 | 0.8691893 | 12.32932 | 3.22767
2018-03-24 18:10 | 347436.1 | 600.0001 | 5 | 38 | 3.514086 | -6.519916 | 2.883848 | 1.086488 | 12.32932 | 3.998218
2018-03-24 18:12 | 347556.1 | 720.003 | 5 | 38 | 3.456036 | -6.520029 | 2.883848 | 1.303798 | 12.32932 | 4.755372
2018-03-24 18:14 | 347676.1 | 840.0001 | 5 | 38 | 3.406802 | -6.519887 | 2.883848 | 1.521092 | 12.32932 | 5.500849
2018-03-24 18:16 | 347796.1 | 960.0002 | 5 | 38 | 3.364312 | -6.519842 | 2.883848 | 1.738399 | 12.32932 | 6.23645
2018-03-24 18:18 | 347916.1 | 1080.0009 | 5 | 38 | 3.325664 | -6.519874 | 2.883848 | 1.955698 | 12.32932 | 6.963267
2018-03-24 18:20 | 348036.1 | 1200.0009 | 5 | 38 | 3.287237 | -6.519924 | 2.883848 | 2.172999 | 12.32932 | 7.681796
2018-03-24 18:22 | 348156.1 | 1320.0005 | 5 | 38 | 3.243433 | -6.519874 | 2.883848 | 2.390296 | 12.32932 | 8.391485
2018-03-24 18:24 | 348276.1 | 1440.0012 | 5 | 38 | 3.18388 | -6.519868 | 2.883848 | 2.607596 | 12.32932 | 9.090263
2018-03-24 18:26 | 348396.1 | 1560.001 | 5 | 38 | 3.064037 | -6.519838 | 2.883848 | 2.824899 | 12.32932 | 9.771157
2018-03-24 18:26 | 348428.8 | 1592.6104 | 5 | 38 | 2.999989 | -6.519882 | 2.883848 | 2.88395 | 12.32932 | 9.950331
2018-03-24 18:28 | 348548.8 | 120.0008 | 6 | 38 | 3.648571 | 0 | 2.883848 | 2.88395 | 12.32932 | 9.950331
2018-03-24 18:30 | 348668.8 | 240.0001 | 6 | 38 | 3.671159 | 0 | 2.883848 | 2.88395 | 12.32932 | 9.950331
2018-03-24 18:31 | 348728.8 | 300.0015 | 6 | 38 | 3.676749 | 0 | 2.883848 | 2.88395 | 12.32932 | 9.950331
2018-03-24 18:31 | 348728.8 | 0.0024 | 7 | 39 | 3.676881 | 0 | 0 | 0 | 0 | 0
2018-03-24 18:33 | 348848.9 | 120.0001 | 2 | 39 | 4.104017 | 4.889815 | 0.1623713 | 2.34e-10 | 0.6579084 | 8.6e-10
2018-03-24 18:35 | 348968.9 | 240.0009 | 2 | 39 | 4.156231 | 4.890212 | 0.3253326 | 2.34e-10 | 1.331327 | 8.6e-10
2018-03-24 18:37 | 349088.9 | 360.0001 | 2 | 39 | 4.185395 | 4.890012 | 0.4883025 | 2.34e-10 | 2.011282 | 8.6e-10
2018-03-24 18:39 | 349208.9 | 480.0001 | 2 | 39 | 4.200152 | 4.76187 | 0.6505224 | 2.34e-10 | 2.691842 | 8.6e-10
2018-03-24 18:41 | 349328.9 | 600.0017 | 2 | 39 | 4.200191 | 4.409844 | 0.8033857 | 2.34e-10 | 3.333892 | 8.6e-10
2018-03-24 18:43 | 349448.9 | 720.0013 | 2 | 39 | 4.200118 | 4.053678 | 0.9444223 | 2.34e-10 | 3.92627 | 8.6e-10
2018-03-24 18:45 | 349568.9 | 840.0001 | 2 | 39 | 4.200134 | 3.714852 | 1.07384 | 2.34e-10 | 4.469842 | 8.6e-10
2018-03-24 18:47 | 349688.9 | 960.0009 | 2 | 39 | 4.200109 | 3.392312 | 1.192219 | 2.34e-10 | 4.967054 | 8.6e-10
2018-03-24 18:48 | 349741.9 | 1012.9944 | 2 | 39 | 4.200161 | 3.259999 | 1.241181 | 2.34e-10 | 5.1727 | 8.6e-10
2018-03-24 18:50 | 349861.9 | 120.0001 | 3 | 39 | 4.223191 | 3.259988 | 1.349452 | 2.34e-10 | 5.628585 | 8.6e-10
2018-03-24 18:52 | 349981.9 | 240.0004 | 3 | 39 | 4.252254 | 3.259974 | 1.458103 | 2.34e-10 | 6.088979 | 8.6e-10
2018-03-24 18:54 | 350101.9 | 360.0005 | 3 | 39 | 4.284472 | 3.26002 | 1.566758 | 2.34e-10 | 6.552734 | 8.6e-10
2018-03-24 18:56 | 350221.9 | 480.0005 | 3 | 39 | 4.319316 | 3.260007 | 1.675406 | 2.34e-10 | 7.020104 | 8.6e-10
2018-03-24 18:58 | 350341.9 | 600.0005 | 3 | 39 | 4.355641 | 3.260043 | 1.784061 | 2.34e-10 | 7.491383 | 8.6e-10
2018-03-24 19:00 | 350461.9 | 720.0012 | 3 | 39 | 4.39315 | 3.259999 | 1.892713 | 2.34e-10 | 7.966652 | 8.6e-10
2018-03-24 19:02 | 350581.9 | 840.0007 | 3 | 39 | 4.400146 | 2.894141 | 1.99593 | 2.34e-10 | 8.420754 | 8.6e-10
2018-03-24 19:04 | 350701.9 | 960.0001 | 3 | 39 | 4.400198 | 2.551959 | 2.086521 | 2.34e-10 | 8.819369 | 8.6e-10
2018-03-24 19:06 | 350821.9 | 1080.0009 | 3 | 39 | 4.400126 | 2.253526 | 2.166478 | 2.34e-10 | 9.171194 | 8.6e-10
2018-03-24 19:08 | 350941.9 | 1200.0002 | 3 | 39 | 4.400102 | 1.996066 | 2.237211 | 2.34e-10 | 9.482426 | 8.6e-10
2018-03-24 19:10 | 351061.9 | 1320.0009 | 3 | 39 | 4.400081 | 1.771243 | 2.299926 | 2.34e-10 | 9.758382 | 8.6e-10
2018-03-24 19:12 | 351181.9 | 1440.0007 | 3 | 39 | 4.400116 | 1.577338 | 2.355673 | 2.34e-10 | 10.00368 | 8.6e-10
2018-03-24 19:14 | 351301.9 | 1560.0001 | 3 | 39 | 4.400084 | 1.407948 | 2.405353 | 2.34e-10 | 10.22227 | 8.6e-10
2018-03-24 19:16 | 351421.9 | 1680.0005 | 3 | 39 | 4.400063 | 1.258455 | 2.449741 | 2.34e-10 | 10.41758 | 8.6e-10
2018-03-24 19:18 | 351541.9 | 1800.0002 | 3 | 39 | 4.400025 | 1.128458 | 2.489489 | 2.34e-10 | 10.59247 | 8.6e-10
2018-03-24 19:20 | 351661.9 | 1920.0009 | 3 | 39 | 4.400101 | 1.015243 | 2.525178 | 2.34e-10 | 10.74951 | 8.6e-10
2018-03-24 19:22 | 351781.9 | 2040.0009 | 3 | 39 | 4.400067 | 0.9111395 | 2.557264 | 2.34e-10 | 10.89069 | 8.6e-10
2018-03-24 19:24 | 351901.9 | 2160.0009 | 3 | 39 | 4.400072 | 0.8137856 | 2.585968 | 2.34e-10 | 11.01699 | 8.6e-10
2018-03-24 19:26 | 352021.9 | 2280.0006 | 3 | 39 | 4.400072 | 0.7267323 | 2.611602 | 2.34e-10 | 11.12978 | 8.6e-10
2018-03-24 19:28 | 352141.9 | 2400.0005 | 3 | 39 | 4.399997 | 0.651392 | 2.634534 | 2.34e-10 | 11.23068 | 8.6e-10
2018-03-24 19:30 | 352261.9 | 2520.0001 | 3 | 39 | 4.400002 | 0.5902719 | 2.655212 | 2.34e-10 | 11.32167 | 8.6e-10
2018-03-24 19:32 | 352381.9 | 2640.001 | 3 | 39 | 4.400091 | 0.5390129 | 2.674003 | 2.34e-10 | 11.40435 | 8.6e-10
2018-03-24 19:34 | 352501.9 | 2760.0012 | 3 | 39 | 4.400063 | 0.4931345 | 2.691166 | 2.34e-10 | 11.47987 | 8.6e-10
2018-03-24 19:36 | 352621.9 | 2880.0006 | 3 | 39 | 4.399981 | 0.4522896 | 2.706902 | 2.34e-10 | 11.5491 | 8.6e-10
2018-03-24 19:38 | 352741.9 | 3000.0005 | 3 | 39 | 4.400132 | 0.418849 | 2.721386 | 2.34e-10 | 11.61283 | 8.6e-10
2018-03-24 19:40 | 352861.9 | 3120.0012 | 3 | 39 | 4.399988 | 0.385601 | 2.734759 | 2.34e-10 | 11.67168 | 8.6e-10
2018-03-24 19:42 | 352981.9 | 3240.0001 | 3 | 39 | 4.399967 | 0.3568897 | 2.74714 | 2.34e-10 | 11.72615 | 8.6e-10
2018-03-24 19:44 | 353101.9 | 3360.0005 | 3 | 39 | 4.400105 | 0.3335629 | 2.758629 | 2.34e-10 | 11.7767 | 8.6e-10
2018-03-24 19:46 | 353221.9 | 3480.0018 | 3 | 39 | 4.399962 | 0.3091011 | 2.76931 | 2.34e-10 | 11.8237 | 8.6e-10
2018-03-24 19:48 | 353341.9 | 3600.0009 | 3 | 39 | 4.399979 | 0.2877378 | 2.779263 | 2.34e-10 | 11.8675 | 8.6e-10
2018-03-24 19:50 | 353461.9 | 3720.0002 | 3 | 39 | 4.400004 | 0.2688313 | 2.788546 | 2.34e-10 | 11.90834 | 8.6e-10
2018-03-24 19:52 | 353581.9 | 3840.0012 | 3 | 39 | 4.400027 | 0.2518482 | 2.797224 | 2.34e-10 | 11.94652 | 8.6e-10
2018-03-24 19:54 | 353701.9 | 3960.0013 | 3 | 39 | 4.400014 | 0.2335606 | 2.805317 | 2.34e-10 | 11.98213 | 8.6e-10
2018-03-24 19:56 | 353821.9 | 4080.0001 | 3 | 39 | 4.399999 | 0.215126 | 2.812793 | 2.34e-10 | 12.01503 | 8.6e-10
2018-03-24 19:58 | 353941.9 | 4200.0001 | 3 | 39 | 4.399956 | 0.1983328 | 2.81969 | 2.34e-10 | 12.04537 | 8.6e-10
2018-03-24 20:00 | 354061.9 | 4320.0009 | 3 | 39 | 4.400019 | 0.1847792 | 2.826061 | 2.34e-10 | 12.0734 | 8.6e-10
2018-03-24 20:02 | 354181.9 | 4440.0006 | 3 | 39 | 4.40002 | 0.1723509 | 2.831998 | 2.34e-10 | 12.09953 | 8.6e-10
2018-03-24 20:04 | 354301.9 | 4560.0001 | 3 | 39 | 4.399998 | 0.1616926 | 2.837565 | 2.34e-10 | 12.12403 | 8.6e-10
2018-03-24 20:06 | 354421.9 | 4680.0001 | 3 | 39 | 4.399997 | 0.1523361 | 2.842804 | 2.34e-10 | 12.14708 | 8.6e-10
2018-03-24 20:08 | 354541.9 | 4800.0001 | 3 | 39 | 4.399993 | 0.1439075 | 2.847744 | 2.34e-10 | 12.16881 | 8.6e-10
2018-03-24 20:10 | 354661.9 | 4920.001 | 3 | 39 | 4.400002 | 0.13622 | 2.852407 | 2.34e-10 | 12.18933 | 8.6e-10
2018-03-24 20:12 | 354781.9 | 5040.0009 | 3 | 39 | 4.399997 | 0.1288424 | 2.856821 | 2.34e-10 | 12.20875 | 8.6e-10
2018-03-24 20:14 | 354901.9 | 5160.0002 | 3 | 39 | 4.400017 | 0.1222239 | 2.861003 | 2.34e-10 | 12.22715 | 8.6e-10
2018-03-24 20:16 | 355021.9 | 5280.0001 | 3 | 39 | 4.400022 | 0.1164484 | 2.864965 | 2.34e-10 | 12.24458 | 8.6e-10
2018-03-24 20:18 | 355141.9 | 5400.0005 | 3 | 39 | 4.399995 | 0.1093531 | 2.868722 | 2.34e-10 | 12.26111 | 8.6e-10
2018-03-24 20:20 | 355261.9 | 5520.0005 | 3 | 39 | 4.400007 | 0.1050692 | 2.87229 | 2.34e-10 | 12.27681 | 8.6e-10
2018-03-24 20:22 | 355381.9 | 5640.0009 | 3 | 39 | 4.40003 | 0.09929371 | 2.87568 | 2.34e-10 | 12.29173 | 8.6e-10
2018-03-24 20:24 | 355501.9 | 5760.001 | 3 | 39 | 4.399992 | 0.09361362 | 2.878899 | 2.34e-10 | 12.30589 | 8.6e-10
2018-03-24 20:26 | 355621.9 | 5880.0001 | 3 | 39 | 4.400043 | 0.08953571 | 2.881953 | 2.34e-10 | 12.31933 | 8.6e-10
2018-03-24 20:28 | 355741.9 | 6000.0006 | 3 | 39 | 4.400016 | 0.08326912 | 2.884811 | 2.34e-10 | 12.3319 | 8.6e-10
2018-03-24 20:28 | 355765.3 | 6023.3808 | 3 | 39 | 4.399989 | 0.08149433 | 2.885346 | 2.34e-10 | 12.33426 | 8.6e-10
2018-03-24 20:30 | 355885.3 | 120 | 4 | 39 | 4.391092 | 0 | 2.885346 | 2.34e-10 | 12.33426 | 8.6e-10
2018-03-24 20:32 | 356005.3 | 240.0009 | 4 | 39 | 4.39019 | 0 | 2.885346 | 2.34e-10 | 12.33426 | 8.6e-10
2018-03-24 20:33 | 356065.3 | 300.0007 | 4 | 39 | 4.389843 | 0 | 2.885346 | 2.34e-10 | 12.33426 | 8.6e-10
2018-03-24 20:35 | 356185.4 | 120.0003 | 5 | 39 | 3.764228 | -6.519823 | 2.885346 | 0.2172953 | 12.33426 | 0.8294148
2018-03-24 20:37 | 356305.4 | 240.001 | 5 | 39 | 3.709643 | -6.519813 | 2.885346 | 0.4345961 | 12.33426 | 1.64183
2018-03-24 20:39 | 356425.4 | 360.001 | 5 | 39 | 3.643207 | -6.519926 | 2.885346 | 0.6519003 | 12.33426 | 2.44081
2018-03-24 20:41 | 356545.4 | 480.001 | 5 | 39 | 3.575459 | -6.519912 | 2.885346 | 0.8691993 | 12.33426 | 3.225102
2018-03-24 20:43 | 356665.4 | 600.0003 | 5 | 39 | 3.510939 | -6.519823 | 2.885346 | 1.086503 | 12.33426 | 3.994954
2018-03-24 20:45 | 356785.4 | 720.0014 | 5 | 39 | 3.452773 | -6.51984 | 2.885346 | 1.3038 | 12.33426 | 4.751411
2018-03-24 20:47 | 356905.4 | 840.0002 | 5 | 39 | 3.403529 | -6.519848 | 2.885346 | 1.521096 | 12.33426 | 5.496187
2018-03-24 20:49 | 357025.4 | 960.0011 | 5 | 39 | 3.361199 | -6.51988 | 2.885346 | 1.738397 | 12.33426 | 6.231094
2018-03-24 20:51 | 357145.4 | 1080.001 | 5 | 39 | 3.322429 | -6.519875 | 2.885346 | 1.955697 | 12.33426 | 6.95724
2018-03-24 20:53 | 357265.4 | 1200.001 | 5 | 39 | 3.284323 | -6.520204 | 2.885346 | 2.172999 | 12.33426 | 7.675108
2018-03-24 20:55 | 357385.4 | 1320.001 | 5 | 39 | 3.242638 | -6.51984 | 2.885346 | 2.390304 | 12.33426 | 8.384392
2018-03-24 20:57 | 357505.4 | 1440.0022 | 5 | 39 | 3.188321 | -6.519912 | 2.885346 | 2.607605 | 12.33426 | 9.083542
2018-03-24 20:59 | 357625.4 | 1560.0006 | 5 | 39 | 3.075645 | -6.520213 | 2.885346 | 2.824907 | 12.33426 | 9.766256
2018-03-24 21:00 | 357663.5 | 1598.1217 | 5 | 39 | 2.999997 | -6.519826 | 2.885346 | 2.893933 | 12.33426 | 9.976151
2018-03-24 21:02 | 357783.6 | 120.0008 | 6 | 39 | 3.645215 | 0 | 2.885346 | 2.893933 | 12.33426 | 9.976151
2018-03-24 21:04 | 357903.6 | 240 | 6 | 39 | 3.668602 | 0 | 2.885346 | 2.893933 | 12.33426 | 9.976151
2018-03-24 21:05 | 357963.6 | 300.0015 | 6 | 39 | 3.674356 | 0 | 2.885346 | 2.893933 | 12.33426 | 9.976151
2018-03-24 21:05 | 357963.6 | 0.0024 | 7 | 40 | 3.674424 | 0 | 0 | 0 | 0 | 0
2018-03-24 21:07 | 358083.7 | 120.0001 | 2 | 40 | 4.105121 | 4.890145 | 0.1623549 | 1.152e-09 | 0.6579646 | 4.232e-09
2018-03-24 21:09 | 358203.7 | 240.0009 | 2 | 40 | 4.158006 | 4.889878 | 0.3253266 | 1.152e-09 | 1.331652 | 4.232e-09
2018-03-24 21:11 | 358323.7 | 360.0001 | 2 | 40 | 4.188265 | 4.889903 | 0.4882954 | 1.152e-09 | 2.011973 | 4.232e-09
2018-03-24 21:13 | 358443.7 | 480.0013 | 2 | 40 | 4.200154 | 4.715711 | 0.6497934 | 1.152e-09 | 2.689801 | 4.232e-09
2018-03-24 21:15 | 358563.7 | 600.0001 | 2 | 40 | 4.200228 | 4.376996 | 0.8013795 | 1.152e-09 | 3.326487 | 4.232e-09
2018-03-24 21:17 | 358683.7 | 720.0002 | 2 | 40 | 4.200159 | 4.027246 | 0.9413668 | 1.152e-09 | 3.914455 | 4.232e-09
2018-03-24 21:19 | 358803.7 | 840.0009 | 2 | 40 | 4.200198 | 3.697091 | 1.070038 | 1.152e-09 | 4.454895 | 4.232e-09
2018-03-24 21:21 | 358923.7 | 960.0001 | 2 | 40 | 4.200086 | 3.383622 | 1.187999 | 1.152e-09 | 4.950348 | 4.232e-09
2018-03-24 21:22 | 358973.4 | 1009.7776 | 2 | 40 | 4.200124 | 3.259992 | 1.233934 | 1.152e-09 | 5.143281 | 4.232e-09
2018-03-24 21:24 | 359093.4403 | 120.0005 | 3 | 40 | 4.22296 | 3.260013 | 1.342198 | 1.152e-09 | 5.599126 | 4.232e-09
2018-03-24 21:26 | 359213.4407 | 240.0009 | 3 | 40 | 4.249406 | 3.259986 | 1.450852 | 1.152e-09 | 6.05939 | 4.232e-09
2018-03-24 21:28 | 359333.4399 | 360.0001 | 3 | 40 | 4.277843 | 3.259967 | 1.559503 | 1.152e-09 | 6.522621 | 4.232e-09
2018-03-24 21:30 | 359453.4407 | 480.0009 | 3 | 40 | 4.308431 | 3.259997 | 1.668156 | 1.152e-09 | 6.989064 | 4.232e-09
2018-03-24 21:32 | 359573.4404 | 600.0006 | 3 | 40 | 4.343118 | 3.259978 | 1.776806 | 1.152e-09 | 7.45901 | 4.232e-09
2018-03-24 21:34 | 359693.4408 | 720.001 | 3 | 40 | 4.381689 | 3.259971 | 1.885461 | 1.152e-09 | 7.932974 | 4.232e-09
2018-03-24 21:36 | 359813.4399 | 840.0001 | 3 | 40 | 4.4002 | 2.972693 | 1.991243 | 1.152e-09 | 8.397982 | 4.232e-09
2018-03-24 21:38 | 359933.4407 | 960.0009 | 3 | 40 | 4.40018 | 2.595075 | 2.083768 | 1.152e-09 | 8.80511 | 4.232e-09
2018-03-24 21:40 | 360053.4407 | 1080.0009 | 3 | 40 | 4.400172 | 2.281644 | 2.164896 | 1.152e-09 | 9.162086 | 4.232e-09
2018-03-24 21:42 | 360173.4404 | 1200.0006 | 3 | 40 | 4.400152 | 2.015965 | 2.236395 | 1.152e-09 | 9.47669 | 4.232e-09
2018-03-24 21:44 | 360293.4399 | 1320.0001 | 3 | 40 | 4.400102 | 1.786493 | 2.299644 | 1.152e-09 | 9.754992 | 4.232e-09
2018-03-24 21:46 | 360413.4399 | 1440.0001 | 3 | 40 | 4.400108 | 1.588263 | 2.355804 | 1.152e-09 | 10.0021 | 4.232e-09
2018-03-24 21:48 | 360533.4408 | 1560.001 | 3 | 40 | 4.4001 | 1.417527 | 2.40582 | 1.152e-09 | 10.22218 | 4.232e-09
2018-03-24 21:50 | 360653.4403 | 1680.0005 | 3 | 40 | 4.400034 | 1.267564 | 2.450519 | 1.152e-09 | 10.41886 | 4.232e-09
2018-03-24 21:52 | 360773.4407 | 1800.0009 | 3 | 40 | 4.400094 | 1.138765 | 2.490583 | 1.152e-09 | 10.59514 | 4.232e-09
2018-03-24 21:54 | 360893.4411 | 1920.0013 | 3 | 40 | 4.400054 | 1.024049 | 2.52658 | 1.152e-09 | 10.75353 | 4.232e-09
2018-03-24 21:56 | 361013.4399 | 2040.0001 | 3 | 40 | 4.400045 | 0.9234753 | 2.559009 | 1.152e-09 | 10.89622 | 4.232e-09
2018-03-24 21:58 | 361133.4399 | 2160.0001 | 3 | 40 | 4.400077 | 0.8362427 | 2.588298 | 1.152e-09 | 11.0251 | 4.232e-09
2018-03-24 22:00 | 361253.441 | 2280.0012 | 3 | 40 | 4.400075 | 0.7574434 | 2.614811 | 1.152e-09 | 11.14176 | 4.232e-09
2018-03-24 22:02 | 361373.4408 | 2400.001 | 3 | 40 | 4.400028 | 0.687439 | 2.638871 | 1.152e-09 | 11.24762 | 4.232e-09
2018-03-24 22:04 | 361493.4402 | 2520.0004 | 3 | 40 | 4.400017 | 0.6260929 | 2.660748 | 1.152e-09 | 11.34388 | 4.232e-09
2018-03-24 22:06 | 361613.4408 | 2640.001 | 3 | 40 | 4.400019 | 0.5664968 | 2.680632 | 1.152e-09 | 11.43137 | 4.232e-09
2018-03-24 22:08 | 361733.4399 | 2760.0001 | 3 | 40 | 4.400057 | 0.5121946 | 2.698588 | 1.152e-09 | 11.51038 | 4.232e-09
2018-03-24 22:10 | 361853.4399 | 2880.0001 | 3 | 40 | 4.400016 | 0.462081 | 2.714806 | 1.152e-09 | 11.58174 | 4.232e-09
2018-03-24 22:12 | 361973.4399 | 3000.0001 | 3 | 40 | 4.400034 | 0.4210396 | 2.729502 | 1.152e-09 | 11.6464 | 4.232e-09
2018-03-24 22:14 | 362093.4407 | 3120.0009 | 3 | 40 | 4.399971 | 0.385561 | 2.74295 | 1.152e-09 | 11.70557 | 4.232e-09
2018-03-24 22:16 | 362213.44 | 3240.0002 | 3 | 40 | 4.400069 | 0.3570938 | 2.75533 | 1.152e-09 | 11.76004 | 4.232e-09
2018-03-24 22:18 | 362333.4407 | 3360.0009 | 3 | 40 | 4.400007 | 0.3306313 | 2.766773 | 1.152e-09 | 11.81039 | 4.232e-09
2018-03-24 22:20 | 362453.44 | 3480.0002 | 3 | 40 | 4.400044 | 0.3073006 | 2.777394 | 1.152e-09 | 11.85712 | 4.232e-09
2018-03-24 22:22 | 362573.441 | 3600.0012 | 3 | 40 | 4.400061 | 0.2866707 | 2.787282 | 1.152e-09 | 11.90063 | 4.232e-09
2018-03-24 22:24 | 362693.4407 | 3720.0009 | 3 | 40 | 4.40005 | 0.2680254 | 2.796506 | 1.152e-09 | 11.94122 | 4.232e-09
2018-03-24 22:26 | 362813.4399 | 3840.0001 | 3 | 40 | 4.400064 | 0.2512684 | 2.805129 | 1.152e-09 | 11.97916 | 4.232e-09
2018-03-24 22:28 | 362933.4407 | 3960.0009 | 3 | 40 | 4.400009 | 0.2348614 | 2.813208 | 1.152e-09 | 12.0147 | 4.232e-09
2018-03-24 22:30 | 363053.4408 | 4080.001 | 3 | 40 | 4.400019 | 0.2202168 | 2.820782 | 1.152e-09 | 12.04803 | 4.232e-09
2018-03-24 22:32 | 363173.4411 | 4200.0013 | 3 | 40 | 4.400019 | 0.2072544 | 2.82789 | 1.152e-09 | 12.07931 | 4.232e-09
2018-03-24 22:34 | 363293.44 | 4320.0002 | 3 | 40 | 4.400017 | 0.1944189 | 2.834573 | 1.152e-09 | 12.10871 | 4.232e-09
2018-03-24 22:36 | 363413.4411 | 4440.0013 | 3 | 40 | 4.399944 | 0.181982 | 2.840852 | 1.152e-09 | 12.13634 | 4.232e-09
2018-03-24 22:38 | 363533.4418 | 4560.002 | 3 | 40 | 4.399957 | 0.1715345 | 2.846762 | 1.152e-09 | 12.16234 | 4.232e-09
2018-03-24 22:40 | 363653.4399 | 4680.0001 | 3 | 40 | 4.399934 | 0.1590862 | 2.852295 | 1.152e-09 | 12.18669 | 4.232e-09
2018-03-24 22:42 | 363773.4399 | 4800.0001 | 3 | 40 | 4.399992 | 0.1478138 | 2.857422 | 1.152e-09 | 12.20925 | 4.232e-09
2018-03-24 22:44 | 363893.4407 | 4920.0009 | 3 | 40 | 4.39996 | 0.1360836 | 2.862168 | 1.152e-09 | 12.23013 | 4.232e-09
2018-03-24 22:46 | 364013.4399 | 5040.0001 | 3 | 40 | 4.399998 | 0.1274405 | 2.866573 | 1.152e-09 | 12.24951 | 4.232e-09
2018-03-24 22:48 | 364133.4399 | 5160.0001 | 3 | 40 | 4.400095 | 0.1211557 | 2.870698 | 1.152e-09 | 12.26766 | 4.232e-09
2018-03-24 22:50 | 364253.4416 | 5280.0018 | 3 | 40 | 4.399989 | 0.1131134 | 2.874583 | 1.152e-09 | 12.28476 | 4.232e-09
2018-03-24 22:52 | 364373.4407 | 5400.0009 | 3 | 40 | 4.399933 | 0.1062441 | 2.878249 | 1.152e-09 | 12.30089 | 4.232e-09
2018-03-24 22:54 | 364493.4408 | 5520.001 | 3 | 40 | 4.399984 | 0.1011038 | 2.88172 | 1.152e-09 | 12.31616 | 4.232e-09
2018-03-24 22:56 | 364613.4407 | 5640.0009 | 3 | 40 | 4.400025 | 0.09631062 | 2.885011 | 1.152e-09 | 12.33064 | 4.232e-09
2018-03-24 22:58 | 364733.4402 | 5760.0004 | 3 | 40 | 4.39998 | 0.09101772 | 2.888132 | 1.152e-09 | 12.34437 | 4.232e-09
2018-03-24 23:00 | 364853.441 | 5880.0012 | 3 | 40 | 4.399917 | 0.08553982 | 2.8911 | 1.152e-09 | 12.35743 | 4.232e-09
2018-03-24 23:02 | 364973.44 | 6000.0002 | 3 | 40 | 4.399989 | 0.08277416 | 2.893922 | 1.152e-09 | 12.36985 | 4.232e-09
2018-03-24 23:02 | 364986.6286 | 6013.1888 | 3 | 40 | 4.399987 | 0.0814991 | 2.894224 | 1.152e-09 | 12.37118 | 4.232e-09
2018-03-24 23:04 | 365106.7 | 120.0008 | 4 | 40 | 4.390916 | 0 | 2.894224 | 1.152e-09 | 12.37118 | 4.232e-09
2018-03-24 23:06 | 365226.7 | 240.0008 | 4 | 40 | 4.38992 | 0 | 2.894224 | 1.152e-09 | 12.37118 | 4.232e-09
2018-03-24 23:07 | 365286.7 | 300.0007 | 4 | 40 | 4.38958 | 0 | 2.894224 | 1.152e-09 | 12.37118 | 4.232e-09
2018-03-24 23:09 | 365406.8 | 120.0013 | 5 | 40 | 3.778354 | -6.519852 | 2.894224 | 0.2172936 | 12.37118 | 0.8323043
2018-03-24 23:11 | 365526.8 | 240.0006 | 5 | 40 | 3.722066 | -6.519865 | 2.894224 | 0.4345974 | 12.37118 | 1.647577
2018-03-24 23:13 | 365646.8 | 360.0001 | 5 | 40 | 3.652332 | -6.5199 | 2.894224 | 0.6518993 | 12.37118 | 2.448934
2018-03-24 23:15 | 365766.8 | 480.0005 | 5 | 40 | 3.579821 | -6.519931 | 2.894224 | 0.8691958 | 12.37118 | 3.234684
2018-03-24 23:17 | 365886.8 | 600.0004 | 5 | 40 | 3.510798 | -6.519953 | 2.894224 | 1.086502 | 12.37118 | 4.005009
2018-03-24 23:19 | 366006.8 | 720.0001 | 5 | 40 | 3.450311 | -6.519872 | 2.894224 | 1.303808 | 12.37118 | 4.761143
2018-03-24 23:21 | 366126.8 | 840.0009 | 5 | 40 | 3.39971 | -6.520069 | 2.894224 | 1.521112 | 12.37118 | 5.50524
2018-03-24 23:23 | 366246.8 | 960.0001 | 5 | 40 | 3.356739 | -6.519912 | 2.894224 | 1.738412 | 12.37118 | 6.239213
2018-03-24 23:25 | 366366.8 | 1080.0009 | 5 | 40 | 3.317214 | -6.51987 | 2.894224 | 1.955717 | 12.37118 | 6.964324
2018-03-24 23:27 | 366486.8 | 1200.0005 | 5 | 40 | 3.278425 | -6.519874 | 2.894224 | 2.173013 | 12.37118 | 7.68094
2018-03-24 23:29 | 366606.8 | 1320.0005 | 5 | 40 | 3.235735 | -6.5199 | 2.894224 | 2.390317 | 12.37118 | 8.388846
2018-03-24 23:31 | 366726.8 | 1440.0001 | 5 | 40 | 3.180048 | -6.519911 | 2.894224 | 2.60762 | 12.37118 | 9.086333
2018-03-24 23:33 | 366846.8 | 1560.0001 | 5 | 40 | 3.067921 | -6.519853 | 2.894224 | 2.824923 | 12.37118 | 9.767214
2018-03-24 23:34 | 366881.9 | 1595.1744 | 5 | 40 | 2.999991 | -6.519922 | 2.894224 | 2.888619 | 12.37118 | 9.960621
2018-03-24 23:36 | 367002 | 120.0007 | 6 | 40 | 3.647487 | 0 | 2.894224 | 2.888619 | 12.37118 | 9.960621
2018-03-24 23:38 | 367122 | 240.0008 | 6 | 40 | 3.67006 | 0 | 2.894224 | 2.888619 | 12.37118 | 9.960621
2018-03-24 23:39 | 367182 | 300.0006 | 6 | 40 | 3.675633 | 0 | 2.894224 | 2.888619 | 12.37118 | 9.960621
2018-03-24 23:39 | 367182 | 0.0024 | 7 | 41 | 3.675438 | 0 | 0 | 0 | 0 | 0
2018-03-24 23:41 | 367302.1 | 120.0009 | 2 | 41 | 4.097821 | 4.890117 | 0.1623573 | 3.15e-10 | 0.6570021 | 1.156e-09
2018-03-24 23:43 | 367422.1 | 240.0001 | 2 | 41 | 4.150425 | 4.889815 | 0.325316 | 3.15e-10 | 1.329423 | 1.156e-09
2018-03-24 23:45 | 367542.1 | 360.0002 | 2 | 41 | 4.179967 | 4.889907 | 0.4882888 | 3.15e-10 | 2.008461 | 1.156e-09
2018-03-24 23:47 | 367662.1 | 480.0009 | 2 | 41 | 4.200151 | 4.818263 | 0.6510746 | 3.15e-10 | 2.690771 | 1.156e-09
2018-03-24 23:49 | 367782.1 | 600.0017 | 2 | 41 | 4.200171 | 4.411864 | 0.8048993 | 3.15e-10 | 3.33686 | 1.156e-09
2018-03-24 23:51 | 367902.1 | 720.0002 | 2 | 41 | 4.200195 | 4.01283 | 0.9452679 | 3.15e-10 | 3.926432 | 1.156e-09
2018-03-24 23:53 | 368022.1 | 840.0009 | 2 | 41 | 4.200175 | 3.638003 | 1.072593 | 3.15e-10 | 4.461219 | 1.156e-09
2018-03-24 23:55 | 368142.1 | 960.0009 | 2 | 41 | 4.20013 | 3.310826 | 1.188289 | 3.15e-10 | 4.947162 | 1.156e-09
2018-03-24 23:55 | 368161.3 | 979.2296 | 2 | 41 | 4.2001 | 3.259997 | 1.205834 | 3.15e-10 | 5.020852 | 1.156e-09
2018-03-24 23:57 | 368281.3 | 120.0002 | 3 | 41 | 4.224008 | 3.260009 | 1.314108 | 5.53e-10 | 5.476789 | 2.123e-09
2018-03-24 23:59 | 368401.3 | 240.0012 | 3 | 41 | 4.251287 | 3.260015 | 1.422763 | 5.53e-10 | 5.937217 | 2.123e-09
2018-03-25 00:01 | 368521.3 | 360.0002 | 3 | 41 | 4.280238 | 3.260051 | 1.531413 | 5.53e-10 | 6.400682 | 2.123e-09
2018-03-25 00:03 | 368641.3 | 480.0012 | 3 | 41 | 4.310646 | 3.260045 | 1.640067 | 5.53e-10 | 6.867387 | 2.123e-09
2018-03-25 00:05 | 368761.3 | 600.0001 | 3 | 41 | 4.343161 | 3.260043 | 1.748716 | 5.53e-10 | 7.337484 | 2.123e-09
2018-03-25 00:07 | 368881.3 | 720.0001 | 3 | 41 | 4.378078 | 3.260064 | 1.857371 | 5.53e-10 | 7.811264 | 2.123e-09
2018-03-25 00:09 | 369001.3 | 840.0001 | 3 | 41 | 4.400223 | 3.061305 | 1.964571 | 5.53e-10 | 8.282239 | 2.123e-09
2018-03-25 00:11 | 369121.3 | 960.0001 | 3 | 41 | 4.400151 | 2.69526 | 2.060285 | 5.53e-10 | 8.703397 | 2.123e-09
2018-03-25 00:13 | 369241.3 | 1080.0001 | 3 | 41 | 4.400187 | 2.382146 | 2.144756 | 5.53e-10 | 9.07508 | 2.123e-09
2018-03-25 00:15 | 369361.3 | 1200.0002 | 3 | 41 | 4.400107 | 2.105607 | 2.21941 | 5.53e-10 | 9.403569 | 2.123e-09
2018-03-25 00:17 | 369481.3 | 1320.0006 | 3 | 41 | 4.400112 | 1.865199 | 2.28549 | 5.53e-10 | 9.69433 | 2.123e-09
2018-03-25 00:19 | 369601.3 | 1440.0009 | 3 | 41 | 4.400122 | 1.656826 | 2.344106 | 5.53e-10 | 9.952248 | 2.123e-09
2018-03-25 00:21 | 369721.3 | 1560.0002 | 3 | 41 | 4.400126 | 1.46897 | 2.396171 | 5.53e-10 | 10.18134 | 2.123e-09
2018-03-25 00:23 | 369841.3 | 1680.0004 | 3 | 41 | 4.400146 | 1.295638 | 2.442172 | 5.53e-10 | 10.38375 | 2.123e-09
2018-03-25 00:25 | 369961.3 | 1800.0012 | 3 | 41 | 4.400031 | 1.144226 | 2.482767 | 5.53e-10 | 10.56237 | 2.123e-09
2018-03-25 00:27 | 370081.3 | 1920.0012 | 3 | 41 | 4.400044 | 1.016574 | 2.518716 | 5.53e-10 | 10.72055 | 2.123e-09
2018-03-25 00:29 | 370201.3 | 2040.0009 | 3 | 41 | 4.400067 | 0.9111614 | 2.550799 | 5.53e-10 | 10.86172 | 2.123e-09
2018-03-25 00:31 | 370321.3 | 2160.0013 | 3 | 41 | 4.400038 | 0.8217735 | 2.579649 | 5.53e-10 | 10.98866 | 2.123e-09
2018-03-25 00:33 | 370441.3 | 2280.0001 | 3 | 41 | 4.400044 | 0.7444487 | 2.605721 | 5.53e-10 | 11.10337 | 2.123e-09
2018-03-25 00:35 | 370561.3 | 2400.0014 | 3 | 41 | 4.400021 | 0.6762447 | 2.629373 | 5.53e-10 | 11.20744 | 2.123e-09
2018-03-25 00:37 | 370681.3 | 2520.0009 | 3 | 41 | 4.400044 | 0.6169796 | 2.650908 | 5.53e-10 | 11.3022 | 2.123e-09
2018-03-25 00:39 | 370801.3 | 2640.0005 | 3 | 41 | 4.400069 | 0.5640678 | 2.670573 | 5.53e-10 | 11.38873 | 2.123e-09
2018-03-25 00:41 | 370921.3 | 2760.0001 | 3 | 41 | 4.400062 | 0.5175009 | 2.688583 | 5.53e-10 | 11.46797 | 2.123e-09
2018-03-25 00:43 | 371041.3 | 2880.0009 | 3 | 41 | 4.400066 | 0.4762888 | 2.705117 | 5.53e-10 | 11.54072 | 2.123e-09
2018-03-25 00:45 | 371161.3 | 3000.001 | 3 | 41 | 4.400028 | 0.4387426 | 2.720335 | 5.53e-10 | 11.60768 | 2.123e-09
2018-03-25 00:47 | 371281.3 | 3120.0009 | 3 | 41 | 4.399992 | 0.4050074 | 2.734371 | 5.53e-10 | 11.66944 | 2.123e-09
2018-03-25 00:49 | 371401.3 | 3240.0006 | 3 | 41 | 4.400062 | 0.3752851 | 2.747347 | 5.53e-10 | 11.72654 | 2.123e-09
2018-03-25 00:51 | 371521.3 | 3360.0009 | 3 | 41 | 4.400034 | 0.347559 | 2.759373 | 5.53e-10 | 11.77945 | 2.123e-09
2018-03-25 00:53 | 371641.3 | 3480.0002 | 3 | 41 | 4.399973 | 0.3222675 | 2.77053 | 5.53e-10 | 11.82854 | 2.123e-09
2018-03-25 00:55 | 371761.3 | 3600.001 | 3 | 41 | 4.399971 | 0.2995825 | 2.780901 | 5.53e-10 | 11.87417 | 2.123e-09
2018-03-25 00:57 | 371881.3 | 3720.0009 | 3 | 41 | 4.400007 | 0.2755432 | 2.790509 | 5.53e-10 | 11.91645 | 2.123e-09
2018-03-25 00:59 | 372001.3 | 3840.0002 | 3 | 41 | 4.400042 | 0.2537127 | 2.799331 | 5.53e-10 | 11.95526 | 2.123e-09
2018-03-25 01:01 | 372121.3 | 3960.0001 | 3 | 41 | 4.399999 | 0.233058 | 2.807444 | 5.53e-10 | 11.99096 | 2.123e-09
2018-03-25 01:03 | 372241.3 | 4080.0013 | 3 | 41 | 4.399933 | 0.2153444 | 2.814924 | 5.53e-10 | 12.02387 | 2.123e-09
2018-03-25 01:05 | 372361.3 | 4200.0001 | 3 | 41 | 4.39997 | 0.2011976 | 2.821886 | 5.53e-10 | 12.05451 | 2.123e-09
2018-03-25 01:07 | 372481.3 | 4320.0006 | 3 | 41 | 4.399918 | 0.1878214 | 2.828394 | 5.53e-10 | 12.08314 | 2.123e-09
2018-03-25 01:09 | 372601.3 | 4440.0009 | 3 | 41 | 4.399961 | 0.1769075 | 2.834495 | 5.53e-10 | 12.10999 | 2.123e-09
2018-03-25 01:11 | 372721.3 | 4560.0013 | 3 | 41 | 4.399955 | 0.1662531 | 2.840234 | 5.53e-10 | 12.13524 | 2.123e-09
2018-03-25 01:13 | 372841.3 | 4680.001 | 3 | 41 | 4.400036 | 0.1579523 | 2.845641 | 5.53e-10 | 12.15903 | 2.123e-09
2018-03-25 01:15 | 372961.3 | 4800.0001 | 3 | 41 | 4.400028 | 0.1489563 | 2.850745 | 5.53e-10 | 12.18149 | 2.123e-09
2018-03-25 01:17 | 373081.3 | 4920.0002 | 3 | 41 | 4.399982 | 0.1403723 | 2.855568 | 5.53e-10 | 12.20271 | 2.123e-09
2018-03-25 01:19 | 373201.3 | 5040.0009 | 3 | 41 | 4.40002 | 0.1329575 | 2.860129 | 5.53e-10 | 12.22278 | 2.123e-09
2018-03-25 01:21 | 373321.3 | 5160.0006 | 3 | 41 | 4.400004 | 0.1256533 | 2.864444 | 5.53e-10 | 12.24177 | 2.123e-09
2018-03-25 01:23 | 373441.3 | 5280.0009 | 3 | 41 | 4.399987 | 0.1192904 | 2.868527 | 5.53e-10 | 12.25973 | 2.123e-09
2018-03-25 01:25 | 373561.3 | 5400.0001 | 3 | 41 | 4.39994 | 0.1118307 | 2.872399 | 5.53e-10 | 12.27676 | 2.123e-09
2018-03-25 01:27 | 373681.3 | 5520.001 | 3 | 41 | 4.400002 | 0.1071491 | 2.876068 | 5.53e-10 | 12.29291 | 2.123e-09
2018-03-25 01:29 | 373801.3 | 5640.0009 | 3 | 41 | 4.400039 | 0.1020527 | 2.879546 | 5.53e-10 | 12.30821 | 2.123e-09
2018-03-25 01:31 | 373921.3 | 5760.0002 | 3 | 41 | 4.39996 | 0.09519005 | 2.88284 | 5.53e-10 | 12.32271 | 2.123e-09
2018-03-25 01:33 | 374041.3 | 5880.0001 | 3 | 41 | 4.400084 | 0.09035969 | 2.885917 | 5.53e-10 | 12.33625 | 2.123e-09
2018-03-25 01:35 | 374161.3 | 6000.0001 | 3 | 41 | 4.400028 | 0.08319569 | 2.888774 | 5.53e-10 | 12.34882 | 2.123e-09
2018-03-25 01:35 | 374181.6 | 6020.3112 | 3 | 41 | 4.400014 | 0.08149052 | 2.88924 | 5.53e-10 | 12.35086 | 2.123e-09
2018-03-25 01:37 | 374301.7 | 120.0008 | 4 | 41 | 4.39108 | 0 | 2.88924 | 5.53e-10 | 12.35086 | 2.123e-09
2018-03-25 01:39 | 374421.7 | 240 | 4 | 41 | 4.390079 | 0 | 2.88924 | 5.53e-10 | 12.35086 | 2.123e-09
2018-03-25 01:40 | 374481.7 | 300.0023 | 4 | 41 | 4.389731 | 0 | 2.88924 | 5.53e-10 | 12.35086 | 2.123e-09
2018-03-25 01:42 | 374601.7159 | 120.0009 | 5 | 41 | 3.767561 | -6.519855 | 2.88924 | 0.2172997 | 12.35086 | 0.8300939
2018-03-25 01:44 | 374721.7162 | 240.0012 | 5 | 41 | 3.71269 | -6.519886 | 2.88924 | 0.4345971 | 12.35086 | 1.643209
2018-03-25 01:46 | 374841.7167 | 360.0017 | 5 | 41 | 3.646502 | -6.519877 | 2.88924 | 0.6518999 | 12.35086 | 2.442898
2018-03-25 01:48 | 374961.7168 | 480.0018 | 5 | 41 | 3.57824 | -6.5199 | 2.88924 | 0.8692058 | 12.35086 | 3.227879
2018-03-25 01:50 | 375081.7159 | 600.0009 | 5 | 41 | 3.513244 | -6.519917 | 2.88924 | 1.086507 | 12.35086 | 3.998275
2018-03-25 01:52 | 375201.7152 | 720.0002 | 5 | 41 | 3.455013 | -6.519948 | 2.88924 | 1.303805 | 12.35086 | 4.755202
2018-03-25 01:54 | 375321.7151 | 840.0001 | 5 | 41 | 3.405671 | -6.520192 | 2.88924 | 1.521105 | 12.35086 | 5.500483
2018-03-25 01:56 | 375441.7152 | 960.0002 | 5 | 41 | 3.363216 | -6.519825 | 2.88924 | 1.738402 | 12.35086 | 6.235835
2018-03-25 01:58 | 375561.7162 | 1080.0012 | 5 | 41 | 3.324311 | -6.51989 | 2.88924 | 1.955696 | 12.35086 | 6.962373
2018-03-25 02:00 | 375681.7159 | 1200.0009 | 5 | 41 | 3.286743 | -6.520118 | 2.88924 | 2.173001 | 12.35086 | 7.680692
2018-03-25 02:02 | 375801.7168 | 1320.0018 | 5 | 41 | 3.245189 | -6.519894 | 2.88924 | 2.3903 | 12.35086 | 8.390505
2018-03-25 02:04 | 375921.7159 | 1440.0009 | 5 | 41 | 3.187493 | -6.519853 | 2.88924 | 2.607599 | 12.35086 | 9.089871
2018-03-25 02:06 | 376041.7151 | 1560.0001 | 5 | 41 | 3.069439 | -6.519864 | 2.88924 | 2.8249 | 12.35086 | 9.771727
2018-03-25 02:07 | 376076.4702 | 1594.7552 | 5 | 41 | 2.999991 | -6.520189 | 2.88924 | 2.887836 | 12.35086 | 9.962874
2018-03-25 02:09 | 376196.5 | 120.0012 | 6 | 41 | 3.647161 | 0 | 2.88924 | 2.887836 | 12.35086 | 9.962874
2018-03-25 02:11 | 376316.5 | 240.0001 | 6 | 41 | 3.670091 | 0 | 2.88924 | 2.887836 | 12.35086 | 9.962874
2018-03-25 02:12 | 376376.5 | 300.0015 | 6 | 41 | 3.675701 | 0 | 2.88924 | 2.887836 | 12.35086 | 9.962874
2018-03-25 02:12 | 376376.527 | 0.0024 | 7 | 42 | 3.675787 | 0 | 0 | 0 | 0 | 0
2018-03-25 02:14 | 376496.6 | 120.0004 | 2 | 42 | 4.104879 | 4.889783 | 0.1623614 | 0 | 0.6579649 | 0
2018-03-25 02:16 | 376616.6 | 240.0002 | 2 | 42 | 4.157936 | 4.88989 | 0.3253263 | 0 | 1.331604 | 0
2018-03-25 02:18 | 376736.6 | 360.0001 | 2 | 42 | 4.187306 | 4.889842 | 0.488304 | 0 | 2.011876 | 0
2018-03-25 02:20 | 376856.6 | 480.0005 | 2 | 42 | 4.200154 | 4.732438 | 0.6500877 | 0 | 2.690809 | 0
2018-03-25 02:22 | 376976.6 | 600.0006 | 2 | 42 | 4.200171 | 4.383405 | 0.8020406 | 0 | 3.329035 | 0
2018-03-25 02:24 | 377096.6 | 720.0009 | 2 | 42 | 4.200149 | 4.034394 | 0.9423104 | 0 | 3.91819 | 0
2018-03-25 02:26 | 377216.6 | 840.0005 | 2 | 42 | 4.200169 | 3.697427 | 1.071121 | 0 | 4.459216 | 0
2018-03-25 02:28 | 377336.6 | 960.0001 | 2 | 42 | 4.200182 | 3.379848 | 1.188986 | 0 | 4.954266 | 0
2018-03-25 02:29 | 377384.2 | 1007.5872 | 2 | 42 | 4.200189 | 3.259995 | 1.232852 | 0 | 5.138511 | 0
2018-03-25 02:31 | 377504.2 | 120.0009 | 3 | 42 | 4.223348 | 3.260003 | 1.341121 | 0 | 5.5944 | 0
2018-03-25 02:33 | 377624.2 | 240.0001 | 3 | 42 | 4.250178 | 3.260001 | 1.449773 | 0 | 6.054716 | 0
2018-03-25 02:35 | 377744.2 | 360.0002 | 3 | 42 | 4.279031 | 3.259986 | 1.558423 | 0 | 6.518046 | 0
2018-03-25 02:37 | 377864.2 | 480.0009 | 3 | 42 | 4.311092 | 3.259992 | 1.667077 | 0 | 6.984674 | 0
2018-03-25 02:39 | 377984.2 | 600.0009 | 3 | 42 | 4.347312 | 3.259965 | 1.775725 | 0 | 7.455005 | 0
2018-03-25 02:41 | 378104.2 | 720.0009 | 3 | 42 | 4.387088 | 3.259957 | 1.88438 | 0 | 7.929495 | 0
2018-03-25 02:43 | 378224.2 | 840.0005 | 3 | 42 | 4.400178 | 2.926021 | 1.988843 | 0 | 8.388928 | 0
2018-03-25 02:45 | 378344.2 | 960.001 | 3 | 42 | 4.400137 | 2.56734 | 2.080206 | 0 | 8.790941 | 0
2018-03-25 02:47 | 378464.2 | 1080.0004 | 3 | 42 | 4.400099 | 2.262938 | 2.160591 | 0 | 9.144644 | 0
2018-03-25 02:49 | 378584.2 | 1200.0012 | 3 | 42 | 4.400142 | 2.002915 | 2.231594 | 0 | 9.457068 | 0
2018-03-25 02:51 | 378704.2 | 1320.0001 | 3 | 42 | 4.400111 | 1.777382 | 2.294506 | 0 | 9.73389 | 0
2018-03-25 02:53 | 378824.2 | 1440.0009 | 3 | 42 | 4.40007 | 1.581263 | 2.350411 | 0 | 9.979876 | 0
2018-03-25 02:55 | 378944.2 | 1560.001 | 3 | 42 | 4.400079 | 1.412448 | 2.400252 | 0 | 10.19918 | 0
2018-03-25 02:57 | 379064.2 | 1680.0007 | 3 | 42 | 4.400101 | 1.265429 | 2.444819 | 0 | 10.39528 | 0
2018-03-25 02:59 | 379184.2 | 1800.001 | 3 | 42 | 4.400088 | 1.135614 | 2.484771 | 0 | 10.57108 | 0
2018-03-25 03:01 | 379304.2 | 1920.0001 | 3 | 42 | 4.400006 | 1.020372 | 2.52068 | 0 | 10.72907 | 0
2018-03-25 03:03 | 379424.2 | 2040.0002 | 3 | 42 | 4.400089 | 0.9227943 | 2.553035 | 0 | 10.87144 | 0
2018-03-25 03:05 | 379544.2 | 2160.0001 | 3 | 42 | 4.400078 | 0.8339806 | 2.582263 | 0 | 11.00004 | 0
2018-03-25 03:07 | 379664.2 | 2280.0006 | 3 | 42 | 4.400121 | 0.7565145 | 2.608723 | 0 | 11.11647 | 0
2018-03-25 03:09 | 379784.2 | 2400.0001 | 3 | 42 | 4.399979 | 0.6850586 | 2.632727 | 0 | 11.22209 | 0
2018-03-25 03:11 | 379904.2 | 2520.0009 | 3 | 42 | 4.400028 | 0.6174736 | 2.654443 | 0 | 11.31764 | 0
2018-03-25 03:13 | 380024.2 | 2640.0009 | 3 | 42 | 4.399972 | 0.5559673 | 2.674001 | 0 | 11.4037 | 0
2018-03-25 03:15 | 380144.2 | 2760.0012 | 3 | 42 | 4.400048 | 0.5018263 | 2.691612 | 0 | 11.48119 | 0
2018-03-25 03:17 | 380264.2 | 2880.0001 | 3 | 42 | 4.400001 | 0.4562645 | 2.707561 | 0 | 11.55136 | 0
2018-03-25 03:19 | 380384.2 | 3000.0001 | 3 | 42 | 4.400097 | 0.420063 | 2.722142 | 0 | 11.61552 | 0
2018-03-25 03:21 | 380504.2 | 3120.0021 | 3 | 42 | 4.399992 | 0.3858089 | 2.735549 | 0 | 11.67451 | 0
2018-03-25 03:23 | 380624.2 | 3240.0002 | 3 | 42 | 4.399973 | 0.3568544 | 2.747923 | 0 | 11.72896 | 0
2018-03-25 03:25 | 380744.2 | 3360.0005 | 3 | 42 | 4.400075 | 0.3316746 | 2.759392 | 0 | 11.77942 | 0
2018-03-25 03:27 | 380864.2 | 3480.0002 | 3 | 42 | 4.400012 | 0.3084736 | 2.770046 | 0 | 11.82629 | 0
2018-03-25 03:29 | 380984.2 | 3600.0006 | 3 | 42 | 4.40003 | 0.2877436 | 2.779976 | 0 | 11.86999 | 0
2018-03-25 03:31 | 381104.2 | 3720.0005 | 3 | 42 | 4.399924 | 0.2676668 | 2.789243 | 0 | 11.91076 | 0
2018-03-25 03:33 | 381224.2 | 3840.0005 | 3 | 42 | 4.400008 | 0.2510328 | 2.797906 | 0 | 11.94888 | 0
2018-03-25 03:35 | 381344.2 | 3960.0009 | 3 | 42 | 4.400013 | 0.2351112 | 2.806023 | 0 | 11.9846 | 0
2018-03-25 03:37 | 381464.2 | 4080.0002 | 3 | 42 | 4.399961 | 0.2210684 | 2.813637 | 0 | 12.0181 | 0
2018-03-25 03:39 | 381584.2 | 4200.0005 | 3 | 42 | 4.400058 | 0.2083263 | 2.820789 | 0 | 12.04957 | 0
2018-03-25 03:41 | 381704.2 | 4320.0002 | 3 | 42 | 4.400013 | 0.195653 | 2.82751 | 0 | 12.07914 | 0
2018-03-25 03:43 | 381824.2 | 4440.0009 | 3 | 42 | 4.400025 | 0.1843538 | 2.83384 | 0 | 12.10699 | 0
2018-03-25 03:45 | 381944.2 | 4560.0001 | 3 | 42 | 4.400044 | 0.1723137 | 2.839773 | 0 | 12.1331 | 0
2018-03-25 03:47 | 382064.2 | 4680.0001 | 3 | 42 | 4.400073 | 0.1596632 | 2.845279 | 0 | 12.15732 | 0
2018-03-25 03:49 | 382184.2 | 4800.0013 | 3 | 42 | 4.400047 | 0.1474237 | 2.850369 | 0 | 12.17972 | 0
2018-03-25 03:51 | 382304.2 | 4920.0005 | 3 | 42 | 4.399992 | 0.1365805 | 2.855098 | 0 | 12.20053 | 0
2018-03-25 03:53 | 382424.2 | 5040.0009 | 3 | 42 | 4.400031 | 0.1291952 | 2.859529 | 0 | 12.22002 | 0
2018-03-25 03:55 | 382544.2 | 5160.0009 | 3 | 42 | 4.399998 | 0.1212835 | 2.863696 | 0 | 12.23836 | 0
2018-03-25 03:57 | 382664.2 | 5280.0013 | 3 | 42 | 4.400012 | 0.1146717 | 2.867632 | 0 | 12.25568 | 0
2018-03-25 03:59 | 382784.2 | 5400.0009 | 3 | 42 | 4.399987 | 0.1084881 | 2.871351 | 0 | 12.27204 | 0
2018-03-25 04:01 | 382904.2 | 5520.001 | 3 | 42 | 4.39992 | 0.1021538 | 2.874879 | 0 | 12.28756 | 0
2018-03-25 04:03 | 383024.2 | 5640.0001 | 3 | 42 | 4.399942 | 0.09754372 | 2.878232 | 0 | 12.30232 | 0
2018-03-25 04:05 | 383144.2 | 5760.0002 | 3 | 42 | 4.399993 | 0.09277439 | 2.88142 | 0 | 12.31634 | 0
2018-03-25 04:07 | 383264.2 | 5880.0005 | 3 | 42 | 4.399994 | 0.08831024 | 2.88445 | 0 | 12.32967 | 0
2018-03-25 04:09 | 383384.2 | 6000.0001 | 3 | 42 | 4.399966 | 0.0844326 | 2.887336 | 0 | 12.34237 | 0
2018-03-25 04:10 | 383453.3 | 6069.0928 | 3 | 42 | 4.400001 | 0.08149719 | 2.888936 | 0 | 12.34941 | 0
2018-03-25 04:12 | 383573.3 | 120.0011 | 4 | 42 | 4.391034 | 0 | 2.888936 | 0 | 12.34941 | 0
2018-03-25 04:14 | 383693.3 | 240 | 4 | 42 | 4.389983 | 0 | 2.888936 | 0 | 12.34941 | 0
2018-03-25 04:15 | 383753.3 | 300.0015 | 4 | 42 | 4.389647 | 0 | 2.888936 | 0 | 12.34941 | 0
2018-03-25 04:17 | 383873.5 | 120.001 | 5 | 42 | 3.779272 | -6.51987 | 2.888936 | 0.2172966 | 12.34941 | 0.8328414
2018-03-25 04:19 | 383993.5 | 240.0009 | 5 | 42 | 3.718846 | -6.519877 | 2.888936 | 0.434594 | 12.34941 | 1.647826
2018-03-25 04:21 | 384113.5 | 360.0002 | 5 | 42 | 3.647554 | -6.519882 | 2.888936 | 0.6518946 | 12.34941 | 2.448257
2018-03-25 04:23 | 384233.5 | 480.0013 | 5 | 42 | 3.575484 | -6.519848 | 2.888936 | 0.8691994 | 12.34941 | 3.232982
2018-03-25 04:25 | 384353.5 | 600.0001 | 5 | 42 | 3.508765 | -6.519867 | 2.888936 | 1.086492 | 12.34941 | 4.002539
2018-03-25 04:27 | 384473.5 | 720.0009 | 5 | 42 | 3.449831 | -6.519917 | 2.888936 | 1.303796 | 12.34941 | 4.758428
2018-03-25 04:29 | 384593.5 | 840.002 | 5 | 42 | 3.400221 | -6.519949 | 2.888936 | 1.521102 | 12.34941 | 5.502553
2018-03-25 04:31 | 384713.5 | 960.0004 | 5 | 42 | 3.357733 | -6.519894 | 2.888936 | 1.738399 | 12.34941 | 6.236685
2018-03-25 04:33 | 384833.5 | 1080.0009 | 5 | 42 | 3.318351 | -6.519899 | 2.888936 | 1.955702 | 12.34941 | 6.961997
2018-03-25 04:35 | 384953.5 | 1200.0002 | 5 | 42 | 3.280313 | -6.519825 | 2.888936 | 2.172997 | 12.34941 | 7.67895
2018-03-25 04:37 | 385073.5 | 1320.0021 | 5 | 42 | 3.237933 | -6.519858 | 2.888936 | 2.390295 | 12.34941 | 8.387277
2018-03-25 04:39 | 385193.5 | 1440.0009 | 5 | 42 | 3.18289 | -6.519855 | 2.888936 | 2.607597 | 12.34941 | 9.085321
2018-03-25 04:41 | 385313.5 | 1560.0012 | 5 | 42 | 3.071092 | -6.519835 | 2.888936 | 2.824899 | 12.34941 | 9.766795
2018-03-25 04:42 | 385350.1 | 1596.6432 | 5 | 42 | 2.999991 | -6.519798 | 2.888936 | 2.891252 | 12.34941 | 9.968389
2018-03-25 04:44 | 385470.1 | 120 | 6 | 42 | 3.646391 | 0 | 2.888936 | 2.891252 | 12.34941 | 9.968389
2018-03-25 04:46 | 385590.1 | 240.0008 | 6 | 42 | 3.669191 | 0 | 2.888936 | 2.891252 | 12.34941 | 9.968389
2018-03-25 04:47 | 385650.1 | 300.0015 | 6 | 42 | 3.674732 | 0 | 2.888936 | 2.891252 | 12.34941 | 9.968389
2018-03-25 04:47 | 385650.1 | 0.0024 | 7 | 43 | 3.674956 | 0 | 0 | 0 | 0 | 0
2018-03-25 04:49 | 385770.2 | 120.0013 | 2 | 43 | 4.095059 | 4.890164 | 0.1623627 | 2.458e-09 | 0.6566347 | 9.031e-09
2018-03-25 04:51 | 385890.2 | 240.0009 | 2 | 43 | 4.147947 | 4.889798 | 0.3253306 | 2.458e-09 | 1.328629 | 9.031e-09
2018-03-25 04:53 | 386010.2 | 360.002 | 2 | 43 | 4.181264 | 4.88984 | 0.4883094 | 2.458e-09 | 2.007586 | 9.031e-09
2018-03-25 04:55 | 386130.2 | 480.0014 | 2 | 43 | 4.200147 | 4.760085 | 0.6506357 | 2.458e-09 | 2.688288 | 9.031e-09
2018-03-25 04:57 | 386250.2 | 600.0001 | 2 | 43 | 4.200212 | 4.363227 | 0.8026955 | 2.458e-09 | 3.326966 | 9.031e-09
2018-03-25 04:59 | 386370.2 | 720.0009 | 2 | 43 | 4.200193 | 3.992011 | 0.9418432 | 2.458e-09 | 3.911409 | 9.031e-09
2018-03-25 05:01 | 386490.2 | 840.001 | 2 | 43 | 4.200195 | 3.652158 | 1.069158 | 2.458e-09 | 4.446153 | 9.031e-09
2018-03-25 05:03 | 386610.2 | 960.0001 | 2 | 43 | 4.200068 | 3.332973 | 1.185487 | 2.458e-09 | 4.93475 | 9.031e-09
2018-03-25 05:03 | 386639.8 | 989.5824 | 2 | 43 | 4.200121 | 3.259992 | 1.212573 | 2.458e-09 | 5.048514 | 9.031e-09
2018-03-25 05:05 | 386759.8 | 120.0002 | 3 | 43 | 4.223269 | 3.259952 | 1.320841 | 2.458e-09 | 5.504389 | 9.031e-09
2018-03-25 05:07 | 386879.8 | 240.0013 | 3 | 43 | 4.250038 | 3.26003 | 1.429493 | 2.458e-09 | 5.964702 | 9.031e-09
2018-03-25 05:09 | 386999.8 | 360.0001 | 3 | 43 | 4.278458 | 3.260015 | 1.538144 | 2.458e-09 | 6.427999 | 9.031e-09
2018-03-25 05:11 | 387119.8 | 480.0012 | 3 | 43 | 4.3087 | 3.260003 | 1.646794 | 2.458e-09 | 6.894481 | 9.031e-09
2018-03-25 05:13 | 387239.8 | 600.0014 | 3 | 43 | 4.341154 | 3.260007 | 1.755445 | 2.458e-09 | 7.364373 | 9.031e-09
2018-03-25 05:15 | 387359.8 | 720.0001 | 3 | 43 | 4.376107 | 3.260007 | 1.864094 | 2.458e-09 | 7.837911 | 9.031e-09
2018-03-25 05:17 | 387479.8 | 840.0009 | 3 | 43 | 4.400157 | 3.078963 | 1.971601 | 2.458e-09 | 8.310105 | 9.031e-09
2018-03-25 05:19 | 387599.8 | 960.0009 | 3 | 43 | 4.400126 | 2.70675 | 2.067819 | 2.458e-09 | 8.733482 | 9.031e-09
2018-03-25 05:21 | 387719.8 | 1080.0009 | 3 | 43 | 4.400189 | 2.388024 | 2.152599 | 2.458e-09 | 9.106524 | 9.031e-09
2018-03-25 05:23 | 387839.8 | 1200.0009 | 3 | 43 | 4.400188 | 2.109105 | 2.227403 | 2.458e-09 | 9.435674 | 9.031e-09
2018-03-25 05:25 | 387959.8 | 1320.0009 | 3 | 43 | 4.400149 | 1.864753 | 2.293505 | 2.458e-09 | 9.72653 | 9.031e-09
2018-03-25 05:27 | 388079.8 | 1440.0014 | 3 | 43 | 4.400084 | 1.645962 | 2.351973 | 2.458e-09 | 9.983797 | 9.031e-09
2018-03-25 05:29 | 388199.8 | 1560.001 | 3 | 43 | 4.400103 | 1.447281 | 2.403446 | 2.458e-09 | 10.21028 | 9.031e-09
2018-03-25 05:31 | 388319.8 | 1680.0009 | 3 | 43 | 4.40012 | 1.274371 | 2.448734 | 2.458e-09 | 10.40956 | 9.031e-09
2018-03-25 05:33 | 388439.8 | 1800.0002 | 3 | 43 | 4.40006 | 1.126517 | 2.488635 | 2.458e-09 | 10.58512 | 9.031e-09
2018-03-25 05:35 | 388559.8 | 1920.0009 | 3 | 43 | 4.400071 | 1.005682 | 2.524102 | 2.458e-09 | 10.74118 | 9.031e-09
2018-03-25 05:37 | 388679.8 | 2040.0014 | 3 | 43 | 4.400057 | 0.9035034 | 2.555877 | 2.458e-09 | 10.88099 | 9.031e-09
2018-03-25 05:39 | 388799.8 | 2160.0018 | 3 | 43 | 4.400043 | 0.8154364 | 2.584484 | 2.458e-09 | 11.00687 | 9.031e-09
2018-03-25 05:41 | 388919.8 | 2280.0012 | 3 | 43 | 4.400026 | 0.7381744 | 2.61035 | 2.458e-09 | 11.12068 | 9.031e-09
2018-03-25 05:43 | 389039.8 | 2400.0005 | 3 | 43 | 4.40008 | 0.67202 | 2.633829 | 2.458e-09 | 11.22399 | 9.031e-09
2018-03-25 05:45 | 389159.8 | 2520.0001 | 3 | 43 | 4.400042 | 0.6126804 | 2.655203 | 2.458e-09 | 11.31803 | 9.031e-09
2018-03-25 05:47 | 389279.8 | 2640.0005 | 3 | 43 | 4.400033 | 0.5603743 | 2.674716 | 2.458e-09 | 11.40389 | 9.031e-09
2018-03-25 05:49 | 389399.8 | 2760.0006 | 3 | 43 | 4.400044 | 0.5134773 | 2.69258 | 2.458e-09 | 11.48249 | 9.031e-09
2018-03-25 05:51 | 389519.8 | 2880.0009 | 3 | 43 | 4.400031 | 0.4717455 | 2.708982 | 2.458e-09 | 11.55466 | 9.031e-09
2018-03-25 05:53 | 389639.8 | 3000.0001 | 3 | 43 | 4.400057 | 0.4349556 | 2.724068 | 2.458e-09 | 11.62104 | 9.031e-09
2018-03-25 05:55 | 389759.8 | 3120.0014 | 3 | 43 | 4.400029 | 0.4012747 | 2.73798 | 2.458e-09 | 11.68225 | 9.031e-09
2018-03-25 05:57 | 389879.8 | 3240.0013 | 3 | 43 | 4.400065 | 0.3723354 | 2.750837 | 2.458e-09 | 11.73882 | 9.031e-09
2018-03-25 05:59 | 389999.8 | 3360.0009 | 3 | 43 | 4.399951 | 0.3428583 | 2.762741 | 2.458e-09 | 11.7912 | 9.031e-09
2018-03-25 06:01 | 390119.8 | 3480.0017 | 3 | 43 | 4.400089 | 0.3198547 | 2.773787 | 2.458e-09 | 11.83981 | 9.031e-09
2018-03-25 06:03 | 390239.8 | 3600.0018 | 3 | 43 | 4.400064 | 0.2963305 | 2.784048 | 2.458e-09 | 11.88495 | 9.031e-09
2018-03-25 06:05 | 390359.8 | 3720.0013 | 3 | 43 | 4.40001 | 0.2716312 | 2.793504 | 2.458e-09 | 11.92656 | 9.031e-09
2018-03-25 06:07 | 390479.8 | 3840.0013 | 3 | 43 | 4.400024 | 0.2500525 | 2.802188 | 2.458e-09 | 11.96477 | 9.031e-09
2018-03-25 06:09 | 390599.8 | 3960.0009 | 3 | 43 | 4.399981 | 0.2290306 | 2.810159 | 2.458e-09 | 11.99984 | 9.031e-09
2018-03-25 06:11 | 390719.8 | 4080.0014 | 3 | 43 | 4.400072 | 0.2139168 | 2.817527 | 2.458e-09 | 12.03226 | 9.031e-09
2018-03-25 06:13 | 390839.8 | 4200.0005 | 3 | 43 | 4.400076 | 0.2005682 | 2.824394 | 2.458e-09 | 12.06247 | 9.031e-09
2018-03-25 06:15 | 390959.8 | 4320.0013 | 3 | 43 | 4.399967 | 0.1859541 | 2.830818 | 2.458e-09 | 12.09074 | 9.031e-09
2018-03-25 06:17 | 391079.8 | 4440.0009 | 3 | 43 | 4.400052 | 0.1764088 | 2.836849 | 2.458e-09 | 12.11728 | 9.031e-09
2018-03-25 06:19 | 391199.8 | 4560.0001 | 3 | 43 | 4.399995 | 0.1656752 | 2.842524 | 2.458e-09 | 12.14225 | 9.031e-09
2018-03-25 06:21 | 391319.8 | 4680.001 | 3 | 43 | 4.400022 | 0.1559725 | 2.847877 | 2.458e-09 | 12.1658 | 9.031e-09
2018-03-25 06:23 | 391439.8 | 4800.0013 | 3 | 43 | 4.400056 | 0.1484308 | 2.852927 | 2.458e-09 | 12.18802 | 9.031e-09
2018-03-25 06:25 | 391559.8 | 4920.0009 | 3 | 43 | 4.399989 | 0.1386309 | 2.857702 | 2.458e-09 | 12.20903 | 9.031e-09
2018-03-25 06:27 | 391679.8 | 5040.0001 | 3 | 43 | 4.400046 | 0.1322498 | 2.862218 | 2.458e-09 | 12.2289 | 9.031e-09
2018-03-25 06:29 | 391799.8 | 5160.0009 | 3 | 43 | 4.400004 | 0.1249533 | 2.866488 | 2.458e-09 | 12.24769 | 9.031e-09
2018-03-25 06:31 | 391919.8 | 5280.0009 | 3 | 43 | 4.399998 | 0.1185055 | 2.870542 | 2.458e-09 | 12.26553 | 9.031e-09
2018-03-25 06:33 | 392039.8 | 5400.0009 | 3 | 43 | 4.400014 | 0.1131306 | 2.874383 | 2.458e-09 | 12.28243 | 9.031e-09
2018-03-25 06:35 | 392159.8 | 5520.0001 | 3 | 43 | 4.39997 | 0.1061525 | 2.878025 | 2.458e-09 | 12.29845 | 9.031e-09
2018-03-25 06:37 | 392279.8 | 5640.002 | 3 | 43 | 4.400005 | 0.1003017 | 2.881479 | 2.458e-09 | 12.31365 | 9.031e-09
2018-03-25 06:39 | 392399.8 | 5760.0002 | 3 | 43 | 4.399969 | 0.09264278 | 2.884714 | 2.458e-09 | 12.32788 | 9.031e-09
2018-03-25 06:41 | 392519.8 | 5880.0013 | 3 | 43 | 4.399957 | 0.08576107 | 2.887722 | 2.458e-09 | 12.34112 | 9.031e-09
2018-03-25 06:43 | 392617.6 | 5977.8184 | 3 | 43 | 4.399974 | 0.08148956 | 2.890013 | 2.458e-09 | 12.3512 | 9.031e-09
2018-03-25 06:45 | 392737.7 | 120 | 4 | 43 | 4.39091 | 0 | 2.890013 | 2.458e-09 | 12.3512 | 9.031e-09
2018-03-25 06:47 | 392857.7 | 240 | 4 | 43 | 4.38991 | 0 | 2.890013 | 2.458e-09 | 12.3512 | 9.031e-09
2018-03-25 06:48 | 392917.7 | 300.0023 | 4 | 43 | 4.389565 | 0 | 2.890013 | 2.458e-09 | 12.3512 | 9.031e-09
2018-03-25 06:50 | 393037.7 | 120.0014 | 5 | 43 | 3.764175 | -6.519946 | 2.890013 | 0.2172917 | 12.3512 | 0.8292746
2018-03-25 06:52 | 393157.7 | 240.0012 | 5 | 43 | 3.710258 | -6.519886 | 2.890013 | 0.4345937 | 12.3512 | 1.641735
2018-03-25 06:54 | 393277.7 | 360.0004 | 5 | 43 | 3.644097 | -6.519872 | 2.890013 | 0.6518888 | 12.3512 | 2.440845
2018-03-25 06:56 | 393397.7 | 480.0001 | 5 | 43 | 3.575994 | -6.51985 | 2.890013 | 0.8691909 | 12.3512 | 3.225292
2018-03-25 06:58 | 393517.7 | 600.0017 | 5 | 43 | 3.510947 | -6.519848 | 2.890013 | 1.086498 | 12.3512 | 3.995233
2018-03-25 07:00 | 393637.7 | 720.0002 | 5 | 43 | 3.453056 | -6.519878 | 2.890013 | 1.303795 | 12.3512 | 4.751711
2018-03-25 07:02 | 393757.7 | 840.0009 | 5 | 43 | 3.403927 | -6.519921 | 2.890013 | 1.521101 | 12.3512 | 5.496587
2018-03-25 07:04 | 393877.7 | 960.0009 | 5 | 43 | 3.361652 | -6.519938 | 2.890013 | 1.738397 | 12.3512 | 6.231549
2018-03-25 07:06 | 393997.7 | 1080.0009 | 5 | 43 | 3.323052 | -6.519909 | 2.890013 | 1.955693 | 12.3512 | 6.957791
2018-03-25 07:08 | 394117.7 | 1200.0009 | 5 | 43 | 3.28469 | -6.519887 | 2.890013 | 2.17299 | 12.3512 | 7.675756
2018-03-25 07:10 | 394237.7 | 1320.0009 | 5 | 43 | 3.242795 | -6.51982 | 2.890013 | 2.3903 | 12.3512 | 8.385145
2018-03-25 07:12 | 394357.7 | 1440.0014 | 5 | 43 | 3.187691 | -6.520116 | 2.890013 | 2.607598 | 12.3512 | 9.084194
2018-03-25 07:14 | 394477.7 | 1560.0009 | 5 | 43 | 3.072119 | -6.520303 | 2.890013 | 2.824894 | 12.3512 | 9.76645
2018-03-25 07:14 | 394513.7 | 1595.9136 | 5 | 43 | 2.999989 | -6.519872 | 2.890013 | 2.889925 | 12.3512 | 9.964052
2018-03-25 07:16 | 394633.7 | 120 | 6 | 43 | 3.645988 | 0 | 2.890013 | 2.889925 | 12.3512 | 9.964052
2018-03-25 07:18 | 394753.7 | 240.0008 | 6 | 43 | 3.669162 | 0 | 2.890013 | 2.889925 | 12.3512 | 9.964052
2018-03-25 07:19 | 394813.7 | 300.0014 | 6 | 43 | 3.674895 | 0 | 2.890013 | 2.889925 | 12.3512 | 9.964052
2018-03-25 07:19 | 394813.7 | 0.0024 | 7 | 44 | 3.675311 | 0 | 0 | 0 | 0 | 0
2018-03-25 07:21 | 394933.8 | 120.002 | 2 | 44 | 4.10526 | 4.889903 | 0.1623649 | 0 | 0.6580481 | 0
2018-03-25 07:23 | 395053.8 | 240.0004 | 2 | 44 | 4.158619 | 4.889918 | 0.3253273 | 0 | 1.331759 | 0
2018-03-25 07:25 | 395173.8 | 360.0017 | 2 | 44 | 4.18888 | 4.889876 | 0.488306 | 0 | 2.012234 | 0
2018-03-25 07:27 | 395293.8 | 480.0018 | 2 | 44 | 4.200153 | 4.708175 | 0.6496856 | 0 | 2.689606 | 0
2018-03-25 07:29 | 395413.8 | 600.0013 | 2 | 44 | 4.200158 | 4.364074 | 0.8009487 | 0 | 3.324935 | 0
2018-03-25 07:31 | 395533.8 | 720.0009 | 2 | 44 | 4.200131 | 4.015258 | 0.9405535 | 0 | 3.911298 | 0
2018-03-25 07:33 | 395653.8 | 840.0009 | 2 | 44 | 4.200156 | 3.682616 | 1.068763 | 0 | 4.449799 | 0
2018-03-25 07:35 | 395773.8 | 960.0018 | 2 | 44 | 4.2001 | 3.369939 | 1.186247 | 0 | 4.943248 | 0
2018-03-25 07:36 | 395818.1 | 1004.308 | 2 | 44 | 4.200134 | 3.259984 | 1.227041 | 0 | 5.114589 | 0
2018-03-25 07:38 | 395938.1 | 120.0005 | 3 | 44 | 4.222914 | 3.260049 | 1.335309 | 0 | 5.570444 | 0
2018-03-25 07:40 | 396058.1 | 240.0002 | 3 | 44 | 4.249614 | 3.260066 | 1.443962 | 0 | 6.030715 | 0
2018-03-25 07:42 | 396178.1 | 360.0003 | 3 | 44 | 4.278197 | 3.260058 | 1.552617 | 0 | 6.493989 | 0
2018-03-25 07:44 | 396298.1 | 480.0002 | 3 | 44 | 4.308675 | 3.260016 | 1.661271 | 0 | 6.960467 | 0
2018-03-25 07:46 | 396418.1 | 600.0002 | 3 | 44 | 4.341443 | 3.260028 | 1.769922 | 0 | 7.430368 | 0
2018-03-25 07:48 | 396538.1 | 720.0006 | 3 | 44 | 4.376845 | 3.259999 | 1.878574 | 0 | 7.903976 | 0
2018-03-25 07:50 | 396658.1 | 840.0007 | 3 | 44 | 4.400227 | 3.047729 | 1.985726 | 0 | 8.374678 | 0
2018-03-25 07:52 | 396778.1 | 960.001 | 3 | 44 | 4.400158 | 2.644025 | 2.080325 | 0 | 8.790932 | 0
2018-03-25 07:54 | 396898.1 | 1080.0002 | 3 | 44 | 4.400188 | 2.301927 | 2.162575 | 0 | 9.152846 | 0
2018-03-25 07:56 | 397018.1 | 1200.001 | 3 | 44 | 4.400117 | 2.016154 | 2.23435 | 0 | 9.468665 | 0
2018-03-25 07:58 | 397138.1 | 1320.0013 | 3 | 44 | 4.400103 | 1.778864 | 2.297472 | 0 | 9.746411 | 0
2018-03-25 08:00 | 397258.1 | 1440.0005 | 3 | 44 | 4.400079 | 1.575564 | 2.353318 | 0 | 9.992138 | 0
2018-03-25 08:02 | 397378.1 | 1560.0003 | 3 | 44 | 4.4001 | 1.404823 | 2.402915 | 0 | 10.21037 | 0
2018-03-25 08:04 | 397498.1 | 1680.0004 | 3 | 44 | 4.400117 | 1.256776 | 2.447197 | 0 | 10.40522 | 0
2018-03-25 08:06 | 397618.1 | 1800.0019 | 3 | 44 | 4.400135 | 1.128091 | 2.48688 | 0 | 10.57982 | 0
2018-03-25 08:08 | 397738.1 | 1920.0011 | 3 | 44 | 4.400094 | 1.01592 | 2.522542 | 0 | 10.73674 | 0
2018-03-25 08:10 | 397858.1 | 2040.0006 | 3 | 44 | 4.400064 | 0.9163742 | 2.554693 | 0 | 10.8782 | 0
2018-03-25 08:12 | 397978.1 | 2160.0003 | 3 | 44 | 4.400037 | 0.8286381 | 2.583751 | 0 | 11.00606 | 0
2018-03-25 08:14 | 398098.1 | 2280.0008 | 3 | 44 | 4.400013 | 0.7521534 | 2.610076 | 0 | 11.12189 | 0
2018-03-25 08:16 | 398218.1 | 2400.0003 | 3 | 44 | 4.400029 | 0.6834269 | 2.633988 | 0 | 11.22711 | 0
2018-03-25 08:18 | 398338.1 | 2520.0007 | 3 | 44 | 4.400069 | 0.6239843 | 2.65575 | 0 | 11.32286 | 0
2018-03-25 08:20 | 398458.1 | 2640.0007 | 3 | 44 | 4.400064 | 0.570056 | 2.675606 | 0 | 11.41023 | 0
2018-03-25 08:22 | 398578.1 | 2760.0007 | 3 | 44 | 4.40005 | 0.5216551 | 2.693765 | 0 | 11.49013 | 0
2018-03-25 08:24 | 398698.1 | 2880.0016 | 3 | 44 | 4.399993 | 0.477972 | 2.710414 | 0 | 11.56339 | 0
2018-03-25 08:26 | 398818.1 | 3000.0011 | 3 | 44 | 4.400066 | 0.4396105 | 2.725705 | 0 | 11.63067 | 0
2018-03-25 08:28 | 398938.1 | 3120.0003 | 3 | 44 | 4.400025 | 0.3997202 | 2.739674 | 0 | 11.69213 | 0
2018-03-25 08:30 | 399058.1 | 3240.0009 | 3 | 44 | 4.400005 | 0.363987 | 2.752398 | 0 | 11.74811 | 0
2018-03-25 08:32 | 399178.1 | 3360.0012 | 3 | 44 | 4.400015 | 0.3322611 | 2.763987 | 0 | 11.79911 | 0
2018-03-25 08:34 | 399298.1 | 3480.0015 | 3 | 44 | 4.400015 | 0.3057785 | 2.774618 | 0 | 11.84588 | 0
2018-03-25 08:36 | 399418.1 | 3600.0019 | 3 | 44 | 4.399961 | 0.2835035 | 2.784448 | 0 | 11.88914 | 0
2018-03-25 08:38 | 399538.1 | 3720.0008 | 3 | 44 | 4.400067 | 0.264595 | 2.793584 | 0 | 11.92933 | 0
2018-03-25 08:40 | 399658.1 | 3840.0004 | 3 | 44 | 4.400015 | 0.247098 | 2.802098 | 0 | 11.9668 | 0
2018-03-25 08:42 | 399778.1 | 3960.0016 | 3 | 44 | 4.399954 | 0.2307606 | 2.81006 | 0 | 12.00183 | 0
2018-03-25 08:44 | 399898.1 | 4080.0008 | 3 | 44 | 4.40002 | 0.2171135 | 2.817528 | 0 | 12.03469 | 0
2018-03-25 08:46 | 400018.1 | 4200.0012 | 3 | 44 | 4.399997 | 0.2037191 | 2.82454 | 0 | 12.06554 | 0
2018-03-25 08:48 | 400138.1 | 4320.0003 | 3 | 44 | 4.400012 | 0.1922693 | 2.831133 | 0 | 12.09455 | 0
2018-03-25 08:50 | 400258.1 | 4440.0003 | 3 | 44 | 4.400042 | 0.1808882 | 2.837337 | 0 | 12.12185 | 0
2018-03-25 08:52 | 400378.1 | 4560.0011 | 3 | 44 | 4.39999 | 0.170043 | 2.843183 | 0 | 12.14757 | 0
2018-03-25 08:54 | 400498.1 | 4680.0007 | 3 | 44 | 4.400044 | 0.1611824 | 2.84869 | 0 | 12.1718 | 0
2018-03-25 08:56 | 400618.1 | 4800.0012 | 3 | 44 | 4.40002 | 0.1519098 | 2.853889 | 0 | 12.19468 | 0
2018-03-25 08:58 | 400738.1 | 4920.0015 | 3 | 44 | 4.400063 | 0.143671 | 2.858794 | 0 | 12.21626 | 0
2018-03-25 09:00 | 400858.1 | 5040.0004 | 3 | 44 | 4.399928 | 0.13167 | 2.86338 | 0 | 12.23644 | 0
2018-03-25 09:02 | 400978.1 | 5160.0008 | 3 | 44 | 4.399957 | 0.1223707 | 2.86764 | 0 | 12.25518 | 0
2018-03-25 09:04 | 401098.1 | 5280.0011 | 3 | 44 | 4.400009 | 0.1142082 | 2.871589 | 0 | 12.27256 | 0
2018-03-25 09:06 | 401218.1 | 5400.0011 | 3 | 44 | 4.400062 | 0.1074476 | 2.875275 | 0 | 12.28877 | 0
2018-03-25 09:08 | 401338.1 | 5520.0007 | 3 | 44 | 4.399951 | 0.1002598 | 2.878737 | 0 | 12.30401 | 0
2018-03-25 09:10 | 401458.1 | 5640.0015 | 3 | 44 | 4.400067 | 0.09641552 | 2.882003 | 0 | 12.31838 | 0
2018-03-25 09:12 | 401578.1 | 5760.003 | 3 | 44 | 4.399964 | 0.08995056 | 2.885098 | 0 | 12.332 | 0
2018-03-25 09:14 | 401698.1 | 5880.0007 | 3 | 44 | 4.399949 | 0.0850563 | 2.88803 | 0 | 12.3449 | 0
2018-03-25 09:16 | 401791.6 | 5973.493 | 3 | 44 | 4.399941 | 0.0814991 | 2.890214 | 0 | 12.35451 | 0
2018-03-25 09:18 | 401911.6 | 120.0008 | 4 | 44 | 4.390818 | 0 | 2.890214 | 0 | 12.35451 | 0
2018-03-25 09:20 | 402031.6 | 240.0008 | 4 | 44 | 4.389804 | 0 | 2.890214 | 0 | 12.35451 | 0
2018-03-25 09:21 | 402091.6 | 300.0023 | 4 | 44 | 4.389459 | 0 | 2.890214 | 0 | 12.35451 | 0
2018-03-25 09:23 | 402211.7 | 120.0009 | 5 | 44 | 3.773448 | -6.519864 | 2.890214 | 0.2173029 | 12.35451 | 0.8312978
2018-03-25 09:25 | 402331.7 | 240.0013 | 5 | 44 | 3.71798 | -6.519884 | 2.890214 | 0.4345947 | 12.35451 | 1.645549
2018-03-25 09:27 | 402451.7 | 360.0009 | 5 | 44 | 3.651395 | -6.519853 | 2.890214 | 0.6519014 | 12.35451 | 2.446354
2018-03-25 09:29 | 402571.7 | 480.0002 | 5 | 44 | 3.583206 | -6.519868 | 2.890214 | 0.8692008 | 12.35451 | 3.232357
2018-03-25 09:31 | 402691.7 | 600.0009 | 5 | 44 | 3.517139 | -6.519848 | 2.890214 | 1.086507 | 12.35451 | 4.003768
2018-03-25 09:33 | 402811.7 | 720.0001 | 5 | 44 | 3.456047 | -6.519909 | 2.890214 | 1.303806 | 12.35451 | 4.761285
2018-03-25 09:35 | 402931.7 | 840.0018 | 5 | 44 | 3.402744 | -6.519835 | 2.890214 | 1.52111 | 12.35451 | 5.506331
2018-03-25 09:37 | 403051.7 | 960.0001 | 5 | 44 | 3.356807 | -6.519853 | 2.890214 | 1.73841 | 12.35451 | 6.240638
2018-03-25 09:39 | 403171.7 | 1080.0002 | 5 | 44 | 3.31578 | -6.519826 | 2.890214 | 1.955708 | 12.35451 | 6.965537
2018-03-25 09:41 | 403291.7 | 1200.0009 | 5 | 44 | 3.275979 | -6.51983 | 2.890214 | 2.173014 | 12.35451 | 7.681779
2018-03-25 09:43 | 403411.7 | 1320.0006 | 5 | 44 | 3.232926 | -6.519899 | 2.890214 | 2.390309 | 12.35451 | 8.389114
2018-03-25 09:45 | 403531.7 | 1440.0004 | 5 | 44 | 3.175435 | -6.519896 | 2.890214 | 2.60761 | 12.35451 | 9.085838
2018-03-25 09:47 | 403651.7 | 1560.0005 | 5 | 44 | 3.058684 | -6.519899 | 2.890214 | 2.824907 | 12.35451 | 9.765279
2018-03-25 09:47 | 403681.7 | 1589.9656 | 5 | 44 | 2.999991 | -6.519882 | 2.890214 | 2.879168 | 12.35451 | 9.929749
2018-03-25 09:49 | 403801.7 | 120.0008 | 6 | 44 | 3.650507 | 0 | 2.890214 | 2.879168 | 12.35451 | 9.929749
2018-03-25 09:51 | 403921.7 | 240.0012 | 6 | 44 | 3.672517 | 0 | 2.890214 | 2.879168 | 12.35451 | 9.929749
2018-03-25 09:52 | 403981.7 | 300.0015 | 6 | 44 | 3.677846 | 0 | 2.890214 | 2.879168 | 12.35451 | 9.929749
2018-03-25 09:52 | 403981.8 | 0.0024 | 7 | 45 | 3.677893 | 0 | 0 | 0 | 0 | 0
2018-03-25 09:54 | 404101.8 | 120.0013 | 2 | 45 | 4.102345 | 4.890212 | 0.162366 | 6.355e-09 | 0.6576637 | 2.3374e-08
2018-03-25 09:56 | 404221.8 | 240.0009 | 2 | 45 | 4.154322 | 4.889857 | 0.3253228 | 6.355e-09 | 1.330759 | 2.3374e-08
2018-03-25 09:58 | 404341.8 | 360.0009 | 2 | 45 | 4.183374 | 4.889846 | 0.4882951 | 6.355e-09 | 2.010391 | 2.3374e-08
2018-03-25 10:00 | 404461.8 | 480.0009 | 2 | 45 | 4.200162 | 4.790317 | 0.6508199 | 6.355e-09 | 2.692007 | 2.3374e-08
2018-03-25 10:02 | 404581.8 | 600.0018 | 2 | 45 | 4.200149 | 4.437566 | 0.8046145 | 6.355e-09 | 3.337968 | 2.3374e-08
2018-03-25 10:04 | 404701.8 | 720.0001 | 2 | 45 | 4.200141 | 4.055064 | 0.9462034 | 6.355e-09 | 3.932666 | 2.3374e-08
2018-03-25 10:06 | 404821.8 | 840.0006 | 2 | 45 | 4.200166 | 3.674922 | 1.074964 | 6.355e-09 | 4.473485 | 2.3374e-08
2018-03-25 10:08 | 404941.8 | 960.0014 | 2 | 45 | 4.200152 | 3.308694 | 1.191257 | 6.355e-09 | 4.961931 | 2.3374e-08
2018-03-25 10:08 | 404958.6 | 976.7528 | 2 | 45 | 4.200057 | 3.259995 | 1.206539 | 6.355e-09 | 5.026121 | 2.3374e-08
2018-03-25 10:10 | 405078.6 | 120.0001 | 3 | 45 | 4.225485 | 3.260018 | 1.314813 | 6.355e-09 | 5.482139 | 2.3374e-08
2018-03-25 10:12 | 405198.6 | 240.0012 | 3 | 45 | 4.254058 | 3.260007 | 1.423462 | 6.355e-09 | 5.942781 | 2.3374e-08
2018-03-25 10:14 | 405318.6 | 360.0002 | 3 | 45 | 4.28366 | 3.259933 | 1.532116 | 6.355e-09 | 6.406597 | 2.3374e-08
2018-03-25 10:16 | 405438.6 | 480.0001 | 3 | 45 | 4.314813 | 3.260001 | 1.640767 | 6.355e-09 | 6.873698 | 2.3374e-08
2018-03-25 10:18 | 405558.6 | 600.0009 | 3 | 45 | 4.347942 | 3.260015 | 1.749419 | 6.355e-09 | 7.344289 | 2.3374e-08
2018-03-25 10:20 | 405678.6 | 720.001 | 3 | 45 | 4.383442 | 3.260026 | 1.858073 | 6.355e-09 | 7.818616 | 2.3374e-08
2018-03-25 10:22 | 405798.6 | 840.0001 | 3 | 45 | 4.400177 | 3.004731 | 1.964168 | 6.355e-09 | 8.285044 | 2.3374e-08
2018-03-25 10:24 | 405918.6 | 960.0001 | 3 | 45 | 4.400174 | 2.649388 | 2.058207 | 6.355e-09 | 8.698833 | 2.3374e-08
2018-03-25 10:26 | 406038.6 | 1080.0012 | 3 | 45 | 4.400202 | 2.343278 | 2.141264 | 6.355e-09 | 9.064296 | 2.3374e-08
2018-03-25 10:28 | 406158.6 | 1200.0001 | 3 | 45 | 4.400146 | 2.074239 | 2.214755 | 6.355e-09 | 9.387667 | 2.3374e-08
2018-03-25 10:30 | 406278.6 | 1320.0001 | 3 | 45 | 4.400138 | 1.839411 | 2.279877 | 6.355e-09 | 9.674209 | 2.3374e-08
2018-03-25 10:32 | 406398.6 | 1440.0009 | 3 | 45 | 4.400123 | 1.635876 | 2.337703 | 6.355e-09 | 9.928654 | 2.3374e-08
2018-03-25 10:34 | 406518.6 | 1560.0009 | 3 | 45 | 4.400111 | 1.458004 | 2.389176 | 6.355e-09 | 10.15514 | 2.3374e-08
2018-03-25 10:36 | 406638.6 | 1680.0009 | 3 | 45 | 4.400073 | 1.300109 | 2.435096 | 6.355e-09 | 10.35719 | 2.3374e-08
2018-03-25 10:38 | 406758.6 | 1800.0002 | 3 | 45 | 4.400044 | 1.151514 | 2.475904 | 6.355e-09 | 10.53675 | 2.3374e-08
2018-03-25 10:40 | 406878.6 | 1920.0006 | 3 | 45 | 4.400091 | 1.022459 | 2.512075 | 6.355e-09 | 10.69591 | 2.3374e-08
2018-03-25 10:42 | 406998.6 | 2040.0001 | 3 | 45 | 4.400062 | 0.9096498 | 2.544208 | 6.355e-09 | 10.83729 | 2.3374e-08
2018-03-25 10:44 | 407118.6 | 2160.0001 | 3 | 45 | 4.400064 | 0.8168812 | 2.572917 | 6.355e-09 | 10.96361 | 2.3374e-08
2018-03-25 10:46 | 407238.6 | 2280.0009 | 3 | 45 | 4.400085 | 0.738019 | 2.598784 | 6.355e-09 | 11.07743 | 2.3374e-08
2018-03-25 10:48 | 407358.6 | 2400.0002 | 3 | 45 | 4.400036 | 0.6691408 | 2.622207 | 6.355e-09 | 11.18049 | 2.3374e-08
2018-03-25 10:50 | 407478.6 | 2520.0009 | 3 | 45 | 4.400028 | 0.6100855 | 2.643512 | 6.355e-09 | 11.27424 | 2.3374e-08
2018-03-25 10:52 | 407598.6 | 2640.0009 | 3 | 45 | 4.40004 | 0.5587034 | 2.662957 | 6.355e-09 | 11.35979 | 2.3374e-08
2018-03-25 10:54 | 407718.6 | 2760.0009 | 3 | 45 | 4.400034 | 0.5121422 | 2.680769 | 6.355e-09 | 11.43817 | 2.3374e-08
2018-03-25 10:56 | 407838.6 | 2880.001 | 3 | 45 | 4.400066 | 0.471591 | 2.697131 | 6.355e-09 | 11.51016 | 2.3374e-08
2018-03-25 10:58 | 407958.6 | 3000.0012 | 3 | 45 | 4.400059 | 0.4336948 | 2.712198 | 6.355e-09 | 11.57646 | 2.3374e-08
2018-03-25 11:00 | 408078.6 | 3120.0005 | 3 | 45 | 4.400012 | 0.4010887 | 2.726106 | 6.355e-09 | 11.63765 | 2.3374e-08
2018-03-25 11:02 | 408198.6 | 3240.0002 | 3 | 45 | 4.400036 | 0.3717184 | 2.73897 | 6.355e-09 | 11.69425 | 2.3374e-08
2018-03-25 11:04 | 408318.6 | 3360.0009 | 3 | 45 | 4.400041 | 0.3449087 | 2.750899 | 6.355e-09 | 11.74674 | 2.3374e-08
2018-03-25 11:06 | 408438.6 | 3480.0002 | 3 | 45 | 4.399979 | 0.3199177 | 2.761972 | 6.355e-09 | 11.79546 | 2.3374e-08
2018-03-25 11:08 | 408558.6 | 3600.0006 | 3 | 45 | 4.4 | 0.297533 | 2.772278 | 6.355e-09 | 11.84081 | 2.3374e-08
2018-03-25 11:10 | 408678.6 | 3720.0004 | 3 | 45 | 4.400033 | 0.2743406 | 2.781818 | 6.355e-09 | 11.88278 | 2.3374e-08
2018-03-25 11:12 | 408798.6 | 3840.0001 | 3 | 45 | 4.399962 | 0.2518368 | 2.790596 | 6.355e-09 | 11.92141 | 2.3374e-08
2018-03-25 11:14 | 408918.6 | 3960.0009 | 3 | 45 | 4.400084 | 0.2333593 | 2.798663 | 6.355e-09 | 11.9569 | 2.3374e-08
2018-03-25 11:16 | 409038.6 | 4080.0002 | 3 | 45 | 4.400053 | 0.2161608 | 2.806113 | 6.355e-09 | 11.98968 | 2.3374e-08
2018-03-25 11:18 | 409158.6 | 4200.0006 | 3 | 45 | 4.400004 | 0.2011404 | 2.813049 | 6.355e-09 | 12.0202 | 2.3374e-08
2018-03-25 11:20 | 409278.6 | 4320.0009 | 3 | 45 | 4.399981 | 0.1879749 | 2.819536 | 6.355e-09 | 12.04874 | 2.3374e-08
2018-03-25 11:22 | 409398.6 | 4440.0009 | 3 | 45 | 4.40004 | 0.1770086 | 2.825625 | 6.355e-09 | 12.07554 | 2.3374e-08
2018-03-25 11:24 | 409518.6 | 4560.0001 | 3 | 45 | 4.400004 | 0.1671467 | 2.831356 | 6.355e-09 | 12.10075 | 2.3374e-08
2018-03-25 11:26 | 409638.6 | 4680.0012 | 3 | 45 | 4.400023 | 0.1573515 | 2.836761 | 6.355e-09 | 12.12453 | 2.3374e-08
2018-03-25 11:28 | 409758.6 | 4800.0009 | 3 | 45 | 4.399993 | 0.1481438 | 2.841868 | 6.355e-09 | 12.147 | 2.3374e-08
2018-03-25 11:30 | 409878.6 | 4920.0009 | 3 | 45 | 4.400068 | 0.1417227 | 2.846694 | 6.355e-09 | 12.16824 | 2.3374e-08
2018-03-25 11:32 | 409998.6 | 5040.0004 | 3 | 45 | 4.400038 | 0.1337452 | 2.851262 | 6.355e-09 | 12.18834 | 2.3374e-08
2018-03-25 11:34 | 410118.6 | 5160.0001 | 3 | 45 | 4.400052 | 0.1268654 | 2.855585 | 6.355e-09 | 12.20736 | 2.3374e-08
2018-03-25 11:36 | 410238.6 | 5280.0001 | 3 | 45 | 4.400006 | 0.1198082 | 2.859681 | 6.355e-09 | 12.22538 | 2.3374e-08
2018-03-25 11:38 | 410358.6 | 5400.0005 | 3 | 45 | 4.400047 | 0.1138554 | 2.863565 | 6.355e-09 | 12.24247 | 2.3374e-08
2018-03-25 11:40 | 410478.6 | 5520.001 | 3 | 45 | 4.399998 | 0.1072302 | 2.86725 | 6.355e-09 | 12.25869 | 2.3374e-08
2018-03-25 11:42 | 410598.6 | 5640.0009 | 3 | 45 | 4.399953 | 0.1000624 | 2.870705 | 6.355e-09 | 12.27389 | 2.3374e-08
2018-03-25 11:44 | 410718.6 | 5760.0014 | 3 | 45 | 4.399962 | 0.09239864 | 2.873927 | 6.355e-09 | 12.28806 | 2.3374e-08
2018-03-25 11:46 | 410838.6 | 5880.0001 | 3 | 45 | 4.399981 | 0.08619785 | 2.876925 | 6.355e-09 | 12.30126 | 2.3374e-08
2018-03-25 11:48 | 410933.1 | 5974.4592 | 3 | 45 | 4.39992 | 0.08149624 | 2.879142 | 6.355e-09 | 12.31101 | 2.3374e-08
2018-03-25 11:50 | 411053.1 | 120 | 4 | 45 | 4.390775 | 0 | 2.879142 | 6.355e-09 | 12.31101 | 2.3374e-08
2018-03-25 11:52 | 411173.1 | 240.0001 | 4 | 45 | 4.389781 | 0 | 2.879142 | 6.355e-09 | 12.31101 | 2.3374e-08
2018-03-25 11:53 | 411233.1 | 300.0015 | 4 | 45 | 4.389444 | 0 | 2.879142 | 6.355e-09 | 12.31101 | 2.3374e-08
2018-03-25 11:55 | 411353.2 | 120.0009 | 5 | 45 | 3.767152 | -6.519916 | 2.879142 | 0.2172966 | 12.31101 | 0.8299268
2018-03-25 11:57 | 411473.2 | 240.0009 | 5 | 45 | 3.712717 | -6.519825 | 2.879142 | 0.434602 | 12.31101 | 1.643003
2018-03-25 11:59 | 411593.2 | 360.0001 | 5 | 45 | 3.646578 | -6.519878 | 2.879142 | 0.6518977 | 12.31101 | 2.442657
2018-03-25 12:01 | 411713.2 | 480.0001 | 5 | 45 | 3.578834 | -6.519833 | 2.879142 | 0.8691972 | 12.31101 | 3.227688
2018-03-25 12:03 | 411833.2 | 600.0005 | 5 | 45 | 3.514128 | -6.520015 | 2.879142 | 1.086492 | 12.31101 | 3.998221
2018-03-25 12:05 | 411953.2 | 720.0006 | 5 | 45 | 3.456152 | -6.519823 | 2.879142 | 1.303798 | 12.31101 | 4.755407
2018-03-25 12:07 | 412073.2 | 840.0009 | 5 | 45 | 3.406419 | -6.51986 | 2.879142 | 1.521101 | 12.31101 | 5.500879
2018-03-25 12:09 | 412193.2 | 960.0009 | 5 | 45 | 3.364369 | -6.519835 | 2.879142 | 1.738408 | 12.31101 | 6.236443
2018-03-25 12:11 | 412313.2 | 1080.0001 | 5 | 45 | 3.324859 | -6.519926 | 2.879142 | 1.955712 | 12.31101 | 6.963274
2018-03-25 12:13 | 412433.2 | 1200.0009 | 5 | 45 | 3.283578 | -6.519846 | 2.879142 | 2.173014 | 12.31101 | 7.681327
2018-03-25 12:15 | 412553.2 | 1320.0001 | 5 | 45 | 3.238484 | -6.5199 | 2.879142 | 2.390313 | 12.31101 | 8.390095
2018-03-25 12:17 | 412673.2 | 1440.0009 | 5 | 45 | 3.17846 | -6.520135 | 2.879142 | 2.607612 | 12.31101 | 9.087696
2018-03-25 12:19 | 412793.2 | 1560.0002 | 5 | 45 | 3.059247 | -6.51986 | 2.879142 | 2.824918 | 12.31101 | 9.767487
2018-03-25 12:19 | 412823.6 | 1590.4528 | 5 | 45 | 2.99999 | -6.52018 | 2.879142 | 2.880061 | 12.31101 | 9.934658
2018-03-25 12:21 | 412943.7 | 120 | 6 | 45 | 3.649402 | 0 | 2.879142 | 2.880061 | 12.31101 | 9.934658
2018-03-25 12:23 | 413063.7 | 240.0008 | 6 | 45 | 3.671747 | 0 | 2.879142 | 2.880061 | 12.31101 | 9.934658
2018-03-25 12:24 | 413123.7 | 300.0022 | 6 | 45 | 3.677266 | 0 | 2.879142 | 2.880061 | 12.31101 | 9.934658
2018-03-25 12:24 | 413123.7 | 0.0025 | 7 | 46 | 3.677208 | 0 | 0 | 0 | 0 | 0
2018-03-25 12:26 | 413243.7 | 120.0006 | 2 | 46 | 4.104139 | 4.890119 | 0.1623704 | 0 | 0.6579257 | 0
2018-03-25 12:28 | 413363.7 | 240.0009 | 2 | 46 | 4.156533 | 4.890119 | 0.3253374 | 0 | 1.331391 | 0
2018-03-25 12:30 | 413483.7 | 360.0013 | 2 | 46 | 4.18576 | 4.890121 | 0.4883068 | 0 | 2.011397 | 0
2018-03-25 12:32 | 413603.7 | 480.0006 | 2 | 46 | 4.200153 | 4.756324 | 0.6504347 | 0 | 2.691616 | 0
2018-03-25 12:34 | 413723.7 | 600.0017 | 2 | 46 | 4.20015 | 4.4045 | 0.8031496 | 0 | 3.333043 | 0
2018-03-25 12:36 | 413843.7 | 720.0006 | 2 | 46 | 4.20019 | 4.048116 | 0.9439888 | 0 | 3.92459 | 0
2018-03-25 12:38 | 413963.7 | 840.0005 | 2 | 46 | 4.200103 | 3.705228 | 1.073171 | 0 | 4.467175 | 0
2018-03-25 12:40 | 414083.7 | 960.0005 | 2 | 46 | 4.20015 | 3.380601 | 1.191279 | 0 | 4.963249 | 0
2018-03-25 12:41 | 414127.7 | 1003.98 | 2 | 46 | 4.200143 | 3.259997 | 1.231839 | 0 | 5.133604 | 0
2018-03-25 12:43 | 414247.8 | 120.0002 | 3 | 46 | 4.226037 | 3.259963 | 1.340109 | 0 | 5.589629 | 0
2018-03-25 12:45 | 414367.8 | 240.0009 | 3 | 46 | 4.256639 | 3.259925 | 1.448757 | 0 | 6.050419 | 0
2018-03-25 12:47 | 414487.8 | 360.0002 | 3 | 46 | 4.288741 | 3.259908 | 1.557404 | 0 | 6.51463 | 0
2018-03-25 12:49 | 414607.8 | 480.0001 | 3 | 46 | 4.321692 | 3.259866 | 1.666053 | 0 | 6.982377 | 0
2018-03-25 12:51 | 414727.8 | 600.0009 | 3 | 46 | 4.356282 | 3.259961 | 1.774702 | 0 | 7.453784 | 0
2018-03-25 12:53 | 414847.8 | 720.0005 | 3 | 46 | 4.392902 | 3.259986 | 1.883354 | 0 | 7.929073 | 0
2018-03-25 12:55 | 414967.8 | 840.0001 | 3 | 46 | 4.400139 | 2.90371 | 1.98679 | 0 | 8.384134 | 0
2018-03-25 12:57 | 415087.8 | 960.0009 | 3 | 46 | 4.400141 | 2.564235 | 2.077774 | 0 | 8.784477 | 0
2018-03-25 12:59 | 415207.8 | 1080.0001 | 3 | 46 | 4.400131 | 2.268437 | 2.158174 | 0 | 9.138249 | 0
2018-03-25 13:01 | 415327.8 | 1200.0005 | 3 | 46 | 4.400123 | 2.010589 | 2.229369 | 0 | 9.451517 | 0
2018-03-25 13:03 | 415447.8 | 1320.0006 | 3 | 46 | 4.400148 | 1.787011 | 2.292561 | 0 | 9.729568 | 0
2018-03-25 13:05 | 415567.8 | 1440.0001 | 3 | 46 | 4.400092 | 1.589738 | 2.348752 | 0 | 9.97682 | 0
2018-03-25 13:07 | 415687.8 | 1560.0001 | 3 | 46 | 4.400109 | 1.418695 | 2.398825 | 0 | 10.19715 | 0
2018-03-25 13:09 | 415807.8 | 1680.0005 | 3 | 46 | 4.400092 | 1.269516 | 2.443558 | 0 | 10.39398 | 0
2018-03-25 13:11 | 415927.8 | 1800.0002 | 3 | 46 | 4.400068 | 1.12969 | 2.483528 | 0 | 10.56985 | 0
2018-03-25 13:13 | 416047.8 | 1920.0005 | 3 | 46 | 4.400084 | 1.004602 | 2.519058 | 0 | 10.72618 | 0
2018-03-25 13:15 | 416167.8 | 2040.0001 | 3 | 46 | 4.400103 | 0.8945446 | 2.550655 | 0 | 10.86521 | 0
2018-03-25 13:17 | 416287.8 | 2160.0001 | 3 | 46 | 4.400056 | 0.8007641 | 2.578848 | 0 | 10.98926 | 0
2018-03-25 13:19 | 416407.8 | 2280.0001 | 3 | 46 | 4.400042 | 0.7231216 | 2.604213 | 0 | 11.10086 | 0
2018-03-25 13:21 | 416527.8 | 2400.0005 | 3 | 46 | 4.400041 | 0.6564569 | 2.627177 | 0 | 11.20191 | 0
2018-03-25 13:23 | 416647.8 | 2520.0009 | 3 | 46 | 4.400084 | 0.5984507 | 2.648065 | 0 | 11.29382 | 0
2018-03-25 13:25 | 416767.8 | 2640.0006 | 3 | 46 | 4.399984 | 0.5470781 | 2.66714 | 0 | 11.37775 | 0
2018-03-25 13:27 | 416887.8 | 2760.0001 | 3 | 46 | 4.400002 | 0.5021067 | 2.684618 | 0 | 11.45465 | 0
2018-03-25 13:29 | 417007.8 | 2880.0009 | 3 | 46 | 4.399934 | 0.4612989 | 2.700679 | 0 | 11.52532 | 0
2018-03-25 13:31 | 417127.8 | 3000.0001 | 3 | 46 | 4.39999 | 0.4260817 | 2.715482 | 0 | 11.59046 | 0
2018-03-25 13:33 | 417247.8 | 3120.0001 | 3 | 46 | 4.400031 | 0.3947296 | 2.729155 | 0 | 11.65061 | 0
2018-03-25 13:35 | 417367.8 | 3240.0002 | 3 | 46 | 4.400037 | 0.3662729 | 2.741814 | 0 | 11.70632 | 0
2018-03-25 13:37 | 417487.8 | 3360.0001 | 3 | 46 | 4.399989 | 0.3390284 | 2.75356 | 0 | 11.758 | 0
2018-03-25 13:39 | 417607.8 | 3480.0007 | 3 | 46 | 4.399971 | 0.3152447 | 2.764481 | 0 | 11.80605 | 0
2018-03-25 13:41 | 417727.8 | 3600.0009 | 3 | 46 | 4.400033 | 0.2917471 | 2.774625 | 0 | 11.85068 | 0
2018-03-25 13:43 | 417847.8 | 3720.0009 | 3 | 46 | 4.400084 | 0.2695618 | 2.783967 | 0 | 11.89179 | 0
2018-03-25 13:45 | 417967.8 | 3840.0001 | 3 | 46 | 4.399975 | 0.2459764 | 2.792555 | 0 | 11.92957 | 0
2018-03-25 13:47 | 418087.8 | 3960.0009 | 3 | 46 | 4.39996 | 0.2276382 | 2.800467 | 0 | 11.96439 | 0
2018-03-25 13:49 | 418207.8 | 4080.001 | 3 | 46 | 4.400052 | 0.2134066 | 2.807815 | 0 | 11.99672 | 0
2018-03-25 13:51 | 418327.8 | 4200.0013 | 3 | 46 | 4.400028 | 0.1995735 | 2.814683 | 0 | 12.02694 | 0
2018-03-25 13:53 | 418447.8 | 4320.0009 | 3 | 46 | 4.39997 | 0.1868057 | 2.821122 | 0 | 12.05527 | 0
2018-03-25 13:55 | 418567.8 | 4440.0012 | 3 | 46 | 4.399954 | 0.1756048 | 2.82718 | 0 | 12.08193 | 0
2018-03-25 13:57 | 418687.8 | 4560.0009 | 3 | 46 | 4.400023 | 0.1664267 | 2.832888 | 0 | 12.10704 | 0
2018-03-25 13:59 | 418807.8 | 4680.0013 | 3 | 46 | 4.400032 | 0.1578693 | 2.838283 | 0 | 12.13078 | 0
2018-03-25 14:01 | 418927.8 | 4800.0001 | 3 | 46 | 4.400078 | 0.1499577 | 2.843378 | 0 | 12.1532 | 0
2018-03-25 14:03 | 419047.8 | 4920.0009 | 3 | 46 | 4.399942 | 0.1393471 | 2.848206 | 0 | 12.17444 | 0
2018-03-25 14:05 | 419167.8 | 5040.0012 | 3 | 46 | 4.399942 | 0.1323404 | 2.852773 | 0 | 12.19454 | 0
2018-03-25 14:07 | 419287.8 | 5160.0009 | 3 | 46 | 4.400004 | 0.1265211 | 2.857098 | 0 | 12.21357 | 0
2018-03-25 14:09 | 419407.8 | 5280.0001 | 3 | 46 | 4.400047 | 0.1203699 | 2.861203 | 0 | 12.23163 | 0
2018-03-25 14:11 | 419527.8 | 5400.0001 | 3 | 46 | 4.400013 | 0.1134043 | 2.865086 | 0 | 12.24871 | 0
2018-03-25 14:13 | 419647.8 | 5520.0013 | 3 | 46 | 4.399964 | 0.1049175 | 2.868726 | 0 | 12.26473 | 0
2018-03-25 14:15 | 419767.8 | 5640.0005 | 3 | 46 | 4.400036 | 0.09894466 | 2.872115 | 0 | 12.27964 | 0
2018-03-25 14:17 | 419887.8 | 5760.0009 | 3 | 46 | 4.400002 | 0.09098244 | 2.875265 | 0 | 12.2935 | 0
2018-03-25 14:19 | 420007.8 | 5880.0004 | 3 | 46 | 4.399984 | 0.08545399 | 2.87821 | 0 | 12.30646 | 0
2018-03-25 14:21 | 420107.7 | 5979.936 | 3 | 46 | 4.399978 | 0.0814991 | 2.880538 | 0 | 12.3167 | 0
2018-03-25 14:23 | 420227.7 | 120.0008 | 4 | 46 | 4.390811 | 0 | 2.880538 | 0 | 12.3167 | 0
2018-03-25 14:25 | 420347.7 | 240.0008 | 4 | 46 | 4.389828 | 0 | 2.880538 | 0 | 12.3167 | 0
2018-03-25 14:26 | 420407.7 | 300.0015 | 4 | 46 | 4.389447 | 0 | 2.880538 | 0 | 12.3167 | 0
2018-03-25 14:28 | 420527.8 | 120.0013 | 5 | 46 | 3.767639 | -6.520169 | 2.880538 | 0.2172954 | 12.3167 | 0.8300121
2018-03-25 14:30 | 420647.8 | 240.0001 | 5 | 46 | 3.71314 | -6.519813 | 2.880538 | 0.43459 | 12.3167 | 1.643152
2018-03-25 14:32 | 420767.8 | 360.0012 | 5 | 46 | 3.646708 | -6.519874 | 2.880538 | 0.6518942 | 12.3167 | 2.442895
2018-03-25 14:34 | 420887.8 | 480.0001 | 5 | 46 | 3.57884 | -6.519828 | 2.880538 | 0.8691985 | 12.3167 | 3.227941
2018-03-25 14:36 | 421007.8 | 600.0013 | 5 | 46 | 3.513833 | -6.519818 | 2.880538 | 1.086503 | 12.3167 | 3.998473
2018-03-25 14:38 | 421127.8 | 720.0001 | 5 | 46 | 3.455921 | -6.520015 | 2.880538 | 1.303808 | 12.3167 | 4.75563
2018-03-25 14:40 | 421247.8 | 840.0001 | 5 | 46 | 3.406849 | -6.519791 | 2.880538 | 1.521105 | 12.3167 | 5.501099
2018-03-25 14:42 | 421367.8 | 960.0013 | 5 | 46 | 3.363103 | -6.520174 | 2.880538 | 1.738404 | 12.3167 | 6.236624
2018-03-25 14:44 | 421487.8 | 1080.0009 | 5 | 46 | 3.321823 | -6.519848 | 2.880538 | 1.955717 | 12.3167 | 6.962967
2018-03-25 14:46 | 421607.8 | 1200.0017 | 5 | 46 | 3.279899 | -6.519791 | 2.880538 | 2.173018 | 12.3167 | 7.680302
2018-03-25 14:48 | 421727.8 | 1320.0001 | 5 | 46 | 3.234207 | -6.52016 | 2.880538 | 2.390315 | 12.3167 | 8.38813
2018-03-25 14:50 | 421847.8 | 1440.0006 | 5 | 46 | 3.175677 | -6.519838 | 2.880538 | 2.60762 | 12.3167 | 9.084977
2018-03-25 14:52 | 421967.8 | 1560.001 | 5 | 46 | 3.056117 | -6.520078 | 2.880538 | 2.824928 | 12.3167 | 9.764213
2018-03-25 14:52 | 421996.4 | 1588.5832 | 5 | 46 | 2.999992 | -6.51984 | 2.880538 | 2.876685 | 12.3167 | 9.921022
2018-03-25 14:54 | 422116.4 | 120 | 6 | 46 | 3.65087 | 0 | 2.880538 | 2.876685 | 12.3167 | 9.921022
2018-03-25 14:56 | 422236.4 | 240.0003 | 6 | 46 | 3.672768 | 0 | 2.880538 | 2.876685 | 12.3167 | 9.921022
2018-03-25 14:57 | 422296.4 | 300.0023 | 6 | 46 | 3.678186 | 0 | 2.880538 | 2.876685 | 12.3167 | 9.921022
2018-03-25 14:57 | 422296.5 | 0.0024 | 7 | 47 | 3.677994 | 0 | 0 | 0 | 0 | 0
2018-03-25 14:59 | 422416.5 | 120.0001 | 2 | 47 | 4.10423 | 4.889846 | 0.1623669 | 2.023e-09 | 0.6579481 | 7.44e-09
2018-03-25 15:01 | 422536.5 | 240.0005 | 2 | 47 | 4.156343 | 4.890164 | 0.3253275 | 2.023e-09 | 1.331385 | 7.44e-09
2018-03-25 15:03 | 422656.5 | 360.0006 | 2 | 47 | 4.184877 | 4.889935 | 0.4882903 | 2.023e-09 | 2.011269 | 7.44e-09
2018-03-25 15:05 | 422776.5 | 480.001 | 2 | 47 | 4.200191 | 4.769084 | 0.6505954 | 2.023e-09 | 2.692125 | 7.44e-09
2018-03-25 15:07 | 422896.5 | 600.002 | 2 | 47 | 4.200155 | 4.417686 | 0.8037274 | 2.023e-09 | 3.335304 | 7.44e-09
2018-03-25 15:09 | 423016.5 | 720.0009 | 2 | 47 | 4.200136 | 4.061385 | 0.9450384 | 2.023e-09 | 3.928834 | 7.44e-09
2018-03-25 15:11 | 423136.5 | 840.0013 | 2 | 47 | 4.200118 | 3.705935 | 1.074554 | 2.023e-09 | 4.472818 | 7.44e-09
2018-03-25 15:13 | 423256.5 | 960.0013 | 2 | 47 | 4.200209 | 3.354138 | 1.192132 | 2.023e-09 | 4.966664 | 7.44e-09
2018-03-25 15:14 | 423289.3 | 992.7864 | 2 | 47 | 4.200134 | 3.259986 | 1.222244 | 2.023e-09 | 5.09314 | 7.44e-09
2018-03-25 15:16 | 423409.3 | 120.0001 | 3 | 47 | 4.226042 | 3.260018 | 1.330509 | 2.023e-09 | 5.549138 | 7.44e-09
2018-03-25 15:18 | 423529.3 | 240.0001 | 3 | 47 | 4.25598 | 3.259955 | 1.439159 | 2.023e-09 | 6.009918 | 7.44e-09
2018-03-25 15:20 | 423649.3 | 360.001 | 3 | 47 | 4.28673 | 3.259955 | 1.547811 | 2.023e-09 | 6.474 | 7.44e-09
2018-03-25 15:22 | 423769.3 | 480.0002 | 3 | 47 | 4.318682 | 3.259961 | 1.656457 | 2.023e-09 | 6.941466 | 7.44e-09
2018-03-25 15:24 | 423889.3 | 600.0001 | 3 | 47 | 4.352486 | 3.259925 | 1.765111 | 2.023e-09 | 7.412518 | 7.44e-09
2018-03-25 15:26 | 424009.3 | 720.0001 | 3 | 47 | 4.388392 | 3.259994 | 1.873759 | 2.023e-09 | 7.887341 | 7.44e-09
2018-03-25 15:28 | 424129.3 | 840.0028 | 3 | 47 | 4.400205 | 2.950854 | 1.978567 | 2.023e-09 | 8.348314 | 7.44e-09
2018-03-25 15:30 | 424249.3 | 960.0009 | 3 | 47 | 4.400075 | 2.60299 | 2.070959 | 2.023e-09 | 8.754855 | 7.44e-09
2018-03-25 15:32 | 424369.3 | 1080.0001 | 3 | 47 | 4.400128 | 2.3003 | 2.152568 | 2.023e-09 | 9.113946 | 7.44e-09
2018-03-25 15:34 | 424489.3 | 1200.0001 | 3 | 47 | 4.40012 | 2.036387 | 2.224743 | 2.023e-09 | 9.431524 | 7.44e-09
2018-03-25 15:36 | 424609.3 | 1320.0009 | 3 | 47 | 4.400149 | 1.807476 | 2.288711 | 2.023e-09 | 9.712992 | 7.44e-09
2018-03-25 15:38 | 424729.3 | 1440.0002 | 3 | 47 | 4.400145 | 1.607697 | 2.345525 | 2.023e-09 | 9.962981 | 7.44e-09
2018-03-25 15:40 | 424849.3 | 1560.0009 | 3 | 47 | 4.400084 | 1.429618 | 2.396079 | 2.023e-09 | 10.18542 | 7.44e-09
2018-03-25 15:42 | 424969.3 | 1680.0001 | 3 | 47 | 4.400174 | 1.26525 | 2.440922 | 2.023e-09 | 10.38274 | 7.44e-09
2018-03-25 15:44 | 425089.3 | 1800.001 | 3 | 47 | 4.400053 | 1.119496 | 2.480601 | 2.023e-09 | 10.55733 | 7.44e-09
2018-03-25 15:46 | 425209.3 | 1920.0005 | 3 | 47 | 4.400085 | 0.993722 | 2.515754 | 2.023e-09 | 10.712 | 7.44e-09
2018-03-25 15:48 | 425329.3 | 2040.0006 | 3 | 47 | 4.400042 | 0.8891277 | 2.547073 | 2.023e-09 | 10.84981 | 7.44e-09
2018-03-25 15:50 | 425449.3 | 2160.0001 | 3 | 47 | 4.400088 | 0.8019209 | 2.57521 | 2.023e-09 | 10.97361 | 7.44e-09
2018-03-25 15:52 | 425569.3 | 2280.0009 | 3 | 47 | 4.400056 | 0.7263975 | 2.600639 | 2.023e-09 | 11.0855 | 7.44e-09
2018-03-25 15:54 | 425689.3 | 2400.0001 | 3 | 47 | 4.400017 | 0.6600056 | 2.623717 | 2.023e-09 | 11.18704 | 7.44e-09
2018-03-25 15:56 | 425809.3 | 2520.0009 | 3 | 47 | 4.400029 | 0.6022654 | 2.644741 | 2.023e-09 | 11.27955 | 7.44e-09
2018-03-25 15:58 | 425929.3 | 2640.0009 | 3 | 47 | 4.40005 | 0.551446 | 2.663949 | 2.023e-09 | 11.36407 | 7.44e-09
2018-03-25 16:00 | 426049.3 | 2760.0009 | 3 | 47 | 4.400086 | 0.5067863 | 2.68155 | 2.023e-09 | 11.44151 | 7.44e-09
2018-03-25 16:02 | 426169.3 | 2880.0006 | 3 | 47 | 4.39998 | 0.4643908 | 2.697721 | 2.023e-09 | 11.51266 | 7.44e-09
2018-03-25 16:04 | 426289.3 | 3000.0001 | 3 | 47 | 4.400045 | 0.4291906 | 2.712619 | 2.023e-09 | 11.57822 | 7.44e-09
2018-03-25 16:06 | 426409.3 | 3120.0005 | 3 | 47 | 4.399921 | 0.3959303 | 2.726372 | 2.023e-09 | 11.63873 | 7.44e-09
2018-03-25 16:08 | 426529.3 | 3240.0004 | 3 | 47 | 4.40002 | 0.3674679 | 2.7391 | 2.023e-09 | 11.69473 | 7.44e-09
2018-03-25 16:10 | 426649.3 | 3360.0009 | 3 | 47 | 4.400022 | 0.3399029 | 2.750888 | 2.023e-09 | 11.7466 | 7.44e-09
2018-03-25 16:12 | 426769.3 | 3480.0001 | 3 | 47 | 4.400025 | 0.3113317 | 2.761724 | 2.023e-09 | 11.79428 | 7.44e-09
2018-03-25 16:14 | 426889.3 | 3600.0001 | 3 | 47 | 4.400017 | 0.285058 | 2.771664 | 2.023e-09 | 11.83802 | 7.44e-09
2018-03-25 16:16 | 427009.3 | 3720.0002 | 3 | 47 | 4.399962 | 0.2618284 | 2.780782 | 2.023e-09 | 11.87814 | 7.44e-09
2018-03-25 16:18 | 427129.3 | 3840.0004 | 3 | 47 | 4.400009 | 0.2433939 | 2.789203 | 2.023e-09 | 11.91519 | 7.44e-09
2018-03-25 16:20 | 427249.3 | 3960.0009 | 3 | 47 | 4.40004 | 0.2277765 | 2.79705 | 2.023e-09 | 11.94971 | 7.44e-09
2018-03-25 16:22 | 427369.3 | 4080.0001 | 3 | 47 | 4.400059 | 0.2133608 | 2.804378 | 2.023e-09 | 11.98196 | 7.44e-09
2018-03-25 16:24 | 427489.3 | 4200.0009 | 3 | 47 | 4.400024 | 0.1999063 | 2.811252 | 2.023e-09 | 12.0122 | 7.44e-09
2018-03-25 16:26 | 427609.3 | 4320.0001 | 3 | 47 | 4.400004 | 0.1883106 | 2.817715 | 2.023e-09 | 12.04064 | 7.44e-09
2018-03-25 16:28 | 427729.3 | 4440.0001 | 3 | 47 | 4.400037 | 0.1775417 | 2.823804 | 2.023e-09 | 12.06743 | 7.44e-09
2018-03-25 16:30 | 427849.3 | 4560.0009 | 3 | 47 | 4.400044 | 0.1680012 | 2.829546 | 2.023e-09 | 12.0927 | 7.44e-09
2018-03-25 16:32 | 427969.3 | 4680.0001 | 3 | 47 | 4.399979 | 0.1573973 | 2.834967 | 2.023e-09 | 12.11655 | 7.44e-09
2018-03-25 16:34 | 428089.3 | 4800.0009 | 3 | 47 | 4.399981 | 0.1491489 | 2.84009 | 2.023e-09 | 12.13909 | 7.44e-09
2018-03-25 16:36 | 428209.3 | 4920.0013 | 3 | 47 | 4.400029 | 0.1414461 | 2.844935 | 2.023e-09 | 12.16041 | 7.44e-09
2018-03-25 16:38 | 428329.3 | 5040.0006 | 3 | 47 | 4.400013 | 0.1340151 | 2.849523 | 2.023e-09 | 12.1806 | 7.44e-09
2018-03-25 16:40 | 428449.3 | 5160.0001 | 3 | 47 | 4.399919 | 0.1241512 | 2.853852 | 2.023e-09 | 12.19964 | 7.44e-09
2018-03-25 16:42 | 428569.3 | 5280.0004 | 3 | 47 | 4.400013 | 0.1169891 | 2.857893 | 2.023e-09 | 12.21742 | 7.44e-09
2018-03-25 16:44 | 428689.3 | 5400.0009 | 3 | 47 | 4.400053 | 0.1087427 | 2.861654 | 2.023e-09 | 12.23397 | 7.44e-09
2018-03-25 16:46 | 428809.3 | 5520.0001 | 3 | 47 | 4.399999 | 0.1011105 | 2.865139 | 2.023e-09 | 12.2493 | 7.44e-09
2018-03-25 16:48 | 428929.3 | 5640.0001 | 3 | 47 | 4.399998 | 0.09541225 | 2.868412 | 2.023e-09 | 12.26371 | 7.44e-09
2018-03-25 16:50 | 429049.3 | 5760.0009 | 3 | 47 | 4.400025 | 0.09066677 | 2.871508 | 2.023e-09 | 12.27733 | 7.44e-09
2018-03-25 16:52 | 429169.3 | 5880.0001 | 3 | 47 | 4.4 | 0.08549786 | 2.874438 | 2.023e-09 | 12.29022 | 7.44e-09
2018-03-25 16:53 | 429252.5 | 5963.1592 | 3 | 47 | 4.399945 | 0.08148956 | 2.876385 | 2.023e-09 | 12.29879 | 7.44e-09
2018-03-25 16:55 | 429372.5 | 120.0008 | 4 | 47 | 4.390716 | 0 | 2.876385 | 2.023e-09 | 12.29879 | 7.44e-09
2018-03-25 16:57 | 429492.5 | 240 | 4 | 47 | 4.389716 | 0 | 2.876385 | 2.023e-09 | 12.29879 | 7.44e-09
2018-03-25 16:58 | 429552.5 | 300.0023 | 4 | 47 | 4.389301 | 0 | 2.876385 | 2.023e-09 | 12.29879 | 7.44e-09
2018-03-25 17:00 | 429672.6 | 120.0002 | 5 | 47 | 3.768799 | -6.519875 | 2.876385 | 0.2172971 | 12.29879 | 0.830284
2018-03-25 17:02 | 429792.6 | 240.0009 | 5 | 47 | 3.714065 | -6.519857 | 2.876385 | 0.4346022 | 12.29879 | 1.643676
2018-03-25 17:04 | 429912.6 | 360.0009 | 5 | 47 | 3.647775 | -6.519855 | 2.876385 | 0.6519004 | 12.29879 | 2.443615
2018-03-25 17:06 | 430032.6 | 480.0001 | 5 | 47 | 3.579436 | -6.520142 | 2.876385 | 0.8691987 | 12.29879 | 3.228824
2018-03-25 17:08 | 430152.6 | 600.0012 | 5 | 47 | 3.514414 | -6.519884 | 2.876385 | 1.086496 | 12.29879 | 3.999474
2018-03-25 17:10 | 430272.6 | 720.0009 | 5 | 47 | 3.454547 | -6.519865 | 2.876385 | 1.3038 | 12.29879 | 4.756538
2018-03-25 17:12 | 430392.6 | 840.0001 | 5 | 47 | 3.401987 | -6.519874 | 2.876385 | 1.521098 | 12.29879 | 5.501332
2018-03-25 17:14 | 430512.6 | 960.0001 | 5 | 47 | 3.356811 | -6.519904 | 2.876385 | 1.738406 | 12.29879 | 6.235611
2018-03-25 17:16 | 430632.6 | 1080.0009 | 5 | 47 | 3.315455 | -6.519857 | 2.876385 | 1.955709 | 12.29879 | 6.9605
2018-03-25 17:18 | 430752.6 | 1200.0001 | 5 | 47 | 3.275029 | -6.519858 | 2.876385 | 2.173013 | 12.29879 | 7.67659
2018-03-25 17:20 | 430872.6 | 1320.0013 | 5 | 47 | 3.231586 | -6.519801 | 2.876385 | 2.390306 | 12.29879 | 8.383659
2018-03-25 17:22 | 430992.6 | 1440.0013 | 5 | 47 | 3.174268 | -6.519929 | 2.876385 | 2.607606 | 12.29879 | 9.080075
2018-03-25 17:24 | 431112.6 | 1560.0002 | 5 | 47 | 3.056711 | -6.519831 | 2.876385 | 2.824903 | 12.29879 | 9.759156
2018-03-25 17:25 | 431141.8 | 1589.204 | 5 | 47 | 3 | -6.51986 | 2.876385 | 2.877785 | 12.29879 | 9.919391
2018-03-25 17:27 | 431261.8 | 120.0005 | 6 | 47 | 3.650418 | 0 | 2.876385 | 2.877785 | 12.29879 | 9.919391
2018-03-25 17:29 | 431381.8 | 240.0001 | 6 | 47 | 3.672366 | 0 | 2.876385 | 2.877785 | 12.29879 | 9.919391
2018-03-25 17:30 | 431441.8 | 300.0022 | 6 | 47 | 3.677779 | 0 | 2.876385 | 2.877785 | 12.29879 | 9.919391
2018-03-25 17:30 | 431441.9 | 0.0024 | 7 | 48 | 3.678079 | 0 | 0 | 0 | 0 | 0
2018-03-25 17:32 | 431561.9 | 120.0009 | 2 | 48 | 4.102119 | 4.890136 | 0.1623809 | 2.68e-10 | 0.6576975 | 9.84e-10
2018-03-25 17:34 | 431681.9 | 240.0012 | 2 | 48 | 4.154065 | 4.89014 | 0.3253495 | 2.68e-10 | 1.330804 | 9.84e-10
2018-03-25 17:36 | 431801.9 | 360.0009 | 2 | 48 | 4.182935 | 4.889993 | 0.4883212 | 2.68e-10 | 2.01038 | 9.84e-10
2018-03-25 17:38 | 431921.9 | 480.0001 | 2 | 48 | 4.200179 | 4.795333 | 0.6508901 | 2.68e-10 | 2.692126 | 9.84e-10
2018-03-25 17:40 | 432041.9 | 600.0001 | 2 | 48 | 4.200185 | 4.436549 | 0.8048164 | 2.68e-10 | 3.338642 | 9.84e-10
2018-03-25 17:42 | 432161.9 | 720.0001 | 2 | 48 | 4.200134 | 4.043096 | 0.9461229 | 2.68e-10 | 3.932152 | 9.84e-10
2018-03-25 17:44 | 432281.9 | 840.0009 | 2 | 48 | 4.200179 | 3.662515 | 1.074473 | 2.68e-10 | 4.471245 | 9.84e-10
2018-03-25 17:46 | 432401.9 | 960.0009 | 2 | 48 | 4.200167 | 3.306487 | 1.190497 | 2.68e-10 | 4.958562 | 9.84e-10
2018-03-25 17:46 | 432419 | 977.0152 | 2 | 48 | 4.200168 | 3.259992 | 1.20601 | 2.68e-10 | 5.023721 | 9.84e-10
2018-03-25 17:48 | 432539 | 120.0001 | 3 | 48 | 4.225049 | 3.259992 | 1.314278 | 2.68e-10 | 5.479698 | 9.84e-10
2018-03-25 17:50 | 432659 | 240.0009 | 3 | 48 | 4.253098 | 3.259967 | 1.422932 | 2.68e-10 | 5.940279 | 9.84e-10
2018-03-25 17:52 | 432779 | 360.0009 | 3 | 48 | 4.282436 | 3.260022 | 1.531582 | 2.68e-10 | 6.403964 | 9.84e-10
2018-03-25 17:54 | 432899 | 480.002 | 3 | 48 | 4.313628 | 3.260015 | 1.640234 | 2.68e-10 | 6.87094 | 9.84e-10
2018-03-25 17:56 | 433019 | 600.0017 | 3 | 48 | 4.346618 | 3.259927 | 1.748886 | 2.68e-10 | 7.341392 | 9.84e-10
2018-03-25 17:58 | 433139 | 720.0005 | 3 | 48 | 4.381875 | 3.25995 | 1.857536 | 2.68e-10 | 7.815547 | 9.84e-10
2018-03-25 18:00 | 433259 | 840.0009 | 3 | 48 | 4.40019 | 3.019506 | 1.963989 | 2.68e-10 | 8.283466 | 9.84e-10
2018-03-25 18:02 | 433379 | 960.0005 | 3 | 48 | 4.400194 | 2.662759 | 2.05849 | 2.68e-10 | 8.699285 | 9.84e-10
2018-03-25 18:04 | 433499 | 1080.0001 | 3 | 48 | 4.400084 | 2.351127 | 2.141929 | 2.68e-10 | 9.066431 | 9.84e-10
2018-03-25 18:06 | 433619 | 1200.001 | 3 | 48 | 4.400077 | 2.080182 | 2.215683 | 2.68e-10 | 9.390959 | 9.84e-10
2018-03-25 18:08 | 433739 | 1320.0013 | 3 | 48 | 4.400028 | 1.843832 | 2.281005 | 2.68e-10 | 9.678385 | 9.84e-10
2018-03-25 18:10 | 433859 | 1440.0001 | 3 | 48 | 4.400044 | 1.637577 | 2.338981 | 2.68e-10 | 9.933484 | 9.84e-10
2018-03-25 18:12 | 433979 | 1560.001 | 3 | 48 | 4.400102 | 1.447964 | 2.3904 | 2.68e-10 | 10.15973 | 9.84e-10
2018-03-25 18:14 | 434099 | 1680.0001 | 3 | 48 | 4.400079 | 1.2779 | 2.435775 | 2.68e-10 | 10.35938 | 9.84e-10
2018-03-25 18:16 | 434219 | 1800.0017 | 3 | 48 | 4.399998 | 1.129193 | 2.475855 | 2.68e-10 | 10.53574 | 9.84e-10
2018-03-25 18:18 | 434339 | 1920.0005 | 3 | 48 | 4.400087 | 1.007443 | 2.511403 | 2.68e-10 | 10.69216 | 9.84e-10
2018-03-25 18:20 | 434459 | 2040.0002 | 3 | 48 | 4.40002 | 0.9031839 | 2.543204 | 2.68e-10 | 10.83208 | 9.84e-10
2018-03-25 18:22 | 434579 | 2160.0001 | 3 | 48 | 4.400056 | 0.8162403 | 2.57184 | 2.68e-10 | 10.95808 | 9.84e-10
2018-03-25 18:24 | 434699 | 2280.0013 | 3 | 48 | 4.399987 | 0.7389984 | 2.597741 | 2.68e-10 | 11.07205 | 9.84e-10
2018-03-25 18:26 | 434819 | 2400.0013 | 3 | 48 | 4.399995 | 0.6725578 | 2.621263 | 2.68e-10 | 11.17555 | 9.84e-10
2018-03-25 18:28 | 434939 | 2520.0009 | 3 | 48 | 4.400059 | 0.6142111 | 2.642699 | 2.68e-10 | 11.26986 | 9.84e-10
2018-03-25 18:30 | 435059 | 2640.0001 | 3 | 48 | 4.4 | 0.5618372 | 2.662285 | 2.68e-10 | 11.35604 | 9.84e-10
2018-03-25 18:32 | 435179 | 2760.0002 | 3 | 48 | 4.39999 | 0.5153179 | 2.680231 | 2.68e-10 | 11.43501 | 9.84e-10
2018-03-25 18:34 | 435299 | 2880.0009 | 3 | 48 | 4.400045 | 0.4745054 | 2.696726 | 2.68e-10 | 11.50758 | 9.84e-10
2018-03-25 18:36 | 435419 | 3000.0006 | 3 | 48 | 4.399976 | 0.4369287 | 2.711905 | 2.68e-10 | 11.57437 | 9.84e-10
2018-03-25 18:38 | 435539 | 3120.0013 | 3 | 48 | 4.399995 | 0.4038553 | 2.725921 | 2.68e-10 | 11.63605 | 9.84e-10
2018-03-25 18:40 | 435659 | 3240.0001 | 3 | 48 | 4.400034 | 0.3741713 | 2.738884 | 2.68e-10 | 11.69308 | 9.84e-10
2018-03-25 18:42 | 435779 | 3360.0009 | 3 | 48 | 4.400086 | 0.3464746 | 2.750887 | 2.68e-10 | 11.74589 | 9.84e-10
2018-03-25 18:44 | 435899 | 3480.0002 | 3 | 48 | 4.400044 | 0.3174429 | 2.761922 | 2.68e-10 | 11.79445 | 9.84e-10
2018-03-25 18:46 | 436019 | 3600.0001 | 3 | 48 | 4.400011 | 0.2897425 | 2.772032 | 2.68e-10 | 11.83894 | 9.84e-10
2018-03-25 18:48 | 436139 | 3720.0009 | 3 | 48 | 4.400034 | 0.2667904 | 2.781299 | 2.68e-10 | 11.87971 | 9.84e-10
2018-03-25 18:50 | 436259 | 3840.0013 | 3 | 48 | 4.400073 | 0.2487364 | 2.789865 | 2.68e-10 | 11.9174 | 9.84e-10
2018-03-25 18:52 | 436379 | 3960.0012 | 3 | 48 | 4.399986 | 0.2309675 | 2.797833 | 2.68e-10 | 11.95246 | 9.84e-10
2018-03-25 18:54 | 436499 | 4080.001 | 3 | 48 | 4.400005 | 0.2163601 | 2.805285 | 2.68e-10 | 11.98525 | 9.84e-10
2018-03-25 18:56 | 436619 | 4200.0004 | 3 | 48 | 4.400034 | 0.2038612 | 2.812264 | 2.68e-10 | 12.01596 | 9.84e-10
2018-03-25 18:58 | 436739 | 4320.0009 | 3 | 48 | 4.400018 | 0.1910706 | 2.818826 | 2.68e-10 | 12.04483 | 9.84e-10
2018-03-25 19:00 | 436859 | 4440.0006 | 3 | 48 | 4.400042 | 0.180212 | 2.825008 | 2.68e-10 | 12.07203 | 9.84e-10
2018-03-25 19:02 | 436979 | 4560.0001 | 3 | 48 | 4.400015 | 0.1700783 | 2.830831 | 2.68e-10 | 12.09765 | 9.84e-10
2018-03-25 19:04 | 437099 | 4680.0009 | 3 | 48 | 4.399992 | 0.1601248 | 2.83633 | 2.68e-10 | 12.12185 | 9.84e-10
2018-03-25 19:06 | 437219 | 4800.0009 | 3 | 48 | 4.400008 | 0.1515141 | 2.841521 | 2.68e-10 | 12.14469 | 9.84e-10
2018-03-25 19:08 | 437339 | 4920.0005 | 3 | 48 | 4.400031 | 0.1434946 | 2.846427 | 2.68e-10 | 12.16628 | 9.84e-10
2018-03-25 19:10 | 437459 | 5040.0001 | 3 | 48 | 4.399962 | 0.1351271 | 2.851069 | 2.68e-10 | 12.1867 | 9.84e-10
2018-03-25 19:12 | 437579 | 5160.0009 | 3 | 48 | 4.400023 | 0.1276512 | 2.855463 | 2.68e-10 | 12.20603 | 9.84e-10
2018-03-25 19:14 | 437699 | 5280.002 | 3 | 48 | 4.400052 | 0.1199579 | 2.859577 | 2.68e-10 | 12.22413 | 9.84e-10
2018-03-25 19:16 | 437819 | 5400.0017 | 3 | 48 | 4.400001 | 0.110487 | 2.863404 | 2.68e-10 | 12.24097 | 9.84e-10
2018-03-25 19:18 | 437939 | 5520.0012 | 3 | 48 | 4.399973 | 0.1025019 | 2.866955 | 2.68e-10 | 12.25659 | 9.84e-10
2018-03-25 19:20 | 438059 | 5640.0006 | 3 | 48 | 4.400031 | 0.09678459 | 2.870271 | 2.68e-10 | 12.27119 | 9.84e-10
2018-03-25 19:22 | 438179 | 5760.001 | 3 | 48 | 4.400017 | 0.09120655 | 2.873393 | 2.68e-10 | 12.28492 | 9.84e-10
2018-03-25 19:24 | 438299 | 5880.0001 | 3 | 48 | 4.399995 | 0.08601379 | 2.876345 | 2.68e-10 | 12.29791 | 9.84e-10
2018-03-25 19:26 | 438411.8 | 5992.8392 | 3 | 48 | 4.400025 | 0.08148575 | 2.878981 | 2.68e-10 | 12.30951 | 9.84e-10
2018-03-25 19:28 | 438531.9 | 120 | 4 | 48 | 4.390807 | 0 | 2.878981 | 2.68e-10 | 12.30951 | 9.84e-10
2018-03-25 19:30 | 438651.9 | 240.0001 | 4 | 48 | 4.389787 | 0 | 2.878981 | 2.68e-10 | 12.30951 | 9.84e-10
2018-03-25 19:31 | 438711.9 | 300.0023 | 4 | 48 | 4.389459 | 0 | 2.878981 | 2.68e-10 | 12.30951 | 9.84e-10
2018-03-25 19:33 | 438831.9 | 120.0009 | 5 | 48 | 3.768955 | -6.519917 | 2.878981 | 0.2172877 | 12.30951 | 0.8302793
2018-03-25 19:35 | 438951.9 | 240.0002 | 5 | 48 | 3.714152 | -6.519909 | 2.878981 | 0.4345951 | 12.30951 | 1.643709
2018-03-25 19:37 | 439071.9 | 360.0001 | 5 | 48 | 3.647491 | -6.519855 | 2.878981 | 0.6518951 | 12.30951 | 2.443645
2018-03-25 19:39 | 439191.9 | 480.0009 | 5 | 48 | 3.579238 | -6.51986 | 2.878981 | 0.8691945 | 12.30951 | 3.228808
2018-03-25 19:41 | 439311.9 | 600.0001 | 5 | 48 | 3.514025 | -6.519916 | 2.878981 | 1.086496 | 12.30951 | 3.999403
2018-03-25 19:43 | 439431.9 | 720.0009 | 5 | 48 | 3.456025 | -6.51988 | 2.878981 | 1.303795 | 12.30951 | 4.756554
2018-03-25 19:45 | 439551.9 | 840.0005 | 5 | 48 | 3.405007 | -6.519887 | 2.878981 | 1.521087 | 12.30951 | 5.501876
2018-03-25 19:47 | 439671.9 | 960.0004 | 5 | 48 | 3.358693 | -6.519912 | 2.878981 | 1.738386 | 12.30951 | 6.236669
2018-03-25 19:49 | 439791.9 | 1080.0005 | 5 | 48 | 3.31613 | -6.519853 | 2.878981 | 1.955685 | 12.30951 | 6.961855
2018-03-25 19:51 | 439911.9 | 1200.0001 | 5 | 48 | 3.275037 | -6.51987 | 2.878981 | 2.172987 | 12.30951 | 7.677972
2018-03-25 19:53 | 440031.9 | 1320.0001 | 5 | 48 | 3.231065 | -6.519878 | 2.878981 | 2.390286 | 12.30951 | 8.384943
2018-03-25 19:55 | 440151.9 | 1440.0005 | 5 | 48 | 3.173207 | -6.51989 | 2.878981 | 2.607584 | 12.30951 | 9.081232
2018-03-25 19:57 | 440271.9 | 1560.0001 | 5 | 48 | 3.054719 | -6.519887 | 2.878981 | 2.824891 | 12.30951 | 9.760044
2018-03-25 19:57 | 440299.8 | 1587.8144 | 5 | 48 | 2.999997 | -6.519855 | 2.878981 | 2.875256 | 12.30951 | 9.912595
2018-03-25 19:59 | 440419.8 | 120 | 6 | 48 | 3.651576 | 0 | 2.878981 | 2.875256 | 12.30951 | 9.912595
2018-03-25 20:01 | 440539.8 | 240.0004 | 6 | 48 | 3.673329 | 0 | 2.878981 | 2.875256 | 12.30951 | 9.912595
2018-03-25 20:02 | 440599.8 | 300.0007 | 6 | 48 | 3.678683 | 0 | 2.878981 | 2.875256 | 12.30951 | 9.912595
2018-03-25 20:02 | 440599.8 | 0.0024 | 7 | 49 | 3.678882 | 0 | 0 | 0 | 0 | 0
2018-03-25 20:04 | 440719.9 | 120.0013 | 2 | 49 | 4.105042 | 4.890206 | 0.1623801 | 1.104e-09 | 0.6580965 | 4.059e-09
2018-03-25 20:06 | 440839.9 | 240.001 | 2 | 49 | 4.156954 | 4.890174 | 0.3253682 | 1.104e-09 | 1.331775 | 4.059e-09
2018-03-25 20:08 | 440959.9 | 360.0001 | 2 | 49 | 4.185598 | 4.890243 | 0.4883315 | 1.104e-09 | 2.011767 | 4.059e-09
2018-03-25 20:10 | 441079.9 | 480.0007 | 2 | 49 | 4.200171 | 4.755183 | 0.6504394 | 1.104e-09 | 2.691891 | 4.059e-09
2018-03-25 20:12 | 441199.9 | 600.0009 | 2 | 49 | 4.200116 | 4.402577 | 0.803112 | 1.104e-09 | 3.333141 | 4.059e-09
2018-03-25 20:14 | 441319.9 | 720.0005 | 2 | 49 | 4.200199 | 4.047524 | 0.9439157 | 1.104e-09 | 3.924538 | 4.059e-09
2018-03-25 20:16 | 441439.9 | 840.0005 | 2 | 49 | 4.200192 | 3.689897 | 1.072891 | 1.104e-09 | 4.466256 | 4.059e-09
2018-03-25 20:18 | 441559.9 | 960.0001 | 2 | 49 | 4.200127 | 3.335301 | 1.189917 | 1.104e-09 | 4.957782 | 4.059e-09
2018-03-25 20:19 | 441586.9 | 987.04 | 2 | 49 | 4.200134 | 3.259988 | 1.214683 | 1.104e-09 | 5.061803 | 4.059e-09
2018-03-25 20:21 | 441706.9 | 120.0005 | 3 | 49 | 4.22675 | 3.260011 | 1.322953 | 1.104e-09 | 5.517868 | 4.059e-09
2018-03-25 20:23 | 441826.9 | 240.0009 | 3 | 49 | 4.256985 | 3.260001 | 1.431606 | 1.104e-09 | 5.978755 | 4.059e-09
2018-03-25 20:25 | 441946.9 | 360.0009 | 3 | 49 | 4.287914 | 3.259965 | 1.540258 | 1.104e-09 | 6.442959 | 4.059e-09
2018-03-25 20:27 | 442066.9 | 480.0005 | 3 | 49 | 4.319852 | 3.260068 | 1.64891 | 1.104e-09 | 6.910574 | 4.059e-09
2018-03-25 20:29 | 442186.9 | 600.0009 | 3 | 49 | 4.353528 | 3.260003 | 1.757563 | 1.104e-09 | 7.381751 | 4.059e-09
2018-03-25 20:31 | 442306.9 | 720.0006 | 3 | 49 | 4.389383 | 3.260005 | 1.866209 | 1.104e-09 | 7.856673 | 4.059e-09
2018-03-25 20:33 | 442426.9 | 840.0009 | 3 | 49 | 4.400155 | 2.942506 | 1.970753 | 1.104e-09 | 8.316517 | 4.059e-09
2018-03-25 20:35 | 442546.9 | 960.001 | 3 | 49 | 4.400195 | 2.599753 | 2.06297 | 1.104e-09 | 8.722288 | 4.059e-09
2018-03-25 20:37 | 442666.9 | 1080.0009 | 3 | 49 | 4.400146 | 2.299991 | 2.144506 | 1.104e-09 | 9.081058 | 4.059e-09
2018-03-25 20:39 | 442786.9 | 1200.0001 | 3 | 49 | 4.400092 | 2.038096 | 2.216684 | 1.104e-09 | 9.398651 | 4.059e-09
2018-03-25 20:41 | 442906.9 | 1320.0004 | 3 | 49 | 4.400086 | 1.810409 | 2.280728 | 1.104e-09 | 9.680453 | 4.059e-09
2018-03-25 20:43 | 443026.9 | 1440.0001 | 3 | 49 | 4.400089 | 1.612016 | 2.337686 | 1.104e-09 | 9.931072 | 4.059e-09
2018-03-25 20:45 | 443146.9 | 1560.0001 | 3 | 49 | 4.400117 | 1.438263 | 2.388454 | 1.104e-09 | 10.15446 | 4.059e-09
2018-03-25 20:47 | 443266.9 | 1680.0013 | 3 | 49 | 4.400089 | 1.287086 | 2.433804 | 1.104e-09 | 10.354 | 4.059e-09
2018-03-25 20:49 | 443386.9 | 1800.0005 | 3 | 49 | 4.400049 | 1.147223 | 2.47437 | 1.104e-09 | 10.5325 | 4.059e-09
2018-03-25 20:51 | 443506.9 | 1920.0013 | 3 | 49 | 4.40007 | 1.0199 | 2.510449 | 1.104e-09 | 10.69125 | 4.059e-09
2018-03-25 20:53 | 443626.9 | 2040.0007 | 3 | 49 | 4.400047 | 0.9074583 | 2.542528 | 1.104e-09 | 10.8324 | 4.059e-09
2018-03-25 20:55 | 443746.9 | 2160.0014 | 3 | 49 | 4.400088 | 0.8114681 | 2.571111 | 1.104e-09 | 10.95816 | 4.059e-09
2018-03-25 20:57 | 443866.9 | 2280.0009 | 3 | 49 | 4.400044 | 0.7313519 | 2.596779 | 1.104e-09 | 11.0711 | 4.059e-09
2018-03-25 20:59 | 443986.9 | 2400.0009 | 3 | 49 | 4.400035 | 0.6638107 | 2.620001 | 1.104e-09 | 11.17328 | 4.059e-09
2018-03-25 21:01 | 444106.9 | 2520.0001 | 3 | 49 | 4.400059 | 0.6050215 | 2.641109 | 1.104e-09 | 11.26616 | 4.059e-09
2018-03-25 21:03 | 444226.9 | 2640.0001 | 3 | 49 | 4.399942 | 0.551466 | 2.660379 | 1.104e-09 | 11.35095 | 4.059e-09
2018-03-25 21:05 | 444346.9 | 2760.0006 | 3 | 49 | 4.400028 | 0.5070562 | 2.678028 | 1.104e-09 | 11.4286 | 4.059e-09
2018-03-25 21:07 | 444466.9 | 2880.0017 | 3 | 49 | 4.400051 | 0.4670935 | 2.694241 | 1.104e-09 | 11.49994 | 4.059e-09
2018-03-25 21:09 | 444586.9 | 3000.0009 | 3 | 49 | 4.400017 | 0.4304695 | 2.709174 | 1.104e-09 | 11.56565 | 4.059e-09
2018-03-25 21:11 | 444706.9 | 3120.0017 | 3 | 49 | 4.400008 | 0.3973713 | 2.722965 | 1.104e-09 | 11.62633 | 4.059e-09
2018-03-25 21:13 | 444826.9 | 3240.0013 | 3 | 49 | 4.400015 | 0.3687496 | 2.735724 | 1.104e-09 | 11.68247 | 4.059e-09
2018-03-25 21:15 | 444946.9 | 3360.0014 | 3 | 49 | 4.399977 | 0.3419991 | 2.747562 | 1.104e-09 | 11.73455 | 4.059e-09
2018-03-25 21:17 | 445066.9 | 3480.001 | 3 | 49 | 4.39996 | 0.3173952 | 2.758559 | 1.104e-09 | 11.78294 | 4.059e-09
2018-03-25 21:19 | 445186.9 | 3600.0006 | 3 | 49 | 4.40003 | 0.2961473 | 2.768797 | 1.104e-09 | 11.82799 | 4.059e-09
2018-03-25 21:21 | 445306.9 | 3720.0009 | 3 | 49 | 4.400006 | 0.2763348 | 2.778341 | 1.104e-09 | 11.86998 | 4.059e-09
2018-03-25 21:23 | 445426.9 | 3840.0013 | 3 | 49 | 4.400053 | 0.2556648 | 2.787198 | 1.104e-09 | 11.90895 | 4.059e-09
2018-03-25 21:25 | 445546.9 | 3960.0009 | 3 | 49 | 4.400006 | 0.2347574 | 2.795363 | 1.104e-09 | 11.94488 | 4.059e-09
2018-03-25 21:27 | 445666.9 | 4080.0029 | 3 | 49 | 4.399974 | 0.215621 | 2.802879 | 1.104e-09 | 11.97795 | 4.059e-09
2018-03-25 21:29 | 445786.9 | 4200.0006 | 3 | 49 | 4.400042 | 0.201251 | 2.809821 | 1.104e-09 | 12.00849 | 4.059e-09
2018-03-25 21:31 | 445906.9 | 4320.0005 | 3 | 49 | 4.400071 | 0.1883802 | 2.816288 | 1.104e-09 | 12.03695 | 4.059e-09
2018-03-25 21:33 | 446026.9 | 4440.002 | 3 | 49 | 4.400001 | 0.1759186 | 2.822346 | 1.104e-09 | 12.06361 | 4.059e-09
2018-03-25 21:35 | 446146.9 | 4560.0013 | 3 | 49 | 4.400023 | 0.1657133 | 2.82804 | 1.104e-09 | 12.08866 | 4.059e-09
2018-03-25 21:37 | 446266.9 | 4680.0005 | 3 | 49 | 4.400003 | 0.1561317 | 2.8334 | 1.104e-09 | 12.11224 | 4.059e-09
2018-03-25 21:39 | 446386.9 | 4800.0005 | 3 | 49 | 4.400025 | 0.1484118 | 2.838457 | 1.104e-09 | 12.13449 | 4.059e-09
2018-03-25 21:41 | 446506.9 | 4920.0001 | 3 | 49 | 4.400014 | 0.1397467 | 2.843238 | 1.104e-09 | 12.15553 | 4.059e-09
2018-03-25 21:43 | 446626.9 | 5040.0013 | 3 | 49 | 4.400037 | 0.1330976 | 2.84776 | 1.104e-09 | 12.17543 | 4.059e-09
2018-03-25 21:45 | 446746.9 | 5160.0013 | 3 | 49 | 4.399936 | 0.1236773 | 2.852042 | 1.104e-09 | 12.19427 | 4.059e-09
2018-03-25 21:47 | 446866.9 | 5280.0001 | 3 | 49 | 4.39999 | 0.1186857 | 2.856102 | 1.104e-09 | 12.21213 | 4.059e-09
2018-03-25 21:49 | 446986.9 | 5400.0002 | 3 | 49 | 4.400059 | 0.1132736 | 2.859952 | 1.104e-09 | 12.22907 | 4.059e-09
2018-03-25 21:51 | 447106.9 | 5520.0004 | 3 | 49 | 4.400018 | 0.1068001 | 2.863604 | 1.104e-09 | 12.24514 | 4.059e-09
2018-03-25 21:53 | 447226.9 | 5640.0009 | 3 | 49 | 4.400043 | 0.1018877 | 2.867066 | 1.104e-09 | 12.26037 | 4.059e-09
2018-03-25 21:55 | 447346.9 | 5760.0001 | 3 | 49 | 4.399989 | 0.09622192 | 2.870357 | 1.104e-09 | 12.27485 | 4.059e-09
2018-03-25 21:57 | 447466.9 | 5880.0012 | 3 | 49 | 4.400042 | 0.09013081 | 2.873466 | 1.104e-09 | 12.28853 | 4.059e-09
2018-03-25 21:59 | 447586.9 | 6000.0017 | 3 | 49 | 4.400064 | 0.08465862 | 2.876361 | 1.104e-09 | 12.30127 | 4.059e-09
2018-03-25 21:59 | 447610.5 | 6023.6056 | 3 | 49 | 4.399948 | 0.08149719 | 2.876905 | 1.104e-09 | 12.30366 | 4.059e-09
2018-03-25 22:01 | 447730.6 | 120.0003 | 4 | 49 | 4.390973 | 0 | 2.876905 | 1.104e-09 | 12.30366 | 4.059e-09
2018-03-25 22:03 | 447850.6 | 240.0001 | 4 | 49 | 4.390021 | 0 | 2.876905 | 1.104e-09 | 12.30366 | 4.059e-09
2018-03-25 22:04 | 447910.6 | 300.0023 | 4 | 49 | 4.389688 | 0 | 2.876905 | 1.104e-09 | 12.30366 | 4.059e-09
2018-03-25 22:06 | 448030.6 | 120.0015 | 5 | 49 | 3.764989 | -6.519975 | 2.876905 | 0.2173062 | 12.30366 | 0.8296179
2018-03-25 22:08 | 448150.6 | 240.0011 | 5 | 49 | 3.709963 | -6.519914 | 2.876905 | 0.4345983 | 12.30366 | 1.642112
2018-03-25 22:10 | 448270.6 | 360.0014 | 5 | 49 | 3.643628 | -6.519909 | 2.876905 | 0.6519009 | 12.30366 | 2.441167
2018-03-25 22:12 | 448390.6 | 480.001 | 5 | 49 | 3.575717 | -6.519928 | 2.876905 | 0.869202 | 12.30366 | 3.22554
2018-03-25 22:14 | 448510.6 | 600.0007 | 5 | 49 | 3.510859 | -6.519842 | 2.876905 | 1.0865 | 12.30366 | 3.995411
2018-03-25 22:16 | 448630.6 | 720.0002 | 5 | 49 | 3.453038 | -6.519941 | 2.876905 | 1.303805 | 12.30366 | 4.751886
2018-03-25 22:18 | 448750.6 | 840.0002 | 5 | 49 | 3.403855 | -6.519826 | 2.876905 | 1.521101 | 12.30366 | 5.49672
2018-03-25 22:20 | 448870.6 | 960.0006 | 5 | 49 | 3.36132 | -6.519862 | 2.876905 | 1.738404 | 12.30366 | 6.231656
2018-03-25 22:22 | 448990.6 | 1080.001 | 5 | 49 | 3.322299 | -6.519857 | 2.876905 | 1.955701 | 12.30366 | 6.957798
2018-03-25 22:24 | 449110.6 | 1200.001 | 5 | 49 | 3.283911 | -6.519926 | 2.876905 | 2.173002 | 12.30366 | 7.675588
2018-03-25 22:26 | 449230.6 | 1320.001 | 5 | 49 | 3.242098 | -6.51986 | 2.876905 | 2.390298 | 12.30366 | 8.384751
2018-03-25 22:28 | 449350.6 | 1440.0013 | 5 | 49 | 3.187362 | -6.519919 | 2.876905 | 2.607594 | 12.30366 | 9.08369
2018-03-25 22:30 | 449470.6 | 1560.001 | 5 | 49 | 3.070821 | -6.519887 | 2.876905 | 2.824898 | 12.30366 | 9.76578
2018-03-25 22:31 | 449505.9 | 1595.2681 | 5 | 49 | 2.999997 | -6.519917 | 2.876905 | 2.888765 | 12.30366 | 9.959805
2018-03-25 22:33 | 449626 | 120 | 6 | 49 | 3.646221 | 0 | 2.876905 | 2.888765 | 12.30366 | 9.959805
2018-03-25 22:35 | 449746 | 240 | 6 | 49 | 3.669246 | 0 | 2.876905 | 2.888765 | 12.30366 | 9.959805
2018-03-25 22:36 | 449806 | 300.0023 | 6 | 49 | 3.674966 | 0 | 2.876905 | 2.888765 | 12.30366 | 9.959805
2018-03-25 22:36 | 449806 | 0.0024 | 7 | 50 | 3.67482 | 0 | 0 | 0 | 0 | 0
2018-03-25 22:38 | 449926.1 | 120.0009 | 2 | 50 | 4.105818 | 4.889915 | 0.1623719 | 3.41e-10 | 0.6581559 | 1.252e-09
2018-03-25 22:40 | 450046.1 | 240.0001 | 2 | 50 | 4.159322 | 4.889794 | 0.3253427 | 3.41e-10 | 1.331994 | 1.252e-09
2018-03-25 22:42 | 450166.1 | 360.0017 | 2 | 50 | 4.189343 | 4.889829 | 0.4883037 | 3.41e-10 | 2.012478 | 1.252e-09
2018-03-25 22:44 | 450286.1 | 480.0005 | 2 | 50 | 4.200212 | 4.699822 | 0.6494907 | 3.41e-10 | 2.689081 | 1.252e-09
2018-03-25 22:46 | 450406.1 | 600.0012 | 2 | 50 | 4.200143 | 4.357123 | 0.8004575 | 3.41e-10 | 3.323165 | 1.252e-09
2018-03-25 22:48 | 450526.1 | 720.0001 | 2 | 50 | 4.200131 | 4.007232 | 0.9398474 | 3.41e-10 | 3.908624 | 1.252e-09
2018-03-25 22:50 | 450646.1 | 840.0012 | 2 | 50 | 4.200112 | 3.67398 | 1.067812 | 3.41e-10 | 4.446098 | 1.252e-09
2018-03-25 22:52 | 450766.1 | 960.0009 | 2 | 50 | 4.200184 | 3.362473 | 1.185005 | 3.41e-10 | 4.938323 | 1.252e-09
2018-03-25 22:53 | 450807.8 | 1001.7352 | 2 | 50 | 4.200192 | 3.259988 | 1.223376 | 3.41e-10 | 5.099491 | 1.252e-09
2018-03-25 22:55 | 450927.8 | 120.0001 | 3 | 50 | 4.223093 | 3.259921 | 1.331647 | 3.41e-10 | 5.555376 | 1.252e-09
2018-03-25 22:57 | 451047.8 | 240.0001 | 3 | 50 | 4.249899 | 3.259992 | 1.440299 | 3.41e-10 | 6.015662 | 1.252e-09
2018-03-25 22:59 | 451167.8 | 360.0009 | 3 | 50 | 4.278515 | 3.259957 | 1.548949 | 3.41e-10 | 6.478952 | 1.252e-09
2018-03-25 23:01 | 451287.8 | 480.0005 | 3 | 50 | 4.309191 | 3.259994 | 1.657598 | 3.41e-10 | 6.945457 | 1.252e-09
2018-03-25 23:03 | 451407.8 | 600.0009 | 3 | 50 | 4.34362 | 3.25998 | 1.766248 | 3.41e-10 | 7.415475 | 1.252e-09
2018-03-25 23:05 | 451527.8 | 720.0001 | 3 | 50 | 4.382374 | 3.25999 | 1.874902 | 3.41e-10 | 7.889502 | 1.252e-09
2018-03-25 23:07 | 451647.8 | 840.0001 | 3 | 50 | 4.400164 | 2.967397 | 1.980569 | 3.41e-10 | 8.354036 | 1.252e-09
2018-03-25 23:09 | 451767.8 | 960.0001 | 3 | 50 | 4.400155 | 2.58982 | 2.072963 | 3.41e-10 | 8.760585 | 1.252e-09
2018-03-25 23:11 | 451887.8 | 1080.0012 | 3 | 50 | 4.40016 | 2.280396 | 2.153956 | 3.41e-10 | 9.116967 | 1.252e-09
2018-03-25 23:13 | 452007.8 | 1200.0013 | 3 | 50 | 4.400084 | 2.014884 | 2.225415 | 3.41e-10 | 9.431397 | 1.252e-09
2018-03-25 23:15 | 452127.8 | 1320.0009 | 3 | 50 | 4.400136 | 1.788706 | 2.288685 | 3.41e-10 | 9.709789 | 1.252e-09
2018-03-25 23:17 | 452247.8 | 1440.0014 | 3 | 50 | 4.400074 | 1.59129 | 2.344924 | 3.41e-10 | 9.957252 | 1.252e-09
2018-03-25 23:19 | 452367.8 | 1560.0009 | 3 | 50 | 4.400035 | 1.42052 | 2.395084 | 3.41e-10 | 10.17796 | 1.252e-09
2018-03-25 23:21 | 452487.8 | 1680.0006 | 3 | 50 | 4.400111 | 1.273581 | 2.439947 | 3.41e-10 | 10.37536 | 1.252e-09
2018-03-25 23:23 | 452607.8 | 1800.0002 | 3 | 50 | 4.400056 | 1.144103 | 2.480186 | 3.41e-10 | 10.55241 | 1.252e-09
2018-03-25 23:25 | 452727.8 | 1920.0001 | 3 | 50 | 4.400062 | 1.030526 | 2.516378 | 3.41e-10 | 10.71166 | 1.252e-09
2018-03-25 23:27 | 452847.8 | 2040.0006 | 3 | 50 | 4.400059 | 0.9301443 | 2.549007 | 3.41e-10 | 10.85523 | 1.252e-09
2018-03-25 23:29 | 452967.8 | 2160.0005 | 3 | 50 | 4.400097 | 0.8420591 | 2.578499 | 3.41e-10 | 10.985 | 1.252e-09
2018-03-25 23:31 | 453087.8 | 2280.001 | 3 | 50 | 4.40009 | 0.7637081 | 2.605216 | 3.41e-10 | 11.10255 | 1.252e-09
2018-03-25 23:33 | 453207.8 | 2400.0009 | 3 | 50 | 4.400064 | 0.69452 | 2.629468 | 3.41e-10 | 11.20927 | 1.252e-09
2018-03-25 23:35 | 453327.8 | 2520.0009 | 3 | 50 | 4.400026 | 0.6311913 | 2.651538 | 3.41e-10 | 11.30637 | 1.252e-09
2018-03-25 23:37 | 453447.8 | 2640.0001 | 3 | 50 | 4.399966 | 0.5690203 | 2.671545 | 3.41e-10 | 11.39441 | 1.252e-09
2018-03-25 23:39 | 453567.8 | 2760.0017 | 3 | 50 | 4.400043 | 0.514472 | 2.689606 | 3.41e-10 | 11.47387 | 1.252e-09
2018-03-25 23:41 | 453687.8 | 2880.0002 | 3 | 50 | 4.400064 | 0.4656906 | 2.705909 | 3.41e-10 | 11.54561 | 1.252e-09
2018-03-25 23:43 | 453807.8 | 3000.0001 | 3 | 50 | 4.400075 | 0.4250584 | 2.720719 | 3.41e-10 | 11.61077 | 1.252e-09
2018-03-25 23:45 | 453927.8 | 3120.0005 | 3 | 50 | 4.400064 | 0.3913126 | 2.734288 | 3.41e-10 | 11.67048 | 1.252e-09
2018-03-25 23:47 | 454047.8 | 3240.0006 | 3 | 50 | 4.400004 | 0.3602667 | 2.746792 | 3.41e-10 | 11.72549 | 1.252e-09
2018-03-25 23:49 | 454167.8 | 3360.0014 | 3 | 50 | 4.400103 | 0.3358583 | 2.758363 | 3.41e-10 | 11.77641 | 1.252e-09
2018-03-25 23:51 | 454287.8 | 3480.001 | 3 | 50 | 4.399969 | 0.3105221 | 2.769109 | 3.41e-10 | 11.82369 | 1.252e-09
2018-03-25 23:53 | 454407.8 | 3600.0006 | 3 | 50 | 4.399935 | 0.2886992 | 2.779114 | 3.41e-10 | 11.86771 | 1.252e-09
2018-03-25 23:55 | 454527.8 | 3720.0001 | 3 | 50 | 4.400006 | 0.271244 | 2.788445 | 3.41e-10 | 11.90877 | 1.252e-09
2018-03-25 23:57 | 454647.8 | 3840.0018 | 3 | 50 | 4.400044 | 0.2537451 | 2.797174 | 3.41e-10 | 11.94718 | 1.252e-09
2018-03-25 23:59 | 454767.8 | 3960.0012 | 3 | 50 | 4.400046 | 0.2375374 | 2.805352 | 3.41e-10 | 11.98316 | 1.252e-09
2018-03-26 00:01 | 454887.8 | 4080.0012 | 3 | 50 | 4.39998 | 0.2226782 | 2.813023 | 3.41e-10 | 12.01691 | 1.252e-09
2018-03-26 00:03 | 455007.8 | 4200.0009 | 3 | 50 | 4.399964 | 0.2088633 | 2.820232 | 3.41e-10 | 12.04863 | 1.252e-09
2018-03-26 00:05 | 455127.8 | 4320.0009 | 3 | 50 | 4.399998 | 0.1968718 | 2.827006 | 3.41e-10 | 12.07844 | 1.252e-09
2018-03-26 00:07 | 455247.8 | 4440.0001 | 3 | 50 | 4.400037 | 0.1862946 | 2.833385 | 3.41e-10 | 12.10651 | 1.252e-09
2018-03-26 00:09 | 455367.8 | 4560.0001 | 3 | 50 | 4.400006 | 0.1745691 | 2.839396 | 3.41e-10 | 12.13295 | 1.252e-09
2018-03-26 00:11 | 455487.8 | 4680.0001 | 3 | 50 | 4.39997 | 0.162076 | 2.845028 | 3.41e-10 | 12.15774 | 1.252e-09
2018-03-26 00:13 | 455607.8 | 4800.0001 | 3 | 50 | 4.400006 | 0.1507063 | 2.850251 | 3.41e-10 | 12.18071 | 1.252e-09
2018-03-26 00:15 | 455727.8 | 4920.0001 | 3 | 50 | 4.400053 | 0.1398697 | 2.85509 | 3.41e-10 | 12.20201 | 1.252e-09
2018-03-26 00:17 | 455847.8 | 5040.0001 | 3 | 50 | 4.399995 | 0.1300144 | 2.859587 | 3.41e-10 | 12.22179 | 1.252e-09
2018-03-26 00:19 | 455967.8 | 5160.0009 | 3 | 50 | 4.399992 | 0.1226492 | 2.863797 | 3.41e-10 | 12.24032 | 1.252e-09
2018-03-26 00:21 | 456087.8 | 5280.0001 | 3 | 50 | 4.400039 | 0.116066 | 2.867768 | 3.41e-10 | 12.25779 | 1.252e-09
2018-03-26 00:23 | 456207.8 | 5400.0009 | 3 | 50 | 4.399967 | 0.1086464 | 2.871525 | 3.41e-10 | 12.27432 | 1.252e-09
2018-03-26 00:25 | 456327.8 | 5520.0001 | 3 | 50 | 4.39996 | 0.1032248 | 2.875079 | 3.41e-10 | 12.28996 | 1.252e-09
2018-03-26 00:27 | 456447.8 | 5640.0001 | 3 | 50 | 4.400015 | 0.0989933 | 2.878454 | 3.41e-10 | 12.30481 | 1.252e-09
2018-03-26 00:29 | 456567.8 | 5760.0012 | 3 | 50 | 4.39994 | 0.09328365 | 2.881658 | 3.41e-10 | 12.3189 | 1.252e-09
2018-03-26 00:31 | 456687.8 | 5880.0009 | 3 | 50 | 4.399957 | 0.08859158 | 2.88471 | 3.41e-10 | 12.33233 | 1.252e-09
2018-03-26 00:33 | 456807.8 | 6000.0002 | 3 | 50 | 4.400016 | 0.08517933 | 2.887609 | 3.41e-10 | 12.34509 | 1.252e-09
2018-03-26 00:34 | 456885.1 | 6077.2696 | 3 | 50 | 4.399974 | 0.08149719 | 2.889408 | 3.41e-10 | 12.35301 | 1.252e-09
2018-03-26 00:36 | 457005.1 | 120 | 4 | 50 | 4.390891 | 0 | 2.889408 | 3.41e-10 | 12.35301 | 1.252e-09
2018-03-26 00:38 | 457125.1 | 240.0008 | 4 | 50 | 4.38989 | 0 | 2.889408 | 3.41e-10 | 12.35301 | 1.252e-09
2018-03-26 00:39 | 457185.1 | 300.0007 | 4 | 50 | 4.389552 | 0 | 2.889408 | 3.41e-10 | 12.35301 | 1.252e-09
2018-03-26 00:41 | 457305.2 | 120.0009 | 5 | 50 | 3.777735 | -6.519951 | 2.889408 | 0.2172874 | 12.35301 | 0.8321906
2018-03-26 00:43 | 457425.2 | 240.0001 | 5 | 50 | 3.720225 | -6.519941 | 2.889408 | 0.4345854 | 12.35301 | 1.647223
2018-03-26 00:45 | 457545.2 | 360.0005 | 5 | 50 | 3.649669 | -6.519929 | 2.889408 | 0.6518866 | 12.35301 | 2.448036
2018-03-26 00:47 | 457665.2 | 480.0009 | 5 | 50 | 3.577477 | -6.51986 | 2.889408 | 0.8691853 | 12.35301 | 3.233245
2018-03-26 00:49 | 457785.2 | 600.0009 | 5 | 50 | 3.507778 | -6.519922 | 2.889408 | 1.086489 | 12.35301 | 4.00295
2018-03-26 00:51 | 457905.2 | 720.0009 | 5 | 50 | 3.448253 | -6.519933 | 2.889408 | 1.303786 | 12.35301 | 4.758506
2018-03-26 00:53 | 458025.2 | 840.0012 | 5 | 50 | 3.398101 | -6.519864 | 2.889408 | 1.521059 | 12.35301 | 5.502103
2018-03-26 00:55 | 458145.2 | 960.0009 | 5 | 50 | 3.355193 | -6.519951 | 2.889408 | 1.738324 | 12.35301 | 6.235624
2018-03-26 00:57 | 458265.2 | 1080.0009 | 5 | 50 | 3.315864 | -6.519843 | 2.889408 | 1.955583 | 12.35301 | 6.960278
2018-03-26 00:59 | 458385.2 | 1200.0005 | 5 | 50 | 3.277035 | -6.519897 | 2.889408 | 2.172849 | 12.35301 | 7.676502
2018-03-26 01:01 | 458505.2 | 1320.0001 | 5 | 50 | 3.234528 | -6.519865 | 2.889408 | 2.390117 | 12.35301 | 8.384013
2018-03-26 01:03 | 458625.2 | 1440.0016 | 5 | 50 | 3.177822 | -6.519838 | 2.889408 | 2.607385 | 12.35301 | 9.081065
2018-03-26 01:05 | 458745.2 | 1560.0009 | 5 | 50 | 3.062398 | -6.51989 | 2.889408 | 2.824652 | 12.35301 | 9.761021
2018-03-26 01:05 | 458777.1 | 1591.94 | 5 | 50 | 3 | -6.519874 | 2.889408 | 2.882475 | 12.35301 | 9.936415
2018-03-26 01:07 | 458897.2 | 120.0004 | 6 | 50 | 3.649053 | 0 | 2.889408 | 2.882475 | 12.35301 | 9.936415
2018-03-26 01:09 | 459017.2 | 240.0004 | 6 | 50 | 3.67125 | 0 | 2.889408 | 2.882475 | 12.35301 | 9.936415
2018-03-26 01:10 | 459077.2 | 300.0015 | 6 | 50 | 3.676639 | 0 | 2.889408 | 2.882475 | 12.35301 | 9.936415
2018-03-26 01:10 | 459077.2 | 0.0024 | 7 | 51 | 3.676963 | 0 | 0 | 0 | 0 | 0
2018-03-26 01:12 | 459197.3 | 120.0001 | 8 | 51 | 3.966405 | 3.260043 | 0.1086347 | 0 | 0.426976 | 0
2018-03-26 01:14 | 459317.3 | 240.0009 | 8 | 51 | 4.009744 | 3.26003 | 0.2172531 | 0 | 0.8602487 | 0
2018-03-26 01:16 | 459437.3 | 360.0008 | 8 | 51 | 4.044691 | 3.26003 | 0.3258516 | 0 | 1.29765 | 0
2018-03-26 01:18 | 459557.3 | 480 | 8 | 51 | 4.072621 | 3.260016 | 0.4344512 | 0 | 1.738512 | 0
2018-03-26 01:20 | 459677.3 | 600.0009 | 8 | 51 | 4.092307 | 3.259988 | 0.5430858 | 0 | 2.182057 | 0
2018-03-26 01:22 | 459797.3 | 720.0009 | 8 | 51 | 4.1096 | 3.260016 | 0.6517197 | 0 | 2.627563 | 0
2018-03-26 01:24 | 459917.3 | 840.0009 | 8 | 51 | 4.126234 | 3.260043 | 0.7603589 | 0 | 3.074934 | 0
2018-03-26 01:26 | 460037.3 | 960.0001 | 8 | 51 | 4.142961 | 3.259986 | 0.8689952 | 0 | 3.524096 | 0
2018-03-26 01:28 | 460157.3 | 1080.0001 | 8 | 51 | 4.160473 | 3.260034 | 0.9776317 | 0 | 3.97512 | 0
2018-03-26 01:30 | 460277.3 | 1200.0001 | 8 | 51 | 4.179381 | 3.260039 | 1.086267 | 0 | 4.428105 | 0
2018-03-26 01:32 | 460397.3 | 1320.0001 | 8 | 51 | 4.199897 | 3.260013 | 1.194898 | 0 | 4.883216 | 0
2018-03-26 01:32 | 460397.8 | 1320.4976 | 8 | 51 | 4.200002 | 3.259995 | 1.195351 | 0 | 4.885116 | 0
2018-03-28 10:47 | 460401.3 | 1324.070216 | 8 | 51 | 4.083114 | 3.259843 | 1.198543 | 0 | 4.898118 | 0

## Statistics_115
Date_Time | Test_Time(s) | Step_Time(s) | Step_Index | Cycle_Index | Voltage(V) | Current(A) | Charge_Capacity(Ah) | Discharge_Capacity(Ah) | Charge_Energy(Wh) | Discharge_Energy(Wh) | ACR(Ohm) | Internal Resistance(Ohm)
2018-03-20 20:20 | 9643.765108 | 300.004 | 6 | 1 | 3.676916 | 0 | 3.122622 | 2.900443 | 13.35342 | 9.97277
2018-03-20 22:53 | 18840.83 | 300.0033 | 6 | 2 | 3.674159 | 0 | 2.900952 | 2.907904 | 12.39566 | 10.00671
2018-03-21 01:28 | 28140.93484 | 300.0032 | 6 | 3 | 3.67548 | 0 | 2.911616 | 2.9035 | 12.44425 | 9.99206
2018-03-21 04:01 | 37299.12844 | 300.0015 | 6 | 4 | 3.672695 | 0 | 2.901544 | 2.909431 | 12.39832 | 10.03064
2018-03-21 06:33 | 46457.71 | 300.0014 | 6 | 5 | 3.673437 | 0 | 2.910587 | 2.906178 | 12.43976 | 10.02483
2018-03-21 09:07 | 55684.00396 | 300.0015 | 6 | 6 | 3.677532 | 0 | 2.90862 | 2.89244 | 12.43307 | 9.967294
2018-03-21 11:41 | 64898.2 | 300.0017 | 6 | 7 | 3.677427 | 0 | 2.89275 | 2.89161 | 12.36439 | 9.964964
2018-03-21 14:16 | 74206.32 | 300.0023 | 6 | 8 | 3.67456 | 0 | 2.894385 | 2.900986 | 12.37365 | 9.993244
2018-03-21 16:49 | 83379.02 | 300.0014 | 6 | 9 | 3.679543 | 0 | 2.899773 | 2.880841 | 12.39464 | 9.93208
2018-03-21 19:24 | 92693.32 | 300.0015 | 6 | 10 | 3.675117 | 0 | 2.884741 | 2.899799 | 12.33461 | 9.987666
2018-03-21 21:57 | 101889.4 | 300.0023 | 6 | 11 | 3.674808 | 0 | 2.898156 | 2.899076 | 12.38876 | 9.99282
2018-03-22 00:31 | 111099.2 | 300.0023 | 6 | 12 | 3.674154 | 0 | 2.90022 | 2.90058 | 12.39936 | 9.99686
2018-03-22 03:06 | 120435.9 | 300.0023 | 6 | 13 | 3.676849 | 0 | 2.904428 | 2.893884 | 12.41747 | 9.970017
2018-03-22 05:40 | 129683.4 | 300.0015 | 6 | 14 | 3.674729 | 0 | 2.892844 | 2.898627 | 12.36757 | 10.0088
2018-03-22 08:16 | 139026.1 | 300.0023 | 6 | 15 | 3.676981 | 0 | 2.90192 | 2.89345 | 12.40812 | 9.966081
2018-03-22 10:52 | 148382.9 | 300.0015 | 6 | 16 | 3.675587 | 0 | 2.894313 | 2.899302 | 12.37488 | 9.984852
2018-03-22 13:27 | 157651.6 | 300.0023 | 6 | 17 | 3.679847 | 0 | 2.897072 | 2.879874 | 12.38768 | 9.923679
2018-03-22 16:00 | 166829.4 | 300.0015 | 6 | 18 | 3.681683 | 0 | 2.879348 | 2.870606 | 12.31469 | 9.892852
2018-03-22 18:33 | 176019.6 | 300.0015 | 6 | 19 | 3.68055 | 0 | 2.871455 | 2.874928 | 12.28289 | 9.908367
2018-03-22 21:08 | 185346.8 | 300.0014 | 6 | 20 | 3.676329 | 0 | 2.878021 | 2.893629 | 12.30967 | 9.96266
2018-03-22 23:41 | 194540.9 | 300.0015 | 6 | 21 | 3.681552 | 0 | 2.891182 | 2.870405 | 12.36316 | 9.891247
2018-03-23 02:16 | 203843.4 | 300.0015 | 6 | 22 | 3.678701 | 0 | 2.874177 | 2.884804 | 12.29389 | 9.932864
2018-03-23 04:50 | 213065.3 | 300.0023 | 6 | 23 | 3.680982 | 0 | 2.884295 | 2.874395 | 12.33523 | 9.90549
2018-03-23 07:23 | 222214.6 | 300.0023 | 6 | 24 | 3.682086 | 0 | 2.873518 | 2.866966 | 12.28926 | 9.88627
2018-03-23 09:57 | 231480.6 | 300.0015 | 6 | 25 | 3.679062 | 0 | 2.869486 | 2.881376 | 12.27241 | 9.919038
2018-03-23 12:31 | 240707.2 | 300.002 | 6 | 26 | 3.680416 | 0 | 2.880725 | 2.875329 | 12.32001 | 9.898879
2018-03-23 15:05 | 249973.1 | 300.0023 | 6 | 27 | 3.678128 | 0 | 2.876361 | 2.885669 | 12.30318 | 9.929411
2018-03-23 17:39 | 259186.5 | 300.0015 | 6 | 28 | 3.68348 | 0 | 2.884853 | 2.861426 | 12.33981 | 9.852739
2018-03-23 20:12 | 268354.1206 | 300.0023 | 6 | 29 | 3.68139 | 0 | 2.861532 | 2.869813 | 12.24516 | 9.878371
2018-03-23 22:45 | 277545.9 | 300.0015 | 6 | 30 | 3.681105 | 0 | 2.870701 | 2.871117 | 12.28148 | 9.882583
2018-03-24 01:17 | 286680.4 | 300.0022 | 6 | 31 | 3.683766 | 0 | 2.870976 | 2.857867 | 12.28227 | 9.845948
2018-03-24 03:51 | 295939.6 | 300.0031 | 6 | 32 | 3.679191 | 0 | 2.860796 | 2.879507 | 12.23954 | 9.908081
2018-03-24 06:24 | 305088.1 | 300.0024 | 6 | 33 | 3.681605 | 0 | 2.877414 | 2.866279 | 12.30724 | 9.875617
2018-03-24 08:57 | 314297 | 300.0015 | 6 | 34 | 3.682035 | 0 | 2.868241 | 2.86676 | 12.26997 | 9.86953
2018-03-24 11:30 | 323431.3 | 300.0029 | 6 | 35 | 3.683537 | 0 | 2.866059 | 2.858587 | 12.26296 | 9.841054
2018-03-24 14:02 | 332558.3 | 300.0023 | 6 | 36 | 3.683273 | 0 | 2.858557 | 2.85924 | 12.23338 | 9.842756
2018-03-24 16:34 | 341715 | 300.0023 | 6 | 37 | 3.682411 | 0 | 2.860252 | 2.863493 | 12.24005 | 9.854002
2018-03-24 19:07 | 350849.7 | 300.0023 | 6 | 38 | 3.683816 | 0 | 2.863826 | 2.85667 | 12.25433 | 9.834979
2018-03-24 21:40 | 360035.7 | 300.0015 | 6 | 39 | 3.682132 | 0 | 2.858529 | 2.864596 | 12.23372 | 9.863371
2018-03-25 00:14 | 369310 | 300.0015 | 6 | 40 | 3.680707 | 0 | 2.866348 | 2.872123 | 12.26371 | 9.8811
2018-03-25 02:46 | 378431 | 300.0023 | 6 | 41 | 3.683475 | 0 | 2.870019 | 2.856526 | 12.27756 | 9.837403
2018-03-25 05:21 | 387701.5 | 300.0023 | 6 | 42 | 3.680245 | 0 | 2.859992 | 2.873472 | 12.23796 | 9.883698
2018-03-25 07:54 | 396906 | 300.0014 | 6 | 43 | 3.678552 | 0 | 2.872801 | 2.880001 | 12.28975 | 9.910988
2018-03-25 10:28 | 406162.9 | 300.0023 | 6 | 44 | 3.681992 | 0 | 2.879535 | 2.865487 | 12.32024 | 9.858371
2018-03-25 13:01 | 415323.7 | 300.0023 | 6 | 45 | 3.683189 | 0 | 2.864317 | 2.858398 | 12.25597 | 9.834125
2018-03-25 15:34 | 424508.7 | 300.0015 | 6 | 46 | 3.682433 | 0 | 2.859196 | 2.861762 | 12.23629 | 9.843801
2018-03-25 18:09 | 433772.1 | 300.0023 | 6 | 47 | 3.681012 | 0 | 2.863586 | 2.868631 | 12.2532 | 9.864853
2018-03-25 20:43 | 443013.3 | 300.0015 | 6 | 48 | 3.681865 | 0 | 2.868526 | 2.864631 | 12.27285 | 9.852428
2018-03-25 23:15 | 452164.1 | 300.0015 | 6 | 49 | 3.685319 | 0 | 2.864021 | 2.847275 | 12.25481 | 9.802094
2018-03-26 01:50 | 461446.7 | 300.0023 | 6 | 50 | 3.68036 | 0 | 2.850539 | 2.870306 | 12.20058 | 9.86673
2018-03-28 10:47 | 462765.3 | 1318.521084 | 8 | 51 | 4.084663 | 3.259892 | 1.193149 | 0 | 4.885261 | 0

## Channel_115_1
Date_Time | Test_Time(s) | Step_Time(s) | Step_Index | Cycle_Index | Voltage(V) | Current(A) | Charge_Capacity(Ah) | Discharge_Capacity(Ah) | Charge_Energy(Wh) | Discharge_Energy(Wh) | ACR(Ohm) | Internal Resistance(Ohm) | dV/dt(V/s) | dI/dt(A/s)
2018-03-20 17:39 | 10.0009 | 10.0009 | 1 | 1 | 3.448873 | 0 | 0 | 0 | 0 | 0
2018-03-20 17:39 | 10.0024 | 10.0024 | 1 | 1 | 3.448873 | 0 | 0 | 0 | 0 | 0
2018-03-20 17:41 | 130.0802 | 120.0002 | 2 | 1 | 4.15401 | 4.890033 | 0.1623896 | 2.64e-09 | 0.6574908 | 9.105e-09
2018-03-20 17:43 | 250.0802 | 240.0002 | 2 | 1 | 4.174719 | 4.890037 | 0.3253757 | 2.64e-09 | 1.335886 | 9.105e-09
2018-03-20 17:45 | 370.0802 | 360.0002 | 2 | 1 | 4.200252 | 4.837079 | 0.4882458 | 2.64e-09 | 2.018193 | 9.105e-09
2018-03-20 17:47 | 490.0802 | 480.0002 | 2 | 1 | 4.200122 | 4.534318 | 0.6441308 | 2.64e-09 | 2.672934 | 9.105e-09
2018-03-20 17:49 | 610.0803 | 600.0003 | 2 | 1 | 4.200126 | 4.277234 | 0.7909998 | 2.64e-09 | 3.289803 | 9.105e-09
2018-03-20 17:51 | 730.0802 | 720.0002 | 2 | 1 | 4.200139 | 4.018344 | 0.9292648 | 2.64e-09 | 3.870534 | 9.105e-09
2018-03-20 17:53 | 850.0802 | 840.0002 | 2 | 1 | 4.200197 | 3.766068 | 1.05897 | 2.64e-09 | 4.415312 | 9.105e-09
2018-03-20 17:55 | 970.0802 | 960.0002 | 2 | 1 | 4.200145 | 3.525022 | 1.180403 | 2.64e-09 | 4.925346 | 9.105e-09
2018-03-20 17:57 | 1090.0803 | 1080.0003 | 2 | 1 | 4.200133 | 3.301736 | 1.29411 | 2.64e-09 | 5.40293 | 9.105e-09
2018-03-20 17:58 | 1113.4208 | 1103.3408 | 2 | 1 | 4.200155 | 3.25998 | 1.315377 | 2.64e-09 | 5.492252 | 9.105e-09
2018-03-20 18:00 | 1233.433884 | 120.0002 | 3 | 1 | 4.217257 | 3.259982 | 1.423649 | 2.64e-09 | 5.947837 | 9.105e-09
2018-03-20 18:02 | 1353.433884 | 240.0002 | 3 | 1 | 4.237666 | 3.259995 | 1.532306 | 2.64e-09 | 6.407166 | 9.105e-09
2018-03-20 18:04 | 1473.434684 | 360.001 | 3 | 1 | 4.259959 | 3.259931 | 1.640962 | 2.64e-09 | 6.868808 | 9.105e-09
2018-03-20 18:06 | 1593.433884 | 480.0002 | 3 | 1 | 4.287106 | 3.259994 | 1.749621 | 2.64e-09 | 7.333109 | 9.105e-09
2018-03-20 18:08 | 1713.433884 | 600.0002 | 3 | 1 | 4.318212 | 3.259988 | 1.858276 | 2.64e-09 | 7.800585 | 9.105e-09
2018-03-20 18:10 | 1833.434684 | 720.001 | 3 | 1 | 4.352965 | 3.259967 | 1.966931 | 2.64e-09 | 8.271641 | 9.105e-09
2018-03-20 18:12 | 1953.434684 | 840.001 | 3 | 1 | 4.388831 | 3.26003 | 2.075589 | 2.64e-09 | 8.746567 | 9.105e-09
2018-03-20 18:14 | 2073.433884 | 960.0002 | 3 | 1 | 4.400143 | 2.962123 | 2.180529 | 2.64e-09 | 9.208128 | 9.105e-09
2018-03-20 18:16 | 2193.433884 | 1080.0002 | 3 | 1 | 4.400195 | 2.628394 | 2.273562 | 2.64e-09 | 9.617489 | 9.105e-09
2018-03-20 18:18 | 2313.434684 | 1200.001 | 3 | 1 | 4.400135 | 2.333909 | 2.356137 | 2.64e-09 | 9.98083 | 9.105e-09
2018-03-20 18:20 | 2433.434784 | 1320.0011 | 3 | 1 | 4.400083 | 2.075679 | 2.429542 | 2.64e-09 | 10.30382 | 9.105e-09
2018-03-20 18:22 | 2553.434684 | 1440.001 | 3 | 1 | 4.400198 | 1.851665 | 2.4949 | 2.64e-09 | 10.59141 | 9.105e-09
2018-03-20 18:24 | 2673.433984 | 1560.0003 | 3 | 1 | 4.40013 | 1.653929 | 2.553215 | 2.64e-09 | 10.848 | 9.105e-09
2018-03-20 18:26 | 2793.433884 | 1680.0002 | 3 | 1 | 4.400075 | 1.480607 | 2.605377 | 2.64e-09 | 11.07752 | 9.105e-09
2018-03-20 18:28 | 2913.434584 | 1800.0009 | 3 | 1 | 4.400111 | 1.329 | 2.652135 | 2.64e-09 | 11.28326 | 9.105e-09
2018-03-20 18:30 | 3033.433884 | 1920.0002 | 3 | 1 | 4.400033 | 1.193483 | 2.69414 | 2.64e-09 | 11.46808 | 9.105e-09
2018-03-20 18:32 | 3153.434684 | 2040.001 | 3 | 1 | 4.40009 | 1.076968 | 2.731941 | 2.64e-09 | 11.63441 | 9.105e-09
2018-03-20 18:34 | 3273.434784 | 2160.0011 | 3 | 1 | 4.400077 | 0.9720297 | 2.766045 | 2.64e-09 | 11.78447 | 9.105e-09
2018-03-20 18:36 | 3393.434684 | 2280.001 | 3 | 1 | 4.400045 | 0.8794832 | 2.796873 | 2.64e-09 | 11.92011 | 9.105e-09
2018-03-20 18:38 | 3513.433984 | 2400.0003 | 3 | 1 | 4.4001 | 0.7980852 | 2.82479 | 2.64e-09 | 12.04295 | 9.105e-09
2018-03-20 18:40 | 3633.433884 | 2520.0002 | 3 | 1 | 4.400102 | 0.7206192 | 2.850083 | 2.64e-09 | 12.15424 | 9.105e-09
2018-03-20 18:42 | 3753.433884 | 2640.0002 | 3 | 1 | 4.400022 | 0.6456451 | 2.872828 | 2.64e-09 | 12.25432 | 9.105e-09
2018-03-20 18:44 | 3873.434784 | 2760.0011 | 3 | 1 | 4.399987 | 0.5795078 | 2.893231 | 2.64e-09 | 12.34409 | 9.105e-09
2018-03-20 18:46 | 3993.434584 | 2880.0009 | 3 | 1 | 4.400107 | 0.5249605 | 2.911583 | 2.64e-09 | 12.42484 | 9.105e-09
2018-03-20 18:48 | 4113.434784 | 3000.0011 | 3 | 1 | 4.400038 | 0.4785318 | 2.928259 | 2.64e-09 | 12.49822 | 9.105e-09
2018-03-20 18:50 | 4233.433884 | 3120.0002 | 3 | 1 | 4.400056 | 0.4392414 | 2.943532 | 2.64e-09 | 12.56542 | 9.105e-09
2018-03-20 18:52 | 4353.434684 | 3240.001 | 3 | 1 | 4.400041 | 0.4051495 | 2.95759 | 2.64e-09 | 12.62728 | 9.105e-09
2018-03-20 18:54 | 4473.434684 | 3360.001 | 3 | 1 | 4.399981 | 0.3745527 | 2.970582 | 2.64e-09 | 12.68444 | 9.105e-09
2018-03-20 18:56 | 4593.434584 | 3480.0009 | 3 | 1 | 4.400027 | 0.3491068 | 2.982636 | 2.64e-09 | 12.73748 | 9.105e-09
2018-03-20 18:58 | 4713.433884 | 3600.0002 | 3 | 1 | 4.399987 | 0.3239975 | 2.993847 | 2.64e-09 | 12.78681 | 9.105e-09
2018-03-20 19:00 | 4833.434584 | 3720.0009 | 3 | 1 | 4.399968 | 0.3027992 | 3.004301 | 2.64e-09 | 12.8328 | 9.105e-09
2018-03-20 19:02 | 4953.434784 | 3840.0011 | 3 | 1 | 4.399985 | 0.2834158 | 3.014068 | 2.64e-09 | 12.87578 | 9.105e-09
2018-03-20 19:04 | 5073.434584 | 3960.0009 | 3 | 1 | 4.400043 | 0.2657003 | 3.023213 | 2.64e-09 | 12.91602 | 9.105e-09
2018-03-20 19:06 | 5193.434684 | 4080.001 | 3 | 1 | 4.399936 | 0.2476339 | 3.031781 | 2.64e-09 | 12.95372 | 9.105e-09
2018-03-20 19:08 | 5313.433884 | 4200.0002 | 3 | 1 | 4.400005 | 0.2337513 | 3.03982 | 2.64e-09 | 12.98909 | 9.105e-09
2018-03-20 19:10 | 5433.434584 | 4320.0009 | 3 | 1 | 4.399925 | 0.2185516 | 3.047378 | 2.64e-09 | 13.02234 | 9.105e-09
2018-03-20 19:12 | 5553.433884 | 4440.0002 | 3 | 1 | 4.39995 | 0.2060785 | 3.05448 | 2.64e-09 | 13.05359 | 9.105e-09
2018-03-20 19:14 | 5673.434684 | 4560.001 | 3 | 1 | 4.399953 | 0.19382 | 3.061169 | 2.64e-09 | 13.08302 | 9.105e-09
2018-03-20 19:16 | 5793.434784 | 4680.0011 | 3 | 1 | 4.399984 | 0.1818323 | 3.067458 | 2.64e-09 | 13.1107 | 9.105e-09
2018-03-20 19:18 | 5913.434684 | 4800.001 | 3 | 1 | 4.399971 | 0.1678905 | 3.073313 | 2.64e-09 | 13.13646 | 9.105e-09
2018-03-20 19:20 | 6033.434684 | 4920.001 | 3 | 1 | 4.39995 | 0.1552925 | 3.078725 | 2.64e-09 | 13.16027 | 9.105e-09
2018-03-20 19:22 | 6153.434684 | 5040.001 | 3 | 1 | 4.400028 | 0.145154 | 3.083715 | 2.64e-09 | 13.18223 | 9.105e-09
2018-03-20 19:24 | 6273.433884 | 5160.0002 | 3 | 1 | 4.400028 | 0.135623 | 3.088371 | 2.64e-09 | 13.20271 | 9.105e-09
2018-03-20 19:26 | 6393.433884 | 5280.0002 | 3 | 1 | 4.399979 | 0.1273546 | 3.092747 | 2.64e-09 | 13.22197 | 9.105e-09
2018-03-20 19:28 | 6513.434684 | 5400.001 | 3 | 1 | 4.39995 | 0.1199951 | 3.096876 | 2.64e-09 | 13.24013 | 9.105e-09
2018-03-20 19:30 | 6633.434684 | 5520.001 | 3 | 1 | 4.400052 | 0.1145535 | 3.100787 | 2.64e-09 | 13.25735 | 9.105e-09
2018-03-20 19:32 | 6753.434584 | 5640.0009 | 3 | 1 | 4.399987 | 0.1081133 | 3.104497 | 2.64e-09 | 13.27367 | 9.105e-09
2018-03-20 19:34 | 6873.433984 | 5760.0003 | 3 | 1 | 4.400049 | 0.1038122 | 3.108025 | 2.64e-09 | 13.28919 | 9.105e-09
2018-03-20 19:36 | 6993.434684 | 5880.001 | 3 | 1 | 4.399977 | 0.09833431 | 3.111383 | 2.64e-09 | 13.30397 | 9.105e-09
2018-03-20 19:38 | 7113.434684 | 6000.001 | 3 | 1 | 4.399979 | 0.09345818 | 3.114586 | 2.64e-09 | 13.31806 | 9.105e-09
2018-03-20 19:40 | 7233.433884 | 6120.0002 | 3 | 1 | 4.399961 | 0.08911324 | 3.11764 | 2.64e-09 | 13.3315 | 9.105e-09
2018-03-20 19:42 | 7353.434584 | 6240.0009 | 3 | 1 | 4.400035 | 0.08524799 | 3.120557 | 2.64e-09 | 13.34433 | 9.105e-09
2018-03-20 19:43 | 7441.948084 | 6328.5144 | 3 | 1 | 4.399925 | 0.08149338 | 3.122622 | 2.64e-09 | 13.35342 | 9.105e-09
2018-03-20 19:45 | 7561.992892 | 120.0009 | 4 | 1 | 4.390898 | 0 | 3.122622 | 2.64e-09 | 13.35342 | 9.105e-09
2018-03-20 19:47 | 7681.992192 | 240.0002 | 4 | 1 | 4.389854 | 0 | 3.122622 | 2.64e-09 | 13.35342 | 9.105e-09
2018-03-20 19:48 | 7741.994392 | 300.0024 | 4 | 1 | 4.389489 | 0 | 3.122622 | 2.64e-09 | 13.35342 | 9.105e-09
2018-03-20 19:50 | 7862.07302 | 120.001 | 5 | 1 | 3.77307 | -6.52008 | 3.122622 | 0.2173059 | 13.35342 | 0.8310639
2018-03-20 19:52 | 7982.07292 | 240.0009 | 5 | 1 | 3.715384 | -6.520083 | 3.122622 | 0.4346157 | 13.35342 | 1.645194
2018-03-20 19:54 | 8102.07222 | 360.0002 | 5 | 1 | 3.643649 | -6.520049 | 3.122622 | 0.6519315 | 13.35342 | 2.44494
2018-03-20 19:56 | 8222.07222 | 480.0002 | 5 | 1 | 3.569285 | -6.520147 | 3.122622 | 0.8692461 | 13.35342 | 3.228703
2018-03-20 19:58 | 8342.07302 | 600.001 | 5 | 1 | 3.500428 | -6.520088 | 3.122622 | 1.08656 | 13.35342 | 3.996701
2018-03-20 20:00 | 8462.07302 | 720.001 | 5 | 1 | 3.440152 | -6.520108 | 3.122622 | 1.303874 | 13.35342 | 4.750669
2018-03-20 20:02 | 8582.07222 | 840.0002 | 5 | 1 | 3.389955 | -6.52014 | 3.122622 | 1.521188 | 13.35342 | 5.492659
2018-03-20 20:04 | 8702.07292 | 960.0009 | 5 | 1 | 3.346935 | -6.520098 | 3.122622 | 1.738506 | 13.35342 | 6.224596
2018-03-20 20:06 | 8822.07292 | 1080.0009 | 5 | 1 | 3.308167 | -6.520051 | 3.122622 | 1.955814 | 13.35342 | 6.947631
2018-03-20 20:08 | 8942.07222 | 1200.0002 | 5 | 1 | 3.269597 | -6.520088 | 3.122622 | 2.173129 | 13.35342 | 7.662364
2018-03-20 20:10 | 9062.07222 | 1320.0002 | 5 | 1 | 3.22727 | -6.52002 | 3.122622 | 2.390445 | 13.35342 | 8.368425
2018-03-20 20:12 | 9182.07302 | 1440.001 | 5 | 1 | 3.172115 | -6.520129 | 3.122622 | 2.607752 | 13.35342 | 9.064097
2018-03-20 20:14 | 9302.07292 | 1560.0009 | 5 | 1 | 3.069168 | -6.520029 | 3.122622 | 2.825043 | 13.35342 | 9.743776
2018-03-20 20:15 | 9343.71842 | 1601.6464 | 5 | 1 | 2.999994 | -6.520107 | 3.122622 | 2.900443 | 13.35342 | 9.97277
2018-03-20 20:17 | 9463.762008 | 120.0009 | 6 | 1 | 3.64743 | 0 | 3.122622 | 2.900443 | 13.35342 | 9.97277
2018-03-20 20:19 | 9583.762008 | 240.0009 | 6 | 1 | 3.671182 | 0 | 3.122622 | 2.900443 | 13.35342 | 9.97277
2018-03-20 20:20 | 9643.765108 | 300.004 | 6 | 1 | 3.676916 | 0 | 3.122622 | 2.900443 | 13.35342 | 9.97277
2018-03-20 20:20 | 9643.775028 | 0.0024 | 7 | 2 | 3.676701 | 0 | 0 | 0 | 0 | 0
2018-03-20 20:22 | 9763.851552 | 120.0011 | 2 | 2 | 4.098984 | 4.889976 | 0.1623897 | 2.838e-09 | 0.6574536 | 1.0435e-08
2018-03-20 20:24 | 9883.851552 | 240.0011 | 2 | 2 | 4.149708 | 4.889985 | 0.3253708 | 2.838e-09 | 1.330013 | 1.0435e-08
2018-03-20 20:26 | 10003.85 | 360.0003 | 2 | 2 | 4.177402 | 4.889941 | 0.4883592 | 2.838e-09 | 2.008806 | 1.0435e-08
2018-03-20 20:28 | 10123.85 | 480.0011 | 2 | 2 | 4.200206 | 4.846198 | 0.6512759 | 2.838e-09 | 2.691369 | 1.0435e-08
2018-03-20 20:30 | 10243.85 | 600.0011 | 2 | 2 | 4.200152 | 4.43879 | 0.8059778 | 2.838e-09 | 3.341145 | 1.0435e-08
2018-03-20 20:32 | 10363.85 | 720.0003 | 2 | 2 | 4.200155 | 4.036847 | 0.9470971 | 2.838e-09 | 3.933871 | 1.0435e-08
2018-03-20 20:34 | 10483.85 | 840.0011 | 2 | 2 | 4.200153 | 3.688388 | 1.075753 | 2.838e-09 | 4.474244 | 1.0435e-08
2018-03-20 20:36 | 10603.85 | 960.0011 | 2 | 2 | 4.200137 | 3.366755 | 1.193256 | 2.838e-09 | 4.967779 | 1.0435e-08
2018-03-20 20:37 | 10646.86 | 1003.0097 | 2 | 2 | 4.200189 | 3.259997 | 1.232829 | 2.838e-09 | 5.133989 | 1.0435e-08
2018-03-20 20:39 | 10766.87 | 120.0018 | 3 | 2 | 4.22331 | 3.259973 | 1.341105 | 2.838e-09 | 5.589908 | 1.0435e-08
2018-03-20 20:41 | 10886.87 | 240.0002 | 3 | 2 | 4.249961 | 3.259929 | 1.449763 | 2.838e-09 | 6.05024 | 1.0435e-08
2018-03-20 20:43 | 11006.87 | 360.0002 | 3 | 2 | 4.278284 | 3.259976 | 1.558422 | 2.838e-09 | 6.513558 | 1.0435e-08
2018-03-20 20:45 | 11126.87 | 480.001 | 3 | 2 | 4.308538 | 3.25999 | 1.667076 | 2.838e-09 | 6.980033 | 1.0435e-08
2018-03-20 20:47 | 11246.87 | 600.0002 | 3 | 2 | 4.341127 | 3.259984 | 1.775734 | 2.838e-09 | 7.449943 | 1.0435e-08
2018-03-20 20:49 | 11366.87 | 720.001 | 3 | 2 | 4.376284 | 3.260003 | 1.88439 | 2.838e-09 | 7.923516 | 1.0435e-08
2018-03-20 20:51 | 11486.87 | 840.0018 | 3 | 2 | 4.400205 | 3.076058 | 1.991852 | 2.838e-09 | 8.395535 | 1.0435e-08
2018-03-20 20:53 | 11606.87 | 960.0003 | 3 | 2 | 4.400169 | 2.701255 | 2.087915 | 2.838e-09 | 8.818227 | 1.0435e-08
2018-03-20 20:55 | 11726.87 | 1080.0002 | 3 | 2 | 4.400165 | 2.378068 | 2.172439 | 2.838e-09 | 9.190146 | 1.0435e-08
2018-03-20 20:57 | 11846.87 | 1200.0003 | 3 | 2 | 4.400124 | 2.09534 | 2.246881 | 2.838e-09 | 9.517699 | 1.0435e-08
2018-03-20 20:59 | 11966.87 | 1320.0002 | 3 | 2 | 4.400136 | 1.849925 | 2.312535 | 2.838e-09 | 9.806584 | 1.0435e-08
2018-03-20 21:01 | 12086.87 | 1440.0002 | 3 | 2 | 4.400156 | 1.634898 | 2.370548 | 2.838e-09 | 10.06185 | 1.0435e-08
2018-03-20 21:03 | 12206.87 | 1560.001 | 3 | 2 | 4.400162 | 1.433722 | 2.421594 | 2.838e-09 | 10.28646 | 1.0435e-08
2018-03-20 21:05 | 12326.87 | 1680.001 | 3 | 2 | 4.400126 | 1.257788 | 2.466356 | 2.838e-09 | 10.48342 | 1.0435e-08
2018-03-20 21:07 | 12446.87 | 1800.0011 | 3 | 2 | 4.400129 | 1.106175 | 2.505648 | 2.838e-09 | 10.65631 | 1.0435e-08
2018-03-20 21:09 | 12566.87 | 1920.001 | 3 | 2 | 4.400086 | 0.9853439 | 2.540435 | 2.838e-09 | 10.80937 | 1.0435e-08
2018-03-20 21:11 | 12686.87 | 2040.0003 | 3 | 2 | 4.400063 | 0.8845806 | 2.571545 | 2.838e-09 | 10.94625 | 1.0435e-08
2018-03-20 21:13 | 12806.87 | 2160.0002 | 3 | 2 | 4.400064 | 0.7979183 | 2.599538 | 2.838e-09 | 11.06943 | 1.0435e-08
2018-03-20 21:15 | 12926.87 | 2280.0002 | 3 | 2 | 4.400071 | 0.7234583 | 2.624846 | 2.838e-09 | 11.18078 | 1.0435e-08
2018-03-20 21:17 | 13046.87 | 2400.0011 | 3 | 2 | 4.400058 | 0.6575899 | 2.647823 | 2.838e-09 | 11.28188 | 1.0435e-08
2018-03-20 21:19 | 13166.87 | 2520.001 | 3 | 2 | 4.400022 | 0.5998306 | 2.668752 | 2.838e-09 | 11.37397 | 1.0435e-08
2018-03-20 21:21 | 13286.87 | 2640.0011 | 3 | 2 | 4.400043 | 0.5487041 | 2.687883 | 2.838e-09 | 11.45815 | 1.0435e-08
2018-03-20 21:23 | 13406.87 | 2760.0009 | 3 | 2 | 4.400071 | 0.5042238 | 2.70541 | 2.838e-09 | 11.53527 | 1.0435e-08
2018-03-20 21:25 | 13526.87 | 2880.0003 | 3 | 2 | 4.400027 | 0.4633827 | 2.721518 | 2.838e-09 | 11.60614 | 1.0435e-08
2018-03-20 21:27 | 13646.87 | 3000.0019 | 3 | 2 | 4.40002 | 0.4273434 | 2.736344 | 2.838e-09 | 11.67138 | 1.0435e-08
2018-03-20 21:29 | 13766.87 | 3120.0002 | 3 | 2 | 4.400016 | 0.394783 | 2.750036 | 2.838e-09 | 11.73162 | 1.0435e-08
2018-03-20 21:31 | 13886.87 | 3240.0011 | 3 | 2 | 4.400085 | 0.3667393 | 2.762699 | 2.838e-09 | 11.78734 | 1.0435e-08
2018-03-20 21:33 | 14006.87 | 3360.001 | 3 | 2 | 4.400033 | 0.3392649 | 2.774438 | 2.838e-09 | 11.83899 | 1.0435e-08
2018-03-20 21:35 | 14126.87 | 3480.0019 | 3 | 2 | 4.400043 | 0.3157883 | 2.785338 | 2.838e-09 | 11.88695 | 1.0435e-08
2018-03-20 21:37 | 14246.87 | 3600.001 | 3 | 2 | 4.399941 | 0.2903223 | 2.795465 | 2.838e-09 | 11.93151 | 1.0435e-08
2018-03-20 21:39 | 14366.87 | 3720.001 | 3 | 2 | 4.400028 | 0.2674713 | 2.804773 | 2.838e-09 | 11.97247 | 1.0435e-08
2018-03-20 21:41 | 14486.87 | 3840.0002 | 3 | 2 | 4.399954 | 0.2442474 | 2.8133 | 2.838e-09 | 12.00999 | 1.0435e-08
2018-03-20 21:43 | 14606.87 | 3960.0002 | 3 | 2 | 4.400034 | 0.2254124 | 2.821122 | 2.838e-09 | 12.0444 | 1.0435e-08
2018-03-20 21:45 | 14726.87 | 4080.0002 | 3 | 2 | 4.400083 | 0.2104807 | 2.828369 | 2.838e-09 | 12.07629 | 1.0435e-08
2018-03-20 21:47 | 14846.87 | 4200.0002 | 3 | 2 | 4.399966 | 0.1956263 | 2.835131 | 2.838e-09 | 12.10604 | 1.0435e-08
2018-03-20 21:49 | 14966.87 | 4320.0003 | 3 | 2 | 4.400003 | 0.1840467 | 2.841471 | 2.838e-09 | 12.13394 | 1.0435e-08
2018-03-20 21:51 | 15086.87 | 4440.001 | 3 | 2 | 4.400032 | 0.1741438 | 2.847436 | 2.838e-09 | 12.16019 | 1.0435e-08
2018-03-20 21:53 | 15206.87 | 4560.001 | 3 | 2 | 4.399979 | 0.1633787 | 2.853065 | 2.838e-09 | 12.18495 | 1.0435e-08
2018-03-20 21:55 | 15326.87 | 4680.001 | 3 | 2 | 4.400066 | 0.1559935 | 2.858376 | 2.838e-09 | 12.20832 | 1.0435e-08
2018-03-20 21:57 | 15446.87 | 4800.001 | 3 | 2 | 4.400005 | 0.1470881 | 2.863409 | 2.838e-09 | 12.23047 | 1.0435e-08
2018-03-20 21:59 | 15566.87 | 4920.0002 | 3 | 2 | 4.400012 | 0.1393948 | 2.868176 | 2.838e-09 | 12.25144 | 1.0435e-08
2018-03-20 22:01 | 15686.87 | 5040.0002 | 3 | 2 | 4.400015 | 0.1322889 | 2.87269 | 2.838e-09 | 12.27131 | 1.0435e-08
2018-03-20 22:03 | 15806.87 | 5160.001 | 3 | 2 | 4.400055 | 0.1256647 | 2.876982 | 2.838e-09 | 12.29019 | 1.0435e-08
2018-03-20 22:05 | 15926.87 | 5280.0002 | 3 | 2 | 4.399982 | 0.1187372 | 2.881049 | 2.838e-09 | 12.30808 | 1.0435e-08
2018-03-20 22:07 | 16046.87 | 5400.0003 | 3 | 2 | 4.400008 | 0.1132803 | 2.884907 | 2.838e-09 | 12.32506 | 1.0435e-08
2018-03-20 22:09 | 16166.87 | 5520.0002 | 3 | 2 | 4.40004 | 0.1078749 | 2.888572 | 2.838e-09 | 12.34119 | 1.0435e-08
2018-03-20 22:11 | 16286.87 | 5640.0002 | 3 | 2 | 4.400094 | 0.1031847 | 2.892057 | 2.838e-09 | 12.35652 | 1.0435e-08
2018-03-20 22:13 | 16406.87 | 5760.001 | 3 | 2 | 4.400084 | 0.09601879 | 2.895344 | 2.838e-09 | 12.37098 | 1.0435e-08
2018-03-20 22:15 | 16526.87 | 5880.0002 | 3 | 2 | 4.399969 | 0.08745003 | 2.898398 | 2.838e-09 | 12.38442 | 1.0435e-08
2018-03-20 22:16 | 16634.9 | 5988.024 | 3 | 2 | 4.399981 | 0.08149529 | 2.900952 | 2.838e-09 | 12.39566 | 1.0435e-08
2018-03-20 22:18 | 16754.94 | 120.0009 | 4 | 2 | 4.390901 | 0 | 2.900952 | 2.838e-09 | 12.39566 | 1.0435e-08
2018-03-20 22:20 | 16874.94 | 240.0002 | 4 | 2 | 4.389987 | 0 | 2.900952 | 2.838e-09 | 12.39566 | 1.0435e-08
2018-03-20 22:21 | 16934.94 | 300.0024 | 4 | 2 | 4.389615 | 0 | 2.900952 | 2.838e-09 | 12.39566 | 1.0435e-08
2018-03-20 22:23 | 17055.02032 | 120.0011 | 5 | 2 | 3.761495 | -6.519835 | 2.900952 | 0.2173079 | 12.39566 | 0.8288192
2018-03-20 22:25 | 17175.01942 | 240.0002 | 5 | 2 | 3.708472 | -6.520074 | 2.900952 | 0.4346146 | 12.39566 | 1.640839
2018-03-20 22:27 | 17295.02032 | 360.0011 | 5 | 2 | 3.642508 | -6.520113 | 2.900952 | 0.651931 | 12.39566 | 2.439682
2018-03-20 22:29 | 17415.02032 | 480.0011 | 5 | 2 | 3.57398 | -6.520088 | 2.900952 | 0.8692427 | 12.39566 | 3.223773
2018-03-20 22:31 | 17535.01952 | 600.0003 | 5 | 2 | 3.507948 | -6.520105 | 2.900952 | 1.086556 | 12.39566 | 3.99317
2018-03-20 22:33 | 17655.02032 | 720.0011 | 5 | 2 | 3.448516 | -6.520127 | 2.900952 | 1.303867 | 12.39566 | 4.748866
2018-03-20 22:35 | 17775.01942 | 840.0002 | 5 | 2 | 3.398091 | -6.520063 | 2.900952 | 1.521179 | 12.39566 | 5.492619
2018-03-20 22:37 | 17895.01942 | 960.0002 | 5 | 2 | 3.354978 | -6.52011 | 2.900952 | 1.738495 | 12.39566 | 6.226304
2018-03-20 22:39 | 18015.02032 | 1080.0011 | 5 | 2 | 3.315625 | -6.520125 | 2.900952 | 1.955812 | 12.39566 | 6.951077
2018-03-20 22:41 | 18135.02032 | 1200.0011 | 5 | 2 | 3.277546 | -6.520139 | 2.900952 | 2.173126 | 12.39566 | 7.667486
2018-03-20 22:43 | 18255.02032 | 1320.0011 | 5 | 2 | 3.235817 | -6.52012 | 2.900952 | 2.390442 | 12.39566 | 8.375343
2018-03-20 22:45 | 18375.01942 | 1440.0002 | 5 | 2 | 3.181123 | -6.52001 | 2.900952 | 2.607757 | 12.39566 | 9.072986
2018-03-20 22:47 | 18495.02032 | 1560.0011 | 5 | 2 | 3.078219 | -6.520115 | 2.900952 | 2.82505 | 12.39566 | 9.754643
2018-03-20 22:48 | 18540.78412 | 1605.7649 | 5 | 2 | 2.999997 | -6.52013 | 2.900952 | 2.907904 | 12.39566 | 10.00671
2018-03-20 22:50 | 18660.83 | 120.001 | 6 | 2 | 3.642909 | 0 | 2.900952 | 2.907904 | 12.39566 | 10.00671
2018-03-20 22:52 | 18780.83 | 240.0011 | 6 | 2 | 3.668041 | 0 | 2.900952 | 2.907904 | 12.39566 | 10.00671
2018-03-20 22:53 | 18840.83 | 300.0033 | 6 | 2 | 3.674159 | 0 | 2.900952 | 2.907904 | 12.39566 | 10.00671
2018-03-20 22:53 | 18840.84 | 0.0024 | 7 | 3 | 3.674364 | 0 | 0 | 0 | 0 | 0
2018-03-20 22:55 | 18960.92 | 120.001 | 2 | 3 | 4.108393 | 4.890023 | 0.1623974 | 0 | 0.6585932 | 0
2018-03-20 22:57 | 19080.92 | 240.001 | 2 | 3 | 4.161306 | 4.889964 | 0.3253811 | 0 | 1.332891 | 0
2018-03-20 22:59 | 19200.92 | 360.0001 | 2 | 3 | 4.189469 | 4.889981 | 0.4883644 | 0 | 2.013647 | 0
2018-03-20 23:01 | 19320.92 | 480.0002 | 2 | 3 | 4.20016 | 4.726169 | 0.6499362 | 0 | 2.691835 | 0
2018-03-20 23:03 | 19440.92 | 600.0001 | 2 | 3 | 4.200156 | 4.398717 | 0.8021164 | 0 | 3.331015 | 0
2018-03-20 23:05 | 19560.92 | 720.0011 | 2 | 3 | 4.200164 | 4.059487 | 0.9430822 | 0 | 3.923094 | 0
2018-03-20 23:07 | 19680.92 | 840.0002 | 2 | 3 | 4.200167 | 3.730609 | 1.07283 | 0 | 4.468055 | 0
2018-03-20 23:09 | 19800.92 | 960.0002 | 2 | 3 | 4.200154 | 3.42125 | 1.191949 | 0 | 4.968373 | 0
2018-03-20 23:10 | 19866.98 | 1026.0624 | 2 | 3 | 4.200129 | 3.259997 | 1.253238 | 0 | 5.225796 | 0
2018-03-20 23:12 | 19986.99254 | 120.0002 | 3 | 3 | 4.22268 | 3.260007 | 1.361519 | 0 | 5.681697 | 0
2018-03-20 23:14 | 20106.99334 | 240.001 | 3 | 3 | 4.249067 | 3.260047 | 1.470173 | 0 | 6.141923 | 0
2018-03-20 23:16 | 20226.99334 | 360.001 | 3 | 3 | 4.277489 | 3.260011 | 1.57883 | 0 | 6.605138 | 0
2018-03-20 23:18 | 20346.99254 | 480.0002 | 3 | 3 | 4.307993 | 3.259999 | 1.687486 | 0 | 7.07155 | 0
2018-03-20 23:20 | 20466.99334 | 600.001 | 3 | 3 | 4.340803 | 3.259999 | 1.796144 | 0 | 7.541406 | 0
2018-03-20 23:22 | 20586.99254 | 720.0002 | 3 | 3 | 4.376497 | 3.259934 | 1.9048 | 0 | 8.014975 | 0
2018-03-20 23:24 | 20706.99334 | 840.001 | 3 | 3 | 4.400177 | 3.065804 | 2.012168 | 0 | 8.486598 | 0
2018-03-20 23:26 | 20826.99264 | 960.0003 | 3 | 3 | 4.400108 | 2.686091 | 2.107842 | 0 | 8.90758 | 0
2018-03-20 23:28 | 20946.99334 | 1080.001 | 3 | 3 | 4.400167 | 2.360185 | 2.191835 | 0 | 9.277162 | 0
2018-03-20 23:30 | 21066.99254 | 1200.0002 | 3 | 3 | 4.400167 | 2.076848 | 2.265654 | 0 | 9.601974 | 0
2018-03-20 23:32 | 21186.99344 | 1320.0011 | 3 | 3 | 4.400193 | 1.818043 | 2.330512 | 0 | 9.887362 | 0
2018-03-20 23:34 | 21306.99334 | 1440.001 | 3 | 3 | 4.400125 | 1.584612 | 2.387094 | 0 | 10.13633 | 0
2018-03-20 23:36 | 21426.99344 | 1560.0011 | 3 | 3 | 4.4001 | 1.382868 | 2.436483 | 0 | 10.35365 | 0
2018-03-20 23:38 | 21546.99254 | 1680.0002 | 3 | 3 | 4.400107 | 1.219854 | 2.479755 | 0 | 10.54405 | 0
2018-03-20 23:40 | 21666.99264 | 1800.0003 | 3 | 3 | 4.400057 | 1.085283 | 2.518117 | 0 | 10.71284 | 0
2018-03-20 23:42 | 21786.99334 | 1920.001 | 3 | 3 | 4.400049 | 0.9723644 | 2.552371 | 0 | 10.86356 | 0
2018-03-20 23:44 | 21906.99254 | 2040.0002 | 3 | 3 | 4.400041 | 0.8750238 | 2.583126 | 0 | 10.99889 | 0
2018-03-20 23:46 | 22026.99344 | 2160.0011 | 3 | 3 | 4.400026 | 0.7907171 | 2.610863 | 0 | 11.12093 | 0
2018-03-20 23:48 | 22146.99334 | 2280.001 | 3 | 3 | 4.400097 | 0.7181339 | 2.63598 | 0 | 11.23145 | 0
2018-03-20 23:50 | 22266.99344 | 2400.0011 | 3 | 3 | 4.400088 | 0.6528025 | 2.658791 | 0 | 11.33182 | 0
2018-03-20 23:52 | 22386.99284 | 2520.0005 | 3 | 3 | 4.400034 | 0.5956821 | 2.67958 | 0 | 11.42329 | 0
2018-03-20 23:54 | 22506.99264 | 2640.0003 | 3 | 3 | 4.400001 | 0.5443468 | 2.698572 | 0 | 11.50686 | 0
2018-03-20 23:56 | 22626.99334 | 2760.001 | 3 | 3 | 4.399949 | 0.4989233 | 2.715966 | 0 | 11.58339 | 0
2018-03-20 23:58 | 22746.99334 | 2880.001 | 3 | 3 | 4.400068 | 0.4597216 | 2.731938 | 0 | 11.65367 | 0
2018-03-21 | 22866.99344 | 3000.0011 | 3 | 3 | 4.400046 | 0.4231796 | 2.746644 | 0 | 11.71837 | 0
2018-03-21 00:02 | 22986.99334 | 3120.001 | 3 | 3 | 4.400061 | 0.3913097 | 2.760205 | 0 | 11.77804 | 0
2018-03-21 00:04 | 23106.99264 | 3240.0003 | 3 | 3 | 4.399991 | 0.3611193 | 2.772741 | 0 | 11.8332 | 0
2018-03-21 00:06 | 23226.99334 | 3360.001 | 3 | 3 | 4.400013 | 0.3355827 | 2.784353 | 0 | 11.88429 | 0
2018-03-21 00:08 | 23346.99254 | 3480.0002 | 3 | 3 | 4.400044 | 0.3124342 | 2.795133 | 0 | 11.93173 | 0
2018-03-21 00:10 | 23466.99244 | 3600.0001 | 3 | 3 | 4.40003 | 0.2900705 | 2.805157 | 0 | 11.97583 | 0
2018-03-21 00:12 | 23586.99334 | 3720.001 | 3 | 3 | 4.400074 | 0.2712812 | 2.814493 | 0 | 12.01691 | 0
2018-03-21 00:14 | 23706.99254 | 3840.0002 | 3 | 3 | 4.400016 | 0.2522488 | 2.823197 | 0 | 12.05521 | 0
2018-03-21 00:16 | 23826.99254 | 3960.0002 | 3 | 3 | 4.399949 | 0.2308645 | 2.831267 | 0 | 12.09072 | 0
2018-03-21 00:18 | 23946.99254 | 4080.0002 | 3 | 3 | 4.400025 | 0.2129946 | 2.838681 | 0 | 12.12334 | 0
2018-03-21 00:20 | 24066.99254 | 4200.0002 | 3 | 3 | 4.399972 | 0.1947937 | 2.845482 | 0 | 12.15326 | 0
2018-03-21 00:22 | 24186.99334 | 4320.001 | 3 | 3 | 4.399995 | 0.181942 | 2.85176 | 0 | 12.18088 | 0
2018-03-21 00:24 | 24306.99244 | 4440.0001 | 3 | 3 | 4.400043 | 0.1702375 | 2.857618 | 0 | 12.20666 | 0
2018-03-21 00:26 | 24426.99494 | 4560.0026 | 3 | 3 | 4.399986 | 0.1593761 | 2.86311 | 0 | 12.23082 | 0
2018-03-21 00:28 | 24546.99254 | 4680.0002 | 3 | 3 | 4.399977 | 0.1502876 | 2.868275 | 0 | 12.25355 | 0
2018-03-21 00:30 | 24666.99244 | 4800.0001 | 3 | 3 | 4.39995 | 0.1416502 | 2.87315 | 0 | 12.275 | 0
2018-03-21 00:32 | 24786.99254 | 4920.0002 | 3 | 3 | 4.400014 | 0.1346283 | 2.877763 | 0 | 12.2953 | 0
2018-03-21 00:34 | 24906.99244 | 5040.0001 | 3 | 3 | 4.400027 | 0.1273003 | 2.882129 | 0 | 12.31451 | 0
2018-03-21 00:36 | 25026.99334 | 5160.001 | 3 | 3 | 4.399961 | 0.1206846 | 2.886263 | 0 | 12.3327 | 0
2018-03-21 00:38 | 25146.99334 | 5280.001 | 3 | 3 | 4.400002 | 0.1148539 | 2.890191 | 0 | 12.34998 | 0
2018-03-21 00:40 | 25266.99334 | 5400.001 | 3 | 3 | 4.399958 | 0.1083746 | 2.893923 | 0 | 12.3664 | 0
2018-03-21 00:42 | 25386.99254 | 5520.0002 | 3 | 3 | 4.400017 | 0.1040039 | 2.897465 | 0 | 12.38199 | 0
2018-03-21 00:44 | 25506.99334 | 5640.001 | 3 | 3 | 4.399928 | 0.09714222 | 2.900831 | 0 | 12.3968 | 0
2018-03-21 00:46 | 25626.99254 | 5760.0002 | 3 | 3 | 4.400012 | 0.09361076 | 2.904035 | 0 | 12.41089 | 0
2018-03-21 00:48 | 25746.99244 | 5880.0001 | 3 | 3 | 4.399988 | 0.08893108 | 2.907082 | 0 | 12.4243 | 0
2018-03-21 00:50 | 25866.99254 | 6000.0002 | 3 | 3 | 4.400024 | 0.08463764 | 2.909981 | 0 | 12.43706 | 0
2018-03-21 00:51 | 25937.40194 | 6070.4096 | 3 | 3 | 4.39996 | 0.08149338 | 2.911616 | 0 | 12.44425 | 0
2018-03-21 00:53 | 26057.45 | 120.0002 | 4 | 3 | 4.391127 | 0 | 2.911616 | 0 | 12.44425 | 0
2018-03-21 00:55 | 26177.45 | 240.0009 | 4 | 3 | 4.390169 | 0 | 2.911616 | 0 | 12.44425 | 0
2018-03-21 00:56 | 26237.45 | 300.0016 | 4 | 3 | 4.389845 | 0 | 2.911616 | 0 | 12.44425 | 0
2018-03-21 00:58 | 26357.53 | 120.0002 | 5 | 3 | 3.778026 | -6.520063 | 2.911616 | 0.2173076 | 12.44425 | 0.833028
2018-03-21 01:00 | 26477.53 | 240.0001 | 5 | 3 | 3.714568 | -6.52014 | 2.911616 | 0.4346153 | 12.44425 | 1.647442
2018-03-21 01:02 | 26597.53 | 360.0001 | 5 | 3 | 3.642717 | -6.519778 | 2.911616 | 0.6519275 | 12.44425 | 2.446839
2018-03-21 01:04 | 26717.53 | 480.0002 | 5 | 3 | 3.571923 | -6.520112 | 2.911616 | 0.8692451 | 12.44425 | 3.230736
2018-03-21 01:06 | 26837.53 | 600.001 | 5 | 3 | 3.504715 | -6.519867 | 2.911616 | 1.08656 | 12.44425 | 3.999571
2018-03-21 01:08 | 26957.53 | 720.001 | 5 | 3 | 3.444541 | -6.520123 | 2.911616 | 1.303868 | 12.44425 | 4.75447
2018-03-21 01:10 | 27077.53 | 840.0002 | 5 | 3 | 3.39395 | -6.520169 | 2.911616 | 1.521183 | 12.44425 | 5.497381
2018-03-21 01:12 | 27197.53 | 960.001 | 5 | 3 | 3.350638 | -6.520147 | 2.911616 | 1.738492 | 12.44425 | 6.230095
2018-03-21 01:14 | 27317.53 | 1080.0002 | 5 | 3 | 3.311419 | -6.520117 | 2.911616 | 1.955811 | 12.44425 | 6.953955
2018-03-21 01:16 | 27437.53 | 1200.0001 | 5 | 3 | 3.273459 | -6.520165 | 2.911616 | 2.173122 | 12.44425 | 7.669462
2018-03-21 01:18 | 27557.53 | 1320.0001 | 5 | 3 | 3.231485 | -6.520189 | 2.911616 | 2.39043 | 12.44425 | 8.376374
2018-03-21 01:20 | 27677.53 | 1440.0002 | 5 | 3 | 3.176435 | -6.519855 | 2.911616 | 2.607733 | 12.44425 | 9.072985
2018-03-21 01:22 | 27797.53 | 1560.001 | 5 | 3 | 3.072821 | -6.520122 | 2.911616 | 2.824991 | 12.44425 | 9.753459
2018-03-21 01:23 | 27840.89 | 1603.3624 | 5 | 3 | 2.99999 | -6.519955 | 2.911616 | 2.903496 | 12.44425 | 9.992047
2018-03-21 01:25 | 27960.93184 | 120.0002 | 6 | 3 | 3.645346 | 0 | 2.911616 | 2.9035 | 12.44425 | 9.99206
2018-03-21 01:27 | 28080.93184 | 240.0002 | 6 | 3 | 3.669586 | 0 | 2.911616 | 2.9035 | 12.44425 | 9.99206
2018-03-21 01:28 | 28140.93484 | 300.0032 | 6 | 3 | 3.67548 | 0 | 2.911616 | 2.9035 | 12.44425 | 9.99206
2018-03-21 01:28 | 28140.94 | 0.0024 | 7 | 4 | 3.675501 | 0 | 0 | 0 | 0 | 0
2018-03-21 01:30 | 28261.02 | 120.0002 | 2 | 4 | 4.097631 | 4.889991 | 0.1623917 | 0 | 0.6572582 | 0
2018-03-21 01:32 | 28381.02 | 240.001 | 2 | 4 | 4.148914 | 4.889966 | 0.3253736 | 0 | 1.329637 | 0
2018-03-21 01:34 | 28501.02 | 360.0002 | 2 | 4 | 4.176463 | 4.889949 | 0.4883589 | 0 | 2.008317 | 0
2018-03-21 01:36 | 28621.02 | 480.001 | 2 | 4 | 4.19848 | 4.889987 | 0.6513415 | 0 | 2.690742 | 0
2018-03-21 01:38 | 28741.02 | 600.0002 | 2 | 4 | 4.200169 | 4.499169 | 0.808117 | 0 | 3.349219 | 0
2018-03-21 01:40 | 28861.02 | 720.0011 | 2 | 4 | 4.200214 | 4.085103 | 0.9511273 | 0 | 3.949888 | 0
2018-03-21 01:42 | 28981.02 | 840.0001 | 2 | 4 | 4.200195 | 3.688689 | 1.080504 | 0 | 4.493294 | 0
2018-03-21 01:44 | 29101.02 | 960.001 | 2 | 4 | 4.200098 | 3.355706 | 1.197816 | 0 | 4.986022 | 0
2018-03-21 01:45 | 29138.95 | 997.936 | 2 | 4 | 4.200205 | 3.259995 | 1.232668 | 0 | 5.132404 | 0
2018-03-21 01:47 | 29258.97 | 120.0002 | 3 | 4 | 4.223917 | 3.259973 | 1.340939 | 0 | 5.588329 | 0
2018-03-21 01:49 | 29378.97 | 240.001 | 3 | 4 | 4.250967 | 3.260016 | 1.449598 | 0 | 6.048754 | 0
2018-03-21 01:51 | 29498.97 | 360.0002 | 3 | 4 | 4.279677 | 3.260037 | 1.558257 | 0 | 6.512206 | 0
2018-03-21 01:53 | 29618.97 | 480.001 | 3 | 4 | 4.310205 | 3.259988 | 1.666914 | 0 | 6.978865 | 0
2018-03-21 01:55 | 29738.97 | 600.0001 | 3 | 4 | 4.342953 | 3.259912 | 1.775569 | 0 | 7.448952 | 0
2018-03-21 01:57 | 29858.97 | 720.0002 | 3 | 4 | 4.378156 | 3.25995 | 1.884228 | 0 | 7.922741 | 0
2018-03-21 01:59 | 29978.97 | 840.001 | 3 | 4 | 4.400196 | 3.056987 | 1.991394 | 0 | 8.393577 | 0
2018-03-21 02:01 | 30098.97 | 960.001 | 3 | 4 | 4.400197 | 2.687898 | 2.086938 | 0 | 8.813985 | 0
2018-03-21 02:03 | 30218.97 | 1080.0001 | 3 | 4 | 4.400154 | 2.367494 | 2.171067 | 0 | 9.184167 | 0
2018-03-21 02:05 | 30338.97 | 1200.001 | 3 | 4 | 4.400121 | 2.087224 | 2.245206 | 0 | 9.510389 | 0
2018-03-21 02:07 | 30458.97 | 1320.0002 | 3 | 4 | 4.400155 | 1.844496 | 2.310637 | 0 | 9.798296 | 0
2018-03-21 02:09 | 30578.97 | 1440.0001 | 3 | 4 | 4.400141 | 1.634145 | 2.368512 | 0 | 10.05295 | 0
2018-03-21 02:11 | 30698.97 | 1560.0011 | 3 | 4 | 4.40007 | 1.449547 | 2.41983 | 0 | 10.27876 | 0
2018-03-21 02:13 | 30818.97 | 1680.0002 | 3 | 4 | 4.400083 | 1.290307 | 2.465443 | 0 | 10.47945 | 0
2018-03-21 02:15 | 30938.97 | 1800.001 | 3 | 4 | 4.400071 | 1.151653 | 2.506099 | 0 | 10.65835 | 0
2018-03-21 02:17 | 31058.97 | 1920.0001 | 3 | 4 | 4.400115 | 1.031625 | 2.542429 | 0 | 10.8182 | 0
2018-03-21 02:19 | 31178.97 | 2040.001 | 3 | 4 | 4.400029 | 0.9208975 | 2.574967 | 0 | 10.96137 | 0
2018-03-21 02:21 | 31298.97 | 2160.0002 | 3 | 4 | 4.400063 | 0.8181086 | 2.603925 | 0 | 11.08879 | 0
2018-03-21 02:23 | 31418.97 | 2280.0001 | 3 | 4 | 4.400043 | 0.7265472 | 2.629648 | 0 | 11.20197 | 0
2018-03-21 02:25 | 31538.97 | 2400.0002 | 3 | 4 | 4.400055 | 0.6490917 | 2.65253 | 0 | 11.30265 | 0
2018-03-21 02:27 | 31658.97 | 2520.0002 | 3 | 4 | 4.400082 | 0.5871124 | 2.673099 | 0 | 11.39316 | 0
2018-03-21 02:29 | 31778.97 | 2640.001 | 3 | 4 | 4.400043 | 0.5335627 | 2.691754 | 0 | 11.47524 | 0
2018-03-21 02:31 | 31898.97 | 2760.0002 | 3 | 4 | 4.400067 | 0.4885149 | 2.708768 | 0 | 11.5501 | 0
2018-03-21 02:33 | 32018.97 | 2880.001 | 3 | 4 | 4.399988 | 0.4479284 | 2.724361 | 0 | 11.61871 | 0
2018-03-21 02:35 | 32138.97 | 3000.0011 | 3 | 4 | 4.399943 | 0.4123421 | 2.738707 | 0 | 11.68183 | 0
2018-03-21 02:37 | 32258.97 | 3120.0002 | 3 | 4 | 4.400048 | 0.3827066 | 2.751949 | 0 | 11.7401 | 0
2018-03-21 02:39 | 32378.97 | 3240.0011 | 3 | 4 | 4.400016 | 0.3547649 | 2.764215 | 0 | 11.79407 | 0
2018-03-21 02:41 | 32498.97 | 3360.001 | 3 | 4 | 4.399941 | 0.3280153 | 2.775595 | 0 | 11.84414 | 0
2018-03-21 02:43 | 32618.97 | 3480.001 | 3 | 4 | 4.400028 | 0.3066902 | 2.786183 | 0 | 11.89073 | 0
2018-03-21 02:45 | 32738.97 | 3600.0002 | 3 | 4 | 4.400019 | 0.2857475 | 2.796049 | 0 | 11.93414 | 0
2018-03-21 02:47 | 32858.97 | 3720.0002 | 3 | 4 | 4.399997 | 0.2670698 | 2.805256 | 0 | 11.97465 | 0
2018-03-21 02:49 | 32978.97 | 3840.0011 | 3 | 4 | 4.39996 | 0.2487097 | 2.813866 | 0 | 12.01254 | 0
2018-03-21 02:51 | 33098.97 | 3960.0001 | 3 | 4 | 4.40001 | 0.2342739 | 2.82192 | 0 | 12.04797 | 0
2018-03-21 02:53 | 33218.97 | 4080.0003 | 3 | 4 | 4.400023 | 0.2192278 | 2.829473 | 0 | 12.08121 | 0
2018-03-21 02:55 | 33338.97 | 4200.0002 | 3 | 4 | 4.400012 | 0.2064562 | 2.83656 | 0 | 12.11239 | 0
2018-03-21 02:57 | 33458.97 | 4320.001 | 3 | 4 | 4.400015 | 0.1937819 | 2.84322 | 0 | 12.14169 | 0
2018-03-21 02:59 | 33578.97 | 4440.0002 | 3 | 4 | 4.399969 | 0.1814461 | 2.849476 | 0 | 12.16922 | 0
2018-03-21 03:01 | 33698.97 | 4560.001 | 3 | 4 | 4.400061 | 0.1717234 | 2.855363 | 0 | 12.19512 | 0
2018-03-21 03:03 | 33818.97 | 4680.0002 | 3 | 4 | 4.400032 | 0.1615057 | 2.860904 | 0 | 12.2195 | 0
2018-03-21 03:05 | 33938.97 | 4800.001 | 3 | 4 | 4.400012 | 0.1518259 | 2.86612 | 0 | 12.24245 | 0
2018-03-21 03:07 | 34058.97 | 4920.0003 | 3 | 4 | 4.399994 | 0.141551 | 2.871028 | 0 | 12.26405 | 0
2018-03-21 03:09 | 34178.97 | 5040.001 | 3 | 4 | 4.400007 | 0.1310234 | 2.87558 | 0 | 12.28408 | 0
2018-03-21 03:11 | 34298.97 | 5160.0003 | 3 | 4 | 4.400009 | 0.1209841 | 2.879781 | 0 | 12.30256 | 0
2018-03-21 03:13 | 34418.97 | 5280.0001 | 3 | 4 | 4.400013 | 0.1121712 | 2.883658 | 0 | 12.31962 | 0
2018-03-21 03:15 | 34538.97 | 5400.0002 | 3 | 4 | 4.39996 | 0.1048956 | 2.88728 | 0 | 12.33556 | 0
2018-03-21 03:17 | 34658.97 | 5520.0011 | 3 | 4 | 4.400066 | 0.09999657 | 2.890685 | 0 | 12.35054 | 0
2018-03-21 03:19 | 34778.97 | 5640.001 | 3 | 4 | 4.400022 | 0.09432411 | 2.893902 | 0 | 12.3647 | 0
2018-03-21 03:21 | 34898.97 | 5760.001 | 3 | 4 | 4.400019 | 0.08916473 | 2.896949 | 0 | 12.3781 | 0
2018-03-21 03:23 | 35018.97 | 5880.0002 | 3 | 4 | 4.400033 | 0.08526039 | 2.899844 | 0 | 12.39084 | 0
2018-03-21 03:24 | 35092.3 | 5953.332 | 3 | 4 | 4.399955 | 0.08149815 | 2.901544 | 0 | 12.39832 | 0
2018-03-21 03:26 | 35212.34 | 120 | 4 | 4 | 4.390877 | 0 | 2.901544 | 0 | 12.39832 | 0
2018-03-21 03:28 | 35332.34 | 239.9999 | 4 | 4 | 4.389875 | 0 | 2.901544 | 0 | 12.39832 | 0
2018-03-21 03:29 | 35392.35 | 300.0006 | 4 | 4 | 4.389525 | 0 | 2.901544 | 0 | 12.39832 | 0
2018-03-21 03:31 | 35512.42 | 120.001 | 5 | 4 | 3.774644 | -6.519793 | 2.901544 | 0.2173052 | 12.39832 | 0.8315588
2018-03-21 03:33 | 35632.42 | 240.001 | 5 | 4 | 3.719077 | -6.520196 | 2.901544 | 0.4346195 | 12.39832 | 1.64615
2018-03-21 03:35 | 35752.42 | 360.0002 | 5 | 4 | 3.651941 | -6.519845 | 2.901544 | 0.6519267 | 12.39832 | 2.447146
2018-03-21 03:37 | 35872.42 | 480.001 | 5 | 4 | 3.582408 | -6.519994 | 2.901544 | 0.8692393 | 12.39832 | 3.233196
2018-03-21 03:39 | 35992.42 | 600.0001 | 5 | 4 | 3.515165 | -6.519929 | 2.901544 | 1.086545 | 12.39832 | 4.004282
2018-03-21 03:41 | 36112.42 | 720.001 | 5 | 4 | 3.454462 | -6.519844 | 2.901544 | 1.303856 | 12.39832 | 4.761415
2018-03-21 03:43 | 36232.42 | 840.001 | 5 | 4 | 3.40316 | -6.520167 | 2.901544 | 1.521166 | 12.39832 | 5.506379
2018-03-21 03:45 | 36352.42 | 960.001 | 5 | 4 | 3.359421 | -6.519983 | 2.901544 | 1.738483 | 12.39832 | 6.241082
2018-03-21 03:47 | 36472.42 | 1080.0002 | 5 | 4 | 3.319901 | -6.520135 | 2.901544 | 1.955799 | 12.39832 | 6.966786
2018-03-21 03:49 | 36592.42 | 1200.0001 | 5 | 4 | 3.281565 | -6.520137 | 2.901544 | 2.173112 | 12.39832 | 7.68409
2018-03-21 03:51 | 36712.42 | 1320.0001 | 5 | 4 | 3.239759 | -6.520144 | 2.901544 | 2.390409 | 12.39832 | 8.392744
2018-03-21 03:53 | 36832.42 | 1440.0001 | 5 | 4 | 3.185416 | -6.520137 | 2.901544 | 2.607676 | 12.39832 | 9.09115
2018-03-21 03:55 | 36952.42 | 1560.001 | 5 | 4 | 3.080649 | -6.520058 | 2.901544 | 2.824941 | 12.39832 | 9.773484
2018-03-21 03:56 | 36999.08 | 1606.6608 | 5 | 4 | 2.999993 | -6.519822 | 2.901544 | 2.909431 | 12.39832 | 10.03064
2018-03-21 03:58 | 37119.12704 | 120.0001 | 6 | 4 | 3.640665 | 0 | 2.901544 | 2.909431 | 12.39832 | 10.03064
2018-03-21 04:00 | 37239.12704 | 240.0001 | 6 | 4 | 3.666389 | 0 | 2.901544 | 2.909431 | 12.39832 | 10.03064
2018-03-21 04:01 | 37299.12844 | 300.0015 | 6 | 4 | 3.672695 | 0 | 2.901544 | 2.909431 | 12.39832 | 10.03064
2018-03-21 04:01 | 37299.14 | 0.0025 | 7 | 5 | 3.67262 | 0 | 0 | 0 | 0 | 0
2018-03-21 04:03 | 37419.22 | 120.0002 | 2 | 5 | 4.107014 | 4.890018 | 0.1623861 | 0 | 0.6582571 | 0
2018-03-21 04:05 | 37539.22 | 240.001 | 2 | 5 | 4.160501 | 4.890008 | 0.3253773 | 0 | 1.332422 | 0
2018-03-21 04:07 | 37659.22 | 360.001 | 2 | 5 | 4.189531 | 4.890065 | 0.4883587 | 0 | 2.013109 | 0
2018-03-21 04:09 | 37779.22 | 480.0009 | 2 | 5 | 4.200098 | 4.718991 | 0.6498323 | 0 | 2.690902 | 0
2018-03-21 04:11 | 37899.22 | 600.0011 | 2 | 5 | 4.200109 | 4.391946 | 0.8017825 | 0 | 3.329116 | 0
2018-03-21 04:13 | 38019.22 | 720.0002 | 2 | 5 | 4.200146 | 4.052413 | 0.942504 | 0 | 3.920169 | 0
2018-03-21 04:15 | 38139.22 | 840.001 | 2 | 5 | 4.200168 | 3.724277 | 1.072057 | 0 | 4.464312 | 0
2018-03-21 04:17 | 38259.22 | 960.0009 | 2 | 5 | 4.200146 | 3.415467 | 1.190987 | 0 | 4.963836 | 0
2018-03-21 04:18 | 38322.33 | 1023.1112 | 2 | 5 | 4.200091 | 3.259984 | 1.249497 | 0 | 5.209585 | 0
2018-03-21 04:20 | 38442.34 | 120.001 | 3 | 5 | 4.222701 | 3.26002 | 1.357767 | 0 | 5.665439 | 0
2018-03-21 04:22 | 38562.34 | 240.0002 | 3 | 5 | 4.249059 | 3.260016 | 1.466427 | 0 | 6.125689 | 0
2018-03-21 04:24 | 38682.34 | 360.0002 | 3 | 5 | 4.277196 | 3.260058 | 1.575081 | 0 | 6.588876 | 0
2018-03-21 04:26 | 38802.34 | 480.0002 | 3 | 5 | 4.307608 | 3.260037 | 1.683743 | 0 | 7.055278 | 0
2018-03-21 04:28 | 38922.34 | 600.001 | 3 | 5 | 4.34033 | 3.260003 | 1.792397 | 0 | 7.52507 | 0
2018-03-21 04:30 | 39042.34 | 720.001 | 3 | 5 | 4.375809 | 3.260066 | 1.901059 | 0 | 7.998597 | 0
2018-03-21 04:32 | 39162.34 | 840.0002 | 3 | 5 | 4.400178 | 3.075065 | 2.008536 | 0 | 8.470653 | 0
2018-03-21 04:34 | 39282.34 | 960.001 | 3 | 5 | 4.400161 | 2.694476 | 2.104472 | 0 | 8.892785 | 0
2018-03-21 04:36 | 39402.34 | 1080.0002 | 3 | 5 | 4.400105 | 2.36629 | 2.188713 | 0 | 9.263458 | 0
2018-03-21 04:38 | 39522.34 | 1200.001 | 3 | 5 | 4.40014 | 2.083089 | 2.262762 | 0 | 9.589285 | 0
2018-03-21 04:40 | 39642.34 | 1320.001 | 3 | 5 | 4.400173 | 1.836148 | 2.327972 | 0 | 9.876219 | 0
2018-03-21 04:42 | 39762.34 | 1440.0002 | 3 | 5 | 4.400045 | 1.621855 | 2.385528 | 0 | 10.12947 | 0
2018-03-21 04:44 | 39882.34 | 1560.0003 | 3 | 5 | 4.400095 | 1.438482 | 2.436479 | 0 | 10.35366 | 0
2018-03-21 04:46 | 40002.34 | 1680.001 | 3 | 5 | 4.400022 | 1.277508 | 2.481696 | 0 | 10.55262 | 0
2018-03-21 04:48 | 40122.34 | 1800.0003 | 3 | 5 | 4.400072 | 1.129099 | 2.521802 | 0 | 10.72909 | 0
2018-03-21 04:50 | 40242.34 | 1920.001 | 3 | 5 | 4.400135 | 0.9971209 | 2.557165 | 0 | 10.88469 | 0
2018-03-21 04:52 | 40362.34 | 2040.0002 | 3 | 5 | 4.400077 | 0.8791494 | 2.588366 | 0 | 11.02198 | 0
2018-03-21 04:54 | 40482.34 | 2160.0011 | 3 | 5 | 4.400129 | 0.7856474 | 2.616022 | 0 | 11.14366 | 0
2018-03-21 04:56 | 40602.34 | 2280.001 | 3 | 5 | 4.400063 | 0.7060909 | 2.640826 | 0 | 11.25281 | 0
2018-03-21 04:58 | 40722.34 | 2400.001 | 3 | 5 | 4.400018 | 0.6391258 | 2.663233 | 0 | 11.3514 | 0
2018-03-21 05:00 | 40842.34 | 2520.0002 | 3 | 5 | 4.400058 | 0.5825872 | 2.683574 | 0 | 11.4409 | 0
2018-03-21 05:02 | 40962.34 | 2640.001 | 3 | 5 | 4.400061 | 0.5326309 | 2.70213 | 0 | 11.52255 | 0
2018-03-21 05:04 | 41082.34 | 2760.001 | 3 | 5 | 4.400038 | 0.48841 | 2.719114 | 0 | 11.59728 | 0
2018-03-21 05:06 | 41202.34 | 2880.0009 | 3 | 5 | 4.400069 | 0.4493122 | 2.734712 | 0 | 11.66591 | 0
2018-03-21 05:08 | 41322.34 | 3000.001 | 3 | 5 | 4.399974 | 0.4133472 | 2.749084 | 0 | 11.72914 | 0
2018-03-21 05:10 | 41442.34 | 3120.001 | 3 | 5 | 4.400013 | 0.382452 | 2.76236 | 0 | 11.78756 | 0
2018-03-21 05:12 | 41562.34 | 3240.0003 | 3 | 5 | 4.399999 | 0.3545103 | 2.774639 | 0 | 11.84159 | 0
2018-03-21 05:14 | 41682.34 | 3360.0002 | 3 | 5 | 4.400019 | 0.3293724 | 2.786035 | 0 | 11.89173 | 0
2018-03-21 05:16 | 41802.34 | 3480.0003 | 3 | 5 | 4.400055 | 0.3070412 | 2.796627 | 0 | 11.93833 | 0
2018-03-21 05:18 | 41922.34 | 3600.001 | 3 | 5 | 4.400036 | 0.2862082 | 2.806493 | 0 | 11.98174 | 0
2018-03-21 05:20 | 42042.34 | 3720.0002 | 3 | 5 | 4.399981 | 0.2658978 | 2.815687 | 0 | 12.0222 | 0
2018-03-21 05:22 | 42162.34 | 3840.0002 | 3 | 5 | 4.399987 | 0.2489109 | 2.824274 | 0 | 12.05998 | 0
2018-03-21 05:24 | 42282.34 | 3960.0009 | 3 | 5 | 4.400016 | 0.2330198 | 2.832303 | 0 | 12.09531 | 0
2018-03-21 05:26 | 42402.34 | 4080.0003 | 3 | 5 | 4.400003 | 0.2180748 | 2.839826 | 0 | 12.12841 | 0
2018-03-21 05:28 | 42522.34 | 4200.001 | 3 | 5 | 4.400049 | 0.2052717 | 2.846879 | 0 | 12.15944 | 0
2018-03-21 05:30 | 42642.34 | 4320.0003 | 3 | 5 | 4.400027 | 0.1926069 | 2.853493 | 0 | 12.18855 | 0
2018-03-21 05:32 | 42762.34 | 4440.0002 | 3 | 5 | 4.400033 | 0.1812 | 2.859708 | 0 | 12.21589 | 0
2018-03-21 05:34 | 42882.34 | 4560.001 | 3 | 5 | 4.399939 | 0.1687269 | 2.865549 | 0 | 12.24159 | 0
2018-03-21 05:36 | 43002.34 | 4680.001 | 3 | 5 | 4.400013 | 0.1598749 | 2.871038 | 0 | 12.26574 | 0
2018-03-21 05:38 | 43122.34 | 4800.0002 | 3 | 5 | 4.400056 | 0.151227 | 2.876208 | 0 | 12.28849 | 0
2018-03-21 05:40 | 43242.34 | 4920.0011 | 3 | 5 | 4.400016 | 0.1385241 | 2.881025 | 0 | 12.30969 | 0
2018-03-21 05:42 | 43362.34 | 5040.0002 | 3 | 5 | 4.399998 | 0.1278858 | 2.885472 | 0 | 12.32925 | 0
2018-03-21 05:44 | 43482.34 | 5160.0003 | 3 | 5 | 4.400033 | 0.1186409 | 2.889574 | 0 | 12.3473 | 0
2018-03-21 05:46 | 43602.34 | 5280.0002 | 3 | 5 | 4.400049 | 0.1118488 | 2.893386 | 0 | 12.36408 | 0
2018-03-21 05:48 | 43722.34 | 5400.0009 | 3 | 5 | 4.400002 | 0.1043329 | 2.896964 | 0 | 12.37982 | 0
2018-03-21 05:50 | 43842.34 | 5520.0002 | 3 | 5 | 4.399982 | 0.098032 | 2.900332 | 0 | 12.39464 | 0
2018-03-21 05:52 | 43962.34 | 5640.0002 | 3 | 5 | 4.400028 | 0.09371376 | 2.903517 | 0 | 12.40865 | 0
2018-03-21 05:54 | 44082.34 | 5760.0002 | 3 | 5 | 4.399969 | 0.08745193 | 2.906548 | 0 | 12.42199 | 0
2018-03-21 05:56 | 44202.34 | 5880.001 | 3 | 5 | 4.399993 | 0.08393478 | 2.909421 | 0 | 12.43463 | 0
2018-03-21 05:57 | 44252.67 | 5930.3376 | 3 | 5 | 4.399914 | 0.08149529 | 2.910587 | 0 | 12.43976 | 0
2018-03-21 05:59 | 44372.72 | 120.0002 | 4 | 5 | 4.390868 | 0 | 2.910587 | 0 | 12.43976 | 0
2018-03-21 06:01 | 44492.72 | 240.001 | 4 | 5 | 4.389839 | 0 | 2.910587 | 0 | 12.43976 | 0
2018-03-21 06:02 | 44552.72 | 300.0016 | 4 | 5 | 4.389526 | 0 | 2.910587 | 0 | 12.43976 | 0
2018-03-21 06:04 | 44672.8 | 120.0009 | 5 | 5 | 3.777614 | -6.520209 | 2.910587 | 0.2173043 | 12.43976 | 0.8321542
2018-03-21 06:06 | 44792.8 | 240.001 | 5 | 5 | 3.721584 | -6.519847 | 2.910587 | 0.4346198 | 12.43976 | 1.647345
2018-03-21 06:08 | 44912.8 | 360.0002 | 5 | 5 | 3.653887 | -6.520167 | 2.910587 | 0.6519259 | 12.43976 | 2.44881
2018-03-21 06:10 | 45032.8 | 480.001 | 5 | 5 | 3.584087 | -6.51982 | 2.910587 | 0.8692346 | 12.43976 | 3.235246
2018-03-21 06:12 | 45152.8 | 600.0009 | 5 | 5 | 3.516647 | -6.520054 | 2.910587 | 1.086546 | 12.43976 | 4.006691
2018-03-21 06:14 | 45272.8 | 720.0002 | 5 | 5 | 3.455892 | -6.519824 | 2.910587 | 1.303855 | 12.43976 | 4.764131
2018-03-21 06:16 | 45392.8 | 840.0001 | 5 | 5 | 3.404616 | -6.520129 | 2.910587 | 1.521167 | 12.43976 | 5.509403
2018-03-21 06:18 | 45512.8 | 960.001 | 5 | 5 | 3.360592 | -6.519852 | 2.910587 | 1.738475 | 12.43976 | 6.24437
2018-03-21 06:20 | 45632.8 | 1080.0002 | 5 | 5 | 3.320815 | -6.520149 | 2.910587 | 1.955789 | 12.43976 | 6.970316
2018-03-21 06:22 | 45752.8 | 1200.0002 | 5 | 5 | 3.282128 | -6.519906 | 2.910587 | 2.173094 | 12.43976 | 7.687747
2018-03-21 06:24 | 45872.8 | 1320.0002 | 5 | 5 | 3.240494 | -6.519852 | 2.910587 | 2.390375 | 12.43976 | 8.396482
2018-03-21 06:26 | 45992.8 | 1440.0009 | 5 | 5 | 3.186043 | -6.519893 | 2.910587 | 2.607628 | 12.43976 | 9.095016
2018-03-21 06:28 | 46112.8 | 1560.0009 | 5 | 5 | 3.080107 | -6.520137 | 2.910587 | 2.824925 | 12.43976 | 9.777554
2018-03-21 06:28 | 46157.67 | 1604.8736 | 5 | 5 | 2.999992 | -6.51994 | 2.910587 | 2.906178 | 12.43976 | 10.02483
2018-03-21 06:30 | 46277.71 | 120.0007 | 6 | 5 | 3.641668 | 0 | 2.910587 | 2.906178 | 12.43976 | 10.02483
2018-03-21 06:32 | 46397.71 | 240 | 6 | 5 | 3.667269 | 0 | 2.910587 | 2.906178 | 12.43976 | 10.02483
2018-03-21 06:33 | 46457.71 | 300.0014 | 6 | 5 | 3.673437 | 0 | 2.910587 | 2.906178 | 12.43976 | 10.02483
2018-03-21 06:33 | 46457.72 | 0.0024 | 7 | 6 | 3.67314 | 0 | 0 | 0 | 0 | 0
2018-03-21 06:35 | 46577.8 | 120.0011 | 2 | 6 | 4.110048 | 4.890006 | 0.1623902 | 9.11e-10 | 0.658961 | 3.346e-09
2018-03-21 06:37 | 46697.8 | 240.001 | 2 | 6 | 4.162272 | 4.890111 | 0.3253833 | 9.11e-10 | 1.333507 | 3.346e-09
2018-03-21 06:39 | 46817.8 | 360.0002 | 2 | 6 | 4.190186 | 4.890002 | 0.4883678 | 9.11e-10 | 2.014404 | 3.346e-09
2018-03-21 06:41 | 46937.8 | 480.0001 | 2 | 6 | 4.200172 | 4.717614 | 0.6497594 | 9.11e-10 | 2.691898 | 3.346e-09
2018-03-21 06:43 | 47057.8 | 600.0002 | 2 | 6 | 4.20014 | 4.391511 | 0.8016523 | 9.11e-10 | 3.329872 | 3.346e-09
2018-03-21 06:45 | 47177.8 | 720.0002 | 2 | 6 | 4.200131 | 4.052608 | 0.9423872 | 9.11e-10 | 3.92098 | 3.346e-09
2018-03-21 06:47 | 47297.8 | 840.001 | 2 | 6 | 4.20013 | 3.724065 | 1.07194 | 9.11e-10 | 4.465124 | 3.346e-09
2018-03-21 06:49 | 47417.8 | 960.0002 | 2 | 6 | 4.200107 | 3.4113 | 1.190807 | 9.11e-10 | 4.96438 | 3.346e-09
2018-03-21 06:50 | 47479.34 | 1021.5368 | 2 | 6 | 4.20013 | 3.259992 | 1.247826 | 9.11e-10 | 5.203871 | 3.346e-09
2018-03-21 06:52 | 47599.35 | 120.001 | 3 | 6 | 4.22279 | 3.260011 | 1.35611 | 9.11e-10 | 5.659789 | 3.346e-09
2018-03-21 06:54 | 47719.35 | 240.001 | 3 | 6 | 4.249228 | 3.259984 | 1.46477 | 9.11e-10 | 6.120051 | 3.346e-09
2018-03-21 06:56 | 47839.35 | 360.001 | 3 | 6 | 4.277593 | 3.259965 | 1.573424 | 9.11e-10 | 6.583272 | 3.346e-09
2018-03-21 06:58 | 47959.35 | 480.0002 | 3 | 6 | 4.308149 | 3.260037 | 1.682085 | 9.11e-10 | 7.04972 | 3.346e-09
2018-03-21 07:00 | 48079.35 | 600.001 | 3 | 6 | 4.341073 | 3.260049 | 1.790742 | 9.11e-10 | 7.5196 | 3.346e-09
2018-03-21 07:02 | 48199.35 | 720.0002 | 3 | 6 | 4.376629 | 3.260024 | 1.899396 | 9.11e-10 | 7.993181 | 3.346e-09
2018-03-21 07:04 | 48319.35 | 840.0011 | 3 | 6 | 4.400182 | 3.064879 | 2.006733 | 9.11e-10 | 8.464682 | 3.346e-09
2018-03-21 07:06 | 48439.35 | 960.0001 | 3 | 6 | 4.400124 | 2.684972 | 2.10237 | 9.11e-10 | 8.885499 | 3.346e-09
2018-03-21 07:08 | 48559.35 | 1080.0011 | 3 | 6 | 4.400131 | 2.359443 | 2.186349 | 9.11e-10 | 9.255022 | 3.346e-09
2018-03-21 07:10 | 48679.35 | 1200.001 | 3 | 6 | 4.400114 | 2.076894 | 2.260179 | 9.11e-10 | 9.579883 | 3.346e-09
2018-03-21 07:12 | 48799.35 | 1320.001 | 3 | 6 | 4.40012 | 1.831353 | 2.325213 | 9.11e-10 | 9.866041 | 3.346e-09
2018-03-21 07:14 | 48919.35 | 1440.001 | 3 | 6 | 4.400166 | 1.619176 | 2.382618 | 9.11e-10 | 10.11863 | 3.346e-09
2018-03-21 07:16 | 49039.35 | 1560.001 | 3 | 6 | 4.400118 | 1.434623 | 2.433416 | 9.11e-10 | 10.34215 | 3.346e-09
2018-03-21 07:18 | 49159.35 | 1680.0002 | 3 | 6 | 4.400143 | 1.27611 | 2.478498 | 9.11e-10 | 10.54051 | 3.346e-09
2018-03-21 07:20 | 49279.35 | 1800.001 | 3 | 6 | 4.400083 | 1.134166 | 2.518623 | 9.11e-10 | 10.71707 | 3.346e-09
2018-03-21 07:22 | 49399.35 | 1920.0002 | 3 | 6 | 4.400093 | 1.001037 | 2.554175 | 9.11e-10 | 10.8735 | 3.346e-09
2018-03-21 07:24 | 49519.35 | 2040.001 | 3 | 6 | 4.40001 | 0.8838739 | 2.585572 | 9.11e-10 | 11.01165 | 3.346e-09
2018-03-21 07:26 | 49639.35 | 2160.0003 | 3 | 6 | 4.400046 | 0.7855949 | 2.613357 | 9.11e-10 | 11.1339 | 3.346e-09
2018-03-21 07:28 | 49759.35 | 2280.001 | 3 | 6 | 4.400047 | 0.70578 | 2.638175 | 9.11e-10 | 11.2431 | 3.346e-09
2018-03-21 07:30 | 49879.35 | 2400.0002 | 3 | 6 | 4.400064 | 0.6390381 | 2.660552 | 9.11e-10 | 11.34156 | 3.346e-09
2018-03-21 07:32 | 49999.35 | 2520.0002 | 3 | 6 | 4.400046 | 0.5805941 | 2.680848 | 9.11e-10 | 11.43086 | 3.346e-09
2018-03-21 07:34 | 50119.35 | 2640.0001 | 3 | 6 | 4.400013 | 0.5297928 | 2.699345 | 9.11e-10 | 11.51225 | 3.346e-09
2018-03-21 07:36 | 50239.35 | 2760.0002 | 3 | 6 | 4.399988 | 0.4857111 | 2.716268 | 9.11e-10 | 11.58671 | 3.346e-09
2018-03-21 07:38 | 50359.35 | 2880.0002 | 3 | 6 | 4.399985 | 0.4465523 | 2.731806 | 9.11e-10 | 11.65508 | 3.346e-09
2018-03-21 07:40 | 50479.35 | 3000.001 | 3 | 6 | 4.39998 | 0.4122763 | 2.746126 | 9.11e-10 | 11.71809 | 3.346e-09
2018-03-21 07:42 | 50599.35 | 3120.0001 | 3 | 6 | 4.399991 | 0.3808804 | 2.759353 | 9.11e-10 | 11.77629 | 3.346e-09
2018-03-21 07:44 | 50719.35 | 3240.0002 | 3 | 6 | 4.400041 | 0.354414 | 2.771599 | 9.11e-10 | 11.83017 | 3.346e-09
2018-03-21 07:46 | 50839.36 | 3360.0019 | 3 | 6 | 4.400054 | 0.3294573 | 2.782962 | 9.11e-10 | 11.88017 | 3.346e-09
2018-03-21 07:48 | 50959.35 | 3480.001 | 3 | 6 | 4.399983 | 0.3055115 | 2.793527 | 9.11e-10 | 11.92666 | 3.346e-09
2018-03-21 07:50 | 51079.35 | 3600.0002 | 3 | 6 | 4.399993 | 0.2848644 | 2.803363 | 9.11e-10 | 11.96994 | 3.346e-09
2018-03-21 07:52 | 51199.35 | 3720.0002 | 3 | 6 | 4.400019 | 0.2664089 | 2.812543 | 9.11e-10 | 12.01033 | 3.346e-09
2018-03-21 07:54 | 51319.35 | 3840.001 | 3 | 6 | 4.400049 | 0.2496967 | 2.821123 | 9.11e-10 | 12.04808 | 3.346e-09
2018-03-21 07:56 | 51439.35 | 3960.001 | 3 | 6 | 4.400024 | 0.2329082 | 2.829152 | 9.11e-10 | 12.08341 | 3.346e-09
2018-03-21 07:58 | 51559.35 | 4080.001 | 3 | 6 | 4.39997 | 0.2178011 | 2.836667 | 9.11e-10 | 12.11647 | 3.346e-09
2018-03-21 08:00 | 51679.35 | 4200.0011 | 3 | 6 | 4.399999 | 0.2047024 | 2.843724 | 9.11e-10 | 12.14752 | 3.346e-09
2018-03-21 08:02 | 51799.35 | 4320.001 | 3 | 6 | 4.400037 | 0.1927347 | 2.850341 | 9.11e-10 | 12.17664 | 3.346e-09
2018-03-21 08:04 | 51919.35 | 4440.0011 | 3 | 6 | 4.400035 | 0.1807652 | 2.856558 | 9.11e-10 | 12.20399 | 3.346e-09
2018-03-21 08:06 | 52039.35 | 4560.0002 | 3 | 6 | 4.400074 | 0.1684151 | 2.862362 | 9.11e-10 | 12.22953 | 3.346e-09
2018-03-21 08:08 | 52159.35 | 4680.001 | 3 | 6 | 4.399966 | 0.1535168 | 2.867724 | 9.11e-10 | 12.25312 | 3.346e-09
2018-03-21 08:10 | 52279.35 | 4800.0001 | 3 | 6 | 4.400013 | 0.1427631 | 2.872656 | 9.11e-10 | 12.27483 | 3.346e-09
2018-03-21 08:12 | 52399.35 | 4920.001 | 3 | 6 | 4.400035 | 0.1330433 | 2.877223 | 9.11e-10 | 12.29492 | 3.346e-09
2018-03-21 08:14 | 52519.35 | 5040.0002 | 3 | 6 | 4.400006 | 0.1246347 | 2.8815 | 9.11e-10 | 12.31374 | 3.346e-09
2018-03-21 08:16 | 52639.35 | 5160.001 | 3 | 6 | 4.400003 | 0.1170082 | 2.885529 | 9.11e-10 | 12.33146 | 3.346e-09
2018-03-21 08:18 | 52759.35 | 5280.0011 | 3 | 6 | 4.400054 | 0.1119165 | 2.88933 | 9.11e-10 | 12.34819 | 3.346e-09
2018-03-21 08:20 | 52879.35 | 5400.0002 | 3 | 6 | 4.400023 | 0.1057138 | 2.892931 | 9.11e-10 | 12.36404 | 3.346e-09
2018-03-21 08:22 | 52999.35 | 5520.001 | 3 | 6 | 4.399991 | 0.09936714 | 2.896352 | 9.11e-10 | 12.37909 | 3.346e-09
2018-03-21 08:24 | 53119.35 | 5640.0009 | 3 | 6 | 4.399991 | 0.09521294 | 2.899599 | 9.11e-10 | 12.39338 | 3.346e-09
2018-03-21 08:26 | 53239.35 | 5760.001 | 3 | 6 | 4.400035 | 0.09069633 | 2.902697 | 9.11e-10 | 12.40701 | 3.346e-09
2018-03-21 08:28 | 53359.35 | 5880.001 | 3 | 6 | 4.400049 | 0.08699703 | 2.905644 | 9.11e-10 | 12.41997 | 3.346e-09
2018-03-21 08:30 | 53479.35 | 6000.001 | 3 | 6 | 4.400026 | 0.08226204 | 2.908455 | 9.11e-10 | 12.43234 | 3.346e-09
2018-03-21 08:30 | 53486.58 | 6007.2248 | 3 | 6 | 4.399992 | 0.08149815 | 2.90862 | 9.11e-10 | 12.43307 | 3.346e-09
2018-03-21 08:32 | 53606.62 | 120.001 | 4 | 6 | 4.39101 | 0 | 2.90862 | 9.11e-10 | 12.43307 | 3.346e-09
2018-03-21 08:34 | 53726.62 | 240.0002 | 4 | 6 | 4.390006 | 0 | 2.90862 | 9.11e-10 | 12.43307 | 3.346e-09
2018-03-21 08:35 | 53786.62 | 300.0008 | 4 | 6 | 4.389645 | 0 | 2.90862 | 9.11e-10 | 12.43307 | 3.346e-09
2018-03-21 08:37 | 53906.7 | 120.0011 | 5 | 6 | 3.784664 | -6.520149 | 2.90862 | 0.2172911 | 12.43307 | 0.8336241
2018-03-21 08:39 | 54026.7 | 240.0011 | 5 | 6 | 3.72718 | -6.520019 | 2.90862 | 0.4346087 | 12.43307 | 1.650165
2018-03-21 08:41 | 54146.7 | 360.0011 | 5 | 6 | 3.658628 | -6.520085 | 2.90862 | 0.651921 | 12.43307 | 2.452791
2018-03-21 08:43 | 54266.7 | 480.0003 | 5 | 6 | 3.588379 | -6.520041 | 2.90862 | 0.8692386 | 12.43307 | 3.240254
2018-03-21 08:45 | 54386.7 | 600.0002 | 5 | 6 | 3.516707 | -6.52006 | 2.90862 | 1.086547 | 12.43307 | 4.012233
2018-03-21 08:47 | 54506.7 | 720.0003 | 5 | 6 | 3.451101 | -6.520038 | 2.90862 | 1.303859 | 12.43307 | 4.769179
2018-03-21 08:49 | 54626.7 | 840.0011 | 5 | 6 | 3.394682 | -6.520102 | 2.90862 | 1.521176 | 12.43307 | 5.512876
2018-03-21 08:51 | 54746.7 | 960.0011 | 5 | 6 | 3.348904 | -6.520054 | 2.90862 | 1.738485 | 12.43307 | 6.245454
2018-03-21 08:53 | 54866.7 | 1080.0003 | 5 | 6 | 3.307889 | -6.520044 | 2.90862 | 1.95578 | 12.43307 | 6.968623
2018-03-21 08:55 | 54986.7 | 1200.0011 | 5 | 6 | 3.268541 | -6.520056 | 2.90862 | 2.173068 | 12.43307 | 7.683117
2018-03-21 08:57 | 55106.7 | 1320.0003 | 5 | 6 | 3.225242 | -6.520152 | 2.90862 | 2.390356 | 12.43307 | 8.388751
2018-03-21 08:59 | 55226.7 | 1440.0003 | 5 | 6 | 3.168834 | -6.520064 | 2.90862 | 2.607649 | 12.43307 | 9.083867
2018-03-21 09:01 | 55346.7 | 1560.0011 | 5 | 6 | 3.062366 | -6.520108 | 2.90862 | 2.82496 | 12.43307 | 9.762612
2018-03-21 09:02 | 55383.96 | 1597.2633 | 5 | 6 | 3 | -6.520135 | 2.90862 | 2.89244 | 12.43307 | 9.967294
2018-03-21 09:04 | 55504.00336 | 120.0009 | 6 | 6 | 3.648159 | 0 | 2.90862 | 2.89244 | 12.43307 | 9.967294
2018-03-21 09:06 | 55624.00336 | 240.0009 | 6 | 6 | 3.671836 | 0 | 2.90862 | 2.89244 | 12.43307 | 9.967294
2018-03-21 09:07 | 55684.00396 | 300.0015 | 6 | 6 | 3.677532 | 0 | 2.90862 | 2.89244 | 12.43307 | 9.967294
2018-03-21 09:07 | 55684.01618 | 0.0024 | 7 | 7 | 3.677468 | 0 | 0 | 0 | 0 | 0
2018-03-21 09:09 | 55804.09 | 120.001 | 2 | 7 | 4.104743 | 4.889918 | 0.1623855 | 5.085e-09 | 0.6582235 | 1.8699e-08
2018-03-21 09:11 | 55924.09 | 240.0002 | 2 | 7 | 4.155503 | 4.889934 | 0.3253734 | 5.085e-09 | 1.331776 | 1.8699e-08
2018-03-21 09:13 | 56044.09 | 360.001 | 2 | 7 | 4.18219 | 4.889922 | 0.4883527 | 5.085e-09 | 2.011439 | 1.8699e-08
2018-03-21 09:15 | 56164.09 | 480.001 | 2 | 7 | 4.200142 | 4.836713 | 0.6512132 | 5.085e-09 | 2.694198 | 1.8699e-08
2018-03-21 09:17 | 56284.09 | 600.001 | 2 | 7 | 4.200198 | 4.493152 | 0.8067353 | 5.085e-09 | 3.347416 | 1.8699e-08
2018-03-21 09:19 | 56404.09 | 720.0011 | 2 | 7 | 4.200136 | 4.13556 | 0.9505243 | 5.085e-09 | 3.951353 | 1.8699e-08
2018-03-21 09:21 | 56524.09 | 840.001 | 2 | 7 | 4.200155 | 3.78584 | 1.082511 | 5.085e-09 | 4.505716 | 1.8699e-08
2018-03-21 09:23 | 56644.09 | 960.0002 | 2 | 7 | 4.200158 | 3.455087 | 1.203133 | 5.085e-09 | 5.012347 | 1.8699e-08
2018-03-21 09:24 | 56712.84 | 1028.7472 | 2 | 7 | 4.200175 | 3.259986 | 1.267246 | 5.085e-09 | 5.281634 | 1.8699e-08
2018-03-21 09:26 | 56832.85 | 120.001 | 3 | 7 | 4.226825 | 3.259944 | 1.375526 | 5.085e-09 | 5.737738 | 1.8699e-08
2018-03-21 09:28 | 56952.85 | 240.001 | 3 | 7 | 4.258493 | 3.259891 | 1.484179 | 5.085e-09 | 6.198688 | 1.8699e-08
2018-03-21 09:30 | 57072.85 | 360.001 | 3 | 7 | 4.291714 | 3.259912 | 1.592837 | 5.085e-09 | 6.663218 | 1.8699e-08
2018-03-21 09:32 | 57192.85 | 480.0002 | 3 | 7 | 4.325178 | 3.259971 | 1.70149 | 5.085e-09 | 7.131334 | 1.8699e-08
2018-03-21 09:34 | 57312.85 | 600.0002 | 3 | 7 | 4.360243 | 3.259934 | 1.810145 | 5.085e-09 | 7.60317 | 1.8699e-08
2018-03-21 09:36 | 57432.85 | 720.001 | 3 | 7 | 4.397458 | 3.259936 | 1.918803 | 5.085e-09 | 8.078947 | 1.8699e-08
2018-03-21 09:38 | 57552.85 | 840.001 | 3 | 7 | 4.400215 | 2.856326 | 2.020622 | 5.085e-09 | 8.526956 | 1.8699e-08
2018-03-21 09:40 | 57672.85 | 960.001 | 3 | 7 | 4.40015 | 2.517076 | 2.110022 | 5.085e-09 | 8.92033 | 1.8699e-08
2018-03-21 09:42 | 57792.85 | 1080.0009 | 3 | 7 | 4.400132 | 2.221614 | 2.188889 | 5.085e-09 | 9.267354 | 1.8699e-08
2018-03-21 09:44 | 57912.85 | 1200.001 | 3 | 7 | 4.400161 | 1.965207 | 2.258574 | 5.085e-09 | 9.573979 | 1.8699e-08
2018-03-21 09:46 | 58032.85 | 1320.001 | 3 | 7 | 4.400143 | 1.741584 | 2.32026 | 5.085e-09 | 9.845405 | 1.8699e-08
2018-03-21 09:48 | 58152.85 | 1440.0002 | 3 | 7 | 4.400074 | 1.546896 | 2.374997 | 5.085e-09 | 10.08626 | 1.8699e-08
2018-03-21 09:50 | 58272.85 | 1560.0002 | 3 | 7 | 4.400063 | 1.37838 | 2.423699 | 5.085e-09 | 10.30055 | 1.8699e-08
2018-03-21 09:52 | 58392.85 | 1680.0002 | 3 | 7 | 4.400107 | 1.231507 | 2.467136 | 5.085e-09 | 10.49167 | 1.8699e-08
2018-03-21 09:54 | 58512.85 | 1800.001 | 3 | 7 | 4.400007 | 1.1015625 | 2.505987 | 5.085e-09 | 10.66263 | 1.8699e-08
2018-03-21 09:56 | 58632.85 | 1920.0009 | 3 | 7 | 4.400033 | 0.98946 | 2.540824 | 5.085e-09 | 10.81591 | 1.8699e-08
2018-03-21 09:58 | 58752.85 | 2040.0003 | 3 | 7 | 4.400023 | 0.8908167 | 2.572138 | 5.085e-09 | 10.95369 | 1.8699e-08
2018-03-21 10:00 | 58872.85 | 2160.001 | 3 | 7 | 4.400084 | 0.8047962 | 2.600357 | 5.085e-09 | 11.07786 | 1.8699e-08
2018-03-21 10:02 | 58992.85 | 2280.0002 | 3 | 7 | 4.399985 | 0.7261734 | 2.625854 | 5.085e-09 | 11.19004 | 1.8699e-08
2018-03-21 10:04 | 59112.85 | 2400.0002 | 3 | 7 | 4.40006 | 0.6522779 | 2.648833 | 5.085e-09 | 11.29115 | 1.8699e-08
2018-03-21 10:06 | 59232.85 | 2520.0002 | 3 | 7 | 4.400018 | 0.5835695 | 2.669407 | 5.085e-09 | 11.38168 | 1.8699e-08
2018-03-21 10:08 | 59352.85 | 2640.0003 | 3 | 7 | 4.400098 | 0.5243521 | 2.687839 | 5.085e-09 | 11.46278 | 1.8699e-08
2018-03-21 10:10 | 59472.85 | 2760.0002 | 3 | 7 | 4.400066 | 0.4758272 | 2.704449 | 5.085e-09 | 11.53587 | 1.8699e-08
2018-03-21 10:12 | 59592.85 | 2880.001 | 3 | 7 | 4.399976 | 0.4336367 | 2.719586 | 5.085e-09 | 11.60247 | 1.8699e-08
2018-03-21 10:14 | 59712.85 | 3000.0002 | 3 | 7 | 4.400058 | 0.4002647 | 2.733469 | 5.085e-09 | 11.66356 | 1.8699e-08
2018-03-21 10:16 | 59832.85 | 3120.0009 | 3 | 7 | 4.399995 | 0.3687658 | 2.746267 | 5.085e-09 | 11.71987 | 1.8699e-08
2018-03-21 10:18 | 59952.85 | 3240.001 | 3 | 7 | 4.399969 | 0.3422041 | 2.758111 | 5.085e-09 | 11.77198 | 1.8699e-08
2018-03-21 10:20 | 60072.85 | 3360.0009 | 3 | 7 | 4.400049 | 0.319066 | 2.76911 | 5.085e-09 | 11.82038 | 1.8699e-08
2018-03-21 10:22 | 60192.85 | 3480.0011 | 3 | 7 | 4.400073 | 0.2977371 | 2.779353 | 5.085e-09 | 11.86545 | 1.8699e-08
2018-03-21 10:24 | 60312.85 | 3600.0002 | 3 | 7 | 4.399995 | 0.2771587 | 2.788909 | 5.085e-09 | 11.90749 | 1.8699e-08
2018-03-21 10:26 | 60432.85 | 3720.001 | 3 | 7 | 4.400009 | 0.259201 | 2.797849 | 5.085e-09 | 11.94683 | 1.8699e-08
2018-03-21 10:28 | 60552.85 | 3840.0009 | 3 | 7 | 4.399998 | 0.2422171 | 2.806218 | 5.085e-09 | 11.98365 | 1.8699e-08
2018-03-21 10:30 | 60672.85 | 3960.0002 | 3 | 7 | 4.399975 | 0.2278538 | 2.81407 | 5.085e-09 | 12.0182 | 1.8699e-08
2018-03-21 10:32 | 60792.85 | 4080.001 | 3 | 7 | 4.399969 | 0.2141809 | 2.821437 | 5.085e-09 | 12.05062 | 1.8699e-08
2018-03-21 10:34 | 60912.85 | 4200.0017 | 3 | 7 | 4.399997 | 0.2009268 | 2.828369 | 5.085e-09 | 12.08112 | 1.8699e-08
2018-03-21 10:36 | 61032.85 | 4320.001 | 3 | 7 | 4.400016 | 0.1897926 | 2.834889 | 5.085e-09 | 12.1098 | 1.8699e-08
2018-03-21 10:38 | 61152.85 | 4440.0009 | 3 | 7 | 4.400032 | 0.1790524 | 2.841031 | 5.085e-09 | 12.13683 | 1.8699e-08
2018-03-21 10:40 | 61272.85 | 4560.001 | 3 | 7 | 4.400065 | 0.1689968 | 2.846815 | 5.085e-09 | 12.16228 | 1.8699e-08
2018-03-21 10:42 | 61392.85 | 4680.0009 | 3 | 7 | 4.400071 | 0.1566896 | 2.852218 | 5.085e-09 | 12.18605 | 1.8699e-08
2018-03-21 10:44 | 61512.85 | 4800.0002 | 3 | 7 | 4.399982 | 0.1443701 | 2.857229 | 5.085e-09 | 12.2081 | 1.8699e-08
2018-03-21 10:46 | 61632.85 | 4920.0002 | 3 | 7 | 4.400014 | 0.1337414 | 2.861852 | 5.085e-09 | 12.22844 | 1.8699e-08
2018-03-21 10:48 | 61752.85 | 5040.0009 | 3 | 7 | 4.399985 | 0.124567 | 2.866148 | 5.085e-09 | 12.24734 | 1.8699e-08
2018-03-21 10:50 | 61872.85 | 5160.0002 | 3 | 7 | 4.400025 | 0.1176271 | 2.87017 | 5.085e-09 | 12.26504 | 1.8699e-08
2018-03-21 10:52 | 61992.85 | 5280.0018 | 3 | 7 | 4.400077 | 0.111804 | 2.873968 | 5.085e-09 | 12.28175 | 1.8699e-08
2018-03-21 10:54 | 62112.85 | 5400.0009 | 3 | 7 | 4.400003 | 0.1048222 | 2.877558 | 5.085e-09 | 12.29755 | 1.8699e-08
2018-03-21 10:56 | 62232.85 | 5520.0001 | 3 | 7 | 4.399988 | 0.09947872 | 2.880962 | 5.085e-09 | 12.31253 | 1.8699e-08
2018-03-21 10:58 | 62352.85 | 5640.0009 | 3 | 7 | 4.399956 | 0.09406185 | 2.884197 | 5.085e-09 | 12.32676 | 1.8699e-08
2018-03-21 11:00 | 62472.85 | 5760.0009 | 3 | 7 | 4.399985 | 0.08966255 | 2.887279 | 5.085e-09 | 12.34032 | 1.8699e-08
2018-03-21 11:02 | 62592.85 | 5880.0009 | 3 | 7 | 4.400063 | 0.08587265 | 2.890216 | 5.085e-09 | 12.35325 | 1.8699e-08
2018-03-21 11:04 | 62701.18 | 5988.3256 | 3 | 7 | 4.399959 | 0.08148861 | 2.89275 | 5.085e-09 | 12.36439 | 1.8699e-08
2018-03-21 11:06 | 62821.22 | 120.0001 | 4 | 7 | 4.390959 | 0 | 2.89275 | 5.085e-09 | 12.36439 | 1.8699e-08
2018-03-21 11:08 | 62941.22 | 240.0001 | 4 | 7 | 4.389968 | 0 | 2.89275 | 5.085e-09 | 12.36439 | 1.8699e-08
2018-03-21 11:09 | 63001.23 | 300.0024 | 4 | 7 | 4.389586 | 0 | 2.89275 | 5.085e-09 | 12.36439 | 1.8699e-08
2018-03-21 11:11 | 63121.3 | 120.0001 | 5 | 7 | 3.785048 | -6.519957 | 2.89275 | 0.2172961 | 12.36439 | 0.8337139
2018-03-21 11:13 | 63241.3 | 240.0001 | 5 | 7 | 3.727561 | -6.519951 | 2.89275 | 0.4346047 | 12.36439 | 1.650304
2018-03-21 11:15 | 63361.3 | 360.0001 | 5 | 7 | 3.659274 | -6.519975 | 2.89275 | 0.6519127 | 12.36439 | 2.453007
2018-03-21 11:17 | 63481.3 | 480.001 | 5 | 7 | 3.588481 | -6.520068 | 2.89275 | 0.8692208 | 12.36439 | 3.240551
2018-03-21 11:19 | 63601.3 | 600.001 | 5 | 7 | 3.516632 | -6.519994 | 2.89275 | 1.086529 | 12.36439 | 4.012492
2018-03-21 11:21 | 63721.3 | 720.0001 | 5 | 7 | 3.450738 | -6.520012 | 2.89275 | 1.303835 | 12.36439 | 4.769366
2018-03-21 11:23 | 63841.3 | 840.0001 | 5 | 7 | 3.394499 | -6.520005 | 2.89275 | 1.52113 | 12.36439 | 5.512889
2018-03-21 11:25 | 63961.3 | 960.0009 | 5 | 7 | 3.348796 | -6.519955 | 2.89275 | 1.738412 | 12.36439 | 6.245349
2018-03-21 11:27 | 64081.3 | 1080.0009 | 5 | 7 | 3.308265 | -6.520039 | 2.89275 | 1.955705 | 12.36439 | 6.968551
2018-03-21 11:29 | 64201.3 | 1200.0001 | 5 | 7 | 3.268742 | -6.520063 | 2.89275 | 2.172994 | 12.36439 | 7.683134
2018-03-21 11:31 | 64321.3 | 1320.0001 | 5 | 7 | 3.225357 | -6.520051 | 2.89275 | 2.390284 | 12.36439 | 8.388813
2018-03-21 11:33 | 64441.3 | 1440.0001 | 5 | 7 | 3.168723 | -6.520127 | 2.89275 | 2.607576 | 12.36439 | 9.083922
2018-03-21 11:35 | 64561.3 | 1560.0002 | 5 | 7 | 3.062081 | -6.52008 | 2.89275 | 2.824883 | 12.36439 | 9.762579
2018-03-21 11:36 | 64598.15 | 1596.8496 | 5 | 7 | 2.999993 | -6.520024 | 2.89275 | 2.89161 | 12.36439 | 9.964964
2018-03-21 11:38 | 64718.2 | 120.0009 | 6 | 7 | 3.648083 | 0 | 2.89275 | 2.89161 | 12.36439 | 9.964964
2018-03-21 11:40 | 64838.2 | 240.0011 | 6 | 7 | 3.671754 | 0 | 2.89275 | 2.89161 | 12.36439 | 9.964964
2018-03-21 11:41 | 64898.2 | 300.0017 | 6 | 7 | 3.677427 | 0 | 2.89275 | 2.89161 | 12.36439 | 9.964964
2018-03-21 11:41 | 64898.21 | 0.0023 | 7 | 8 | 3.677378 | 0 | 0 | 0 | 0 | 0
2018-03-21 11:43 | 65018.28 | 120.0009 | 2 | 8 | 4.104964 | 4.889873 | 0.1623805 | 8.8e-11 | 0.6582367 | 3.24e-10
2018-03-21 11:45 | 65138.28 | 240.0009 | 2 | 8 | 4.155432 | 4.889928 | 0.3253586 | 8.8e-11 | 1.331757 | 3.24e-10
2018-03-21 11:47 | 65258.28 | 360.0001 | 2 | 8 | 4.181974 | 4.890109 | 0.4883325 | 8.8e-11 | 2.011369 | 3.24e-10
2018-03-21 11:49 | 65378.28 | 480.0009 | 2 | 8 | 4.200156 | 4.84027 | 0.6511997 | 8.8e-11 | 2.694133 | 3.24e-10
2018-03-21 11:51 | 65498.28 | 600.0001 | 2 | 8 | 4.200106 | 4.495637 | 0.8068313 | 8.8e-11 | 3.347811 | 3.24e-10
2018-03-21 11:53 | 65618.28 | 720.0001 | 2 | 8 | 4.200146 | 4.127439 | 0.950681 | 8.8e-11 | 3.952003 | 3.24e-10
2018-03-21 11:55 | 65738.28 | 840.001 | 2 | 8 | 4.200169 | 3.737826 | 1.081725 | 8.8e-11 | 4.502409 | 3.24e-10
2018-03-21 11:57 | 65858.28 | 960.0001 | 2 | 8 | 4.200162 | 3.367696 | 1.20005 | 8.8e-11 | 4.999393 | 3.24e-10
2018-03-21 11:57 | 65895.04 | 996.7568 | 2 | 8 | 4.200191 | 3.259997 | 1.233872 | 8.8e-11 | 5.141453 | 3.24e-10
2018-03-21 11:59 | 66015.05606 | 120.0009 | 3 | 8 | 4.225993 | 3.259925 | 1.342138 | 8.8e-11 | 5.597482 | 3.24e-10
2018-03-21 12:01 | 66135.05606 | 240.0009 | 3 | 8 | 4.25456 | 3.259927 | 1.450786 | 8.8e-11 | 6.058171 | 3.24e-10
2018-03-21 12:03 | 66255.05606 | 360.0009 | 3 | 8 | 4.284268 | 3.259862 | 1.559438 | 8.8e-11 | 6.522041 | 3.24e-10
2018-03-21 12:05 | 66375.05536 | 480.0002 | 3 | 8 | 4.315664 | 3.2599 | 1.668086 | 8.8e-11 | 6.989212 | 3.24e-10
2018-03-21 12:07 | 66495.05606 | 600.0009 | 3 | 8 | 4.348904 | 3.259902 | 1.77674 | 8.8e-11 | 7.459911 | 3.24e-10
2018-03-21 12:09 | 66615.05536 | 720.0002 | 3 | 8 | 4.384497 | 3.259843 | 1.885391 | 8.8e-11 | 7.934333 | 3.24e-10
2018-03-21 12:11 | 66735.05526 | 840.0001 | 3 | 8 | 4.400175 | 2.987983 | 1.991171 | 8.8e-11 | 8.399427 | 3.24e-10
2018-03-21 12:13 | 66855.05606 | 960.0009 | 3 | 8 | 4.400147 | 2.632438 | 2.084681 | 8.8e-11 | 8.810888 | 3.24e-10
2018-03-21 12:15 | 66975.05536 | 1080.0002 | 3 | 8 | 4.40009 | 2.321994 | 2.167142 | 8.8e-11 | 9.173727 | 3.24e-10
2018-03-21 12:17 | 67095.05606 | 1200.0009 | 3 | 8 | 4.400159 | 2.051948 | 2.239936 | 8.8e-11 | 9.494032 | 3.24e-10
2018-03-21 12:19 | 67215.05616 | 1320.001 | 3 | 8 | 4.400083 | 1.815728 | 2.304298 | 8.8e-11 | 9.777233 | 3.24e-10
2018-03-21 12:21 | 67335.05526 | 1440.0001 | 3 | 8 | 4.400092 | 1.610662 | 2.361327 | 8.8e-11 | 10.02817 | 3.24e-10
2018-03-21 12:23 | 67455.05546 | 1560.0003 | 3 | 8 | 4.400084 | 1.43276 | 2.411986 | 8.8e-11 | 10.25107 | 3.24e-10
2018-03-21 12:25 | 67575.05606 | 1680.0009 | 3 | 8 | 4.400129 | 1.277319 | 2.457093 | 8.8e-11 | 10.44955 | 3.24e-10
2018-03-21 12:27 | 67695.05536 | 1800.0002 | 3 | 8 | 4.400141 | 1.142584 | 2.49736 | 8.8e-11 | 10.62672 | 3.24e-10
2018-03-21 12:29 | 67815.05616 | 1920.001 | 3 | 8 | 4.400024 | 1.012779 | 2.533269 | 8.8e-11 | 10.78473 | 3.24e-10
2018-03-21 12:31 | 67935.05606 | 2040.0009 | 3 | 8 | 4.400105 | 0.8987417 | 2.565093 | 8.8e-11 | 10.92475 | 3.24e-10
2018-03-21 12:33 | 68055.05616 | 2160.001 | 3 | 8 | 4.400059 | 0.7967615 | 2.593298 | 8.8e-11 | 11.04886 | 3.24e-10
2018-03-21 12:35 | 68175.05606 | 2280.0009 | 3 | 8 | 4.400083 | 0.7145939 | 2.618428 | 8.8e-11 | 11.15943 | 3.24e-10
2018-03-21 12:37 | 68295.05606 | 2400.0009 | 3 | 8 | 4.400077 | 0.6466236 | 2.641073 | 8.8e-11 | 11.25907 | 3.24e-10
2018-03-21 12:39 | 68415.05526 | 2520.0001 | 3 | 8 | 4.400027 | 0.587306 | 2.661614 | 8.8e-11 | 11.34945 | 3.24e-10
2018-03-21 12:41 | 68535.05606 | 2640.0009 | 3 | 8 | 4.39997 | 0.5365477 | 2.680339 | 8.8e-11 | 11.43184 | 3.24e-10
2018-03-21 12:43 | 68655.05616 | 2760.001 | 3 | 8 | 4.399958 | 0.4916716 | 2.697482 | 8.8e-11 | 11.50727 | 3.24e-10
2018-03-21 12:45 | 68775.05526 | 2880.0001 | 3 | 8 | 4.400033 | 0.4533052 | 2.713234 | 8.8e-11 | 11.57658 | 3.24e-10
2018-03-21 12:47 | 68895.05536 | 3000.0002 | 3 | 8 | 4.400018 | 0.418292 | 2.727754 | 8.8e-11 | 11.64047 | 3.24e-10
2018-03-21 12:49 | 69015.05606 | 3120.0009 | 3 | 8 | 4.400014 | 0.3870106 | 2.741168 | 8.8e-11 | 11.69949 | 3.24e-10
2018-03-21 12:51 | 69135.05536 | 3240.0002 | 3 | 8 | 4.400034 | 0.3589096 | 2.753598 | 8.8e-11 | 11.75419 | 3.24e-10
2018-03-21 12:53 | 69255.05526 | 3360.0001 | 3 | 8 | 4.400013 | 0.3338995 | 2.765134 | 8.8e-11 | 11.80494 | 3.24e-10
2018-03-21 12:55 | 69375.05606 | 3480.0009 | 3 | 8 | 4.399961 | 0.3099127 | 2.775862 | 8.8e-11 | 11.85215 | 3.24e-10
2018-03-21 12:57 | 69495.05536 | 3600.0002 | 3 | 8 | 4.400033 | 0.2898731 | 2.785861 | 8.8e-11 | 11.89614 | 3.24e-10
2018-03-21 12:59 | 69615.05526 | 3720.0001 | 3 | 8 | 4.400007 | 0.2700014 | 2.795192 | 8.8e-11 | 11.9372 | 3.24e-10
2018-03-21 13:01 | 69735.05536 | 3840.0002 | 3 | 8 | 4.39995 | 0.2518616 | 2.803912 | 8.8e-11 | 11.97557 | 3.24e-10
2018-03-21 13:03 | 69855.05606 | 3960.0009 | 3 | 8 | 4.400024 | 0.235877 | 2.812066 | 8.8e-11 | 12.01145 | 3.24e-10
2018-03-21 13:05 | 69975.05606 | 4080.0009 | 3 | 8 | 4.399958 | 0.2174234 | 2.819632 | 8.8e-11 | 12.04474 | 3.24e-10
2018-03-21 13:07 | 70095.05606 | 4200.0009 | 3 | 8 | 4.400003 | 0.2002306 | 2.826597 | 8.8e-11 | 12.07538 | 3.24e-10
2018-03-21 13:09 | 70215.05606 | 4320.0009 | 3 | 8 | 4.400053 | 0.1851206 | 2.833002 | 8.8e-11 | 12.10356 | 3.24e-10
2018-03-21 13:11 | 70335.05616 | 4440.001 | 3 | 8 | 4.399984 | 0.1716356 | 2.838935 | 8.8e-11 | 12.12967 | 3.24e-10
2018-03-21 13:13 | 70455.05606 | 4560.0009 | 3 | 8 | 4.399955 | 0.1605511 | 2.84448 | 8.8e-11 | 12.15407 | 3.24e-10
2018-03-21 13:15 | 70575.05616 | 4680.001 | 3 | 8 | 4.399984 | 0.1509304 | 2.849693 | 8.8e-11 | 12.177 | 3.24e-10
2018-03-21 13:17 | 70695.05606 | 4800.0009 | 3 | 8 | 4.400041 | 0.1437311 | 2.854604 | 8.8e-11 | 12.19861 | 3.24e-10
2018-03-21 13:19 | 70815.05606 | 4920.0009 | 3 | 8 | 4.399956 | 0.1346941 | 2.859251 | 8.8e-11 | 12.21906 | 3.24e-10
2018-03-21 13:21 | 70935.05526 | 5040.0001 | 3 | 8 | 4.399952 | 0.1278601 | 2.863648 | 8.8e-11 | 12.23841 | 3.24e-10
2018-03-21 13:23 | 71055.05606 | 5160.0009 | 3 | 8 | 4.400023 | 0.1218796 | 2.867821 | 8.8e-11 | 12.25677 | 3.24e-10
2018-03-21 13:25 | 71175.05616 | 5280.001 | 3 | 8 | 4.399979 | 0.1162014 | 2.871787 | 8.8e-11 | 12.27422 | 3.24e-10
2018-03-21 13:27 | 71295.05536 | 5400.0002 | 3 | 8 | 4.399955 | 0.1099491 | 2.875555 | 8.8e-11 | 12.2908 | 3.24e-10
2018-03-21 13:29 | 71415.05536 | 5520.0002 | 3 | 8 | 4.40001 | 0.104948 | 2.879137 | 8.8e-11 | 12.30656 | 3.24e-10
2018-03-21 13:31 | 71535.05606 | 5640.0009 | 3 | 8 | 4.399956 | 0.09901142 | 2.882549 | 8.8e-11 | 12.32157 | 3.24e-10
2018-03-21 13:33 | 71655.05536 | 5760.0002 | 3 | 8 | 4.400063 | 0.09606647 | 2.885794 | 8.8e-11 | 12.33585 | 3.24e-10
2018-03-21 13:35 | 71775.05526 | 5880.0001 | 3 | 8 | 4.399994 | 0.09039783 | 2.888885 | 8.8e-11 | 12.34945 | 3.24e-10
2018-03-21 13:37 | 71895.05606 | 6000.0009 | 3 | 8 | 4.40001 | 0.08571243 | 2.891833 | 8.8e-11 | 12.36242 | 3.24e-10
2018-03-21 13:39 | 72004.12156 | 6109.0664 | 3 | 8 | 4.399966 | 0.08149529 | 2.894385 | 8.8e-11 | 12.37365 | 3.24e-10
2018-03-21 13:41 | 72124.17 | 120.0007 | 4 | 8 | 4.391262 | 0 | 2.894385 | 8.8e-11 | 12.37365 | 3.24e-10
2018-03-21 13:43 | 72244.17 | 239.9999 | 4 | 8 | 4.390409 | 0 | 2.894385 | 8.8e-11 | 12.37365 | 3.24e-10
2018-03-21 13:44 | 72304.17 | 300.0022 | 4 | 8 | 4.390072 | 0 | 2.894385 | 8.8e-11 | 12.37365 | 3.24e-10
2018-03-21 13:46 | 72424.24 | 120.0009 | 5 | 8 | 3.774848 | -6.519951 | 2.894385 | 0.2173067 | 12.37365 | 0.8319683
2018-03-21 13:48 | 72544.24 | 240.0009 | 5 | 8 | 3.717208 | -6.520019 | 2.894385 | 0.434615 | 12.37365 | 1.646338
2018-03-21 13:50 | 72664.24 | 360.0009 | 5 | 8 | 3.64889 | -6.519963 | 2.894385 | 0.6519233 | 12.37365 | 2.446797
2018-03-21 13:52 | 72784.24 | 480.0001 | 5 | 8 | 3.578637 | -6.520026 | 2.894385 | 0.8692277 | 12.37365 | 3.232062
2018-03-21 13:54 | 72904.24 | 600.0009 | 5 | 8 | 3.510983 | -6.519992 | 2.894385 | 1.086524 | 12.37365 | 4.002252
2018-03-21 13:56 | 73024.24 | 720.0009 | 5 | 8 | 3.450158 | -6.520054 | 2.894385 | 1.303805 | 12.37365 | 4.75834
2018-03-21 13:58 | 73144.24 | 840.0002 | 5 | 8 | 3.398607 | -6.520058 | 2.894385 | 1.521084 | 12.37365 | 5.502203
2018-03-21 14:00 | 73264.24 | 960.001 | 5 | 8 | 3.354985 | -6.520098 | 2.894385 | 1.738389 | 12.37365 | 6.235906
2018-03-21 14:02 | 73384.24 | 1080.0002 | 5 | 8 | 3.315158 | -6.520074 | 2.894385 | 1.955675 | 12.37365 | 6.960529
2018-03-21 14:04 | 73504.24 | 1200.0002 | 5 | 8 | 3.27604 | -6.520036 | 2.894385 | 2.172961 | 12.37365 | 7.676649
2018-03-21 14:06 | 73624.24 | 1320.001 | 5 | 8 | 3.233694 | -6.520122 | 2.894385 | 2.390262 | 12.37365 | 8.384059
2018-03-21 14:08 | 73744.24 | 1440.0002 | 5 | 8 | 3.178226 | -6.520031 | 2.894385 | 2.607573 | 12.37365 | 9.081166
2018-03-21 14:10 | 73864.24 | 1560.0011 | 5 | 8 | 3.07214 | -6.520149 | 2.894385 | 2.824879 | 12.37365 | 9.761977
2018-03-21 14:11 | 73906.26 | 1602.0241 | 5 | 8 | 2.999996 | -6.520103 | 2.894385 | 2.900986 | 12.37365 | 9.993244
2018-03-21 14:13 | 74026.32 | 120.0008 | 6 | 8 | 3.644088 | 0 | 2.894385 | 2.900986 | 12.37365 | 9.993244
2018-03-21 14:15 | 74146.32 | 240.0008 | 6 | 8 | 3.668582 | 0 | 2.894385 | 2.900986 | 12.37365 | 9.993244
2018-03-21 14:16 | 74206.32 | 300.0023 | 6 | 8 | 3.67456 | 0 | 2.894385 | 2.900986 | 12.37365 | 9.993244
2018-03-21 14:16 | 74206.32 | 0.0025 | 7 | 9 | 3.674523 | 0 | 0 | 0 | 0 | 0
2018-03-21 14:18 | 74326.4 | 120.001 | 2 | 9 | 4.102218 | 4.889951 | 0.1623815 | 0 | 0.6576188 | 0
2018-03-21 14:20 | 74446.4 | 240.0001 | 2 | 9 | 4.158207 | 4.88992 | 0.3253543 | 0 | 1.331089 | 0
2018-03-21 14:22 | 74566.4 | 360.0001 | 2 | 9 | 4.19089 | 4.889968 | 0.4883351 | 0 | 2.011699 | 0
2018-03-21 14:24 | 74686.4 | 480.0001 | 2 | 9 | 4.200155 | 4.678065 | 0.6490579 | 0 | 2.686472 | 0
2018-03-21 14:26 | 74806.4 | 600.0001 | 2 | 9 | 4.200133 | 4.349002 | 0.7995653 | 0 | 3.318627 | 0
2018-03-21 14:28 | 74926.4 | 720.0001 | 2 | 9 | 4.200075 | 4.006824 | 0.9388291 | 0 | 3.903556 | 0
2018-03-21 14:30 | 75046.4 | 840.0009 | 2 | 9 | 4.200173 | 3.680434 | 1.066876 | 0 | 4.441373 | 0
2018-03-21 14:32 | 75166.4 | 960.0009 | 2 | 9 | 4.2002 | 3.375499 | 1.184373 | 0 | 4.934876 | 0
2018-03-21 14:33 | 75214.16 | 1007.76 | 2 | 9 | 4.200127 | 3.259999 | 1.228372 | 0 | 5.11968 | 0
2018-03-21 14:35 | 75334.17 | 120.0001 | 3 | 9 | 4.222548 | 3.259927 | 1.336641 | 0 | 5.575521 | 0
2018-03-21 14:37 | 75454.17 | 240.0009 | 3 | 9 | 4.248659 | 3.260009 | 1.445292 | 0 | 6.03571 | 0
2018-03-21 14:39 | 75574.17 | 360.0001 | 3 | 9 | 4.276608 | 3.25998 | 1.553947 | 0 | 6.498848 | 0
2018-03-21 14:41 | 75694.17 | 480.0002 | 3 | 9 | 4.306647 | 3.259934 | 1.662596 | 0 | 6.96511 | 0
2018-03-21 14:43 | 75814.17 | 600.0001 | 3 | 9 | 4.339076 | 3.259955 | 1.77125 | 0 | 7.434788 | 0
2018-03-21 14:45 | 75934.17 | 720.0002 | 3 | 9 | 4.374024 | 3.259973 | 1.879902 | 0 | 7.908107 | 0
2018-03-21 14:47 | 76054.17 | 840.0009 | 3 | 9 | 4.40021 | 3.099849 | 1.987699 | 0 | 8.381432 | 0
2018-03-21 14:49 | 76174.17 | 960.0009 | 3 | 9 | 4.400169 | 2.718497 | 2.084431 | 0 | 8.80707 | 0
2018-03-21 14:51 | 76294.17 | 1080.001 | 3 | 9 | 4.400119 | 2.390943 | 2.169459 | 0 | 9.181207 | 0
2018-03-21 14:53 | 76414.17 | 1200.0001 | 3 | 9 | 4.400167 | 2.103469 | 2.244291 | 0 | 9.510477 | 0
2018-03-21 14:55 | 76534.17 | 1320.0002 | 3 | 9 | 4.400092 | 1.834151 | 2.309819 | 0 | 9.798811 | 0
2018-03-21 14:57 | 76654.17 | 1440.0001 | 3 | 9 | 4.400157 | 1.602066 | 2.36698 | 0 | 10.05033 | 0
2018-03-21 14:59 | 76774.17 | 1560.0002 | 3 | 9 | 4.40017 | 1.401736 | 2.41689 | 0 | 10.26993 | 0
2018-03-21 15:01 | 76894.17 | 1680.0001 | 3 | 9 | 4.400083 | 1.241745 | 2.460847 | 0 | 10.46335 | 0
2018-03-21 15:03 | 77014.17 | 1800.0002 | 3 | 9 | 4.400074 | 1.108862 | 2.499961 | 0 | 10.63545 | 0
2018-03-21 15:05 | 77134.17 | 1920.001 | 3 | 9 | 4.400021 | 0.9950151 | 2.53498 | 0 | 10.78954 | 0
2018-03-21 15:07 | 77254.17 | 2040.0001 | 3 | 9 | 4.400077 | 0.8971882 | 2.566483 | 0 | 10.92815 | 0
2018-03-21 15:09 | 77374.17 | 2160.001 | 3 | 9 | 4.400071 | 0.8119755 | 2.594937 | 0 | 11.05336 | 0
2018-03-21 15:11 | 77494.17 | 2280.0009 | 3 | 9 | 4.400103 | 0.7376623 | 2.620726 | 0 | 11.16683 | 0
2018-03-21 15:13 | 77614.17 | 2400.0002 | 3 | 9 | 4.399972 | 0.6697321 | 2.644161 | 0 | 11.26994 | 0
2018-03-21 15:15 | 77734.17 | 2520.0001 | 3 | 9 | 4.400046 | 0.6125584 | 2.665522 | 0 | 11.36393 | 0
2018-03-21 15:17 | 77854.17 | 2640.0009 | 3 | 9 | 4.400054 | 0.56038 | 2.685046 | 0 | 11.44984 | 0
2018-03-21 15:19 | 77974.17 | 2760.001 | 3 | 9 | 4.40003 | 0.5138378 | 2.702927 | 0 | 11.52851 | 0
2018-03-21 15:21 | 78094.17 | 2880.0009 | 3 | 9 | 4.400034 | 0.4726086 | 2.719346 | 0 | 11.60076 | 0
2018-03-21 15:23 | 78214.17 | 3000.0002 | 3 | 9 | 4.400003 | 0.4346485 | 2.734454 | 0 | 11.66723 | 0
2018-03-21 15:25 | 78334.17 | 3120.0009 | 3 | 9 | 4.400011 | 0.4011621 | 2.74839 | 0 | 11.72855 | 0
2018-03-21 15:27 | 78454.17 | 3240.001 | 3 | 9 | 4.399953 | 0.3705578 | 2.761268 | 0 | 11.78522 | 0
2018-03-21 15:29 | 78574.17 | 3360.0009 | 3 | 9 | 4.400023 | 0.3434563 | 2.773187 | 0 | 11.83766 | 0
2018-03-21 15:31 | 78694.17 | 3480.0001 | 3 | 9 | 4.400054 | 0.3140278 | 2.784138 | 0 | 11.88585 | 0
2018-03-21 15:33 | 78814.17 | 3600.001 | 3 | 9 | 4.400039 | 0.2873259 | 2.794143 | 0 | 11.92987 | 0
2018-03-21 15:35 | 78934.17 | 3720.0009 | 3 | 9 | 4.40003 | 0.2628155 | 2.803283 | 0 | 11.97009 | 0
2018-03-21 15:37 | 79054.17 | 3840.0002 | 3 | 9 | 4.400057 | 0.2438049 | 2.811707 | 0 | 12.00715 | 0
2018-03-21 15:39 | 79174.17 | 3960.0009 | 3 | 9 | 4.400035 | 0.2275114 | 2.819534 | 0 | 12.04159 | 0
2018-03-21 15:41 | 79294.17 | 4080.001 | 3 | 9 | 4.399962 | 0.2120132 | 2.826844 | 0 | 12.07376 | 0
2018-03-21 15:43 | 79414.17 | 4200.001 | 3 | 9 | 4.400007 | 0.1994514 | 2.833703 | 0 | 12.10393 | 0
2018-03-21 15:45 | 79534.17 | 4320.0009 | 3 | 9 | 4.399987 | 0.1873236 | 2.840157 | 0 | 12.13233 | 0
2018-03-21 15:47 | 79654.17 | 4440.0001 | 3 | 9 | 4.399898 | 0.1760178 | 2.846237 | 0 | 12.15908 | 0
2018-03-21 15:49 | 79774.17 | 4560.0001 | 3 | 9 | 4.400004 | 0.1676254 | 2.851983 | 0 | 12.18437 | 0
2018-03-21 15:51 | 79894.17 | 4680.0002 | 3 | 9 | 4.40004 | 0.1587906 | 2.857415 | 0 | 12.20827 | 0
2018-03-21 15:53 | 80014.17 | 4800.0009 | 3 | 9 | 4.399959 | 0.1493912 | 2.862548 | 0 | 12.23085 | 0
2018-03-21 15:55 | 80134.17 | 4920.0009 | 3 | 9 | 4.400034 | 0.1426077 | 2.86741 | 0 | 12.25225 | 0
2018-03-21 15:57 | 80254.17 | 5040.0001 | 3 | 9 | 4.400002 | 0.1345339 | 2.87202 | 0 | 12.27253 | 0
2018-03-21 15:59 | 80374.17 | 5160.0009 | 3 | 9 | 4.399994 | 0.126936 | 2.876384 | 0 | 12.29173 | 0
2018-03-21 16:01 | 80494.17 | 5280.0001 | 3 | 9 | 4.400007 | 0.1211042 | 2.880519 | 0 | 12.30992 | 0
2018-03-21 16:03 | 80614.17 | 5400.0009 | 3 | 9 | 4.399997 | 0.1129389 | 2.884437 | 0 | 12.32716 | 0
2018-03-21 16:05 | 80734.17 | 5520.001 | 3 | 9 | 4.399958 | 0.1046267 | 2.888091 | 0 | 12.34324 | 0
2018-03-21 16:07 | 80854.17 | 5640.0009 | 3 | 9 | 4.4 | 0.09806538 | 2.891479 | 0 | 12.35815 | 0
2018-03-21 16:09 | 80974.17 | 5760.0009 | 3 | 9 | 4.399948 | 0.09075165 | 2.89462 | 0 | 12.37197 | 0
2018-03-21 16:11 | 81094.17 | 5880.0001 | 3 | 9 | 4.399991 | 0.08650303 | 2.897574 | 0 | 12.38497 | 0
2018-03-21 16:12 | 81187.95 | 5973.7864 | 3 | 9 | 4.399922 | 0.08149529 | 2.899773 | 0 | 12.39464 | 0
2018-03-21 16:14 | 81308.00454 | 120.0008 | 4 | 9 | 4.390796 | 0 | 2.899773 | 0 | 12.39464 | 0
2018-03-21 16:16 | 81428.00384 | 240.0001 | 4 | 9 | 4.389808 | 0 | 2.899773 | 0 | 12.39464 | 0
2018-03-21 16:17 | 81488.00604 | 300.0023 | 4 | 9 | 4.389455 | 0 | 2.899773 | 0 | 12.39464 | 0
2018-03-21 16:19 | 81608.0775 | 120.0009 | 5 | 9 | 3.77688 | -6.519982 | 2.899773 | 0.2173059 | 12.39464 | 0.8319733
2018-03-21 16:21 | 81728.0767 | 240.0001 | 5 | 9 | 3.72084 | -6.520029 | 2.899773 | 0.434615 | 12.39464 | 1.64698
2018-03-21 16:23 | 81848.0775 | 360.0009 | 5 | 9 | 3.653569 | -6.520026 | 2.899773 | 0.6519219 | 12.39464 | 2.448338
2018-03-21 16:25 | 81968.0775 | 480.0009 | 5 | 9 | 3.583596 | -6.520046 | 2.899773 | 0.8692309 | 12.39464 | 3.234671
2018-03-21 16:27 | 82088.0767 | 600.0001 | 5 | 9 | 3.51635 | -6.519919 | 2.899773 | 1.086515 | 12.39464 | 4.005951
2018-03-21 16:29 | 82208.0767 | 720.0001 | 5 | 9 | 3.455938 | -6.520044 | 2.899773 | 1.303796 | 12.39464 | 4.763268
2018-03-21 16:31 | 82328.0775 | 840.0009 | 5 | 9 | 3.404379 | -6.520118 | 2.899773 | 1.521098 | 12.39464 | 5.50851
2018-03-21 16:33 | 82448.0775 | 960.0009 | 5 | 9 | 3.360808 | -6.520149 | 2.899773 | 1.738406 | 12.39464 | 6.243461
2018-03-21 16:35 | 82568.0767 | 1080.0001 | 5 | 9 | 3.317788 | -6.520117 | 2.899773 | 1.955695 | 12.39464 | 6.969116
2018-03-21 16:37 | 82688.0774 | 1200.0008 | 5 | 9 | 3.273875 | -6.520145 | 2.899773 | 2.172984 | 12.39464 | 7.685285
2018-03-21 16:39 | 82808.0775 | 1320.0009 | 5 | 9 | 3.224737 | -6.519796 | 2.899773 | 2.390276 | 12.39464 | 8.391474
2018-03-21 16:41 | 82928.0775 | 1440.0009 | 5 | 9 | 3.162617 | -6.519943 | 2.899773 | 2.60758 | 12.39464 | 9.085798
2018-03-21 16:43 | 83048.0775 | 1560.0009 | 5 | 9 | 3.051686 | -6.519957 | 2.899773 | 2.824887 | 12.39464 | 9.762699
2018-03-21 16:44 | 83078.9718 | 1590.8952 | 5 | 9 | 2.999999 | -6.520206 | 2.899773 | 2.880841 | 12.39464 | 9.93208
2018-03-21 16:46 | 83199.02 | 120.0007 | 6 | 9 | 3.650898 | 0 | 2.899773 | 2.880841 | 12.39464 | 9.93208
2018-03-21 16:48 | 83319.02 | 239.9999 | 6 | 9 | 3.674 | 0 | 2.899773 | 2.880841 | 12.39464 | 9.93208
2018-03-21 16:49 | 83379.02 | 300.0014 | 6 | 9 | 3.679543 | 0 | 2.899773 | 2.880841 | 12.39464 | 9.93208
2018-03-21 16:49 | 83379.03 | 0.0025 | 7 | 10 | 3.679777 | 0 | 0 | 0 | 0 | 0
2018-03-21 16:51 | 83499.11 | 120.0002 | 2 | 10 | 4.112138 | 4.889859 | 0.1623799 | 9.83e-10 | 0.6592523 | 3.618e-09
2018-03-21 16:53 | 83619.11 | 240.0002 | 2 | 10 | 4.162411 | 4.889873 | 0.3253494 | 9.83e-10 | 1.3339 | 3.618e-09
2018-03-21 16:55 | 83739.11 | 360.0002 | 2 | 10 | 4.187829 | 4.889882 | 0.48833 | 9.83e-10 | 2.014579 | 3.618e-09
2018-03-21 16:57 | 83859.11 | 480.001 | 2 | 10 | 4.200167 | 4.76003 | 0.6504335 | 9.83e-10 | 2.69482 | 3.618e-09
2018-03-21 16:59 | 83979.11 | 600.0003 | 2 | 10 | 4.200148 | 4.42949 | 0.8036578 | 9.83e-10 | 3.338386 | 3.618e-09
2018-03-21 17:01 | 84099.11 | 720.001 | 2 | 10 | 4.200141 | 4.078696 | 0.9454498 | 9.83e-10 | 3.933934 | 3.618e-09
2018-03-21 17:03 | 84219.11 | 840.0003 | 2 | 10 | 4.200185 | 3.739484 | 1.075695 | 9.83e-10 | 4.480984 | 3.618e-09
2018-03-21 17:05 | 84339.11 | 960.001 | 2 | 10 | 4.200132 | 3.419618 | 1.194933 | 9.83e-10 | 4.981805 | 3.618e-09
2018-03-21 17:06 | 84402.16 | 1023.0489 | 2 | 10 | 4.200123 | 3.259997 | 1.253419 | 9.83e-10 | 5.227454 | 3.618e-09
2018-03-21 17:08 | 84522.17 | 120.0009 | 3 | 10 | 4.224003 | 3.259892 | 1.361685 | 9.83e-10 | 5.683333 | 3.618e-09
2018-03-21 17:10 | 84642.17 | 240.001 | 3 | 10 | 4.254653 | 3.259921 | 1.470334 | 9.83e-10 | 6.143899 | 3.618e-09
2018-03-21 17:12 | 84762.17 | 360.0001 | 3 | 10 | 4.288263 | 3.259908 | 1.578985 | 9.83e-10 | 6.607972 | 3.618e-09
2018-03-21 17:14 | 84882.17 | 480.001 | 3 | 10 | 4.324226 | 3.259965 | 1.687638 | 9.83e-10 | 7.07584 | 3.618e-09
2018-03-21 17:16 | 85002.17 | 600.0009 | 3 | 10 | 4.360223 | 3.259915 | 1.79629 | 9.83e-10 | 7.547693 | 3.618e-09
2018-03-21 17:18 | 85122.17 | 720.001 | 3 | 10 | 4.397396 | 3.259986 | 1.904942 | 9.83e-10 | 8.023412 | 3.618e-09
2018-03-21 17:20 | 85242.17 | 840.0001 | 3 | 10 | 4.400105 | 2.851829 | 2.00672 | 9.83e-10 | 8.471243 | 3.618e-09
2018-03-21 17:22 | 85362.17 | 960.0001 | 3 | 10 | 4.400163 | 2.51407 | 2.096018 | 9.83e-10 | 8.86417 | 3.618e-09
2018-03-21 17:24 | 85482.17 | 1080.001 | 3 | 10 | 4.400092 | 2.220229 | 2.174815 | 9.83e-10 | 9.21089 | 3.618e-09
2018-03-21 17:26 | 85602.17 | 1200.0001 | 3 | 10 | 4.400075 | 1.965245 | 2.24448 | 9.83e-10 | 9.517424 | 3.618e-09
2018-03-21 17:28 | 85722.17 | 1320.001 | 3 | 10 | 4.400124 | 1.744241 | 2.306223 | 9.83e-10 | 9.789099 | 3.618e-09
2018-03-21 17:30 | 85842.17 | 1440.0009 | 3 | 10 | 4.400097 | 1.551831 | 2.361067 | 9.83e-10 | 10.03042 | 3.618e-09
2018-03-21 17:32 | 85962.17 | 1560.0002 | 3 | 10 | 4.400024 | 1.383156 | 2.409923 | 9.83e-10 | 10.24539 | 3.618e-09
2018-03-21 17:34 | 86082.17 | 1680.001 | 3 | 10 | 4.400093 | 1.237978 | 2.453553 | 9.83e-10 | 10.43737 | 3.618e-09
2018-03-21 17:36 | 86202.17 | 1800.0001 | 3 | 10 | 4.40017 | 1.110946 | 2.492613 | 9.83e-10 | 10.60923 | 3.618e-09
2018-03-21 17:38 | 86322.17 | 1920.001 | 3 | 10 | 4.400011 | 0.9961519 | 2.527673 | 9.83e-10 | 10.7635 | 3.618e-09
2018-03-21 17:40 | 86442.17 | 2040.0009 | 3 | 10 | 4.400069 | 0.8988609 | 2.559215 | 9.83e-10 | 10.90229 | 3.618e-09
2018-03-21 17:42 | 86562.17 | 2160.0011 | 3 | 10 | 4.400084 | 0.8092909 | 2.587651 | 9.83e-10 | 11.02741 | 3.618e-09
2018-03-21 17:44 | 86682.17 | 2280.0009 | 3 | 10 | 4.400008 | 0.7219887 | 2.613147 | 9.83e-10 | 11.13959 | 3.618e-09
2018-03-21 17:46 | 86802.17 | 2400.0002 | 3 | 10 | 4.400065 | 0.6456575 | 2.635912 | 9.83e-10 | 11.23976 | 3.618e-09
2018-03-21 17:48 | 86922.17 | 2520.001 | 3 | 10 | 4.400076 | 0.5787363 | 2.656261 | 9.83e-10 | 11.32929 | 3.618e-09
2018-03-21 17:50 | 87042.17 | 2640.001 | 3 | 10 | 4.400044 | 0.5249491 | 2.674627 | 9.83e-10 | 11.4101 | 3.618e-09
2018-03-21 17:52 | 87162.17 | 2760.0001 | 3 | 10 | 4.399987 | 0.4790068 | 2.691354 | 9.83e-10 | 11.4837 | 3.618e-09
2018-03-21 17:54 | 87282.17 | 2880.0001 | 3 | 10 | 4.40008 | 0.4410105 | 2.706682 | 9.83e-10 | 11.55115 | 3.618e-09
2018-03-21 17:56 | 87402.17 | 3000.0002 | 3 | 10 | 4.400043 | 0.406539 | 2.720787 | 9.83e-10 | 11.61321 | 3.618e-09
2018-03-21 17:58 | 87522.17 | 3120.0009 | 3 | 10 | 4.400035 | 0.3765945 | 2.733825 | 9.83e-10 | 11.67058 | 3.618e-09
2018-03-21 18:00 | 87642.17 | 3240.001 | 3 | 10 | 4.400023 | 0.3492174 | 2.745907 | 9.83e-10 | 11.72374 | 3.618e-09
2018-03-21 18:02 | 87762.17 | 3360.0001 | 3 | 10 | 4.400076 | 0.3260593 | 2.757138 | 9.83e-10 | 11.77315 | 3.618e-09
2018-03-21 18:04 | 87882.17 | 3480.0001 | 3 | 10 | 4.400026 | 0.3032808 | 2.767601 | 9.83e-10 | 11.81919 | 3.618e-09
2018-03-21 18:06 | 88002.17 | 3600.001 | 3 | 10 | 4.400008 | 0.2833452 | 2.777368 | 9.83e-10 | 11.86217 | 3.618e-09
2018-03-21 18:08 | 88122.17 | 3720.0009 | 3 | 10 | 4.399986 | 0.2646503 | 2.786498 | 9.83e-10 | 11.90234 | 3.618e-09
2018-03-21 18:10 | 88242.17 | 3840.0002 | 3 | 10 | 4.400019 | 0.2481756 | 2.795048 | 9.83e-10 | 11.93996 | 3.618e-09
2018-03-21 18:12 | 88362.17 | 3960.0009 | 3 | 10 | 4.400041 | 0.2339754 | 2.803066 | 9.83e-10 | 11.97524 | 3.618e-09
2018-03-21 18:14 | 88482.17 | 4080.001 | 3 | 10 | 4.399955 | 0.2180023 | 2.810587 | 9.83e-10 | 12.00833 | 3.618e-09
2018-03-21 18:16 | 88602.17 | 4200.0009 | 3 | 10 | 4.400028 | 0.2052135 | 2.817657 | 9.83e-10 | 12.03944 | 3.618e-09
2018-03-21 18:18 | 88722.17 | 4320.0009 | 3 | 10 | 4.399998 | 0.189784 | 2.824243 | 9.83e-10 | 12.06842 | 3.618e-09
2018-03-21 18:20 | 88842.17 | 4440.001 | 3 | 10 | 4.400061 | 0.175498 | 2.830326 | 9.83e-10 | 12.09518 | 3.618e-09
2018-03-21 18:22 | 88962.17 | 4560.0009 | 3 | 10 | 4.399983 | 0.1609926 | 2.835923 | 9.83e-10 | 12.11981 | 3.618e-09
2018-03-21 18:24 | 89082.17 | 4680.0002 | 3 | 10 | 4.400077 | 0.1515236 | 2.841122 | 9.83e-10 | 12.14268 | 3.618e-09
2018-03-21 18:26 | 89202.17 | 4800.0009 | 3 | 10 | 4.399996 | 0.1410704 | 2.845989 | 9.83e-10 | 12.1641 | 3.618e-09
2018-03-21 18:28 | 89322.17 | 4920.0002 | 3 | 10 | 4.400052 | 0.1343241 | 2.850574 | 9.83e-10 | 12.18427 | 3.618e-09
2018-03-21 18:30 | 89442.17 | 5040.0001 | 3 | 10 | 4.399999 | 0.1260309 | 2.854904 | 9.83e-10 | 12.20332 | 3.618e-09
2018-03-21 18:32 | 89562.17 | 5160.0009 | 3 | 10 | 4.400029 | 0.1199913 | 2.858997 | 9.83e-10 | 12.22134 | 3.618e-09
2018-03-21 18:34 | 89682.17 | 5280.0001 | 3 | 10 | 4.4 | 0.1139994 | 2.862884 | 9.83e-10 | 12.23844 | 3.618e-09
2018-03-21 18:36 | 89802.17 | 5400.0009 | 3 | 10 | 4.39998 | 0.1083965 | 2.866581 | 9.83e-10 | 12.25471 | 3.618e-09
2018-03-21 18:38 | 89922.17 | 5520.0001 | 3 | 10 | 4.400043 | 0.1034174 | 2.870105 | 9.83e-10 | 12.27021 | 3.618e-09
2018-03-21 18:40 | 90042.17 | 5640.0001 | 3 | 10 | 4.400043 | 0.09882641 | 2.873464 | 9.83e-10 | 12.28499 | 3.618e-09
2018-03-21 18:42 | 90162.17 | 5760.0001 | 3 | 10 | 4.399981 | 0.09414864 | 2.876667 | 9.83e-10 | 12.29908 | 3.618e-09
2018-03-21 18:44 | 90282.17 | 5880.0001 | 3 | 10 | 4.399991 | 0.08936787 | 2.879727 | 9.83e-10 | 12.31255 | 3.618e-09
2018-03-21 18:46 | 90402.17 | 6000.0017 | 3 | 10 | 4.399998 | 0.08613205 | 2.882644 | 9.83e-10 | 12.32538 | 3.618e-09
2018-03-21 18:47 | 90491.78 | 6089.6168 | 3 | 10 | 4.399962 | 0.08149815 | 2.884741 | 9.83e-10 | 12.33461 | 3.618e-09
2018-03-21 18:49 | 90611.83 | 120 | 4 | 10 | 4.391116 | 0 | 2.884741 | 9.83e-10 | 12.33461 | 3.618e-09
2018-03-21 18:51 | 90731.83 | 240.0008 | 4 | 10 | 4.390172 | 0 | 2.884741 | 9.83e-10 | 12.33461 | 3.618e-09
2018-03-21 18:52 | 90791.83 | 300.0023 | 4 | 10 | 4.389832 | 0 | 2.884741 | 9.83e-10 | 12.33461 | 3.618e-09
2018-03-21 18:54 | 90911.9 | 120.0009 | 5 | 10 | 3.780647 | -6.520123 | 2.884741 | 0.2173024 | 12.33461 | 0.833584
2018-03-21 18:56 | 91031.9 | 240.0001 | 5 | 10 | 3.717696 | -6.520159 | 2.884741 | 0.4346037 | 12.33461 | 1.648551
2018-03-21 18:58 | 91151.9 | 360.0009 | 5 | 10 | 3.647644 | -6.520085 | 2.884741 | 0.6518905 | 12.33461 | 2.448808
2018-03-21 19:00 | 91271.9 | 480.0009 | 5 | 10 | 3.576949 | -6.520036 | 2.884741 | 0.8691752 | 12.33461 | 3.233698
2018-03-21 19:02 | 91391.9 | 600.0009 | 5 | 10 | 3.509268 | -6.52013 | 2.884741 | 1.086481 | 12.33461 | 4.003539
2018-03-21 19:04 | 91511.9 | 720.0009 | 5 | 10 | 3.448605 | -6.52011 | 2.884741 | 1.30379 | 12.33461 | 4.759388
2018-03-21 19:06 | 91631.9 | 840.0009 | 5 | 10 | 3.397137 | -6.5201 | 2.884741 | 1.521104 | 12.33461 | 5.503053
2018-03-21 19:08 | 91751.9 | 960.0002 | 5 | 10 | 3.353045 | -6.52006 | 2.884741 | 1.738397 | 12.33461 | 6.236323
2018-03-21 19:10 | 91871.9 | 1080.0001 | 5 | 10 | 3.313103 | -6.52009 | 2.884741 | 1.955682 | 12.33461 | 6.960502
2018-03-21 19:12 | 91991.9 | 1200.0001 | 5 | 10 | 3.273807 | -6.52011 | 2.884741 | 2.172964 | 12.33461 | 7.676144
2018-03-21 19:14 | 92111.9 | 1320.0002 | 5 | 10 | 3.231301 | -6.519815 | 2.884741 | 2.390279 | 12.33461 | 8.383108
2018-03-21 19:16 | 92231.9 | 1440.0009 | 5 | 10 | 3.176247 | -6.520112 | 2.884741 | 2.607587 | 12.33461 | 9.079699
2018-03-21 19:18 | 92351.9 | 1560.0009 | 5 | 10 | 3.070673 | -6.520127 | 2.884741 | 2.824893 | 12.33461 | 9.760103
2018-03-21 19:19 | 92393.27 | 1601.3624 | 5 | 10 | 2.999995 | -6.520129 | 2.884741 | 2.899799 | 12.33461 | 9.987666
2018-03-21 19:21 | 92513.32 | 120 | 6 | 10 | 3.644901 | 0 | 2.884741 | 2.899799 | 12.33461 | 9.987666
2018-03-21 19:23 | 92633.32 | 240.0008 | 6 | 10 | 3.669211 | 0 | 2.884741 | 2.899799 | 12.33461 | 9.987666
2018-03-21 19:24 | 92693.32 | 300.0015 | 6 | 10 | 3.675117 | 0 | 2.884741 | 2.899799 | 12.33461 | 9.987666
2018-03-21 19:24 | 92693.33 | 0.0026 | 7 | 11 | 3.675133 | 0 | 0 | 0 | 0 | 0
2018-03-21 19:26 | 92813.41 | 120.0001 | 2 | 11 | 4.1039 | 4.889932 | 0.1623819 | 2.169e-09 | 0.6578504 | 7.972e-09
2018-03-21 19:28 | 92933.41 | 240.0001 | 2 | 11 | 4.159869 | 4.889993 | 0.3253583 | 2.169e-09 | 1.331629 | 7.972e-09
2018-03-21 19:30 | 93053.41 | 360.0009 | 2 | 11 | 4.191948 | 4.890037 | 0.4883384 | 2.169e-09 | 2.012483 | 7.972e-09
2018-03-21 19:32 | 93173.41 | 480.0009 | 2 | 11 | 4.200148 | 4.668473 | 0.64881 | 2.169e-09 | 2.686258 | 7.972e-09
2018-03-21 19:34 | 93293.41 | 600.0001 | 2 | 11 | 4.200128 | 4.337777 | 0.7989652 | 2.169e-09 | 3.316933 | 7.972e-09
2018-03-21 19:36 | 93413.41 | 720.0002 | 2 | 11 | 4.200138 | 3.999379 | 0.9378865 | 2.169e-09 | 3.900424 | 7.972e-09
2018-03-21 19:38 | 93533.41 | 840.001 | 2 | 11 | 4.200185 | 3.675303 | 1.065716 | 2.169e-09 | 4.437328 | 7.972e-09
2018-03-21 19:40 | 93653.41 | 960.0009 | 2 | 11 | 4.200186 | 3.372006 | 1.183082 | 2.169e-09 | 4.930281 | 7.972e-09
2018-03-21 19:41 | 93699.05 | 1005.6432 | 2 | 11 | 4.200098 | 3.259997 | 1.225118 | 2.169e-09 | 5.106842 | 7.972e-09
2018-03-21 19:43 | 93819.06 | 120.001 | 3 | 11 | 4.222304 | 3.259995 | 1.333387 | 2.169e-09 | 5.56267 | 7.972e-09
2018-03-21 19:45 | 93939.06 | 240.001 | 3 | 11 | 4.248317 | 3.259992 | 1.442039 | 2.169e-09 | 6.022829 | 7.972e-09
2018-03-21 19:47 | 94059.06 | 360.0009 | 3 | 11 | 4.276244 | 3.259955 | 1.550693 | 2.169e-09 | 6.485929 | 7.972e-09
2018-03-21 19:49 | 94179.06 | 480.0001 | 3 | 11 | 4.306289 | 3.259944 | 1.659342 | 2.169e-09 | 6.952155 | 7.972e-09
2018-03-21 19:51 | 94299.06 | 600.001 | 3 | 11 | 4.338618 | 3.260007 | 1.767998 | 2.169e-09 | 7.421793 | 7.972e-09
2018-03-21 19:53 | 94419.06 | 720.001 | 3 | 11 | 4.373564 | 3.259965 | 1.876652 | 2.169e-09 | 7.895075 | 7.972e-09
2018-03-21 19:55 | 94539.06 | 840.0009 | 3 | 11 | 4.400151 | 3.106496 | 1.984526 | 2.169e-09 | 8.3687 | 7.972e-09
2018-03-21 19:57 | 94659.06 | 960.001 | 3 | 11 | 4.40013 | 2.722602 | 2.081452 | 2.169e-09 | 8.795191 | 7.972e-09
2018-03-21 19:59 | 94779.06 | 1080.0009 | 3 | 11 | 4.400107 | 2.394389 | 2.166632 | 2.169e-09 | 9.169998 | 7.972e-09
2018-03-21 20:01 | 94899.06 | 1200.0009 | 3 | 11 | 4.40011 | 2.100081 | 2.241526 | 2.169e-09 | 9.499541 | 7.972e-09
2018-03-21 20:03 | 95019.06 | 1320.001 | 3 | 11 | 4.400067 | 1.82884 | 2.306918 | 2.169e-09 | 9.787274 | 7.972e-09
2018-03-21 20:05 | 95139.06 | 1440.0001 | 3 | 11 | 4.400105 | 1.59631 | 2.363937 | 2.169e-09 | 10.03817 | 7.972e-09
2018-03-21 20:07 | 95259.06 | 1560.0002 | 3 | 11 | 4.400139 | 1.401856 | 2.413744 | 2.169e-09 | 10.25732 | 7.972e-09
2018-03-21 20:09 | 95379.06 | 1680.0009 | 3 | 11 | 4.400002 | 1.242256 | 2.457729 | 2.169e-09 | 10.45086 | 7.972e-09
2018-03-21 20:11 | 95499.06 | 1800.001 | 3 | 11 | 4.400096 | 1.111133 | 2.496912 | 2.169e-09 | 10.62327 | 7.972e-09
2018-03-21 20:13 | 95619.06 | 1920.0001 | 3 | 11 | 4.400046 | 0.9973526 | 2.53201 | 2.169e-09 | 10.7777 | 7.972e-09
2018-03-21 20:15 | 95739.06 | 2040.0002 | 3 | 11 | 4.400054 | 0.8997478 | 2.563595 | 2.169e-09 | 10.91668 | 7.972e-09
2018-03-21 20:17 | 95859.06 | 2160.0001 | 3 | 11 | 4.400052 | 0.8142004 | 2.592125 | 2.169e-09 | 11.04221 | 7.972e-09
2018-03-21 20:19 | 95979.06 | 2280.001 | 3 | 11 | 4.400047 | 0.7387829 | 2.617983 | 2.169e-09 | 11.15599 | 7.972e-09
2018-03-21 20:21 | 96099.06 | 2400.0002 | 3 | 11 | 4.400067 | 0.6730709 | 2.64149 | 2.169e-09 | 11.25942 | 7.972e-09
2018-03-21 20:23 | 96219.06 | 2520.0001 | 3 | 11 | 4.400048 | 0.6138821 | 2.662912 | 2.169e-09 | 11.35368 | 7.972e-09
2018-03-21 20:25 | 96339.06 | 2640.001 | 3 | 11 | 4.400063 | 0.5622292 | 2.682485 | 2.169e-09 | 11.4398 | 7.972e-09
2018-03-21 20:27 | 96459.06 | 2760.001 | 3 | 11 | 4.400058 | 0.5156202 | 2.700405 | 2.169e-09 | 11.51865 | 7.972e-09
2018-03-21 20:29 | 96579.06 | 2880.0002 | 3 | 11 | 4.399966 | 0.4722776 | 2.71686 | 2.169e-09 | 11.59105 | 7.972e-09
2018-03-21 20:31 | 96699.06 | 3000.001 | 3 | 11 | 4.400065 | 0.4363079 | 2.731992 | 2.169e-09 | 11.65763 | 7.972e-09
2018-03-21 20:33 | 96819.06 | 3120.0009 | 3 | 11 | 4.400023 | 0.4016676 | 2.745946 | 2.169e-09 | 11.71903 | 7.972e-09
2018-03-21 20:35 | 96939.06 | 3240.0002 | 3 | 11 | 4.400017 | 0.3722153 | 2.758834 | 2.169e-09 | 11.77574 | 7.972e-09
2018-03-21 20:37 | 97059.06 | 3360.0009 | 3 | 11 | 4.400017 | 0.343792 | 2.770765 | 2.169e-09 | 11.82823 | 7.972e-09
2018-03-21 20:39 | 97179.06 | 3480.001 | 3 | 11 | 4.400007 | 0.3149252 | 2.781748 | 2.169e-09 | 11.87656 | 7.972e-09
2018-03-21 20:41 | 97299.06 | 3600.0001 | 3 | 11 | 4.400064 | 0.2886295 | 2.791786 | 2.169e-09 | 11.92073 | 7.972e-09
2018-03-21 20:43 | 97419.06 | 3720.0009 | 3 | 11 | 4.40003 | 0.2632198 | 2.800951 | 2.169e-09 | 11.96105 | 7.972e-09
2018-03-21 20:45 | 97539.06 | 3840.0001 | 3 | 11 | 4.399947 | 0.2424126 | 2.809377 | 2.169e-09 | 11.99813 | 7.972e-09
2018-03-21 20:47 | 97659.06 | 3960.0001 | 3 | 11 | 4.400046 | 0.2271318 | 2.817201 | 2.169e-09 | 12.03255 | 7.972e-09
2018-03-21 20:49 | 97779.06 | 4080.0002 | 3 | 11 | 4.39999 | 0.2116165 | 2.824505 | 2.169e-09 | 12.06469 | 7.972e-09
2018-03-21 20:51 | 97899.06 | 4200.0009 | 3 | 11 | 4.400002 | 0.1985617 | 2.831351 | 2.169e-09 | 12.09481 | 7.972e-09
2018-03-21 20:53 | 98019.06 | 4320.0002 | 3 | 11 | 4.400029 | 0.1878481 | 2.837785 | 2.169e-09 | 12.12312 | 7.972e-09
2018-03-21 20:55 | 98139.06 | 4440.001 | 3 | 11 | 4.399981 | 0.1764898 | 2.843851 | 2.169e-09 | 12.14981 | 7.972e-09
2018-03-21 20:57 | 98259.06 | 4560.0001 | 3 | 11 | 4.400023 | 0.1671991 | 2.849571 | 2.169e-09 | 12.17498 | 7.972e-09
2018-03-21 20:59 | 98379.06 | 4680.001 | 3 | 11 | 4.400024 | 0.1583223 | 2.854981 | 2.169e-09 | 12.19878 | 7.972e-09
2018-03-21 21:01 | 98499.06 | 4800.0009 | 3 | 11 | 4.400072 | 0.1504698 | 2.8601 | 2.169e-09 | 12.22131 | 7.972e-09
2018-03-21 21:03 | 98619.06 | 4920.001 | 3 | 11 | 4.400045 | 0.1419115 | 2.864944 | 2.169e-09 | 12.24263 | 7.972e-09
2018-03-21 21:05 | 98739.06 | 5040.0009 | 3 | 11 | 4.400015 | 0.1342945 | 2.869534 | 2.169e-09 | 12.26282 | 7.972e-09
2018-03-21 21:07 | 98859.06 | 5160.0002 | 3 | 11 | 4.400013 | 0.1272936 | 2.873883 | 2.169e-09 | 12.28196 | 7.972e-09
2018-03-21 21:09 | 98979.06 | 5280.0009 | 3 | 11 | 4.399928 | 0.1200352 | 2.878008 | 2.169e-09 | 12.30011 | 7.972e-09
2018-03-21 21:11 | 99099.06 | 5400.0009 | 3 | 11 | 4.399941 | 0.1134529 | 2.881924 | 2.169e-09 | 12.31734 | 7.972e-09
2018-03-21 21:13 | 99219.06 | 5520.001 | 3 | 11 | 4.399945 | 0.1084566 | 2.885643 | 2.169e-09 | 12.3337 | 7.972e-09
2018-03-21 21:15 | 99339.06 | 5640.0009 | 3 | 11 | 4.400002 | 0.1030502 | 2.88917 | 2.169e-09 | 12.34922 | 7.972e-09
2018-03-21 21:17 | 99459.06 | 5760.001 | 3 | 11 | 4.400006 | 0.09598351 | 2.892478 | 2.169e-09 | 12.36377 | 7.972e-09
2018-03-21 21:19 | 99579.06 | 5880.0009 | 3 | 11 | 4.399975 | 0.08850956 | 2.895554 | 2.169e-09 | 12.37731 | 7.972e-09
2018-03-21 21:21 | 99688.27 | 5989.2104 | 3 | 11 | 4.399923 | 0.08149719 | 2.898156 | 2.169e-09 | 12.38876 | 7.972e-09
2018-03-21 21:23 | 99808.31 | 120.0008 | 4 | 11 | 4.390903 | 0 | 2.898156 | 2.169e-09 | 12.38876 | 7.972e-09
2018-03-21 21:25 | 99928.31 | 240.0008 | 4 | 11 | 4.389911 | 0 | 2.898156 | 2.169e-09 | 12.38876 | 7.972e-09
2018-03-21 21:26 | 99988.31 | 300.0023 | 4 | 11 | 4.389576 | 0 | 2.898156 | 2.169e-09 | 12.38876 | 7.972e-09
2018-03-21 21:28 | 100108.4 | 120.0002 | 5 | 11 | 3.775797 | -6.52008 | 2.898156 | 0.2172913 | 12.38876 | 0.8317171
2018-03-21 21:30 | 100228.4 | 240.0001 | 5 | 11 | 3.719251 | -6.520052 | 2.898156 | 0.4345717 | 12.38876 | 1.646311
2018-03-21 21:32 | 100348.4 | 360.0009 | 5 | 11 | 3.651478 | -6.520082 | 2.898156 | 0.6518577 | 12.38876 | 2.44718
2018-03-21 21:34 | 100468.4 | 480.0009 | 5 | 11 | 3.581442 | -6.520118 | 2.898156 | 0.8691611 | 12.38876 | 3.233063
2018-03-21 21:36 | 100588.4 | 600.0002 | 5 | 11 | 3.514001 | -6.520127 | 2.898156 | 1.086473 | 12.38876 | 4.003928
2018-03-21 21:38 | 100708.4 | 720.0001 | 5 | 11 | 3.453016 | -6.520162 | 2.898156 | 1.303778 | 12.38876 | 4.760756
2018-03-21 21:40 | 100828.4 | 840.0002 | 5 | 11 | 3.401296 | -6.520034 | 2.898156 | 1.521087 | 12.38876 | 5.505331
2018-03-21 21:42 | 100948.4 | 960.0009 | 5 | 11 | 3.357108 | -6.52012 | 2.898156 | 1.73838 | 12.38876 | 6.239508
2018-03-21 21:44 | 101068.4 | 1080.0009 | 5 | 11 | 3.316974 | -6.52009 | 2.898156 | 1.955661 | 12.38876 | 6.964545
2018-03-21 21:46 | 101188.4 | 1200.0009 | 5 | 11 | 3.277953 | -6.52012 | 2.898156 | 2.172941 | 12.38876 | 7.681019
2018-03-21 21:48 | 101308.4 | 1320.0002 | 5 | 11 | 3.235547 | -6.520186 | 2.898156 | 2.390243 | 12.38876 | 8.38884
2018-03-21 21:50 | 101428.4 | 1440.0009 | 5 | 11 | 3.179741 | -6.520117 | 2.898156 | 2.607551 | 12.38876 | 9.086296
2018-03-21 21:52 | 101548.4 | 1560.0009 | 5 | 11 | 3.072249 | -6.51997 | 2.898156 | 2.824858 | 12.38876 | 9.767289
2018-03-21 21:52 | 101589.4 | 1600.98 | 5 | 11 | 2.99999 | -6.520165 | 2.898156 | 2.899068 | 12.38876 | 9.992796
2018-03-21 21:54 | 101709.4 | 120.0009 | 6 | 11 | 3.643823 | 0 | 2.898156 | 2.899076 | 12.38876 | 9.99282
2018-03-21 21:56 | 101829.4 | 240 | 6 | 11 | 3.668742 | 0 | 2.898156 | 2.899076 | 12.38876 | 9.99282
2018-03-21 21:57 | 101889.4 | 300.0023 | 6 | 11 | 3.674808 | 0 | 2.898156 | 2.899076 | 12.38876 | 9.99282
2018-03-21 21:57 | 101889.4357 | 0.0024 | 7 | 12 | 3.674944 | 0 | 0 | 0 | 0 | 0
2018-03-21 21:59 | 102009.5 | 120.001 | 2 | 12 | 4.113745 | 4.889956 | 0.1623872 | 1.806e-09 | 0.6594815 | 6.638e-09
2018-03-21 22:01 | 102129.5 | 240.0009 | 2 | 12 | 4.165619 | 4.889956 | 0.3253657 | 1.806e-09 | 1.334545 | 6.638e-09
2018-03-21 22:03 | 102249.5 | 360.001 | 2 | 12 | 4.192966 | 4.889981 | 0.48834 | 1.806e-09 | 2.015892 | 6.638e-09
2018-03-21 22:05 | 102369.5 | 480.0001 | 2 | 12 | 4.200132 | 4.684102 | 0.649024 | 1.806e-09 | 2.690586 | 6.638e-09
2018-03-21 22:07 | 102489.5 | 600.0002 | 2 | 12 | 4.200171 | 4.362367 | 0.7999024 | 1.806e-09 | 3.324298 | 6.638e-09
2018-03-21 22:09 | 102609.5 | 720.0001 | 2 | 12 | 4.20016 | 4.028182 | 0.9397197 | 1.806e-09 | 3.911553 | 6.638e-09
2018-03-21 22:11 | 102729.5 | 840.0009 | 2 | 12 | 4.200167 | 3.702756 | 1.068497 | 1.806e-09 | 4.452439 | 6.638e-09
2018-03-21 22:13 | 102849.5 | 960.0001 | 2 | 12 | 4.200143 | 3.396676 | 1.186735 | 1.806e-09 | 4.949053 | 6.638e-09
2018-03-21 22:14 | 102905.4 | 1015.9408 | 2 | 12 | 4.200133 | 3.259978 | 1.238441 | 1.806e-09 | 5.166228 | 6.638e-09
2018-03-21 22:16 | 103025.5 | 120.0001 | 3 | 12 | 4.222594 | 3.260003 | 1.346712 | 1.806e-09 | 5.622084 | 6.638e-09
2018-03-21 22:18 | 103145.5 | 240.0009 | 3 | 12 | 4.24883 | 3.260005 | 1.455368 | 1.806e-09 | 6.082301 | 6.638e-09
2018-03-21 22:20 | 103265.5 | 360.0001 | 3 | 12 | 4.277041 | 3.260018 | 1.564021 | 1.806e-09 | 6.545461 | 6.638e-09
2018-03-21 22:22 | 103385.5 | 480.001 | 3 | 12 | 4.307605 | 3.260009 | 1.672674 | 1.806e-09 | 7.011819 | 6.638e-09
2018-03-21 22:24 | 103505.5 | 600.0001 | 3 | 12 | 4.340227 | 3.260032 | 1.781327 | 1.806e-09 | 7.481604 | 6.638e-09
2018-03-21 22:26 | 103625.5 | 720.0001 | 3 | 12 | 4.375639 | 3.259957 | 1.889982 | 1.806e-09 | 7.955093 | 6.638e-09
2018-03-21 22:28 | 103745.5 | 840.0001 | 3 | 12 | 4.400166 | 3.078071 | 1.997504 | 1.806e-09 | 8.427331 | 6.638e-09
2018-03-21 22:30 | 103865.5 | 960.001 | 3 | 12 | 4.400101 | 2.684169 | 2.093427 | 1.806e-09 | 8.84941 | 6.638e-09
2018-03-21 22:32 | 103985.5 | 1080.001 | 3 | 12 | 4.400138 | 2.327743 | 2.176816 | 1.806e-09 | 9.216332 | 6.638e-09
2018-03-21 22:34 | 104105.5 | 1200.0001 | 3 | 12 | 4.400158 | 2.01962 | 2.249137 | 1.806e-09 | 9.534558 | 6.638e-09
2018-03-21 22:36 | 104225.5 | 1320.0001 | 3 | 12 | 4.400126 | 1.764944 | 2.312022 | 1.806e-09 | 9.811262 | 6.638e-09
2018-03-21 22:38 | 104345.5 | 1440.0009 | 3 | 12 | 4.400135 | 1.560348 | 2.367331 | 1.806e-09 | 10.05462 | 6.638e-09
2018-03-21 22:40 | 104465.5 | 1560.001 | 3 | 12 | 4.400077 | 1.386302 | 2.416366 | 1.806e-09 | 10.27038 | 6.638e-09
2018-03-21 22:42 | 104585.5 | 1680.0009 | 3 | 12 | 4.400037 | 1.238263 | 2.460063 | 1.806e-09 | 10.46266 | 6.638e-09
2018-03-21 22:44 | 104705.5 | 1800.0002 | 3 | 12 | 4.400125 | 1.1122 | 2.499182 | 1.806e-09 | 10.63478 | 6.638e-09
2018-03-21 22:46 | 104825.5 | 1920.001 | 3 | 12 | 4.400134 | 1.001294 | 2.534336 | 1.806e-09 | 10.78946 | 6.638e-09
2018-03-21 22:48 | 104945.5 | 2040.0009 | 3 | 12 | 4.4001 | 0.9042702 | 2.566029 | 1.806e-09 | 10.92892 | 6.638e-09
2018-03-21 22:50 | 105065.5 | 2160.0001 | 3 | 12 | 4.400013 | 0.8173923 | 2.594682 | 1.806e-09 | 11.05499 | 6.638e-09
2018-03-21 22:52 | 105185.5 | 2280.0009 | 3 | 12 | 4.400039 | 0.7417917 | 2.620659 | 1.806e-09 | 11.16929 | 6.638e-09
2018-03-21 22:54 | 105305.5 | 2400.0011 | 3 | 12 | 4.400105 | 0.6765003 | 2.644263 | 1.806e-09 | 11.27315 | 6.638e-09
2018-03-21 22:56 | 105425.5 | 2520.0001 | 3 | 12 | 4.400053 | 0.616107 | 2.665759 | 1.806e-09 | 11.36773 | 6.638e-09
2018-03-21 22:58 | 105545.5 | 2640.001 | 3 | 12 | 4.400073 | 0.5638533 | 2.685385 | 1.806e-09 | 11.45409 | 6.638e-09
2018-03-21 23:00 | 105665.5 | 2760.0001 | 3 | 12 | 4.400027 | 0.5159874 | 2.703347 | 1.806e-09 | 11.53312 | 6.638e-09
2018-03-21 23:02 | 105785.5 | 2880.0009 | 3 | 12 | 4.400063 | 0.4740725 | 2.719819 | 1.806e-09 | 11.60559 | 6.638e-09
2018-03-21 23:04 | 105905.5 | 3000.0001 | 3 | 12 | 4.400065 | 0.4360189 | 2.73496 | 1.806e-09 | 11.67222 | 6.638e-09
2018-03-21 23:06 | 106025.5 | 3120.0001 | 3 | 12 | 4.400028 | 0.4020491 | 2.748915 | 1.806e-09 | 11.73362 | 6.638e-09
2018-03-21 23:08 | 106145.5 | 3240.001 | 3 | 12 | 4.400056 | 0.3703709 | 2.761787 | 1.806e-09 | 11.79026 | 6.638e-09
2018-03-21 23:10 | 106265.5 | 3360.0009 | 3 | 12 | 4.400026 | 0.3377714 | 2.77357 | 1.806e-09 | 11.8421 | 6.638e-09
2018-03-21 23:12 | 106385.5 | 3480.001 | 3 | 12 | 4.40004 | 0.3074675 | 2.784304 | 1.806e-09 | 11.88933 | 6.638e-09
2018-03-21 23:14 | 106505.5 | 3600.0001 | 3 | 12 | 4.400017 | 0.2806454 | 2.794081 | 1.806e-09 | 11.93235 | 6.638e-09
2018-03-21 23:16 | 106625.5 | 3720.0001 | 3 | 12 | 4.399962 | 0.2593307 | 2.803077 | 1.806e-09 | 11.97193 | 6.638e-09
2018-03-21 23:18 | 106745.5 | 3840.0001 | 3 | 12 | 4.400033 | 0.241725 | 2.811426 | 1.806e-09 | 12.00867 | 6.638e-09
2018-03-21 23:20 | 106865.5 | 3960.0009 | 3 | 12 | 4.399986 | 0.2253056 | 2.819216 | 1.806e-09 | 12.04294 | 6.638e-09
2018-03-21 23:22 | 106985.5 | 4080.0002 | 3 | 12 | 4.400022 | 0.2118425 | 2.826508 | 1.806e-09 | 12.07503 | 6.638e-09
2018-03-21 23:24 | 107105.5 | 4200.0009 | 3 | 12 | 4.400034 | 0.199297 | 2.833352 | 1.806e-09 | 12.10514 | 6.638e-09
2018-03-21 23:26 | 107225.5 | 4320.0002 | 3 | 12 | 4.400005 | 0.187727 | 2.839798 | 1.806e-09 | 12.1335 | 6.638e-09
2018-03-21 23:28 | 107345.5 | 4440.001 | 3 | 12 | 4.399957 | 0.176609 | 2.845866 | 1.806e-09 | 12.1602 | 6.638e-09
2018-03-21 23:30 | 107465.5 | 4560.0009 | 3 | 12 | 4.399961 | 0.1666479 | 2.851602 | 1.806e-09 | 12.18544 | 6.638e-09
2018-03-21 23:32 | 107585.5 | 4680.0001 | 3 | 12 | 4.400019 | 0.1580915 | 2.857023 | 1.806e-09 | 12.2093 | 6.638e-09
2018-03-21 23:34 | 107705.5 | 4800.0009 | 3 | 12 | 4.399908 | 0.1483698 | 2.862152 | 1.806e-09 | 12.23186 | 6.638e-09
2018-03-21 23:36 | 107825.5 | 4920.0002 | 3 | 12 | 4.400027 | 0.1418209 | 2.867007 | 1.806e-09 | 12.25322 | 6.638e-09
2018-03-21 23:38 | 107945.5 | 5040.0001 | 3 | 12 | 4.399974 | 0.1336975 | 2.871596 | 1.806e-09 | 12.27342 | 6.638e-09
2018-03-21 23:40 | 108065.5 | 5160.0001 | 3 | 12 | 4.399994 | 0.1264553 | 2.875956 | 1.806e-09 | 12.2926 | 6.638e-09
2018-03-21 23:42 | 108185.5 | 5280.0001 | 3 | 12 | 4.39995 | 0.1201382 | 2.880085 | 1.806e-09 | 12.31077 | 6.638e-09
2018-03-21 23:44 | 108305.5 | 5400.0009 | 3 | 12 | 4.400024 | 0.1152143 | 2.884006 | 1.806e-09 | 12.32802 | 6.638e-09
2018-03-21 23:46 | 108425.5 | 5520.0009 | 3 | 12 | 4.399981 | 0.1085291 | 2.887731 | 1.806e-09 | 12.34441 | 6.638e-09
2018-03-21 23:48 | 108545.5 | 5640.0009 | 3 | 12 | 4.39995 | 0.101758 | 2.891252 | 1.806e-09 | 12.3599 | 6.638e-09
2018-03-21 23:50 | 108665.5 | 5760.0001 | 3 | 12 | 4.399982 | 0.09479523 | 2.894537 | 1.806e-09 | 12.37436 | 6.638e-09
2018-03-21 23:52 | 108785.5 | 5880.0009 | 3 | 12 | 4.39993 | 0.08646107 | 2.897582 | 1.806e-09 | 12.38776 | 6.638e-09
2018-03-21 23:54 | 108897.2 | 5991.7304 | 3 | 12 | 4.399942 | 0.08149338 | 2.90022 | 1.806e-09 | 12.39936 | 6.638e-09
2018-03-21 23:56 | 109017.2 | 120.0008 | 4 | 12 | 4.390942 | 0 | 2.90022 | 1.806e-09 | 12.39936 | 6.638e-09
2018-03-21 23:58 | 109137.2 | 240 | 4 | 12 | 4.389998 | 0 | 2.90022 | 1.806e-09 | 12.39936 | 6.638e-09
2018-03-21 23:59 | 109197.2 | 300.0023 | 4 | 12 | 4.389634 | 0 | 2.90022 | 1.806e-09 | 12.39936 | 6.638e-09
2018-03-22 00:01 | 109317.312 | 120.0002 | 5 | 12 | 3.776297 | -6.520205 | 2.90022 | 0.2172677 | 12.39936 | 0.8317496
2018-03-22 00:03 | 109437.3128 | 240.001 | 5 | 12 | 3.719784 | -6.520151 | 2.90022 | 0.434554 | 12.39936 | 1.646484
2018-03-22 00:05 | 109557.3128 | 360.001 | 5 | 12 | 3.652097 | -6.51985 | 2.90022 | 0.6518605 | 12.39936 | 2.447549
2018-03-22 00:07 | 109677.3128 | 480.001 | 5 | 12 | 3.581549 | -6.519816 | 2.90022 | 0.8691618 | 12.39936 | 3.233472
2018-03-22 00:09 | 109797.312 | 600.0002 | 5 | 12 | 3.513518 | -6.520161 | 2.90022 | 1.086468 | 12.39936 | 4.004278
2018-03-22 00:11 | 109917.3128 | 720.001 | 5 | 12 | 3.452724 | -6.520117 | 2.90022 | 1.30377 | 12.39936 | 4.761015
2018-03-22 00:13 | 110037.3128 | 840.001 | 5 | 12 | 3.400863 | -6.520144 | 2.90022 | 1.52108 | 12.39936 | 5.505531
2018-03-22 00:15 | 110157.312 | 960.0002 | 5 | 12 | 3.356769 | -6.51996 | 2.90022 | 1.738371 | 12.39936 | 6.239604
2018-03-22 00:17 | 110277.312 | 1080.0002 | 5 | 12 | 3.316392 | -6.519882 | 2.90022 | 1.95565 | 12.39936 | 6.96452
2018-03-22 00:19 | 110397.3128 | 1200.001 | 5 | 12 | 3.27705 | -6.519845 | 2.90022 | 2.172934 | 12.39936 | 7.680864
2018-03-22 00:21 | 110517.3128 | 1320.001 | 5 | 12 | 3.234762 | -6.519916 | 2.90022 | 2.39024 | 12.39936 | 8.388504
2018-03-22 00:23 | 110637.3128 | 1440.001 | 5 | 12 | 3.179324 | -6.51985 | 2.90022 | 2.60754 | 12.39936 | 9.08582
2018-03-22 00:25 | 110757.312 | 1560.0002 | 5 | 12 | 3.07208 | -6.519874 | 2.90022 | 2.82484 | 12.39936 | 9.766705
2018-03-22 00:26 | 110799.1391 | 1601.8273 | 5 | 12 | 2.999999 | -6.519899 | 2.90022 | 2.90058 | 12.39936 | 9.99686
2018-03-22 00:28 | 110919.2 | 120 | 6 | 12 | 3.643105 | 0 | 2.90022 | 2.90058 | 12.39936 | 9.99686
2018-03-22 00:30 | 111039.2 | 240.0008 | 6 | 12 | 3.667964 | 0 | 2.90022 | 2.90058 | 12.39936 | 9.99686
2018-03-22 00:31 | 111099.2 | 300.0023 | 6 | 12 | 3.674154 | 0 | 2.90022 | 2.90058 | 12.39936 | 9.99686
2018-03-22 00:31 | 111099.2 | 0.0024 | 7 | 13 | 3.674132 | 0 | 0 | 0 | 0 | 0
2018-03-22 00:33 | 111219.3 | 120.0002 | 2 | 13 | 4.106901 | 4.889935 | 0.1623856 | 1.01e-09 | 0.6582689 | 3.711e-09
2018-03-22 00:35 | 111339.3 | 240.0009 | 2 | 13 | 4.163252 | 4.890018 | 0.3253626 | 1.01e-09 | 1.332571 | 3.711e-09
2018-03-22 00:37 | 111459.3 | 360.001 | 2 | 13 | 4.192723 | 4.889937 | 0.4883372 | 1.01e-09 | 2.013733 | 3.711e-09
2018-03-22 00:39 | 111579.3 | 480.0009 | 2 | 13 | 4.200146 | 4.674199 | 0.6488616 | 1.01e-09 | 2.687754 | 3.711e-09
2018-03-22 00:41 | 111699.3 | 600.0009 | 2 | 13 | 4.200089 | 4.344337 | 0.7992571 | 1.01e-09 | 3.319438 | 3.711e-09
2018-03-22 00:43 | 111819.3 | 720.001 | 2 | 13 | 4.200191 | 4.008983 | 0.9384695 | 1.01e-09 | 3.904154 | 3.711e-09
2018-03-22 00:45 | 111939.3 | 840.0001 | 2 | 13 | 4.200164 | 3.682569 | 1.066583 | 1.01e-09 | 4.442249 | 3.711e-09
2018-03-22 00:47 | 112059.3 | 960.001 | 2 | 13 | 4.200115 | 3.376512 | 1.184157 | 1.01e-09 | 4.936079 | 3.711e-09
2018-03-22 00:48 | 112107.6 | 1008.3472 | 2 | 13 | 4.200155 | 3.259997 | 1.228716 | 1.01e-09 | 5.123233 | 3.711e-09
2018-03-22 00:50 | 112227.6 | 120.0009 | 3 | 13 | 4.222607 | 3.259982 | 1.336989 | 1.01e-09 | 5.579099 | 3.711e-09
2018-03-22 00:52 | 112347.6 | 240.001 | 3 | 13 | 4.248897 | 3.260009 | 1.445643 | 1.01e-09 | 6.039319 | 3.711e-09
2018-03-22 00:54 | 112467.6 | 360.0001 | 3 | 13 | 4.27701 | 3.259957 | 1.554296 | 1.01e-09 | 6.502482 | 3.711e-09
2018-03-22 00:56 | 112587.6 | 480.0002 | 3 | 13 | 4.307144 | 3.259978 | 1.662945 | 1.01e-09 | 6.968791 | 3.711e-09
2018-03-22 00:58 | 112707.6 | 600.0009 | 3 | 13 | 4.339704 | 3.260028 | 1.771599 | 1.01e-09 | 7.438524 | 3.711e-09
2018-03-22 01:00 | 112827.6 | 720.0001 | 3 | 13 | 4.374874 | 3.25999 | 1.880253 | 1.01e-09 | 7.911932 | 3.711e-09
2018-03-22 01:02 | 112947.6 | 840.0009 | 3 | 13 | 4.400205 | 3.090466 | 1.987925 | 1.01e-09 | 8.384773 | 3.711e-09
2018-03-22 01:04 | 113067.6 | 960.0002 | 3 | 13 | 4.400137 | 2.708877 | 2.084353 | 1.01e-09 | 8.809072 | 3.711e-09
2018-03-22 01:06 | 113187.6 | 1080.001 | 3 | 13 | 4.400212 | 2.3851 | 2.169106 | 1.01e-09 | 9.181999 | 3.711e-09
2018-03-22 01:08 | 113307.6 | 1200.0001 | 3 | 13 | 4.400201 | 2.10081 | 2.24372 | 1.01e-09 | 9.510312 | 3.711e-09
2018-03-22 01:10 | 113427.6 | 1320.0002 | 3 | 13 | 4.400132 | 1.854266 | 2.309512 | 1.01e-09 | 9.799805 | 3.711e-09
2018-03-22 01:12 | 113547.6 | 1440.0001 | 3 | 13 | 4.400128 | 1.640687 | 2.367648 | 1.01e-09 | 10.05561 | 3.711e-09
2018-03-22 01:14 | 113667.6 | 1560.0002 | 3 | 13 | 4.400126 | 1.455662 | 2.419151 | 1.01e-09 | 10.28223 | 3.711e-09
2018-03-22 01:16 | 113787.6 | 1680.0001 | 3 | 13 | 4.400099 | 1.291509 | 2.464883 | 1.01e-09 | 10.48345 | 3.711e-09
2018-03-22 01:18 | 113907.6 | 1800.0002 | 3 | 13 | 4.400005 | 1.136567 | 2.505315 | 1.01e-09 | 10.66136 | 3.711e-09
2018-03-22 01:20 | 114027.6 | 1920.001 | 3 | 13 | 4.400137 | 1.003402 | 2.540927 | 1.01e-09 | 10.81805 | 3.711e-09
2018-03-22 01:22 | 114147.6 | 2040.0001 | 3 | 13 | 4.400105 | 0.8882122 | 2.572355 | 1.01e-09 | 10.95634 | 3.711e-09
2018-03-22 01:24 | 114267.6 | 2160.001 | 3 | 13 | 4.400079 | 0.7960052 | 2.600353 | 1.01e-09 | 11.07953 | 3.711e-09
2018-03-22 01:26 | 114387.6 | 2280.0009 | 3 | 13 | 4.400045 | 0.7178812 | 2.625541 | 1.01e-09 | 11.19036 | 3.711e-09
2018-03-22 01:28 | 114507.6 | 2400.001 | 3 | 13 | 4.400062 | 0.6518364 | 2.648334 | 1.01e-09 | 11.29065 | 3.711e-09
2018-03-22 01:30 | 114627.6 | 2520.0001 | 3 | 13 | 4.400035 | 0.5934706 | 2.669058 | 1.01e-09 | 11.38184 | 3.711e-09
2018-03-22 01:32 | 114747.6 | 2640.0001 | 3 | 13 | 4.400074 | 0.5428476 | 2.687974 | 1.01e-09 | 11.46507 | 3.711e-09
2018-03-22 01:34 | 114867.6 | 2760.001 | 3 | 13 | 4.399989 | 0.4976158 | 2.705305 | 1.01e-09 | 11.54133 | 3.711e-09
2018-03-22 01:36 | 114987.6 | 2880.0009 | 3 | 13 | 4.400043 | 0.4582653 | 2.721231 | 1.01e-09 | 11.6114 | 3.711e-09
2018-03-22 01:38 | 115107.6 | 3000.001 | 3 | 13 | 4.400066 | 0.4237804 | 2.735903 | 1.01e-09 | 11.67596 | 3.711e-09
2018-03-22 01:40 | 115227.6 | 3120.0001 | 3 | 13 | 4.399979 | 0.3904181 | 2.74946 | 1.01e-09 | 11.73561 | 3.711e-09
2018-03-22 01:42 | 115347.6 | 3240.001 | 3 | 13 | 4.400082 | 0.3635426 | 2.762007 | 1.01e-09 | 11.79081 | 3.711e-09
2018-03-22 01:44 | 115467.6 | 3360.0009 | 3 | 13 | 4.399982 | 0.3361034 | 2.773649 | 1.01e-09 | 11.84204 | 3.711e-09
2018-03-22 01:46 | 115587.6 | 3480.0009 | 3 | 13 | 4.400054 | 0.313777 | 2.784469 | 1.01e-09 | 11.88965 | 3.711e-09
2018-03-22 01:48 | 115707.6 | 3600.0001 | 3 | 13 | 4.400071 | 0.2925072 | 2.794545 | 1.01e-09 | 11.93398 | 3.711e-09
2018-03-22 01:50 | 115827.6 | 3720.0001 | 3 | 13 | 4.400066 | 0.2733278 | 2.803935 | 1.01e-09 | 11.9753 | 3.711e-09
2018-03-22 01:52 | 115947.6 | 3840.001 | 3 | 13 | 4.400034 | 0.2547379 | 2.812706 | 1.01e-09 | 12.01389 | 3.711e-09
2018-03-22 01:54 | 116067.6 | 3960.0009 | 3 | 13 | 4.400081 | 0.2388334 | 2.820914 | 1.01e-09 | 12.05001 | 3.711e-09
2018-03-22 01:56 | 116187.6 | 4080.001 | 3 | 13 | 4.400046 | 0.2238693 | 2.828596 | 1.01e-09 | 12.08381 | 3.711e-09
2018-03-22 01:58 | 116307.6 | 4200.0001 | 3 | 13 | 4.400009 | 0.2066898 | 2.835778 | 1.01e-09 | 12.11541 | 3.711e-09
2018-03-22 02:00 | 116427.6 | 4320.0001 | 3 | 13 | 4.399996 | 0.1906996 | 2.8424 | 1.01e-09 | 12.14455 | 3.711e-09
2018-03-22 02:02 | 116547.6 | 4440.0001 | 3 | 13 | 4.399958 | 0.1747541 | 2.848493 | 1.01e-09 | 12.17135 | 3.711e-09
2018-03-22 02:04 | 116667.6 | 4560.0001 | 3 | 13 | 4.399974 | 0.161912 | 2.854109 | 1.01e-09 | 12.19607 | 3.711e-09
2018-03-22 02:06 | 116787.6 | 4680.0002 | 3 | 13 | 4.400023 | 0.1524496 | 2.859345 | 1.01e-09 | 12.21911 | 3.711e-09
2018-03-22 02:08 | 116907.6 | 4800.0009 | 3 | 13 | 4.40003 | 0.1433954 | 2.864256 | 1.01e-09 | 12.24072 | 3.711e-09
2018-03-22 02:10 | 117027.6 | 4920.0009 | 3 | 13 | 4.400012 | 0.1349144 | 2.868886 | 1.01e-09 | 12.26109 | 3.711e-09
2018-03-22 02:12 | 117147.6 | 5040.0001 | 3 | 13 | 4.399998 | 0.1279812 | 2.873265 | 1.01e-09 | 12.28035 | 3.711e-09
2018-03-22 02:14 | 117267.6 | 5160.001 | 3 | 13 | 4.399981 | 0.1214733 | 2.877418 | 1.01e-09 | 12.29863 | 3.711e-09
2018-03-22 02:16 | 117387.6 | 5280.001 | 3 | 13 | 4.399986 | 0.1152601 | 2.881363 | 1.01e-09 | 12.31598 | 3.711e-09
2018-03-22 02:18 | 117507.6 | 5400.0001 | 3 | 13 | 4.400028 | 0.1103945 | 2.885118 | 1.01e-09 | 12.3325 | 3.711e-09
2018-03-22 02:20 | 117627.6 | 5520.0001 | 3 | 13 | 4.399961 | 0.1038895 | 2.888692 | 1.01e-09 | 12.34823 | 3.711e-09
2018-03-22 02:22 | 117747.6 | 5640.0001 | 3 | 13 | 4.400023 | 0.1001329 | 2.892097 | 1.01e-09 | 12.36321 | 3.711e-09
2018-03-22 02:24 | 117867.6 | 5760.0001 | 3 | 13 | 4.399932 | 0.09453869 | 2.895346 | 1.01e-09 | 12.37751 | 3.711e-09
2018-03-22 02:26 | 117987.6 | 5880.0001 | 3 | 13 | 4.399945 | 0.08942127 | 2.898435 | 1.01e-09 | 12.3911 | 3.711e-09
2018-03-22 02:28 | 118107.6 | 6000.0009 | 3 | 13 | 4.399991 | 0.08606434 | 2.901387 | 1.01e-09 | 12.40409 | 3.711e-09
2018-03-22 02:30 | 118227.6 | 6120.001 | 3 | 13 | 4.400038 | 0.08309174 | 2.904197 | 1.01e-09 | 12.41645 | 3.711e-09
2018-03-22 02:30 | 118237.7 | 6130.0432 | 3 | 13 | 4.399972 | 0.08149719 | 2.904428 | 1.01e-09 | 12.41747 | 3.711e-09
2018-03-22 02:32 | 118357.7 | 120.0006 | 4 | 13 | 4.391251 | 0 | 2.904428 | 1.01e-09 | 12.41747 | 3.711e-09
2018-03-22 02:34 | 118477.7 | 240.0006 | 4 | 13 | 4.390248 | 0 | 2.904428 | 1.01e-09 | 12.41747 | 3.711e-09
2018-03-22 02:35 | 118537.7 | 300.0021 | 4 | 13 | 4.389915 | 0 | 2.904428 | 1.01e-09 | 12.41747 | 3.711e-09
2018-03-22 02:37 | 118657.8 | 120.0009 | 5 | 13 | 3.793924 | -6.519872 | 2.904428 | 0.2172956 | 12.41747 | 0.8359385
2018-03-22 02:39 | 118777.8 | 240.0009 | 5 | 13 | 3.728703 | -6.519812 | 2.904428 | 0.4345987 | 12.41747 | 1.653556
2018-03-22 02:41 | 118897.8 | 360.0009 | 5 | 13 | 3.653226 | -6.51982 | 2.904428 | 0.651909 | 12.41747 | 2.45576
2018-03-22 02:43 | 119017.8 | 480.0001 | 5 | 13 | 3.577317 | -6.520151 | 2.904428 | 0.869208 | 12.41747 | 3.241273
2018-03-22 02:45 | 119137.8 | 600.0001 | 5 | 13 | 3.507897 | -6.520052 | 2.904428 | 1.086519 | 12.41747 | 4.010993
2018-03-22 02:47 | 119257.8 | 720.0009 | 5 | 13 | 3.445927 | -6.520154 | 2.904428 | 1.303811 | 12.41747 | 4.766336
2018-03-22 02:49 | 119377.8 | 840.0001 | 5 | 13 | 3.393836 | -6.520191 | 2.904428 | 1.5211 | 12.41747 | 5.509248
2018-03-22 02:51 | 119497.8 | 960.0009 | 5 | 13 | 3.349451 | -6.519816 | 2.904428 | 1.738379 | 12.41747 | 6.241709
2018-03-22 02:53 | 119617.8 | 1080.0001 | 5 | 13 | 3.30914 | -6.519881 | 2.904428 | 1.955679 | 12.41747 | 6.965116
2018-03-22 02:55 | 119737.8 | 1200.0001 | 5 | 13 | 3.269884 | -6.520073 | 2.904428 | 2.172985 | 12.41747 | 7.67996
2018-03-22 02:57 | 119857.8 | 1320.0009 | 5 | 13 | 3.22725 | -6.519808 | 2.904428 | 2.390292 | 12.41747 | 8.386008
2018-03-22 02:59 | 119977.8 | 1440.0001 | 5 | 13 | 3.170795 | -6.519871 | 2.904428 | 2.607589 | 12.41747 | 9.081549
2018-03-22 03:01 | 120097.8 | 1560.0001 | 5 | 13 | 3.06435 | -6.520107 | 2.904428 | 2.824896 | 12.41747 | 9.760686
2018-03-22 03:01 | 120135.9 | 1598.096 | 5 | 13 | 2.99999 | -6.519849 | 2.904428 | 2.893884 | 12.41747 | 9.970017
2018-03-22 03:03 | 120255.9 | 120 | 6 | 13 | 3.647454 | 0 | 2.904428 | 2.893884 | 12.41747 | 9.970017
2018-03-22 03:05 | 120375.9 | 240 | 6 | 13 | 3.671132 | 0 | 2.904428 | 2.893884 | 12.41747 | 9.970017
2018-03-22 03:06 | 120435.9 | 300.0023 | 6 | 13 | 3.676849 | 0 | 2.904428 | 2.893884 | 12.41747 | 9.970017
2018-03-22 03:06 | 120435.9 | 0.0025 | 7 | 14 | 3.676894 | 0 | 0 | 0 | 0 | 0
2018-03-22 03:08 | 120556 | 120.0009 | 2 | 14 | 4.103819 | 4.889997 | 0.1623824 | 2.701e-09 | 0.6580915 | 9.932e-09
2018-03-22 03:10 | 120676 | 240.0009 | 2 | 14 | 4.154373 | 4.890006 | 0.3253568 | 2.701e-09 | 1.33141 | 9.932e-09
2018-03-22 03:12 | 120796 | 360.001 | 2 | 14 | 4.181061 | 4.89 | 0.4883351 | 2.701e-09 | 2.010882 | 9.932e-09
2018-03-22 03:14 | 120916 | 480.0009 | 2 | 14 | 4.200153 | 4.852256 | 0.6512497 | 2.701e-09 | 2.693727 | 9.932e-09
2018-03-22 03:16 | 121036 | 600.0009 | 2 | 14 | 4.20014 | 4.470757 | 0.8068691 | 2.701e-09 | 3.347354 | 9.932e-09
2018-03-22 03:18 | 121156 | 720.0001 | 2 | 14 | 4.200131 | 4.062881 | 0.94909 | 2.701e-09 | 3.944706 | 9.932e-09
2018-03-22 03:20 | 121276 | 840.0002 | 2 | 14 | 4.200171 | 3.666757 | 1.077867 | 2.701e-09 | 4.485591 | 9.932e-09
2018-03-22 03:22 | 121396 | 960.001 | 2 | 14 | 4.200183 | 3.318109 | 1.194065 | 2.701e-09 | 4.973641 | 9.932e-09
2018-03-22 03:23 | 121418.1 | 982.072 | 2 | 14 | 4.200151 | 3.259992 | 1.214223 | 2.701e-09 | 5.058309 | 9.932e-09
2018-03-22 03:25 | 121538.1 | 120.0009 | 3 | 14 | 4.22422 | 3.259948 | 1.3225 | 2.701e-09 | 5.514278 | 9.932e-09
2018-03-22 03:27 | 121658.1 | 240.0001 | 3 | 14 | 4.251572 | 3.260009 | 1.43115 | 2.701e-09 | 5.974713 | 9.932e-09
2018-03-22 03:29 | 121778.1 | 360.0002 | 3 | 14 | 4.280549 | 3.259965 | 1.539806 | 2.701e-09 | 6.438227 | 9.932e-09
2018-03-22 03:31 | 121898.1 | 480.0009 | 3 | 14 | 4.311169 | 3.260026 | 1.648458 | 2.701e-09 | 6.904964 | 9.932e-09
2018-03-22 03:33 | 122018.1 | 600.0001 | 3 | 14 | 4.343832 | 3.260043 | 1.757114 | 2.701e-09 | 7.375148 | 9.932e-09
2018-03-22 03:35 | 122138.1 | 720.0002 | 3 | 14 | 4.378886 | 3.260045 | 1.865769 | 2.701e-09 | 7.849009 | 9.932e-09
2018-03-22 03:37 | 122258.1 | 840.0001 | 3 | 14 | 4.400186 | 3.050656 | 1.972821 | 2.701e-09 | 8.31939 | 9.932e-09
2018-03-22 03:39 | 122378.1 | 960.0002 | 3 | 14 | 4.400127 | 2.684653 | 2.068239 | 2.701e-09 | 8.739244 | 9.932e-09
2018-03-22 03:41 | 122498.1 | 1080.0009 | 3 | 14 | 4.400192 | 2.370557 | 2.152386 | 2.701e-09 | 9.109505 | 9.932e-09
2018-03-22 03:43 | 122618.1 | 1200.0002 | 3 | 14 | 4.400157 | 2.093558 | 2.226666 | 2.701e-09 | 9.436348 | 9.932e-09
2018-03-22 03:45 | 122738.1 | 1320.0002 | 3 | 14 | 4.400099 | 1.852798 | 2.292336 | 2.701e-09 | 9.725303 | 9.932e-09
2018-03-22 03:47 | 122858.1 | 1440.0001 | 3 | 14 | 4.400155 | 1.643391 | 2.350503 | 2.701e-09 | 9.981247 | 9.932e-09
2018-03-22 03:49 | 122978.1 | 1560.001 | 3 | 14 | 4.400084 | 1.460039 | 2.402149 | 2.701e-09 | 10.20849 | 9.932e-09
2018-03-22 03:51 | 123098.1 | 1680.0009 | 3 | 14 | 4.40009 | 1.301847 | 2.448127 | 2.701e-09 | 10.4108 | 9.932e-09
2018-03-22 03:53 | 123218.1 | 1800.0002 | 3 | 14 | 4.400038 | 1.162991 | 2.489161 | 2.701e-09 | 10.59135 | 9.932e-09
2018-03-22 03:55 | 123338.1 | 1920.0009 | 3 | 14 | 4.400095 | 1.042815 | 2.525883 | 2.701e-09 | 10.75294 | 9.932e-09
2018-03-22 03:57 | 123458.1 | 2040.0002 | 3 | 14 | 4.400074 | 0.9315338 | 2.558784 | 2.701e-09 | 10.8977 | 9.932e-09
2018-03-22 03:59 | 123578.1 | 2160.001 | 3 | 14 | 4.400062 | 0.8266993 | 2.588052 | 2.701e-09 | 11.02648 | 9.932e-09
2018-03-22 04:01 | 123698.1 | 2280.0001 | 3 | 14 | 4.400096 | 0.7356739 | 2.614042 | 2.701e-09 | 11.14084 | 9.932e-09
2018-03-22 04:03 | 123818.1 | 2400.0002 | 3 | 14 | 4.400019 | 0.6575794 | 2.637187 | 2.701e-09 | 11.24268 | 9.932e-09
2018-03-22 04:05 | 123938.1 | 2520.0001 | 3 | 14 | 4.400068 | 0.5959778 | 2.65804 | 2.701e-09 | 11.33443 | 9.932e-09
2018-03-22 04:07 | 124058.1 | 2640.0003 | 3 | 14 | 4.400065 | 0.5427027 | 2.676976 | 2.701e-09 | 11.41775 | 9.932e-09
2018-03-22 04:09 | 124178.1 | 2760.0001 | 3 | 14 | 4.400012 | 0.4959879 | 2.694268 | 2.701e-09 | 11.49383 | 9.932e-09
2018-03-22 04:11 | 124298.1 | 2880.0002 | 3 | 14 | 4.399997 | 0.4557619 | 2.710128 | 2.701e-09 | 11.56362 | 9.932e-09
2018-03-22 04:13 | 124418.1 | 3000.0001 | 3 | 14 | 4.40008 | 0.4207354 | 2.72473 | 2.701e-09 | 11.62787 | 9.932e-09
2018-03-22 04:15 | 124538.1 | 3120.0001 | 3 | 14 | 4.400023 | 0.3890724 | 2.738213 | 2.701e-09 | 11.68719 | 9.932e-09
2018-03-22 04:17 | 124658.1 | 3240.0002 | 3 | 14 | 4.399987 | 0.3601151 | 2.750697 | 2.701e-09 | 11.74212 | 9.932e-09
2018-03-22 04:19 | 124778.1 | 3360.0009 | 3 | 14 | 4.400005 | 0.3346043 | 2.762287 | 2.701e-09 | 11.79312 | 9.932e-09
2018-03-22 04:21 | 124898.1 | 3480.0009 | 3 | 14 | 4.400081 | 0.3129978 | 2.773067 | 2.701e-09 | 11.84056 | 9.932e-09
2018-03-22 04:23 | 125018.1 | 3600.0009 | 3 | 14 | 4.400026 | 0.2913485 | 2.783111 | 2.701e-09 | 11.88475 | 9.932e-09
2018-03-22 04:25 | 125138.1 | 3720.0002 | 3 | 14 | 4.40004 | 0.2718868 | 2.792493 | 2.701e-09 | 11.92603 | 9.932e-09
2018-03-22 04:27 | 125258.1 | 3840.001 | 3 | 14 | 4.400012 | 0.2546854 | 2.801261 | 2.701e-09 | 11.96461 | 9.932e-09
2018-03-22 04:29 | 125378.1 | 3960.0009 | 3 | 14 | 4.399998 | 0.2388601 | 2.809471 | 2.701e-09 | 12.00073 | 9.932e-09
2018-03-22 04:31 | 125498.1 | 4080.0002 | 3 | 14 | 4.400004 | 0.2234373 | 2.817165 | 2.701e-09 | 12.03459 | 9.932e-09
2018-03-22 04:33 | 125618.1 | 4200.0001 | 3 | 14 | 4.400014 | 0.2092323 | 2.824385 | 2.701e-09 | 12.06635 | 9.932e-09
2018-03-22 04:35 | 125738.1 | 4320.0002 | 3 | 14 | 4.399959 | 0.1968689 | 2.831162 | 2.701e-09 | 12.09618 | 9.932e-09
2018-03-22 04:37 | 125858.1 | 4440.0001 | 3 | 14 | 4.399971 | 0.1848688 | 2.837533 | 2.701e-09 | 12.1242 | 9.932e-09
2018-03-22 04:39 | 125978.1 | 4560.0001 | 3 | 14 | 4.400025 | 0.1741304 | 2.843527 | 2.701e-09 | 12.15058 | 9.932e-09
2018-03-22 04:41 | 126098.1 | 4680.0002 | 3 | 14 | 4.400011 | 0.1639585 | 2.849159 | 2.701e-09 | 12.17536 | 9.932e-09
2018-03-22 04:43 | 126218.1 | 4800.0009 | 3 | 14 | 4.400079 | 0.1523619 | 2.854392 | 2.701e-09 | 12.19838 | 9.932e-09
2018-03-22 04:45 | 126338.1 | 4920.0002 | 3 | 14 | 4.399974 | 0.1386709 | 2.859214 | 2.701e-09 | 12.2196 | 9.932e-09
2018-03-22 04:47 | 126458.1 | 5040.0009 | 3 | 14 | 4.400024 | 0.1290922 | 2.863668 | 2.701e-09 | 12.2392 | 9.932e-09
2018-03-22 04:49 | 126578.1 | 5160.0009 | 3 | 14 | 4.400022 | 0.1207952 | 2.867827 | 2.701e-09 | 12.2575 | 9.932e-09
2018-03-22 04:51 | 126698.1 | 5280.0001 | 3 | 14 | 4.399971 | 0.113802 | 2.871742 | 2.701e-09 | 12.27472 | 9.932e-09
2018-03-22 04:53 | 126818.1 | 5400.0001 | 3 | 14 | 4.400012 | 0.1081419 | 2.875435 | 2.701e-09 | 12.29097 | 9.932e-09
2018-03-22 04:55 | 126938.1 | 5520.001 | 3 | 14 | 4.400037 | 0.1032438 | 2.878937 | 2.701e-09 | 12.30639 | 9.932e-09
2018-03-22 04:57 | 127058.1 | 5640.0001 | 3 | 14 | 4.400038 | 0.09827518 | 2.882268 | 2.701e-09 | 12.32104 | 9.932e-09
2018-03-22 04:59 | 127178.1 | 5760.0002 | 3 | 14 | 4.399995 | 0.09261799 | 2.88544 | 2.701e-09 | 12.335 | 9.932e-09
2018-03-22 05:01 | 127298.1 | 5880.0009 | 3 | 14 | 4.40003 | 0.08861065 | 2.888465 | 2.701e-09 | 12.34831 | 9.932e-09
2018-03-22 05:03 | 127418.1 | 6000.0002 | 3 | 14 | 4.40005 | 0.08485222 | 2.891352 | 2.701e-09 | 12.36101 | 9.932e-09
2018-03-22 05:04 | 127482.5 | 6064.4064 | 3 | 14 | 4.399941 | 0.08149815 | 2.892844 | 2.701e-09 | 12.36757 | 9.932e-09
2018-03-22 05:06 | 127602.6 | 120.0007 | 4 | 14 | 4.391015 | 0 | 2.892844 | 2.701e-09 | 12.36757 | 9.932e-09
2018-03-22 05:08 | 127722.6 | 239.9999 | 4 | 14 | 4.390031 | 0 | 2.892844 | 2.701e-09 | 12.36757 | 9.932e-09
2018-03-22 05:09 | 127782.6 | 300.0022 | 4 | 14 | 4.3897 | 0 | 2.892844 | 2.701e-09 | 12.36757 | 9.932e-09
2018-03-22 05:11 | 127902.6 | 120.0009 | 5 | 14 | 3.788247 | -6.52011 | 2.892844 | 0.2173085 | 12.36757 | 0.8344843
2018-03-22 05:13 | 128022.6 | 240.0009 | 5 | 14 | 3.729455 | -6.520129 | 2.892844 | 0.434622 | 12.36757 | 1.651658
2018-03-22 05:15 | 128142.6 | 360.0009 | 5 | 14 | 3.659995 | -6.519805 | 2.892844 | 0.6519232 | 12.36757 | 2.454615
2018-03-22 05:17 | 128262.6 | 480.0002 | 5 | 14 | 3.588736 | -6.519827 | 2.892844 | 0.8692358 | 12.36757 | 3.242223
2018-03-22 05:19 | 128382.6 | 600.0001 | 5 | 14 | 3.520168 | -6.519773 | 2.892844 | 1.086533 | 12.36757 | 4.014497
2018-03-22 05:21 | 128502.6 | 720.0009 | 5 | 14 | 3.458276 | -6.520162 | 2.892844 | 1.303813 | 12.36757 | 4.772474
2018-03-22 05:23 | 128622.6 | 840.001 | 5 | 14 | 3.405966 | -6.519798 | 2.892844 | 1.521091 | 12.36757 | 5.518019
2018-03-22 05:25 | 128742.6 | 960.0001 | 5 | 14 | 3.360938 | -6.519879 | 2.892844 | 1.738385 | 12.36757 | 6.253126
2018-03-22 05:27 | 128862.6 | 1080.001 | 5 | 14 | 3.320599 | -6.520005 | 2.892844 | 1.955687 | 12.36757 | 6.979011
2018-03-22 05:29 | 128982.6 | 1200.0009 | 5 | 14 | 3.281454 | -6.519805 | 2.892844 | 2.172993 | 12.36757 | 7.696354
2018-03-22 05:31 | 129102.6 | 1320.0009 | 5 | 14 | 3.238725 | -6.519813 | 2.892844 | 2.390294 | 12.36757 | 8.4049
2018-03-22 05:33 | 129222.6 | 1440.0001 | 5 | 14 | 3.183609 | -6.519882 | 2.892844 | 2.607594 | 12.36757 | 9.103088
2018-03-22 05:35 | 129342.6 | 1560.0009 | 5 | 14 | 3.072983 | -6.520039 | 2.892844 | 2.824907 | 12.36757 | 9.784772
2018-03-22 05:35 | 129383.3 | 1600.7064 | 5 | 14 | 2.999993 | -6.519812 | 2.892844 | 2.898618 | 12.36757 | 10.00878
2018-03-22 05:37 | 129503.4 | 120.0008 | 6 | 14 | 3.643669 | 0 | 2.892844 | 2.898627 | 12.36757 | 10.0088
2018-03-22 05:39 | 129623.4 | 240.0008 | 6 | 14 | 3.668735 | 0 | 2.892844 | 2.898627 | 12.36757 | 10.0088
2018-03-22 05:40 | 129683.4 | 300.0015 | 6 | 14 | 3.674729 | 0 | 2.892844 | 2.898627 | 12.36757 | 10.0088
2018-03-22 05:40 | 129683.4 | 0.0025 | 7 | 15 | 3.674587 | 0 | 0 | 0 | 0 | 0
2018-03-22 05:42 | 129803.5 | 120.0009 | 2 | 15 | 4.114137 | 4.890037 | 0.1623861 | 4.912e-09 | 0.6595439 | 1.8052e-08
2018-03-22 05:44 | 129923.5 | 240.0001 | 2 | 15 | 4.165587 | 4.890046 | 0.3253599 | 4.912e-09 | 1.334606 | 1.8052e-08
2018-03-22 05:46 | 130043.5 | 360.0001 | 2 | 15 | 4.192762 | 4.890063 | 0.4883419 | 4.912e-09 | 2.015976 | 1.8052e-08
2018-03-22 05:48 | 130163.5 | 480.0001 | 2 | 15 | 4.200102 | 4.687907 | 0.6491165 | 4.912e-09 | 2.691037 | 1.8052e-08
2018-03-22 05:50 | 130283.5 | 600.001 | 2 | 15 | 4.200124 | 4.36403 | 0.8000841 | 4.912e-09 | 3.325125 | 1.8052e-08
2018-03-22 05:52 | 130403.5 | 720.0001 | 2 | 15 | 4.20017 | 4.025239 | 0.9398704 | 4.912e-09 | 3.91225 | 1.8052e-08
2018-03-22 05:54 | 130523.5 | 840.0009 | 2 | 15 | 4.200167 | 3.69744 | 1.068508 | 4.912e-09 | 4.452549 | 1.8052e-08
2018-03-22 05:56 | 130643.5 | 960.0001 | 2 | 15 | 4.200159 | 3.386868 | 1.186503 | 4.912e-09 | 4.948143 | 1.8052e-08
2018-03-22 05:57 | 130694.8 | 1011.3664 | 2 | 15 | 4.200122 | 3.25998 | 1.233916 | 4.912e-09 | 5.147284 | 1.8052e-08
2018-03-22 05:59 | 130814.9 | 120.001 | 3 | 15 | 4.222698 | 3.260005 | 1.342195 | 4.912e-09 | 5.603178 | 1.8052e-08
2018-03-22 06:01 | 130934.9 | 240.0001 | 3 | 15 | 4.249144 | 3.260015 | 1.450849 | 4.912e-09 | 6.06341 | 1.8052e-08
2018-03-22 06:03 | 131054.9 | 360.0009 | 3 | 15 | 4.277448 | 3.26002 | 1.559505 | 4.912e-09 | 6.526625 | 1.8052e-08
2018-03-22 06:05 | 131174.9 | 480.001 | 3 | 15 | 4.307979 | 3.259997 | 1.668158 | 4.912e-09 | 6.993023 | 1.8052e-08
2018-03-22 06:07 | 131294.9 | 600.0001 | 3 | 15 | 4.340903 | 3.259973 | 1.776814 | 4.912e-09 | 7.462873 | 1.8052e-08
2018-03-22 06:09 | 131414.9 | 720.0009 | 3 | 15 | 4.376492 | 3.259999 | 1.885466 | 4.912e-09 | 7.93643 | 1.8052e-08
2018-03-22 06:11 | 131534.9 | 840.0009 | 3 | 15 | 4.40018 | 3.067874 | 1.992836 | 4.912e-09 | 8.408065 | 1.8052e-08
2018-03-22 06:13 | 131654.9 | 960.001 | 3 | 15 | 4.400163 | 2.690358 | 2.088594 | 4.912e-09 | 8.829413 | 1.8052e-08
2018-03-22 06:15 | 131774.9 | 1080.001 | 3 | 15 | 4.400169 | 2.365844 | 2.172738 | 4.912e-09 | 9.199661 | 1.8052e-08
2018-03-22 06:17 | 131894.9 | 1200.0009 | 3 | 15 | 4.400151 | 2.083135 | 2.246757 | 4.912e-09 | 9.525356 | 1.8052e-08
2018-03-22 06:19 | 132014.9 | 1320.0002 | 3 | 15 | 4.400188 | 1.838155 | 2.311986 | 4.912e-09 | 9.812372 | 1.8052e-08
2018-03-22 06:21 | 132134.9 | 1440.0001 | 3 | 15 | 4.400099 | 1.624718 | 2.3696 | 4.912e-09 | 10.06588 | 1.8052e-08
2018-03-22 06:23 | 132254.9 | 1560.0002 | 3 | 15 | 4.400146 | 1.440967 | 2.420629 | 4.912e-09 | 10.29041 | 1.8052e-08
2018-03-22 06:25 | 132374.9 | 1680.0001 | 3 | 15 | 4.400102 | 1.266872 | 2.465689 | 4.912e-09 | 10.48868 | 1.8052e-08
2018-03-22 06:27 | 132494.9 | 1800.0001 | 3 | 15 | 4.400084 | 1.112494 | 2.505287 | 4.912e-09 | 10.66292 | 1.8052e-08
2018-03-22 06:29 | 132614.9 | 1920.0001 | 3 | 15 | 4.400118 | 0.9821949 | 2.540124 | 4.912e-09 | 10.8162 | 1.8052e-08
2018-03-22 06:31 | 132734.9 | 2040.0001 | 3 | 15 | 4.400084 | 0.8770485 | 2.571044 | 4.912e-09 | 10.95226 | 1.8052e-08
2018-03-22 06:33 | 132854.9 | 2160.0002 | 3 | 15 | 4.400103 | 0.7895336 | 2.598771 | 4.912e-09 | 11.07425 | 1.8052e-08
2018-03-22 06:35 | 132974.9 | 2280.0009 | 3 | 15 | 4.400022 | 0.7129698 | 2.623784 | 4.912e-09 | 11.18431 | 1.8052e-08
2018-03-22 06:37 | 133094.9 | 2400.0002 | 3 | 15 | 4.399988 | 0.6478529 | 2.646463 | 4.912e-09 | 11.2841 | 1.8052e-08
2018-03-22 06:39 | 133214.9 | 2520.0009 | 3 | 15 | 4.399959 | 0.5907841 | 2.667112 | 4.912e-09 | 11.37496 | 1.8052e-08
2018-03-22 06:41 | 133334.9 | 2640.0001 | 3 | 15 | 4.400052 | 0.5411587 | 2.685976 | 4.912e-09 | 11.45796 | 1.8052e-08
2018-03-22 06:43 | 133454.9 | 2760.001 | 3 | 15 | 4.399991 | 0.4967241 | 2.703265 | 4.912e-09 | 11.53403 | 1.8052e-08
2018-03-22 06:45 | 133574.9 | 2880.0009 | 3 | 15 | 4.400011 | 0.4572725 | 2.719157 | 4.912e-09 | 11.60396 | 1.8052e-08
2018-03-22 06:47 | 133694.9 | 3000.001 | 3 | 15 | 4.400003 | 0.4219122 | 2.733802 | 4.912e-09 | 11.66839 | 1.8052e-08
2018-03-22 06:49 | 133814.9 | 3120.0009 | 3 | 15 | 4.400054 | 0.3903933 | 2.747325 | 4.912e-09 | 11.7279 | 1.8052e-08
2018-03-22 06:51 | 133934.9 | 3240.0002 | 3 | 15 | 4.400025 | 0.3618364 | 2.759845 | 4.912e-09 | 11.78299 | 1.8052e-08
2018-03-22 06:53 | 134054.9 | 3360.0001 | 3 | 15 | 4.399963 | 0.3349237 | 2.771456 | 4.912e-09 | 11.83408 | 1.8052e-08
2018-03-22 06:55 | 134174.9 | 3480.0001 | 3 | 15 | 4.40002 | 0.3125296 | 2.782241 | 4.912e-09 | 11.88153 | 1.8052e-08
2018-03-22 06:57 | 134294.9 | 3600.001 | 3 | 15 | 4.399962 | 0.2901773 | 2.792284 | 4.912e-09 | 11.92572 | 1.8052e-08
2018-03-22 06:59 | 134414.9 | 3720.0009 | 3 | 15 | 4.400016 | 0.2713995 | 2.801646 | 4.912e-09 | 11.96691 | 1.8052e-08
2018-03-22 07:01 | 134534.9 | 3840.001 | 3 | 15 | 4.400013 | 0.2530231 | 2.810388 | 4.912e-09 | 12.00538 | 1.8052e-08
2018-03-22 07:03 | 134654.9 | 3960.0001 | 3 | 15 | 4.400049 | 0.2374001 | 2.818561 | 4.912e-09 | 12.04134 | 1.8052e-08
2018-03-22 07:05 | 134774.9 | 4080.0009 | 3 | 15 | 4.400121 | 0.223999 | 2.826212 | 4.912e-09 | 12.075 | 1.8052e-08
2018-03-22 07:07 | 134894.9 | 4200.0001 | 3 | 15 | 4.399986 | 0.2060394 | 2.833368 | 4.912e-09 | 12.10649 | 1.8052e-08
2018-03-22 07:09 | 135014.9 | 4320.001 | 3 | 15 | 4.399961 | 0.1897354 | 2.839983 | 4.912e-09 | 12.13559 | 1.8052e-08
2018-03-22 07:11 | 135134.9 | 4440.0001 | 3 | 15 | 4.399966 | 0.1747866 | 2.846067 | 4.912e-09 | 12.16236 | 1.8052e-08
2018-03-22 07:13 | 135254.9 | 4560.0009 | 3 | 15 | 4.399962 | 0.1613522 | 2.851675 | 4.912e-09 | 12.18704 | 1.8052e-08
2018-03-22 07:15 | 135374.9 | 4680.0002 | 3 | 15 | 4.4 | 0.1511393 | 2.856894 | 4.912e-09 | 12.21 | 1.8052e-08
2018-03-22 07:17 | 135494.9 | 4800.0001 | 3 | 15 | 4.399987 | 0.1425743 | 2.861797 | 4.912e-09 | 12.23158 | 1.8052e-08
2018-03-22 07:19 | 135614.9 | 4920.0009 | 3 | 15 | 4.399983 | 0.1346664 | 2.866413 | 4.912e-09 | 12.25189 | 1.8052e-08
2018-03-22 07:21 | 135734.9 | 5040.0009 | 3 | 15 | 4.399958 | 0.1269054 | 2.870781 | 4.912e-09 | 12.27111 | 1.8052e-08
2018-03-22 07:23 | 135854.9 | 5160.0009 | 3 | 15 | 4.399978 | 0.120121 | 2.874928 | 4.912e-09 | 12.28935 | 1.8052e-08
2018-03-22 07:25 | 135974.9 | 5280.001 | 3 | 15 | 4.399945 | 0.1140127 | 2.878858 | 4.912e-09 | 12.30664 | 1.8052e-08
2018-03-22 07:27 | 136094.9 | 5400.0001 | 3 | 15 | 4.399975 | 0.1090908 | 2.8826 | 4.912e-09 | 12.32311 | 1.8052e-08
2018-03-22 07:29 | 136214.9 | 5520.0002 | 3 | 15 | 4.400091 | 0.1062078 | 2.886164 | 4.912e-09 | 12.33879 | 1.8052e-08
2018-03-22 07:31 | 136334.9 | 5640.0001 | 3 | 15 | 4.399991 | 0.09903526 | 2.889557 | 4.912e-09 | 12.35372 | 1.8052e-08
2018-03-22 07:33 | 136454.9 | 5760.0009 | 3 | 15 | 4.40006 | 0.0953207 | 2.892795 | 4.912e-09 | 12.36797 | 1.8052e-08
2018-03-22 07:35 | 136574.9 | 5880.0009 | 3 | 15 | 4.39996 | 0.08985138 | 2.895881 | 4.912e-09 | 12.38155 | 1.8052e-08
2018-03-22 07:37 | 136694.9 | 6000.001 | 3 | 15 | 4.400046 | 0.08677578 | 2.898819 | 4.912e-09 | 12.39447 | 1.8052e-08
2018-03-22 07:39 | 136814.9 | 6120.0001 | 3 | 15 | 4.400033 | 0.08208179 | 2.901619 | 4.912e-09 | 12.40679 | 1.8052e-08
2018-03-22 07:40 | 136828.1 | 6133.2024 | 3 | 15 | 4.40003 | 0.08149338 | 2.90192 | 4.912e-09 | 12.40812 | 1.8052e-08
2018-03-22 07:42 | 136948.1095 | 120.0008 | 4 | 15 | 4.39132 | 0 | 2.90192 | 4.912e-09 | 12.40812 | 1.8052e-08
2018-03-22 07:44 | 137068.1087 | 240 | 4 | 15 | 4.390321 | 0 | 2.90192 | 4.912e-09 | 12.40812 | 1.8052e-08
2018-03-22 07:45 | 137128.1102 | 300.0015 | 4 | 15 | 4.389994 | 0 | 2.90192 | 4.912e-09 | 12.40812 | 1.8052e-08
2018-03-22 07:47 | 137248.2 | 120.0001 | 5 | 15 | 3.791998 | -6.520016 | 2.90192 | 0.2172975 | 12.40812 | 0.835738
2018-03-22 07:49 | 137368.2 | 240.0009 | 5 | 15 | 3.726036 | -6.520144 | 2.90192 | 0.4346027 | 12.40812 | 1.652901
2018-03-22 07:51 | 137488.2 | 360.0001 | 5 | 15 | 3.650949 | -6.520105 | 2.90192 | 0.6518873 | 12.40812 | 2.454409
2018-03-22 07:53 | 137608.2 | 480.0009 | 5 | 15 | 3.57651 | -6.520132 | 2.90192 | 0.8691742 | 12.40812 | 3.239525
2018-03-22 07:55 | 137728.2 | 600.0009 | 5 | 15 | 3.507129 | -6.519951 | 2.90192 | 1.086461 | 12.40812 | 4.009025
2018-03-22 07:57 | 137848.2 | 720.0002 | 5 | 15 | 3.445415 | -6.520026 | 2.90192 | 1.303767 | 12.40812 | 4.764281
2018-03-22 07:59 | 137968.2 | 840.001 | 5 | 15 | 3.393377 | -6.519852 | 2.90192 | 1.52107 | 12.40812 | 5.507188
2018-03-22 08:01 | 138088.2 | 960.0009 | 5 | 15 | 3.348941 | -6.520105 | 2.90192 | 1.738381 | 12.40812 | 6.239687
2018-03-22 08:03 | 138208.2 | 1080.0002 | 5 | 15 | 3.30878 | -6.520225 | 2.90192 | 1.955681 | 12.40812 | 6.963013
2018-03-22 08:05 | 138328.2 | 1200.0009 | 5 | 15 | 3.269194 | -6.519864 | 2.90192 | 2.172992 | 12.40812 | 7.677782
2018-03-22 08:07 | 138448.2 | 1320.0009 | 5 | 15 | 3.226531 | -6.519854 | 2.90192 | 2.390295 | 12.40812 | 8.383663
2018-03-22 08:09 | 138568.2 | 1440.0009 | 5 | 15 | 3.170109 | -6.520162 | 2.90192 | 2.607602 | 12.40812 | 9.079093
2018-03-22 08:11 | 138688.2 | 1560.0009 | 5 | 15 | 3.063961 | -6.520215 | 2.90192 | 2.824908 | 12.40812 | 9.758114
2018-03-22 08:11 | 138726 | 1597.8504 | 5 | 15 | 2.99999 | -6.520161 | 2.90192 | 2.89345 | 12.40812 | 9.966081
2018-03-22 08:13 | 138846.1 | 120.0008 | 6 | 15 | 3.64774 | 0 | 2.90192 | 2.89345 | 12.40812 | 9.966081
2018-03-22 08:15 | 138966.1 | 240 | 6 | 15 | 3.671287 | 0 | 2.90192 | 2.89345 | 12.40812 | 9.966081
2018-03-22 08:16 | 139026.1 | 300.0023 | 6 | 15 | 3.676981 | 0 | 2.90192 | 2.89345 | 12.40812 | 9.966081
2018-03-22 08:16 | 139026.1 | 0.0025 | 7 | 16 | 3.676805 | 0 | 0 | 0 | 0 | 0
2018-03-22 08:18 | 139146.2 | 120.001 | 2 | 16 | 4.104397 | 4.889894 | 0.1623895 | 3.949e-09 | 0.65821 | 1.4522e-08
2018-03-22 08:20 | 139266.2 | 240.0001 | 2 | 16 | 4.15484 | 4.889976 | 0.3253624 | 3.949e-09 | 1.331613 | 1.4522e-08
2018-03-22 08:22 | 139386.2 | 360.0002 | 2 | 16 | 4.181516 | 4.889972 | 0.4883374 | 3.949e-09 | 2.011138 | 1.4522e-08
2018-03-22 08:24 | 139506.2 | 480.0001 | 2 | 16 | 4.200136 | 4.842877 | 0.6512224 | 3.949e-09 | 2.69393 | 1.4522e-08
2018-03-22 08:26 | 139626.2 | 600.0009 | 2 | 16 | 4.200112 | 4.456874 | 0.8064033 | 3.949e-09 | 3.345716 | 1.4522e-08
2018-03-22 08:28 | 139746.2 | 720.001 | 2 | 16 | 4.200202 | 4.047404 | 0.9481398 | 3.949e-09 | 3.941034 | 1.4522e-08
2018-03-22 08:30 | 139866.2 | 840.0009 | 2 | 16 | 4.200158 | 3.651536 | 1.076381 | 3.949e-09 | 4.479668 | 1.4522e-08
2018-03-22 08:32 | 139986.2 | 960.0002 | 2 | 16 | 4.20015 | 3.311255 | 1.192263 | 3.949e-09 | 4.966393 | 1.4522e-08
2018-03-22 08:32 | 140006.4 | 980.2128 | 2 | 16 | 4.200173 | 3.259994 | 1.210707 | 3.949e-09 | 5.043861 | 1.4522e-08
2018-03-22 08:34 | 140126.4 | 120.0009 | 3 | 16 | 4.224157 | 3.25998 | 1.31898 | 3.949e-09 | 5.499808 | 1.4522e-08
2018-03-22 08:36 | 140246.4 | 240.001 | 3 | 16 | 4.251505 | 3.259994 | 1.427633 | 3.949e-09 | 5.960248 | 1.4522e-08
2018-03-22 08:38 | 140366.4 | 360.0001 | 3 | 16 | 4.280354 | 3.260013 | 1.536282 | 3.949e-09 | 6.423721 | 1.4522e-08
2018-03-22 08:40 | 140486.4 | 480.001 | 3 | 16 | 4.310872 | 3.260001 | 1.644938 | 3.949e-09 | 6.890449 | 1.4522e-08
2018-03-22 08:42 | 140606.4 | 600.0009 | 3 | 16 | 4.343369 | 3.260028 | 1.753592 | 3.949e-09 | 7.360587 | 1.4522e-08
2018-03-22 08:44 | 140726.4 | 720.0002 | 3 | 16 | 4.378316 | 3.259986 | 1.862243 | 3.949e-09 | 7.834376 | 1.4522e-08
2018-03-22 08:46 | 140846.4 | 840.0001 | 3 | 16 | 4.40019 | 3.056684 | 1.969399 | 3.949e-09 | 8.305173 | 1.4522e-08
2018-03-22 08:48 | 140966.4 | 960.001 | 3 | 16 | 4.400164 | 2.692756 | 2.065035 | 3.949e-09 | 8.72599 | 1.4522e-08
2018-03-22 08:50 | 141086.4 | 1080.001 | 3 | 16 | 4.400146 | 2.375644 | 2.149383 | 3.949e-09 | 9.097132 | 1.4522e-08
2018-03-22 08:52 | 141206.4 | 1200.0001 | 3 | 16 | 4.400117 | 2.098878 | 2.22385 | 3.949e-09 | 9.424799 | 1.4522e-08
2018-03-22 08:54 | 141326.4 | 1320.0002 | 3 | 16 | 4.40012 | 1.857858 | 2.289694 | 3.949e-09 | 9.714521 | 1.4522e-08
2018-03-22 08:56 | 141446.4 | 1440.0009 | 3 | 16 | 4.400126 | 1.648196 | 2.348037 | 3.949e-09 | 9.971233 | 1.4522e-08
2018-03-22 08:58 | 141566.4 | 1560.0011 | 3 | 16 | 4.400089 | 1.465476 | 2.399853 | 3.949e-09 | 10.19923 | 1.4522e-08
2018-03-22 09:00 | 141686.4 | 1680.001 | 3 | 16 | 4.400042 | 1.305864 | 2.445987 | 3.949e-09 | 10.40223 | 1.4522e-08
2018-03-22 09:02 | 141806.4 | 1800.0009 | 3 | 16 | 4.400076 | 1.167639 | 2.487169 | 3.949e-09 | 10.58343 | 1.4522e-08
2018-03-22 09:04 | 141926.4 | 1920.0001 | 3 | 16 | 4.400084 | 1.034749 | 2.523843 | 3.949e-09 | 10.7448 | 1.4522e-08
2018-03-22 09:06 | 142046.4 | 2040.0009 | 3 | 16 | 4.400071 | 0.9156408 | 2.556309 | 3.949e-09 | 10.88765 | 1.4522e-08
2018-03-22 09:08 | 142166.4 | 2160.0002 | 3 | 16 | 4.400021 | 0.8116512 | 2.585064 | 3.949e-09 | 11.01418 | 1.4522e-08
2018-03-22 09:10 | 142286.4 | 2280.0009 | 3 | 16 | 4.40009 | 0.7300129 | 2.610715 | 3.949e-09 | 11.12704 | 1.4522e-08
2018-03-22 09:12 | 142406.4 | 2400.0002 | 3 | 16 | 4.400031 | 0.6593266 | 2.63384 | 3.949e-09 | 11.22879 | 1.4522e-08
2018-03-22 09:14 | 142526.4 | 2520.0009 | 3 | 16 | 4.399973 | 0.5998096 | 2.654818 | 3.949e-09 | 11.3211 | 1.4522e-08
2018-03-22 09:16 | 142646.4 | 2640.0001 | 3 | 16 | 4.399951 | 0.5481672 | 2.673944 | 3.949e-09 | 11.40525 | 1.4522e-08
2018-03-22 09:18 | 142766.4 | 2760.001 | 3 | 16 | 4.400025 | 0.5029564 | 2.691457 | 3.949e-09 | 11.48231 | 1.4522e-08
2018-03-22 09:20 | 142886.4 | 2880.0001 | 3 | 16 | 4.4 | 0.4626503 | 2.707551 | 3.949e-09 | 11.55312 | 1.4522e-08
2018-03-22 09:22 | 143006.4 | 3000.0002 | 3 | 16 | 4.400009 | 0.4274578 | 2.72238 | 3.949e-09 | 11.61837 | 1.4522e-08
2018-03-22 09:24 | 143126.4 | 3120.0009 | 3 | 16 | 4.400008 | 0.3956938 | 2.736084 | 3.949e-09 | 11.67867 | 1.4522e-08
2018-03-22 09:26 | 143246.4 | 3240.001 | 3 | 16 | 4.400057 | 0.3668861 | 2.748774 | 3.949e-09 | 11.73451 | 1.4522e-08
2018-03-22 09:28 | 143366.4 | 3360.0009 | 3 | 16 | 4.400025 | 0.3409643 | 2.760559 | 3.949e-09 | 11.78636 | 1.4522e-08
2018-03-22 09:30 | 143486.4 | 3480.0009 | 3 | 16 | 4.400012 | 0.3171711 | 2.771508 | 3.949e-09 | 11.83454 | 1.4522e-08
2018-03-22 09:32 | 143606.4 | 3600.0001 | 3 | 16 | 4.400011 | 0.2953815 | 2.78171 | 3.949e-09 | 11.87943 | 1.4522e-08
2018-03-22 09:34 | 143726.4 | 3720.0009 | 3 | 16 | 4.40008 | 0.2766142 | 2.791229 | 3.949e-09 | 11.92131 | 1.4522e-08
2018-03-22 09:36 | 143846.4 | 3840.0002 | 3 | 16 | 4.400093 | 0.2592039 | 2.800121 | 3.949e-09 | 11.96043 | 1.4522e-08
2018-03-22 09:38 | 143966.4 | 3960.0001 | 3 | 16 | 4.400007 | 0.2408514 | 2.808441 | 3.949e-09 | 11.99704 | 1.4522e-08
2018-03-22 09:40 | 144086.4 | 4080.0009 | 3 | 16 | 4.400015 | 0.2242708 | 2.816213 | 3.949e-09 | 12.03124 | 1.4522e-08
2018-03-22 09:42 | 144206.4 | 4200.0009 | 3 | 16 | 4.399981 | 0.206521 | 2.823402 | 3.949e-09 | 12.06287 | 1.4522e-08
2018-03-22 09:44 | 144326.4 | 4320.0001 | 3 | 16 | 4.399974 | 0.1894503 | 2.830013 | 3.949e-09 | 12.09196 | 1.4522e-08
2018-03-22 09:46 | 144446.4 | 4440.0001 | 3 | 16 | 4.39995 | 0.1749182 | 2.836099 | 3.949e-09 | 12.11874 | 1.4522e-08
2018-03-22 09:48 | 144566.4 | 4560.0001 | 3 | 16 | 4.399988 | 0.1642332 | 2.841765 | 3.949e-09 | 12.14367 | 1.4522e-08
2018-03-22 09:50 | 144686.4 | 4680.0001 | 3 | 16 | 4.400038 | 0.1551962 | 2.847078 | 3.949e-09 | 12.16704 | 1.4522e-08
2018-03-22 09:52 | 144806.4 | 4800.0009 | 3 | 16 | 4.399975 | 0.1455936 | 2.852084 | 3.949e-09 | 12.18907 | 1.4522e-08
2018-03-22 09:54 | 144926.4 | 4920.0002 | 3 | 16 | 4.400035 | 0.1386662 | 2.856821 | 3.949e-09 | 12.20991 | 1.4522e-08
2018-03-22 09:56 | 145046.4 | 5040.0009 | 3 | 16 | 4.399991 | 0.1308441 | 2.861308 | 3.949e-09 | 12.22966 | 1.4522e-08
2018-03-22 09:58 | 145166.4 | 5160.0009 | 3 | 16 | 4.40001 | 0.1249666 | 2.865569 | 3.949e-09 | 12.24841 | 1.4522e-08
2018-03-22 10:00 | 145286.4 | 5280.001 | 3 | 16 | 4.399968 | 0.1184101 | 2.86962 | 3.949e-09 | 12.26623 | 1.4522e-08
2018-03-22 10:02 | 145406.4 | 5400.0009 | 3 | 16 | 4.40002 | 0.1129618 | 2.873476 | 3.949e-09 | 12.28319 | 1.4522e-08
2018-03-22 10:04 | 145526.4 | 5520.001 | 3 | 16 | 4.400059 | 0.1081724 | 2.877146 | 3.949e-09 | 12.29934 | 1.4522e-08
2018-03-22 10:06 | 145646.4 | 5640.001 | 3 | 16 | 4.399991 | 0.1020823 | 2.880638 | 3.949e-09 | 12.31471 | 1.4522e-08
2018-03-22 10:08 | 145766.4 | 5760.0001 | 3 | 16 | 4.400068 | 0.09798813 | 2.883965 | 3.949e-09 | 12.32935 | 1.4522e-08
2018-03-22 10:10 | 145886.4 | 5880.0001 | 3 | 16 | 4.399998 | 0.09301472 | 2.887135 | 3.949e-09 | 12.34329 | 1.4522e-08
2018-03-22 10:12 | 146006.4 | 6000.0001 | 3 | 16 | 4.400084 | 0.08937263 | 2.890157 | 3.949e-09 | 12.35659 | 1.4522e-08
2018-03-22 10:14 | 146126.4 | 6120.0001 | 3 | 16 | 4.400078 | 0.08513165 | 2.893035 | 3.949e-09 | 12.36926 | 1.4522e-08
2018-03-22 10:15 | 146181.6 | 6175.2416 | 3 | 16 | 4.399966 | 0.08149529 | 2.894313 | 3.949e-09 | 12.37488 | 1.4522e-08
2018-03-22 10:17 | 146301.7 | 120.0007 | 4 | 16 | 4.391386 | 0 | 2.894313 | 3.949e-09 | 12.37488 | 1.4522e-08
2018-03-22 10:19 | 146421.7 | 239.9999 | 4 | 16 | 4.390529 | 0 | 2.894313 | 3.949e-09 | 12.37488 | 1.4522e-08
2018-03-22 10:20 | 146481.7 | 300.0014 | 4 | 16 | 4.390218 | 0 | 2.894313 | 3.949e-09 | 12.37488 | 1.4522e-08
2018-03-22 10:22 | 146601.8 | 120.0001 | 5 | 16 | 3.777555 | -6.52 | 2.894313 | 0.2172785 | 12.37488 | 0.8324369
2018-03-22 10:24 | 146721.8 | 240.0009 | 5 | 16 | 3.71859 | -6.520071 | 2.894313 | 0.4345559 | 12.37488 | 1.647115
2018-03-22 10:26 | 146841.8 | 360.0009 | 5 | 16 | 3.649123 | -6.520061 | 2.894313 | 0.6518385 | 12.37488 | 2.447618
2018-03-22 10:28 | 146961.8 | 480.0009 | 5 | 16 | 3.57794 | -6.519987 | 2.894313 | 0.8691393 | 12.37488 | 3.232844
2018-03-22 10:30 | 147081.8 | 600.001 | 5 | 16 | 3.509704 | -6.520032 | 2.894313 | 1.086448 | 12.37488 | 4.002849
2018-03-22 10:32 | 147201.8 | 720.0003 | 5 | 16 | 3.448536 | -6.520048 | 2.894313 | 1.303748 | 12.37488 | 4.758696
2018-03-22 10:34 | 147321.8 | 840.0011 | 5 | 16 | 3.39669 | -6.52002 | 2.894313 | 1.521058 | 12.37488 | 5.502295
2018-03-22 10:36 | 147441.8 | 960.0012 | 5 | 16 | 3.352632 | -6.520083 | 2.894313 | 1.738367 | 12.37488 | 6.235533
2018-03-22 10:38 | 147561.8 | 1080.0004 | 5 | 16 | 3.312517 | -6.519997 | 2.894313 | 1.955672 | 12.37488 | 6.959673
2018-03-22 10:40 | 147681.8 | 1200.0004 | 5 | 16 | 3.27368 | -6.520071 | 2.894313 | 2.172983 | 12.37488 | 7.675333
2018-03-22 10:42 | 147801.8 | 1320.0013 | 5 | 16 | 3.230635 | -6.520031 | 2.894313 | 2.390285 | 12.37488 | 8.382151
2018-03-22 10:44 | 147921.8 | 1440.0012 | 5 | 16 | 3.175331 | -6.520085 | 2.894313 | 2.607599 | 12.37488 | 9.078621
2018-03-22 10:46 | 148041.8 | 1560.0014 | 5 | 16 | 3.069955 | -6.520092 | 2.894313 | 2.824906 | 12.37488 | 9.758872
2018-03-22 10:47 | 148082.8 | 1601.0836 | 5 | 16 | 2.999991 | -6.520051 | 2.894313 | 2.899302 | 12.37488 | 9.984852
2018-03-22 10:49 | 148202.9 | 120.0008 | 6 | 16 | 3.645213 | 0 | 2.894313 | 2.899302 | 12.37488 | 9.984852
2018-03-22 10:51 | 148322.9 | 240.0009 | 6 | 16 | 3.669589 | 0 | 2.894313 | 2.899302 | 12.37488 | 9.984852
2018-03-22 10:52 | 148382.9 | 300.0015 | 6 | 16 | 3.675587 | 0 | 2.894313 | 2.899302 | 12.37488 | 9.984852
2018-03-22 10:52 | 148382.9 | 0.0024 | 7 | 17 | 3.675979 | 0 | 0 | 0 | 0 | 0
2018-03-22 10:54 | 148503 | 120.0001 | 2 | 17 | 4.111763 | 4.889915 | 0.1623801 | 0 | 0.6588966 | 0
2018-03-22 10:56 | 148623 | 240.0009 | 2 | 17 | 4.166677 | 4.889846 | 0.3253553 | 0 | 1.333928 | 0
2018-03-22 10:58 | 148743 | 360.001 | 2 | 17 | 4.194909 | 4.889869 | 0.4883327 | 0 | 2.015528 | 0
2018-03-22 11:00 | 148863 | 480.001 | 2 | 17 | 4.200196 | 4.647737 | 0.6481413 | 0 | 2.686645 | 0
2018-03-22 11:02 | 148983 | 600.0012 | 2 | 17 | 4.2002 | 4.326522 | 0.7977576 | 0 | 3.315057 | 0
2018-03-22 11:04 | 149103 | 720.0004 | 2 | 17 | 4.200172 | 3.992181 | 0.9363616 | 0 | 3.897215 | 0
2018-03-22 11:06 | 149223 | 840.0013 | 2 | 17 | 4.200181 | 3.671992 | 1.064026 | 0 | 4.433427 | 0
2018-03-22 11:08 | 149343 | 960.0013 | 2 | 17 | 4.200212 | 3.371472 | 1.181326 | 0 | 4.926104 | 0
2018-03-22 11:09 | 149389.4 | 1006.4052 | 2 | 17 | 4.200183 | 3.259992 | 1.22404 | 0 | 5.105508 | 0
2018-03-22 11:11 | 149509.4 | 120.0002 | 3 | 17 | 4.222663 | 3.259866 | 1.332305 | 0 | 5.561348 | 0
2018-03-22 11:13 | 149629.4 | 240.0009 | 3 | 17 | 4.248722 | 3.259948 | 1.44096 | 0 | 6.021558 | 0
2018-03-22 11:15 | 149749.4 | 360.0002 | 3 | 17 | 4.276608 | 3.259915 | 1.549608 | 0 | 6.484671 | 0
2018-03-22 11:17 | 149869.4 | 480.0009 | 3 | 17 | 4.306698 | 3.259887 | 1.658262 | 0 | 6.950955 | 0
2018-03-22 11:19 | 149989.4 | 600.0001 | 3 | 17 | 4.339071 | 3.259906 | 1.766912 | 0 | 7.420617 | 0
2018-03-22 11:21 | 150109.4 | 720.0009 | 3 | 17 | 4.374083 | 3.259871 | 1.875561 | 0 | 7.893932 | 0
2018-03-22 11:23 | 150229.4 | 840.0001 | 3 | 17 | 4.400174 | 3.099816 | 1.983365 | 0 | 8.367287 | 0
2018-03-22 11:25 | 150349.4 | 960.0002 | 3 | 17 | 4.400195 | 2.689305 | 2.079639 | 0 | 8.79091 | 0
2018-03-22 11:27 | 150469.4 | 1080.0001 | 3 | 17 | 4.400165 | 2.336032 | 2.163239 | 0 | 9.158764 | 0
2018-03-22 11:29 | 150589.4 | 1200.0009 | 3 | 17 | 4.400115 | 2.028214 | 2.235809 | 0 | 9.478083 | 0
2018-03-22 11:31 | 150709.4 | 1320.001 | 3 | 17 | 4.400132 | 1.783035 | 2.299194 | 0 | 9.756983 | 0
2018-03-22 11:33 | 150829.4 | 1440.0001 | 3 | 17 | 4.400109 | 1.579578 | 2.355135 | 0 | 10.00313 | 0
2018-03-22 11:35 | 150949.4 | 1560.0002 | 3 | 17 | 4.400065 | 1.406228 | 2.404811 | 0 | 10.22171 | 0
2018-03-22 11:37 | 151069.4 | 1680.0009 | 3 | 17 | 4.40004 | 1.257667 | 2.449153 | 0 | 10.41682 | 0
2018-03-22 11:39 | 151189.4 | 1800.0002 | 3 | 17 | 4.400082 | 1.129656 | 2.488896 | 0 | 10.59169 | 0
2018-03-22 11:41 | 151309.4 | 1920.0009 | 3 | 17 | 4.400009 | 1.016548 | 2.524629 | 0 | 10.74892 | 0
2018-03-22 11:43 | 151429.4 | 2040.0009 | 3 | 17 | 4.400073 | 0.9187365 | 2.556853 | 0 | 10.89071 | 0
2018-03-22 11:45 | 151549.4 | 2160.0002 | 3 | 17 | 4.400022 | 0.831316 | 2.585993 | 0 | 11.01893 | 0
2018-03-22 11:47 | 151669.4 | 2280.0009 | 3 | 17 | 4.40001 | 0.7545815 | 2.612412 | 0 | 11.13517 | 0
2018-03-22 11:49 | 151789.4 | 2400.0002 | 3 | 17 | 4.400083 | 0.6873617 | 2.636416 | 0 | 11.24079 | 0
2018-03-22 11:51 | 151909.4 | 2520.0009 | 3 | 17 | 4.399961 | 0.62533 | 2.65828 | 0 | 11.33699 | 0
2018-03-22 11:53 | 152029.4 | 2640.0009 | 3 | 17 | 4.400023 | 0.571867 | 2.678242 | 0 | 11.42483 | 0
2018-03-22 11:55 | 152149.4 | 2760.0009 | 3 | 17 | 4.400002 | 0.5243416 | 2.696509 | 0 | 11.5052 | 0
2018-03-22 11:57 | 152269.4 | 2880.0009 | 3 | 17 | 4.399985 | 0.4808989 | 2.713254 | 0 | 11.57888 | 0
2018-03-22 11:59 | 152389.4 | 3000.0001 | 3 | 17 | 4.400024 | 0.4401169 | 2.728616 | 0 | 11.64647 | 0
2018-03-22 12:01 | 152509.4 | 3120.0009 | 3 | 17 | 4.400027 | 0.3992786 | 2.742589 | 0 | 11.70795 | 0
2018-03-22 12:03 | 152629.4 | 3240.001 | 3 | 17 | 4.399982 | 0.3613491 | 2.755261 | 0 | 11.76371 | 0
2018-03-22 12:05 | 152749.4 | 3360.0009 | 3 | 17 | 4.400057 | 0.3312464 | 2.766775 | 0 | 11.81437 | 0
2018-03-22 12:07 | 152869.4 | 3480.0009 | 3 | 17 | 4.400041 | 0.3051643 | 2.77736 | 0 | 11.86095 | 0
2018-03-22 12:09 | 152989.4 | 3600.0001 | 3 | 17 | 4.39997 | 0.2821989 | 2.78716 | 0 | 11.90407 | 0
2018-03-22 12:11 | 153109.4 | 3720.0009 | 3 | 17 | 4.400012 | 0.2641783 | 2.796278 | 0 | 11.94418 | 0
2018-03-22 12:13 | 153229.4 | 3840.001 | 3 | 17 | 4.399957 | 0.2465534 | 2.804794 | 0 | 11.98166 | 0
2018-03-22 12:15 | 153349.4 | 3960.0009 | 3 | 17 | 4.400005 | 0.2322168 | 2.81277 | 0 | 12.01675 | 0
2018-03-22 12:17 | 153469.4 | 4080.0002 | 3 | 17 | 4.39998 | 0.2177944 | 2.820265 | 0 | 12.04973 | 0
2018-03-22 12:19 | 153589.4 | 4200.0001 | 3 | 17 | 4.399985 | 0.2053804 | 2.827321 | 0 | 12.08077 | 0
2018-03-22 12:21 | 153709.4 | 4320.0009 | 3 | 17 | 4.400034 | 0.1941748 | 2.833971 | 0 | 12.11004 | 0
2018-03-22 12:23 | 153829.4 | 4440.0009 | 3 | 17 | 4.400027 | 0.1831751 | 2.840253 | 0 | 12.13768 | 0
2018-03-22 12:25 | 153949.4 | 4560.0001 | 3 | 17 | 4.400038 | 0.1737661 | 2.846192 | 0 | 12.16381 | 0
2018-03-22 12:27 | 154069.4 | 4680.0001 | 3 | 17 | 4.399968 | 0.1632929 | 2.851815 | 0 | 12.18855 | 0
2018-03-22 12:29 | 154189.4 | 4800.0009 | 3 | 17 | 4.39997 | 0.1544876 | 2.857131 | 0 | 12.21194 | 0
2018-03-22 12:31 | 154309.4 | 4920.0002 | 3 | 17 | 4.40005 | 0.1482344 | 2.862167 | 0 | 12.2341 | 0
2018-03-22 12:33 | 154429.4 | 5040.0001 | 3 | 17 | 4.400023 | 0.1387491 | 2.866934 | 0 | 12.25507 | 0
2018-03-22 12:35 | 154549.4 | 5160.0002 | 3 | 17 | 4.39995 | 0.1281347 | 2.871389 | 0 | 12.27468 | 0
2018-03-22 12:37 | 154669.4 | 5280.0001 | 3 | 17 | 4.400003 | 0.1195307 | 2.875523 | 0 | 12.29286 | 0
2018-03-22 12:39 | 154789.4 | 5400.0001 | 3 | 17 | 4.400043 | 0.1114445 | 2.879352 | 0 | 12.30971 | 0
2018-03-22 12:41 | 154909.4 | 5520.0009 | 3 | 17 | 4.400001 | 0.1040564 | 2.882929 | 0 | 12.32545 | 0
2018-03-22 12:43 | 155029.4 | 5640.0001 | 3 | 17 | 4.400016 | 0.09869003 | 2.886304 | 0 | 12.3403 | 0
2018-03-22 12:45 | 155149.4 | 5760.0002 | 3 | 17 | 4.400025 | 0.0936079 | 2.8895 | 0 | 12.35436 | 0
2018-03-22 12:47 | 155269.4 | 5880.0001 | 3 | 17 | 4.399977 | 0.0882988 | 2.892531 | 0 | 12.3677 | 0
2018-03-22 12:49 | 155389.4 | 6000.0009 | 3 | 17 | 4.399997 | 0.08473873 | 2.895415 | 0 | 12.38039 | 0
2018-03-22 12:50 | 155461.1 | 6071.692 | 3 | 17 | 4.399982 | 0.08149338 | 2.897072 | 0 | 12.38768 | 0
2018-03-22 12:52 | 155581.1 | 119.9999 | 4 | 17 | 4.391028 | 0 | 2.897072 | 0 | 12.38768 | 0
2018-03-22 12:54 | 155701.1 | 240 | 4 | 17 | 4.390055 | 0 | 2.897072 | 0 | 12.38768 | 0
2018-03-22 12:55 | 155761.1 | 300.0022 | 4 | 17 | 4.389696 | 0 | 2.897072 | 0 | 12.38768 | 0
2018-03-22 12:57 | 155881.2 | 120.0011 | 5 | 17 | 3.784808 | -6.520076 | 2.897072 | 0.2172791 | 12.38768 | 0.8336024
2018-03-22 12:59 | 156001.2 | 240.0002 | 5 | 17 | 3.726713 | -6.520083 | 2.897072 | 0.4345621 | 12.38768 | 1.64998
2018-03-22 13:01 | 156121.2 | 360.0002 | 5 | 17 | 3.657646 | -6.520118 | 2.897072 | 0.651869 | 12.38768 | 2.452424
2018-03-22 13:03 | 156241.2 | 480.0002 | 5 | 17 | 3.586751 | -6.520154 | 2.897072 | 0.8691759 | 12.38768 | 3.239555
2018-03-22 13:05 | 156361.2 | 600.001 | 5 | 17 | 3.518555 | -6.520103 | 2.897072 | 1.086486 | 12.38768 | 4.011509
2018-03-22 13:07 | 156481.2 | 720.0002 | 5 | 17 | 3.45491 | -6.520154 | 2.897072 | 1.303789 | 12.38768 | 4.76913
2018-03-22 13:09 | 156601.2 | 840.0002 | 5 | 17 | 3.398118 | -6.52012 | 2.897072 | 1.521106 | 12.38768 | 5.51363
2018-03-22 13:11 | 156721.2 | 960.001 | 5 | 17 | 3.347921 | -6.520112 | 2.897072 | 1.738411 | 12.38768 | 6.246502
2018-03-22 13:13 | 156841.2 | 1080.0003 | 5 | 17 | 3.304189 | -6.520118 | 2.897072 | 1.955725 | 12.38768 | 6.969174
2018-03-22 13:15 | 156961.2 | 1200.0011 | 5 | 17 | 3.263264 | -6.520112 | 2.897072 | 2.17303 | 12.38768 | 7.682747
2018-03-22 13:17 | 157081.2 | 1320.0003 | 5 | 17 | 3.218866 | -6.520105 | 2.897072 | 2.390337 | 12.38768 | 8.387185
2018-03-22 13:19 | 157201.2 | 1440.0011 | 5 | 17 | 3.160864 | -6.520085 | 2.897072 | 2.60765 | 12.38768 | 9.080817
2018-03-22 13:21 | 157321.2 | 1560.0011 | 5 | 17 | 3.050594 | -6.520108 | 2.897072 | 2.824955 | 12.38768 | 9.75746
2018-03-22 13:22 | 157351.5 | 1590.3306 | 5 | 17 | 2.999993 | -6.520049 | 2.897072 | 2.879874 | 12.38768 | 9.923679
2018-03-22 13:24 | 157471.6 | 120 | 6 | 17 | 3.651692 | 0 | 2.897072 | 2.879874 | 12.38768 | 9.923679
2018-03-22 13:26 | 157591.6 | 240.0001 | 6 | 17 | 3.674406 | 0 | 2.897072 | 2.879874 | 12.38768 | 9.923679
2018-03-22 13:27 | 157651.6 | 300.0023 | 6 | 17 | 3.679847 | 0 | 2.897072 | 2.879874 | 12.38768 | 9.923679
2018-03-22 13:27 | 157651.6 | 0.0025 | 7 | 18 | 3.679709 | 0 | 0 | 0 | 0 | 0
2018-03-22 13:29 | 157771.7 | 120.0009 | 2 | 18 | 4.110766 | 4.889939 | 0.1623775 | 6.047e-09 | 0.6590691 | 2.225e-08
2018-03-22 13:31 | 157891.7 | 240.0009 | 2 | 18 | 4.160754 | 4.889956 | 0.3253559 | 6.047e-09 | 1.333516 | 2.225e-08
2018-03-22 13:33 | 158011.7 | 360.0001 | 2 | 18 | 4.186328 | 4.889935 | 0.4883329 | 6.047e-09 | 2.013921 | 2.225e-08
2018-03-22 13:35 | 158131.7 | 480.0009 | 2 | 18 | 4.200128 | 4.773406 | 0.6506526 | 6.047e-09 | 2.694925 | 2.225e-08
2018-03-22 13:37 | 158251.7 | 600.0009 | 2 | 18 | 4.200145 | 4.438346 | 0.804259 | 6.047e-09 | 3.340096 | 2.225e-08
2018-03-22 13:39 | 158371.7 | 720.0009 | 2 | 18 | 4.200202 | 4.086949 | 0.9463362 | 6.047e-09 | 3.936843 | 2.225e-08
2018-03-22 13:41 | 158491.7 | 840.0009 | 2 | 18 | 4.200177 | 3.707589 | 1.076242 | 6.047e-09 | 4.48247 | 2.225e-08
2018-03-22 13:43 | 158611.7 | 960.0001 | 2 | 18 | 4.200165 | 3.344316 | 1.193681 | 6.047e-09 | 4.975731 | 2.225e-08
2018-03-22 13:43 | 158640.4 | 988.6856 | 2 | 18 | 4.200149 | 3.259997 | 1.219991 | 6.047e-09 | 5.086238 | 2.225e-08
2018-03-22 13:45 | 158760.4 | 120.001 | 3 | 18 | 4.227286 | 3.259961 | 1.328258 | 6.047e-09 | 5.542325 | 2.225e-08
2018-03-22 13:47 | 158880.4 | 240.0009 | 3 | 18 | 4.256469 | 3.259921 | 1.436908 | 6.047e-09 | 6.003204 | 2.225e-08
2018-03-22 13:49 | 159000.4 | 360.0009 | 3 | 18 | 4.286521 | 3.26003 | 1.545561 | 6.047e-09 | 6.467301 | 2.225e-08
2018-03-22 13:51 | 159120.4 | 480.0001 | 3 | 18 | 4.317986 | 3.259936 | 1.654213 | 6.047e-09 | 6.934735 | 2.225e-08
2018-03-22 13:53 | 159240.4 | 600.0009 | 3 | 18 | 4.351386 | 3.259948 | 1.762865 | 6.047e-09 | 7.405687 | 2.225e-08
2018-03-22 13:55 | 159360.4 | 720.0001 | 3 | 18 | 4.387049 | 3.25998 | 1.871516 | 6.047e-09 | 7.880385 | 2.225e-08
2018-03-22 13:57 | 159480.4 | 840.0001 | 3 | 18 | 4.400159 | 2.964971 | 1.976707 | 6.047e-09 | 8.342995 | 2.225e-08
2018-03-22 13:59 | 159600.4 | 960.001 | 3 | 18 | 4.400142 | 2.617339 | 2.069596 | 6.047e-09 | 8.751721 | 2.225e-08
2018-03-22 14:01 | 159720.4 | 1080.0009 | 3 | 18 | 4.400112 | 2.312133 | 2.151639 | 6.047e-09 | 9.112724 | 2.225e-08
2018-03-22 14:03 | 159840.4 | 1200.0001 | 3 | 18 | 4.400063 | 2.045396 | 2.224175 | 6.047e-09 | 9.43189 | 2.225e-08
2018-03-22 14:05 | 159960.4 | 1320.0001 | 3 | 18 | 4.400122 | 1.813501 | 2.288413 | 6.047e-09 | 9.714544 | 2.225e-08
2018-03-22 14:07 | 160080.4 | 1440.0009 | 3 | 18 | 4.400064 | 1.610407 | 2.345413 | 6.047e-09 | 9.965351 | 2.225e-08
2018-03-22 14:09 | 160200.4 | 1560.0002 | 3 | 18 | 4.400079 | 1.434994 | 2.396118 | 6.047e-09 | 10.18846 | 2.225e-08
2018-03-22 14:11 | 160320.4 | 1680.0009 | 3 | 18 | 4.400121 | 1.279764 | 2.441323 | 6.047e-09 | 10.38736 | 2.225e-08
2018-03-22 14:13 | 160440.4 | 1800.001 | 3 | 18 | 4.400071 | 1.131684 | 2.481459 | 6.047e-09 | 10.56397 | 2.225e-08
2018-03-22 14:15 | 160560.4 | 1920.0001 | 3 | 18 | 4.400084 | 1.000739 | 2.516946 | 6.047e-09 | 10.72011 | 2.225e-08
2018-03-22 14:17 | 160680.4 | 2040.0001 | 3 | 18 | 4.400115 | 0.887743 | 2.548339 | 6.047e-09 | 10.85825 | 2.225e-08
2018-03-22 14:19 | 160800.4 | 2160.0001 | 3 | 18 | 4.400112 | 0.7975798 | 2.57635 | 6.047e-09 | 10.9815 | 2.225e-08
2018-03-22 14:21 | 160920.4 | 2280.0001 | 3 | 18 | 4.399992 | 0.7195892 | 2.601587 | 6.047e-09 | 11.09254 | 2.225e-08
2018-03-22 14:23 | 161040.4 | 2400.001 | 3 | 18 | 4.400074 | 0.6541176 | 2.624458 | 6.047e-09 | 11.19317 | 2.225e-08
2018-03-22 14:25 | 161160.4 | 2520.0009 | 3 | 18 | 4.400124 | 0.5976992 | 2.645282 | 6.047e-09 | 11.2848 | 2.225e-08
2018-03-22 14:27 | 161280.4 | 2640.0002 | 3 | 18 | 4.400015 | 0.546546 | 2.664314 | 6.047e-09 | 11.36854 | 2.225e-08
2018-03-22 14:29 | 161400.4 | 2760.0001 | 3 | 18 | 4.400038 | 0.5022612 | 2.681772 | 6.047e-09 | 11.44535 | 2.225e-08
2018-03-22 14:31 | 161520.4 | 2880.0001 | 3 | 18 | 4.40006 | 0.4629335 | 2.697832 | 6.047e-09 | 11.51602 | 2.225e-08
2018-03-22 14:33 | 161640.4 | 3000.0001 | 3 | 18 | 4.400017 | 0.4268875 | 2.712643 | 6.047e-09 | 11.58119 | 2.225e-08
2018-03-22 14:35 | 161760.4 | 3120.0009 | 3 | 18 | 4.399984 | 0.3947315 | 2.726335 | 6.047e-09 | 11.64143 | 2.225e-08
2018-03-22 14:37 | 161880.4 | 3240.0002 | 3 | 18 | 4.400058 | 0.367589 | 2.739022 | 6.047e-09 | 11.69726 | 2.225e-08
2018-03-22 14:39 | 162000.4 | 3360.0009 | 3 | 18 | 4.400037 | 0.3403368 | 2.750798 | 6.047e-09 | 11.74907 | 2.225e-08
2018-03-22 14:41 | 162120.4 | 3480.0001 | 3 | 18 | 4.400074 | 0.3176785 | 2.761743 | 6.047e-09 | 11.79723 | 2.225e-08
2018-03-22 14:43 | 162240.4 | 3600.0001 | 3 | 18 | 4.399992 | 0.2944899 | 2.771935 | 6.047e-09 | 11.84207 | 2.225e-08
2018-03-22 14:45 | 162360.4 | 3720.0001 | 3 | 18 | 4.400038 | 0.2718916 | 2.781371 | 6.047e-09 | 11.88359 | 2.225e-08
2018-03-22 14:47 | 162480.4 | 3840.0001 | 3 | 18 | 4.400002 | 0.2490911 | 2.790039 | 6.047e-09 | 11.92173 | 2.225e-08
2018-03-22 14:49 | 162600.4 | 3960.0001 | 3 | 18 | 4.399961 | 0.2274256 | 2.797983 | 6.047e-09 | 11.95669 | 2.225e-08
2018-03-22 14:51 | 162720.4 | 4080.0009 | 3 | 18 | 4.400008 | 0.2123518 | 2.805312 | 6.047e-09 | 11.98893 | 2.225e-08
2018-03-22 14:53 | 162840.4 | 4200.0001 | 3 | 18 | 4.400018 | 0.1985598 | 2.812149 | 6.047e-09 | 12.01902 | 2.225e-08
2018-03-22 14:55 | 162960.4 | 4320.0002 | 3 | 18 | 4.399974 | 0.1860886 | 2.818563 | 6.047e-09 | 12.04724 | 2.225e-08
2018-03-22 14:57 | 163080.4 | 4440.0009 | 3 | 18 | 4.400039 | 0.1764002 | 2.824607 | 6.047e-09 | 12.07383 | 2.225e-08
2018-03-22 14:59 | 163200.4 | 4560.0009 | 3 | 18 | 4.400024 | 0.1670456 | 2.830314 | 6.047e-09 | 12.09894 | 2.225e-08
2018-03-22 15:01 | 163320.4 | 4680.0001 | 3 | 18 | 4.400034 | 0.158165 | 2.835719 | 6.047e-09 | 12.12272 | 2.225e-08
2018-03-22 15:03 | 163440.4 | 4800.0009 | 3 | 18 | 4.399991 | 0.1488447 | 2.840843 | 6.047e-09 | 12.14527 | 2.225e-08
2018-03-22 15:05 | 163560.4 | 4920.001 | 3 | 18 | 4.39999 | 0.141942 | 2.845702 | 6.047e-09 | 12.16665 | 2.225e-08
2018-03-22 15:07 | 163680.4 | 5040.0001 | 3 | 18 | 4.400057 | 0.1351671 | 2.850316 | 6.047e-09 | 12.18695 | 2.225e-08
2018-03-22 15:09 | 163800.4 | 5160.0002 | 3 | 18 | 4.400011 | 0.1285839 | 2.8547 | 6.047e-09 | 12.20624 | 2.225e-08
2018-03-22 15:11 | 163920.4 | 5280.0009 | 3 | 18 | 4.399998 | 0.1222458 | 2.858865 | 6.047e-09 | 12.22457 | 2.225e-08
2018-03-22 15:13 | 164040.4 | 5400.0009 | 3 | 18 | 4.399991 | 0.1151609 | 2.862827 | 6.047e-09 | 12.242 | 2.225e-08
2018-03-22 15:15 | 164160.4 | 5520.0002 | 3 | 18 | 4.400013 | 0.1093788 | 2.866588 | 6.047e-09 | 12.25855 | 2.225e-08
2018-03-22 15:17 | 164280.4 | 5640.001 | 3 | 18 | 4.400004 | 0.1023531 | 2.870118 | 6.047e-09 | 12.27408 | 2.225e-08
2018-03-22 15:19 | 164400.4 | 5760.0004 | 3 | 18 | 4.399981 | 0.09434986 | 2.873393 | 6.047e-09 | 12.28849 | 2.225e-08
2018-03-22 15:21 | 164520.4 | 5880.0011 | 3 | 18 | 4.400023 | 0.08792114 | 2.876431 | 6.047e-09 | 12.30186 | 2.225e-08
2018-03-22 15:23 | 164640.4 | 6000.0004 | 3 | 18 | 4.399971 | 0.08203506 | 2.879266 | 6.047e-09 | 12.31433 | 2.225e-08
2018-03-22 15:23 | 164644 | 6003.597 | 3 | 18 | 4.399971 | 0.08149719 | 2.879348 | 6.047e-09 | 12.31469 | 2.225e-08
2018-03-22 15:25 | 164764 | 120.0008 | 4 | 18 | 4.390905 | 0 | 2.879348 | 6.047e-09 | 12.31469 | 2.225e-08
2018-03-22 15:27 | 164884 | 240.0008 | 4 | 18 | 4.389943 | 0 | 2.879348 | 6.047e-09 | 12.31469 | 2.225e-08
2018-03-22 15:28 | 164944 | 300.0015 | 4 | 18 | 4.389632 | 0 | 2.879348 | 6.047e-09 | 12.31469 | 2.225e-08
2018-03-22 15:30 | 165064.1 | 120.0001 | 5 | 18 | 3.776803 | -6.520051 | 2.879348 | 0.217264 | 12.31469 | 0.8318481
2018-03-22 15:32 | 165184.1 | 240.0009 | 5 | 18 | 3.720016 | -6.520147 | 2.879348 | 0.434555 | 12.31469 | 1.646693
2018-03-22 15:34 | 165304.1 | 360.0009 | 5 | 18 | 3.651633 | -6.520096 | 2.879348 | 0.6518614 | 12.31469 | 2.447741
2018-03-22 15:36 | 165424.1 | 480.0001 | 5 | 18 | 3.581358 | -6.520118 | 2.879348 | 0.8691657 | 12.31469 | 3.233603
2018-03-22 15:38 | 165544.1 | 600.0009 | 5 | 18 | 3.513687 | -6.520088 | 2.879348 | 1.086479 | 12.31469 | 4.004434
2018-03-22 15:40 | 165664.1 | 720.0009 | 5 | 18 | 3.452924 | -6.520086 | 2.879348 | 1.303785 | 12.31469 | 4.761226
2018-03-22 15:42 | 165784.1 | 840.001 | 5 | 18 | 3.401052 | -6.520066 | 2.879348 | 1.521095 | 12.31469 | 5.505776
2018-03-22 15:44 | 165904.1 | 960.0001 | 5 | 18 | 3.35675 | -6.520098 | 2.879348 | 1.738406 | 12.31469 | 6.239956
2018-03-22 15:46 | 166024.1 | 1080.0009 | 5 | 18 | 3.314905 | -6.520149 | 2.879348 | 1.955718 | 12.31469 | 6.964918
2018-03-22 15:48 | 166144.1 | 1200.0009 | 5 | 18 | 3.270717 | -6.520096 | 2.879348 | 2.17303 | 12.31469 | 7.68053
2018-03-22 15:50 | 166264.1 | 1320.0002 | 5 | 18 | 3.220849 | -6.520133 | 2.879348 | 2.390335 | 12.31469 | 8.385983
2018-03-22 15:52 | 166384.1 | 1440.0009 | 5 | 18 | 3.157436 | -6.52006 | 2.879348 | 2.607645 | 12.31469 | 9.07939
2018-03-22 15:54 | 166504.1 | 1560.0001 | 5 | 18 | 3.042822 | -6.520078 | 2.879348 | 2.82495 | 12.31469 | 9.754862
2018-03-22 15:55 | 166529.3 | 1585.212 | 5 | 18 | 2.999995 | -6.520117 | 2.879348 | 2.870606 | 12.31469 | 9.892852
2018-03-22 15:57 | 166649.4 | 120 | 6 | 18 | 3.654251 | 0 | 2.879348 | 2.870606 | 12.31469 | 9.892852
2018-03-22 15:59 | 166769.4 | 240 | 6 | 18 | 3.676403 | 0 | 2.879348 | 2.870606 | 12.31469 | 9.892852
2018-03-22 16:00 | 166829.4 | 300.0015 | 6 | 18 | 3.681683 | 0 | 2.879348 | 2.870606 | 12.31469 | 9.892852
2018-03-22 16:00 | 166829.3 | 0.0024 | 7 | 19 | 3.681589 | 0 | 0 | 0 | 0 | 0
2018-03-22 16:02 | 166949.4 | 120.0001 | 2 | 19 | 4.116684 | 4.889907 | 0.1623811 | 3.56e-10 | 0.6599185 | 1.311e-09
2018-03-22 16:04 | 167069.4 | 240.0009 | 2 | 19 | 4.166329 | 4.889949 | 0.3253599 | 3.56e-10 | 1.33532 | 1.311e-09
2018-03-22 16:06 | 167189.4 | 360.0001 | 2 | 19 | 4.191109 | 4.889934 | 0.4883397 | 3.56e-10 | 2.016568 | 1.311e-09
2018-03-22 16:08 | 167309.4 | 480.0009 | 2 | 19 | 4.200167 | 4.715552 | 0.6496852 | 3.56e-10 | 2.69391 | 1.311e-09
2018-03-22 16:10 | 167429.4 | 600.0002 | 2 | 19 | 4.200066 | 4.381492 | 0.8014346 | 3.56e-10 | 3.331281 | 1.311e-09
2018-03-22 16:12 | 167549.4 | 720.0001 | 2 | 19 | 4.200199 | 4.038371 | 0.9417744 | 3.56e-10 | 3.92073 | 1.311e-09
2018-03-22 16:14 | 167669.4 | 840.0001 | 2 | 19 | 4.200152 | 3.701858 | 1.070724 | 3.56e-10 | 4.462342 | 1.311e-09
2018-03-22 16:16 | 167789.4 | 960.001 | 2 | 19 | 4.200167 | 3.385076 | 1.188752 | 3.56e-10 | 4.958076 | 1.311e-09
2018-03-22 16:16 | 167839.2 | 1009.7816 | 2 | 19 | 4.200152 | 3.259995 | 1.234682 | 3.56e-10 | 5.150988 | 1.311e-09
2018-03-22 16:18 | 167959.2 | 120.001 | 3 | 19 | 4.225832 | 3.259942 | 1.342955 | 3.56e-10 | 5.606993 | 1.311e-09
2018-03-22 16:20 | 168079.2 | 240.0011 | 3 | 19 | 4.256917 | 3.259971 | 1.451608 | 3.56e-10 | 6.067801 | 1.311e-09
2018-03-22 16:22 | 168199.2 | 360.001 | 3 | 19 | 4.29079 | 3.259999 | 1.56026 | 3.56e-10 | 6.532144 | 1.311e-09
2018-03-22 16:24 | 168319.2 | 480.0003 | 3 | 19 | 4.325087 | 3.260007 | 1.668915 | 3.56e-10 | 7.000224 | 1.311e-09
2018-03-22 16:26 | 168439.2 | 600.0002 | 3 | 19 | 4.360103 | 3.259929 | 1.777565 | 3.56e-10 | 7.472037 | 1.311e-09
2018-03-22 16:28 | 168559.2 | 720.001 | 3 | 19 | 4.397195 | 3.259973 | 1.886219 | 3.56e-10 | 7.947772 | 1.311e-09
2018-03-22 16:30 | 168679.2 | 840.001 | 3 | 19 | 4.400186 | 2.864013 | 1.988235 | 3.56e-10 | 8.396648 | 1.311e-09
2018-03-22 16:32 | 168799.2 | 960.001 | 3 | 19 | 4.400148 | 2.527474 | 2.077955 | 3.56e-10 | 8.791431 | 1.311e-09
2018-03-22 16:34 | 168919.2 | 1080.0011 | 3 | 19 | 4.40012 | 2.23618 | 2.157229 | 3.56e-10 | 9.140249 | 1.311e-09
2018-03-22 16:36 | 169039.2 | 1200.001 | 3 | 19 | 4.400146 | 1.982118 | 2.227422 | 3.56e-10 | 9.449107 | 1.311e-09
2018-03-22 16:38 | 169159.2 | 1320.0003 | 3 | 19 | 4.400112 | 1.760931 | 2.289692 | 3.56e-10 | 9.723101 | 1.311e-09
2018-03-22 16:40 | 169279.2 | 1440.0002 | 3 | 19 | 4.400154 | 1.567778 | 2.345063 | 3.56e-10 | 9.966741 | 1.311e-09
2018-03-22 16:42 | 169399.2 | 1560.0011 | 3 | 19 | 4.400053 | 1.397643 | 2.394417 | 3.56e-10 | 10.1839 | 1.311e-09
2018-03-22 16:44 | 169519.2 | 1680.0002 | 3 | 19 | 4.400055 | 1.250484 | 2.43851 | 3.56e-10 | 10.37792 | 1.311e-09
2018-03-22 16:46 | 169639.2 | 1800.001 | 3 | 19 | 4.400073 | 1.121541 | 2.478003 | 3.56e-10 | 10.55169 | 1.311e-09
2018-03-22 16:48 | 169759.2 | 1920.0002 | 3 | 19 | 4.400027 | 1.004712 | 2.513442 | 3.56e-10 | 10.70762 | 1.311e-09
2018-03-22 16:50 | 169879.2 | 2040.001 | 3 | 19 | 4.400104 | 0.8947906 | 2.545072 | 3.56e-10 | 10.84679 | 1.311e-09
2018-03-22 16:52 | 169999.2 | 2160.0003 | 3 | 19 | 4.400061 | 0.7951345 | 2.573191 | 3.56e-10 | 10.97052 | 1.311e-09
2018-03-22 16:54 | 170119.2 | 2280.001 | 3 | 19 | 4.400068 | 0.7101746 | 2.598224 | 3.56e-10 | 11.08067 | 1.311e-09
2018-03-22 16:56 | 170239.2 | 2400.0003 | 3 | 19 | 4.40001 | 0.6415081 | 2.620713 | 3.56e-10 | 11.17962 | 1.311e-09
2018-03-22 16:58 | 170359.2 | 2520.0002 | 3 | 19 | 4.39994 | 0.5821877 | 2.641108 | 3.56e-10 | 11.26936 | 1.311e-09
2018-03-22 17:00 | 170479.2 | 2640.0002 | 3 | 19 | 4.399993 | 0.5330858 | 2.659703 | 3.56e-10 | 11.35118 | 1.311e-09
2018-03-22 17:02 | 170599.2 | 2760.0011 | 3 | 19 | 4.400034 | 0.4897404 | 2.676743 | 3.56e-10 | 11.42615 | 1.311e-09
2018-03-22 17:04 | 170719.2 | 2880.0002 | 3 | 19 | 4.400002 | 0.4510422 | 2.69241 | 3.56e-10 | 11.49509 | 1.311e-09
2018-03-22 17:06 | 170839.2 | 3000.0011 | 3 | 19 | 4.400039 | 0.416997 | 2.706867 | 3.56e-10 | 11.5587 | 1.311e-09
2018-03-22 17:08 | 170959.2 | 3120.0002 | 3 | 19 | 4.399999 | 0.3860998 | 2.720247 | 3.56e-10 | 11.61757 | 1.311e-09
2018-03-22 17:10 | 171079.2 | 3240.001 | 3 | 19 | 4.400061 | 0.3591423 | 2.732651 | 3.56e-10 | 11.67215 | 1.311e-09
2018-03-22 17:12 | 171199.2 | 3360.0002 | 3 | 19 | 4.399997 | 0.3333759 | 2.744181 | 3.56e-10 | 11.72288 | 1.311e-09
2018-03-22 17:14 | 171319.2 | 3480.001 | 3 | 19 | 4.400005 | 0.3107672 | 2.754914 | 3.56e-10 | 11.77011 | 1.311e-09
2018-03-22 17:16 | 171439.2 | 3600.0002 | 3 | 19 | 4.39999 | 0.2898159 | 2.764926 | 3.56e-10 | 11.81416 | 1.311e-09
2018-03-22 17:18 | 171559.2 | 3720.001 | 3 | 19 | 4.399931 | 0.2698517 | 2.774279 | 3.56e-10 | 11.85532 | 1.311e-09
2018-03-22 17:20 | 171679.2 | 3840.0003 | 3 | 19 | 4.4 | 0.2506104 | 2.782987 | 3.56e-10 | 11.89363 | 1.311e-09
2018-03-22 17:22 | 171799.2 | 3960.001 | 3 | 19 | 4.400076 | 0.2316036 | 2.791018 | 3.56e-10 | 11.92897 | 1.311e-09
2018-03-22 17:24 | 171919.2 | 4080.0002 | 3 | 19 | 4.399971 | 0.2118835 | 2.7984 | 3.56e-10 | 11.96145 | 1.311e-09
2018-03-22 17:26 | 172039.2 | 4200.0002 | 3 | 19 | 4.400056 | 0.197587 | 2.805208 | 3.56e-10 | 11.9914 | 1.311e-09
2018-03-22 17:28 | 172159.2 | 4320.0002 | 3 | 19 | 4.400007 | 0.1844473 | 2.811561 | 3.56e-10 | 12.01935 | 1.311e-09
2018-03-22 17:30 | 172279.2 | 4440.0001 | 3 | 19 | 4.400038 | 0.174201 | 2.817524 | 3.56e-10 | 12.04559 | 1.311e-09
2018-03-22 17:32 | 172399.2 | 4560.0002 | 3 | 19 | 4.400013 | 0.1640987 | 2.823154 | 3.56e-10 | 12.07036 | 1.311e-09
2018-03-22 17:34 | 172519.2 | 4680.0002 | 3 | 19 | 4.400017 | 0.1546602 | 2.828474 | 3.56e-10 | 12.09377 | 1.311e-09
2018-03-22 17:36 | 172639.2 | 4800.0002 | 3 | 19 | 4.399981 | 0.14711 | 2.833504 | 3.56e-10 | 12.11591 | 1.311e-09
2018-03-22 17:38 | 172759.2 | 4920.0003 | 3 | 19 | 4.400026 | 0.1398983 | 2.838279 | 3.56e-10 | 12.13692 | 1.311e-09
2018-03-22 17:40 | 172879.2 | 5040.0002 | 3 | 19 | 4.400002 | 0.132618 | 2.842819 | 3.56e-10 | 12.15689 | 1.311e-09
2018-03-22 17:42 | 172999.2 | 5160.0002 | 3 | 19 | 4.399978 | 0.1259871 | 2.847131 | 3.56e-10 | 12.17586 | 1.311e-09
2018-03-22 17:44 | 173119.2 | 5280.001 | 3 | 19 | 4.40003 | 0.1203556 | 2.851234 | 3.56e-10 | 12.19392 | 1.311e-09
2018-03-22 17:46 | 173239.2 | 5400.001 | 3 | 19 | 4.399961 | 0.1136293 | 2.855138 | 3.56e-10 | 12.21109 | 1.311e-09
2018-03-22 17:48 | 173359.2 | 5520.001 | 3 | 19 | 4.400025 | 0.1084118 | 2.858852 | 3.56e-10 | 12.22744 | 1.311e-09
2018-03-22 17:50 | 173479.2 | 5640.001 | 3 | 19 | 4.400029 | 0.103426 | 2.86238 | 3.56e-10 | 12.24296 | 1.311e-09
2018-03-22 17:52 | 173599.2 | 5760.001 | 3 | 19 | 4.399988 | 0.09522343 | 2.865694 | 3.56e-10 | 12.25754 | 1.311e-09
2018-03-22 17:54 | 173719.2 | 5880.0002 | 3 | 19 | 4.400021 | 0.08926296 | 2.868774 | 3.56e-10 | 12.27109 | 1.311e-09
2018-03-22 17:56 | 173831.9 | 5992.6369 | 3 | 19 | 4.399982 | 0.0814867 | 2.871455 | 3.56e-10 | 12.28289 | 1.311e-09
2018-03-22 17:58 | 173951.9 | 120.0008 | 4 | 19 | 4.390976 | 0 | 2.871455 | 3.56e-10 | 12.28289 | 1.311e-09
2018-03-22 18:00 | 174071.9 | 240.0001 | 4 | 19 | 4.390043 | 0 | 2.871455 | 3.56e-10 | 12.28289 | 1.311e-09
2018-03-22 18:01 | 174131.9 | 300.0015 | 4 | 19 | 4.38971 | 0 | 2.871455 | 3.56e-10 | 12.28289 | 1.311e-09
2018-03-22 18:03 | 174252 | 120.0001 | 5 | 19 | 3.774314 | -6.520027 | 2.871455 | 0.217266 | 12.28289 | 0.8313622
2018-03-22 18:05 | 174372 | 240.0001 | 5 | 19 | 3.717801 | -6.520135 | 2.871455 | 0.4345733 | 12.28289 | 1.645762
2018-03-22 18:07 | 174492 | 360.0009 | 5 | 19 | 3.649552 | -6.520122 | 2.871455 | 0.6518891 | 12.28289 | 2.446397
2018-03-22 18:09 | 174612 | 480.0009 | 5 | 19 | 3.579103 | -6.520203 | 2.871455 | 0.8691913 | 12.28289 | 3.231777
2018-03-22 18:11 | 174732 | 600.0001 | 5 | 19 | 3.511254 | -6.520108 | 2.871455 | 1.086496 | 12.28289 | 4.002059
2018-03-22 18:13 | 174852 | 720.0001 | 5 | 19 | 3.45038 | -6.520142 | 2.871455 | 1.303803 | 12.28289 | 4.758317
2018-03-22 18:15 | 174972 | 840.0001 | 5 | 19 | 3.398889 | -6.520095 | 2.871455 | 1.521114 | 12.28289 | 5.502356
2018-03-22 18:17 | 175092 | 960.0009 | 5 | 19 | 3.35475 | -6.520117 | 2.871455 | 1.738433 | 12.28289 | 6.23608
2018-03-22 18:19 | 175212 | 1080.0009 | 5 | 19 | 3.314817 | -6.520103 | 2.871455 | 1.955742 | 12.28289 | 6.960703
2018-03-22 18:21 | 175332 | 1200.0009 | 5 | 19 | 3.275476 | -6.520164 | 2.871455 | 2.173047 | 12.28289 | 7.676753
2018-03-22 18:23 | 175452 | 1320.0009 | 5 | 19 | 3.231596 | -6.520076 | 2.871455 | 2.390357 | 12.28289 | 8.383983
2018-03-22 18:25 | 175572 | 1440.0009 | 5 | 19 | 3.168373 | -6.520086 | 2.871455 | 2.607664 | 12.28289 | 9.079892
2018-03-22 18:27 | 175692 | 1560.0002 | 5 | 19 | 3.048873 | -6.520144 | 2.871455 | 2.824971 | 12.28289 | 9.757223
2018-03-22 18:28 | 175719.6 | 1587.5856 | 5 | 19 | 2.999988 | -6.520098 | 2.871455 | 2.874928 | 12.28289 | 9.908367
2018-03-22 18:30 | 175839.6 | 120 | 6 | 19 | 3.652488 | 0 | 2.871455 | 2.874928 | 12.28289 | 9.908367
2018-03-22 18:32 | 175959.6 | 240 | 6 | 19 | 3.675102 | 0 | 2.871455 | 2.874928 | 12.28289 | 9.908367
2018-03-22 18:33 | 176019.6 | 300.0015 | 6 | 19 | 3.68055 | 0 | 2.871455 | 2.874928 | 12.28289 | 9.908367
2018-03-22 18:33 | 176019.6 | 0.0024 | 7 | 20 | 3.680231 | 0 | 0 | 0 | 0 | 0
2018-03-22 18:35 | 176139.7 | 120.0001 | 2 | 20 | 4.119147 | 4.889995 | 0.1623849 | 0 | 0.6602814 | 0
2018-03-22 18:37 | 176259.7 | 240.0001 | 2 | 20 | 4.168987 | 4.889979 | 0.3253627 | 0 | 1.336082 | 0
2018-03-22 18:39 | 176379.7 | 360.0001 | 2 | 20 | 4.194129 | 4.889951 | 0.4883417 | 0 | 2.017791 | 0
2018-03-22 18:41 | 176499.7 | 480.0001 | 2 | 20 | 4.200125 | 4.677369 | 0.6488107 | 0 | 2.691631 | 0
2018-03-22 18:43 | 176619.7 | 600.0002 | 2 | 20 | 4.200189 | 4.352702 | 0.7993998 | 0 | 3.324127 | 0
2018-03-22 18:45 | 176739.7 | 720.0009 | 2 | 20 | 4.200172 | 4.011113 | 0.938789 | 0 | 3.909584 | 0
2018-03-22 18:47 | 176859.7 | 840.0009 | 2 | 20 | 4.200133 | 3.68159 | 1.066969 | 0 | 4.447962 | 0
2018-03-22 18:49 | 176979.7 | 960.0001 | 2 | 20 | 4.200096 | 3.369191 | 1.184424 | 0 | 4.941289 | 0
2018-03-22 18:49 | 177024.6 | 1004.9264 | 2 | 20 | 4.200152 | 3.259994 | 1.225781 | 0 | 5.114992 | 0
2018-03-22 18:51 | 177144.6 | 120.0009 | 3 | 20 | 4.223009 | 3.259988 | 1.33405 | 0 | 5.570865 | 0
2018-03-22 18:53 | 177264.6 | 240.0009 | 3 | 20 | 4.249662 | 3.260003 | 1.442703 | 0 | 6.031138 | 0
2018-03-22 18:55 | 177384.6 | 360.0009 | 3 | 20 | 4.278591 | 3.259994 | 1.551355 | 0 | 6.494402 | 0
2018-03-22 18:57 | 177504.6 | 480.001 | 3 | 20 | 4.312727 | 3.26003 | 1.660011 | 0 | 6.961118 | 0
2018-03-22 18:59 | 177624.6 | 600.0009 | 3 | 20 | 4.350309 | 3.259999 | 1.768664 | 0 | 7.431717 | 0
2018-03-22 19:01 | 177744.6 | 720.0001 | 3 | 20 | 4.391123 | 3.260005 | 1.877317 | 0 | 7.90659 | 0
2018-03-22 19:03 | 177864.6 | 840.0001 | 3 | 20 | 4.400202 | 2.899764 | 1.980836 | 0 | 8.361988 | 0
2018-03-22 19:05 | 177984.6 | 960.0002 | 3 | 20 | 4.400187 | 2.549342 | 2.071452 | 0 | 8.76071 | 0
2018-03-22 19:07 | 178104.6 | 1080.0009 | 3 | 20 | 4.400123 | 2.249429 | 2.151304 | 0 | 9.11207 | 0
2018-03-22 19:09 | 178224.6 | 1200.0001 | 3 | 20 | 4.400071 | 1.991456 | 2.221885 | 0 | 9.422638 | 0
2018-03-22 19:11 | 178344.6 | 1320.0001 | 3 | 20 | 4.400132 | 1.768692 | 2.284468 | 0 | 9.698012 | 0
2018-03-22 19:13 | 178464.6 | 1440.0009 | 3 | 20 | 4.400123 | 1.574855 | 2.340117 | 0 | 9.942873 | 0
2018-03-22 19:15 | 178584.6 | 1560.0002 | 3 | 20 | 4.400106 | 1.40722 | 2.389742 | 0 | 10.16123 | 0
2018-03-22 19:17 | 178704.6 | 1680.0009 | 3 | 20 | 4.400154 | 1.260492 | 2.434124 | 0 | 10.35651 | 0
2018-03-22 19:19 | 178824.6 | 1800.0002 | 3 | 20 | 4.400107 | 1.131062 | 2.47392 | 0 | 10.53162 | 0
2018-03-22 19:21 | 178944.6 | 1920.001 | 3 | 20 | 4.400096 | 1.018455 | 2.509691 | 0 | 10.68902 | 0
2018-03-22 19:23 | 179064.6 | 2040.0009 | 3 | 20 | 4.400106 | 0.9190063 | 2.541922 | 0 | 10.83083 | 0
2018-03-22 19:25 | 179184.6 | 2160.001 | 3 | 20 | 4.400113 | 0.8307695 | 2.571031 | 0 | 10.95891 | 0
2018-03-22 19:27 | 179304.6 | 2280.0001 | 3 | 20 | 4.400036 | 0.7521152 | 2.597381 | 0 | 11.07485 | 0
2018-03-22 19:29 | 179424.6 | 2400.0002 | 3 | 20 | 4.400086 | 0.6791859 | 2.621239 | 0 | 11.17983 | 0
2018-03-22 19:31 | 179544.6 | 2520.0009 | 3 | 20 | 4.400092 | 0.6094913 | 2.642677 | 0 | 11.27416 | 0
2018-03-22 19:33 | 179664.6 | 2640.0002 | 3 | 20 | 4.400093 | 0.5468054 | 2.661903 | 0 | 11.35875 | 0
2018-03-22 19:35 | 179784.6 | 2760.0009 | 3 | 20 | 4.399963 | 0.4931011 | 2.679203 | 0 | 11.43487 | 0
2018-03-22 19:37 | 179904.6 | 2880.0001 | 3 | 20 | 4.400089 | 0.452035 | 2.69494 | 0 | 11.50412 | 0
2018-03-22 19:39 | 180024.6 | 3000.001 | 3 | 20 | 4.400058 | 0.4152222 | 2.709368 | 0 | 11.5676 | 0
2018-03-22 19:41 | 180144.6 | 3120.0001 | 3 | 20 | 4.400022 | 0.3832626 | 2.722657 | 0 | 11.62607 | 0
2018-03-22 19:43 | 180264.6 | 3240.001 | 3 | 20 | 4.399992 | 0.3550701 | 2.734955 | 0 | 11.68018 | 0
2018-03-22 19:45 | 180384.6 | 3360.0001 | 3 | 20 | 4.400022 | 0.3301582 | 2.746374 | 0 | 11.73043 | 0
2018-03-22 19:47 | 180504.6 | 3480.0002 | 3 | 20 | 4.400012 | 0.3082781 | 2.757004 | 0 | 11.7772 | 0
2018-03-22 19:49 | 180624.6 | 3600.0009 | 3 | 20 | 4.400005 | 0.2877626 | 2.766926 | 0 | 11.82086 | 0
2018-03-22 19:51 | 180744.6 | 3720.0001 | 3 | 20 | 4.399972 | 0.2688093 | 2.776201 | 0 | 11.86167 | 0
2018-03-22 19:53 | 180864.6 | 3840.001 | 3 | 20 | 4.399978 | 0.252121 | 2.784899 | 0 | 11.89994 | 0
2018-03-22 19:55 | 180984.6 | 3960.0001 | 3 | 20 | 4.400021 | 0.2373257 | 2.793058 | 0 | 11.93584 | 0
2018-03-22 19:57 | 181104.6 | 4080.001 | 3 | 20 | 4.400034 | 0.2233381 | 2.800726 | 0 | 11.96958 | 0
2018-03-22 19:59 | 181224.6 | 4200.0003 | 3 | 20 | 4.400011 | 0.209794 | 2.807938 | 0 | 12.00131 | 0
2018-03-22 20:01 | 181344.6 | 4320.0002 | 3 | 20 | 4.400038 | 0.1970558 | 2.814726 | 0 | 12.03118 | 0
2018-03-22 20:03 | 181464.6 | 4440.001 | 3 | 20 | 4.399998 | 0.1819172 | 2.821051 | 0 | 12.05901 | 0
2018-03-22 20:05 | 181584.6 | 4560.001 | 3 | 20 | 4.399955 | 0.1671743 | 2.826898 | 0 | 12.08473 | 0
2018-03-22 20:07 | 181704.6 | 4680.001 | 3 | 20 | 4.399978 | 0.1557322 | 2.832302 | 0 | 12.10851 | 0
2018-03-22 20:09 | 181824.6 | 4800.001 | 3 | 20 | 4.400033 | 0.1465416 | 2.83734 | 0 | 12.13068 | 0
2018-03-22 20:11 | 181944.6 | 4920.001 | 3 | 20 | 4.39997 | 0.13727 | 2.842072 | 0 | 12.1515 | 0
2018-03-22 20:13 | 182064.6 | 5040.0003 | 3 | 20 | 4.400051 | 0.1307888 | 2.846543 | 0 | 12.17117 | 0
2018-03-22 20:15 | 182184.6 | 5160.0002 | 3 | 20 | 4.400009 | 0.1237478 | 2.850771 | 0 | 12.18978 | 0
2018-03-22 20:17 | 182304.6 | 5280.001 | 3 | 20 | 4.400021 | 0.1178226 | 2.854787 | 0 | 12.20745 | 0
2018-03-22 20:19 | 182424.6 | 5400.0002 | 3 | 20 | 4.400012 | 0.1120434 | 2.858607 | 0 | 12.22425 | 0
2018-03-22 20:21 | 182544.6 | 5520.0002 | 3 | 20 | 4.39995 | 0.1054373 | 2.862241 | 0 | 12.24024 | 0
2018-03-22 20:23 | 182664.6 | 5640.0002 | 3 | 20 | 4.399972 | 0.1007757 | 2.865696 | 0 | 12.25545 | 0
2018-03-22 20:25 | 182784.6 | 5760.0002 | 3 | 20 | 4.400002 | 0.09624958 | 2.868985 | 0 | 12.26992 | 0
2018-03-22 20:27 | 182904.6 | 5880.0011 | 3 | 20 | 4.4 | 0.09147167 | 2.872114 | 0 | 12.28369 | 0
2018-03-22 20:29 | 183024.6 | 6000.001 | 3 | 20 | 4.400031 | 0.08745861 | 2.875094 | 0 | 12.2968 | 0
2018-03-22 20:31 | 183144.6 | 6120.001 | 3 | 20 | 4.400051 | 0.0834341 | 2.877926 | 0 | 12.30926 | 0
2018-03-22 20:32 | 183148.7 | 6124.0993 | 3 | 20 | 4.39996 | 0.08149338 | 2.878021 | 0 | 12.30967 | 0
2018-03-22 20:34 | 183268.8 | 120 | 4 | 20 | 4.391159 | 0 | 2.878021 | 0 | 12.30967 | 0
2018-03-22 20:36 | 183388.8 | 240.0001 | 4 | 20 | 4.39021 | 0 | 2.878021 | 0 | 12.30967 | 0
2018-03-22 20:37 | 183448.8 | 300.0015 | 4 | 20 | 4.389949 | 0 | 2.878021 | 0 | 12.30967 | 0
2018-03-22 20:39 | 183568.9 | 120.0001 | 5 | 20 | 3.780702 | -6.519784 | 2.878021 | 0.2172879 | 12.30967 | 0.8335459
2018-03-22 20:41 | 183688.9 | 240.0009 | 5 | 20 | 3.716798 | -6.519855 | 2.878021 | 0.4345974 | 12.30967 | 1.648418
2018-03-22 20:43 | 183808.9 | 360.0001 | 5 | 20 | 3.646882 | -6.519832 | 2.878021 | 0.6519003 | 12.30967 | 2.448552
2018-03-22 20:45 | 183928.9 | 480.0009 | 5 | 20 | 3.575636 | -6.520058 | 2.878021 | 0.8692051 | 12.30967 | 3.233286
2018-03-22 20:47 | 184048.9 | 600.0001 | 5 | 20 | 3.507234 | -6.519838 | 2.878021 | 1.086509 | 12.30967 | 4.002773
2018-03-22 20:49 | 184168.9 | 720.0009 | 5 | 20 | 3.446175 | -6.520092 | 2.878021 | 1.303816 | 12.30967 | 4.758109
2018-03-22 20:51 | 184288.9 | 840.0001 | 5 | 20 | 3.39483 | -6.520133 | 2.878021 | 1.521114 | 12.30967 | 5.501206
2018-03-22 20:53 | 184408.9 | 960.0001 | 5 | 20 | 3.350345 | -6.51981 | 2.878021 | 1.738424 | 12.30967 | 6.234008
2018-03-22 20:55 | 184528.9 | 1080.001 | 5 | 20 | 3.3101 | -6.520113 | 2.878021 | 1.95574 | 12.30967 | 6.957637
2018-03-22 20:57 | 184648.9 | 1200.0009 | 5 | 20 | 3.271058 | -6.520169 | 2.878021 | 2.173045 | 12.30967 | 7.672711
2018-03-22 20:59 | 184768.9 | 1320.0009 | 5 | 20 | 3.228493 | -6.520194 | 2.878021 | 2.390355 | 12.30967 | 8.379049
2018-03-22 21:01 | 184888.9 | 1440.0001 | 5 | 20 | 3.172355 | -6.520173 | 2.878021 | 2.607665 | 12.30967 | 9.074958
2018-03-22 21:03 | 185008.9 | 1560.0002 | 5 | 20 | 3.064686 | -6.520164 | 2.878021 | 2.824974 | 12.30967 | 9.754329
2018-03-22 21:03 | 185046.8 | 1597.912 | 5 | 20 | 2.999991 | -6.519894 | 2.878021 | 2.893629 | 12.30967 | 9.96266
2018-03-22 21:05 | 185166.8 | 119.9999 | 6 | 20 | 3.646819 | 0 | 2.878021 | 2.893629 | 12.30967 | 9.96266
2018-03-22 21:07 | 185286.8 | 240 | 6 | 20 | 3.670418 | 0 | 2.878021 | 2.893629 | 12.30967 | 9.96266
2018-03-22 21:08 | 185346.8 | 300.0014 | 6 | 20 | 3.676329 | 0 | 2.878021 | 2.893629 | 12.30967 | 9.96266
2018-03-22 21:08 | 185346.8 | 0.0024 | 7 | 21 | 3.676544 | 0 | 0 | 0 | 0 | 0
2018-03-22 21:10 | 185466.9 | 120.0009 | 2 | 21 | 4.108551 | 4.889985 | 0.162393 | 0 | 0.6585336 | 0
2018-03-22 21:12 | 185586.9 | 240.0001 | 2 | 21 | 4.164477 | 4.889993 | 0.3253708 | 0 | 1.333061 | 0
2018-03-22 21:14 | 185706.9 | 360.0001 | 2 | 21 | 4.195909 | 4.89001 | 0.4883464 | 0 | 2.014607 | 0
2018-03-22 21:16 | 185826.9 | 480.0009 | 2 | 21 | 4.20011 | 4.623904 | 0.6476333 | 0 | 2.683571 | 0
2018-03-22 21:18 | 185946.9 | 600.0001 | 2 | 21 | 4.200154 | 4.300378 | 0.796444 | 0 | 3.308599 | 0
2018-03-22 21:20 | 186066.9 | 720.0002 | 2 | 21 | 4.200188 | 3.966352 | 0.9341813 | 0 | 3.887118 | 0
2018-03-22 21:22 | 186186.9 | 840.0001 | 2 | 21 | 4.20017 | 3.645574 | 1.060967 | 0 | 4.419638 | 0
2018-03-22 21:24 | 186306.9 | 960.0009 | 2 | 21 | 4.200081 | 3.34361 | 1.1774 | 0 | 4.908671 | 0
2018-03-22 21:25 | 186342.4 | 995.5096 | 2 | 21 | 4.200156 | 3.259997 | 1.209968 | 0 | 5.045465 | 0
2018-03-22 21:27 | 186462.4 | 120.0001 | 3 | 21 | 4.222504 | 3.260039 | 1.318238 | 0 | 5.501307 | 0
2018-03-22 21:29 | 186582.4 | 240.0001 | 3 | 21 | 4.248362 | 3.260108 | 1.426896 | 0 | 5.961505 | 0
2018-03-22 21:31 | 186702.4 | 360.0009 | 3 | 21 | 4.276137 | 3.26002 | 1.53555 | 0 | 6.424595 | 0
2018-03-22 21:33 | 186822.4 | 480.001 | 3 | 21 | 4.306016 | 3.260007 | 1.644203 | 0 | 6.890813 | 0
2018-03-22 21:35 | 186942.4 | 600.0001 | 3 | 21 | 4.33812 | 3.259973 | 1.752857 | 0 | 7.360397 | 0
2018-03-22 21:37 | 187062.4 | 720.0002 | 3 | 21 | 4.372869 | 3.260068 | 1.86151 | 0 | 7.833607 | 0
2018-03-22 21:39 | 187182.4 | 840.0001 | 3 | 21 | 4.400198 | 3.119773 | 1.969504 | 0 | 8.307701 | 0
2018-03-22 21:41 | 187302.4 | 960.0009 | 3 | 21 | 4.40013 | 2.735108 | 2.06683 | 0 | 8.735952 | 0
2018-03-22 21:43 | 187422.4 | 1080.0001 | 3 | 21 | 4.400127 | 2.398599 | 2.152374 | 0 | 9.112356 | 0
2018-03-22 21:45 | 187542.4 | 1200.0009 | 3 | 21 | 4.400129 | 2.086961 | 2.226996 | 0 | 9.440703 | 0
2018-03-22 21:47 | 187662.4 | 1320.0002 | 3 | 21 | 4.400126 | 1.816492 | 2.291946 | 0 | 9.726496 | 0
2018-03-22 21:49 | 187782.4 | 1440.0001 | 3 | 21 | 4.400099 | 1.590479 | 2.348564 | 0 | 9.975619 | 0
2018-03-22 21:51 | 187902.4 | 1560.0009 | 3 | 21 | 4.400098 | 1.410354 | 2.398475 | 0 | 10.19524 | 0
2018-03-22 21:53 | 188022.4 | 1680.0001 | 3 | 21 | 4.400019 | 1.256304 | 2.442864 | 0 | 10.39055 | 0
2018-03-22 21:55 | 188142.4 | 1800.0009 | 3 | 21 | 4.400012 | 1.126642 | 2.482549 | 0 | 10.56517 | 0
2018-03-22 21:57 | 188262.4 | 1920.0001 | 3 | 21 | 4.400096 | 1.01517 | 2.518197 | 0 | 10.72202 | 0
2018-03-22 21:59 | 188382.4 | 2040.0009 | 3 | 21 | 4.400076 | 0.9167585 | 2.550341 | 0 | 10.86345 | 0
2018-03-22 22:01 | 188502.4 | 2160.0002 | 3 | 21 | 4.400027 | 0.8300695 | 2.579419 | 0 | 10.9914 | 0
2018-03-22 22:03 | 188622.4 | 2280.0009 | 3 | 21 | 4.400074 | 0.7541733 | 2.605795 | 0 | 11.10746 | 0
2018-03-22 22:05 | 188742.4 | 2400.0002 | 3 | 21 | 4.400061 | 0.6865034 | 2.629778 | 0 | 11.21298 | 0
2018-03-22 22:07 | 188862.4 | 2520.0009 | 3 | 21 | 4.400019 | 0.6263227 | 2.651642 | 0 | 11.30919 | 0
2018-03-22 22:09 | 188982.4 | 2640.0009 | 3 | 21 | 4.400002 | 0.5725498 | 2.671612 | 0 | 11.39705 | 0
2018-03-22 22:11 | 189102.4 | 2760.001 | 3 | 21 | 4.400126 | 0.5258074 | 2.689896 | 0 | 11.4775 | 0
2018-03-22 22:13 | 189222.4 | 2880.0001 | 3 | 21 | 4.400029 | 0.4822693 | 2.706671 | 0 | 11.55132 | 0
2018-03-22 22:15 | 189342.4 | 3000.001 | 3 | 21 | 4.39994 | 0.4427986 | 2.722096 | 0 | 11.61919 | 0
2018-03-22 22:17 | 189462.4 | 3120.0009 | 3 | 21 | 4.399978 | 0.409255 | 2.736313 | 0 | 11.68174 | 0
2018-03-22 22:19 | 189582.4 | 3240.0001 | 3 | 21 | 4.399945 | 0.3748207 | 2.749416 | 0 | 11.73939 | 0
2018-03-22 22:21 | 189702.4 | 3360.0001 | 3 | 21 | 4.400058 | 0.3427553 | 2.761388 | 0 | 11.79207 | 0
2018-03-22 22:23 | 189822.4 | 3480.0001 | 3 | 21 | 4.400077 | 0.3122559 | 2.772276 | 0 | 11.83998 | 0
2018-03-22 22:25 | 189942.4 | 3600.0001 | 3 | 21 | 4.399969 | 0.2853413 | 2.782209 | 0 | 11.88368 | 0
2018-03-22 22:27 | 190062.4 | 3720.0009 | 3 | 21 | 4.400024 | 0.2648401 | 2.791374 | 0 | 11.92401 | 0
2018-03-22 22:29 | 190182.4 | 3840.001 | 3 | 21 | 4.400004 | 0.2473192 | 2.799899 | 0 | 11.96152 | 0
2018-03-22 22:31 | 190302.4 | 3960.0001 | 3 | 21 | 4.400052 | 0.2314482 | 2.807867 | 0 | 11.99658 | 0
2018-03-22 22:33 | 190422.4 | 4080.0001 | 3 | 21 | 4.400019 | 0.2179298 | 2.815341 | 0 | 12.02947 | 0
2018-03-22 22:35 | 190542.4 | 4200.0008 | 3 | 21 | 4.400031 | 0.2051764 | 2.822381 | 0 | 12.06044 | 0
2018-03-22 22:37 | 190662.4 | 4320.0001 | 3 | 21 | 4.400012 | 0.1937027 | 2.829018 | 0 | 12.08964 | 0
2018-03-22 22:39 | 190782.4 | 4440.0009 | 3 | 21 | 4.400018 | 0.1834583 | 2.835289 | 0 | 12.11724 | 0
2018-03-22 22:41 | 190902.4 | 4560.0009 | 3 | 21 | 4.399975 | 0.1728306 | 2.841227 | 0 | 12.14336 | 0
2018-03-22 22:43 | 191022.4 | 4680.0001 | 3 | 21 | 4.400021 | 0.1647186 | 2.846847 | 0 | 12.16809 | 0
2018-03-22 22:45 | 191142.4 | 4800.0009 | 3 | 21 | 4.399959 | 0.1549616 | 2.852169 | 0 | 12.19151 | 0
2018-03-22 22:47 | 191262.4 | 4920.0001 | 3 | 21 | 4.39999 | 0.1464224 | 2.857207 | 0 | 12.21368 | 0
2018-03-22 22:49 | 191382.4 | 5040.0009 | 3 | 21 | 4.400048 | 0.1404381 | 2.861982 | 0 | 12.23469 | 0
2018-03-22 22:51 | 191502.4 | 5160.0009 | 3 | 21 | 4.400089 | 0.1332521 | 2.866513 | 0 | 12.25462 | 0
2018-03-22 22:53 | 191622.4 | 5280.001 | 3 | 21 | 4.400025 | 0.1238794 | 2.870777 | 0 | 12.27338 | 0
2018-03-22 22:55 | 191742.4 | 5400.0009 | 3 | 21 | 4.400006 | 0.1140432 | 2.87474 | 0 | 12.29082 | 0
2018-03-22 22:57 | 191862.4 | 5520.0001 | 3 | 21 | 4.400027 | 0.1054306 | 2.878408 | 0 | 12.30696 | 0
2018-03-22 22:59 | 191982.4 | 5640.0001 | 3 | 21 | 4.399958 | 0.09817886 | 2.881807 | 0 | 12.32192 | 0
2018-03-22 23:01 | 192102.4 | 5760.0002 | 3 | 21 | 4.400014 | 0.09332752 | 2.884999 | 0 | 12.33596 | 0
2018-03-22 23:03 | 192222.4 | 5880.0001 | 3 | 21 | 4.400001 | 0.08818054 | 2.888017 | 0 | 12.34924 | 0
2018-03-22 23:05 | 192342.4 | 6000.0009 | 3 | 21 | 4.400023 | 0.08350468 | 2.890876 | 0 | 12.36182 | 0
2018-03-22 23:05 | 192355.7 | 6013.256 | 3 | 21 | 4.399947 | 0.08149719 | 2.891182 | 0 | 12.36316 | 0
2018-03-22 23:07 | 192475.7 | 120.0008 | 4 | 21 | 4.390864 | 0 | 2.891182 | 0 | 12.36316 | 0
2018-03-22 23:09 | 192595.7 | 240.0008 | 4 | 21 | 4.389877 | 0 | 2.891182 | 0 | 12.36316 | 0
2018-03-22 23:10 | 192655.7 | 300.0023 | 4 | 21 | 4.389467 | 0 | 2.891182 | 0 | 12.36316 | 0
2018-03-22 23:12 | 192775.8 | 120.0009 | 5 | 21 | 3.779346 | -6.519901 | 2.891182 | 0.2173084 | 12.36316 | 0.8325134
2018-03-22 23:14 | 192895.8 | 240.0001 | 5 | 21 | 3.722052 | -6.520096 | 2.891182 | 0.434607 | 12.36316 | 1.647872
2018-03-22 23:16 | 193015.8 | 360.0001 | 5 | 21 | 3.65366 | -6.519997 | 2.891182 | 0.6519111 | 12.36316 | 2.449341
2018-03-22 23:18 | 193135.8 | 480.0009 | 5 | 21 | 3.583182 | -6.520164 | 2.891182 | 0.8692116 | 12.36316 | 3.235601
2018-03-22 23:20 | 193255.8 | 600.001 | 5 | 21 | 3.515182 | -6.520133 | 2.891182 | 1.086525 | 12.36316 | 4.006781
2018-03-22 23:22 | 193375.8 | 720.0001 | 5 | 21 | 3.454285 | -6.519845 | 2.891182 | 1.303834 | 12.36316 | 4.763886
2018-03-22 23:24 | 193495.8 | 840.0002 | 5 | 21 | 3.402438 | -6.519835 | 2.891182 | 1.521138 | 12.36316 | 5.508721
2018-03-22 23:26 | 193615.8 | 960.0001 | 5 | 21 | 3.355632 | -6.519874 | 2.891182 | 1.738439 | 12.36316 | 6.242984
2018-03-22 23:28 | 193735.8 | 1080.0001 | 5 | 21 | 3.310168 | -6.520187 | 2.891182 | 1.955741 | 12.36316 | 6.967194
2018-03-22 23:30 | 193855.8 | 1200.0001 | 5 | 21 | 3.264593 | -6.51998 | 2.891182 | 2.173046 | 12.36316 | 7.681579
2018-03-22 23:32 | 193975.8 | 1320.0009 | 5 | 21 | 3.216525 | -6.519822 | 2.891182 | 2.390349 | 12.36316 | 8.385811
2018-03-22 23:34 | 194095.8 | 1440.0001 | 5 | 21 | 3.156065 | -6.520135 | 2.891182 | 2.607664 | 12.36316 | 9.078661
2018-03-22 23:36 | 194215.8 | 1560.0009 | 5 | 21 | 3.042538 | -6.520151 | 2.891182 | 2.824966 | 12.36316 | 9.753923
2018-03-22 23:36 | 194240.9 | 1585.0936 | 5 | 21 | 2.999996 | -6.519891 | 2.891182 | 2.870405 | 12.36316 | 9.891247
2018-03-22 23:38 | 194360.9 | 120 | 6 | 21 | 3.65422 | 0 | 2.891182 | 2.870405 | 12.36316 | 9.891247
2018-03-22 23:40 | 194480.9 | 240.0008 | 6 | 21 | 3.676277 | 0 | 2.891182 | 2.870405 | 12.36316 | 9.891247
2018-03-22 23:41 | 194540.9 | 300.0015 | 6 | 21 | 3.681552 | 0 | 2.891182 | 2.870405 | 12.36316 | 9.891247
2018-03-22 23:41 | 194540.9 | 0.0024 | 7 | 22 | 3.681244 | 0 | 0 | 0 | 0 | 0
2018-03-22 23:43 | 194661 | 120.0009 | 2 | 22 | 4.116179 | 4.889991 | 0.1623814 | 6.84e-10 | 0.6598323 | 2.519e-09
2018-03-22 23:45 | 194781 | 240.0001 | 2 | 22 | 4.165819 | 4.890021 | 0.3253615 | 6.84e-10 | 1.33515 | 2.519e-09
2018-03-22 23:47 | 194901 | 360.0002 | 2 | 22 | 4.190712 | 4.889974 | 0.4883433 | 6.84e-10 | 2.016327 | 2.519e-09
2018-03-22 23:49 | 195021 | 480.0001 | 2 | 22 | 4.200177 | 4.720443 | 0.6497812 | 6.84e-10 | 2.694026 | 2.519e-09
2018-03-22 23:51 | 195141 | 600.0009 | 2 | 22 | 4.200117 | 4.385442 | 0.8016447 | 6.84e-10 | 3.331877 | 2.519e-09
2018-03-22 23:53 | 195261 | 720.0009 | 2 | 22 | 4.200213 | 4.040219 | 0.942072 | 6.84e-10 | 3.921694 | 2.519e-09
2018-03-22 23:55 | 195381 | 840.0001 | 2 | 22 | 4.20017 | 3.703544 | 1.071093 | 6.84e-10 | 4.463602 | 2.519e-09
2018-03-22 23:57 | 195501 | 960.0001 | 2 | 22 | 4.200139 | 3.383758 | 1.189136 | 6.84e-10 | 4.959401 | 2.519e-09
2018-03-22 23:58 | 195550.2 | 1009.1936 | 2 | 22 | 4.20016 | 3.259997 | 1.23452 | 6.84e-10 | 5.150023 | 2.519e-09
2018-03-23 | 195670.2 | 120.0001 | 3 | 22 | 4.224058 | 3.259973 | 1.342792 | 6.84e-10 | 5.60593 | 2.519e-09
2018-03-23 00:02 | 195790.2 | 240.0001 | 3 | 22 | 4.254659 | 3.260066 | 1.451449 | 6.84e-10 | 6.066533 | 2.519e-09
2018-03-23 00:04 | 195910.2 | 360.0009 | 3 | 22 | 4.288437 | 3.259984 | 1.560105 | 6.84e-10 | 6.530641 | 2.519e-09
2018-03-23 00:06 | 196030.2 | 480.0002 | 3 | 22 | 4.324282 | 3.259965 | 1.66876 | 6.84e-10 | 6.998556 | 2.519e-09
2018-03-23 00:08 | 196150.2 | 600.0009 | 3 | 22 | 4.360237 | 3.259976 | 1.777415 | 6.84e-10 | 7.470351 | 2.519e-09
2018-03-23 00:10 | 196270.2 | 720.0009 | 3 | 22 | 4.397785 | 3.260009 | 1.886067 | 6.84e-10 | 7.946123 | 2.519e-09
2018-03-23 00:12 | 196390.2 | 840.0009 | 3 | 22 | 4.400119 | 2.853911 | 1.98781 | 6.84e-10 | 8.393802 | 2.519e-09
2018-03-23 00:14 | 196510.2 | 960.0009 | 3 | 22 | 4.400122 | 2.518989 | 2.077246 | 6.84e-10 | 8.787338 | 2.519e-09
2018-03-23 00:16 | 196630.2 | 1080.001 | 3 | 22 | 4.400148 | 2.228721 | 2.156265 | 6.84e-10 | 9.135034 | 2.519e-09
2018-03-23 00:18 | 196750.2 | 1200.0009 | 3 | 22 | 4.400151 | 1.97478 | 2.226202 | 6.84e-10 | 9.442765 | 2.519e-09
2018-03-23 00:20 | 196870.2 | 1320.001 | 3 | 22 | 4.400126 | 1.754109 | 2.288247 | 6.84e-10 | 9.715768 | 2.519e-09
2018-03-23 00:22 | 196990.2 | 1440.0001 | 3 | 22 | 4.400118 | 1.562312 | 2.343434 | 6.84e-10 | 9.958597 | 2.519e-09
2018-03-23 00:24 | 197110.2 | 1560.0009 | 3 | 22 | 4.400068 | 1.394441 | 2.392648 | 6.84e-10 | 10.17515 | 2.519e-09
2018-03-23 00:26 | 197230.2 | 1680.0009 | 3 | 22 | 4.400076 | 1.248238 | 2.436645 | 6.84e-10 | 10.36874 | 2.519e-09
2018-03-23 00:28 | 197350.2 | 1800.0001 | 3 | 22 | 4.400131 | 1.121263 | 2.476073 | 6.84e-10 | 10.54222 | 2.519e-09
2018-03-23 00:30 | 197470.2 | 1920.001 | 3 | 22 | 4.400019 | 1.006763 | 2.511496 | 6.84e-10 | 10.69808 | 2.519e-09
2018-03-23 00:32 | 197590.2 | 2040.0009 | 3 | 22 | 4.400015 | 0.9078493 | 2.543395 | 6.84e-10 | 10.83844 | 2.519e-09
2018-03-23 00:34 | 197710.2 | 2160.0002 | 3 | 22 | 4.39999 | 0.8186893 | 2.572181 | 6.84e-10 | 10.9651 | 2.519e-09
2018-03-23 00:36 | 197830.2 | 2280.0009 | 3 | 22 | 4.400063 | 0.7333708 | 2.598032 | 6.84e-10 | 11.07885 | 2.519e-09
2018-03-23 00:38 | 197950.2 | 2400.0009 | 3 | 22 | 4.400109 | 0.6564713 | 2.621134 | 6.84e-10 | 11.1805 | 2.519e-09
2018-03-23 00:40 | 198070.2 | 2520.0009 | 3 | 22 | 4.400082 | 0.5881824 | 2.641808 | 6.84e-10 | 11.27146 | 2.519e-09
2018-03-23 00:42 | 198190.2 | 2640.0001 | 3 | 22 | 4.400062 | 0.5334368 | 2.66045 | 6.84e-10 | 11.35349 | 2.519e-09
2018-03-23 00:44 | 198310.2 | 2760.0002 | 3 | 22 | 4.400049 | 0.4870653 | 2.67742 | 6.84e-10 | 11.42816 | 2.519e-09
2018-03-23 00:46 | 198430.2 | 2880.0001 | 3 | 22 | 4.400065 | 0.447773 | 2.692966 | 6.84e-10 | 11.49656 | 2.519e-09
2018-03-23 00:48 | 198550.2 | 3000.0009 | 3 | 22 | 4.400054 | 0.412302 | 2.707268 | 6.84e-10 | 11.55949 | 2.519e-09
2018-03-23 00:50 | 198670.2 | 3120.0001 | 3 | 22 | 4.400105 | 0.3824091 | 2.72048 | 6.84e-10 | 11.61762 | 2.519e-09
2018-03-23 00:52 | 198790.2 | 3240.0009 | 3 | 22 | 4.400032 | 0.3539906 | 2.732732 | 6.84e-10 | 11.67153 | 2.519e-09
2018-03-23 00:54 | 198910.2 | 3360.0009 | 3 | 22 | 4.400027 | 0.3293371 | 2.744115 | 6.84e-10 | 11.72162 | 2.519e-09
2018-03-23 00:56 | 199030.2 | 3480.0001 | 3 | 22 | 4.400024 | 0.3073864 | 2.754715 | 6.84e-10 | 11.76826 | 2.519e-09
2018-03-23 00:58 | 199150.2 | 3600.001 | 3 | 22 | 4.400042 | 0.2873087 | 2.764612 | 6.84e-10 | 11.81181 | 2.519e-09
2018-03-23 01:00 | 199270.2 | 3720.0001 | 3 | 22 | 4.399999 | 0.2685394 | 2.773878 | 6.84e-10 | 11.85258 | 2.519e-09
2018-03-23 01:02 | 199390.2 | 3840.0002 | 3 | 22 | 4.400035 | 0.2523336 | 2.782557 | 6.84e-10 | 11.89076 | 2.519e-09
2018-03-23 01:04 | 199510.2 | 3960.0009 | 3 | 22 | 4.399998 | 0.2366362 | 2.790701 | 6.84e-10 | 11.9266 | 2.519e-09
2018-03-23 01:06 | 199630.2 | 4080.0009 | 3 | 22 | 4.400012 | 0.2221365 | 2.798352 | 6.84e-10 | 11.96026 | 2.519e-09
2018-03-23 01:08 | 199750.2 | 4200.0001 | 3 | 22 | 4.400017 | 0.2094231 | 2.805553 | 6.84e-10 | 11.99195 | 2.519e-09
2018-03-23 01:10 | 199870.2 | 4320.0009 | 3 | 22 | 4.400015 | 0.1946583 | 2.812294 | 6.84e-10 | 12.02161 | 2.519e-09
2018-03-23 01:12 | 199990.2 | 4440.0009 | 3 | 22 | 4.399969 | 0.1792173 | 2.818535 | 6.84e-10 | 12.04907 | 2.519e-09
2018-03-23 01:14 | 200110.2 | 4560.0009 | 3 | 22 | 4.399975 | 0.1653509 | 2.824295 | 6.84e-10 | 12.07441 | 2.519e-09
2018-03-23 01:16 | 200230.2 | 4680.0002 | 3 | 22 | 4.4 | 0.1544781 | 2.829623 | 6.84e-10 | 12.09785 | 2.519e-09
2018-03-23 01:18 | 200350.2 | 4800.0009 | 3 | 22 | 4.400032 | 0.1452065 | 2.83461 | 6.84e-10 | 12.1198 | 2.519e-09
2018-03-23 01:20 | 200470.2 | 4920.0001 | 3 | 22 | 4.400017 | 0.1368217 | 2.839301 | 6.84e-10 | 12.14044 | 2.519e-09
2018-03-23 01:22 | 200590.2 | 5040.0001 | 3 | 22 | 4.400002 | 0.1295595 | 2.843727 | 6.84e-10 | 12.15991 | 2.519e-09
2018-03-23 01:24 | 200710.2 | 5160.0009 | 3 | 22 | 4.399994 | 0.1221914 | 2.847921 | 6.84e-10 | 12.17837 | 2.519e-09
2018-03-23 01:26 | 200830.2 | 5280.0009 | 3 | 22 | 4.399933 | 0.1150866 | 2.851895 | 6.84e-10 | 12.19585 | 2.519e-09
2018-03-23 01:28 | 200950.2 | 5400.0009 | 3 | 22 | 4.400106 | 0.1119947 | 2.855664 | 6.84e-10 | 12.21243 | 2.519e-09
2018-03-23 01:30 | 201070.2 | 5520.001 | 3 | 22 | 4.400015 | 0.1047306 | 2.859239 | 6.84e-10 | 12.22816 | 2.519e-09
2018-03-23 01:32 | 201190.2 | 5640.0009 | 3 | 22 | 4.399966 | 0.0991888 | 2.862636 | 6.84e-10 | 12.24311 | 2.519e-09
2018-03-23 01:34 | 201310.2 | 5760.0002 | 3 | 22 | 4.40001 | 0.0941391 | 2.865865 | 6.84e-10 | 12.25732 | 2.519e-09
2018-03-23 01:36 | 201430.2 | 5880.0001 | 3 | 22 | 4.400016 | 0.09015465 | 2.868932 | 6.84e-10 | 12.27082 | 2.519e-09
2018-03-23 01:38 | 201550.2 | 6000.0001 | 3 | 22 | 4.39992 | 0.08397579 | 2.871852 | 6.84e-10 | 12.28366 | 2.519e-09
2018-03-23 01:40 | 201650.2 | 6099.972 | 3 | 22 | 4.39996 | 0.08148479 | 2.874177 | 6.84e-10 | 12.29389 | 2.519e-09
2018-03-23 01:42 | 201770.3 | 120.0008 | 4 | 22 | 4.391239 | 0 | 2.874177 | 6.84e-10 | 12.29389 | 2.519e-09
2018-03-23 01:44 | 201890.3 | 240.0008 | 4 | 22 | 4.390255 | 0 | 2.874177 | 6.84e-10 | 12.29389 | 2.519e-09
2018-03-23 01:45 | 201950.3 | 300.0015 | 4 | 22 | 4.389882 | 0 | 2.874177 | 6.84e-10 | 12.29389 | 2.519e-09
2018-03-23 01:47 | 202070.3 | 120.0001 | 5 | 22 | 3.790534 | -6.519891 | 2.874177 | 0.2172943 | 12.29389 | 0.8351106
2018-03-23 01:49 | 202190.3 | 240.0001 | 5 | 22 | 3.725944 | -6.519893 | 2.874177 | 0.4346019 | 12.29389 | 1.652106
2018-03-23 01:51 | 202310.3 | 360.0009 | 5 | 22 | 3.650615 | -6.519887 | 2.874177 | 0.6519092 | 12.29389 | 2.453722
2018-03-23 01:53 | 202430.3 | 480.001 | 5 | 22 | 3.574634 | -6.520092 | 2.874177 | 0.869209 | 12.29389 | 3.238663
2018-03-23 01:55 | 202550.3 | 600.0009 | 5 | 22 | 3.505138 | -6.51985 | 2.874177 | 1.086509 | 12.29389 | 4.007771
2018-03-23 01:57 | 202670.3 | 720.0009 | 5 | 22 | 3.443028 | -6.519834 | 2.874177 | 1.303815 | 12.29389 | 4.762527
2018-03-23 01:59 | 202790.3 | 840.0009 | 5 | 22 | 3.390961 | -6.519837 | 2.874177 | 1.521119 | 12.29389 | 5.504891
2018-03-23 02:01 | 202910.3 | 960.0001 | 5 | 22 | 3.34673 | -6.519882 | 2.874177 | 1.738418 | 12.29389 | 6.236845
2018-03-23 02:03 | 203030.3 | 1080.0009 | 5 | 22 | 3.306294 | -6.519923 | 2.874177 | 1.955727 | 12.29389 | 6.959677
2018-03-23 02:05 | 203150.3 | 1200.0001 | 5 | 22 | 3.266781 | -6.519847 | 2.874177 | 2.17302 | 12.29389 | 7.673843
2018-03-23 02:07 | 203270.3 | 1320.001 | 5 | 22 | 3.222882 | -6.519886 | 2.874177 | 2.390321 | 12.29389 | 8.379054
2018-03-23 02:09 | 203390.3 | 1440.0009 | 5 | 22 | 3.166254 | -6.519881 | 2.874177 | 2.607617 | 12.29389 | 9.07364
2018-03-23 02:11 | 203510.3 | 1560.0009 | 5 | 22 | 3.056013 | -6.519897 | 2.874177 | 2.824923 | 12.29389 | 9.751452
2018-03-23 02:11 | 203543.4 | 1593.0696 | 5 | 22 | 2.999999 | -6.519828 | 2.874177 | 2.884804 | 12.29389 | 9.932864
2018-03-23 02:13 | 203663.4 | 120.0009 | 6 | 22 | 3.650321 | 0 | 2.874177 | 2.884804 | 12.29389 | 9.932864
2018-03-23 02:15 | 203783.4 | 240.0001 | 6 | 22 | 3.673193 | 0 | 2.874177 | 2.884804 | 12.29389 | 9.932864
2018-03-23 02:16 | 203843.4 | 300.0015 | 6 | 22 | 3.678701 | 0 | 2.874177 | 2.884804 | 12.29389 | 9.932864
2018-03-23 02:16 | 203843.5 | 0.0024 | 7 | 23 | 3.678782 | 0 | 0 | 0 | 0 | 0
2018-03-23 02:18 | 203963.5 | 120.0001 | 2 | 23 | 4.107571 | 4.890002 | 0.1623855 | 6.1e-11 | 0.6586438 | 2.25e-10
2018-03-23 02:20 | 204083.5 | 240.0002 | 2 | 23 | 4.1579 | 4.890025 | 0.3253697 | 6.1e-11 | 1.332603 | 2.25e-10
2018-03-23 02:22 | 204203.5 | 360.001 | 2 | 23 | 4.184166 | 4.890111 | 0.4883517 | 6.1e-11 | 2.012618 | 2.25e-10
2018-03-23 02:24 | 204323.5 | 480.0001 | 2 | 23 | 4.200135 | 4.803523 | 0.6509846 | 6.1e-11 | 2.694696 | 2.25e-10
2018-03-23 02:26 | 204443.5 | 600.0002 | 2 | 23 | 4.200183 | 4.434474 | 0.8052106 | 6.1e-11 | 3.342471 | 2.25e-10
2018-03-23 02:28 | 204563.5 | 720.0009 | 2 | 23 | 4.200133 | 4.025954 | 0.9462072 | 6.1e-11 | 3.934682 | 2.25e-10
2018-03-23 02:30 | 204683.5 | 840.001 | 2 | 23 | 4.20015 | 3.633962 | 1.073813 | 6.1e-11 | 4.470646 | 2.25e-10
2018-03-23 02:32 | 204803.5 | 960.0009 | 2 | 23 | 4.200106 | 3.287059 | 1.188971 | 6.1e-11 | 4.954329 | 2.25e-10
2018-03-23 02:33 | 204814.4 | 970.9016 | 2 | 23 | 4.200155 | 3.259994 | 1.198882 | 6.1e-11 | 4.995958 | 2.25e-10
2018-03-23 02:35 | 204934.5 | 120.0001 | 3 | 23 | 4.224414 | 3.260043 | 1.307162 | 6.1e-11 | 5.451952 | 2.25e-10
2018-03-23 02:37 | 205054.5 | 240.0009 | 3 | 23 | 4.251966 | 3.259957 | 1.415817 | 6.1e-11 | 5.912439 | 2.25e-10
2018-03-23 02:39 | 205174.5 | 360.0009 | 3 | 23 | 4.280842 | 3.260003 | 1.524474 | 6.1e-11 | 6.376006 | 2.25e-10
2018-03-23 02:41 | 205294.5 | 480.0002 | 3 | 23 | 4.311301 | 3.260022 | 1.633126 | 6.1e-11 | 6.842769 | 2.25e-10
2018-03-23 02:43 | 205414.5 | 600.0009 | 3 | 23 | 4.343843 | 3.259997 | 1.741782 | 6.1e-11 | 7.312965 | 2.25e-10
2018-03-23 02:45 | 205534.5 | 720.0002 | 3 | 23 | 4.378819 | 3.260049 | 1.850437 | 6.1e-11 | 7.78682 | 2.25e-10
2018-03-23 02:47 | 205654.5 | 840.001 | 3 | 23 | 4.400149 | 3.052117 | 1.957503 | 6.1e-11 | 8.257258 | 2.25e-10
2018-03-23 02:49 | 205774.5 | 960.0009 | 3 | 23 | 4.400146 | 2.690005 | 2.05302 | 6.1e-11 | 8.677547 | 2.25e-10
2018-03-23 02:51 | 205894.5 | 1080.0002 | 3 | 23 | 4.400187 | 2.376647 | 2.137332 | 6.1e-11 | 9.048536 | 2.25e-10
2018-03-23 02:53 | 206014.5 | 1200.0009 | 3 | 23 | 4.400126 | 2.100492 | 2.211835 | 6.1e-11 | 9.376357 | 2.25e-10
2018-03-23 02:55 | 206134.5 | 1320.0002 | 3 | 23 | 4.40013 | 1.860404 | 2.277751 | 6.1e-11 | 9.666398 | 2.25e-10
2018-03-23 02:57 | 206254.5 | 1440.0001 | 3 | 23 | 4.400108 | 1.651332 | 2.336198 | 6.1e-11 | 9.92357 | 2.25e-10
2018-03-23 02:59 | 206374.5 | 1560.0001 | 3 | 23 | 4.400064 | 1.468837 | 2.388143 | 6.1e-11 | 10.15213 | 2.25e-10
2018-03-23 03:01 | 206494.5 | 1680.0001 | 3 | 23 | 4.400015 | 1.309588 | 2.434417 | 6.1e-11 | 10.35574 | 2.25e-10
2018-03-23 03:03 | 206614.5 | 1800.0001 | 3 | 23 | 4.400082 | 1.17221 | 2.475749 | 6.1e-11 | 10.53761 | 2.25e-10
2018-03-23 03:05 | 206734.5 | 1920.001 | 3 | 23 | 4.400048 | 1.050578 | 2.512759 | 6.1e-11 | 10.70046 | 2.25e-10
2018-03-23 03:07 | 206854.5 | 2040.0009 | 3 | 23 | 4.400052 | 0.9449329 | 2.545985 | 6.1e-11 | 10.84665 | 2.25e-10
2018-03-23 03:09 | 206974.5 | 2160.0002 | 3 | 23 | 4.400058 | 0.8473406 | 2.575851 | 6.1e-11 | 10.97807 | 2.25e-10
2018-03-23 03:11 | 207094.5 | 2280.0009 | 3 | 23 | 4.400014 | 0.7534657 | 2.602512 | 6.1e-11 | 11.09537 | 2.25e-10
2018-03-23 03:13 | 207214.5 | 2400.0009 | 3 | 23 | 4.400099 | 0.6725616 | 2.626253 | 6.1e-11 | 11.19984 | 2.25e-10
2018-03-23 03:15 | 207334.5 | 2520.001 | 3 | 23 | 4.400118 | 0.6037483 | 2.647452 | 6.1e-11 | 11.29311 | 2.25e-10
2018-03-23 03:17 | 207454.5 | 2640.0001 | 3 | 23 | 4.40006 | 0.5472622 | 2.666595 | 6.1e-11 | 11.37734 | 2.25e-10
2018-03-23 03:19 | 207574.5 | 2760.0002 | 3 | 23 | 4.400072 | 0.5003815 | 2.684018 | 6.1e-11 | 11.454 | 2.25e-10
2018-03-23 03:21 | 207694.5 | 2880.0009 | 3 | 23 | 4.400025 | 0.458147 | 2.699956 | 6.1e-11 | 11.52413 | 2.25e-10
2018-03-23 03:23 | 207814.5 | 3000.0009 | 3 | 23 | 4.399982 | 0.4211283 | 2.714616 | 6.1e-11 | 11.58864 | 2.25e-10
2018-03-23 03:25 | 207934.5 | 3120.0001 | 3 | 23 | 4.400045 | 0.3903675 | 2.728143 | 6.1e-11 | 11.64816 | 2.25e-10
2018-03-23 03:27 | 208054.5 | 3240.0001 | 3 | 23 | 4.400002 | 0.3617334 | 2.740664 | 6.1e-11 | 11.70325 | 2.25e-10
2018-03-23 03:29 | 208174.5 | 3360.0001 | 3 | 23 | 4.400027 | 0.3364506 | 2.75229 | 6.1e-11 | 11.75441 | 2.25e-10
2018-03-23 03:31 | 208294.5 | 3480.0001 | 3 | 23 | 4.399992 | 0.3136873 | 2.763122 | 6.1e-11 | 11.80206 | 2.25e-10
2018-03-23 03:33 | 208414.5 | 3600.0002 | 3 | 23 | 4.400014 | 0.2928123 | 2.773229 | 6.1e-11 | 11.84653 | 2.25e-10
2018-03-23 03:35 | 208534.5 | 3720.0001 | 3 | 23 | 4.400046 | 0.2741747 | 2.782677 | 6.1e-11 | 11.88811 | 2.25e-10
2018-03-23 03:37 | 208654.5 | 3840.0009 | 3 | 23 | 4.400052 | 0.2571821 | 2.791517 | 6.1e-11 | 11.927 | 2.25e-10
2018-03-23 03:39 | 208774.5 | 3960.0001 | 3 | 23 | 4.400004 | 0.2409945 | 2.799808 | 6.1e-11 | 11.96348 | 2.25e-10
2018-03-23 03:41 | 208894.5 | 4080.0001 | 3 | 23 | 4.400005 | 0.2265415 | 2.807595 | 6.1e-11 | 11.99775 | 2.25e-10
2018-03-23 03:43 | 209014.5 | 4200.0009 | 3 | 23 | 4.40003 | 0.2130833 | 2.814912 | 6.1e-11 | 12.02994 | 2.25e-10
2018-03-23 03:45 | 209134.5 | 4320.001 | 3 | 23 | 4.399976 | 0.1999121 | 2.821797 | 6.1e-11 | 12.06023 | 2.25e-10
2018-03-23 03:47 | 209254.5 | 4440.0001 | 3 | 23 | 4.400049 | 0.1889105 | 2.828278 | 6.1e-11 | 12.08875 | 2.25e-10
2018-03-23 03:49 | 209374.5 | 4560.0009 | 3 | 23 | 4.40004 | 0.1782999 | 2.834378 | 6.1e-11 | 12.11559 | 2.25e-10
2018-03-23 03:51 | 209494.5 | 4680.0001 | 3 | 23 | 4.400053 | 0.1668367 | 2.840122 | 6.1e-11 | 12.14086 | 2.25e-10
2018-03-23 03:53 | 209614.5 | 4800.0009 | 3 | 23 | 4.400046 | 0.1549635 | 2.845466 | 6.1e-11 | 12.16438 | 2.25e-10
2018-03-23 03:55 | 209734.5 | 4920.0009 | 3 | 23 | 4.400009 | 0.1419401 | 2.850399 | 6.1e-11 | 12.18608 | 2.25e-10
2018-03-23 03:57 | 209854.5 | 5040.0001 | 3 | 23 | 4.400058 | 0.1323185 | 2.854952 | 6.1e-11 | 12.20612 | 2.25e-10
2018-03-23 03:59 | 209974.5 | 5160.0001 | 3 | 23 | 4.400005 | 0.122797 | 2.85919 | 6.1e-11 | 12.22476 | 2.25e-10
2018-03-23 04:01 | 210094.5 | 5280.001 | 3 | 23 | 4.400063 | 0.1160421 | 2.863164 | 6.1e-11 | 12.24225 | 2.25e-10
2018-03-23 04:03 | 210214.5 | 5400.0009 | 3 | 23 | 4.399933 | 0.1077423 | 2.866903 | 6.1e-11 | 12.2587 | 2.25e-10
2018-03-23 04:05 | 210334.5 | 5520.0009 | 3 | 23 | 4.399982 | 0.1026859 | 2.870432 | 6.1e-11 | 12.27423 | 2.25e-10
2018-03-23 04:07 | 210454.5 | 5640.0009 | 3 | 23 | 4.400046 | 0.09832573 | 2.873778 | 6.1e-11 | 12.28895 | 2.25e-10
2018-03-23 04:09 | 210574.5 | 5760.0001 | 3 | 23 | 4.400004 | 0.09261799 | 2.876953 | 6.1e-11 | 12.30292 | 2.25e-10
2018-03-23 04:11 | 210694.5 | 5880.0001 | 3 | 23 | 4.399997 | 0.08802891 | 2.879971 | 6.1e-11 | 12.3162 | 2.25e-10
2018-03-23 04:13 | 210814.5 | 6000.0009 | 3 | 23 | 4.399989 | 0.08361149 | 2.882836 | 6.1e-11 | 12.32881 | 2.25e-10
2018-03-23 04:14 | 210877.9 | 6063.4032 | 3 | 23 | 4.399993 | 0.08149529 | 2.884295 | 6.1e-11 | 12.33523 | 2.25e-10
2018-03-23 04:16 | 210997.9 | 120 | 4 | 23 | 4.391101 | 0 | 2.884295 | 6.1e-11 | 12.33523 | 2.25e-10
2018-03-23 04:18 | 211117.9 | 240.0008 | 4 | 23 | 4.390131 | 0 | 2.884295 | 6.1e-11 | 12.33523 | 2.25e-10
2018-03-23 04:19 | 211177.9 | 300.0023 | 4 | 23 | 4.389769 | 0 | 2.884295 | 6.1e-11 | 12.33523 | 2.25e-10
2018-03-23 04:21 | 211298 | 120.0009 | 5 | 23 | 3.785686 | -6.519935 | 2.884295 | 0.2172969 | 12.33523 | 0.8338714
2018-03-23 04:23 | 211418 | 240.0001 | 5 | 23 | 3.727221 | -6.519926 | 2.884295 | 0.434593 | 12.33523 | 1.650466
2018-03-23 04:25 | 211538 | 360.0001 | 5 | 23 | 3.657967 | -6.519963 | 2.884295 | 0.6518927 | 12.33523 | 2.452963
2018-03-23 04:27 | 211658 | 480.0001 | 5 | 23 | 3.587073 | -6.519941 | 2.884295 | 0.8692024 | 12.33523 | 3.240165
2018-03-23 04:29 | 211778 | 600.0001 | 5 | 23 | 3.518891 | -6.519985 | 2.884295 | 1.086511 | 12.33523 | 4.012158
2018-03-23 04:31 | 211898 | 720.0009 | 5 | 23 | 3.454756 | -6.520032 | 2.884295 | 1.303811 | 12.33523 | 4.769768
2018-03-23 04:33 | 212018 | 840.0001 | 5 | 23 | 3.397766 | -6.519871 | 2.884295 | 1.521118 | 12.33523 | 5.514162
2018-03-23 04:35 | 212138 | 960.0009 | 5 | 23 | 3.347569 | -6.519877 | 2.884295 | 1.738418 | 12.33523 | 6.246925
2018-03-23 04:37 | 212258 | 1080.0001 | 5 | 23 | 3.303231 | -6.519891 | 2.884295 | 1.955725 | 12.33523 | 6.969434
2018-03-23 04:39 | 212378 | 1200.0009 | 5 | 23 | 3.261983 | -6.51985 | 2.884295 | 2.173027 | 12.33523 | 7.68277
2018-03-23 04:41 | 212498 | 1320.0002 | 5 | 23 | 3.217081 | -6.519933 | 2.884295 | 2.390328 | 12.33523 | 8.386849
2018-03-23 04:43 | 212618 | 1440.0001 | 5 | 23 | 3.158535 | -6.519882 | 2.884295 | 2.60763 | 12.33523 | 9.080012
2018-03-23 04:45 | 212738 | 1560.0009 | 5 | 23 | 3.045977 | -6.519918 | 2.884295 | 2.824936 | 12.33523 | 9.755922
2018-03-23 04:45 | 212765.3 | 1587.3112 | 5 | 23 | 2.999999 | -6.519844 | 2.884295 | 2.874395 | 12.33523 | 9.90549
2018-03-23 04:47 | 212885.3 | 120 | 6 | 23 | 3.653405 | 0 | 2.884295 | 2.874395 | 12.33523 | 9.90549
2018-03-23 04:49 | 213005.3 | 240 | 6 | 23 | 3.67565 | 0 | 2.884295 | 2.874395 | 12.33523 | 9.90549
2018-03-23 04:50 | 213065.3 | 300.0023 | 6 | 23 | 3.680982 | 0 | 2.884295 | 2.874395 | 12.33523 | 9.90549
2018-03-23 04:50 | 213065.4 | 0.0025 | 7 | 24 | 3.680648 | 0 | 0 | 0 | 0 | 0
2018-03-23 04:52 | 213185.4 | 120.0009 | 2 | 24 | 4.113772 | 4.890012 | 0.1623916 | 6.2e-10 | 0.6595412 | 2.281e-09
2018-03-23 04:54 | 213305.4 | 240.0002 | 2 | 24 | 4.163764 | 4.890008 | 0.3253687 | 6.2e-10 | 1.334482 | 2.281e-09
2018-03-23 04:56 | 213425.4 | 360.0009 | 2 | 24 | 4.189266 | 4.89008 | 0.4883504 | 6.2e-10 | 2.015375 | 2.281e-09
2018-03-23 04:58 | 213545.4 | 480.0002 | 2 | 24 | 4.200153 | 4.735148 | 0.6501031 | 6.2e-10 | 2.694282 | 2.281e-09
2018-03-23 05:00 | 213665.4 | 600.0002 | 2 | 24 | 4.200193 | 4.401546 | 0.8024342 | 6.2e-10 | 3.334097 | 2.281e-09
2018-03-23 05:02 | 213785.4 | 720.0017 | 2 | 24 | 4.200167 | 4.052918 | 0.9433125 | 6.2e-10 | 3.925809 | 2.281e-09
2018-03-23 05:04 | 213905.4 | 840.001 | 2 | 24 | 4.20009 | 3.711301 | 1.072657 | 6.2e-10 | 4.469075 | 2.281e-09
2018-03-23 05:06 | 214025.4 | 960.0009 | 2 | 24 | 4.200194 | 3.391597 | 1.190963 | 6.2e-10 | 4.965977 | 2.281e-09
2018-03-23 05:07 | 214077.2 | 1011.804 | 2 | 24 | 4.200142 | 3.259999 | 1.238802 | 6.2e-10 | 5.166908 | 2.281e-09
2018-03-23 05:09 | 214197.2 | 120.0001 | 3 | 24 | 4.224155 | 3.26003 | 1.347077 | 1.11e-09 | 5.622836 | 4.269e-09
2018-03-23 05:11 | 214317.2 | 240.001 | 3 | 24 | 4.254975 | 3.260043 | 1.455734 | 1.11e-09 | 6.083466 | 4.269e-09
2018-03-23 05:13 | 214437.2 | 360.0002 | 3 | 24 | 4.288682 | 3.259974 | 1.56439 | 1.11e-09 | 6.547602 | 4.269e-09
2018-03-23 05:15 | 214557.2 | 480.0009 | 3 | 24 | 4.324697 | 3.260066 | 1.673047 | 1.11e-09 | 7.015548 | 4.269e-09
2018-03-23 05:17 | 214677.2 | 600.0009 | 3 | 24 | 4.360788 | 3.260095 | 1.781701 | 1.11e-09 | 7.487394 | 4.269e-09
2018-03-23 05:19 | 214797.2 | 720.0009 | 3 | 24 | 4.398724 | 3.260091 | 1.890359 | 1.11e-09 | 7.963273 | 4.269e-09
2018-03-23 05:21 | 214917.2 | 840.0001 | 3 | 24 | 4.40016 | 2.845906 | 1.991779 | 1.11e-09 | 8.409538 | 4.269e-09
2018-03-23 05:23 | 215037.2 | 960.0009 | 3 | 24 | 4.40017 | 2.511792 | 2.080923 | 1.11e-09 | 8.801785 | 4.269e-09
2018-03-23 05:25 | 215157.2 | 1080.0009 | 3 | 24 | 4.40015 | 2.220397 | 2.159663 | 1.11e-09 | 9.148253 | 4.269e-09
2018-03-23 05:27 | 215277.2 | 1200.0001 | 3 | 24 | 4.400127 | 1.967591 | 2.229356 | 1.11e-09 | 9.45491 | 4.269e-09
2018-03-23 05:29 | 215397.2 | 1320.001 | 3 | 24 | 4.400088 | 1.747995 | 2.291189 | 1.11e-09 | 9.726982 | 4.269e-09
2018-03-23 05:31 | 215517.2 | 1440.0001 | 3 | 24 | 4.400116 | 1.556892 | 2.34618 | 1.11e-09 | 9.968949 | 4.269e-09
2018-03-23 05:33 | 215637.2 | 1560.001 | 3 | 24 | 4.400075 | 1.389042 | 2.395213 | 1.11e-09 | 10.1847 | 4.269e-09
2018-03-23 05:35 | 215757.2 | 1680.0001 | 3 | 24 | 4.400078 | 1.24378 | 2.439044 | 1.11e-09 | 10.37756 | 4.269e-09
2018-03-23 05:37 | 215877.2 | 1800.0009 | 3 | 24 | 4.400118 | 1.116611 | 2.478324 | 1.11e-09 | 10.5504 | 4.269e-09
2018-03-23 05:39 | 215997.2 | 1920.0009 | 3 | 24 | 4.400035 | 1.003325 | 2.513613 | 1.11e-09 | 10.70567 | 4.269e-09
2018-03-23 05:41 | 216117.2 | 2040.0009 | 3 | 24 | 4.400065 | 0.9049377 | 2.545389 | 1.11e-09 | 10.84549 | 4.269e-09
2018-03-23 05:43 | 216237.2 | 2160.0001 | 3 | 24 | 4.399982 | 0.8168087 | 2.574073 | 1.11e-09 | 10.9717 | 4.269e-09
2018-03-23 05:45 | 216357.2 | 2280.0009 | 3 | 24 | 4.399971 | 0.7399807 | 2.600023 | 1.11e-09 | 11.08588 | 4.269e-09
2018-03-23 05:47 | 216477.2 | 2400.0002 | 3 | 24 | 4.400052 | 0.6726532 | 2.623562 | 1.11e-09 | 11.18945 | 4.269e-09
2018-03-23 05:49 | 216597.2 | 2520.0001 | 3 | 24 | 4.399989 | 0.6090918 | 2.644943 | 1.11e-09 | 11.28353 | 4.269e-09
2018-03-23 05:51 | 216717.2 | 2640.0001 | 3 | 24 | 4.400048 | 0.5497122 | 2.664237 | 1.11e-09 | 11.36843 | 4.269e-09
2018-03-23 05:53 | 216837.2 | 2760.0001 | 3 | 24 | 4.400074 | 0.4938698 | 2.681587 | 1.11e-09 | 11.44476 | 4.269e-09
2018-03-23 05:55 | 216957.2 | 2880.0001 | 3 | 24 | 4.400086 | 0.4463987 | 2.6972 | 1.11e-09 | 11.51346 | 4.269e-09
2018-03-23 05:57 | 217077.2 | 3000.001 | 3 | 24 | 4.400045 | 0.4075518 | 2.711397 | 1.11e-09 | 11.57593 | 4.269e-09
2018-03-23 05:59 | 217197.2 | 3120.0001 | 3 | 24 | 4.400022 | 0.3746805 | 2.724418 | 1.11e-09 | 11.63322 | 4.269e-09
2018-03-23 06:01 | 217317.2 | 3240.0002 | 3 | 24 | 4.400011 | 0.3467627 | 2.73643 | 1.11e-09 | 11.68608 | 4.269e-09
2018-03-23 06:03 | 217437.2 | 3360.0009 | 3 | 24 | 4.400013 | 0.3222561 | 2.747565 | 1.11e-09 | 11.73507 | 4.269e-09
2018-03-23 06:05 | 217557.2 | 3480.0009 | 3 | 24 | 4.399984 | 0.2996969 | 2.75793 | 1.11e-09 | 11.78067 | 4.269e-09
2018-03-23 06:07 | 217677.2 | 3600.0009 | 3 | 24 | 4.400033 | 0.2811413 | 2.767607 | 1.11e-09 | 11.82325 | 4.269e-09
2018-03-23 06:09 | 217797.2 | 3720.0009 | 3 | 24 | 4.399994 | 0.2628679 | 2.776665 | 1.11e-09 | 11.86311 | 4.269e-09
2018-03-23 06:11 | 217917.2 | 3840.001 | 3 | 24 | 4.399974 | 0.2464085 | 2.785163 | 1.11e-09 | 11.9005 | 4.269e-09
2018-03-23 06:13 | 218037.2 | 3960.0009 | 3 | 24 | 4.399997 | 0.232357 | 2.793149 | 1.11e-09 | 11.93564 | 4.269e-09
2018-03-23 06:15 | 218157.2 | 4080.0001 | 3 | 24 | 4.40006 | 0.2192326 | 2.800665 | 1.11e-09 | 11.96871 | 4.269e-09
2018-03-23 06:17 | 218277.2 | 4200.0001 | 3 | 24 | 4.40005 | 0.206542 | 2.807749 | 1.11e-09 | 11.99988 | 4.269e-09
2018-03-23 06:19 | 218397.2 | 4320.0002 | 3 | 24 | 4.400005 | 0.1942406 | 2.814417 | 1.11e-09 | 12.02922 | 4.269e-09
2018-03-23 06:21 | 218517.2 | 4440.0001 | 3 | 24 | 4.399983 | 0.1828556 | 2.820701 | 1.11e-09 | 12.05687 | 4.269e-09
2018-03-23 06:23 | 218637.2 | 4560.0009 | 3 | 24 | 4.399997 | 0.1724329 | 2.826628 | 1.11e-09 | 12.08295 | 4.269e-09
2018-03-23 06:25 | 218757.2 | 4680.0009 | 3 | 24 | 4.399964 | 0.1627264 | 2.832227 | 1.11e-09 | 12.10758 | 4.269e-09
2018-03-23 06:27 | 218877.2 | 4800.0009 | 3 | 24 | 4.400022 | 0.1543427 | 2.83751 | 1.11e-09 | 12.13083 | 4.269e-09
2018-03-23 06:29 | 218997.2 | 4920.0002 | 3 | 24 | 4.400024 | 0.1447411 | 2.842494 | 1.11e-09 | 12.15276 | 4.269e-09
2018-03-23 06:31 | 219117.2 | 5040.0001 | 3 | 24 | 4.399987 | 0.1343298 | 2.847148 | 1.11e-09 | 12.17324 | 4.269e-09
2018-03-23 06:33 | 219237.2 | 5160.0009 | 3 | 24 | 4.400071 | 0.1247339 | 2.851452 | 1.11e-09 | 12.19217 | 4.269e-09
2018-03-23 06:35 | 219357.2 | 5280.0009 | 3 | 24 | 4.399958 | 0.1138945 | 2.855417 | 1.11e-09 | 12.20962 | 4.269e-09
2018-03-23 06:37 | 219477.2 | 5400.0001 | 3 | 24 | 4.400013 | 0.1068096 | 2.859102 | 1.11e-09 | 12.22583 | 4.269e-09
2018-03-23 06:39 | 219597.2 | 5520.0001 | 3 | 24 | 4.399982 | 0.1000624 | 2.862556 | 1.11e-09 | 12.24103 | 4.269e-09
2018-03-23 06:41 | 219717.2 | 5640.0009 | 3 | 24 | 4.399955 | 0.0943346 | 2.865806 | 1.11e-09 | 12.25533 | 4.269e-09
2018-03-23 06:43 | 219837.2 | 5760.0001 | 3 | 24 | 4.399996 | 0.0900507 | 2.868884 | 1.11e-09 | 12.26887 | 4.269e-09
2018-03-23 06:45 | 219957.2 | 5880.0009 | 3 | 24 | 4.399983 | 0.08540726 | 2.871794 | 1.11e-09 | 12.28168 | 4.269e-09
2018-03-23 06:46 | 220031.2 | 5953.9696 | 3 | 24 | 4.399898 | 0.08149815 | 2.873518 | 1.11e-09 | 12.28926 | 4.269e-09
2018-03-23 06:48 | 220151.3 | 119.9999 | 4 | 24 | 4.3909 | 0 | 2.873518 | 1.11e-09 | 12.28926 | 4.269e-09
2018-03-23 06:50 | 220271.3 | 240.0007 | 4 | 24 | 4.389866 | 0 | 2.873518 | 1.11e-09 | 12.28926 | 4.269e-09
2018-03-23 06:51 | 220331.3 | 300.003 | 4 | 24 | 4.38956 | 0 | 2.873518 | 1.11e-09 | 12.28926 | 4.269e-09
2018-03-23 06:53 | 220451.3 | 120.0009 | 5 | 24 | 3.780274 | -6.519936 | 2.873518 | 0.2172929 | 12.28926 | 0.8326707
2018-03-23 06:55 | 220571.3 | 240.0009 | 5 | 24 | 3.722659 | -6.519957 | 2.873518 | 0.4345908 | 12.28926 | 1.648191
2018-03-23 06:57 | 220691.3 | 360.0009 | 5 | 24 | 3.654041 | -6.519982 | 2.873518 | 0.6518958 | 12.28926 | 2.449793
2018-03-23 06:59 | 220811.3 | 480.0001 | 5 | 24 | 3.583367 | -6.519941 | 2.873518 | 0.8691936 | 12.28926 | 3.236135
2018-03-23 07:01 | 220931.3 | 600.0001 | 5 | 24 | 3.515081 | -6.519958 | 2.873518 | 1.086498 | 12.28926 | 4.007289
2018-03-23 07:03 | 221051.3 | 720.0002 | 5 | 24 | 3.454006 | -6.519852 | 2.873518 | 1.3038 | 12.28926 | 4.764329
2018-03-23 07:05 | 221171.3 | 840.0001 | 5 | 24 | 3.402116 | -6.519943 | 2.873518 | 1.521098 | 12.28926 | 5.509063
2018-03-23 07:07 | 221291.3 | 960.0001 | 5 | 24 | 3.357658 | -6.519896 | 2.873518 | 1.738402 | 12.28926 | 6.243429
2018-03-23 07:09 | 221411.3 | 1080.0001 | 5 | 24 | 3.316594 | -6.519913 | 2.873518 | 1.955704 | 12.28926 | 6.968604
2018-03-23 07:11 | 221531.3 | 1200.0001 | 5 | 24 | 3.272982 | -6.519897 | 2.873518 | 2.173005 | 12.28926 | 7.684607
2018-03-23 07:13 | 221651.3 | 1320.0009 | 5 | 24 | 3.22296 | -6.519913 | 2.873518 | 2.39031 | 12.28926 | 8.39061
2018-03-23 07:15 | 221771.3 | 1440.0009 | 5 | 24 | 3.156903 | -6.519864 | 2.873518 | 2.607609 | 12.28926 | 9.084203
2018-03-23 07:17 | 221891.3 | 1560.0002 | 5 | 24 | 3.03943 | -6.519854 | 2.873518 | 2.824912 | 12.28926 | 9.759249
2018-03-23 07:18 | 221914.6 | 1583.224 | 5 | 24 | 2.999996 | -6.519859 | 2.873518 | 2.866966 | 12.28926 | 9.88627
2018-03-23 07:20 | 222034.6 | 120 | 6 | 24 | 3.654751 | 0 | 2.873518 | 2.866966 | 12.28926 | 9.88627
2018-03-23 07:22 | 222154.6 | 240.0008 | 6 | 24 | 3.676816 | 0 | 2.873518 | 2.866966 | 12.28926 | 9.88627
2018-03-23 07:23 | 222214.6 | 300.0023 | 6 | 24 | 3.682086 | 0 | 2.873518 | 2.866966 | 12.28926 | 9.88627
2018-03-23 07:23 | 222214.6 | 0.0024 | 7 | 25 | 3.682334 | 0 | 0 | 0 | 0 | 0
2018-03-23 07:25 | 222334.7 | 120.0009 | 2 | 25 | 4.119339 | 4.89001 | 0.1623864 | 2.491e-09 | 0.660296 | 9.173e-09
2018-03-23 07:27 | 222454.7 | 240.0002 | 2 | 25 | 4.168811 | 4.88997 | 0.3253663 | 2.491e-09 | 1.336118 | 9.173e-09
2018-03-23 07:29 | 222574.7 | 360.0009 | 2 | 25 | 4.193619 | 4.890088 | 0.4883475 | 2.491e-09 | 2.017773 | 9.173e-09
2018-03-23 07:31 | 222694.7 | 480.0001 | 2 | 25 | 4.200111 | 4.680903 | 0.648942 | 2.491e-09 | 2.692116 | 9.173e-09
2018-03-23 07:33 | 222814.7 | 600.001 | 2 | 25 | 4.200135 | 4.349425 | 0.7995429 | 2.491e-09 | 3.324664 | 9.173e-09
2018-03-23 07:35 | 222934.7 | 720.0009 | 2 | 25 | 4.200152 | 4.00431 | 0.9387758 | 2.491e-09 | 3.909464 | 9.173e-09
2018-03-23 07:37 | 223054.7 | 840.0009 | 2 | 25 | 4.200116 | 3.670871 | 1.06664 | 2.491e-09 | 4.446516 | 9.173e-09
2018-03-23 07:39 | 223174.7 | 960.0001 | 2 | 25 | 4.200164 | 3.358966 | 1.183744 | 2.491e-09 | 4.938367 | 9.173e-09
2018-03-23 07:39 | 223214 | 999.2824 | 2 | 25 | 4.200153 | 3.259984 | 1.219842 | 2.491e-09 | 5.089987 | 9.173e-09
2018-03-23 07:41 | 223334 | 120.0009 | 3 | 25 | 4.223177 | 3.25998 | 1.328116 | 2.491e-09 | 5.545887 | 9.173e-09
2018-03-23 07:43 | 223454 | 240.0001 | 3 | 25 | 4.250092 | 3.260053 | 1.436765 | 2.491e-09 | 6.006174 | 9.173e-09
2018-03-23 07:45 | 223574 | 360.0009 | 3 | 25 | 4.278831 | 3.26006 | 1.545423 | 2.491e-09 | 6.469525 | 9.173e-09
2018-03-23 07:47 | 223694 | 480.0001 | 3 | 25 | 4.310175 | 3.260003 | 1.654074 | 2.491e-09 | 6.936091 | 9.173e-09
2018-03-23 07:49 | 223814 | 600.0009 | 3 | 25 | 4.346877 | 3.260076 | 1.762728 | 2.491e-09 | 7.406362 | 9.173e-09
2018-03-23 07:51 | 223934 | 720.0001 | 3 | 25 | 4.387849 | 3.260015 | 1.871382 | 2.491e-09 | 7.880853 | 9.173e-09
2018-03-23 07:53 | 224054 | 840.0009 | 3 | 25 | 4.400124 | 2.902064 | 1.975354 | 2.491e-09 | 8.338154 | 9.173e-09
2018-03-23 07:55 | 224174 | 960.001 | 3 | 25 | 4.400126 | 2.542197 | 2.065892 | 2.491e-09 | 8.736536 | 9.173e-09
2018-03-23 07:57 | 224294 | 1080.0009 | 3 | 25 | 4.400156 | 2.238702 | 2.145422 | 2.491e-09 | 9.086481 | 9.173e-09
2018-03-23 07:59 | 224414 | 1200.001 | 3 | 25 | 4.400141 | 1.978499 | 2.215568 | 2.491e-09 | 9.395129 | 9.173e-09
2018-03-23 08:01 | 224534 | 1320.001 | 3 | 25 | 4.400154 | 1.755995 | 2.277694 | 2.491e-09 | 9.66849 | 9.173e-09
2018-03-23 08:03 | 224654 | 1440.0001 | 3 | 25 | 4.400121 | 1.563764 | 2.332914 | 2.491e-09 | 9.911465 | 9.173e-09
2018-03-23 08:05 | 224774 | 1560.0002 | 3 | 25 | 4.400162 | 1.397326 | 2.382176 | 2.491e-09 | 10.12823 | 9.173e-09
2018-03-23 08:07 | 224894 | 1680.0001 | 3 | 25 | 4.400114 | 1.251561 | 2.426253 | 2.491e-09 | 10.32217 | 9.173e-09
2018-03-23 08:09 | 225014 | 1800.0009 | 3 | 25 | 4.400061 | 1.124449 | 2.465797 | 2.491e-09 | 10.49616 | 9.173e-09
2018-03-23 08:11 | 225134 | 1920.0009 | 3 | 25 | 4.400016 | 1.011578 | 2.501371 | 2.491e-09 | 10.65269 | 9.173e-09
2018-03-23 08:13 | 225254 | 2040.0009 | 3 | 25 | 4.400083 | 0.9148903 | 2.533446 | 2.491e-09 | 10.79383 | 9.173e-09
2018-03-23 08:15 | 225374 | 2160.0001 | 3 | 25 | 4.400043 | 0.8269339 | 2.562441 | 2.491e-09 | 10.9214 | 9.173e-09
2018-03-23 08:17 | 225494 | 2280.0009 | 3 | 25 | 4.400063 | 0.7504253 | 2.588706 | 2.491e-09 | 11.03697 | 9.173e-09
2018-03-23 08:19 | 225614 | 2400.0002 | 3 | 25 | 4.400041 | 0.6821079 | 2.612554 | 2.491e-09 | 11.1419 | 9.173e-09
2018-03-23 08:21 | 225734 | 2520.0009 | 3 | 25 | 4.400043 | 0.6215267 | 2.634259 | 2.491e-09 | 11.23741 | 9.173e-09
2018-03-23 08:23 | 225854 | 2640.0001 | 3 | 25 | 4.400008 | 0.5643778 | 2.654028 | 2.491e-09 | 11.32439 | 9.173e-09
2018-03-23 08:25 | 225974 | 2760.0009 | 3 | 25 | 4.400057 | 0.5095921 | 2.671903 | 2.491e-09 | 11.40304 | 9.173e-09
2018-03-23 08:27 | 226094 | 2880.0009 | 3 | 25 | 4.400055 | 0.4590054 | 2.688015 | 2.491e-09 | 11.47394 | 9.173e-09
2018-03-23 08:29 | 226214 | 3000.001 | 3 | 25 | 4.399985 | 0.4153891 | 2.702568 | 2.491e-09 | 11.53797 | 9.173e-09
2018-03-23 08:31 | 226334 | 3120.0009 | 3 | 25 | 4.400043 | 0.381917 | 2.715851 | 2.491e-09 | 11.59641 | 9.173e-09
2018-03-23 08:33 | 226454 | 3240.001 | 3 | 25 | 4.400023 | 0.3527498 | 2.728062 | 2.491e-09 | 11.65014 | 9.173e-09
2018-03-23 08:35 | 226574 | 3360.0001 | 3 | 25 | 4.399993 | 0.3265219 | 2.739364 | 2.491e-09 | 11.69987 | 9.173e-09
2018-03-23 08:37 | 226694 | 3480.0002 | 3 | 25 | 4.400037 | 0.3043804 | 2.749875 | 2.491e-09 | 11.74612 | 9.173e-09
2018-03-23 08:39 | 226814 | 3600.0001 | 3 | 25 | 4.400027 | 0.2845306 | 2.759682 | 2.491e-09 | 11.78927 | 9.173e-09
2018-03-23 08:41 | 226934 | 3720.0009 | 3 | 25 | 4.399963 | 0.2660007 | 2.768859 | 2.491e-09 | 11.82965 | 9.173e-09
2018-03-23 08:43 | 227054 | 3840.001 | 3 | 25 | 4.400013 | 0.2502632 | 2.777472 | 2.491e-09 | 11.86755 | 9.173e-09
2018-03-23 08:45 | 227174 | 3960.0001 | 3 | 25 | 4.399947 | 0.2348595 | 2.785568 | 2.491e-09 | 11.90317 | 9.173e-09
2018-03-23 08:47 | 227294 | 4080.0002 | 3 | 25 | 4.400046 | 0.2218208 | 2.79319 | 2.491e-09 | 11.9367 | 9.173e-09
2018-03-23 08:49 | 227414 | 4200.0001 | 3 | 25 | 4.400006 | 0.2088346 | 2.800366 | 2.491e-09 | 11.96828 | 9.173e-09
2018-03-23 08:51 | 227534 | 4320.0009 | 3 | 25 | 4.400024 | 0.1973763 | 2.807132 | 2.491e-09 | 11.99805 | 9.173e-09
2018-03-23 08:53 | 227654 | 4440.0001 | 3 | 25 | 4.39994 | 0.185442 | 2.813516 | 2.491e-09 | 12.02614 | 9.173e-09
2018-03-23 08:55 | 227774 | 4560.0001 | 3 | 25 | 4.399999 | 0.1758165 | 2.819546 | 2.491e-09 | 12.05267 | 9.173e-09
2018-03-23 08:57 | 227894 | 4680.0001 | 3 | 25 | 4.399991 | 0.1647596 | 2.825228 | 2.491e-09 | 12.07767 | 9.173e-09
2018-03-23 08:59 | 228014 | 4800.0001 | 3 | 25 | 4.399957 | 0.1519403 | 2.830515 | 2.491e-09 | 12.10094 | 9.173e-09
2018-03-23 09:01 | 228134 | 4920.0001 | 3 | 25 | 4.400003 | 0.140748 | 2.835408 | 2.491e-09 | 12.12247 | 9.173e-09
2018-03-23 09:03 | 228254 | 5040.0001 | 3 | 25 | 4.400087 | 0.131217 | 2.839922 | 2.491e-09 | 12.14233 | 9.173e-09
2018-03-23 09:05 | 228374 | 5160.0009 | 3 | 25 | 4.39993 | 0.1210365 | 2.844131 | 2.491e-09 | 12.16084 | 9.173e-09
2018-03-23 09:07 | 228494 | 5280.001 | 3 | 25 | 4.400068 | 0.1157541 | 2.848083 | 2.491e-09 | 12.17823 | 9.173e-09
2018-03-23 09:09 | 228614 | 5400.0002 | 3 | 25 | 4.400041 | 0.1097937 | 2.85181 | 2.491e-09 | 12.19464 | 9.173e-09
2018-03-23 09:11 | 228734 | 5520.001 | 3 | 25 | 4.400022 | 0.1036787 | 2.855335 | 2.491e-09 | 12.21014 | 9.173e-09
2018-03-23 09:13 | 228854 | 5640.0009 | 3 | 25 | 4.399978 | 0.09718895 | 2.858681 | 2.491e-09 | 12.22487 | 9.173e-09
2018-03-23 09:15 | 228974 | 5760.001 | 3 | 25 | 4.40001 | 0.09289265 | 2.861854 | 2.491e-09 | 12.23883 | 9.173e-09
2018-03-23 09:17 | 229094 | 5880.0009 | 3 | 25 | 4.400041 | 0.08910465 | 2.864873 | 2.491e-09 | 12.25211 | 9.173e-09
2018-03-23 09:19 | 229214 | 6000.0009 | 3 | 25 | 4.400033 | 0.08436298 | 2.867748 | 2.491e-09 | 12.26476 | 9.173e-09
2018-03-23 09:21 | 229289.3 | 6075.3712 | 3 | 25 | 4.400004 | 0.08149338 | 2.869486 | 2.491e-09 | 12.27241 | 9.173e-09
2018-03-23 09:23 | 229409.4 | 120 | 4 | 25 | 4.391116 | 0 | 2.869486 | 2.491e-09 | 12.27241 | 9.173e-09
2018-03-23 09:25 | 229529.4 | 240.0008 | 4 | 25 | 4.39013 | 0 | 2.869486 | 2.491e-09 | 12.27241 | 9.173e-09
2018-03-23 09:26 | 229589.4 | 300.0023 | 4 | 25 | 4.389744 | 0 | 2.869486 | 2.491e-09 | 12.27241 | 9.173e-09
2018-03-23 09:28 | 229709.5 | 120.001 | 5 | 25 | 3.786531 | -6.520159 | 2.869486 | 0.2172957 | 12.27241 | 0.8340248
2018-03-23 09:30 | 229829.5 | 240.0011 | 5 | 25 | 3.727115 | -6.520113 | 2.869486 | 0.4346033 | 12.27241 | 1.650792
2018-03-23 09:32 | 229949.5 | 360.0002 | 5 | 25 | 3.653391 | -6.520139 | 2.869486 | 0.6519109 | 12.27241 | 2.452805
2018-03-23 09:34 | 230069.5 | 480.001 | 5 | 25 | 3.577689 | -6.520115 | 2.869486 | 0.8692207 | 12.27241 | 3.238511
2018-03-23 09:36 | 230189.5 | 600.0003 | 5 | 25 | 3.504991 | -6.520093 | 2.869486 | 1.086526 | 12.27241 | 4.00796
2018-03-23 09:38 | 230309.5 | 720.0006 | 5 | 25 | 3.441687 | -6.520115 | 2.869486 | 1.303836 | 12.27241 | 4.762518
2018-03-23 09:40 | 230429.5 | 840.0007 | 5 | 25 | 3.389016 | -6.520078 | 2.869486 | 1.521157 | 12.27241 | 5.504565
2018-03-23 09:42 | 230549.5 | 960.0015 | 5 | 25 | 3.344235 | -6.520098 | 2.869486 | 1.738462 | 12.27241 | 6.236041
2018-03-23 09:44 | 230669.5 | 1080.002 | 5 | 25 | 3.303853 | -6.520137 | 2.869486 | 1.955775 | 12.27241 | 6.958354
2018-03-23 09:46 | 230789.5 | 1200.0004 | 5 | 25 | 3.264433 | -6.520054 | 2.869486 | 2.173076 | 12.27241 | 7.672021
2018-03-23 09:48 | 230909.5 | 1320.001 | 5 | 25 | 3.221322 | -6.520046 | 2.869486 | 2.390381 | 12.27241 | 8.376846
2018-03-23 09:50 | 231029.5 | 1440.0012 | 5 | 25 | 3.164 | -6.520032 | 2.869486 | 2.607688 | 12.27241 | 9.071047
2018-03-23 09:52 | 231149.5 | 1560.0014 | 5 | 25 | 3.053041 | -6.520096 | 2.869486 | 2.824994 | 12.27241 | 9.748309
2018-03-23 09:52 | 231180.6 | 1591.1386 | 5 | 25 | 2.99999 | -6.520152 | 2.869486 | 2.881376 | 12.27241 | 9.919038
2018-03-23 09:54 | 231300.6 | 120.0012 | 6 | 25 | 3.650994 | 0 | 2.869486 | 2.881376 | 12.27241 | 9.919038
2018-03-23 09:56 | 231420.6 | 240.0006 | 6 | 25 | 3.673618 | 0 | 2.869486 | 2.881376 | 12.27241 | 9.919038
2018-03-23 09:57 | 231480.6 | 300.0015 | 6 | 25 | 3.679062 | 0 | 2.869486 | 2.881376 | 12.27241 | 9.919038
2018-03-23 09:57 | 231480.7 | 0.0024 | 7 | 26 | 3.678899 | 0 | 0 | 0 | 0 | 0
2018-03-23 09:59 | 231600.7 | 120.0011 | 2 | 26 | 4.10859 | 4.88992 | 0.1623903 | 4.12e-09 | 0.65883 | 1.5158e-08
2018-03-23 10:01 | 231720.7 | 240.0015 | 2 | 26 | 4.158496 | 4.889861 | 0.3253639 | 4.12e-09 | 1.332884 | 1.5158e-08
2018-03-23 10:03 | 231840.7 | 360.0005 | 2 | 26 | 4.186568 | 4.889913 | 0.4883417 | 4.12e-09 | 2.013067 | 1.5158e-08
2018-03-23 10:05 | 231960.7 | 480.0006 | 2 | 26 | 4.20015 | 4.70415 | 0.6498526 | 4.12e-09 | 2.690843 | 1.5158e-08
2018-03-23 10:07 | 232080.7 | 600.001 | 2 | 26 | 4.200171 | 4.306506 | 0.8001529 | 4.12e-09 | 3.322129 | 1.5158e-08
2018-03-23 10:09 | 232200.7 | 720.0008 | 2 | 26 | 4.200174 | 3.92689 | 0.9372122 | 4.12e-09 | 3.897802 | 1.5158e-08
2018-03-23 10:11 | 232320.7 | 840.0005 | 2 | 26 | 4.200065 | 3.594377 | 1.062473 | 4.12e-09 | 4.423916 | 1.5158e-08
2018-03-23 10:13 | 232440.7 | 960.0015 | 2 | 26 | 4.200163 | 3.288054 | 1.177112 | 4.12e-09 | 4.905418 | 1.5158e-08
2018-03-23 10:13 | 232452.1 | 971.3997 | 2 | 26 | 4.200097 | 3.25999 | 1.187479 | 4.12e-09 | 4.948959 | 1.5158e-08
2018-03-23 10:15 | 232572.2 | 120.001 | 3 | 26 | 4.22287 | 3.259881 | 1.29575 | 4.12e-09 | 5.404831 | 1.5158e-08
2018-03-23 10:17 | 232692.2 | 240.0002 | 3 | 26 | 4.249166 | 3.259952 | 1.404402 | 4.12e-09 | 5.865066 | 1.5158e-08
2018-03-23 10:19 | 232812.2 | 360.0003 | 3 | 26 | 4.277015 | 3.259917 | 1.513052 | 4.12e-09 | 6.328239 | 1.5158e-08
2018-03-23 10:21 | 232932.2 | 480.0004 | 3 | 26 | 4.306847 | 3.259917 | 1.621705 | 4.12e-09 | 6.794552 | 1.5158e-08
2018-03-23 10:23 | 233052.2 | 600.0004 | 3 | 26 | 4.338705 | 3.259933 | 1.730356 | 4.12e-09 | 7.264207 | 1.5158e-08
2018-03-23 10:25 | 233172.2 | 720.0012 | 3 | 26 | 4.373009 | 3.259959 | 1.839008 | 4.12e-09 | 7.737455 | 1.5158e-08
2018-03-23 10:27 | 233292.2 | 840.0012 | 3 | 26 | 4.400201 | 3.123115 | 1.947029 | 4.12e-09 | 8.211666 | 1.5158e-08
2018-03-23 10:29 | 233412.2 | 960.0012 | 3 | 26 | 4.40011 | 2.7443 | 2.044569 | 4.12e-09 | 8.64086 | 1.5158e-08
2018-03-23 10:31 | 233532.2 | 1080.0013 | 3 | 26 | 4.400173 | 2.422135 | 2.130551 | 4.12e-09 | 9.019193 | 1.5158e-08
2018-03-23 10:33 | 233652.2 | 1200.0012 | 3 | 26 | 4.400186 | 2.139186 | 2.206433 | 4.12e-09 | 9.353085 | 1.5158e-08
2018-03-23 10:35 | 233772.2 | 1320.0013 | 3 | 26 | 4.400076 | 1.880237 | 2.273387 | 4.12e-09 | 9.647688 | 1.5158e-08
2018-03-23 10:37 | 233892.2 | 1440.0012 | 3 | 26 | 4.400116 | 1.646477 | 2.332073 | 4.12e-09 | 9.905916 | 1.5158e-08
2018-03-23 10:39 | 234012.2 | 1560.0007 | 3 | 26 | 4.400061 | 1.4423 | 2.383476 | 4.12e-09 | 10.13209 | 1.5158e-08
2018-03-23 10:41 | 234132.2 | 1680.0009 | 3 | 26 | 4.40006 | 1.271334 | 2.428593 | 4.12e-09 | 10.33061 | 1.5158e-08
2018-03-23 10:43 | 234252.2 | 1800.0014 | 3 | 26 | 4.400077 | 1.134901 | 2.468634 | 4.12e-09 | 10.5068 | 1.5158e-08
2018-03-23 10:45 | 234372.2 | 1920.0002 | 3 | 26 | 4.400024 | 1.017431 | 2.50446 | 4.12e-09 | 10.66444 | 1.5158e-08
2018-03-23 10:47 | 234492.2 | 2040.0007 | 3 | 26 | 4.400068 | 0.9181108 | 2.536689 | 4.12e-09 | 10.80624 | 1.5158e-08
2018-03-23 10:49 | 234612.2 | 2160.001 | 3 | 26 | 4.400055 | 0.830884 | 2.565811 | 4.12e-09 | 10.93438 | 1.5158e-08
2018-03-23 10:51 | 234732.2 | 2280.0015 | 3 | 26 | 4.400077 | 0.7552156 | 2.592217 | 4.12e-09 | 11.05057 | 1.5158e-08
2018-03-23 10:53 | 234852.2 | 2400.0006 | 3 | 26 | 4.400021 | 0.6876049 | 2.616233 | 4.12e-09 | 11.15624 | 1.5158e-08
2018-03-23 10:55 | 234972.2 | 2520.0021 | 3 | 26 | 4.40002 | 0.6276503 | 2.638136 | 4.12e-09 | 11.25262 | 1.5158e-08
2018-03-23 10:57 | 235092.2 | 2640.0007 | 3 | 26 | 4.400033 | 0.5749454 | 2.658163 | 4.12e-09 | 11.34073 | 1.5158e-08
2018-03-23 10:59 | 235212.2 | 2760.0008 | 3 | 26 | 4.400033 | 0.5274868 | 2.676513 | 4.12e-09 | 11.42147 | 1.5158e-08
2018-03-23 11:01 | 235332.2 | 2880.0009 | 3 | 26 | 4.400009 | 0.4847279 | 2.693366 | 4.12e-09 | 11.49563 | 1.5158e-08
2018-03-23 11:03 | 235452.2 | 3000.0008 | 3 | 26 | 4.400015 | 0.4467058 | 2.708875 | 4.12e-09 | 11.56387 | 1.5158e-08
2018-03-23 11:05 | 235572.2 | 3120.0001 | 3 | 26 | 4.400008 | 0.412055 | 2.723187 | 4.12e-09 | 11.62684 | 1.5158e-08
2018-03-23 11:07 | 235692.2 | 3240.0009 | 3 | 26 | 4.400015 | 0.3783274 | 2.736363 | 4.12e-09 | 11.68482 | 1.5158e-08
2018-03-23 11:09 | 235812.2 | 3360.0002 | 3 | 26 | 4.399978 | 0.3442173 | 2.748402 | 4.12e-09 | 11.73779 | 1.5158e-08
2018-03-23 11:11 | 235932.2 | 3480.0004 | 3 | 26 | 4.39998 | 0.3140182 | 2.759385 | 4.12e-09 | 11.78611 | 1.5158e-08
2018-03-23 11:13 | 236052.2 | 3600.0007 | 3 | 26 | 4.399942 | 0.288825 | 2.769441 | 4.12e-09 | 11.83036 | 1.5158e-08
2018-03-23 11:15 | 236172.2 | 3720.0004 | 3 | 26 | 4.399961 | 0.2683916 | 2.778751 | 4.12e-09 | 11.87132 | 1.5158e-08
2018-03-23 11:17 | 236292.2 | 3840.0014 | 3 | 26 | 4.400054 | 0.2518005 | 2.787424 | 4.12e-09 | 11.90949 | 1.5158e-08
2018-03-23 11:19 | 236412.2 | 3960.0003 | 3 | 26 | 4.40002 | 0.2365198 | 2.795542 | 4.12e-09 | 11.9452 | 1.5158e-08
2018-03-23 11:21 | 236532.2 | 4080.0003 | 3 | 26 | 4.400007 | 0.2219744 | 2.803164 | 4.12e-09 | 11.97874 | 1.5158e-08
2018-03-23 11:23 | 236652.2 | 4200.0004 | 3 | 26 | 4.399985 | 0.2086477 | 2.810343 | 4.12e-09 | 12.01033 | 1.5158e-08
2018-03-23 11:25 | 236772.2 | 4320.0004 | 3 | 26 | 4.400042 | 0.197732 | 2.817112 | 4.12e-09 | 12.04011 | 1.5158e-08
2018-03-23 11:27 | 236892.2 | 4440.001 | 3 | 26 | 4.400012 | 0.1861181 | 2.823505 | 4.12e-09 | 12.06824 | 1.5158e-08
2018-03-23 11:29 | 237012.2 | 4560.001 | 3 | 26 | 4.400064 | 0.1771002 | 2.829553 | 4.12e-09 | 12.09485 | 1.5158e-08
2018-03-23 11:31 | 237132.2 | 4680.0002 | 3 | 26 | 4.399984 | 0.1661787 | 2.835269 | 4.12e-09 | 12.12001 | 1.5158e-08
2018-03-23 11:33 | 237252.2 | 4800.0009 | 3 | 26 | 4.400048 | 0.1582088 | 2.84068 | 4.12e-09 | 12.14381 | 1.5158e-08
2018-03-23 11:35 | 237372.2 | 4920.001 | 3 | 26 | 4.40001 | 0.1494236 | 2.845792 | 4.12e-09 | 12.1663 | 1.5158e-08
2018-03-23 11:37 | 237492.2 | 5040.0003 | 3 | 26 | 4.400023 | 0.140502 | 2.850621 | 4.12e-09 | 12.18755 | 1.5158e-08
2018-03-23 11:39 | 237612.2 | 5160.0021 | 3 | 26 | 4.400043 | 0.1295919 | 2.855118 | 4.12e-09 | 12.20734 | 1.5158e-08
2018-03-23 11:41 | 237732.2 | 5280.0011 | 3 | 26 | 4.400037 | 0.1203651 | 2.859279 | 4.12e-09 | 12.22565 | 1.5158e-08
2018-03-23 11:43 | 237852.2 | 5400.0003 | 3 | 26 | 4.400016 | 0.1115255 | 2.863118 | 4.12e-09 | 12.24254 | 1.5158e-08
2018-03-23 11:45 | 237972.2 | 5520.0011 | 3 | 26 | 4.400031 | 0.1046934 | 2.866704 | 4.12e-09 | 12.25832 | 1.5158e-08
2018-03-23 11:47 | 238092.2 | 5640.0008 | 3 | 26 | 4.400002 | 0.09860897 | 2.87008 | 4.12e-09 | 12.27317 | 1.5158e-08
2018-03-23 11:49 | 238212.2 | 5760.0007 | 3 | 26 | 4.399985 | 0.0932436 | 2.873269 | 4.12e-09 | 12.2872 | 1.5158e-08
2018-03-23 11:51 | 238332.2 | 5880.0001 | 3 | 26 | 4.399939 | 0.08752441 | 2.876295 | 4.12e-09 | 12.30052 | 1.5158e-08
2018-03-23 11:53 | 238452.2 | 6000.0012 | 3 | 26 | 4.400048 | 0.08489895 | 2.879177 | 4.12e-09 | 12.3132 | 1.5158e-08
2018-03-23 11:54 | 238519.3 | 6067.0994 | 3 | 26 | 4.399975 | 0.08149719 | 2.880725 | 4.12e-09 | 12.32001 | 1.5158e-08
2018-03-23 11:56 | 238639.3 | 120.0003 | 4 | 26 | 4.390937 | 0 | 2.880725 | 4.12e-09 | 12.32001 | 1.5158e-08
2018-03-23 11:58 | 238759.3 | 240.0007 | 4 | 26 | 4.390004 | 0 | 2.880725 | 4.12e-09 | 12.32001 | 1.5158e-08
2018-03-23 11:59 | 238819.3 | 300.0019 | 4 | 26 | 4.389573 | 0 | 2.880725 | 4.12e-09 | 12.32001 | 1.5158e-08
2018-03-23 12:01 | 238939.4 | 120.0013 | 5 | 26 | 3.78249 | -6.520129 | 2.880725 | 0.2172972 | 12.32001 | 0.8331203
2018-03-23 12:03 | 239059.4 | 240.0001 | 5 | 26 | 3.724571 | -6.520155 | 2.880725 | 0.4345962 | 12.32001 | 1.649098
2018-03-23 12:05 | 239179.4 | 360.0012 | 5 | 26 | 3.655758 | -6.520098 | 2.880725 | 0.6519079 | 12.32001 | 2.451114
2018-03-23 12:07 | 239299.4 | 480.0001 | 5 | 26 | 3.584429 | -6.520108 | 2.880725 | 0.8692122 | 12.32001 | 3.237827
2018-03-23 12:09 | 239419.4 | 600.0003 | 5 | 26 | 3.511968 | -6.520107 | 2.880725 | 1.086525 | 12.32001 | 4.008837
2018-03-23 12:11 | 239539.4 | 720.0013 | 5 | 26 | 3.445557 | -6.520078 | 2.880725 | 1.303839 | 12.32001 | 4.764673
2018-03-23 12:13 | 239659.4 | 840.0009 | 5 | 26 | 3.388584 | -6.520073 | 2.880725 | 1.52114 | 12.32001 | 5.507006
2018-03-23 12:15 | 239779.4 | 960.0013 | 5 | 26 | 3.342651 | -6.520088 | 2.880725 | 1.738457 | 12.32001 | 6.238272
2018-03-23 12:17 | 239899.4 | 1080.001 | 5 | 26 | 3.30144 | -6.52009 | 2.880725 | 1.955757 | 12.32001 | 6.960093
2018-03-23 12:19 | 240019.4 | 1200.0005 | 5 | 26 | 3.260999 | -6.520034 | 2.880725 | 2.173067 | 12.32001 | 7.673156
2018-03-23 12:21 | 240139.4 | 1320.0008 | 5 | 26 | 3.21713 | -6.520098 | 2.880725 | 2.390379 | 12.32001 | 8.377168
2018-03-23 12:23 | 240259.4 | 1440.001 | 5 | 26 | 3.159564 | -6.520088 | 2.880725 | 2.607687 | 12.32001 | 9.070457
2018-03-23 12:25 | 240379.4 | 1560.0014 | 5 | 26 | 3.047055 | -6.520034 | 2.880725 | 2.824992 | 12.32001 | 9.746625
2018-03-23 12:26 | 240407.2 | 1587.7963 | 5 | 26 | 2.999994 | -6.520064 | 2.880725 | 2.875329 | 12.32001 | 9.898879
2018-03-23 12:28 | 240527.2 | 120.0008 | 6 | 26 | 3.652896 | 0 | 2.880725 | 2.875329 | 12.32001 | 9.898879
2018-03-23 12:30 | 240647.2 | 240.0005 | 6 | 26 | 3.675108 | 0 | 2.880725 | 2.875329 | 12.32001 | 9.898879
2018-03-23 12:31 | 240707.2 | 300.002 | 6 | 26 | 3.680416 | 0 | 2.880725 | 2.875329 | 12.32001 | 9.898879
2018-03-23 12:31 | 240707.2 | 0.0025 | 7 | 27 | 3.680208 | 0 | 0 | 0 | 0 | 0
2018-03-23 12:33 | 240827.3 | 120.0013 | 2 | 27 | 4.111395 | 4.889918 | 0.1623857 | 0 | 0.6591909 | 0
2018-03-23 12:35 | 240947.3 | 240.0013 | 2 | 27 | 4.161027 | 4.889855 | 0.3253588 | 0 | 1.333693 | 0
2018-03-23 12:37 | 241067.3 | 360.0005 | 2 | 27 | 4.186501 | 4.889861 | 0.4883397 | 0 | 2.014147 | 0
2018-03-23 12:39 | 241187.3 | 480.0005 | 2 | 27 | 4.200165 | 4.732091 | 0.6502644 | 0 | 2.693558 | 0
2018-03-23 12:41 | 241307.3 | 600.0014 | 2 | 27 | 4.200195 | 4.341565 | 0.8016032 | 0 | 3.329206 | 0
2018-03-23 12:43 | 241427.3 | 720.0006 | 2 | 27 | 4.20018 | 3.940862 | 0.9395965 | 0 | 3.908802 | 0
2018-03-23 12:45 | 241547.3 | 840.0015 | 2 | 27 | 4.20014 | 3.586759 | 1.064885 | 0 | 4.435034 | 0
2018-03-23 12:47 | 241667.3 | 960.0006 | 2 | 27 | 4.200148 | 3.273269 | 1.179115 | 0 | 4.914816 | 0
2018-03-23 12:47 | 241672.6 | 965.2845 | 2 | 27 | 4.200123 | 3.259994 | 1.183906 | 0 | 4.93494 | 0
2018-03-23 12:49 | 241792.6024 | 120.001 | 3 | 27 | 4.22335 | 3.259953 | 1.292176 | 1.452e-09 | 5.390834 | 5.877e-09
2018-03-23 12:51 | 241912.6023 | 240.0009 | 3 | 27 | 4.249945 | 3.259936 | 1.400826 | 1.452e-09 | 5.851128 | 5.877e-09
2018-03-23 12:53 | 242032.6023 | 360.0009 | 3 | 27 | 4.277965 | 3.259898 | 1.509478 | 1.452e-09 | 6.314397 | 5.877e-09
2018-03-23 12:55 | 242152.6015 | 480.0001 | 3 | 27 | 4.307963 | 3.259944 | 1.618129 | 1.452e-09 | 6.780814 | 5.877e-09
2018-03-23 12:57 | 242272.6032 | 600.0018 | 3 | 27 | 4.339955 | 3.259957 | 1.726785 | 1.452e-09 | 7.250618 | 5.877e-09
2018-03-23 12:59 | 242392.6023 | 720.0009 | 3 | 27 | 4.374381 | 3.259953 | 1.835436 | 1.452e-09 | 7.724005 | 5.877e-09
2018-03-23 13:01 | 242512.6023 | 840.0009 | 3 | 27 | 4.400164 | 3.10636 | 1.943281 | 1.452e-09 | 8.197548 | 5.877e-09
2018-03-23 13:03 | 242632.6016 | 960.0002 | 3 | 27 | 4.400158 | 2.733594 | 2.040387 | 1.452e-09 | 8.624831 | 5.877e-09
2018-03-23 13:05 | 242752.6015 | 1080.0001 | 3 | 27 | 4.400189 | 2.413585 | 2.126036 | 1.452e-09 | 9.0017 | 5.877e-09
2018-03-23 13:07 | 242872.6015 | 1200.0001 | 3 | 27 | 4.400157 | 2.133138 | 2.201688 | 1.452e-09 | 9.334577 | 5.877e-09
2018-03-23 13:09 | 242992.6024 | 1320.001 | 3 | 27 | 4.400118 | 1.87177 | 2.268393 | 1.452e-09 | 9.628089 | 5.877e-09
2018-03-23 13:11 | 243112.6031 | 1440.0017 | 3 | 27 | 4.400148 | 1.63926 | 2.326818 | 1.452e-09 | 9.885168 | 5.877e-09
2018-03-23 13:13 | 243232.6016 | 1560.0002 | 3 | 27 | 4.400099 | 1.435977 | 2.377974 | 1.452e-09 | 10.11026 | 5.877e-09
2018-03-23 13:15 | 243352.6015 | 1680.0001 | 3 | 27 | 4.400071 | 1.271268 | 2.422978 | 1.452e-09 | 10.30828 | 5.877e-09
2018-03-23 13:17 | 243472.6024 | 1800.001 | 3 | 27 | 4.400074 | 1.135332 | 2.463021 | 1.452e-09 | 10.48447 | 5.877e-09
2018-03-23 13:19 | 243592.6023 | 1920.0009 | 3 | 27 | 4.400066 | 1.019726 | 2.498889 | 1.452e-09 | 10.6423 | 5.877e-09
2018-03-23 13:21 | 243712.6023 | 2040.0009 | 3 | 27 | 4.40006 | 0.9201813 | 2.531183 | 1.452e-09 | 10.78439 | 5.877e-09
2018-03-23 13:23 | 243832.6024 | 2160.001 | 3 | 27 | 4.4001 | 0.8337774 | 2.560372 | 1.452e-09 | 10.91282 | 5.877e-09
2018-03-23 13:25 | 243952.6015 | 2280.0001 | 3 | 27 | 4.400019 | 0.7561789 | 2.586844 | 1.452e-09 | 11.0293 | 5.877e-09
2018-03-23 13:27 | 244072.6023 | 2400.0009 | 3 | 27 | 4.400066 | 0.6896467 | 2.610922 | 1.452e-09 | 11.13524 | 5.877e-09
2018-03-23 13:29 | 244192.6015 | 2520.0001 | 3 | 27 | 4.40001 | 0.6296587 | 2.632879 | 1.452e-09 | 11.23186 | 5.877e-09
2018-03-23 13:31 | 244312.6016 | 2640.0002 | 3 | 27 | 4.40003 | 0.5761461 | 2.652953 | 1.452e-09 | 11.32018 | 5.877e-09
2018-03-23 13:33 | 244432.6015 | 2760.0001 | 3 | 27 | 4.400083 | 0.5293398 | 2.671355 | 1.452e-09 | 11.40115 | 5.877e-09
2018-03-23 13:35 | 244552.6015 | 2880.0001 | 3 | 27 | 4.400043 | 0.4861507 | 2.68825 | 1.452e-09 | 11.47549 | 5.877e-09
2018-03-23 13:37 | 244672.6024 | 3000.001 | 3 | 27 | 4.400002 | 0.4473982 | 2.703806 | 1.452e-09 | 11.54394 | 5.877e-09
2018-03-23 13:39 | 244792.6023 | 3120.0009 | 3 | 27 | 4.399999 | 0.4098148 | 2.718111 | 1.452e-09 | 11.60688 | 5.877e-09
2018-03-23 13:41 | 244912.6016 | 3240.0002 | 3 | 27 | 4.400091 | 0.374917 | 2.731162 | 1.452e-09 | 11.66431 | 5.877e-09
2018-03-23 13:43 | 245032.6023 | 3360.0009 | 3 | 27 | 4.399995 | 0.3399897 | 2.743046 | 1.452e-09 | 11.71659 | 5.877e-09
2018-03-23 13:45 | 245152.6023 | 3480.0009 | 3 | 27 | 4.399987 | 0.3121347 | 2.753899 | 1.452e-09 | 11.76435 | 5.877e-09
2018-03-23 13:47 | 245272.6015 | 3600.0001 | 3 | 27 | 4.400021 | 0.2896442 | 2.763932 | 1.452e-09 | 11.8085 | 5.877e-09
2018-03-23 13:49 | 245392.6032 | 3720.0018 | 3 | 27 | 4.399979 | 0.2699394 | 2.773264 | 1.452e-09 | 11.84955 | 5.877e-09
2018-03-23 13:51 | 245512.6024 | 3840.001 | 3 | 27 | 4.399989 | 0.2531271 | 2.781978 | 1.452e-09 | 11.8879 | 5.877e-09
2018-03-23 13:53 | 245632.6015 | 3960.0001 | 3 | 27 | 4.400026 | 0.2382107 | 2.790149 | 1.452e-09 | 11.92385 | 5.877e-09
2018-03-23 13:55 | 245752.6015 | 4080.0001 | 3 | 27 | 4.400048 | 0.2243567 | 2.797832 | 1.452e-09 | 11.95766 | 5.877e-09
2018-03-23 13:57 | 245872.6015 | 4200.0001 | 3 | 27 | 4.400025 | 0.2112808 | 2.805074 | 1.452e-09 | 11.98952 | 5.877e-09
2018-03-23 13:59 | 245992.6016 | 4320.0002 | 3 | 27 | 4.400033 | 0.1995869 | 2.811903 | 1.452e-09 | 12.01957 | 5.877e-09
2018-03-23 14:01 | 246112.6023 | 4440.0009 | 3 | 27 | 4.4001 | 0.1896744 | 2.81835 | 1.452e-09 | 12.04794 | 5.877e-09
2018-03-23 14:03 | 246232.6015 | 4560.0001 | 3 | 27 | 4.399978 | 0.177865 | 2.824443 | 1.452e-09 | 12.07474 | 5.877e-09
2018-03-23 14:05 | 246352.6023 | 4680.0009 | 3 | 27 | 4.400037 | 0.1683083 | 2.830205 | 1.452e-09 | 12.1001 | 5.877e-09
2018-03-23 14:07 | 246472.6016 | 4800.0002 | 3 | 27 | 4.399958 | 0.1574268 | 2.835648 | 1.452e-09 | 12.12404 | 5.877e-09
2018-03-23 14:09 | 246592.6023 | 4920.0009 | 3 | 27 | 4.399987 | 0.1464119 | 2.840719 | 1.452e-09 | 12.14636 | 5.877e-09
2018-03-23 14:11 | 246712.6031 | 5040.0017 | 3 | 27 | 4.400023 | 0.135252 | 2.845415 | 1.452e-09 | 12.16702 | 5.877e-09
2018-03-23 14:13 | 246832.6023 | 5160.0009 | 3 | 27 | 4.400013 | 0.1255722 | 2.849754 | 1.452e-09 | 12.18611 | 5.877e-09
2018-03-23 14:15 | 246952.6023 | 5280.0009 | 3 | 27 | 4.400024 | 0.1182289 | 2.853803 | 1.452e-09 | 12.20393 | 5.877e-09
2018-03-23 14:17 | 247072.6016 | 5400.0002 | 3 | 27 | 4.399982 | 0.1106472 | 2.857611 | 1.452e-09 | 12.22068 | 5.877e-09
2018-03-23 14:19 | 247192.6024 | 5520.001 | 3 | 27 | 4.400023 | 0.1049261 | 2.861211 | 1.452e-09 | 12.23652 | 5.877e-09
2018-03-23 14:21 | 247312.6016 | 5640.0002 | 3 | 27 | 4.400064 | 0.1005211 | 2.864614 | 1.452e-09 | 12.2515 | 5.877e-09
2018-03-23 14:23 | 247432.6017 | 5760.0003 | 3 | 27 | 4.400013 | 0.09444904 | 2.867849 | 1.452e-09 | 12.26573 | 5.877e-09
2018-03-23 14:25 | 247552.6017 | 5880.0003 | 3 | 27 | 4.399989 | 0.08929634 | 2.870926 | 1.452e-09 | 12.27927 | 5.877e-09
2018-03-23 14:27 | 247672.6017 | 6000.0003 | 3 | 27 | 4.399957 | 0.08589554 | 2.87386 | 1.452e-09 | 12.29218 | 5.877e-09
2018-03-23 14:29 | 247779.4223 | 6106.8209 | 3 | 27 | 4.399987 | 0.08148479 | 2.876361 | 1.452e-09 | 12.30318 | 5.877e-09
2018-03-23 14:31 | 247899.5 | 120 | 4 | 27 | 4.390994 | 0 | 2.876361 | 1.452e-09 | 12.30318 | 5.877e-09
2018-03-23 14:33 | 248019.5 | 240 | 4 | 27 | 4.390031 | 0 | 2.876361 | 1.452e-09 | 12.30318 | 5.877e-09
2018-03-23 14:34 | 248079.5 | 300.0015 | 4 | 27 | 4.38962 | 0 | 2.876361 | 1.452e-09 | 12.30318 | 5.877e-09
2018-03-23 14:36 | 248199.5 | 120.0002 | 5 | 27 | 3.782499 | -6.520147 | 2.876361 | 0.2173052 | 12.30318 | 0.8337284
2018-03-23 14:38 | 248319.5 | 240.0001 | 5 | 27 | 3.719007 | -6.520092 | 2.876361 | 0.4346145 | 12.30318 | 1.649105
2018-03-23 14:40 | 248439.5 | 360.0002 | 5 | 27 | 3.644437 | -6.520167 | 2.876361 | 0.651923 | 12.30318 | 2.449258
2018-03-23 14:42 | 248559.5 | 480.001 | 5 | 27 | 3.571249 | -6.52012 | 2.876361 | 0.8692345 | 12.30318 | 3.23324
2018-03-23 14:44 | 248679.5 | 600.0009 | 5 | 27 | 3.502385 | -6.52012 | 2.876361 | 1.086542 | 12.30318 | 4.001722
2018-03-23 14:46 | 248799.5 | 720.001 | 5 | 27 | 3.441525 | -6.520026 | 2.876361 | 1.303859 | 12.30318 | 4.756099
2018-03-23 14:48 | 248919.5 | 840.0001 | 5 | 27 | 3.390079 | -6.520088 | 2.876361 | 1.521165 | 12.30318 | 5.49823
2018-03-23 14:50 | 249039.5 | 960.001 | 5 | 27 | 3.34619 | -6.520105 | 2.876361 | 1.738474 | 12.30318 | 6.230066
2018-03-23 14:52 | 249159.5 | 1080.0009 | 5 | 27 | 3.306449 | -6.520071 | 2.876361 | 1.955786 | 12.30318 | 6.952888
2018-03-23 14:54 | 249279.5 | 1200.0009 | 5 | 27 | 3.267275 | -6.520086 | 2.876361 | 2.173097 | 12.30318 | 7.667185
2018-03-23 14:56 | 249399.5 | 1320.0001 | 5 | 27 | 3.224113 | -6.520149 | 2.876361 | 2.390414 | 12.30318 | 8.372645
2018-03-23 14:58 | 249519.5 | 1440.0001 | 5 | 27 | 3.167361 | -6.52012 | 2.876361 | 2.60772 | 12.30318 | 9.067539
2018-03-23 15:00 | 249639.5 | 1560.001 | 5 | 27 | 3.057429 | -6.520132 | 2.876361 | 2.825029 | 12.30318 | 9.745653
2018-03-23 15:00 | 249673 | 1593.4848 | 5 | 27 | 2.999995 | -6.520149 | 2.876361 | 2.885669 | 12.30318 | 9.929411
2018-03-23 15:02 | 249793.1 | 120 | 6 | 27 | 3.649209 | 0 | 2.876361 | 2.885669 | 12.30318 | 9.929411
2018-03-23 15:04 | 249913.1 | 240 | 6 | 27 | 3.672512 | 0 | 2.876361 | 2.885669 | 12.30318 | 9.929411
2018-03-23 15:05 | 249973.1 | 300.0023 | 6 | 27 | 3.678128 | 0 | 2.876361 | 2.885669 | 12.30318 | 9.929411
2018-03-23 15:05 | 249973.1 | 0.0024 | 7 | 28 | 3.677798 | 0 | 0 | 0 | 0 | 0
2018-03-23 15:07 | 250093.2 | 120 | 2 | 28 | 4.117625 | 4.889924 | 0.1623966 | 2.221e-09 | 0.6598389 | 8.169e-09
2018-03-23 15:09 | 250213.2 | 240.0001 | 2 | 28 | 4.171592 | 4.889907 | 0.3253746 | 2.221e-09 | 1.335777 | 8.169e-09
2018-03-23 15:11 | 250333.2 | 360.0001 | 2 | 28 | 4.198654 | 4.889958 | 0.4883497 | 2.221e-09 | 2.018083 | 8.169e-09
2018-03-23 15:13 | 250453.2 | 480.0008 | 2 | 28 | 4.200122 | 4.604518 | 0.6467972 | 2.221e-09 | 2.683576 | 8.169e-09
2018-03-23 15:15 | 250573.2 | 600.0001 | 2 | 28 | 4.200142 | 4.284089 | 0.7950041 | 2.221e-09 | 3.306068 | 8.169e-09
2018-03-23 15:17 | 250693.2 | 720.0001 | 2 | 28 | 4.200161 | 3.957221 | 0.9323467 | 2.221e-09 | 3.882928 | 8.169e-09
2018-03-23 15:19 | 250813.2 | 840.0009 | 2 | 28 | 4.200171 | 3.640624 | 1.05891 | 2.221e-09 | 4.414511 | 8.169e-09
2018-03-23 15:21 | 250933.2 | 960 | 2 | 28 | 4.200137 | 3.3436 | 1.17523 | 2.221e-09 | 4.903071 | 8.169e-09
2018-03-23 15:22 | 250968.4 | 995.2063 | 2 | 28 | 4.200142 | 3.259997 | 1.207516 | 2.221e-09 | 5.03868 | 8.169e-09
2018-03-23 15:24 | 251088.4 | 120.0002 | 3 | 28 | 4.222302 | 3.25999 | 1.315786 | 2.221e-09 | 5.494513 | 8.169e-09
2018-03-23 15:26 | 251208.4 | 240.0001 | 3 | 28 | 4.248172 | 3.259984 | 1.42444 | 2.221e-09 | 5.95467 | 8.169e-09
2018-03-23 15:28 | 251328.4 | 360.0002 | 3 | 28 | 4.275899 | 3.25998 | 1.533091 | 2.221e-09 | 6.417724 | 8.169e-09
2018-03-23 15:30 | 251448.4 | 480.001 | 3 | 28 | 4.305699 | 3.259946 | 1.641749 | 2.221e-09 | 6.883931 | 8.169e-09
2018-03-23 15:32 | 251568.4 | 600.0001 | 3 | 28 | 4.338421 | 3.259971 | 1.7504 | 2.221e-09 | 7.353486 | 8.169e-09
2018-03-23 15:34 | 251688.4 | 720.0002 | 3 | 28 | 4.376754 | 3.259984 | 1.859053 | 2.221e-09 | 7.826915 | 8.169e-09
2018-03-23 15:36 | 251808.4 | 840.0009 | 3 | 28 | 4.40021 | 3.02325 | 1.965854 | 2.221e-09 | 8.296131 | 8.169e-09
2018-03-23 15:38 | 251928.4 | 960.0002 | 3 | 28 | 4.400164 | 2.628886 | 2.059785 | 2.221e-09 | 8.709443 | 8.169e-09
2018-03-23 15:40 | 252048.4 | 1080.0009 | 3 | 28 | 4.400143 | 2.309796 | 2.141932 | 2.221e-09 | 9.070904 | 8.169e-09
2018-03-23 15:42 | 252168.4 | 1200.0009 | 3 | 28 | 4.400136 | 2.040221 | 2.214297 | 2.221e-09 | 9.389318 | 8.169e-09
2018-03-23 15:44 | 252288.4 | 1320.001 | 3 | 28 | 4.400135 | 1.809291 | 2.278335 | 2.221e-09 | 9.671094 | 8.169e-09
2018-03-23 15:46 | 252408.4 | 1440.0001 | 3 | 28 | 4.400095 | 1.610554 | 2.33524 | 2.221e-09 | 9.921484 | 8.169e-09
2018-03-23 15:48 | 252528.4 | 1560.0002 | 3 | 28 | 4.400055 | 1.43882 | 2.385992 | 2.221e-09 | 10.1448 | 8.169e-09
2018-03-23 15:50 | 252648.4 | 1680.0009 | 3 | 28 | 4.400044 | 1.288942 | 2.4314 | 2.221e-09 | 10.34459 | 8.169e-09
2018-03-23 15:52 | 252768.4 | 1800.0009 | 3 | 28 | 4.400068 | 1.158194 | 2.472147 | 2.221e-09 | 10.52388 | 8.169e-09
2018-03-23 15:54 | 252888.4 | 1920.0001 | 3 | 28 | 4.400063 | 1.043596 | 2.508802 | 2.221e-09 | 10.68517 | 8.169e-09
2018-03-23 15:56 | 253008.4 | 2040.0002 | 3 | 28 | 4.400082 | 0.9428034 | 2.541862 | 2.221e-09 | 10.83064 | 8.169e-09
2018-03-23 15:58 | 253128.4 | 2160.0001 | 3 | 28 | 4.400064 | 0.8526096 | 2.57174 | 2.221e-09 | 10.9621 | 8.169e-09
2018-03-23 16:00 | 253248.4 | 2280.0001 | 3 | 28 | 4.400075 | 0.7734356 | 2.598805 | 2.221e-09 | 11.08119 | 8.169e-09
2018-03-23 16:02 | 253368.4 | 2400.001 | 3 | 28 | 4.400031 | 0.6956491 | 2.623289 | 2.221e-09 | 11.18892 | 8.169e-09
2018-03-23 16:04 | 253488.4 | 2520.0009 | 3 | 28 | 4.40009 | 0.6251545 | 2.645278 | 2.221e-09 | 11.28567 | 8.169e-09
2018-03-23 16:06 | 253608.4 | 2640.0002 | 3 | 28 | 4.400066 | 0.5608263 | 2.665005 | 2.221e-09 | 11.37247 | 8.169e-09
2018-03-23 16:08 | 253728.4 | 2760.0009 | 3 | 28 | 4.400078 | 0.5084944 | 2.682774 | 2.221e-09 | 11.45065 | 8.169e-09
2018-03-23 16:10 | 253848.4 | 2880.0009 | 3 | 28 | 4.400003 | 0.4643641 | 2.698961 | 2.221e-09 | 11.52188 | 8.169e-09
2018-03-23 16:12 | 253968.4 | 3000.0002 | 3 | 28 | 4.400046 | 0.4278069 | 2.713809 | 2.221e-09 | 11.58721 | 8.169e-09
2018-03-23 16:14 | 254088.4 | 3120.0001 | 3 | 28 | 4.399981 | 0.3950043 | 2.727509 | 2.221e-09 | 11.64749 | 8.169e-09
2018-03-23 16:16 | 254208.4 | 3240.0002 | 3 | 28 | 4.400049 | 0.3674879 | 2.740205 | 2.221e-09 | 11.70335 | 8.169e-09
2018-03-23 16:18 | 254328.4 | 3360.0001 | 3 | 28 | 4.400039 | 0.3423805 | 2.752004 | 2.221e-09 | 11.75527 | 8.169e-09
2018-03-23 16:20 | 254448.4 | 3480.0002 | 3 | 28 | 4.40004 | 0.3193808 | 2.76301 | 2.221e-09 | 11.8037 | 8.169e-09
2018-03-23 16:22 | 254568.4 | 3600.0009 | 3 | 28 | 4.399991 | 0.2976093 | 2.773298 | 2.221e-09 | 11.84896 | 8.169e-09
2018-03-23 16:24 | 254688.4 | 3720.0009 | 3 | 28 | 4.400022 | 0.2792177 | 2.782925 | 2.221e-09 | 11.89132 | 8.169e-09
2018-03-23 16:26 | 254808.4 | 3840.0002 | 3 | 28 | 4.400005 | 0.2623701 | 2.791951 | 2.221e-09 | 11.93104 | 8.169e-09
2018-03-23 16:28 | 254928.4 | 3960.0009 | 3 | 28 | 4.39998 | 0.2457304 | 2.80043 | 2.221e-09 | 11.96835 | 8.169e-09
2018-03-23 16:30 | 255048.4 | 4080.0009 | 3 | 28 | 4.400047 | 0.2300186 | 2.808367 | 2.221e-09 | 12.00327 | 8.169e-09
2018-03-23 16:32 | 255168.4 | 4200.0009 | 3 | 28 | 4.399966 | 0.2118444 | 2.815725 | 2.221e-09 | 12.03565 | 8.169e-09
2018-03-23 16:34 | 255288.4 | 4320.0009 | 3 | 28 | 4.400034 | 0.1954994 | 2.822516 | 2.221e-09 | 12.06552 | 8.169e-09
2018-03-23 16:36 | 255408.4 | 4440.0001 | 3 | 28 | 4.400011 | 0.1818666 | 2.828786 | 2.221e-09 | 12.09311 | 8.169e-09
2018-03-23 16:38 | 255528.4 | 4560.0001 | 3 | 28 | 4.400024 | 0.1707649 | 2.834641 | 2.221e-09 | 12.11888 | 8.169e-09
2018-03-23 16:40 | 255648.4 | 4680.0001 | 3 | 28 | 4.400012 | 0.1603994 | 2.840141 | 2.221e-09 | 12.14307 | 8.169e-09
2018-03-23 16:42 | 255768.4 | 4800.0001 | 3 | 28 | 4.399988 | 0.1504984 | 2.845315 | 2.221e-09 | 12.16584 | 8.169e-09
2018-03-23 16:44 | 255888.4 | 4920.001 | 3 | 28 | 4.399961 | 0.1415443 | 2.850204 | 2.221e-09 | 12.18735 | 8.169e-09
2018-03-23 16:46 | 256008.4 | 5040.0001 | 3 | 28 | 4.400002 | 0.1345539 | 2.854826 | 2.221e-09 | 12.20769 | 8.169e-09
2018-03-23 16:48 | 256128.4 | 5160.0009 | 3 | 28 | 4.399993 | 0.1277828 | 2.859197 | 2.221e-09 | 12.22692 | 8.169e-09
2018-03-23 16:50 | 256248.4 | 5280.0009 | 3 | 28 | 4.40002 | 0.1218071 | 2.863341 | 2.221e-09 | 12.24516 | 8.169e-09
2018-03-23 16:52 | 256368.4 | 5400.0009 | 3 | 28 | 4.40006 | 0.1157999 | 2.867281 | 2.221e-09 | 12.26249 | 8.169e-09
2018-03-23 16:54 | 256488.4 | 5520.0001 | 3 | 28 | 4.400034 | 0.1092949 | 2.871016 | 2.221e-09 | 12.27893 | 8.169e-09
2018-03-23 16:56 | 256608.4 | 5640.0001 | 3 | 28 | 4.400037 | 0.1040888 | 2.874566 | 2.221e-09 | 12.29455 | 8.169e-09
2018-03-23 16:58 | 256728.4 | 5760.001 | 3 | 28 | 4.40006 | 0.09845543 | 2.877923 | 2.221e-09 | 12.30931 | 8.169e-09
2018-03-23 17:00 | 256848.4 | 5880.0002 | 3 | 28 | 4.400083 | 0.09195423 | 2.881062 | 2.221e-09 | 12.32312 | 8.169e-09
2018-03-23 17:02 | 256968.4 | 6000.0009 | 3 | 28 | 4.400016 | 0.08428383 | 2.883978 | 2.221e-09 | 12.33596 | 8.169e-09
2018-03-23 17:02 | 257006.2 | 6037.8736 | 3 | 28 | 4.400005 | 0.08149719 | 2.884853 | 2.221e-09 | 12.33981 | 8.169e-09
2018-03-23 17:04 | 257126.3 | 120.0009 | 4 | 28 | 4.390975 | 0 | 2.884853 | 2.221e-09 | 12.33981 | 8.169e-09
2018-03-23 17:06 | 257246.3 | 240.0009 | 4 | 28 | 4.389986 | 0 | 2.884853 | 2.221e-09 | 12.33981 | 8.169e-09
2018-03-23 17:07 | 257306.3 | 300.0023 | 4 | 28 | 4.389662 | 0 | 2.884853 | 2.221e-09 | 12.33981 | 8.169e-09
2018-03-23 17:09 | 257426.4 | 120.0002 | 5 | 28 | 3.771209 | -6.519852 | 2.884853 | 0.2173022 | 12.33981 | 0.830766
2018-03-23 17:11 | 257546.4 | 240.0002 | 5 | 28 | 3.714979 | -6.520151 | 2.884853 | 0.4346108 | 12.33981 | 1.644515
2018-03-23 17:13 | 257666.4 | 360.0009 | 5 | 28 | 3.647112 | -6.520167 | 2.884853 | 0.6519244 | 12.33981 | 2.444564
2018-03-23 17:15 | 257786.4 | 480.0002 | 5 | 28 | 3.576715 | -6.520149 | 2.884853 | 0.8692288 | 12.33981 | 3.229419
2018-03-23 17:17 | 257906.4 | 600.0009 | 5 | 28 | 3.509202 | -6.520193 | 2.884853 | 1.08654 | 12.33981 | 3.999241
2018-03-23 17:19 | 258026.4 | 720.0002 | 5 | 28 | 3.448512 | -6.51978 | 2.884853 | 1.303843 | 12.33981 | 4.755035
2018-03-23 17:21 | 258146.4 | 840.0009 | 5 | 28 | 3.39722 | -6.520162 | 2.884853 | 1.521154 | 12.33981 | 5.498714
2018-03-23 17:23 | 258266.4 | 960.0002 | 5 | 28 | 3.353241 | -6.520083 | 2.884853 | 1.738462 | 12.33981 | 6.232063
2018-03-23 17:25 | 258386.4 | 1080.0009 | 5 | 28 | 3.312551 | -6.520169 | 2.884853 | 1.955771 | 12.33981 | 6.956352
2018-03-23 17:27 | 258506.4 | 1200.0001 | 5 | 28 | 3.268415 | -6.519796 | 2.884853 | 2.17308 | 12.33981 | 7.671448
2018-03-23 17:29 | 258626.4 | 1320.0009 | 5 | 28 | 3.218007 | -6.520144 | 2.884853 | 2.390392 | 12.33981 | 8.376428
2018-03-23 17:31 | 258746.4 | 1440.0009 | 5 | 28 | 3.151706 | -6.520107 | 2.884853 | 2.607704 | 12.33981 | 9.068911
2018-03-23 17:33 | 258866.4 | 1560.0009 | 5 | 28 | 3.034408 | -6.520169 | 2.884853 | 2.825005 | 12.33981 | 9.742828
2018-03-23 17:34 | 258886.5 | 1580.1112 | 5 | 28 | 2.999995 | -6.520154 | 2.884853 | 2.861426 | 12.33981 | 9.852739
2018-03-23 17:36 | 259006.5 | 120 | 6 | 28 | 3.657072 | 0 | 2.884853 | 2.861426 | 12.33981 | 9.852739
2018-03-23 17:38 | 259126.5 | 240.0001 | 6 | 28 | 3.678358 | 0 | 2.884853 | 2.861426 | 12.33981 | 9.852739
2018-03-23 17:39 | 259186.5 | 300.0015 | 6 | 28 | 3.68348 | 0 | 2.884853 | 2.861426 | 12.33981 | 9.852739
2018-03-23 17:39 | 259186.5 | 0.0026 | 7 | 29 | 3.68352 | 0 | 0 | 0 | 0 | 0
2018-03-23 17:41 | 259306.6 | 120.0009 | 2 | 29 | 4.120777 | 4.890014 | 0.1623825 | 1.28e-10 | 0.6604824 | 4.71e-10
2018-03-23 17:43 | 259426.6 | 240.0001 | 2 | 29 | 4.169799 | 4.889985 | 0.3253609 | 1.28e-10 | 1.336521 | 4.71e-10
2018-03-23 17:45 | 259546.6 | 360.0001 | 2 | 29 | 4.19408 | 4.889991 | 0.4883448 | 1.28e-10 | 2.018301 | 4.71e-10
2018-03-23 17:47 | 259666.6 | 480.0009 | 2 | 29 | 4.200153 | 4.677007 | 0.6488142 | 1.28e-10 | 2.692143 | 4.71e-10
2018-03-23 17:49 | 259786.6 | 600.001 | 2 | 29 | 4.20018 | 4.351281 | 0.7993514 | 1.28e-10 | 3.324423 | 4.71e-10
2018-03-23 17:51 | 259906.6 | 720.0009 | 2 | 29 | 4.200196 | 4.009019 | 0.9386552 | 1.28e-10 | 3.909522 | 4.71e-10
2018-03-23 17:53 | 260026.6 | 840.001 | 2 | 29 | 4.200146 | 3.675588 | 1.066662 | 1.28e-10 | 4.447168 | 4.71e-10
2018-03-23 17:55 | 260146.6 | 960.0009 | 2 | 29 | 4.20009 | 3.342872 | 1.183705 | 1.28e-10 | 4.938769 | 4.71e-10
2018-03-23 17:55 | 260175.8 | 989.152 | 2 | 29 | 4.20013 | 3.259995 | 1.210439 | 1.28e-10 | 5.051054 | 4.71e-10
2018-03-23 17:57 | 260295.8 | 120.001 | 3 | 29 | 4.226539 | 3.259967 | 1.318713 | 1.28e-10 | 5.507123 | 4.71e-10
2018-03-23 17:59 | 260415.8 | 240.0009 | 3 | 29 | 4.257955 | 3.25998 | 1.427365 | 1.28e-10 | 5.968028 | 4.71e-10
2018-03-23 18:01 | 260535.8 | 360.0001 | 3 | 29 | 4.290041 | 3.25998 | 1.536017 | 1.28e-10 | 6.432413 | 4.71e-10
2018-03-23 18:03 | 260655.8 | 480.001 | 3 | 29 | 4.322512 | 3.260028 | 1.644672 | 1.28e-10 | 6.900297 | 4.71e-10
2018-03-23 18:05 | 260775.8 | 600.0001 | 3 | 29 | 4.356706 | 3.260007 | 1.753325 | 1.28e-10 | 7.371792 | 4.71e-10
2018-03-23 18:07 | 260895.8 | 720.001 | 3 | 29 | 4.392817 | 3.259969 | 1.861979 | 1.28e-10 | 7.847108 | 4.71e-10
2018-03-23 18:09 | 261015.8 | 840.0001 | 3 | 29 | 4.400167 | 2.910819 | 1.965537 | 1.28e-10 | 8.302702 | 4.71e-10
2018-03-23 18:11 | 261135.8 | 960.001 | 3 | 29 | 4.400132 | 2.572371 | 2.056787 | 1.28e-10 | 8.704219 | 4.71e-10
2018-03-23 18:13 | 261255.8 | 1080.0009 | 3 | 29 | 4.400163 | 2.275531 | 2.137479 | 1.28e-10 | 9.059275 | 4.71e-10
2018-03-23 18:15 | 261375.8 | 1200.0009 | 3 | 29 | 4.40009 | 2.017274 | 2.20893 | 1.28e-10 | 9.373668 | 4.71e-10
2018-03-23 18:17 | 261495.8 | 1320.0002 | 3 | 29 | 4.400137 | 1.791611 | 2.272327 | 1.28e-10 | 9.652622 | 4.71e-10
2018-03-23 18:19 | 261615.8 | 1440.0001 | 3 | 29 | 4.400062 | 1.594415 | 2.328686 | 1.28e-10 | 9.900606 | 4.71e-10
2018-03-23 18:21 | 261735.8 | 1560.001 | 3 | 29 | 4.400147 | 1.424038 | 2.378921 | 1.28e-10 | 10.12165 | 4.71e-10
2018-03-23 18:23 | 261855.8 | 1680.0009 | 3 | 29 | 4.400093 | 1.268236 | 2.423765 | 1.28e-10 | 10.31897 | 4.71e-10
2018-03-23 18:25 | 261975.8 | 1800.0009 | 3 | 29 | 4.400118 | 1.123197 | 2.463568 | 1.28e-10 | 10.4941 | 4.71e-10
2018-03-23 18:27 | 262095.8 | 1920.0001 | 3 | 29 | 4.400096 | 0.9944878 | 2.498793 | 1.28e-10 | 10.6491 | 4.71e-10
2018-03-23 18:29 | 262215.8 | 2040.0009 | 3 | 29 | 4.400065 | 0.8834257 | 2.530006 | 1.28e-10 | 10.78643 | 4.71e-10
2018-03-23 18:31 | 262335.8 | 2160.001 | 3 | 29 | 4.400022 | 0.794219 | 2.557927 | 1.28e-10 | 10.90929 | 4.71e-10
2018-03-23 18:33 | 262455.8 | 2280.0009 | 3 | 29 | 4.399961 | 0.7183704 | 2.583124 | 1.28e-10 | 11.02016 | 4.71e-10
2018-03-23 18:35 | 262575.8 | 2400.0002 | 3 | 29 | 4.400112 | 0.656106 | 2.605993 | 1.28e-10 | 11.12078 | 4.71e-10
2018-03-23 18:37 | 262695.8 | 2520.0009 | 3 | 29 | 4.40005 | 0.5984325 | 2.626844 | 1.28e-10 | 11.21253 | 4.71e-10
2018-03-23 18:39 | 262815.8 | 2640.0002 | 3 | 29 | 4.4 | 0.5479774 | 2.645933 | 1.28e-10 | 11.29652 | 4.71e-10
2018-03-23 18:41 | 262935.8 | 2760.0001 | 3 | 29 | 4.40002 | 0.504118 | 2.663455 | 1.28e-10 | 11.37362 | 4.71e-10
2018-03-23 18:43 | 263055.8 | 2880.0009 | 3 | 29 | 4.400018 | 0.4652252 | 2.679592 | 1.28e-10 | 11.44462 | 4.71e-10
2018-03-23 18:45 | 263175.8 | 3000.0001 | 3 | 29 | 4.399978 | 0.4295855 | 2.694499 | 1.28e-10 | 11.51021 | 4.71e-10
2018-03-23 18:47 | 263295.8 | 3120.0009 | 3 | 29 | 4.399973 | 0.3981791 | 2.708303 | 1.28e-10 | 11.57095 | 4.71e-10
2018-03-23 18:49 | 263415.8 | 3240.0002 | 3 | 29 | 4.400032 | 0.3711243 | 2.721109 | 1.28e-10 | 11.6273 | 4.71e-10
2018-03-23 18:51 | 263535.8 | 3360.0009 | 3 | 29 | 4.399986 | 0.3442926 | 2.733016 | 1.28e-10 | 11.67969 | 4.71e-10
2018-03-23 18:53 | 263655.8 | 3480.0009 | 3 | 29 | 4.400015 | 0.317194 | 2.744063 | 1.28e-10 | 11.72829 | 4.71e-10
2018-03-23 18:55 | 263775.8 | 3600.0001 | 3 | 29 | 4.400002 | 0.2916622 | 2.75421 | 1.28e-10 | 11.77294 | 4.71e-10
2018-03-23 18:57 | 263895.8 | 3720.0001 | 3 | 29 | 4.400052 | 0.2678709 | 2.763513 | 1.28e-10 | 11.81387 | 4.71e-10
2018-03-23 18:59 | 264015.8 | 3840.0001 | 3 | 29 | 4.400002 | 0.2474337 | 2.772068 | 1.28e-10 | 11.85152 | 4.71e-10
2018-03-23 19:01 | 264135.8 | 3960.001 | 3 | 29 | 4.399929 | 0.229722 | 2.780021 | 1.28e-10 | 11.88651 | 4.71e-10
2018-03-23 19:03 | 264255.8 | 4080.0001 | 3 | 29 | 4.400046 | 0.216938 | 2.787457 | 1.28e-10 | 11.91923 | 4.71e-10
2018-03-23 19:05 | 264375.8 | 4200.0009 | 3 | 29 | 4.399978 | 0.2024965 | 2.794446 | 1.28e-10 | 11.94998 | 4.71e-10
2018-03-23 19:07 | 264495.8 | 4320.0002 | 3 | 29 | 4.399965 | 0.1910858 | 2.801024 | 1.28e-10 | 11.97892 | 4.71e-10
2018-03-23 19:09 | 264615.8 | 4440.0001 | 3 | 29 | 4.400027 | 0.1814413 | 2.807233 | 1.28e-10 | 12.00624 | 4.71e-10
2018-03-23 19:11 | 264735.8 | 4560.0009 | 3 | 29 | 4.400039 | 0.171258 | 2.813097 | 1.28e-10 | 12.03204 | 4.71e-10
2018-03-23 19:13 | 264855.8 | 4680.0001 | 3 | 29 | 4.400013 | 0.1618595 | 2.818641 | 1.28e-10 | 12.05644 | 4.71e-10
2018-03-23 19:15 | 264975.8 | 4800.001 | 3 | 29 | 4.399925 | 0.1514225 | 2.823878 | 1.28e-10 | 12.07948 | 4.71e-10
2018-03-23 19:17 | 265095.8 | 4920.001 | 3 | 29 | 4.400012 | 0.1448965 | 2.828831 | 1.28e-10 | 12.10127 | 4.71e-10
2018-03-23 19:19 | 265215.8 | 5040.0009 | 3 | 29 | 4.400043 | 0.1374979 | 2.833521 | 1.28e-10 | 12.12191 | 4.71e-10
2018-03-23 19:21 | 265335.8 | 5160.0002 | 3 | 29 | 4.400015 | 0.1289444 | 2.837951 | 1.28e-10 | 12.1414 | 4.71e-10
2018-03-23 19:23 | 265455.8 | 5280.0001 | 3 | 29 | 4.400042 | 0.1200161 | 2.842091 | 1.28e-10 | 12.15962 | 4.71e-10
2018-03-23 19:25 | 265575.8 | 5400.0001 | 3 | 29 | 4.400015 | 0.1103973 | 2.84593 | 1.28e-10 | 12.17651 | 4.71e-10
2018-03-23 19:27 | 265695.8 | 5520.0001 | 3 | 29 | 4.399994 | 0.1026754 | 2.849478 | 1.28e-10 | 12.19212 | 4.71e-10
2018-03-23 19:29 | 265815.8 | 5640.0009 | 3 | 29 | 4.400046 | 0.09698868 | 2.852792 | 1.28e-10 | 12.2067 | 4.71e-10
2018-03-23 19:31 | 265935.8 | 5760.001 | 3 | 29 | 4.400033 | 0.09155464 | 2.85592 | 1.28e-10 | 12.22046 | 4.71e-10
2018-03-23 19:33 | 266055.8 | 5880.0001 | 3 | 29 | 4.400055 | 0.08672905 | 2.858875 | 1.28e-10 | 12.23347 | 4.71e-10
2018-03-23 19:35 | 266169.2 | 5993.4272 | 3 | 29 | 4.399935 | 0.08149815 | 2.861532 | 1.28e-10 | 12.24516 | 4.71e-10
2018-03-23 19:37 | 266289.3 | 120 | 4 | 29 | 4.390821 | 0 | 2.861532 | 1.28e-10 | 12.24516 | 4.71e-10
2018-03-23 19:39 | 266409.3 | 240 | 4 | 29 | 4.389841 | 0 | 2.861532 | 1.28e-10 | 12.24516 | 4.71e-10
2018-03-23 19:40 | 266469.3 | 300.0023 | 4 | 29 | 4.389462 | 0 | 2.861532 | 1.28e-10 | 12.24516 | 4.71e-10
2018-03-23 19:42 | 266589.3 | 120.0009 | 5 | 29 | 3.778288 | -6.520206 | 2.861532 | 0.2173055 | 12.24516 | 0.8322398
2018-03-23 19:44 | 266709.3 | 240.0001 | 5 | 29 | 3.721454 | -6.520174 | 2.861532 | 0.4346126 | 12.24516 | 1.647462
2018-03-23 19:46 | 266829.3 | 360.0001 | 5 | 29 | 3.653151 | -6.519818 | 2.861532 | 0.6519188 | 12.24516 | 2.448819
2018-03-23 19:48 | 266949.3 | 480.0009 | 5 | 29 | 3.582747 | -6.52014 | 2.861532 | 0.8692331 | 12.24516 | 3.23503
2018-03-23 19:50 | 267069.3 | 600.0009 | 5 | 29 | 3.514067 | -6.520213 | 2.861532 | 1.086538 | 12.24516 | 4.006079
2018-03-23 19:52 | 267189.3 | 720.0001 | 5 | 29 | 3.448874 | -6.520177 | 2.861532 | 1.303846 | 12.24516 | 4.762473
2018-03-23 19:54 | 267309.3 | 840.0001 | 5 | 29 | 3.392175 | -6.520176 | 2.861532 | 1.52115 | 12.24516 | 5.505623
2018-03-23 19:56 | 267429.3 | 960.0009 | 5 | 29 | 3.342421 | -6.520147 | 2.861532 | 1.738464 | 12.24516 | 6.23725
2018-03-23 19:58 | 267549.3 | 1080.001 | 5 | 29 | 3.300027 | -6.519793 | 2.861532 | 1.955768 | 12.24516 | 6.958901
2018-03-23 20:00 | 267669.3 | 1200.0009 | 5 | 29 | 3.258936 | -6.519825 | 2.861532 | 2.173079 | 12.24516 | 7.67157
2018-03-23 20:02 | 267789.3 | 1320.0002 | 5 | 29 | 3.214552 | -6.52014 | 2.861532 | 2.390389 | 12.24516 | 8.375058
2018-03-23 20:04 | 267909.3 | 1440.0009 | 5 | 29 | 3.156007 | -6.520187 | 2.861532 | 2.607697 | 12.24516 | 9.067665
2018-03-23 20:06 | 268029.3 | 1560.0009 | 5 | 29 | 3.042 | -6.520186 | 2.861532 | 2.825007 | 12.24516 | 9.742973
2018-03-23 20:07 | 268054.1 | 1584.7408 | 5 | 29 | 2.999992 | -6.520032 | 2.861532 | 2.869808 | 12.24516 | 9.878356
2018-03-23 20:09 | 268174.1183 | 120 | 6 | 29 | 3.654316 | 0 | 2.861532 | 2.869813 | 12.24516 | 9.878371
2018-03-23 20:11 | 268294.1191 | 240.0008 | 6 | 29 | 3.676189 | 0 | 2.861532 | 2.869813 | 12.24516 | 9.878371
2018-03-23 20:12 | 268354.1206 | 300.0023 | 6 | 29 | 3.68139 | 0 | 2.861532 | 2.869813 | 12.24516 | 9.878371
2018-03-23 20:12 | 268354.1 | 0.0024 | 7 | 30 | 3.681347 | 0 | 0 | 0 | 0 | 0
2018-03-23 20:14 | 268474.2 | 120.0002 | 2 | 30 | 4.113957 | 4.889968 | 0.1623878 | 4.97e-10 | 0.6595638 | 1.828e-09
2018-03-23 20:16 | 268594.2 | 240.0009 | 2 | 30 | 4.163434 | 4.890025 | 0.3253675 | 4.97e-10 | 1.334494 | 1.828e-09
2018-03-23 20:18 | 268714.2 | 360.0002 | 2 | 30 | 4.188677 | 4.890023 | 0.4883475 | 4.97e-10 | 2.015313 | 1.828e-09
2018-03-23 20:20 | 268834.2 | 480.0009 | 2 | 30 | 4.200143 | 4.744235 | 0.6502483 | 4.97e-10 | 2.694793 | 1.828e-09
2018-03-23 20:22 | 268954.2 | 600.0009 | 2 | 30 | 4.200189 | 4.365582 | 0.8022256 | 4.97e-10 | 3.333123 | 1.828e-09
2018-03-23 20:24 | 269074.2 | 720.001 | 2 | 30 | 4.200172 | 3.966289 | 0.9410405 | 4.97e-10 | 3.91617 | 1.828e-09
2018-03-23 20:26 | 269194.2 | 840.0001 | 2 | 30 | 4.200155 | 3.585225 | 1.06681 | 4.97e-10 | 4.444421 | 1.828e-09
2018-03-23 20:28 | 269312.8 | 958.6248 | 2 | 30 | 4.200145 | 3.259994 | 1.179433 | 4.97e-10 | 4.917455 | 1.828e-09
2018-03-23 20:30 | 269432.8 | 120.0009 | 3 | 30 | 4.223975 | 3.26002 | 1.287706 | 4.97e-10 | 5.373394 | 1.828e-09
2018-03-23 20:32 | 269552.8 | 240.0009 | 3 | 30 | 4.251107 | 3.259994 | 1.396361 | 4.97e-10 | 5.83381 | 1.828e-09
2018-03-23 20:34 | 269672.8 | 360.0001 | 3 | 30 | 4.279523 | 3.260022 | 1.505012 | 4.97e-10 | 6.297229 | 1.828e-09
2018-03-23 20:36 | 269792.8 | 480.001 | 3 | 30 | 4.309744 | 3.260009 | 1.613668 | 4.97e-10 | 6.763844 | 1.828e-09
2018-03-23 20:38 | 269912.8 | 600.0009 | 3 | 30 | 4.341794 | 3.26003 | 1.722319 | 4.97e-10 | 7.233827 | 1.828e-09
2018-03-23 20:40 | 270032.8 | 720.0002 | 3 | 30 | 4.376255 | 3.259955 | 1.830971 | 4.97e-10 | 7.70742 | 1.828e-09
2018-03-23 20:42 | 270152.8 | 840.0001 | 3 | 30 | 4.400167 | 3.088126 | 1.938572 | 4.97e-10 | 8.180023 | 1.828e-09
2018-03-23 20:44 | 270272.8 | 960.0009 | 3 | 30 | 4.400152 | 2.722646 | 2.035206 | 4.97e-10 | 8.605228 | 1.828e-09
2018-03-23 20:46 | 270392.8 | 1080.0001 | 3 | 30 | 4.400064 | 2.403928 | 2.120543 | 4.97e-10 | 8.980724 | 1.828e-09
2018-03-23 20:48 | 270512.8 | 1200.0001 | 3 | 30 | 4.400138 | 2.127372 | 2.195972 | 4.97e-10 | 9.312625 | 1.828e-09
2018-03-23 20:50 | 270632.8 | 1320.0002 | 3 | 30 | 4.400124 | 1.884896 | 2.262728 | 4.97e-10 | 9.60636 | 1.828e-09
2018-03-23 20:52 | 270752.8 | 1440.0009 | 3 | 30 | 4.400146 | 1.656897 | 2.321684 | 4.97e-10 | 9.865774 | 1.828e-09
2018-03-23 20:54 | 270872.8 | 1560.0002 | 3 | 30 | 4.400167 | 1.45468 | 2.37344 | 4.97e-10 | 10.09351 | 1.828e-09
2018-03-23 20:56 | 270992.8 | 1680.0002 | 3 | 30 | 4.400145 | 1.277431 | 2.41887 | 4.97e-10 | 10.2934 | 1.828e-09
2018-03-23 20:58 | 271112.8 | 1800.0002 | 3 | 30 | 4.40009 | 1.134805 | 2.458977 | 4.97e-10 | 10.46988 | 1.828e-09
2018-03-23 21:00 | 271232.8 | 1920.001 | 3 | 30 | 4.400061 | 1.016634 | 2.494784 | 4.97e-10 | 10.62743 | 1.828e-09
2018-03-23 21:02 | 271352.8 | 2040.0009 | 3 | 30 | 4.400092 | 0.9164944 | 2.526955 | 4.97e-10 | 10.76898 | 1.828e-09
2018-03-23 21:04 | 271472.8 | 2160.001 | 3 | 30 | 4.400021 | 0.8287249 | 2.556005 | 4.97e-10 | 10.8968 | 1.828e-09
2018-03-23 21:06 | 271592.8 | 2280.0001 | 3 | 30 | 4.400043 | 0.7528028 | 2.582342 | 4.97e-10 | 11.01269 | 1.828e-09
2018-03-23 21:08 | 271712.8 | 2400.0009 | 3 | 30 | 4.4 | 0.6855717 | 2.606298 | 4.97e-10 | 11.1181 | 1.828e-09
2018-03-23 21:10 | 271832.8 | 2520.0009 | 3 | 30 | 4.400115 | 0.6274881 | 2.628158 | 4.97e-10 | 11.21428 | 1.828e-09
2018-03-23 21:12 | 271952.8 | 2640.0009 | 3 | 30 | 4.400035 | 0.5742025 | 2.648153 | 4.97e-10 | 11.30226 | 1.828e-09
2018-03-23 21:14 | 272072.8 | 2760.001 | 3 | 30 | 4.400033 | 0.5272522 | 2.666495 | 4.97e-10 | 11.38296 | 1.828e-09
2018-03-23 21:16 | 272192.8 | 2880.0009 | 3 | 30 | 4.399994 | 0.4844666 | 2.683362 | 4.97e-10 | 11.45718 | 1.828e-09
2018-03-23 21:18 | 272312.8 | 3000.0002 | 3 | 30 | 4.399994 | 0.4482365 | 2.698909 | 4.97e-10 | 11.52559 | 1.828e-09
2018-03-23 21:20 | 272432.8 | 3120.0001 | 3 | 30 | 4.400015 | 0.4145813 | 2.713271 | 4.97e-10 | 11.58878 | 1.828e-09
2018-03-23 21:22 | 272552.8 | 3240.0009 | 3 | 30 | 4.400012 | 0.3799362 | 2.726514 | 4.97e-10 | 11.64705 | 1.828e-09
2018-03-23 21:24 | 272672.8 | 3360.0001 | 3 | 30 | 4.400002 | 0.3469448 | 2.738626 | 4.97e-10 | 11.70034 | 1.828e-09
2018-03-23 21:26 | 272792.8 | 3480.0001 | 3 | 30 | 4.400038 | 0.3165302 | 2.749672 | 4.97e-10 | 11.74895 | 1.828e-09
2018-03-23 21:28 | 272912.8 | 3600.001 | 3 | 30 | 4.400027 | 0.2915154 | 2.759789 | 4.97e-10 | 11.79346 | 1.828e-09
2018-03-23 21:30 | 273032.8 | 3720.0009 | 3 | 30 | 4.399972 | 0.2703218 | 2.769158 | 4.97e-10 | 11.83469 | 1.828e-09
2018-03-23 21:32 | 273152.8 | 3840.0009 | 3 | 30 | 4.400031 | 0.2529593 | 2.777886 | 4.97e-10 | 11.87309 | 1.828e-09
2018-03-23 21:34 | 273272.8 | 3960.0009 | 3 | 30 | 4.400042 | 0.2371855 | 2.786047 | 4.97e-10 | 11.90899 | 1.828e-09
2018-03-23 21:36 | 273392.8 | 4080.0009 | 3 | 30 | 4.400035 | 0.2231627 | 2.793704 | 4.97e-10 | 11.94269 | 1.828e-09
2018-03-23 21:38 | 273512.8 | 4200.0001 | 3 | 30 | 4.399953 | 0.2089701 | 2.800912 | 4.97e-10 | 11.97441 | 1.828e-09
2018-03-23 21:40 | 273632.8 | 4320.0009 | 3 | 30 | 4.400005 | 0.1978416 | 2.807705 | 4.97e-10 | 12.00429 | 1.828e-09
2018-03-23 21:42 | 273752.8 | 4440.0001 | 3 | 30 | 4.400037 | 0.1868773 | 2.814118 | 4.97e-10 | 12.03251 | 1.828e-09
2018-03-23 21:44 | 273872.8 | 4560.0001 | 3 | 30 | 4.400005 | 0.176383 | 2.820166 | 4.97e-10 | 12.05912 | 1.828e-09
2018-03-23 21:46 | 273992.8 | 4680.0001 | 3 | 30 | 4.399972 | 0.1658287 | 2.825878 | 4.97e-10 | 12.08425 | 1.828e-09
2018-03-23 21:48 | 274112.8 | 4800.0001 | 3 | 30 | 4.399989 | 0.1568012 | 2.831269 | 4.97e-10 | 12.10797 | 1.828e-09
2018-03-23 21:50 | 274232.8 | 4920.0009 | 3 | 30 | 4.399997 | 0.1488972 | 2.836362 | 4.97e-10 | 12.13038 | 1.828e-09
2018-03-23 21:52 | 274352.8 | 5040.0009 | 3 | 30 | 4.39995 | 0.1390038 | 2.841164 | 4.97e-10 | 12.15151 | 1.828e-09
2018-03-23 21:54 | 274472.8 | 5160.0009 | 3 | 30 | 4.400027 | 0.1291904 | 2.845639 | 4.97e-10 | 12.1712 | 1.828e-09
2018-03-23 21:56 | 274592.8 | 5280.0009 | 3 | 30 | 4.399983 | 0.1188717 | 2.849775 | 4.97e-10 | 12.1894 | 1.828e-09
2018-03-23 21:58 | 274712.8 | 5400.0001 | 3 | 30 | 4.400048 | 0.1113129 | 2.853599 | 4.97e-10 | 12.20623 | 1.828e-09
2018-03-23 22:00 | 274832.8 | 5520.0002 | 3 | 30 | 4.399958 | 0.1031122 | 2.857171 | 4.97e-10 | 12.22194 | 1.828e-09
2018-03-23 22:02 | 274952.8 | 5640.0009 | 3 | 30 | 4.400038 | 0.09867477 | 2.860534 | 4.97e-10 | 12.23674 | 1.828e-09
2018-03-23 22:04 | 275072.8 | 5760.0002 | 3 | 30 | 4.399978 | 0.09233475 | 2.863714 | 4.97e-10 | 12.25073 | 1.828e-09
2018-03-23 22:06 | 275192.8 | 5880.0009 | 3 | 30 | 4.400046 | 0.08865261 | 2.866732 | 4.97e-10 | 12.26401 | 1.828e-09
2018-03-23 22:08 | 275312.8 | 6000.0009 | 3 | 30 | 4.400026 | 0.0844841 | 2.869606 | 4.97e-10 | 12.27666 | 1.828e-09
2018-03-23 22:08 | 275360.2 | 6047.3936 | 3 | 30 | 4.399963 | 0.08149815 | 2.870701 | 4.97e-10 | 12.28148 | 1.828e-09
2018-03-23 22:10 | 275480.3 | 120.0008 | 4 | 30 | 4.390861 | 0 | 2.870701 | 4.97e-10 | 12.28148 | 1.828e-09
2018-03-23 22:12 | 275600.3 | 240.0008 | 4 | 30 | 4.389875 | 0 | 2.870701 | 4.97e-10 | 12.28148 | 1.828e-09
2018-03-23 22:13 | 275660.3 | 300.0023 | 4 | 30 | 4.389507 | 0 | 2.870701 | 4.97e-10 | 12.28148 | 1.828e-09
2018-03-23 22:15 | 275780.3 | 120.0008 | 5 | 30 | 3.780755 | -6.519824 | 2.870701 | 0.2172942 | 12.28148 | 0.8327219
2018-03-23 22:17 | 275900.3 | 240.0001 | 5 | 30 | 3.72325 | -6.520017 | 2.870701 | 0.4345968 | 12.28148 | 1.648394
2018-03-23 22:19 | 276020.3 | 360.0008 | 5 | 30 | 3.654624 | -6.520223 | 2.870701 | 0.6519096 | 12.28148 | 2.450126
2018-03-23 22:21 | 276140.3 | 480.0001 | 5 | 30 | 3.583955 | -6.51985 | 2.870701 | 0.8692095 | 12.28148 | 3.236586
2018-03-23 22:23 | 276260.3 | 600 | 5 | 30 | 3.512041 | -6.520167 | 2.870701 | 1.08652 | 12.28148 | 4.007578
2018-03-23 22:25 | 276380.3 | 720.0001 | 5 | 30 | 3.445981 | -6.519812 | 2.870701 | 1.303833 | 12.28148 | 4.763471
2018-03-23 22:27 | 276500.3 | 840.0008 | 5 | 30 | 3.38854 | -6.520191 | 2.870701 | 1.521138 | 12.28148 | 5.505894
2018-03-23 22:29 | 276620.3 | 960.0008 | 5 | 30 | 3.341343 | -6.52002 | 2.870701 | 1.738449 | 12.28148 | 6.236939
2018-03-23 22:31 | 276740.3 | 1080.0009 | 5 | 30 | 3.300303 | -6.520152 | 2.870701 | 1.95576 | 12.28148 | 6.958516
2018-03-23 22:33 | 276860.3 | 1200.0008 | 5 | 30 | 3.259743 | -6.520122 | 2.870701 | 2.173067 | 12.28148 | 7.671312
2018-03-23 22:35 | 276980.3 | 1320.0008 | 5 | 30 | 3.21546 | -6.520147 | 2.870701 | 2.390374 | 12.28148 | 8.374984
2018-03-23 22:37 | 277100.3 | 1440 | 5 | 30 | 3.15638 | -6.519921 | 2.870701 | 2.607681 | 12.28148 | 9.06773
2018-03-23 22:39 | 277220.3 | 1560.0008 | 5 | 30 | 3.043327 | -6.520144 | 2.870701 | 2.82499 | 12.28148 | 9.743155
2018-03-23 22:40 | 277245.8 | 1585.4743 | 5 | 30 | 2.999995 | -6.520155 | 2.870701 | 2.871117 | 12.28148 | 9.882583
2018-03-23 22:42 | 277365.9 | 120 | 6 | 30 | 3.653975 | 0 | 2.870701 | 2.871117 | 12.28148 | 9.882583
2018-03-23 22:44 | 277485.9 | 240.0009 | 6 | 30 | 3.675891 | 0 | 2.870701 | 2.871117 | 12.28148 | 9.882583
2018-03-23 22:45 | 277545.9 | 300.0015 | 6 | 30 | 3.681105 | 0 | 2.870701 | 2.871117 | 12.28148 | 9.882583
2018-03-23 22:45 | 277545.9 | 0.0024 | 7 | 31 | 3.68137 | 0 | 0 | 0 | 0 | 0
2018-03-23 22:47 | 277666 | 120.0001 | 2 | 31 | 4.113085 | 4.89005 | 0.1623902 | 3.087e-09 | 0.6594439 | 1.1363e-08
2018-03-23 22:49 | 277786 | 240.0001 | 2 | 31 | 4.162755 | 4.889976 | 0.3253701 | 3.087e-09 | 1.334252 | 1.1363e-08
2018-03-23 22:51 | 277906 | 360.0001 | 2 | 31 | 4.188245 | 4.890038 | 0.4883562 | 3.087e-09 | 2.015002 | 1.1363e-08
2018-03-23 22:53 | 278026 | 480.0001 | 2 | 31 | 4.200136 | 4.748706 | 0.6503192 | 3.087e-09 | 2.694701 | 1.1363e-08
2018-03-23 22:55 | 278146 | 600.0002 | 2 | 31 | 4.200167 | 4.382297 | 0.8027764 | 3.087e-09 | 3.335046 | 1.1363e-08
2018-03-23 22:57 | 278266 | 720.0001 | 2 | 31 | 4.200183 | 3.97873 | 0.9421114 | 3.087e-09 | 3.920277 | 1.1363e-08
2018-03-23 22:59 | 278386 | 840.0001 | 2 | 31 | 4.200092 | 3.59167 | 1.068198 | 3.087e-09 | 4.449861 | 1.1363e-08
2018-03-23 23:01 | 278504.8 | 958.8424 | 2 | 31 | 4.200199 | 3.259997 | 1.181112 | 3.087e-09 | 4.924117 | 1.1363e-08
2018-03-23 23:03 | 278624.8 | 120.0008 | 3 | 31 | 4.224224 | 3.259971 | 1.289384 | 3.087e-09 | 5.380072 | 1.1363e-08
2018-03-23 23:05 | 278744.8 | 240 | 3 | 31 | 4.25142 | 3.260007 | 1.398035 | 3.087e-09 | 5.8405 | 1.1363e-08
2018-03-23 23:07 | 278864.8 | 360.0001 | 3 | 31 | 4.279935 | 3.260028 | 1.506688 | 3.087e-09 | 6.303965 | 1.1363e-08
2018-03-23 23:09 | 278984.8 | 480.0008 | 3 | 31 | 4.310164 | 3.260013 | 1.615343 | 3.087e-09 | 6.770627 | 1.1363e-08
2018-03-23 23:11 | 279104.8 | 600 | 3 | 31 | 4.342347 | 3.259953 | 1.723996 | 3.087e-09 | 7.240669 | 1.1363e-08
2018-03-23 23:13 | 279224.8 | 720.0001 | 3 | 31 | 4.376886 | 3.260026 | 1.832653 | 3.087e-09 | 7.714349 | 1.1363e-08
2018-03-23 23:15 | 279344.8 | 840 | 3 | 31 | 4.400165 | 3.078303 | 1.940113 | 3.087e-09 | 8.186387 | 1.1363e-08
2018-03-23 23:17 | 279464.8 | 960.0001 | 3 | 31 | 4.400151 | 2.713338 | 2.036434 | 3.087e-09 | 8.610212 | 1.1363e-08
2018-03-23 23:19 | 279584.8 | 1080.0008 | 3 | 31 | 4.400082 | 2.396705 | 2.121507 | 3.087e-09 | 8.98455 | 1.1363e-08
2018-03-23 23:21 | 279704.8 | 1200.0001 | 3 | 31 | 4.400142 | 2.120425 | 2.196715 | 3.087e-09 | 9.315474 | 1.1363e-08
2018-03-23 23:23 | 279824.8 | 1320.0009 | 3 | 31 | 4.400116 | 1.878737 | 2.26329 | 3.087e-09 | 9.608413 | 1.1363e-08
2018-03-23 23:25 | 279944.8 | 1440.0008 | 3 | 31 | 4.400064 | 1.668663 | 2.32234 | 3.087e-09 | 9.868237 | 1.1363e-08
2018-03-23 23:27 | 280064.8 | 1560.0009 | 3 | 31 | 4.400143 | 1.475395 | 2.374712 | 3.087e-09 | 10.09868 | 1.1363e-08
2018-03-23 23:29 | 280184.8 | 1680 | 3 | 31 | 4.400007 | 1.295669 | 2.420834 | 3.087e-09 | 10.30162 | 1.1363e-08
2018-03-23 23:31 | 280304.8 | 1800.0001 | 3 | 31 | 4.400046 | 1.14252 | 2.461436 | 3.087e-09 | 10.48028 | 1.1363e-08
2018-03-23 23:33 | 280424.8 | 1920.0008 | 3 | 31 | 4.400082 | 1.015541 | 2.497319 | 3.087e-09 | 10.63816 | 1.1363e-08
2018-03-23 23:35 | 280544.8 | 2040.0008 | 3 | 31 | 4.400074 | 0.9121504 | 2.529392 | 3.087e-09 | 10.77928 | 1.1363e-08
2018-03-23 23:37 | 280664.8 | 2160.0009 | 3 | 31 | 4.400047 | 0.8231659 | 2.558259 | 3.087e-09 | 10.9063 | 1.1363e-08
2018-03-23 23:39 | 280784.8 | 2280 | 3 | 31 | 4.400096 | 0.7467909 | 2.584383 | 3.087e-09 | 11.02125 | 1.1363e-08
2018-03-23 23:41 | 280904.8 | 2400.0008 | 3 | 31 | 4.400005 | 0.6790209 | 2.608115 | 3.087e-09 | 11.12567 | 1.1363e-08
2018-03-23 23:43 | 281024.8 | 2520 | 3 | 31 | 4.400043 | 0.6211433 | 2.629759 | 3.087e-09 | 11.22091 | 1.1363e-08
2018-03-23 23:45 | 281144.8 | 2640.0001 | 3 | 31 | 4.400045 | 0.5684795 | 2.649565 | 3.087e-09 | 11.30805 | 1.1363e-08
2018-03-23 23:47 | 281264.8 | 2760 | 3 | 31 | 4.400055 | 0.5235243 | 2.667733 | 3.087e-09 | 11.38799 | 1.1363e-08
2018-03-23 23:49 | 281384.8 | 2880.0008 | 3 | 31 | 4.400035 | 0.4817743 | 2.684457 | 3.087e-09 | 11.46158 | 1.1363e-08
2018-03-23 23:51 | 281504.8 | 3000 | 3 | 31 | 4.400031 | 0.444684 | 2.699884 | 3.087e-09 | 11.52946 | 1.1363e-08
2018-03-23 23:53 | 281624.8 | 3120.0008 | 3 | 31 | 4.400013 | 0.4119797 | 2.714148 | 3.087e-09 | 11.59222 | 1.1363e-08
2018-03-23 23:55 | 281744.8 | 3240.0009 | 3 | 31 | 4.399987 | 0.3816748 | 2.727363 | 3.087e-09 | 11.65037 | 1.1363e-08
2018-03-23 23:57 | 281864.8 | 3360.0008 | 3 | 31 | 4.400018 | 0.3550081 | 2.73963 | 3.087e-09 | 11.70434 | 1.1363e-08
2018-03-23 23:59 | 281984.8 | 3480.0008 | 3 | 31 | 4.400042 | 0.3279781 | 2.751015 | 3.087e-09 | 11.75443 | 1.1363e-08
2018-03-24 00:01 | 282104.8 | 3600 | 3 | 31 | 4.400055 | 0.3011112 | 2.76148 | 3.087e-09 | 11.80048 | 1.1363e-08
2018-03-24 00:03 | 282224.8 | 3720.0008 | 3 | 31 | 4.399998 | 0.274498 | 2.771063 | 3.087e-09 | 11.84265 | 1.1363e-08
2018-03-24 00:05 | 282344.8 | 3840 | 3 | 31 | 4.400055 | 0.25352 | 2.779839 | 3.087e-09 | 11.88126 | 1.1363e-08
2018-03-24 00:07 | 282464.8 | 3960 | 3 | 31 | 4.399938 | 0.2342739 | 2.787963 | 3.087e-09 | 11.91701 | 1.1363e-08
2018-03-24 00:09 | 282584.8 | 4080.0008 | 3 | 31 | 4.399991 | 0.2199068 | 2.795543 | 3.087e-09 | 11.95036 | 1.1363e-08
2018-03-24 00:11 | 282704.8 | 4200.0008 | 3 | 31 | 4.400036 | 0.2066565 | 2.80265 | 3.087e-09 | 11.98163 | 1.1363e-08
2018-03-24 00:13 | 282824.8 | 4320.0008 | 3 | 31 | 4.399995 | 0.1942081 | 2.809321 | 3.087e-09 | 12.01098 | 1.1363e-08
2018-03-24 00:15 | 282944.8 | 4440 | 3 | 31 | 4.399978 | 0.182332 | 2.815602 | 3.087e-09 | 12.03862 | 1.1363e-08
2018-03-24 00:17 | 283064.8 | 4560.0001 | 3 | 31 | 4.399936 | 0.171627 | 2.821524 | 3.087e-09 | 12.06467 | 1.1363e-08
2018-03-24 00:19 | 283184.8 | 4680.0017 | 3 | 31 | 4.399978 | 0.1626673 | 2.827113 | 3.087e-09 | 12.08927 | 1.1363e-08
2018-03-24 00:21 | 283304.8 | 4800.0008 | 3 | 31 | 4.400089 | 0.1549215 | 2.832391 | 3.087e-09 | 12.11249 | 1.1363e-08
2018-03-24 00:23 | 283424.8 | 4920.0001 | 3 | 31 | 4.399976 | 0.1454525 | 2.837376 | 3.087e-09 | 12.13443 | 1.1363e-08
2018-03-24 00:25 | 283544.8 | 5040.0008 | 3 | 31 | 4.39995 | 0.1373816 | 2.842094 | 3.087e-09 | 12.15518 | 1.1363e-08
2018-03-24 00:27 | 283664.8 | 5160.0008 | 3 | 31 | 4.400024 | 0.1306686 | 2.846559 | 3.087e-09 | 12.17483 | 1.1363e-08
2018-03-24 00:29 | 283784.8 | 5280 | 3 | 31 | 4.400002 | 0.123827 | 2.850785 | 3.087e-09 | 12.19343 | 1.1363e-08
2018-03-24 00:31 | 283904.8 | 5400 | 3 | 31 | 4.400056 | 0.1171923 | 2.854789 | 3.087e-09 | 12.21104 | 1.1363e-08
2018-03-24 00:33 | 284024.8 | 5520 | 3 | 31 | 4.399961 | 0.1076288 | 2.858541 | 3.087e-09 | 12.22755 | 1.1363e-08
2018-03-24 00:35 | 284144.8 | 5640.0008 | 3 | 31 | 4.400065 | 0.1008625 | 2.862015 | 3.087e-09 | 12.24284 | 1.1363e-08
2018-03-24 00:37 | 284264.8 | 5760.0009 | 3 | 31 | 4.399947 | 0.09208679 | 2.865229 | 3.087e-09 | 12.25698 | 1.1363e-08
2018-03-24 00:39 | 284384.8 | 5880.0008 | 3 | 31 | 4.399989 | 0.08728027 | 2.868223 | 3.087e-09 | 12.27015 | 1.1363e-08
2018-03-24 00:41 | 284502 | 5997.1567 | 3 | 31 | 4.399957 | 0.08149815 | 2.870976 | 3.087e-09 | 12.28227 | 1.1363e-08
2018-03-24 00:43 | 284622 | 120 | 4 | 31 | 4.390812 | 0 | 2.870976 | 3.087e-09 | 12.28227 | 1.1363e-08
2018-03-24 00:45 | 284742 | 240.0008 | 4 | 31 | 4.389832 | 0 | 2.870976 | 3.087e-09 | 12.28227 | 1.1363e-08
2018-03-24 00:46 | 284802 | 300.0023 | 4 | 31 | 4.389443 | 0 | 2.870976 | 3.087e-09 | 12.28227 | 1.1363e-08
2018-03-24 00:48 | 284922.1 | 120.0001 | 5 | 31 | 3.772823 | -6.519837 | 2.870976 | 0.2172925 | 12.28227 | 0.8310132
2018-03-24 00:50 | 285042.1 | 240.0009 | 5 | 31 | 3.716807 | -6.519842 | 2.870976 | 0.4345978 | 12.28227 | 1.645128
2018-03-24 00:52 | 285162.1 | 360.001 | 5 | 31 | 3.648803 | -6.519994 | 2.870976 | 0.6519123 | 12.28227 | 2.445546
2018-03-24 00:54 | 285282.1 | 480.0001 | 5 | 31 | 3.578344 | -6.519938 | 2.870976 | 0.8692111 | 12.28227 | 3.230778
2018-03-24 00:56 | 285402.1 | 600.001 | 5 | 31 | 3.510533 | -6.519997 | 2.870976 | 1.086519 | 12.28227 | 4.000916
2018-03-24 00:58 | 285522.1 | 720.0001 | 5 | 31 | 3.449624 | -6.519929 | 2.870976 | 1.303819 | 12.28227 | 4.756979
2018-03-24 01:00 | 285642.1 | 840.0002 | 5 | 31 | 3.397796 | -6.519824 | 2.870976 | 1.521126 | 12.28227 | 5.500822
2018-03-24 01:02 | 285762.1 | 960.0009 | 5 | 31 | 3.35356 | -6.520169 | 2.870976 | 1.738432 | 12.28227 | 6.23428
2018-03-24 01:04 | 285882.1 | 1080.0009 | 5 | 31 | 3.313332 | -6.519915 | 2.870976 | 1.955728 | 12.28227 | 6.958577
2018-03-24 01:06 | 286002.1 | 1200.0009 | 5 | 31 | 3.271258 | -6.519889 | 2.870976 | 2.173029 | 12.28227 | 7.674092
2018-03-24 01:08 | 286122.1 | 1320.0009 | 5 | 31 | 3.220958 | -6.519852 | 2.870976 | 2.39033 | 12.28227 | 8.379624
2018-03-24 01:10 | 286242.1 | 1440.0001 | 5 | 31 | 3.154343 | -6.519832 | 2.870976 | 2.607626 | 12.28227 | 9.072745
2018-03-24 01:12 | 286362.1 | 1560.0009 | 5 | 31 | 3.0313 | -6.519827 | 2.870976 | 2.824932 | 12.28227 | 9.746611
2018-03-24 01:12 | 286380.3 | 1578.1872 | 5 | 31 | 2.99999 | -6.519881 | 2.870976 | 2.857867 | 12.28227 | 9.845948
2018-03-24 01:14 | 286500.4 | 120.0007 | 6 | 31 | 3.657428 | 0 | 2.870976 | 2.857867 | 12.28227 | 9.845948
2018-03-24 01:16 | 286620.4 | 240.0007 | 6 | 31 | 3.678688 | 0 | 2.870976 | 2.857867 | 12.28227 | 9.845948
2018-03-24 01:17 | 286680.4 | 300.0022 | 6 | 31 | 3.683766 | 0 | 2.870976 | 2.857867 | 12.28227 | 9.845948
2018-03-24 01:17 | 286680.4 | 0.0025 | 7 | 32 | 3.683876 | 0 | 0 | 0 | 0 | 0
2018-03-24 01:19 | 286800.4 | 120.0001 | 2 | 32 | 4.122971 | 4.889993 | 0.1623846 | 4.178e-09 | 0.6607962 | 1.5392e-08
2018-03-24 01:21 | 286920.4 | 240.0001 | 2 | 32 | 4.171992 | 4.889998 | 0.3253697 | 4.178e-09 | 1.3372 | 1.5392e-08
2018-03-24 01:23 | 287040.4 | 360.0001 | 2 | 32 | 4.196135 | 4.889979 | 0.4883553 | 4.178e-09 | 2.019328 | 1.5392e-08
2018-03-24 01:25 | 287160.4 | 480.0001 | 2 | 32 | 4.2001 | 4.645011 | 0.648001 | 4.178e-09 | 2.689797 | 1.5392e-08
2018-03-24 01:27 | 287280.4 | 600.001 | 2 | 32 | 4.200124 | 4.31783 | 0.7974746 | 4.178e-09 | 3.317609 | 1.5392e-08
2018-03-24 01:29 | 287400.4 | 720.0001 | 2 | 32 | 4.200143 | 3.976695 | 0.9357173 | 4.178e-09 | 3.898251 | 1.5392e-08
2018-03-24 01:31 | 287520.4 | 840.0001 | 2 | 32 | 4.200161 | 3.648326 | 1.062751 | 4.178e-09 | 4.431813 | 1.5392e-08
2018-03-24 01:33 | 287640.4 | 960.001 | 2 | 32 | 4.200147 | 3.337684 | 1.17911 | 4.178e-09 | 4.920536 | 1.5392e-08
2018-03-24 01:34 | 287671.6 | 991.228 | 2 | 32 | 4.200132 | 3.259995 | 1.207718 | 4.178e-09 | 5.040697 | 1.5392e-08
2018-03-24 01:36 | 287791.6 | 120.0001 | 3 | 32 | 4.223092 | 3.259959 | 1.315995 | 4.178e-09 | 5.496598 | 1.5392e-08
2018-03-24 01:38 | 287911.6 | 240.001 | 3 | 32 | 4.249784 | 3.260028 | 1.424651 | 4.178e-09 | 5.956897 | 1.5392e-08
2018-03-24 01:40 | 288031.6 | 360.0001 | 3 | 32 | 4.279294 | 3.260041 | 1.533303 | 4.178e-09 | 6.420208 | 1.5392e-08
2018-03-24 01:42 | 288151.6 | 480.0001 | 3 | 32 | 4.313752 | 3.25999 | 1.641959 | 4.178e-09 | 6.887021 | 1.5392e-08
2018-03-24 01:44 | 288271.6 | 600.0009 | 3 | 32 | 4.351809 | 3.260041 | 1.750615 | 4.178e-09 | 7.357769 | 1.5392e-08
2018-03-24 01:46 | 288391.6 | 720.001 | 3 | 32 | 4.392442 | 3.260022 | 1.859269 | 4.178e-09 | 7.832813 | 1.5392e-08
2018-03-24 01:48 | 288511.6 | 840.0009 | 3 | 32 | 4.40014 | 2.891509 | 1.962494 | 4.178e-09 | 8.286942 | 1.5392e-08
2018-03-24 01:50 | 288631.6 | 960.0009 | 3 | 32 | 4.4002 | 2.54696 | 2.052961 | 4.178e-09 | 8.685014 | 1.5392e-08
2018-03-24 01:52 | 288751.6 | 1080.0001 | 3 | 32 | 4.400084 | 2.247733 | 2.132733 | 4.178e-09 | 9.036022 | 1.5392e-08
2018-03-24 01:54 | 288871.6 | 1200.0017 | 3 | 32 | 4.400158 | 1.991799 | 2.203285 | 4.178e-09 | 9.34646 | 1.5392e-08
2018-03-24 01:56 | 288991.6 | 1320.001 | 3 | 32 | 4.400168 | 1.770303 | 2.265881 | 4.178e-09 | 9.621886 | 1.5392e-08
2018-03-24 01:58 | 289111.6 | 1440.0009 | 3 | 32 | 4.400068 | 1.577594 | 2.321592 | 4.178e-09 | 9.867021 | 1.5392e-08
2018-03-24 02:00 | 289231.6 | 1560.001 | 3 | 32 | 4.400063 | 1.408068 | 2.371304 | 4.178e-09 | 10.08576 | 1.5392e-08
2018-03-24 02:02 | 289351.6 | 1680.0002 | 3 | 32 | 4.400089 | 1.262318 | 2.415761 | 4.178e-09 | 10.28137 | 1.5392e-08
2018-03-24 02:04 | 289471.6 | 1800.0011 | 3 | 32 | 4.400064 | 1.133412 | 2.455653 | 4.178e-09 | 10.4569 | 1.5392e-08
2018-03-24 02:06 | 289591.6 | 1920.001 | 3 | 32 | 4.400146 | 1.02216 | 2.491529 | 4.178e-09 | 10.61476 | 1.5392e-08
2018-03-24 02:08 | 289711.6 | 2040.0003 | 3 | 32 | 4.400015 | 0.9208241 | 2.523861 | 4.178e-09 | 10.75702 | 1.5392e-08
2018-03-24 02:10 | 289831.6 | 2160.0002 | 3 | 32 | 4.399955 | 0.8323946 | 2.553071 | 4.178e-09 | 10.88555 | 1.5392e-08
2018-03-24 02:12 | 289951.6 | 2280.001 | 3 | 32 | 4.400024 | 0.7552309 | 2.579521 | 4.178e-09 | 11.00193 | 1.5392e-08
2018-03-24 02:14 | 290071.6 | 2400.0002 | 3 | 32 | 4.400091 | 0.6829357 | 2.603489 | 4.178e-09 | 11.10739 | 1.5392e-08
2018-03-24 02:16 | 290191.6 | 2520.0011 | 3 | 32 | 4.400034 | 0.6128788 | 2.625052 | 4.178e-09 | 11.20227 | 1.5392e-08
2018-03-24 02:18 | 290311.6 | 2640.0002 | 3 | 32 | 4.399959 | 0.5490971 | 2.64441 | 4.178e-09 | 11.28744 | 1.5392e-08
2018-03-24 02:20 | 290431.6 | 2760.001 | 3 | 32 | 4.399951 | 0.4964714 | 2.661823 | 4.178e-09 | 11.36406 | 1.5392e-08
2018-03-24 02:22 | 290551.6 | 2880.0011 | 3 | 32 | 4.400112 | 0.4560127 | 2.677663 | 4.178e-09 | 11.43376 | 1.5392e-08
2018-03-24 02:24 | 290671.6 | 3000.0002 | 3 | 32 | 4.400049 | 0.4190006 | 2.69219 | 4.178e-09 | 11.49768 | 1.5392e-08
2018-03-24 02:26 | 290791.6 | 3120.0002 | 3 | 32 | 4.400021 | 0.3864346 | 2.705592 | 4.178e-09 | 11.55665 | 1.5392e-08
2018-03-24 02:28 | 290911.6 | 3240.0002 | 3 | 32 | 4.400027 | 0.35851 | 2.718007 | 4.178e-09 | 11.61127 | 1.5392e-08
2018-03-24 02:30 | 291031.6 | 3360.0002 | 3 | 32 | 4.400046 | 0.3345642 | 2.729549 | 4.178e-09 | 11.66206 | 1.5392e-08
2018-03-24 02:32 | 291151.6 | 3480.0011 | 3 | 32 | 4.399989 | 0.31147 | 2.74031 | 4.178e-09 | 11.70941 | 1.5392e-08
2018-03-24 02:34 | 291271.6 | 3600.0002 | 3 | 32 | 4.399982 | 0.2911415 | 2.750363 | 4.178e-09 | 11.75364 | 1.5392e-08
2018-03-24 02:36 | 291391.6 | 3720.0011 | 3 | 32 | 4.399993 | 0.2728996 | 2.759769 | 4.178e-09 | 11.79503 | 1.5392e-08
2018-03-24 02:38 | 291511.6 | 3840.0002 | 3 | 32 | 4.400007 | 0.2560072 | 2.76859 | 4.178e-09 | 11.83384 | 1.5392e-08
2018-03-24 02:40 | 291631.6 | 3960.001 | 3 | 32 | 4.400033 | 0.2409544 | 2.776862 | 4.178e-09 | 11.87023 | 1.5392e-08
2018-03-24 02:42 | 291751.6 | 4080.001 | 3 | 32 | 4.4 | 0.2262383 | 2.784632 | 4.178e-09 | 11.90442 | 1.5392e-08
2018-03-24 02:44 | 291871.6 | 4200.0002 | 3 | 32 | 4.400055 | 0.2134981 | 2.791947 | 4.178e-09 | 11.93661 | 1.5392e-08
2018-03-24 02:46 | 291991.6 | 4320.0002 | 3 | 32 | 4.399958 | 0.1994352 | 2.79882 | 4.178e-09 | 11.96685 | 1.5392e-08
2018-03-24 02:48 | 292111.6 | 4440.001 | 3 | 32 | 4.399974 | 0.1864996 | 2.805277 | 4.178e-09 | 11.99526 | 1.5392e-08
2018-03-24 02:50 | 292231.6 | 4560.0011 | 3 | 32 | 4.400042 | 0.1737652 | 2.811287 | 4.178e-09 | 12.02171 | 1.5392e-08
2018-03-24 02:52 | 292351.6 | 4680.0002 | 3 | 32 | 4.400019 | 0.1596336 | 2.816826 | 4.178e-09 | 12.04608 | 1.5392e-08
2018-03-24 02:54 | 292471.6 | 4800.0003 | 3 | 32 | 4.400055 | 0.147912 | 2.821927 | 4.178e-09 | 12.06852 | 1.5392e-08
2018-03-24 02:56 | 292591.6 | 4920.001 | 3 | 32 | 4.399962 | 0.1370726 | 2.826659 | 4.178e-09 | 12.08934 | 1.5392e-08
2018-03-24 02:58 | 292711.6 | 5040.0011 | 3 | 32 | 4.400077 | 0.1298494 | 2.831095 | 4.178e-09 | 12.10886 | 1.5392e-08
2018-03-24 03:00 | 292831.6 | 5160.0002 | 3 | 32 | 4.399999 | 0.1221275 | 2.835268 | 4.178e-09 | 12.12722 | 1.5392e-08
2018-03-24 03:02 | 292951.6 | 5280.0002 | 3 | 32 | 4.39996 | 0.1146498 | 2.839207 | 4.178e-09 | 12.14455 | 1.5392e-08
2018-03-24 03:04 | 293071.6 | 5400.0011 | 3 | 32 | 4.400027 | 0.1091824 | 2.84294 | 4.178e-09 | 12.16098 | 1.5392e-08
2018-03-24 03:06 | 293191.6 | 5520.001 | 3 | 32 | 4.400042 | 0.1041546 | 2.846477 | 4.178e-09 | 12.17654 | 1.5392e-08
2018-03-24 03:08 | 293311.6 | 5640.0003 | 3 | 32 | 4.399975 | 0.09840107 | 2.84984 | 4.178e-09 | 12.19134 | 1.5392e-08
2018-03-24 03:10 | 293431.6 | 5760.001 | 3 | 32 | 4.399992 | 0.0936079 | 2.853041 | 4.178e-09 | 12.20542 | 1.5392e-08
2018-03-24 03:12 | 293551.6 | 5880.0002 | 3 | 32 | 4.399996 | 0.08901691 | 2.856088 | 4.178e-09 | 12.21883 | 1.5392e-08
2018-03-24 03:14 | 293671.6 | 6000.001 | 3 | 32 | 4.400016 | 0.08484173 | 2.858991 | 4.178e-09 | 12.23161 | 1.5392e-08
2018-03-24 03:15 | 293749.3 | 6077.6641 | 3 | 32 | 4.399945 | 0.08149719 | 2.860796 | 4.178e-09 | 12.23954 | 1.5392e-08
2018-03-24 03:17 | 293869.4 | 120 | 4 | 32 | 4.391062 | 0 | 2.860796 | 4.178e-09 | 12.23954 | 1.5392e-08
2018-03-24 03:19 | 293989.4 | 240.0001 | 4 | 32 | 4.390067 | 0 | 2.860796 | 4.178e-09 | 12.23954 | 1.5392e-08
2018-03-24 03:20 | 294049.4 | 300.0023 | 4 | 32 | 4.389701 | 0 | 2.860796 | 4.178e-09 | 12.23954 | 1.5392e-08
2018-03-24 03:22 | 294169.4 | 120.0001 | 5 | 32 | 3.785756 | -6.519842 | 2.860796 | 0.2173013 | 12.23954 | 0.8342491
2018-03-24 03:24 | 294289.4 | 240.0002 | 5 | 32 | 3.721622 | -6.519867 | 2.860796 | 0.434605 | 12.23954 | 1.650241
2018-03-24 03:26 | 294409.4 | 360.0001 | 5 | 32 | 3.64639 | -6.519906 | 2.860796 | 0.6519081 | 12.23954 | 2.450892
2018-03-24 03:28 | 294529.4 | 480.0009 | 5 | 32 | 3.570975 | -6.519838 | 2.860796 | 0.8692026 | 12.23954 | 3.23494
2018-03-24 03:30 | 294649.4 | 600.0009 | 5 | 32 | 3.501617 | -6.519907 | 2.860796 | 1.08651 | 12.23954 | 4.00329
2018-03-24 03:32 | 294769.4 | 720.0002 | 5 | 32 | 3.440266 | -6.520144 | 2.860796 | 1.303818 | 12.23954 | 4.757382
2018-03-24 03:34 | 294889.4 | 840.0009 | 5 | 32 | 3.388445 | -6.519818 | 2.860796 | 1.521122 | 12.23954 | 5.499171
2018-03-24 03:36 | 295009.4 | 960.0001 | 5 | 32 | 3.344578 | -6.51981 | 2.860796 | 1.738427 | 12.23954 | 6.230612
2018-03-24 03:38 | 295129.4 | 1080.0002 | 5 | 32 | 3.304442 | -6.51984 | 2.860796 | 1.955729 | 12.23954 | 6.953008
2018-03-24 03:40 | 295249.4 | 1200.0009 | 5 | 32 | 3.265055 | -6.519962 | 2.860796 | 2.173032 | 12.23954 | 7.666829
2018-03-24 03:42 | 295369.4 | 1320.0009 | 5 | 32 | 3.221331 | -6.520194 | 2.860796 | 2.390338 | 12.23954 | 8.371737
2018-03-24 03:44 | 295489.4 | 1440.0001 | 5 | 32 | 3.163317 | -6.519925 | 2.860796 | 2.607635 | 12.23954 | 9.065855
2018-03-24 03:46 | 295609.4 | 1560.0009 | 5 | 32 | 3.051658 | -6.519896 | 2.860796 | 2.824943 | 12.23954 | 9.742899
2018-03-24 03:46 | 295639.6 | 1590.1328 | 5 | 32 | 2.999996 | -6.519884 | 2.860796 | 2.879507 | 12.23954 | 9.908081
2018-03-24 03:48 | 295759.6 | 119.9999 | 6 | 32 | 3.651416 | 0 | 2.860796 | 2.879507 | 12.23954 | 9.908081
2018-03-24 03:50 | 295879.6 | 240 | 6 | 32 | 3.673798 | 0 | 2.860796 | 2.879507 | 12.23954 | 9.908081
2018-03-24 03:51 | 295939.6 | 300.0031 | 6 | 32 | 3.679191 | 0 | 2.860796 | 2.879507 | 12.23954 | 9.908081
2018-03-24 03:51 | 295939.6 | 0.0024 | 7 | 33 | 3.679481 | 0 | 0 | 0 | 0 | 0
2018-03-24 03:53 | 296059.7 | 120.001 | 2 | 33 | 4.108561 | 4.889937 | 0.1623888 | 3.016e-09 | 0.6588044 | 1.1097e-08
2018-03-24 03:55 | 296179.7 | 240.0001 | 2 | 33 | 4.161947 | 4.89 | 0.3253659 | 3.016e-09 | 1.333104 | 1.1097e-08
2018-03-24 03:57 | 296299.7 | 360.0002 | 2 | 33 | 4.192932 | 4.889993 | 0.4883492 | 3.016e-09 | 2.01417 | 1.1097e-08
2018-03-24 03:59 | 296419.7 | 480.0001 | 2 | 33 | 4.200199 | 4.605901 | 0.6478242 | 3.016e-09 | 2.683828 | 1.1097e-08
2018-03-24 04:01 | 296539.7 | 600.0009 | 2 | 33 | 4.200196 | 4.252952 | 0.7953704 | 3.016e-09 | 3.303545 | 1.1097e-08
2018-03-24 04:03 | 296659.7 | 720.001 | 2 | 33 | 4.20014 | 3.91129 | 0.9313707 | 3.016e-09 | 3.874768 | 1.1097e-08
2018-03-24 04:05 | 296779.7 | 840.0001 | 2 | 33 | 4.200169 | 3.59003 | 1.056321 | 3.016e-09 | 4.399578 | 1.1097e-08
2018-03-24 04:07 | 296899.7 | 960.0003 | 2 | 33 | 4.200104 | 3.290408 | 1.170925 | 3.016e-09 | 4.880933 | 1.1097e-08
2018-03-24 04:08 | 296912.7 | 973.0384 | 2 | 33 | 4.200112 | 3.259995 | 1.182786 | 3.016e-09 | 4.930748 | 1.1097e-08
2018-03-24 04:10 | 297032.8 | 120.0009 | 3 | 33 | 4.222526 | 3.25995 | 1.291055 | 3.016e-09 | 5.386593 | 1.1097e-08
2018-03-24 04:12 | 297152.8 | 240.0001 | 3 | 33 | 4.24839 | 3.259997 | 1.39971 | 3.016e-09 | 5.846785 | 1.1097e-08
2018-03-24 04:14 | 297272.8 | 360.0009 | 3 | 33 | 4.276064 | 3.260037 | 1.50837 | 3.016e-09 | 6.309902 | 1.1097e-08
2018-03-24 04:16 | 297392.8 | 480.0009 | 3 | 33 | 4.305702 | 3.260028 | 1.617025 | 3.016e-09 | 6.776107 | 1.1097e-08
2018-03-24 04:18 | 297512.8 | 600.0001 | 3 | 33 | 4.337485 | 3.260053 | 1.725677 | 3.016e-09 | 7.245636 | 1.1097e-08
2018-03-24 04:20 | 297632.8 | 720.0002 | 3 | 33 | 4.371869 | 3.260003 | 1.834336 | 3.016e-09 | 7.718784 | 1.1097e-08
2018-03-24 04:22 | 297752.8 | 840.0009 | 3 | 33 | 4.400182 | 3.135501 | 1.942476 | 3.016e-09 | 8.193424 | 1.1097e-08
2018-03-24 04:24 | 297872.8 | 960.0009 | 3 | 33 | 4.400138 | 2.754451 | 2.040355 | 3.016e-09 | 8.624108 | 1.1097e-08
2018-03-24 04:26 | 297992.8 | 1080.0001 | 3 | 33 | 4.400121 | 2.428666 | 2.126615 | 3.016e-09 | 9.003665 | 1.1097e-08
2018-03-24 04:28 | 298112.8 | 1200.0002 | 3 | 33 | 4.400173 | 2.145217 | 2.202726 | 3.016e-09 | 9.338566 | 1.1097e-08
2018-03-24 04:30 | 298232.8 | 1320.001 | 3 | 33 | 4.400047 | 1.882264 | 2.269822 | 3.016e-09 | 9.633797 | 1.1097e-08
2018-03-24 04:32 | 298352.8 | 1440.0009 | 3 | 33 | 4.400124 | 1.646527 | 2.328536 | 3.016e-09 | 9.892147 | 1.1097e-08
2018-03-24 04:34 | 298472.8 | 1560.0002 | 3 | 33 | 4.400134 | 1.440577 | 2.379891 | 3.016e-09 | 10.11811 | 1.1097e-08
2018-03-24 04:36 | 298592.8 | 1680.0001 | 3 | 33 | 4.400082 | 1.273181 | 2.424995 | 3.016e-09 | 10.31658 | 1.1097e-08
2018-03-24 04:38 | 298712.8 | 1800.0002 | 3 | 33 | 4.400138 | 1.136392 | 2.465078 | 3.016e-09 | 10.49294 | 1.1097e-08
2018-03-24 04:40 | 298832.8 | 1920.0009 | 3 | 33 | 4.400067 | 1.019558 | 2.500951 | 3.016e-09 | 10.65079 | 1.1097e-08
2018-03-24 04:42 | 298952.8 | 2040.0009 | 3 | 33 | 4.40001 | 0.9191389 | 2.533228 | 3.016e-09 | 10.79281 | 1.1097e-08
2018-03-24 04:44 | 299072.8 | 2160.0002 | 3 | 33 | 4.400077 | 0.832572 | 2.562394 | 3.016e-09 | 10.92114 | 1.1097e-08
2018-03-24 04:46 | 299192.8 | 2280.0002 | 3 | 33 | 4.400016 | 0.7553205 | 2.588843 | 3.016e-09 | 11.03752 | 1.1097e-08
2018-03-24 04:48 | 299312.8 | 2400.0009 | 3 | 33 | 4.400006 | 0.688714 | 2.612904 | 3.016e-09 | 11.14339 | 1.1097e-08
2018-03-24 04:50 | 299432.8 | 2520.0009 | 3 | 33 | 4.40003 | 0.6299419 | 2.634865 | 3.016e-09 | 11.24002 | 1.1097e-08
2018-03-24 04:52 | 299552.8 | 2640.0009 | 3 | 33 | 4.400094 | 0.5777912 | 2.654958 | 3.016e-09 | 11.32843 | 1.1097e-08
2018-03-24 04:54 | 299672.8 | 2760.0001 | 3 | 33 | 4.400013 | 0.529808 | 2.673392 | 3.016e-09 | 11.40954 | 1.1097e-08
2018-03-24 04:56 | 299792.8 | 2880.0001 | 3 | 33 | 4.400013 | 0.4873495 | 2.69034 | 3.016e-09 | 11.48411 | 1.1097e-08
2018-03-24 04:58 | 299912.8 | 3000.0002 | 3 | 33 | 4.400038 | 0.4505396 | 2.705963 | 3.016e-09 | 11.55285 | 1.1097e-08
2018-03-24 05:00 | 300032.8 | 3120.0001 | 3 | 33 | 4.399953 | 0.4151545 | 2.720385 | 3.016e-09 | 11.61631 | 1.1097e-08
2018-03-24 05:02 | 300152.8 | 3240.0009 | 3 | 33 | 4.400046 | 0.3859825 | 2.733734 | 3.016e-09 | 11.67505 | 1.1097e-08
2018-03-24 05:04 | 300272.8 | 3360.0001 | 3 | 33 | 4.400049 | 0.3563957 | 2.746104 | 3.016e-09 | 11.72947 | 1.1097e-08
2018-03-24 05:06 | 300392.8 | 3480.0002 | 3 | 33 | 4.400037 | 0.3265285 | 2.757474 | 3.016e-09 | 11.7795 | 1.1097e-08
2018-03-24 05:08 | 300512.8 | 3600.0001 | 3 | 33 | 4.400063 | 0.298687 | 2.76787 | 3.016e-09 | 11.82524 | 1.1097e-08
2018-03-24 05:10 | 300632.8 | 3720.0001 | 3 | 33 | 4.400057 | 0.2730875 | 2.777365 | 3.016e-09 | 11.86702 | 1.1097e-08
2018-03-24 05:12 | 300752.8 | 3840.0001 | 3 | 33 | 4.39992 | 0.2515812 | 2.786121 | 3.016e-09 | 11.90555 | 1.1097e-08
2018-03-24 05:14 | 300872.8 | 3960.0009 | 3 | 33 | 4.399992 | 0.2354679 | 2.794263 | 3.016e-09 | 11.94137 | 1.1097e-08
2018-03-24 05:16 | 300992.8 | 4080.0002 | 3 | 33 | 4.400017 | 0.2212677 | 2.801874 | 3.016e-09 | 11.97486 | 1.1097e-08
2018-03-24 05:18 | 301112.8 | 4200.0002 | 3 | 33 | 4.39999 | 0.2068148 | 2.809 | 3.016e-09 | 12.00622 | 1.1097e-08
2018-03-24 05:20 | 301232.8 | 4320.0002 | 3 | 33 | 4.40009 | 0.196063 | 2.815694 | 3.016e-09 | 12.03567 | 1.1097e-08
2018-03-24 05:22 | 301352.8 | 4440.0009 | 3 | 33 | 4.39992 | 0.1821241 | 2.821996 | 3.016e-09 | 12.0634 | 1.1097e-08
2018-03-24 05:24 | 301472.8 | 4560.0002 | 3 | 33 | 4.400004 | 0.1725845 | 2.827935 | 3.016e-09 | 12.08953 | 1.1097e-08
2018-03-24 05:26 | 301592.8 | 4680.0001 | 3 | 33 | 4.40003 | 0.1635237 | 2.833539 | 3.016e-09 | 12.11419 | 1.1097e-08
2018-03-24 05:28 | 301712.8 | 4800.0009 | 3 | 33 | 4.40006 | 0.1547174 | 2.83883 | 3.016e-09 | 12.13747 | 1.1097e-08
2018-03-24 05:30 | 301832.8 | 4920.001 | 3 | 33 | 4.399988 | 0.145751 | 2.843828 | 3.016e-09 | 12.15946 | 1.1097e-08
2018-03-24 05:32 | 301952.8 | 5040.0009 | 3 | 33 | 4.400005 | 0.1383638 | 2.84855 | 3.016e-09 | 12.18024 | 1.1097e-08
2018-03-24 05:34 | 302072.8 | 5160.0009 | 3 | 33 | 4.400044 | 0.1308718 | 2.85302 | 3.016e-09 | 12.19991 | 1.1097e-08
2018-03-24 05:36 | 302192.8 | 5280.0009 | 3 | 33 | 4.399984 | 0.1232052 | 2.857252 | 3.016e-09 | 12.21853 | 1.1097e-08
2018-03-24 05:38 | 302312.8 | 5400.0009 | 3 | 33 | 4.400057 | 0.1175194 | 2.861262 | 3.016e-09 | 12.23617 | 1.1097e-08
2018-03-24 05:40 | 302432.8 | 5520.0001 | 3 | 33 | 4.399953 | 0.1081314 | 2.865028 | 3.016e-09 | 12.25274 | 1.1097e-08
2018-03-24 05:42 | 302552.8 | 5640.0009 | 3 | 33 | 4.400005 | 0.101244 | 2.868524 | 3.016e-09 | 12.26812 | 1.1097e-08
2018-03-24 05:44 | 302672.8 | 5760.0002 | 3 | 33 | 4.400001 | 0.09296703 | 2.871758 | 3.016e-09 | 12.28235 | 1.1097e-08
2018-03-24 05:46 | 302792.8 | 5880.0009 | 3 | 33 | 4.400014 | 0.0873003 | 2.874764 | 3.016e-09 | 12.29558 | 1.1097e-08
2018-03-24 05:47 | 302905.1 | 5992.3632 | 3 | 33 | 4.399939 | 0.08149529 | 2.877414 | 3.016e-09 | 12.30724 | 1.1097e-08
2018-03-24 05:49 | 303025.2 | 120.0008 | 4 | 33 | 4.390779 | 0 | 2.877414 | 3.016e-09 | 12.30724 | 1.1097e-08
2018-03-24 05:51 | 303145.2 | 240.0001 | 4 | 33 | 4.389791 | 0 | 2.877414 | 3.016e-09 | 12.30724 | 1.1097e-08
2018-03-24 05:52 | 303205.2 | 300.0015 | 4 | 33 | 4.389424 | 0 | 2.877414 | 3.016e-09 | 12.30724 | 1.1097e-08
2018-03-24 05:54 | 303325.3 | 120.0009 | 5 | 33 | 3.772562 | -6.519913 | 2.877414 | 0.21729 | 12.30724 | 0.830953
2018-03-24 05:56 | 303445.3 | 240.0002 | 5 | 33 | 3.71612 | -6.519866 | 2.877414 | 0.4345965 | 12.30724 | 1.644981
2018-03-24 05:58 | 303565.3 | 360.0009 | 5 | 33 | 3.647835 | -6.519867 | 2.877414 | 0.6519051 | 12.30724 | 2.445191
2018-03-24 06:00 | 303685.3 | 480.0002 | 5 | 33 | 3.577203 | -6.519859 | 2.877414 | 0.8692051 | 12.30724 | 3.230185
2018-03-24 06:02 | 303805.3 | 600.0009 | 5 | 33 | 3.509398 | -6.519919 | 2.877414 | 1.086508 | 12.30724 | 4.000066
2018-03-24 06:04 | 303925.3 | 720.0002 | 5 | 33 | 3.44871 | -6.519877 | 2.877414 | 1.303811 | 12.30724 | 4.755934
2018-03-24 06:06 | 304045.3 | 840.0001 | 5 | 33 | 3.397136 | -6.519904 | 2.877414 | 1.521111 | 12.30724 | 5.499574
2018-03-24 06:08 | 304165.3 | 960.0001 | 5 | 33 | 3.352905 | -6.519876 | 2.877414 | 1.738407 | 12.30724 | 6.232842
2018-03-24 06:10 | 304285.3 | 1080.001 | 5 | 33 | 3.312582 | -6.519916 | 2.877414 | 1.955714 | 12.30724 | 6.957029
2018-03-24 06:12 | 304405.3 | 1200.0009 | 5 | 33 | 3.273205 | -6.519828 | 2.877414 | 2.173016 | 12.30724 | 7.672592
2018-03-24 06:14 | 304525.3 | 1320.0009 | 5 | 33 | 3.228599 | -6.519897 | 2.877414 | 2.39032 | 12.30724 | 8.37924
2018-03-24 06:16 | 304645.3 | 1440.0001 | 5 | 33 | 3.164952 | -6.519882 | 2.877414 | 2.607616 | 12.30724 | 9.07439
2018-03-24 06:18 | 304765.3 | 1560.0009 | 5 | 33 | 3.04126 | -6.519916 | 2.877414 | 2.824925 | 12.30724 | 9.750669
2018-03-24 06:19 | 304788.1 | 1582.8376 | 5 | 33 | 3 | -6.519936 | 2.877414 | 2.866279 | 12.30724 | 9.875617
2018-03-24 06:21 | 304908.1 | 120 | 6 | 33 | 3.654408 | 0 | 2.877414 | 2.866279 | 12.30724 | 9.875617
2018-03-24 06:23 | 305028.1 | 240.0008 | 6 | 33 | 3.676352 | 0 | 2.877414 | 2.866279 | 12.30724 | 9.875617
2018-03-24 06:24 | 305088.1 | 300.0024 | 6 | 33 | 3.681605 | 0 | 2.877414 | 2.866279 | 12.30724 | 9.875617
2018-03-24 06:24 | 305088.2 | 0.0024 | 7 | 34 | 3.681419 | 0 | 0 | 0 | 0 | 0
2018-03-24 06:26 | 305208.2 | 120.0002 | 2 | 34 | 4.122969 | 4.890018 | 0.1623835 | 0 | 0.6608077 | 0
2018-03-24 06:28 | 305328.2 | 240.0009 | 2 | 34 | 4.172491 | 4.889976 | 0.3253678 | 0 | 1.337248 | 0
2018-03-24 06:30 | 305448.2 | 360.0002 | 2 | 34 | 4.197425 | 4.890021 | 0.4883474 | 0 | 2.019513 | 0
2018-03-24 06:32 | 305568.2 | 480.0002 | 2 | 34 | 4.200164 | 4.629884 | 0.6475284 | 0 | 2.688066 | 0
2018-03-24 06:34 | 305688.2 | 600.0009 | 2 | 34 | 4.200205 | 4.308806 | 0.7965701 | 0 | 3.314066 | 0
2018-03-24 06:36 | 305808.2 | 720.001 | 2 | 34 | 4.200102 | 3.969958 | 0.9345203 | 0 | 3.893478 | 0
2018-03-24 06:38 | 305928.2 | 840.0009 | 2 | 34 | 4.200152 | 3.646195 | 1.061425 | 0 | 4.426497 | 0
2018-03-24 06:40 | 306048.2 | 960.001 | 2 | 34 | 4.200125 | 3.338069 | 1.177758 | 0 | 4.915113 | 0
2018-03-24 06:40 | 306080.7 | 992.4432 | 2 | 34 | 4.200161 | 3.259997 | 1.20748 | 0 | 5.03995 | 0
2018-03-24 06:42 | 306200.7 | 120.0009 | 3 | 34 | 4.22302 | 3.259999 | 1.315754 | 0 | 5.495841 | 0
2018-03-24 06:44 | 306320.7 | 240.0002 | 3 | 34 | 4.249586 | 3.260016 | 1.424409 | 0 | 5.956122 | 0
2018-03-24 06:46 | 306440.7 | 360.0001 | 3 | 34 | 4.278003 | 3.260053 | 1.53306 | 0 | 6.419375 | 0
2018-03-24 06:48 | 306560.7 | 480.0009 | 3 | 34 | 4.308581 | 3.259999 | 1.641713 | 0 | 6.885834 | 0
2018-03-24 06:50 | 306680.7 | 600.0009 | 3 | 34 | 4.342629 | 3.260001 | 1.750369 | 0 | 7.355774 | 0
2018-03-24 06:52 | 306800.7 | 720.0002 | 3 | 34 | 4.382139 | 3.259936 | 1.85902 | 0 | 7.829721 | 0
2018-03-24 06:54 | 306920.7 | 840.0001 | 3 | 34 | 4.400218 | 2.958503 | 1.964557 | 0 | 8.293683 | 0
2018-03-24 06:56 | 307040.7 | 960.0001 | 3 | 34 | 4.400175 | 2.573754 | 2.05646 | 0 | 8.69807 | 0
2018-03-24 06:58 | 307160.7 | 1080.001 | 3 | 34 | 4.400155 | 2.262408 | 2.136873 | 0 | 9.051898 | 0
2018-03-24 07:00 | 307280.7 | 1200.0009 | 3 | 34 | 4.400124 | 1.997691 | 2.207745 | 0 | 9.363744 | 0
2018-03-24 07:02 | 307400.7 | 1320.0002 | 3 | 34 | 4.400108 | 1.772518 | 2.270482 | 0 | 9.639796 | 0
2018-03-24 07:04 | 307520.7 | 1440.0009 | 3 | 34 | 4.400108 | 1.5791 | 2.326253 | 0 | 9.885194 | 0
2018-03-24 07:06 | 307640.7 | 1560.0009 | 3 | 34 | 4.400046 | 1.410452 | 2.376002 | 0 | 10.1041 | 0
2018-03-24 07:08 | 307760.7 | 1680.0009 | 3 | 34 | 4.400049 | 1.263635 | 2.420522 | 0 | 10.29999 | 0
2018-03-24 07:10 | 307880.7 | 1800.0009 | 3 | 34 | 4.400061 | 1.135681 | 2.460474 | 0 | 10.47578 | 0
2018-03-24 07:12 | 308000.7 | 1920.001 | 3 | 34 | 4.400088 | 1.023657 | 2.496418 | 0 | 10.63393 | 0
2018-03-24 07:14 | 308120.7 | 2040.0009 | 3 | 34 | 4.400086 | 0.9247589 | 2.52884 | 0 | 10.77659 | 0
2018-03-24 07:16 | 308240.7 | 2160.0002 | 3 | 34 | 4.400066 | 0.8362541 | 2.558151 | 0 | 10.90557 | 0
2018-03-24 07:18 | 308360.7 | 2280.0001 | 3 | 34 | 4.399997 | 0.7585945 | 2.584708 | 0 | 11.02242 | 0
2018-03-24 07:20 | 308480.7 | 2400.0002 | 3 | 34 | 4.400052 | 0.6902571 | 2.608837 | 0 | 11.12859 | 0
2018-03-24 07:22 | 308600.7 | 2520.0001 | 3 | 34 | 4.400024 | 0.6287394 | 2.630815 | 0 | 11.22529 | 0
2018-03-24 07:24 | 308720.7 | 2640.0001 | 3 | 34 | 4.40005 | 0.5756874 | 2.650883 | 0 | 11.31359 | 0
2018-03-24 07:26 | 308840.7 | 2760.0001 | 3 | 34 | 4.400043 | 0.5216513 | 2.669166 | 0 | 11.39403 | 0
2018-03-24 07:28 | 308960.7 | 2880.0001 | 3 | 34 | 4.400022 | 0.471427 | 2.685696 | 0 | 11.46677 | 0
2018-03-24 07:30 | 309080.7 | 3000.0002 | 3 | 34 | 4.400051 | 0.4258118 | 2.700642 | 0 | 11.53253 | 0
2018-03-24 07:32 | 309200.7 | 3120.0009 | 3 | 34 | 4.400073 | 0.3902378 | 2.714216 | 0 | 11.59226 | 0
2018-03-24 07:34 | 309320.7 | 3240.0002 | 3 | 34 | 4.400016 | 0.3594265 | 2.726685 | 0 | 11.64712 | 0
2018-03-24 07:36 | 309440.7 | 3360.0009 | 3 | 34 | 4.40006 | 0.3333921 | 2.738211 | 0 | 11.69784 | 0
2018-03-24 07:38 | 309560.7 | 3480.0009 | 3 | 34 | 4.399971 | 0.3092852 | 2.748911 | 0 | 11.74492 | 0
2018-03-24 07:40 | 309680.7 | 3600.001 | 3 | 34 | 4.400015 | 0.289238 | 2.758884 | 0 | 11.7888 | 0
2018-03-24 07:42 | 309800.7 | 3720.0001 | 3 | 34 | 4.400043 | 0.2704363 | 2.768209 | 0 | 11.82983 | 0
2018-03-24 07:44 | 309920.7 | 3840.001 | 3 | 34 | 4.399981 | 0.2536945 | 2.776942 | 0 | 11.86825 | 0
2018-03-24 07:46 | 310040.7 | 3960.0009 | 3 | 34 | 4.399978 | 0.237916 | 2.785137 | 0 | 11.90431 | 0
2018-03-24 07:48 | 310160.7 | 4080.0002 | 3 | 34 | 4.4 | 0.2233648 | 2.79283 | 0 | 11.93816 | 0
2018-03-24 07:50 | 310280.7 | 4200.0009 | 3 | 34 | 4.399975 | 0.2101316 | 2.800063 | 0 | 11.96999 | 0
2018-03-24 07:52 | 310400.7 | 4320.0009 | 3 | 34 | 4.399947 | 0.1970291 | 2.80686 | 0 | 11.99989 | 0
2018-03-24 07:54 | 310520.7 | 4440.0001 | 3 | 34 | 4.400035 | 0.186552 | 2.813256 | 0 | 12.02804 | 0
2018-03-24 07:56 | 310640.7 | 4560.0009 | 3 | 34 | 4.400018 | 0.1754103 | 2.819277 | 0 | 12.05453 | 0
2018-03-24 07:58 | 310760.7 | 4680.0002 | 3 | 34 | 4.400004 | 0.1653376 | 2.824942 | 0 | 12.07945 | 0
2018-03-24 08:00 | 310880.7 | 4800.0001 | 3 | 34 | 4.39998 | 0.1548367 | 2.830274 | 0 | 12.10291 | 0
2018-03-24 08:02 | 311000.7 | 4920.0009 | 3 | 34 | 4.400083 | 0.1447411 | 2.835252 | 0 | 12.12482 | 0
2018-03-24 08:04 | 311120.7 | 5040.0009 | 3 | 34 | 4.400055 | 0.1329117 | 2.839844 | 0 | 12.14502 | 0
2018-03-24 08:06 | 311240.7 | 5160.0009 | 3 | 34 | 4.400046 | 0.1226826 | 2.844082 | 0 | 12.16367 | 0
2018-03-24 08:08 | 311360.7 | 5280.0009 | 3 | 34 | 4.400087 | 0.1155167 | 2.848022 | 0 | 12.181 | 0
2018-03-24 08:10 | 311480.7 | 5400.0001 | 3 | 34 | 4.400037 | 0.1081514 | 2.851722 | 0 | 12.19728 | 0
2018-03-24 08:12 | 311600.7 | 5520.0009 | 3 | 34 | 4.399919 | 0.1008625 | 2.855214 | 0 | 12.21265 | 0
2018-03-24 08:14 | 311720.7 | 5640.0001 | 3 | 34 | 4.400016 | 0.09620762 | 2.858517 | 0 | 12.22719 | 0
2018-03-24 08:16 | 311840.7 | 5760.001 | 3 | 34 | 4.400009 | 0.09183216 | 2.861656 | 0 | 12.241 | 0
2018-03-24 08:18 | 311960.7 | 5880.0009 | 3 | 34 | 4.39998 | 0.08695984 | 2.864639 | 0 | 12.25412 | 0
2018-03-24 08:20 | 312080.7 | 6000.0009 | 3 | 34 | 4.399978 | 0.08332253 | 2.867481 | 0 | 12.26663 | 0
2018-03-24 08:21 | 312113.8 | 6033.096 | 3 | 34 | 4.399989 | 0.08149815 | 2.868241 | 0 | 12.26997 | 0
2018-03-24 08:23 | 312233.8 | 120.0001 | 4 | 34 | 4.390922 | 0 | 2.868241 | 0 | 12.26997 | 0
2018-03-24 08:25 | 312353.8 | 240.0008 | 4 | 34 | 4.389928 | 0 | 2.868241 | 0 | 12.26997 | 0
2018-03-24 08:26 | 312413.8 | 300.0015 | 4 | 34 | 4.389584 | 0 | 2.868241 | 0 | 12.26997 | 0
2018-03-24 08:28 | 312533.9 | 120.0002 | 5 | 34 | 3.781679 | -6.519879 | 2.868241 | 0.2172889 | 12.26997 | 0.8329319
2018-03-24 08:30 | 312653.9 | 240.0009 | 5 | 34 | 3.723822 | -6.519879 | 2.868241 | 0.4345985 | 12.26997 | 1.64879
2018-03-24 08:32 | 312773.9 | 360.0009 | 5 | 34 | 3.655016 | -6.519854 | 2.868241 | 0.6518969 | 12.26997 | 2.450596
2018-03-24 08:34 | 312893.9 | 480.0009 | 5 | 34 | 3.584139 | -6.519837 | 2.868241 | 0.869203 | 12.26997 | 3.237148
2018-03-24 08:36 | 313013.9 | 600.0001 | 5 | 34 | 3.513883 | -6.519997 | 2.868241 | 1.086503 | 12.26997 | 4.00836
2018-03-24 08:38 | 313133.9 | 720.0002 | 5 | 34 | 3.447333 | -6.520171 | 2.868241 | 1.303808 | 12.26997 | 4.764576
2018-03-24 08:40 | 313253.9 | 840.0009 | 5 | 34 | 3.390104 | -6.520181 | 2.868241 | 1.521113 | 12.26997 | 5.507312
2018-03-24 08:42 | 313373.9 | 960.0001 | 5 | 34 | 3.341233 | -6.520113 | 2.868241 | 1.738414 | 12.26997 | 6.238479
2018-03-24 08:44 | 313493.9 | 1080.0001 | 5 | 34 | 3.299026 | -6.520149 | 2.868241 | 1.95572 | 12.26997 | 6.959876
2018-03-24 08:46 | 313613.9 | 1200.0009 | 5 | 34 | 3.258697 | -6.519773 | 2.868241 | 2.173023 | 12.26997 | 7.672389
2018-03-24 08:48 | 313733.9 | 1320.001 | 5 | 34 | 3.214093 | -6.519869 | 2.868241 | 2.390329 | 12.26997 | 8.375813
2018-03-24 08:50 | 313853.9 | 1440.0001 | 5 | 34 | 3.155108 | -6.520151 | 2.868241 | 2.607638 | 12.26997 | 9.068316
2018-03-24 08:52 | 313973.9 | 1560.0009 | 5 | 34 | 3.039339 | -6.520122 | 2.868241 | 2.824944 | 12.26997 | 9.743224
2018-03-24 08:52 | 313997 | 1583.0944 | 5 | 34 | 2.999999 | -6.519818 | 2.868241 | 2.86676 | 12.26997 | 9.86953
2018-03-24 08:54 | 314117 | 120 | 6 | 34 | 3.655376 | 0 | 2.868241 | 2.86676 | 12.26997 | 9.86953
2018-03-24 08:56 | 314237 | 240.0009 | 6 | 34 | 3.676859 | 0 | 2.868241 | 2.86676 | 12.26997 | 9.86953
2018-03-24 08:57 | 314297 | 300.0015 | 6 | 34 | 3.682035 | 0 | 2.868241 | 2.86676 | 12.26997 | 9.86953
2018-03-24 08:57 | 314297 | 0.0024 | 7 | 35 | 3.68193 | 0 | 0 | 0 | 0 | 0
2018-03-24 08:59 | 314417.1 | 120 | 2 | 35 | 4.115227 | 4.890044 | 0.162383 | 0 | 0.659705 | 0
2018-03-24 09:01 | 314537.1 | 240.0008 | 2 | 35 | 4.164598 | 4.89005 | 0.3253635 | 0 | 1.334853 | 0
2018-03-24 09:03 | 314657.1 | 360 | 2 | 35 | 4.189737 | 4.890035 | 0.4883394 | 0 | 2.015817 | 0
2018-03-24 09:05 | 314777.1 | 480.0001 | 2 | 35 | 4.200123 | 4.726165 | 0.6499206 | 0 | 2.694052 | 0
2018-03-24 09:07 | 314897.1 | 600.0001 | 2 | 35 | 4.200174 | 4.393161 | 0.8020004 | 0 | 3.332811 | 0
2018-03-24 09:09 | 315017.1 | 720.0008 | 2 | 35 | 4.200158 | 4.012809 | 0.9422715 | 0 | 3.921972 | 0
2018-03-24 09:11 | 315137.1 | 840.0009 | 2 | 35 | 4.200177 | 3.629748 | 1.069571 | 0 | 4.456651 | 0
2018-03-24 09:13 | 315257.1 | 960.0008 | 2 | 35 | 4.200199 | 3.272265 | 1.184492 | 0 | 4.939339 | 0
2018-03-24 09:13 | 315261.4 | 964.2327 | 2 | 35 | 4.20013 | 3.25998 | 1.188331 | 0 | 4.955462 | 0
2018-03-24 09:15 | 315381.4 | 120.0002 | 3 | 35 | 4.226093 | 3.260037 | 1.296608 | 0 | 5.411553 | 0
2018-03-24 09:17 | 315501.4 | 240.0001 | 3 | 35 | 4.254528 | 3.259995 | 1.40526 | 0 | 5.872271 | 0
2018-03-24 09:19 | 315621.4 | 360.0009 | 3 | 35 | 4.283936 | 3.260022 | 1.513916 | 0 | 6.336139 | 0
2018-03-24 09:21 | 315741.4 | 480.0002 | 3 | 35 | 4.314849 | 3.260009 | 1.622569 | 0 | 6.803263 | 0
2018-03-24 09:23 | 315861.4 | 600.0001 | 3 | 35 | 4.347614 | 3.259995 | 1.731227 | 0 | 7.273868 | 0
2018-03-24 09:25 | 315981.4 | 720.001 | 3 | 35 | 4.382663 | 3.259984 | 1.839882 | 0 | 7.748137 | 0
2018-03-24 09:27 | 316101.4 | 840.0001 | 3 | 35 | 4.400207 | 3.016213 | 1.946218 | 0 | 8.215584 | 0
2018-03-24 09:29 | 316221.4 | 960.0001 | 3 | 35 | 4.400115 | 2.662801 | 2.040714 | 0 | 8.631382 | 0
2018-03-24 09:31 | 316341.4 | 1080.001 | 3 | 35 | 4.400127 | 2.355266 | 2.124247 | 0 | 8.998937 | 0
2018-03-24 09:33 | 316461.4 | 1200.0009 | 3 | 35 | 4.40016 | 2.085799 | 2.198156 | 0 | 9.324147 | 0
2018-03-24 09:35 | 316581.4 | 1320.001 | 3 | 35 | 4.400075 | 1.848173 | 2.263636 | 0 | 9.612267 | 0
2018-03-24 09:37 | 316701.4 | 1440.0009 | 3 | 35 | 4.400145 | 1.643853 | 2.321761 | 0 | 9.868025 | 0
2018-03-24 09:39 | 316821.4 | 1560.0002 | 3 | 35 | 4.400087 | 1.464437 | 2.373481 | 0 | 10.0956 | 0
2018-03-24 09:41 | 316941.4 | 1680.0009 | 3 | 35 | 4.40011 | 1.296835 | 2.419477 | 0 | 10.29798 | 0
2018-03-24 09:43 | 317061.4 | 1800.0001 | 3 | 35 | 4.400096 | 1.145102 | 2.460107 | 0 | 10.47676 | 0
2018-03-24 09:45 | 317181.4 | 1920.0011 | 3 | 35 | 4.400024 | 1.0114 | 2.495996 | 0 | 10.63467 | 0
2018-03-24 09:47 | 317301.4 | 2040.0001 | 3 | 35 | 4.400091 | 0.9031487 | 2.527826 | 0 | 10.77473 | 0
2018-03-24 09:49 | 317421.4 | 2160.0002 | 3 | 35 | 4.400044 | 0.8131094 | 2.55637 | 0 | 10.90032 | 0
2018-03-24 09:51 | 317541.4 | 2280.0001 | 3 | 35 | 4.400011 | 0.7359257 | 2.582146 | 0 | 11.01374 | 0
2018-03-24 09:53 | 317661.4 | 2400.0009 | 3 | 35 | 4.400055 | 0.6700058 | 2.605547 | 0 | 11.11671 | 0
2018-03-24 09:55 | 317781.4 | 2520.0001 | 3 | 35 | 4.400063 | 0.6125603 | 2.626889 | 0 | 11.21061 | 0
2018-03-24 09:57 | 317901.4 | 2640.0009 | 3 | 35 | 4.400055 | 0.5617609 | 2.646428 | 0 | 11.29659 | 0
2018-03-24 09:59 | 318021.4 | 2760.0001 | 3 | 35 | 4.400077 | 0.5172319 | 2.66438 | 0 | 11.37557 | 0
2018-03-24 10:01 | 318141.4 | 2880.0009 | 3 | 35 | 4.400044 | 0.4767447 | 2.680914 | 0 | 11.44832 | 0
2018-03-24 10:03 | 318261.4 | 3000.001 | 3 | 35 | 4.399992 | 0.4397593 | 2.696177 | 0 | 11.51548 | 0
2018-03-24 10:05 | 318381.4 | 3120.0009 | 3 | 35 | 4.400026 | 0.4078255 | 2.710303 | 0 | 11.57764 | 0
2018-03-24 10:07 | 318501.4 | 3240.0009 | 3 | 35 | 4.400004 | 0.3777437 | 2.723397 | 0 | 11.63525 | 0
2018-03-24 10:09 | 318621.4 | 3360.0001 | 3 | 35 | 4.400046 | 0.3523741 | 2.735556 | 0 | 11.68875 | 0
2018-03-24 10:11 | 318741.4 | 3480.0009 | 3 | 35 | 4.399978 | 0.3272953 | 2.746869 | 0 | 11.73853 | 0
2018-03-24 10:13 | 318861.4 | 3600.0001 | 3 | 35 | 4.399991 | 0.302556 | 2.757385 | 0 | 11.7848 | 0
2018-03-24 10:15 | 318981.4 | 3720.0001 | 3 | 35 | 4.400028 | 0.278203 | 2.767064 | 0 | 11.82739 | 0
2018-03-24 10:17 | 319101.4 | 3840.001 | 3 | 35 | 4.399951 | 0.2538681 | 2.775936 | 0 | 11.86642 | 0
2018-03-24 10:19 | 319221.4 | 3960.0009 | 3 | 35 | 4.40004 | 0.2356634 | 2.784079 | 0 | 11.90225 | 0
2018-03-24 10:21 | 319341.4 | 4080.0001 | 3 | 35 | 4.400003 | 0.2184381 | 2.791626 | 0 | 11.93546 | 0
2018-03-24 10:23 | 319461.4 | 4200.0001 | 3 | 35 | 4.399977 | 0.2038622 | 2.798661 | 0 | 11.96641 | 0
2018-03-24 10:25 | 319581.4 | 4320.0009 | 3 | 35 | 4.399998 | 0.1913214 | 2.805254 | 0 | 11.99542 | 0
2018-03-24 10:27 | 319701.4 | 4440.0001 | 3 | 35 | 4.400058 | 0.1810684 | 2.811451 | 0 | 12.02269 | 0
2018-03-24 10:29 | 319821.4 | 4560.0002 | 3 | 35 | 4.400022 | 0.1702986 | 2.817278 | 0 | 12.04833 | 0
2018-03-24 10:31 | 319941.4 | 4680.001 | 3 | 35 | 4.400012 | 0.1604042 | 2.822778 | 0 | 12.07253 | 0
2018-03-24 10:33 | 320061.4 | 4800.0001 | 3 | 35 | 4.399987 | 0.1512642 | 2.827974 | 0 | 12.09539 | 0
2018-03-24 10:35 | 320181.4 | 4920.0009 | 3 | 35 | 4.400031 | 0.143815 | 2.832891 | 0 | 12.11702 | 0
2018-03-24 10:37 | 320301.4 | 5040.0009 | 3 | 35 | 4.400016 | 0.1360388 | 2.837543 | 0 | 12.1375 | 0
2018-03-24 10:39 | 320421.4 | 5160.0001 | 3 | 35 | 4.399983 | 0.128499 | 2.841947 | 0 | 12.15687 | 0
2018-03-24 10:41 | 320541.4 | 5280.0001 | 3 | 35 | 4.4 | 0.1218071 | 2.846123 | 0 | 12.17524 | 0
2018-03-24 10:43 | 320661.4 | 5400.0009 | 3 | 35 | 4.399988 | 0.1156073 | 2.850077 | 0 | 12.19264 | 0
2018-03-24 10:45 | 320781.4 | 5520.001 | 3 | 35 | 4.400084 | 0.1086845 | 2.853805 | 0 | 12.20905 | 0
2018-03-24 10:47 | 320901.4 | 5640.0001 | 3 | 35 | 4.40006 | 0.1006641 | 2.857261 | 0 | 12.22425 | 0
2018-03-24 10:49 | 321021.4 | 5760.0002 | 3 | 35 | 4.40001 | 0.09250832 | 2.860468 | 0 | 12.23836 | 0
2018-03-24 10:51 | 321141.4 | 5880.0001 | 3 | 35 | 4.400054 | 0.08718872 | 2.86345 | 0 | 12.25148 | 0
2018-03-24 10:53 | 321252.6 | 5991.2536 | 3 | 35 | 4.400023 | 0.08149529 | 2.866059 | 0 | 12.26296 | 0
2018-03-24 10:55 | 321372.7 | 120 | 4 | 35 | 4.390785 | 0 | 2.866059 | 0 | 12.26296 | 0
2018-03-24 10:57 | 321492.7 | 240.0001 | 4 | 35 | 4.389788 | 0 | 2.866059 | 0 | 12.26296 | 0
2018-03-24 10:58 | 321552.7 | 300.0015 | 4 | 35 | 4.389451 | 0 | 2.866059 | 0 | 12.26296 | 0
2018-03-24 11:00 | 321672.7 | 120.0009 | 5 | 35 | 3.771974 | -6.520113 | 2.866059 | 0.2173016 | 12.26296 | 0.8308796
2018-03-24 11:02 | 321792.7 | 240.0009 | 5 | 35 | 3.715573 | -6.520068 | 2.866059 | 0.434612 | 12.26296 | 1.644816
2018-03-24 11:04 | 321912.7 | 360.0001 | 5 | 35 | 3.647611 | -6.52009 | 2.866059 | 0.6519117 | 12.26296 | 2.444901
2018-03-24 11:06 | 322032.7 | 480.0002 | 5 | 35 | 3.577555 | -6.520066 | 2.866059 | 0.8692244 | 12.26296 | 3.229963
2018-03-24 11:08 | 322152.7 | 600.001 | 5 | 35 | 3.509779 | -6.520115 | 2.866059 | 1.08654 | 12.26296 | 3.999967
2018-03-24 11:10 | 322272.7 | 720.0006 | 5 | 35 | 3.449087 | -6.520066 | 2.866059 | 1.303843 | 12.26296 | 4.755904
2018-03-24 11:12 | 322392.7 | 840.0007 | 5 | 35 | 3.397309 | -6.520108 | 2.866059 | 1.521145 | 12.26296 | 5.499614
2018-03-24 11:14 | 322512.7 | 960.0001 | 5 | 35 | 3.352316 | -6.520093 | 2.866059 | 1.738453 | 12.26296 | 6.232945
2018-03-24 11:16 | 322632.7 | 1080.0014 | 5 | 35 | 3.307667 | -6.52007 | 2.866059 | 1.955763 | 12.26296 | 6.956568
2018-03-24 11:18 | 322752.7 | 1200.0001 | 5 | 35 | 3.262973 | -6.520105 | 2.866059 | 2.173073 | 12.26296 | 7.670552
2018-03-24 11:20 | 322872.7 | 1320 | 5 | 35 | 3.212974 | -6.520073 | 2.866059 | 2.39038 | 12.26296 | 8.374331
2018-03-24 11:22 | 322992.7 | 1440.0003 | 5 | 35 | 3.150046 | -6.520048 | 2.866059 | 2.607681 | 12.26296 | 9.066096
2018-03-24 11:24 | 323112.7 | 1560.0015 | 5 | 35 | 3.031774 | -6.520049 | 2.866059 | 2.824992 | 12.26296 | 9.739717
2018-03-24 11:25 | 323131.3 | 1578.5511 | 5 | 35 | 2.999997 | -6.520071 | 2.866059 | 2.858587 | 12.26296 | 9.841054
2018-03-24 11:27 | 323251.3 | 120.0004 | 6 | 35 | 3.657434 | 0 | 2.866059 | 2.858587 | 12.26296 | 9.841054
2018-03-24 11:29 | 323371.3 | 240.0014 | 6 | 35 | 3.67849 | 0 | 2.866059 | 2.858587 | 12.26296 | 9.841054
2018-03-24 11:30 | 323431.3 | 300.0029 | 6 | 35 | 3.683537 | 0 | 2.866059 | 2.858587 | 12.26296 | 9.841054
2018-03-24 11:30 | 323431.3 | 0.0024 | 7 | 36 | 3.683496 | 0 | 0 | 0 | 0 | 0
2018-03-24 11:32 | 323551.4 | 120.001 | 2 | 36 | 4.120555 | 4.889861 | 0.1623797 | 3.825e-09 | 0.6604575 | 1.4089e-08
2018-03-24 11:34 | 323671.4 | 240.0004 | 2 | 36 | 4.169566 | 4.889918 | 0.3253561 | 3.825e-09 | 1.336428 | 1.4089e-08
2018-03-24 11:36 | 323791.4 | 360.0013 | 2 | 36 | 4.193913 | 4.889915 | 0.4883376 | 3.825e-09 | 2.018172 | 1.4089e-08
2018-03-24 11:38 | 323911.4 | 480.0013 | 2 | 36 | 4.200108 | 4.67805 | 0.6488625 | 3.825e-09 | 2.692237 | 1.4089e-08
2018-03-24 11:40 | 324031.4 | 600.0005 | 2 | 36 | 4.200192 | 4.349813 | 0.7994054 | 3.825e-09 | 3.324541 | 1.4089e-08
2018-03-24 11:42 | 324151.4 | 720.0013 | 2 | 36 | 4.200174 | 4.005658 | 0.9386328 | 3.825e-09 | 3.909319 | 1.4089e-08
2018-03-24 11:44 | 324271.4 | 840.0022 | 2 | 36 | 4.20015 | 3.666978 | 1.066519 | 3.825e-09 | 4.446461 | 1.4089e-08
2018-03-24 11:46 | 324391.4 | 960.0005 | 2 | 36 | 4.200125 | 3.313561 | 1.182826 | 3.825e-09 | 4.934972 | 1.4089e-08
2018-03-24 11:46 | 324410.6 | 979.202 | 2 | 36 | 4.200197 | 3.259984 | 1.200351 | 3.825e-09 | 5.00858 | 1.4089e-08
2018-03-24 11:48 | 324530.7 | 120.0009 | 3 | 36 | 4.226952 | 3.25998 | 1.308622 | 3.825e-09 | 5.464654 | 1.4089e-08
2018-03-24 11:50 | 324650.7 | 240.0001 | 3 | 36 | 4.257957 | 3.259995 | 1.417272 | 3.825e-09 | 5.92559 | 1.4089e-08
2018-03-24 11:52 | 324770.7 | 360.0001 | 3 | 36 | 4.289106 | 3.259992 | 1.525924 | 3.825e-09 | 6.389911 | 1.4089e-08
2018-03-24 11:54 | 324890.7 | 480.0001 | 3 | 36 | 4.321112 | 3.259942 | 1.634577 | 3.825e-09 | 6.857658 | 1.4089e-08
2018-03-24 11:56 | 325010.7 | 600.0001 | 3 | 36 | 4.354765 | 3.259946 | 1.743227 | 3.825e-09 | 7.328957 | 1.4089e-08
2018-03-24 11:58 | 325130.7 | 720.0009 | 3 | 36 | 4.390627 | 3.259967 | 1.851881 | 3.825e-09 | 7.804049 | 1.4089e-08
2018-03-24 12:00 | 325250.7 | 840.0001 | 3 | 36 | 4.400135 | 2.933402 | 1.95612 | 3.825e-09 | 8.262582 | 1.4089e-08
2018-03-24 12:02 | 325370.7 | 960.0009 | 3 | 36 | 4.400193 | 2.595042 | 2.048108 | 3.825e-09 | 8.667346 | 1.4089e-08
2018-03-24 12:04 | 325490.7 | 1080.001 | 3 | 36 | 4.400115 | 2.295676 | 2.129495 | 3.825e-09 | 9.025459 | 1.4089e-08
2018-03-24 12:06 | 325610.7 | 1200.0001 | 3 | 36 | 4.400103 | 2.034707 | 2.201571 | 3.825e-09 | 9.342601 | 1.4089e-08
2018-03-24 12:08 | 325730.7 | 1320.001 | 3 | 36 | 4.400176 | 1.80861 | 2.265523 | 3.825e-09 | 9.623999 | 1.4089e-08
2018-03-24 12:10 | 325850.7 | 1440.0009 | 3 | 36 | 4.400126 | 1.6091 | 2.322377 | 3.825e-09 | 9.874166 | 1.4089e-08
2018-03-24 12:12 | 325970.7 | 1560.001 | 3 | 36 | 4.400102 | 1.435184 | 2.373041 | 3.825e-09 | 10.09709 | 1.4089e-08
2018-03-24 12:14 | 326090.7 | 1680.0009 | 3 | 36 | 4.400092 | 1.274395 | 2.418194 | 3.825e-09 | 10.29577 | 1.4089e-08
2018-03-24 12:16 | 326210.7 | 1800.0009 | 3 | 36 | 4.400113 | 1.127713 | 2.458167 | 3.825e-09 | 10.47165 | 1.4089e-08
2018-03-24 12:18 | 326330.7 | 1920.001 | 3 | 36 | 4.400083 | 0.9971199 | 2.493511 | 3.825e-09 | 10.62717 | 1.4089e-08
2018-03-24 12:20 | 326450.7 | 2040.0009 | 3 | 36 | 4.400064 | 0.8888798 | 2.524854 | 3.825e-09 | 10.76508 | 1.4089e-08
2018-03-24 12:22 | 326570.7 | 2160.001 | 3 | 36 | 4.40007 | 0.8009968 | 2.552972 | 3.825e-09 | 10.8888 | 1.4089e-08
2018-03-24 12:24 | 326690.7 | 2280.0009 | 3 | 36 | 4.400017 | 0.7253017 | 2.578378 | 3.825e-09 | 11.00059 | 1.4089e-08
2018-03-24 12:26 | 326810.7 | 2400.0001 | 3 | 36 | 4.400084 | 0.6615887 | 2.601454 | 3.825e-09 | 11.10212 | 1.4089e-08
2018-03-24 12:28 | 326930.7 | 2520.0001 | 3 | 36 | 4.400096 | 0.6045952 | 2.622514 | 3.825e-09 | 11.19479 | 1.4089e-08
2018-03-24 12:30 | 327050.7 | 2640.0001 | 3 | 36 | 4.400074 | 0.5547943 | 2.641807 | 3.825e-09 | 11.27968 | 1.4089e-08
2018-03-24 12:32 | 327170.7 | 2760.0001 | 3 | 36 | 4.400063 | 0.5105114 | 2.65954 | 3.825e-09 | 11.35771 | 1.4089e-08
2018-03-24 12:34 | 327290.7 | 2880.0009 | 3 | 36 | 4.399973 | 0.4702635 | 2.675883 | 3.825e-09 | 11.42961 | 1.4089e-08
2018-03-24 12:36 | 327410.7 | 3000.0002 | 3 | 36 | 4.400005 | 0.435976 | 2.690987 | 3.825e-09 | 11.49607 | 1.4089e-08
2018-03-24 12:38 | 327530.7 | 3120.0001 | 3 | 36 | 4.40012 | 0.4049911 | 2.704972 | 3.825e-09 | 11.5576 | 1.4089e-08
2018-03-24 12:40 | 327650.7 | 3240.0009 | 3 | 36 | 4.400035 | 0.3752203 | 2.717943 | 3.825e-09 | 11.61468 | 1.4089e-08
2018-03-24 12:42 | 327770.7 | 3360.0001 | 3 | 36 | 4.399958 | 0.3482265 | 2.730001 | 3.825e-09 | 11.66773 | 1.4089e-08
2018-03-24 12:44 | 327890.7 | 3480.0009 | 3 | 36 | 4.399992 | 0.3215036 | 2.741185 | 3.825e-09 | 11.71694 | 1.4089e-08
2018-03-24 12:46 | 328010.7 | 3600.0002 | 3 | 36 | 4.400022 | 0.2949944 | 2.751463 | 3.825e-09 | 11.76217 | 1.4089e-08
2018-03-24 12:48 | 328130.7 | 3720.0009 | 3 | 36 | 4.400016 | 0.2699642 | 2.760879 | 3.825e-09 | 11.8036 | 1.4089e-08
2018-03-24 12:50 | 328250.7 | 3840.0001 | 3 | 36 | 4.399957 | 0.2488041 | 2.76952 | 3.825e-09 | 11.84162 | 1.4089e-08
2018-03-24 12:52 | 328370.7 | 3960.0009 | 3 | 36 | 4.400005 | 0.2321701 | 2.777539 | 3.825e-09 | 11.8769 | 1.4089e-08
2018-03-24 12:54 | 328490.7 | 4080.0002 | 3 | 36 | 4.4 | 0.2169933 | 2.785023 | 3.825e-09 | 11.90983 | 1.4089e-08
2018-03-24 12:56 | 328610.7 | 4200.0001 | 3 | 36 | 4.399995 | 0.2034645 | 2.792031 | 3.825e-09 | 11.94067 | 1.4089e-08
2018-03-24 12:58 | 328730.7 | 4320.0001 | 3 | 36 | 4.400055 | 0.1920547 | 2.798616 | 3.825e-09 | 11.96964 | 1.4089e-08
2018-03-24 13:00 | 328850.7 | 4440.0009 | 3 | 36 | 4.399934 | 0.1796799 | 2.804813 | 3.825e-09 | 11.99691 | 1.4089e-08
2018-03-24 13:02 | 328970.7 | 4560.0001 | 3 | 36 | 4.400025 | 0.1708584 | 2.810648 | 3.825e-09 | 12.02258 | 1.4089e-08
2018-03-24 13:04 | 329090.7 | 4680.0001 | 3 | 36 | 4.400002 | 0.160593 | 2.816159 | 3.825e-09 | 12.04683 | 1.4089e-08
2018-03-24 13:06 | 329210.7 | 4800.0001 | 3 | 36 | 4.400101 | 0.1528139 | 2.821371 | 3.825e-09 | 12.06976 | 1.4089e-08
2018-03-24 13:08 | 329330.7 | 4920.0001 | 3 | 36 | 4.400099 | 0.1449957 | 2.826297 | 3.825e-09 | 12.09144 | 1.4089e-08
2018-03-24 13:10 | 329450.7 | 5040.0001 | 3 | 36 | 4.400043 | 0.1363373 | 2.830957 | 3.825e-09 | 12.11194 | 1.4089e-08
2018-03-24 13:12 | 329570.7 | 5160.0009 | 3 | 36 | 4.400018 | 0.1283798 | 2.83537 | 3.825e-09 | 12.13136 | 1.4089e-08
2018-03-24 13:14 | 329690.7 | 5280.0018 | 3 | 36 | 4.399988 | 0.1210699 | 2.839542 | 3.825e-09 | 12.14971 | 1.4089e-08
2018-03-24 13:16 | 329810.7 | 5400.0001 | 3 | 36 | 4.40001 | 0.112443 | 2.843439 | 3.825e-09 | 12.16686 | 1.4089e-08
2018-03-24 13:18 | 329930.7 | 5520.0009 | 3 | 36 | 4.400019 | 0.104351 | 2.847054 | 3.825e-09 | 12.18277 | 1.4089e-08
2018-03-24 13:20 | 330050.7 | 5640.0001 | 3 | 36 | 4.400007 | 0.09692764 | 2.8504 | 3.825e-09 | 12.19749 | 1.4089e-08
2018-03-24 13:22 | 330170.7 | 5760.001 | 3 | 36 | 4.40001 | 0.09148693 | 2.853527 | 3.825e-09 | 12.21125 | 1.4089e-08
2018-03-24 13:24 | 330290.7 | 5880.0008 | 3 | 36 | 4.399969 | 0.08579922 | 2.856476 | 3.825e-09 | 12.22422 | 1.4089e-08
2018-03-24 13:25 | 330379.2 | 5968.5504 | 3 | 36 | 4.399951 | 0.08147812 | 2.858557 | 3.825e-09 | 12.23338 | 1.4089e-08
2018-03-24 13:27 | 330499.2647 | 120.0008 | 4 | 36 | 4.390724 | 0 | 2.858557 | 3.825e-09 | 12.23338 | 1.4089e-08
2018-03-24 13:29 | 330619.2648 | 240.0009 | 4 | 36 | 4.389709 | 0 | 2.858557 | 3.825e-09 | 12.23338 | 1.4089e-08
2018-03-24 13:30 | 330679.2654 | 300.0015 | 4 | 36 | 4.389336 | 0 | 2.858557 | 3.825e-09 | 12.23338 | 1.4089e-08
2018-03-24 13:32 | 330799.3 | 120.001 | 5 | 36 | 3.774119 | -6.520144 | 2.858557 | 0.2173062 | 12.23338 | 0.8313222
2018-03-24 13:34 | 330919.3 | 240.0009 | 5 | 36 | 3.717574 | -6.520092 | 2.858557 | 0.4346115 | 12.23338 | 1.645669
2018-03-24 13:36 | 331039.3 | 360.0001 | 5 | 36 | 3.649118 | -6.520162 | 2.858557 | 0.6519157 | 12.23338 | 2.446169
2018-03-24 13:38 | 331159.3 | 480.0009 | 5 | 36 | 3.57881 | -6.520183 | 2.858557 | 0.8692282 | 12.23338 | 3.231526
2018-03-24 13:40 | 331279.3 | 600.0009 | 5 | 36 | 3.511096 | -6.519866 | 2.858557 | 1.086534 | 12.23338 | 4.001769
2018-03-24 13:42 | 331399.3 | 720.0001 | 5 | 36 | 3.45028 | -6.520137 | 2.858557 | 1.303851 | 12.23338 | 4.758013
2018-03-24 13:44 | 331519.3 | 840.0009 | 5 | 36 | 3.398045 | -6.520161 | 2.858557 | 1.521155 | 12.23338 | 5.501988
2018-03-24 13:46 | 331639.3 | 960.0009 | 5 | 36 | 3.349614 | -6.520149 | 2.858557 | 1.738467 | 12.23338 | 6.235068
2018-03-24 13:48 | 331759.3 | 1080.0001 | 5 | 36 | 3.304297 | -6.520112 | 2.858557 | 1.95577 | 12.23338 | 6.957986
2018-03-24 13:50 | 331879.3 | 1200.0009 | 5 | 36 | 3.258788 | -6.520186 | 2.858557 | 2.173077 | 12.23338 | 7.671107
2018-03-24 13:52 | 331999.3 | 1320.0001 | 5 | 36 | 3.21109 | -6.520103 | 2.858557 | 2.390375 | 12.23338 | 8.374156
2018-03-24 13:54 | 332119.3 | 1440.0009 | 5 | 36 | 3.15027 | -6.519798 | 2.858557 | 2.607691 | 12.23338 | 9.065797
2018-03-24 13:56 | 332239.3 | 1560.0001 | 5 | 36 | 3.03255 | -6.520086 | 2.858557 | 2.824999 | 12.23338 | 9.739459
2018-03-24 13:57 | 332258.2 | 1578.908 | 5 | 36 | 2.999997 | -6.520135 | 2.858557 | 2.85924 | 12.23338 | 9.842756
2018-03-24 13:59 | 332378.3 | 120.0008 | 6 | 36 | 3.657072 | 0 | 2.858557 | 2.85924 | 12.23338 | 9.842756
2018-03-24 14:01 | 332498.3 | 240.0001 | 6 | 36 | 3.678245 | 0 | 2.858557 | 2.85924 | 12.23338 | 9.842756
2018-03-24 14:02 | 332558.3 | 300.0023 | 6 | 36 | 3.683273 | 0 | 2.858557 | 2.85924 | 12.23338 | 9.842756
2018-03-24 14:02 | 332558.3 | 0.0025 | 7 | 37 | 3.683764 | 0 | 0 | 0 | 0 | 0
2018-03-24 14:04 | 332678.3368 | 120.001 | 2 | 37 | 4.119043 | 4.889993 | 0.1623793 | 0 | 0.6602318 | 0
2018-03-24 14:06 | 332798.3367 | 240.0009 | 2 | 37 | 4.168151 | 4.889964 | 0.3253561 | 0 | 1.335966 | 0
2018-03-24 14:08 | 332918.3359 | 360.0001 | 2 | 37 | 4.192713 | 4.89005 | 0.4883324 | 0 | 2.017469 | 0
2018-03-24 14:10 | 333038.3359 | 480.0001 | 2 | 37 | 4.200193 | 4.691068 | 0.6491536 | 0 | 2.692715 | 0
2018-03-24 14:12 | 333158.3368 | 600.001 | 2 | 37 | 4.200177 | 4.359406 | 0.800026 | 0 | 3.326402 | 0
2018-03-24 14:14 | 333278.3367 | 720.0009 | 2 | 37 | 4.200166 | 4.014829 | 0.9395738 | 0 | 3.912525 | 0
2018-03-24 14:16 | 333398.336 | 840.0002 | 2 | 37 | 4.200144 | 3.667169 | 1.067665 | 0 | 4.450528 | 0
2018-03-24 14:18 | 333518.3367 | 960.0009 | 2 | 37 | 4.200127 | 3.308974 | 1.183865 | 0 | 4.938589 | 0
2018-03-24 14:18 | 333535.8446 | 977.5088 | 2 | 37 | 4.200171 | 3.259992 | 1.199833 | 0 | 5.005657 | 0
2018-03-24 14:20 | 333655.9 | 120.0002 | 3 | 37 | 4.227258 | 3.259999 | 1.308103 | 0 | 5.461746 | 0
2018-03-24 14:22 | 333775.9 | 240.0001 | 3 | 37 | 4.25819 | 3.26002 | 1.416753 | 0 | 5.922726 | 0
2018-03-24 14:24 | 333895.9 | 360.0002 | 3 | 37 | 4.288866 | 3.260047 | 1.525407 | 0 | 6.387054 | 0
2018-03-24 14:26 | 334015.9 | 480.001 | 3 | 37 | 4.320601 | 3.259971 | 1.634063 | 0 | 6.854777 | 0
2018-03-24 14:28 | 334135.9 | 600.0009 | 3 | 37 | 4.354081 | 3.259953 | 1.742712 | 0 | 7.326014 | 0
2018-03-24 14:30 | 334255.9 | 720.0009 | 3 | 37 | 4.389776 | 3.259986 | 1.851365 | 0 | 7.801013 | 0
2018-03-24 14:32 | 334375.9 | 840.0009 | 3 | 37 | 4.400135 | 2.940795 | 1.955847 | 0 | 8.260596 | 0
2018-03-24 14:34 | 334495.9 | 960.0002 | 3 | 37 | 4.400163 | 2.60036 | 2.048054 | 0 | 8.666321 | 0
2018-03-24 14:36 | 334615.9 | 1080.0001 | 3 | 37 | 4.400151 | 2.300838 | 2.129609 | 0 | 9.025175 | 0
2018-03-24 14:38 | 334735.9 | 1200.0001 | 3 | 37 | 4.400131 | 2.039159 | 2.201826 | 0 | 9.342938 | 0
2018-03-24 14:40 | 334855.9 | 1320.0001 | 3 | 37 | 4.400076 | 1.810026 | 2.265897 | 0 | 9.624861 | 0
2018-03-24 14:42 | 334975.9 | 1440.0001 | 3 | 37 | 4.400069 | 1.611134 | 2.322848 | 0 | 9.875449 | 0
2018-03-24 14:44 | 335095.9 | 1560.0002 | 3 | 37 | 4.400076 | 1.437237 | 2.373591 | 0 | 10.09872 | 0
2018-03-24 14:46 | 335215.9 | 1680.0001 | 3 | 37 | 4.400113 | 1.276122 | 2.418808 | 0 | 10.29769 | 0
2018-03-24 14:48 | 335335.9 | 1800.0002 | 3 | 37 | 4.40006 | 1.127985 | 2.458829 | 0 | 10.47378 | 0
2018-03-24 14:50 | 335455.9 | 1920.0009 | 3 | 37 | 4.400074 | 0.9989643 | 2.494236 | 0 | 10.62957 | 0
2018-03-24 14:52 | 335575.9 | 2040.0001 | 3 | 37 | 4.400113 | 0.8918066 | 2.525654 | 0 | 10.76781 | 0
2018-03-24 14:54 | 335695.9 | 2160.001 | 3 | 37 | 4.400097 | 0.8029966 | 2.553822 | 0 | 10.89175 | 0
2018-03-24 14:56 | 335815.9 | 2280.0009 | 3 | 37 | 4.400021 | 0.7264872 | 2.579258 | 0 | 11.00368 | 0
2018-03-24 14:58 | 335935.9 | 2400.0002 | 3 | 37 | 4.400088 | 0.6617441 | 2.602355 | 0 | 11.1053 | 0
2018-03-24 15:00 | 336055.9 | 2520.0009 | 3 | 37 | 4.400033 | 0.6038952 | 2.623426 | 0 | 11.19802 | 0
2018-03-24 15:02 | 336175.9 | 2640.0001 | 3 | 37 | 4.400038 | 0.5545664 | 2.642732 | 0 | 11.28296 | 0
2018-03-24 15:04 | 336295.9 | 2760.0001 | 3 | 37 | 4.400024 | 0.5105429 | 2.660472 | 0 | 11.36102 | 0
2018-03-24 15:06 | 336415.9 | 2880.0017 | 3 | 37 | 4.399958 | 0.4712696 | 2.676822 | 0 | 11.43296 | 0
2018-03-24 15:08 | 336535.9 | 3000.001 | 3 | 37 | 4.400003 | 0.4359684 | 2.691937 | 0 | 11.49947 | 0
2018-03-24 15:10 | 336655.9 | 3120.0001 | 3 | 37 | 4.400064 | 0.4050245 | 2.70593 | 0 | 11.56103 | 0
2018-03-24 15:12 | 336775.9 | 3240.0002 | 3 | 37 | 4.399975 | 0.3750381 | 2.718912 | 0 | 11.61816 | 0
2018-03-24 15:14 | 336895.9 | 3360.0009 | 3 | 37 | 4.400038 | 0.3493881 | 2.730979 | 0 | 11.67125 | 0
2018-03-24 15:16 | 337015.9 | 3480.0009 | 3 | 37 | 4.400006 | 0.3218279 | 2.742167 | 0 | 11.72048 | 0
2018-03-24 15:18 | 337135.9 | 3600.0009 | 3 | 37 | 4.399994 | 0.2948866 | 2.752444 | 0 | 11.7657 | 0
2018-03-24 15:20 | 337255.9 | 3720.0001 | 3 | 37 | 4.399966 | 0.2695904 | 2.761863 | 0 | 11.80714 | 0
2018-03-24 15:22 | 337375.9 | 3840.0001 | 3 | 37 | 4.399955 | 0.2489462 | 2.770523 | 0 | 11.84525 | 0
2018-03-24 15:24 | 337495.9 | 3960.0001 | 3 | 37 | 4.400021 | 0.2328777 | 2.778556 | 0 | 11.88059 | 0
2018-03-24 15:26 | 337615.9 | 4080.0001 | 3 | 37 | 4.399969 | 0.2169514 | 2.786063 | 0 | 11.91362 | 0
2018-03-24 15:28 | 337735.9 | 4200.0001 | 3 | 37 | 4.399956 | 0.2038441 | 2.793092 | 0 | 11.94455 | 0
2018-03-24 15:30 | 337855.9 | 4320.0009 | 3 | 37 | 4.399991 | 0.1916618 | 2.799697 | 0 | 11.97361 | 0
2018-03-24 15:32 | 337975.9 | 4440.0001 | 3 | 37 | 4.399947 | 0.1805105 | 2.805918 | 0 | 12.00098 | 0
2018-03-24 15:34 | 338095.9 | 4560.0009 | 3 | 37 | 4.399997 | 0.1702137 | 2.811774 | 0 | 12.02675 | 0
2018-03-24 15:36 | 338215.9 | 4680.0009 | 3 | 37 | 4.39998 | 0.1607971 | 2.817306 | 0 | 12.05109 | 0
2018-03-24 15:38 | 338335.9 | 4800.0009 | 3 | 37 | 4.400088 | 0.1537609 | 2.822531 | 0 | 12.07408 | 0
2018-03-24 15:40 | 338455.9 | 4920.001 | 3 | 37 | 4.399996 | 0.1436768 | 2.827468 | 0 | 12.09581 | 0
2018-03-24 15:42 | 338575.9 | 5040.0009 | 3 | 37 | 4.400073 | 0.1373072 | 2.832145 | 0 | 12.11638 | 0
2018-03-24 15:44 | 338695.9 | 5160.0009 | 3 | 37 | 4.400031 | 0.1295328 | 2.836564 | 0 | 12.13583 | 0
2018-03-24 15:46 | 338815.9 | 5280.0001 | 3 | 37 | 4.399943 | 0.1184702 | 2.840704 | 0 | 12.15404 | 0
2018-03-24 15:48 | 338935.9 | 5400.0001 | 3 | 37 | 4.400038 | 0.1112289 | 2.844544 | 0 | 12.17094 | 0
2018-03-24 15:50 | 339055.9 | 5520.0001 | 3 | 37 | 4.400003 | 0.1025543 | 2.848099 | 0 | 12.18658 | 0
2018-03-24 15:52 | 339175.9 | 5640.0009 | 3 | 37 | 4.400006 | 0.09634972 | 2.851413 | 0 | 12.20116 | 0
2018-03-24 15:54 | 339295.9 | 5760.0001 | 3 | 37 | 4.400033 | 0.09167385 | 2.854536 | 0 | 12.2149 | 0
2018-03-24 15:56 | 339415.9 | 5880.0001 | 3 | 37 | 4.40002 | 0.0872097 | 2.857491 | 0 | 12.2279 | 0
2018-03-24 15:58 | 339533.6 | 5997.6945 | 3 | 37 | 4.399973 | 0.08149815 | 2.860252 | 0 | 12.24005 | 0
2018-03-24 16:00 | 339653.6 | 120.0008 | 4 | 37 | 4.39079 | 0 | 2.860252 | 0 | 12.24005 | 0
2018-03-24 16:02 | 339773.6 | 240.0008 | 4 | 37 | 4.389754 | 0 | 2.860252 | 0 | 12.24005 | 0
2018-03-24 16:03 | 339833.6 | 300.0015 | 4 | 37 | 4.389402 | 0 | 2.860252 | 0 | 12.24005 | 0
2018-03-24 16:05 | 339953.7 | 120.0017 | 5 | 37 | 3.776288 | -6.520117 | 2.860252 | 0.2172882 | 12.24005 | 0.8317131
2018-03-24 16:07 | 340073.7 | 240.0002 | 5 | 37 | 3.719463 | -6.520194 | 2.860252 | 0.4345937 | 12.24005 | 1.646493
2018-03-24 16:09 | 340193.7 | 360.0009 | 5 | 37 | 3.651268 | -6.520122 | 2.860252 | 0.6519032 | 12.24005 | 2.447448
2018-03-24 16:11 | 340313.7 | 480.0009 | 5 | 37 | 3.580461 | -6.520137 | 2.860252 | 0.869212 | 12.24005 | 3.233202
2018-03-24 16:13 | 340433.7 | 600.0001 | 5 | 37 | 3.51225 | -6.520176 | 2.860252 | 1.086518 | 12.24005 | 4.003753
2018-03-24 16:15 | 340553.7 | 720.0009 | 5 | 37 | 3.448962 | -6.519879 | 2.860252 | 1.303826 | 12.24005 | 4.760064
2018-03-24 16:17 | 340673.7 | 840.0001 | 5 | 37 | 3.392214 | -6.520187 | 2.860252 | 1.521134 | 12.24005 | 5.503239
2018-03-24 16:19 | 340793.7 | 960.0009 | 5 | 37 | 3.342058 | -6.520086 | 2.860252 | 1.738438 | 12.24005 | 6.234821
2018-03-24 16:21 | 340913.7 | 1080.0001 | 5 | 37 | 3.297726 | -6.520083 | 2.860252 | 1.95575 | 12.24005 | 6.956189
2018-03-24 16:23 | 341033.7 | 1200.0009 | 5 | 37 | 3.25701 | -6.520139 | 2.860252 | 2.173056 | 12.24005 | 7.668403
2018-03-24 16:25 | 341153.7 | 1320.0001 | 5 | 37 | 3.211987 | -6.520191 | 2.860252 | 2.390363 | 12.24005 | 8.371398
2018-03-24 16:27 | 341273.7 | 1440.0009 | 5 | 37 | 3.152452 | -6.519886 | 2.860252 | 2.607673 | 12.24005 | 9.06337
2018-03-24 16:29 | 341393.7 | 1560.0009 | 5 | 37 | 3.036671 | -6.520191 | 2.860252 | 2.824976 | 12.24005 | 9.737721
2018-03-24 16:29 | 341415 | 1581.2688 | 5 | 37 | 2.999999 | -6.520145 | 2.860252 | 2.863493 | 12.24005 | 9.854002
2018-03-24 16:31 | 341535 | 120 | 6 | 37 | 3.655996 | 0 | 2.860252 | 2.863493 | 12.24005 | 9.854002
2018-03-24 16:33 | 341655 | 240.0001 | 6 | 37 | 3.677324 | 0 | 2.860252 | 2.863493 | 12.24005 | 9.854002
2018-03-24 16:34 | 341715 | 300.0023 | 6 | 37 | 3.682411 | 0 | 2.860252 | 2.863493 | 12.24005 | 9.854002
2018-03-24 16:34 | 341715 | 0.0024 | 7 | 38 | 3.682095 | 0 | 0 | 0 | 0 | 0
2018-03-24 16:36 | 341835.1 | 120.0001 | 2 | 38 | 4.116011 | 4.889997 | 0.1623852 | 3e-10 | 0.6598371 | 1.106e-09
2018-03-24 16:38 | 341955.1 | 240.0001 | 2 | 38 | 4.165585 | 4.889987 | 0.3253628 | 3e-10 | 1.335117 | 1.106e-09
2018-03-24 16:40 | 342075.1 | 360.0001 | 2 | 38 | 4.190565 | 4.89001 | 0.4883412 | 3e-10 | 2.016247 | 1.106e-09
2018-03-24 16:42 | 342195.1 | 480.0009 | 2 | 38 | 4.200203 | 4.717853 | 0.6497399 | 3e-10 | 2.693776 | 1.106e-09
2018-03-24 16:44 | 342315.1 | 600.0001 | 2 | 38 | 4.200212 | 4.383761 | 0.8014748 | 3e-10 | 3.331087 | 1.106e-09
2018-03-24 16:46 | 342435.1 | 720.0001 | 2 | 38 | 4.200174 | 3.995261 | 0.9411437 | 3e-10 | 3.91772 | 1.106e-09
2018-03-24 16:48 | 342555.1 | 840.001 | 2 | 38 | 4.200172 | 3.609593 | 1.067811 | 3e-10 | 4.449746 | 1.106e-09
2018-03-24 16:50 | 342673.7 | 958.6264 | 2 | 38 | 4.200191 | 3.25999 | 1.180902 | 3e-10 | 4.924745 | 1.106e-09
2018-03-24 16:52 | 342793.7 | 120.0002 | 3 | 38 | 4.2256 | 3.260011 | 1.28917 | 3.68e-10 | 5.380769 | 1.378e-09
2018-03-24 16:54 | 342913.7 | 240.0001 | 3 | 38 | 4.253556 | 3.259965 | 1.397825 | 3.68e-10 | 5.841415 | 1.378e-09
2018-03-24 16:56 | 343033.7 | 360.0001 | 3 | 38 | 4.282793 | 3.260026 | 1.506476 | 3.68e-10 | 6.305144 | 1.378e-09
2018-03-24 16:58 | 343153.7 | 480.0001 | 3 | 38 | 4.313489 | 3.259999 | 1.615127 | 3.68e-10 | 6.772128 | 1.378e-09
2018-03-24 17:00 | 343273.7 | 600.0001 | 3 | 38 | 4.346102 | 3.259969 | 1.723778 | 3.68e-10 | 7.242543 | 1.378e-09
2018-03-24 17:02 | 343393.7 | 720.0002 | 3 | 38 | 4.381048 | 3.260104 | 1.832432 | 3.68e-10 | 7.71664 | 1.378e-09
2018-03-24 17:04 | 343513.7 | 840.0009 | 3 | 38 | 4.400172 | 3.034669 | 1.939133 | 3.68e-10 | 8.185599 | 1.378e-09
2018-03-24 17:06 | 343633.7 | 960.0002 | 3 | 38 | 4.400178 | 2.680564 | 2.034212 | 3.68e-10 | 8.603963 | 1.378e-09
2018-03-24 17:08 | 343753.7 | 1080.0001 | 3 | 38 | 4.400117 | 2.369195 | 2.118248 | 3.68e-10 | 8.973733 | 1.378e-09
2018-03-24 17:10 | 343873.7 | 1200.0009 | 3 | 38 | 4.40017 | 2.097758 | 2.192575 | 3.68e-10 | 9.30078125 | 1.378e-09
2018-03-24 17:12 | 343993.7 | 1320.001 | 3 | 38 | 4.400106 | 1.85934 | 2.258423 | 3.68e-10 | 9.590525 | 1.378e-09
2018-03-24 17:14 | 344113.7 | 1440.0001 | 3 | 38 | 4.400072 | 1.651858 | 2.316878 | 3.68e-10 | 9.847733 | 1.378e-09
2018-03-24 17:16 | 344233.7 | 1560.0002 | 3 | 38 | 4.400074 | 1.470804 | 2.368878 | 3.68e-10 | 10.07654 | 1.378e-09
2018-03-24 17:18 | 344353.7 | 1680.0009 | 3 | 38 | 4.400147 | 1.30017 | 2.41502 | 3.68e-10 | 10.27956 | 1.378e-09
2018-03-24 17:20 | 344473.7 | 1800.0009 | 3 | 38 | 4.40001 | 1.145273 | 2.455733 | 3.68e-10 | 10.45871 | 1.378e-09
2018-03-24 17:22 | 344593.7 | 1920.0001 | 3 | 38 | 4.400029 | 1.013244 | 2.491672 | 3.68e-10 | 10.61684 | 1.378e-09
2018-03-24 17:24 | 344713.7 | 2040.0009 | 3 | 38 | 4.400095 | 0.906703 | 2.523598 | 3.68e-10 | 10.75732 | 1.378e-09
2018-03-24 17:26 | 344833.7 | 2160.0001 | 3 | 38 | 4.400039 | 0.8161764 | 2.552269 | 3.68e-10 | 10.88348 | 1.378e-09
2018-03-24 17:28 | 344953.7 | 2280.0009 | 3 | 38 | 4.40003 | 0.7398071 | 2.578182 | 3.68e-10 | 10.99749 | 1.378e-09
2018-03-24 17:30 | 345073.7 | 2400.0002 | 3 | 38 | 4.400043 | 0.6738043 | 2.60171 | 3.68e-10 | 11.10102 | 1.378e-09
2018-03-24 17:32 | 345193.7 | 2520.0001 | 3 | 38 | 4.400038 | 0.6155777 | 2.623171 | 3.68e-10 | 11.19545 | 1.378e-09
2018-03-24 17:34 | 345313.7 | 2640.0002 | 3 | 38 | 4.399975 | 0.5643349 | 2.642818 | 3.68e-10 | 11.28189 | 1.378e-09
2018-03-24 17:36 | 345433.7 | 2760.0001 | 3 | 38 | 4.40002 | 0.5194454 | 2.660873 | 3.68e-10 | 11.36133 | 1.378e-09
2018-03-24 17:38 | 345553.7 | 2880.0001 | 3 | 38 | 4.400036 | 0.4788218 | 2.677503 | 3.68e-10 | 11.43451 | 1.378e-09
2018-03-24 17:40 | 345673.7 | 3000.001 | 3 | 38 | 4.400051 | 0.4437485 | 2.692857 | 3.68e-10 | 11.50206 | 1.378e-09
2018-03-24 17:42 | 345793.7 | 3120.0002 | 3 | 38 | 4.40006 | 0.4108114 | 2.70707 | 3.68e-10 | 11.5646 | 1.378e-09
2018-03-24 17:44 | 345913.7 | 3240.001 | 3 | 38 | 4.399979 | 0.3802938 | 2.720248 | 3.68e-10 | 11.62259 | 1.378e-09
2018-03-24 17:46 | 346033.7 | 3360.0001 | 3 | 38 | 4.400005 | 0.353735 | 2.732489 | 3.68e-10 | 11.67645 | 1.378e-09
2018-03-24 17:48 | 346153.7 | 3480.0009 | 3 | 38 | 4.400005 | 0.3289394 | 2.743876 | 3.68e-10 | 11.72655 | 1.378e-09
2018-03-24 17:50 | 346273.7 | 3600.0009 | 3 | 38 | 4.40005 | 0.3032608 | 2.754406 | 3.68e-10 | 11.77288 | 1.378e-09
2018-03-24 17:52 | 346393.7 | 3720.0001 | 3 | 38 | 4.400029 | 0.2783699 | 2.764072 | 3.68e-10 | 11.81542 | 1.378e-09
2018-03-24 17:54 | 346513.7 | 3840.0002 | 3 | 38 | 4.400016 | 0.2550716 | 2.772934 | 3.68e-10 | 11.85441 | 1.378e-09
2018-03-24 17:56 | 346633.7 | 3960.0001 | 3 | 38 | 4.399966 | 0.2352877 | 2.781098 | 3.68e-10 | 11.89033 | 1.378e-09
2018-03-24 17:58 | 346753.7 | 4080.001 | 3 | 38 | 4.400032 | 0.2203712 | 2.788692 | 3.68e-10 | 11.92374 | 1.378e-09
2018-03-24 18:00 | 346873.7 | 4200.0009 | 3 | 38 | 4.400033 | 0.2064238 | 2.79579 | 3.68e-10 | 11.95497 | 1.378e-09
2018-03-24 18:02 | 346993.7 | 4320.0009 | 3 | 38 | 4.399988 | 0.1930857 | 2.802446 | 3.68e-10 | 11.98426 | 1.378e-09
2018-03-24 18:04 | 347113.7 | 4440.0001 | 3 | 38 | 4.399969 | 0.1814919 | 2.8087 | 3.68e-10 | 12.01178 | 1.378e-09
2018-03-24 18:06 | 347233.7 | 4560.0009 | 3 | 38 | 4.400055 | 0.1720638 | 2.814588 | 3.68e-10 | 12.03768 | 1.378e-09
2018-03-24 18:08 | 347353.7 | 4680.001 | 3 | 38 | 4.400061 | 0.1625814 | 2.820144 | 3.68e-10 | 12.06213 | 1.378e-09
2018-03-24 18:10 | 347473.7 | 4800.0009 | 3 | 38 | 4.399988 | 0.1524954 | 2.825392 | 3.68e-10 | 12.08522 | 1.378e-09
2018-03-24 18:12 | 347593.7 | 4920.0002 | 3 | 38 | 4.400064 | 0.1457224 | 2.830353 | 3.68e-10 | 12.10705 | 1.378e-09
2018-03-24 18:14 | 347713.7 | 5040.0009 | 3 | 38 | 4.399981 | 0.1363277 | 2.835044 | 3.68e-10 | 12.12769 | 1.378e-09
2018-03-24 18:16 | 347833.7 | 5160.0009 | 3 | 38 | 4.400007 | 0.1301165 | 2.83949 | 3.68e-10 | 12.14725 | 1.378e-09
2018-03-24 18:18 | 347953.7 | 5280.0009 | 3 | 38 | 4.400029 | 0.1236601 | 2.843704 | 3.68e-10 | 12.16579 | 1.378e-09
2018-03-24 18:20 | 348073.7 | 5400.0009 | 3 | 38 | 4.400077 | 0.1169004 | 2.847692 | 3.68e-10 | 12.18334 | 1.378e-09
2018-03-24 18:22 | 348193.7 | 5520.0009 | 3 | 38 | 4.400002 | 0.1075363 | 2.851415 | 3.68e-10 | 12.19972 | 1.378e-09
2018-03-24 18:24 | 348313.7 | 5640.0001 | 3 | 38 | 4.400023 | 0.09959984 | 2.854862 | 3.68e-10 | 12.21489 | 1.378e-09
2018-03-24 18:26 | 348433.7 | 5760.001 | 3 | 38 | 4.400016 | 0.09262276 | 2.858057 | 3.68e-10 | 12.22895 | 1.378e-09
2018-03-24 18:28 | 348553.7 | 5880.0001 | 3 | 38 | 4.400032 | 0.087533 | 2.861043 | 3.68e-10 | 12.24209 | 1.378e-09
2018-03-24 18:30 | 348672 | 5998.26 | 3 | 38 | 4.399965 | 0.08149719 | 2.863826 | 3.68e-10 | 12.25433 | 1.378e-09
2018-03-24 18:32 | 348792 | 120 | 4 | 38 | 4.390775 | 0 | 2.863826 | 3.68e-10 | 12.25433 | 1.378e-09
2018-03-24 18:34 | 348912 | 240.0001 | 4 | 38 | 4.389779 | 0 | 2.863826 | 3.68e-10 | 12.25433 | 1.378e-09
2018-03-24 18:35 | 348972 | 300.0015 | 4 | 38 | 4.389444 | 0 | 2.863826 | 3.68e-10 | 12.25433 | 1.378e-09
2018-03-24 18:37 | 349092.1 | 120.0009 | 5 | 38 | 3.772876 | -6.519835 | 2.863826 | 0.2172892 | 12.25433 | 0.8310058
2018-03-24 18:39 | 349212.1 | 240.0001 | 5 | 38 | 3.716411 | -6.520186 | 2.863826 | 0.4345903 | 12.25433 | 1.645083
2018-03-24 18:41 | 349332.1 | 360.0001 | 5 | 38 | 3.648469 | -6.519832 | 2.863826 | 0.6518934 | 12.25433 | 2.445391
2018-03-24 18:43 | 349452.1 | 480.0009 | 5 | 38 | 3.578205 | -6.520171 | 2.863826 | 0.8692021 | 12.25433 | 3.230618
2018-03-24 18:45 | 349572.1 | 600.0001 | 5 | 38 | 3.510415 | -6.519958 | 2.863826 | 1.086508 | 12.25433 | 4.00074
2018-03-24 18:47 | 349692.1 | 720.0002 | 5 | 38 | 3.449586 | -6.519977 | 2.863826 | 1.303814 | 12.25433 | 4.756791
2018-03-24 18:49 | 349812.1 | 840.0009 | 5 | 38 | 3.397975 | -6.520184 | 2.863826 | 1.521121 | 12.25433 | 5.500638
2018-03-24 18:51 | 349932.1 | 960.0009 | 5 | 38 | 3.351764 | -6.520142 | 2.863826 | 1.738414 | 12.25433 | 6.23398
2018-03-24 18:53 | 350052.1 | 1080.0001 | 5 | 38 | 3.306592 | -6.519947 | 2.863826 | 1.955716 | 12.25433 | 6.95739
2018-03-24 18:55 | 350172.1 | 1200.0009 | 5 | 38 | 3.261526 | -6.520066 | 2.863826 | 2.173025 | 12.25433 | 7.6711
2018-03-24 18:57 | 350292.1 | 1320.0001 | 5 | 38 | 3.211696 | -6.51985 | 2.863826 | 2.390324 | 12.25433 | 8.374485
2018-03-24 18:59 | 350412.1 | 1440.0002 | 5 | 38 | 3.148884 | -6.519995 | 2.863826 | 2.60763 | 12.25433 | 9.066025
2018-03-24 19:01 | 350532.1 | 1560.0001 | 5 | 38 | 3.029845 | -6.520179 | 2.863826 | 2.824934 | 12.25433 | 9.739284
2018-03-24 19:02 | 350549.6 | 1577.524 | 5 | 38 | 2.999999 | -6.519994 | 2.863826 | 2.85667 | 12.25433 | 9.834979
2018-03-24 19:04 | 350669.7 | 120.0008 | 6 | 38 | 3.657833 | 0 | 2.863826 | 2.85667 | 12.25433 | 9.834979
2018-03-24 19:06 | 350789.7 | 240 | 6 | 38 | 3.678794 | 0 | 2.863826 | 2.85667 | 12.25433 | 9.834979
2018-03-24 19:07 | 350849.7 | 300.0023 | 6 | 38 | 3.683816 | 0 | 2.863826 | 2.85667 | 12.25433 | 9.834979
2018-03-24 19:07 | 350849.7 | 0.0024 | 7 | 39 | 3.683608 | 0 | 0 | 0 | 0 | 0
2018-03-24 19:09 | 350969.8 | 120.0003 | 2 | 39 | 4.12081 | 4.890008 | 0.1623784 | 3.455e-09 | 0.6604729 | 1.2728e-08
2018-03-24 19:11 | 351089.8 | 240.0002 | 2 | 39 | 4.169852 | 4.889972 | 0.32536 | 3.455e-09 | 1.336519 | 1.2728e-08
2018-03-24 19:13 | 351209.8 | 360.0003 | 2 | 39 | 4.194174 | 4.890021 | 0.4883361 | 3.455e-09 | 2.018272 | 1.2728e-08
2018-03-24 19:15 | 351329.8 | 480.001 | 2 | 39 | 4.200103 | 4.668626 | 0.6487128 | 3.455e-09 | 2.691731 | 1.2728e-08
2018-03-24 19:17 | 351449.8 | 600.0002 | 2 | 39 | 4.200176 | 4.341308 | 0.7989475 | 3.455e-09 | 3.32274 | 1.2728e-08
2018-03-24 19:19 | 351569.8 | 720.0011 | 2 | 39 | 4.200222 | 3.998071 | 0.9378805 | 3.455e-09 | 3.906281 | 1.2728e-08
2018-03-24 19:21 | 351689.8 | 840.001 | 2 | 39 | 4.200147 | 3.663957 | 1.065495 | 3.455e-09 | 4.442283 | 1.2728e-08
2018-03-24 19:23 | 351809.8 | 960.0019 | 2 | 39 | 4.200174 | 3.329236 | 1.182117 | 3.455e-09 | 4.932111 | 1.2728e-08
2018-03-24 19:23 | 351834 | 984.1721 | 2 | 39 | 4.20015 | 3.259999 | 1.204237 | 3.455e-09 | 5.02502 | 1.2728e-08
2018-03-24 19:25 | 351954 | 120.001 | 3 | 39 | 4.22704 | 3.259969 | 1.31251 | 3.455e-09 | 5.48111 | 1.2728e-08
2018-03-24 19:27 | 352074 | 240.001 | 3 | 39 | 4.258714 | 3.260028 | 1.421161 | 3.455e-09 | 5.942076 | 1.2728e-08
2018-03-24 19:29 | 352194 | 360.0001 | 3 | 39 | 4.290988 | 3.260087 | 1.529817 | 3.455e-09 | 6.406565 | 1.2728e-08
2018-03-24 19:31 | 352314 | 480.0001 | 3 | 39 | 4.323547 | 3.260028 | 1.638471 | 3.455e-09 | 6.874558 | 1.2728e-08
2018-03-24 19:33 | 352434 | 600.0009 | 3 | 39 | 4.357637 | 3.259994 | 1.747122 | 3.455e-09 | 7.346149 | 1.2728e-08
2018-03-24 19:35 | 352554 | 720.001 | 3 | 39 | 4.393909 | 3.259995 | 1.855775 | 3.455e-09 | 7.821569 | 1.2728e-08
2018-03-24 19:37 | 352674 | 840.0001 | 3 | 39 | 4.400163 | 2.902333 | 1.959025 | 3.455e-09 | 8.275832 | 1.2728e-08
2018-03-24 19:39 | 352794 | 960.0001 | 3 | 39 | 4.400104 | 2.564908 | 2.050002 | 3.455e-09 | 8.676143 | 1.2728e-08
2018-03-24 19:41 | 352914 | 1080.001 | 3 | 39 | 4.400107 | 2.271033 | 2.130499 | 3.455e-09 | 9.030342 | 1.2728e-08
2018-03-24 19:43 | 353034 | 1200.0002 | 3 | 39 | 4.400146 | 2.014623 | 2.201826 | 3.455e-09 | 9.34419 | 1.2728e-08
2018-03-24 19:45 | 353154 | 1320.0002 | 3 | 39 | 4.400151 | 1.791393 | 2.265152 | 3.455e-09 | 9.622836 | 1.2728e-08
2018-03-24 19:47 | 353274 | 1440.0001 | 3 | 39 | 4.400098 | 1.594765 | 2.32149 | 3.455e-09 | 9.870728 | 1.2728e-08
2018-03-24 19:49 | 353394 | 1560.0009 | 3 | 39 | 4.400034 | 1.422646 | 2.371725 | 3.455e-09 | 10.09177 | 1.2728e-08
2018-03-24 19:51 | 353514 | 1680.0001 | 3 | 39 | 4.400075 | 1.273455 | 2.41663 | 3.455e-09 | 10.28935 | 1.2728e-08
2018-03-24 19:53 | 353634 | 1800.0001 | 3 | 39 | 4.400061 | 1.140188 | 2.456854 | 3.455e-09 | 10.46634 | 1.2728e-08
2018-03-24 19:55 | 353754 | 1920.001 | 3 | 39 | 4.400093 | 1.013268 | 2.492711 | 3.455e-09 | 10.62412 | 1.2728e-08
2018-03-24 19:57 | 353874 | 2040.0009 | 3 | 39 | 4.400112 | 0.8999472 | 2.524546 | 3.455e-09 | 10.76419 | 1.2728e-08
2018-03-24 19:59 | 353994 | 2160.001 | 3 | 39 | 4.40002 | 0.8003569 | 2.552829 | 3.455e-09 | 10.88864 | 1.2728e-08
2018-03-24 20:01 | 354114 | 2280.0009 | 3 | 39 | 4.400066 | 0.7213259 | 2.578146 | 3.455e-09 | 11.00004 | 1.2728e-08
2018-03-24 20:03 | 354234 | 2400.0002 | 3 | 39 | 4.399982 | 0.6530409 | 2.601038 | 3.455e-09 | 11.10076 | 1.2728e-08
2018-03-24 20:05 | 354354 | 2520.0009 | 3 | 39 | 4.400006 | 0.5960789 | 2.621867 | 3.455e-09 | 11.19241 | 1.2728e-08
2018-03-24 20:07 | 354474 | 2640.0001 | 3 | 39 | 4.400038 | 0.547267 | 2.640907 | 3.455e-09 | 11.27618 | 1.2728e-08
2018-03-24 20:09 | 354594 | 2760.0001 | 3 | 39 | 4.400007 | 0.5030775 | 2.658395 | 3.455e-09 | 11.35313 | 1.2728e-08
2018-03-24 20:11 | 354714 | 2880.0001 | 3 | 39 | 4.400049 | 0.4648075 | 2.674508 | 3.455e-09 | 11.42403 | 1.2728e-08
2018-03-24 20:13 | 354834 | 3000.0009 | 3 | 39 | 4.4 | 0.4292917 | 2.689405 | 3.455e-09 | 11.48958 | 1.2728e-08
2018-03-24 20:15 | 354954 | 3120.0001 | 3 | 39 | 4.399917 | 0.3969994 | 2.703205 | 3.455e-09 | 11.5503 | 1.2728e-08
2018-03-24 20:17 | 355074 | 3240.0009 | 3 | 39 | 4.399966 | 0.3700342 | 2.716021 | 3.455e-09 | 11.60669 | 1.2728e-08
2018-03-24 20:19 | 355194 | 3360.0001 | 3 | 39 | 4.399995 | 0.3450308 | 2.72794 | 3.455e-09 | 11.65913 | 1.2728e-08
2018-03-24 20:21 | 355314 | 3480.0009 | 3 | 39 | 4.400002 | 0.3214808 | 2.739041 | 3.455e-09 | 11.70798 | 1.2728e-08
2018-03-24 20:23 | 355434 | 3600.0001 | 3 | 39 | 4.400033 | 0.3004923 | 2.749402 | 3.455e-09 | 11.75356 | 1.2728e-08
2018-03-24 20:25 | 355554 | 3720.0009 | 3 | 39 | 4.400028 | 0.2807417 | 2.75908 | 3.455e-09 | 11.79615 | 1.2728e-08
2018-03-24 20:27 | 355674 | 3840.0009 | 3 | 39 | 4.400002 | 0.2592163 | 2.768087 | 3.455e-09 | 11.83578 | 1.2728e-08
2018-03-24 20:29 | 355794 | 3960.0009 | 3 | 39 | 4.400065 | 0.2391634 | 2.776382 | 3.455e-09 | 11.87228 | 1.2728e-08
2018-03-24 20:31 | 355914 | 4080.0009 | 3 | 39 | 4.399955 | 0.2185183 | 2.784005 | 3.455e-09 | 11.90582 | 1.2728e-08
2018-03-24 20:33 | 356034 | 4200.0001 | 3 | 39 | 4.399988 | 0.2025089 | 2.791023 | 3.455e-09 | 11.9367 | 1.2728e-08
2018-03-24 20:35 | 356154 | 4320.0001 | 3 | 39 | 4.399991 | 0.1893368 | 2.797552 | 3.455e-09 | 11.96543 | 1.2728e-08
2018-03-24 20:37 | 356274 | 4440.0009 | 3 | 39 | 4.400026 | 0.1774502 | 2.80366 | 3.455e-09 | 11.9923 | 1.2728e-08
2018-03-24 20:39 | 356394 | 4560.0001 | 3 | 39 | 4.400019 | 0.1669921875 | 2.809388 | 3.455e-09 | 12.01751 | 1.2728e-08
2018-03-24 20:41 | 356514 | 4680.0001 | 3 | 39 | 4.400002 | 0.1570826 | 2.814787 | 3.455e-09 | 12.04126 | 1.2728e-08
2018-03-24 20:43 | 356634 | 4800.0001 | 3 | 39 | 4.400072 | 0.1497955 | 2.81988 | 3.455e-09 | 12.06367 | 1.2728e-08
2018-03-24 20:45 | 356754 | 4920.0009 | 3 | 39 | 4.40003 | 0.1407013 | 2.824692 | 3.455e-09 | 12.08484 | 1.2728e-08
2018-03-24 20:47 | 356874 | 5040.0001 | 3 | 39 | 4.399966 | 0.1328049 | 2.82925 | 3.455e-09 | 12.1049 | 1.2728e-08
2018-03-24 20:49 | 356994 | 5160.0009 | 3 | 39 | 4.400021 | 0.12609 | 2.833569 | 3.455e-09 | 12.1239 | 1.2728e-08
2018-03-24 20:51 | 357114 | 5280.001 | 3 | 39 | 4.399974 | 0.1196508 | 2.837661 | 3.455e-09 | 12.14191 | 1.2728e-08
2018-03-24 20:53 | 357234 | 5400.0009 | 3 | 39 | 4.400015 | 0.1139736 | 2.841551 | 3.455e-09 | 12.15902 | 1.2728e-08
2018-03-24 20:55 | 357354 | 5520.0002 | 3 | 39 | 4.399979 | 0.107955 | 2.845242 | 3.455e-09 | 12.17526 | 1.2728e-08
2018-03-24 20:57 | 357474 | 5640.0009 | 3 | 39 | 4.399994 | 0.1023664 | 2.848745 | 3.455e-09 | 12.19067 | 1.2728e-08
2018-03-24 20:59 | 357594 | 5760.0009 | 3 | 39 | 4.400028 | 0.09788704 | 2.852069 | 3.455e-09 | 12.2053 | 1.2728e-08
2018-03-24 21:01 | 357714 | 5880 | 3 | 39 | 4.400008 | 0.09057999 | 2.855183 | 3.455e-09 | 12.219 | 1.2728e-08
2018-03-24 21:03 | 357834 | 6000.0009 | 3 | 39 | 4.399921 | 0.08258247 | 2.858074 | 3.455e-09 | 12.23172 | 1.2728e-08
2018-03-24 21:03 | 357853.7 | 6019.7344 | 3 | 39 | 4.399949 | 0.08149815 | 2.858529 | 3.455e-09 | 12.23372 | 1.2728e-08
2018-03-24 21:05 | 357973.7 | 120 | 4 | 39 | 4.390957 | 0 | 2.858529 | 3.455e-09 | 12.23372 | 1.2728e-08
2018-03-24 21:07 | 358093.7 | 240.0008 | 4 | 39 | 4.390001 | 0 | 2.858529 | 3.455e-09 | 12.23372 | 1.2728e-08
2018-03-24 21:08 | 358153.7 | 300.0023 | 4 | 39 | 4.389705 | 0 | 2.858529 | 3.455e-09 | 12.23372 | 1.2728e-08
2018-03-24 21:10 | 358273.8 | 120.0002 | 5 | 39 | 3.768998 | -6.520082 | 2.858529 | 0.2172996 | 12.23372 | 0.8303243
2018-03-24 21:12 | 358393.8 | 240.001 | 5 | 39 | 3.712675 | -6.520074 | 2.858529 | 0.4346071 | 12.23372 | 1.643617
2018-03-24 21:14 | 358513.8 | 360.0009 | 5 | 39 | 3.644703 | -6.520118 | 2.858529 | 0.6519102 | 12.23372 | 2.443085
2018-03-24 21:16 | 358633.8 | 480.0001 | 5 | 39 | 3.574114 | -6.520145 | 2.858529 | 0.8692196 | 12.23372 | 3.227427
2018-03-24 21:18 | 358753.8 | 600.0001 | 5 | 39 | 3.506524 | -6.520125 | 2.858529 | 1.08652 | 12.23372 | 3.996638
2018-03-24 21:20 | 358873.8 | 720.0009 | 5 | 39 | 3.445913 | -6.520074 | 2.858529 | 1.303835 | 12.23372 | 4.751921
2018-03-24 21:22 | 358993.8 | 840.0009 | 5 | 39 | 3.394472 | -6.520165 | 2.858529 | 1.521144 | 12.23372 | 5.495015
2018-03-24 21:24 | 359113.8 | 960.0009 | 5 | 39 | 3.350238 | -6.520118 | 2.858529 | 1.738447 | 12.23372 | 6.227757
2018-03-24 21:26 | 359233.8 | 1080.0009 | 5 | 39 | 3.310153 | -6.5201 | 2.858529 | 1.955752 | 12.23372 | 6.95139
2018-03-24 21:28 | 359353.8 | 1200.0001 | 5 | 39 | 3.270772 | -6.520189 | 2.858529 | 2.17306 | 12.23372 | 7.666461
2018-03-24 21:30 | 359473.8 | 1320.001 | 5 | 39 | 3.227264 | -6.519756 | 2.858529 | 2.39037 | 12.23372 | 8.372636
2018-03-24 21:32 | 359593.8 | 1440.0001 | 5 | 39 | 3.164172 | -6.520132 | 2.858529 | 2.607683 | 12.23372 | 9.067667
2018-03-24 21:34 | 359713.8 | 1560.0002 | 5 | 39 | 3.039637 | -6.520159 | 2.858529 | 2.824986 | 12.23372 | 9.743726
2018-03-24 21:35 | 359735.7 | 1581.8744 | 5 | 39 | 2.99999 | -6.519938 | 2.858529 | 2.864596 | 12.23372 | 9.863371
2018-03-24 21:37 | 359855.7 | 120.0008 | 6 | 39 | 3.65533 | 0 | 2.858529 | 2.864596 | 12.23372 | 9.863371
2018-03-24 21:39 | 359975.7 | 240 | 6 | 39 | 3.676956 | 0 | 2.858529 | 2.864596 | 12.23372 | 9.863371
2018-03-24 21:40 | 360035.7 | 300.0015 | 6 | 39 | 3.682132 | 0 | 2.858529 | 2.864596 | 12.23372 | 9.863371
2018-03-24 21:40 | 360035.7 | 0.0025 | 7 | 40 | 3.681946 | 0 | 0 | 0 | 0 | 0
2018-03-24 21:42 | 360155.8 | 120.0009 | 2 | 40 | 4.124609 | 4.890042 | 0.1623766 | 4.04e-10 | 0.6610383 | 1.487e-09
2018-03-24 21:44 | 360275.8 | 240.001 | 2 | 40 | 4.174189 | 4.890088 | 0.3253573 | 4.04e-10 | 1.337734 | 1.487e-09
2018-03-24 21:46 | 360395.8 | 360.0001 | 2 | 40 | 4.198875 | 4.889991 | 0.4883353 | 4.04e-10 | 2.02024 | 1.487e-09
2018-03-24 21:48 | 360515.8 | 480.0001 | 2 | 40 | 4.200095 | 4.607924 | 0.6468431 | 4.04e-10 | 2.685988 | 1.487e-09
2018-03-24 21:50 | 360635.8 | 600.0001 | 2 | 40 | 4.200147 | 4.291902 | 0.7952698 | 4.04e-10 | 3.309402 | 1.487e-09
2018-03-24 21:52 | 360755.8 | 720.0009 | 2 | 40 | 4.200138 | 3.956075 | 0.9327112 | 4.04e-10 | 3.886677 | 1.487e-09
2018-03-24 21:54 | 360875.8 | 840.001 | 2 | 40 | 4.20013 | 3.632211 | 1.059134 | 4.04e-10 | 4.417673 | 1.487e-09
2018-03-24 21:56 | 360995.8 | 960.0001 | 2 | 40 | 4.20014 | 3.328443 | 1.175076 | 4.04e-10 | 4.904648 | 1.487e-09
2018-03-24 21:56 | 361023.6 | 987.8144 | 2 | 40 | 4.200112 | 3.259988 | 1.200527 | 4.04e-10 | 5.011545 | 1.487e-09
2018-03-24 21:58 | 361143.7 | 120.0001 | 3 | 40 | 4.222758 | 3.260058 | 1.308796 | 4.04e-10 | 5.467404 | 1.487e-09
2018-03-24 22:00 | 361263.7 | 240.0001 | 3 | 40 | 4.249176 | 3.260022 | 1.417452 | 4.04e-10 | 5.927656 | 1.487e-09
2018-03-24 22:02 | 361383.7 | 360.0001 | 3 | 40 | 4.277378 | 3.259988 | 1.526105 | 4.04e-10 | 6.390854 | 1.487e-09
2018-03-24 22:04 | 361503.7 | 480.0001 | 3 | 40 | 4.307812 | 3.260043 | 1.634757 | 4.04e-10 | 6.857233 | 1.487e-09
2018-03-24 22:06 | 361623.7 | 600.0001 | 3 | 40 | 4.34304 | 3.260081 | 1.74341 | 4.04e-10 | 7.327147 | 1.487e-09
2018-03-24 22:08 | 361743.7 | 720.0009 | 3 | 40 | 4.382718 | 3.260015 | 1.852062 | 4.04e-10 | 7.801149 | 1.487e-09
2018-03-24 22:10 | 361863.7 | 840.0001 | 3 | 40 | 4.40017 | 2.951715 | 1.957438 | 4.04e-10 | 8.264432 | 1.487e-09
2018-03-24 22:12 | 361983.7 | 960.0001 | 3 | 40 | 4.40016 | 2.579026 | 2.049355 | 4.04e-10 | 8.66888 | 1.487e-09
2018-03-24 22:14 | 362103.7 | 1080.001 | 3 | 40 | 4.400041 | 2.268701 | 2.130025 | 4.04e-10 | 9.023841 | 1.487e-09
2018-03-24 22:16 | 362223.7 | 1200.0001 | 3 | 40 | 4.400113 | 2.006585 | 2.20119 | 4.04e-10 | 9.33698 | 1.487e-09
2018-03-24 22:18 | 362343.7 | 1320.0002 | 3 | 40 | 4.400091 | 1.7815 | 2.264229 | 4.04e-10 | 9.614359 | 1.487e-09
2018-03-24 22:20 | 362463.7 | 1440.0001 | 3 | 40 | 4.4001 | 1.586925 | 2.320294 | 4.04e-10 | 9.861052 | 1.487e-09
2018-03-24 22:22 | 362583.7 | 1560.0002 | 3 | 40 | 4.400113 | 1.419051 | 2.370327 | 4.04e-10 | 10.0812 | 1.487e-09
2018-03-24 22:24 | 362703.7 | 1680.0009 | 3 | 40 | 4.400096 | 1.271811 | 2.415118 | 4.04e-10 | 10.27829 | 1.487e-09
2018-03-24 22:26 | 362823.7 | 1800.0009 | 3 | 40 | 4.400018 | 1.142212 | 2.455326 | 4.04e-10 | 10.4552 | 1.487e-09
2018-03-24 22:28 | 362943.7 | 1920.001 | 3 | 40 | 4.400064 | 1.030025 | 2.491504 | 4.04e-10 | 10.61439 | 1.487e-09
2018-03-24 22:30 | 363063.7 | 2040.0001 | 3 | 40 | 4.400065 | 0.9299068 | 2.524136 | 4.04e-10 | 10.75797 | 1.487e-09
2018-03-24 22:32 | 363183.7 | 2160.0009 | 3 | 40 | 4.400052 | 0.8418694 | 2.55363 | 4.04e-10 | 10.88775 | 1.487e-09
2018-03-24 22:34 | 363303.7 | 2280.0001 | 3 | 40 | 4.400049 | 0.7636557 | 2.580356 | 4.04e-10 | 11.00534 | 1.487e-09
2018-03-24 22:36 | 363423.7 | 2400.0009 | 3 | 40 | 4.400039 | 0.6942205 | 2.604622 | 4.04e-10 | 11.11211 | 1.487e-09
2018-03-24 22:38 | 363543.7 | 2520.0001 | 3 | 40 | 4.400077 | 0.6330442 | 2.626712 | 4.04e-10 | 11.20931 | 1.487e-09
2018-03-24 22:40 | 363663.7 | 2640.0001 | 3 | 40 | 4.400072 | 0.571744 | 2.646752 | 4.04e-10 | 11.29749 | 1.487e-09
2018-03-24 22:42 | 363783.7 | 2760.0001 | 3 | 40 | 4.400107 | 0.515728 | 2.66482 | 4.04e-10 | 11.37699 | 1.487e-09
2018-03-24 22:44 | 363903.7 | 2880.0002 | 3 | 40 | 4.399968 | 0.4641161 | 2.681124 | 4.04e-10 | 11.44873 | 1.487e-09
2018-03-24 22:46 | 364023.7 | 3000.001 | 3 | 40 | 4.400016 | 0.4247227 | 2.695932 | 4.04e-10 | 11.51388 | 1.487e-09
2018-03-24 22:48 | 364143.7 | 3120.0001 | 3 | 40 | 4.400025 | 0.3912935 | 2.709515 | 4.04e-10 | 11.57365 | 1.487e-09
2018-03-24 22:50 | 364263.7 | 3240.0018 | 3 | 40 | 4.400035 | 0.3621244 | 2.722052 | 4.04e-10 | 11.62881 | 1.487e-09
2018-03-24 22:52 | 364383.7 | 3360.0001 | 3 | 40 | 4.399966 | 0.3355875 | 2.733675 | 4.04e-10 | 11.67995 | 1.487e-09
2018-03-24 22:54 | 364503.7 | 3480.0001 | 3 | 40 | 4.400005 | 0.3127851 | 2.744493 | 4.04e-10 | 11.72755 | 1.487e-09
2018-03-24 22:56 | 364623.7 | 3600.001 | 3 | 40 | 4.400018 | 0.2930956 | 2.754588 | 4.04e-10 | 11.77197 | 1.487e-09
2018-03-24 22:58 | 364743.7 | 3720.0009 | 3 | 40 | 4.39995 | 0.273284 | 2.764034 | 4.04e-10 | 11.81353 | 1.487e-09
2018-03-24 23:00 | 364863.7 | 3840.0002 | 3 | 40 | 4.399992 | 0.2571592 | 2.772886 | 4.04e-10 | 11.85248 | 1.487e-09
2018-03-24 23:02 | 364983.7 | 3960.0009 | 3 | 40 | 4.400049 | 0.2420721 | 2.781198 | 4.04e-10 | 11.88905 | 1.487e-09
2018-03-24 23:04 | 365103.7 | 4080.0009 | 3 | 40 | 4.399945 | 0.2263613 | 2.789004 | 4.04e-10 | 11.9234 | 1.487e-09
2018-03-24 23:06 | 365223.7 | 4200.0008 | 3 | 40 | 4.400018 | 0.2137413 | 2.796341 | 4.04e-10 | 11.95568 | 1.487e-09
2018-03-24 23:08 | 365343.7 | 4320.0009 | 3 | 40 | 4.400073 | 0.2020569 | 2.803241 | 4.04e-10 | 11.98604 | 1.487e-09
2018-03-24 23:10 | 365463.7 | 4440.0001 | 3 | 40 | 4.399986 | 0.1880522 | 2.809723 | 4.04e-10 | 12.01456 | 1.487e-09
2018-03-24 23:12 | 365583.7 | 4560.0001 | 3 | 40 | 4.399955 | 0.1755018 | 2.815813 | 4.04e-10 | 12.04136 | 1.487e-09
2018-03-24 23:14 | 365703.7 | 4680.0001 | 3 | 40 | 4.399972 | 0.1627855 | 2.821474 | 4.04e-10 | 12.06627 | 1.487e-09
2018-03-24 23:16 | 365823.7 | 4800.0001 | 3 | 40 | 4.399988 | 0.1500988 | 2.8267 | 4.04e-10 | 12.08926 | 1.487e-09
2018-03-24 23:18 | 365943.7 | 4920.0002 | 3 | 40 | 4.399987 | 0.138546 | 2.831516 | 4.04e-10 | 12.11045 | 1.487e-09
2018-03-24 23:20 | 366063.7 | 5040.0009 | 3 | 40 | 4.399943 | 0.1296053 | 2.835997 | 4.04e-10 | 12.13017 | 1.487e-09
2018-03-24 23:22 | 366183.7 | 5160.0009 | 3 | 40 | 4.399972 | 0.1214447 | 2.840201 | 4.04e-10 | 12.14867 | 1.487e-09
2018-03-24 23:24 | 366303.7 | 5280.0009 | 3 | 40 | 4.400009 | 0.1154537 | 2.844161 | 4.04e-10 | 12.16609 | 1.487e-09
2018-03-24 23:26 | 366423.7 | 5400.0001 | 3 | 40 | 4.400008 | 0.1090355 | 2.847909 | 4.04e-10 | 12.18258 | 1.487e-09
2018-03-24 23:28 | 366543.7 | 5520.0001 | 3 | 40 | 4.400043 | 0.1041489 | 2.851465 | 4.04e-10 | 12.19823 | 1.487e-09
2018-03-24 23:30 | 366663.7 | 5640.0009 | 3 | 40 | 4.399961 | 0.09793758 | 2.854837 | 4.04e-10 | 12.21307 | 1.487e-09
2018-03-24 23:32 | 366783.7 | 5760.0002 | 3 | 40 | 4.399931 | 0.09305096 | 2.858045 | 4.04e-10 | 12.22718 | 1.487e-09
2018-03-24 23:34 | 366903.7 | 5880.0009 | 3 | 40 | 4.39996 | 0.08921719 | 2.861104 | 4.04e-10 | 12.24064 | 1.487e-09
2018-03-24 23:36 | 367023.7 | 6000.0001 | 3 | 40 | 4.400038 | 0.08556843 | 2.864021 | 4.04e-10 | 12.25347 | 1.487e-09
2018-03-24 23:38 | 367123.7 | 6100.0616 | 3 | 40 | 4.399976 | 0.0814867 | 2.866348 | 4.04e-10 | 12.26371 | 1.487e-09
2018-03-24 23:40 | 367243.8 | 120.0008 | 4 | 40 | 4.390962 | 0 | 2.866348 | 4.04e-10 | 12.26371 | 1.487e-09
2018-03-24 23:42 | 367363.8 | 240.0008 | 4 | 40 | 4.390031 | 0 | 2.866348 | 4.04e-10 | 12.26371 | 1.487e-09
2018-03-24 23:43 | 367423.8 | 300.0023 | 4 | 40 | 4.389653 | 0 | 2.866348 | 4.04e-10 | 12.26371 | 1.487e-09
2018-03-24 23:45 | 367543.8 | 120.001 | 5 | 40 | 3.785342 | -6.519813 | 2.866348 | 0.2173018 | 12.26371 | 0.8337611
2018-03-24 23:47 | 367663.8 | 240.001 | 5 | 40 | 3.724769 | -6.520157 | 2.866348 | 0.4345996 | 12.26371 | 1.650145
2018-03-24 23:49 | 367783.8 | 360.001 | 5 | 40 | 3.650089 | -6.520142 | 2.866348 | 0.6519007 | 12.26371 | 2.451539
2018-03-24 23:51 | 367903.8 | 480.0003 | 5 | 40 | 3.573289 | -6.519923 | 2.866348 | 0.8692052 | 12.26371 | 3.236384
2018-03-24 23:53 | 368023.8 | 600.0002 | 5 | 40 | 3.500111 | -6.520074 | 2.866348 | 1.086515 | 12.26371 | 4.004774
2018-03-24 23:55 | 368143.8 | 720.001 | 5 | 40 | 3.43797 | -6.519845 | 2.866348 | 1.30382 | 12.26371 | 4.758425
2018-03-24 23:57 | 368263.8 | 840.0002 | 5 | 40 | 3.385755 | -6.520173 | 2.866348 | 1.521125 | 12.26371 | 5.499684
2018-03-24 23:59 | 368383.8 | 960.001 | 5 | 40 | 3.341475 | -6.520122 | 2.866348 | 1.738426 | 12.26371 | 6.230483
2018-03-25 00:01 | 368503.8 | 1080.001 | 5 | 40 | 3.301193 | -6.520123 | 2.866348 | 1.955732 | 12.26371 | 6.952176
2018-03-25 00:03 | 368623.8 | 1200.001 | 5 | 40 | 3.261371 | -6.519838 | 2.866348 | 2.173032 | 12.26371 | 7.665229
2018-03-25 00:05 | 368743.8 | 1320.001 | 5 | 40 | 3.217152 | -6.519806 | 2.866348 | 2.390341 | 12.26371 | 8.369305
2018-03-25 00:07 | 368863.8 | 1440.0002 | 5 | 40 | 3.159017 | -6.519897 | 2.866348 | 2.607638 | 12.26371 | 9.0625
2018-03-25 00:09 | 368983.8 | 1560.001 | 5 | 40 | 3.045032 | -6.519906 | 2.866348 | 2.824939 | 12.26371 | 9.738438
2018-03-25 00:09 | 369009.9 | 1586.0569 | 5 | 40 | 2.999992 | -6.519943 | 2.866348 | 2.872123 | 12.26371 | 9.8811
2018-03-25 00:11 | 369130 | 120 | 6 | 40 | 3.653708 | 0 | 2.866348 | 2.872123 | 12.26371 | 9.8811
2018-03-25 00:13 | 369250 | 240.0008 | 6 | 40 | 3.675498 | 0 | 2.866348 | 2.872123 | 12.26371 | 9.8811
2018-03-25 00:14 | 369310 | 300.0015 | 6 | 40 | 3.680707 | 0 | 2.866348 | 2.872123 | 12.26371 | 9.8811
2018-03-25 00:14 | 369309.9 | 0.0024 | 7 | 41 | 3.680855 | 0 | 0 | 0 | 0 | 0
2018-03-25 00:16 | 369430 | 120.0001 | 2 | 41 | 4.11176 | 4.890012 | 0.162382 | 2.407e-09 | 0.6592218 | 8.86e-09
2018-03-25 00:18 | 369550 | 240.0001 | 2 | 41 | 4.161525 | 4.89001 | 0.3253584 | 2.407e-09 | 1.333798 | 8.86e-09
2018-03-25 00:20 | 369670 | 360.001 | 2 | 41 | 4.187425 | 4.890029 | 0.4883402 | 2.407e-09 | 2.014348 | 8.86e-09
2018-03-25 00:22 | 369790 | 480.0001 | 2 | 41 | 4.200204 | 4.698956 | 0.6497767 | 2.407e-09 | 2.691846 | 8.86e-09
2018-03-25 00:24 | 369910 | 600.001 | 2 | 41 | 4.200207 | 4.305774 | 0.7998322 | 2.407e-09 | 3.322105 | 8.86e-09
2018-03-25 00:26 | 370030 | 720.0001 | 2 | 41 | 4.200153 | 3.910386 | 0.9366797 | 2.407e-09 | 3.896887 | 8.86e-09
2018-03-25 00:28 | 370150 | 840.0002 | 2 | 41 | 4.200171 | 3.566709 | 1.061172 | 2.407e-09 | 4.419775 | 8.86e-09
2018-03-25 00:30 | 370268.5 | 958.42 | 2 | 41 | 4.20015 | 3.259992 | 1.173353 | 2.407e-09 | 4.89095 | 8.86e-09
2018-03-25 00:32 | 370388.4 | 120.0002 | 3 | 41 | 4.223382 | 3.259994 | 1.281626 | 2.407e-09 | 5.346862 | 8.86e-09
2018-03-25 00:34 | 370508.4 | 240.001 | 3 | 41 | 4.249875 | 3.259997 | 1.390279 | 2.407e-09 | 5.807168 | 8.86e-09
2018-03-25 00:36 | 370628.4 | 360.0001 | 3 | 41 | 4.277822 | 3.260013 | 1.498931 | 2.407e-09 | 6.270429 | 8.86e-09
2018-03-25 00:38 | 370748.4 | 480.0002 | 3 | 41 | 4.307606 | 3.259999 | 1.607582 | 2.407e-09 | 6.73682 | 8.86e-09
2018-03-25 00:40 | 370868.4 | 600.0001 | 3 | 41 | 4.339524 | 3.259984 | 1.716235 | 2.407e-09 | 7.20657 | 8.86e-09
2018-03-25 00:42 | 370988.4 | 720.0009 | 3 | 41 | 4.373877 | 3.260022 | 1.824891 | 2.407e-09 | 7.679927 | 8.86e-09
2018-03-25 00:44 | 371108.4 | 840.0001 | 3 | 41 | 4.400195 | 3.11402 | 1.932807 | 2.407e-09 | 8.153744 | 8.86e-09
2018-03-25 00:46 | 371228.4 | 960.0001 | 3 | 41 | 4.400132 | 2.738601 | 2.030125 | 2.407e-09 | 8.581958 | 8.86e-09
2018-03-25 00:48 | 371348.4 | 1080.001 | 3 | 41 | 4.400102 | 2.41908 | 2.115978 | 2.407e-09 | 8.959723 | 8.86e-09
2018-03-25 00:50 | 371468.4 | 1200.0001 | 3 | 41 | 4.40015 | 2.138997 | 2.191833 | 2.407e-09 | 9.293497 | 8.86e-09
2018-03-25 00:52 | 371588.4 | 1320.0002 | 3 | 41 | 4.400135 | 1.893558 | 2.258939 | 2.407e-09 | 9.588771 | 8.86e-09
2018-03-25 00:54 | 371708.4 | 1440.0009 | 3 | 41 | 4.400121 | 1.681196 | 2.318414 | 2.407e-09 | 9.85047 | 8.86e-09
2018-03-25 00:56 | 371828.4 | 1560.0001 | 3 | 41 | 4.400081 | 1.485986 | 2.371167 | 2.407e-09 | 10.08259 | 8.86e-09
2018-03-25 00:58 | 371948.4 | 1680.001 | 3 | 41 | 4.400146 | 1.308372 | 2.417645 | 2.407e-09 | 10.2871 | 8.86e-09
2018-03-25 01:00 | 372068.4 | 1800.0009 | 3 | 41 | 4.400008 | 1.14973 | 2.458553 | 2.407e-09 | 10.46709 | 8.86e-09
2018-03-25 01:02 | 372188.4 | 1920.0009 | 3 | 41 | 4.400074 | 1.021315 | 2.494656 | 2.407e-09 | 10.62595 | 8.86e-09
2018-03-25 01:04 | 372308.4 | 2040.0009 | 3 | 41 | 4.400069 | 0.9158115 | 2.526882 | 2.407e-09 | 10.76775 | 8.86e-09
2018-03-25 01:06 | 372428.4 | 2160.0009 | 3 | 41 | 4.400049 | 0.8257093 | 2.555867 | 2.407e-09 | 10.89528 | 8.86e-09
2018-03-25 01:08 | 372548.4 | 2280.0001 | 3 | 41 | 4.400043 | 0.7486 | 2.582077 | 2.407e-09 | 11.01061 | 8.86e-09
2018-03-25 01:10 | 372668.4 | 2400.0009 | 3 | 41 | 4.400062 | 0.6823025 | 2.605892 | 2.407e-09 | 11.11539 | 8.86e-09
2018-03-25 01:12 | 372788.4 | 2520.0001 | 3 | 41 | 4.40007 | 0.623374 | 2.62762 | 2.407e-09 | 11.211 | 8.86e-09
2018-03-25 01:14 | 372908.4 | 2640.0001 | 3 | 41 | 4.399987 | 0.5710459 | 2.647518 | 2.407e-09 | 11.29855 | 8.86e-09
2018-03-25 01:16 | 373028.4 | 2760.0002 | 3 | 41 | 4.399939 | 0.5242662 | 2.665788 | 2.407e-09 | 11.37894 | 8.86e-09
2018-03-25 01:18 | 373148.4 | 2880.0001 | 3 | 41 | 4.399983 | 0.483861 | 2.682615 | 2.407e-09 | 11.45298 | 8.86e-09
2018-03-25 01:20 | 373268.4 | 3000.0001 | 3 | 41 | 4.400044 | 0.447834 | 2.698141 | 2.407e-09 | 11.52129 | 8.86e-09
2018-03-25 01:22 | 373388.4 | 3120.0009 | 3 | 41 | 4.399994 | 0.4140806 | 2.712494 | 2.407e-09 | 11.58445 | 8.86e-09
2018-03-25 01:24 | 373508.4 | 3240.0009 | 3 | 41 | 4.400008 | 0.3842773 | 2.725788 | 2.407e-09 | 11.64294 | 8.86e-09
2018-03-25 01:26 | 373628.4 | 3360.001 | 3 | 41 | 4.399958 | 0.3556767 | 2.738129 | 2.407e-09 | 11.69724 | 8.86e-09
2018-03-25 01:28 | 373748.4 | 3480.0009 | 3 | 41 | 4.400081 | 0.3328295 | 2.749596 | 2.407e-09 | 11.7477 | 8.86e-09
2018-03-25 01:30 | 373868.4 | 3600.0009 | 3 | 41 | 4.399945 | 0.307333 | 2.760272 | 2.407e-09 | 11.79467 | 8.86e-09
2018-03-25 01:32 | 373988.4 | 3720.0009 | 3 | 41 | 4.399947 | 0.2830048 | 2.77015 | 2.407e-09 | 11.83814 | 8.86e-09
2018-03-25 01:34 | 374108.4 | 3840.0001 | 3 | 41 | 4.400019 | 0.2603149 | 2.779212 | 2.407e-09 | 11.87801 | 8.86e-09
2018-03-25 01:36 | 374228.4 | 3960.0001 | 3 | 41 | 4.400039 | 0.2384825 | 2.787515 | 2.407e-09 | 11.91454 | 8.86e-09
2018-03-25 01:38 | 374348.4 | 4080.0001 | 3 | 41 | 4.400024 | 0.2209425 | 2.795161 | 2.407e-09 | 11.94818 | 8.86e-09
2018-03-25 01:40 | 374468.4 | 4200.001 | 3 | 41 | 4.399982 | 0.2057695 | 2.802265 | 2.407e-09 | 11.97944 | 8.86e-09
2018-03-25 01:42 | 374588.4 | 4320.0001 | 3 | 41 | 4.400022 | 0.1931124 | 2.808906 | 2.407e-09 | 12.00866 | 8.86e-09
2018-03-25 01:44 | 374708.4 | 4440.001 | 3 | 41 | 4.400065 | 0.1821003 | 2.815134 | 2.407e-09 | 12.03607 | 8.86e-09
2018-03-25 01:46 | 374828.4 | 4560.0009 | 3 | 41 | 4.40001 | 0.1705999 | 2.82099 | 2.407e-09 | 12.06183 | 8.86e-09
2018-03-25 01:48 | 374948.4 | 4680.001 | 3 | 41 | 4.400016 | 0.1608496 | 2.826509 | 2.407e-09 | 12.08611 | 8.86e-09
2018-03-25 01:50 | 375068.4 | 4800.0009 | 3 | 41 | 4.400026 | 0.1521444 | 2.831721 | 2.407e-09 | 12.10905 | 8.86e-09
2018-03-25 01:52 | 375188.4 | 4920.0009 | 3 | 41 | 4.400032 | 0.144206 | 2.836644 | 2.407e-09 | 12.13071 | 8.86e-09
2018-03-25 01:54 | 375308.4 | 5040.0001 | 3 | 41 | 4.400013 | 0.1361265 | 2.841306 | 2.407e-09 | 12.15122 | 8.86e-09
2018-03-25 01:56 | 375428.4 | 5160.0001 | 3 | 41 | 4.400046 | 0.1293335 | 2.845726 | 2.407e-09 | 12.17067 | 8.86e-09
2018-03-25 01:58 | 375548.4 | 5280.0009 | 3 | 41 | 4.399985 | 0.121954 | 2.849911 | 2.407e-09 | 12.18908 | 8.86e-09
2018-03-25 02:00 | 375668.4 | 5400.0001 | 3 | 41 | 4.400033 | 0.1159849 | 2.853878 | 2.407e-09 | 12.20654 | 8.86e-09
2018-03-25 02:02 | 375788.4 | 5520.0001 | 3 | 41 | 4.400003 | 0.1096611 | 2.857641 | 2.407e-09 | 12.2231 | 8.86e-09
2018-03-25 02:04 | 375908.4 | 5640.0009 | 3 | 41 | 4.399971 | 0.1024036 | 2.861185 | 2.407e-09 | 12.23869 | 8.86e-09
2018-03-25 02:06 | 376028.4 | 5760.0009 | 3 | 41 | 4.400023 | 0.09545231 | 2.864479 | 2.407e-09 | 12.25318 | 8.86e-09
2018-03-25 02:08 | 376148.4 | 5880.0009 | 3 | 41 | 4.400045 | 0.08876514 | 2.867527 | 2.407e-09 | 12.26659 | 8.86e-09
2018-03-25 02:10 | 376253.4 | 5984.9528 | 3 | 41 | 4.399902 | 0.08148861 | 2.870019 | 2.407e-09 | 12.27756 | 8.86e-09
2018-03-25 02:12 | 376373.4 | 120.0008 | 4 | 41 | 4.39074 | 0 | 2.870019 | 2.407e-09 | 12.27756 | 8.86e-09
2018-03-25 02:14 | 376493.4 | 240.0001 | 4 | 41 | 4.389733 | 0 | 2.870019 | 2.407e-09 | 12.27756 | 8.86e-09
2018-03-25 02:15 | 376553.4 | 300.0015 | 4 | 41 | 4.389382 | 0 | 2.870019 | 2.407e-09 | 12.27756 | 8.86e-09
2018-03-25 02:17 | 376673.5 | 120.0001 | 5 | 41 | 3.769272 | -6.520133 | 2.870019 | 0.2172897 | 12.27756 | 0.8302698
2018-03-25 02:19 | 376793.5 | 240.0009 | 5 | 41 | 3.713083 | -6.520164 | 2.870019 | 0.4345983 | 12.27756 | 1.643622
2018-03-25 02:21 | 376913.5 | 360.0001 | 5 | 41 | 3.64505 | -6.520038 | 2.870019 | 0.6518952 | 12.27756 | 2.443181
2018-03-25 02:23 | 377033.5 | 480.0009 | 5 | 41 | 3.574938 | -6.519852 | 2.870019 | 0.8692019 | 12.27756 | 3.227637
2018-03-25 02:25 | 377153.5 | 600.0009 | 5 | 41 | 3.507276 | -6.520196 | 2.870019 | 1.086509 | 12.27756 | 3.997038
2018-03-25 02:27 | 377273.5 | 720.0009 | 5 | 41 | 3.446642 | -6.519818 | 2.870019 | 1.303808 | 12.27756 | 4.752409
2018-03-25 02:29 | 377393.5 | 840.0009 | 5 | 41 | 3.395197 | -6.520159 | 2.870019 | 1.521113 | 12.27756 | 5.495634
2018-03-25 02:31 | 377513.5 | 960.0009 | 5 | 41 | 3.350999 | -6.519837 | 2.870019 | 1.738426 | 12.27756 | 6.228559
2018-03-25 02:33 | 377633.5 | 1080.0009 | 5 | 41 | 3.310831 | -6.520129 | 2.870019 | 1.95573 | 12.27756 | 6.95232
2018-03-25 02:35 | 377753.5 | 1200.0001 | 5 | 41 | 3.271189 | -6.520181 | 2.870019 | 2.173028 | 12.27756 | 7.667466
2018-03-25 02:37 | 377873.5 | 1320.0009 | 5 | 41 | 3.224629 | -6.520086 | 2.870019 | 2.390338 | 12.27756 | 8.373552
2018-03-25 02:39 | 377993.5 | 1440.0009 | 5 | 41 | 3.158778 | -6.51979 | 2.870019 | 2.607645 | 12.27756 | 9.067615
2018-03-25 02:41 | 378113.5 | 1560.0009 | 5 | 41 | 3.031607 | -6.519822 | 2.870019 | 2.82495 | 12.27756 | 9.742162
2018-03-25 02:41 | 378131 | 1577.4392 | 5 | 41 | 2.999994 | -6.519832 | 2.870019 | 2.856526 | 12.27756 | 9.837403
2018-03-25 02:43 | 378251 | 120 | 6 | 41 | 3.657303 | 0 | 2.870019 | 2.856526 | 12.27756 | 9.837403
2018-03-25 02:45 | 378371 | 240.0008 | 6 | 41 | 3.678421 | 0 | 2.870019 | 2.856526 | 12.27756 | 9.837403
2018-03-25 02:46 | 378431 | 300.0023 | 6 | 41 | 3.683475 | 0 | 2.870019 | 2.856526 | 12.27756 | 9.837403
2018-03-25 02:46 | 378431 | 0.0024 | 7 | 42 | 3.683417 | 0 | 0 | 0 | 0 | 0
2018-03-25 02:48 | 378551.0783 | 120.0001 | 2 | 42 | 4.125069 | 4.889956 | 0.1623821 | 1.554e-09 | 0.6611107 | 5.724e-09
2018-03-25 02:50 | 378671.0783 | 240.0001 | 2 | 42 | 4.174207 | 4.890002 | 0.3253562 | 1.554e-09 | 1.337834 | 5.724e-09
2018-03-25 02:52 | 378791.0791 | 360.0009 | 2 | 42 | 4.198586 | 4.889932 | 0.4883303 | 1.554e-09 | 2.020293 | 5.724e-09
2018-03-25 02:54 | 378911.0784 | 480.0002 | 2 | 42 | 4.200103 | 4.612588 | 0.6470008 | 1.554e-09 | 2.686723 | 5.724e-09
2018-03-25 02:56 | 379031.0791 | 600.0009 | 2 | 42 | 4.200152 | 4.28921 | 0.7954403 | 1.554e-09 | 3.310192 | 5.724e-09
2018-03-25 02:58 | 379151.0791 | 720.0009 | 2 | 42 | 4.20018 | 3.954268 | 0.9328215 | 1.554e-09 | 3.887216 | 5.724e-09
2018-03-25 03:00 | 379271.0783 | 840.0001 | 2 | 42 | 4.200152 | 3.629228 | 1.05917 | 1.554e-09 | 4.4179 | 5.724e-09
2018-03-25 03:02 | 379391.0791 | 960.0009 | 2 | 42 | 4.200109 | 3.322307 | 1.174987 | 1.554e-09 | 4.904349 | 5.724e-09
2018-03-25 03:03 | 379416.8598 | 985.7816 | 2 | 42 | 4.200122 | 3.259997 | 1.198557 | 1.554e-09 | 5.003345 | 5.724e-09
2018-03-25 03:05 | 379536.9 | 120.0003 | 3 | 42 | 4.222873 | 3.260037 | 1.306826 | 3.536e-09 | 5.459207 | 1.3748e-08
2018-03-25 03:07 | 379656.9 | 240.0002 | 3 | 42 | 4.249504 | 3.260064 | 1.415478 | 3.536e-09 | 5.919466 | 1.3748e-08
2018-03-25 03:09 | 379776.9 | 360.001 | 3 | 42 | 4.278057 | 3.260018 | 1.524133 | 3.536e-09 | 6.382721 | 1.3748e-08
2018-03-25 03:11 | 379896.9 | 480.0003 | 3 | 42 | 4.31144 | 3.260003 | 1.632782 | 3.536e-09 | 6.849303 | 1.3748e-08
2018-03-25 03:13 | 380016.9 | 600.001 | 3 | 42 | 4.348749 | 3.260028 | 1.741434 | 3.536e-09 | 7.31974 | 1.3748e-08
2018-03-25 03:15 | 380136.9 | 720.0002 | 3 | 42 | 4.389589 | 3.260037 | 1.850087 | 3.536e-09 | 7.794426 | 1.3748e-08
2018-03-25 03:17 | 380256.9 | 840.0002 | 3 | 42 | 4.400226 | 2.910485 | 1.953968 | 3.536e-09 | 8.251377 | 1.3748e-08
2018-03-25 03:19 | 380376.9 | 960.001 | 3 | 42 | 4.400112 | 2.559375 | 2.044949 | 3.536e-09 | 8.651705 | 1.3748e-08
2018-03-25 03:21 | 380496.9 | 1080.0002 | 3 | 42 | 4.400165 | 2.260285 | 2.125159 | 3.536e-09 | 9.004642 | 1.3748e-08
2018-03-25 03:23 | 380616.9 | 1200.001 | 3 | 42 | 4.400135 | 2.002452 | 2.196093 | 3.536e-09 | 9.316761 | 1.3748e-08
2018-03-25 03:25 | 380736.9 | 1320.0003 | 3 | 42 | 4.400112 | 1.779072 | 2.259019 | 3.536e-09 | 9.593644 | 1.3748e-08
2018-03-25 03:27 | 380856.9 | 1440.0002 | 3 | 42 | 4.400102 | 1.586662 | 2.315038 | 3.536e-09 | 9.840133 | 1.3748e-08
2018-03-25 03:29 | 380976.9 | 1560.0011 | 3 | 42 | 4.400111 | 1.419162 | 2.365061 | 3.536e-09 | 10.06024 | 1.3748e-08
2018-03-25 03:31 | 381096.9 | 1680.0002 | 3 | 42 | 4.400122 | 1.272364 | 2.409845 | 3.536e-09 | 10.25729 | 1.3748e-08
2018-03-25 03:33 | 381216.9 | 1800.001 | 3 | 42 | 4.399978 | 1.141893 | 2.450034 | 3.536e-09 | 10.43413 | 1.3748e-08
2018-03-25 03:35 | 381336.9 | 1920.001 | 3 | 42 | 4.400112 | 1.029906 | 2.486193 | 3.536e-09 | 10.59323 | 1.3748e-08
2018-03-25 03:37 | 381456.9 | 2040.0002 | 3 | 42 | 4.400063 | 0.9299002 | 2.5188 | 3.536e-09 | 10.7367 | 1.3748e-08
2018-03-25 03:39 | 381576.9 | 2160.0011 | 3 | 42 | 4.400007 | 0.8396769 | 2.548273 | 3.536e-09 | 10.86638 | 1.3748e-08
2018-03-25 03:41 | 381696.9 | 2280.0019 | 3 | 42 | 4.400071 | 0.7626915 | 2.574966 | 3.536e-09 | 10.98384 | 1.3748e-08
2018-03-25 03:43 | 381816.9 | 2400.0011 | 3 | 42 | 4.400054 | 0.6928244 | 2.599207 | 3.536e-09 | 11.0905 | 1.3748e-08
2018-03-25 03:45 | 381936.9 | 2520.001 | 3 | 42 | 4.40003 | 0.6269188 | 2.621213 | 3.536e-09 | 11.18732 | 1.3748e-08
2018-03-25 03:47 | 382056.9 | 2640.001 | 3 | 42 | 4.400073 | 0.5651865 | 2.641042 | 3.536e-09 | 11.27457 | 1.3748e-08
2018-03-25 03:49 | 382176.9 | 2760.001 | 3 | 42 | 4.400009 | 0.5080061 | 2.658904 | 3.536e-09 | 11.35317 | 1.3748e-08
2018-03-25 03:51 | 382296.9 | 2880.001 | 3 | 42 | 4.400019 | 0.4617233 | 2.675048 | 3.536e-09 | 11.4242 | 1.3748e-08
2018-03-25 03:53 | 382416.9 | 3000.0002 | 3 | 42 | 4.39999 | 0.4231653 | 2.689798 | 3.536e-09 | 11.4891 | 1.3748e-08
2018-03-25 03:55 | 382536.9 | 3120.0002 | 3 | 42 | 4.400041 | 0.3912745 | 2.703364 | 3.536e-09 | 11.54879 | 1.3748e-08
2018-03-25 03:57 | 382656.9 | 3240.0003 | 3 | 42 | 4.399997 | 0.3618021 | 2.715907 | 3.536e-09 | 11.60398 | 1.3748e-08
2018-03-25 03:59 | 382776.9 | 3360.001 | 3 | 42 | 4.399958 | 0.3364563 | 2.727554 | 3.536e-09 | 11.65523 | 1.3748e-08
2018-03-25 04:01 | 382896.9 | 3480.001 | 3 | 42 | 4.400056 | 0.3144293 | 2.738399 | 3.536e-09 | 11.70295 | 1.3748e-08
2018-03-25 04:03 | 383016.9 | 3600.0002 | 3 | 42 | 4.400049 | 0.2941275 | 2.748528 | 3.536e-09 | 11.74751 | 1.3748e-08
2018-03-25 04:05 | 383136.9 | 3720.001 | 3 | 42 | 4.400047 | 0.2757473 | 2.758004 | 3.536e-09 | 11.78921 | 1.3748e-08
2018-03-25 04:07 | 383256.9 | 3840.0002 | 3 | 42 | 4.399971 | 0.2578135 | 2.766882 | 3.536e-09 | 11.82827 | 1.3748e-08
2018-03-25 04:09 | 383376.9 | 3960.001 | 3 | 42 | 4.400015 | 0.242384 | 2.775218 | 3.536e-09 | 11.86495 | 1.3748e-08
2018-03-25 04:11 | 383496.9 | 4080.0002 | 3 | 42 | 4.399954 | 0.2268238 | 2.783045 | 3.536e-09 | 11.89939 | 1.3748e-08
2018-03-25 04:13 | 383616.9 | 4200.001 | 3 | 42 | 4.400022 | 0.2138996 | 2.790388 | 3.536e-09 | 11.9317 | 1.3748e-08
2018-03-25 04:15 | 383736.9 | 4320.0003 | 3 | 42 | 4.400007 | 0.2002258 | 2.797287 | 3.536e-09 | 11.96205 | 1.3748e-08
2018-03-25 04:17 | 383856.9 | 4440.0002 | 3 | 42 | 4.400044 | 0.1883574 | 2.803765 | 3.536e-09 | 11.99056 | 1.3748e-08
2018-03-25 04:19 | 383976.9 | 4560.001 | 3 | 42 | 4.400051 | 0.1739721 | 2.809786 | 3.536e-09 | 12.01705 | 1.3748e-08
2018-03-25 04:21 | 384096.9 | 4680.0002 | 3 | 42 | 4.399993 | 0.1593485 | 2.81534 | 3.536e-09 | 12.04149 | 1.3748e-08
2018-03-25 04:23 | 384216.9 | 4800.0002 | 3 | 42 | 4.399981 | 0.1474686 | 2.820455 | 3.536e-09 | 12.06399 | 1.3748e-08
2018-03-25 04:25 | 384336.9 | 4920.0002 | 3 | 42 | 4.400013 | 0.1377659 | 2.825206 | 3.536e-09 | 12.0849 | 1.3748e-08
2018-03-25 04:27 | 384456.9 | 5040.001 | 3 | 42 | 4.40004 | 0.1298904 | 2.829655 | 3.536e-09 | 12.10448 | 1.3748e-08
2018-03-25 04:29 | 384576.9 | 5160.001 | 3 | 42 | 4.400041 | 0.1223469 | 2.833846 | 3.536e-09 | 12.12292 | 1.3748e-08
2018-03-25 04:31 | 384696.9 | 5280.001 | 3 | 42 | 4.400035 | 0.1160917 | 2.837802 | 3.536e-09 | 12.14032 | 1.3748e-08
2018-03-25 04:33 | 384816.9 | 5400.0018 | 3 | 42 | 4.400011 | 0.1093826 | 2.841555 | 3.536e-09 | 12.15683 | 1.3748e-08
2018-03-25 04:35 | 384936.9 | 5520.001 | 3 | 42 | 4.400001 | 0.103817 | 2.845119 | 3.536e-09 | 12.17252 | 1.3748e-08
2018-03-25 04:37 | 385056.9 | 5640.0002 | 3 | 42 | 4.399994 | 0.09932518 | 2.848502 | 3.536e-09 | 12.1874 | 1.3748e-08
2018-03-25 04:39 | 385176.9 | 5760.0003 | 3 | 42 | 4.400015 | 0.09437656 | 2.851722 | 3.536e-09 | 12.20157 | 1.3748e-08
2018-03-25 04:41 | 385296.9 | 5880.001 | 3 | 42 | 4.400026 | 0.08950424 | 2.854791 | 3.536e-09 | 12.21507 | 1.3748e-08
2018-03-25 04:43 | 385416.9 | 6000.0003 | 3 | 42 | 4.40002 | 0.08591747 | 2.857716 | 3.536e-09 | 12.22794 | 1.3748e-08
2018-03-25 04:44 | 385514.6 | 6097.6985 | 3 | 42 | 4.39992 | 0.08149815 | 2.859992 | 3.536e-09 | 12.23796 | 1.3748e-08
2018-03-25 04:46 | 385634.6 | 120 | 4 | 42 | 4.391008 | 0 | 2.859992 | 3.536e-09 | 12.23796 | 1.3748e-08
2018-03-25 04:48 | 385754.6 | 240 | 4 | 42 | 4.390053 | 0 | 2.859992 | 3.536e-09 | 12.23796 | 1.3748e-08
2018-03-25 04:49 | 385814.6 | 300.0015 | 4 | 42 | 4.389692 | 0 | 2.859992 | 3.536e-09 | 12.23796 | 1.3748e-08
2018-03-25 04:51 | 385934.7 | 120.0009 | 5 | 42 | 3.783664 | -6.520151 | 2.859992 | 0.2172892 | 12.23796 | 0.8338186
2018-03-25 04:53 | 386054.7 | 240.0009 | 5 | 42 | 3.71944 | -6.519962 | 2.859992 | 0.4345915 | 12.23796 | 1.649336
2018-03-25 04:55 | 386174.7 | 360.0009 | 5 | 42 | 3.64442 | -6.519864 | 2.859992 | 0.6518936 | 12.23796 | 2.449531
2018-03-25 04:57 | 386294.7 | 480.0002 | 5 | 42 | 3.569174 | -6.519935 | 2.859992 | 0.8691941 | 12.23796 | 3.233186
2018-03-25 04:59 | 386414.7 | 600.0001 | 5 | 42 | 3.499851 | -6.51983 | 2.859992 | 1.086505 | 12.23796 | 4.001147
2018-03-25 05:01 | 386534.7 | 720.0009 | 5 | 42 | 3.438643 | -6.520194 | 2.859992 | 1.303812 | 12.23796 | 4.754876
2018-03-25 05:03 | 386654.7 | 840.0009 | 5 | 42 | 3.386853 | -6.51982 | 2.859992 | 1.521117 | 12.23796 | 5.496321
2018-03-25 05:05 | 386774.7 | 960.0009 | 5 | 42 | 3.342459 | -6.520213 | 2.859992 | 1.738418 | 12.23796 | 6.22736
2018-03-25 05:07 | 386894.7 | 1080.0001 | 5 | 42 | 3.302067 | -6.520103 | 2.859992 | 1.955724 | 12.23796 | 6.949287
2018-03-25 05:09 | 387014.7 | 1200.0009 | 5 | 42 | 3.262744 | -6.519989 | 2.859992 | 2.173031 | 12.23796 | 7.662609
2018-03-25 05:11 | 387134.7 | 1320.0002 | 5 | 42 | 3.219057 | -6.519825 | 2.859992 | 2.390337 | 12.23796 | 8.367009
2018-03-25 05:13 | 387254.7 | 1440.0009 | 5 | 42 | 3.160892 | -6.519928 | 2.859992 | 2.607638 | 12.23796 | 9.060611
2018-03-25 05:15 | 387374.7 | 1560.0002 | 5 | 42 | 3.046516 | -6.519844 | 2.859992 | 2.824934 | 12.23796 | 9.736897
2018-03-25 05:16 | 387401.5 | 1586.8024 | 5 | 42 | 2.999989 | -6.520151 | 2.859992 | 2.873472 | 12.23796 | 9.883698
2018-03-25 05:18 | 387521.5 | 120 | 6 | 42 | 3.653142 | 0 | 2.859992 | 2.873472 | 12.23796 | 9.883698
2018-03-25 05:20 | 387641.5 | 240.0008 | 6 | 42 | 3.675002 | 0 | 2.859992 | 2.873472 | 12.23796 | 9.883698
2018-03-25 05:21 | 387701.5 | 300.0023 | 6 | 42 | 3.680245 | 0 | 2.859992 | 2.873472 | 12.23796 | 9.883698
2018-03-25 05:21 | 387701.6 | 0.0024 | 7 | 43 | 3.680131 | 0 | 0 | 0 | 0 | 0
2018-03-25 05:23 | 387821.7 | 120.0002 | 2 | 43 | 4.11115 | 4.890037 | 0.1623864 | 3.308e-09 | 0.6591535 | 1.2174e-08
2018-03-25 05:25 | 387941.7 | 240.0001 | 2 | 43 | 4.161003 | 4.890037 | 0.3253645 | 3.308e-09 | 1.333645 | 1.2174e-08
2018-03-25 05:27 | 388061.7 | 360.0009 | 2 | 43 | 4.187743 | 4.890008 | 0.4883472 | 3.308e-09 | 2.014153 | 1.2174e-08
2018-03-25 05:29 | 388181.7 | 480.0009 | 2 | 43 | 4.200101 | 4.688378 | 0.6496096 | 3.308e-09 | 2.690969 | 1.2174e-08
2018-03-25 05:31 | 388301.7 | 600.0001 | 2 | 43 | 4.200177 | 4.294923 | 0.7994109 | 3.308e-09 | 3.32016 | 1.2174e-08
2018-03-25 05:33 | 388421.7 | 720.0001 | 2 | 43 | 4.20014 | 3.900838 | 0.9358638 | 3.308e-09 | 3.893286 | 1.2174e-08
2018-03-25 05:35 | 388541.7 | 840.0001 | 2 | 43 | 4.200138 | 3.562051 | 1.060126 | 3.308e-09 | 4.415205 | 1.2174e-08
2018-03-25 05:37 | 388660.1 | 958.4224 | 2 | 43 | 4.200164 | 3.259984 | 1.172248 | 3.308e-09 | 4.886136 | 1.2174e-08
2018-03-25 05:39 | 388780.1 | 120.0002 | 3 | 43 | 4.223179 | 3.260074 | 1.280522 | 4.07e-09 | 5.34204 | 1.5259e-08
2018-03-25 05:41 | 388900.1 | 240.0009 | 3 | 43 | 4.249711 | 3.260087 | 1.389175 | 4.07e-09 | 5.802331 | 1.5259e-08
2018-03-25 05:43 | 389020.1 | 360.0001 | 3 | 43 | 4.277667 | 3.260047 | 1.497829 | 4.07e-09 | 6.265584 | 1.5259e-08
2018-03-25 05:45 | 389140.1 | 480.0009 | 3 | 43 | 4.307509 | 3.26003 | 1.606485 | 4.07e-09 | 6.731982 | 1.5259e-08
2018-03-25 05:47 | 389260.1 | 600.0001 | 3 | 43 | 4.339398 | 3.26002 | 1.715134 | 4.07e-09 | 7.201705 | 1.5259e-08
2018-03-25 05:49 | 389380.1 | 720.0001 | 3 | 43 | 4.3737 | 3.260043 | 1.823789 | 4.07e-09 | 7.675042 | 1.5259e-08
2018-03-25 05:51 | 389500.1 | 840.0001 | 3 | 43 | 4.400169 | 3.116908 | 1.931741 | 4.07e-09 | 8.148996 | 1.5259e-08
2018-03-25 05:53 | 389620.1 | 960.0002 | 3 | 43 | 4.400145 | 2.741843 | 2.029155 | 4.07e-09 | 8.577638 | 1.5259e-08
2018-03-25 05:55 | 389740.1 | 1080.0001 | 3 | 43 | 4.400179 | 2.422811 | 2.115096 | 4.07e-09 | 8.95579 | 1.5259e-08
2018-03-25 05:57 | 389860.1 | 1200.0009 | 3 | 43 | 4.400114 | 2.140271 | 2.191036 | 4.07e-09 | 9.28994 | 1.5259e-08
2018-03-25 05:59 | 389980.1 | 1320.0001 | 3 | 43 | 4.40008 | 1.895782 | 2.258215 | 4.07e-09 | 9.585536 | 1.5259e-08
2018-03-25 06:01 | 390100.1 | 1440.0001 | 3 | 43 | 4.400103 | 1.682214 | 2.317767 | 4.07e-09 | 9.847569 | 1.5259e-08
2018-03-25 06:03 | 390220.1 | 1560.0002 | 3 | 43 | 4.400134 | 1.494104 | 2.370665 | 4.07e-09 | 10.08033 | 1.5259e-08
2018-03-25 06:05 | 390340.1 | 1680.0009 | 3 | 43 | 4.400109 | 1.316375 | 2.417433 | 4.07e-09 | 10.28611 | 1.5259e-08
2018-03-25 06:07 | 390460.1 | 1800.0009 | 3 | 43 | 4.400102 | 1.159072 | 2.458617 | 4.07e-09 | 10.46732 | 1.5259e-08
2018-03-25 06:09 | 390580.1 | 1920.0009 | 3 | 43 | 4.400014 | 1.024325 | 2.494927 | 4.07e-09 | 10.62709 | 1.5259e-08
2018-03-25 06:11 | 390700.1 | 2040.0001 | 3 | 43 | 4.400048 | 0.9172726 | 2.527227 | 4.07e-09 | 10.76921 | 1.5259e-08
2018-03-25 06:13 | 390820.1 | 2160.001 | 3 | 43 | 4.400034 | 0.8264904 | 2.556246 | 4.07e-09 | 10.8969 | 1.5259e-08
2018-03-25 06:15 | 390940.1 | 2280.0001 | 3 | 43 | 4.400152 | 0.7502365 | 2.582471 | 4.07e-09 | 11.01229 | 1.5259e-08
2018-03-25 06:17 | 391060.1 | 2400.0002 | 3 | 43 | 4.400088 | 0.68297 | 2.606293 | 4.07e-09 | 11.11711 | 1.5259e-08
2018-03-25 06:19 | 391180.1 | 2520.0009 | 3 | 43 | 4.400032 | 0.6237688 | 2.628029 | 4.07e-09 | 11.21275 | 1.5259e-08
2018-03-25 06:21 | 391300.1 | 2640.0009 | 3 | 43 | 4.400052 | 0.5722513 | 2.647933 | 4.07e-09 | 11.30033 | 1.5259e-08
2018-03-25 06:23 | 391420.1 | 2760.0009 | 3 | 43 | 4.399937 | 0.5250235 | 2.66621 | 4.07e-09 | 11.38075 | 1.5259e-08
2018-03-25 06:25 | 391540.1 | 2880.0001 | 3 | 43 | 4.40003 | 0.4850092 | 2.683047 | 4.07e-09 | 11.45483 | 1.5259e-08
2018-03-25 06:27 | 391660.1 | 3000.0001 | 3 | 43 | 4.400006 | 0.4481354 | 2.698581 | 4.07e-09 | 11.52318 | 1.5259e-08
2018-03-25 06:29 | 391780.1 | 3120.0001 | 3 | 43 | 4.4 | 0.4147902 | 2.712949 | 4.07e-09 | 11.5864 | 1.5259e-08
2018-03-25 06:31 | 391900.1 | 3240.0002 | 3 | 43 | 4.400044 | 0.3851023 | 2.726264 | 4.07e-09 | 11.64499 | 1.5259e-08
2018-03-25 06:33 | 392020.1 | 3360.0009 | 3 | 43 | 4.400023 | 0.3575687 | 2.738625 | 4.07e-09 | 11.69937 | 1.5259e-08
2018-03-25 06:35 | 392140.1 | 3480.0009 | 3 | 43 | 4.400038 | 0.3329725 | 2.750111 | 4.07e-09 | 11.74991 | 1.5259e-08
2018-03-25 06:37 | 392260.1 | 3600.0009 | 3 | 43 | 4.400043 | 0.3097925 | 2.760811 | 4.07e-09 | 11.79699 | 1.5259e-08
2018-03-25 06:39 | 392380.1 | 3720.0009 | 3 | 43 | 4.400069 | 0.2848864 | 2.770707 | 4.07e-09 | 11.84054 | 1.5259e-08
2018-03-25 06:41 | 392500.1 | 3840.0001 | 3 | 43 | 4.399991 | 0.2599649 | 2.779791 | 4.07e-09 | 11.88051 | 1.5259e-08
2018-03-25 06:43 | 392620.1 | 3960.0001 | 3 | 43 | 4.399991 | 0.238452 | 2.788111 | 4.07e-09 | 11.91711 | 1.5259e-08
2018-03-25 06:45 | 392740.1 | 4080.0009 | 3 | 43 | 4.40006 | 0.2217665 | 2.795775 | 4.07e-09 | 11.95084 | 1.5259e-08
2018-03-25 06:47 | 392860.1 | 4200.0001 | 3 | 43 | 4.40004 | 0.2070761 | 2.802901 | 4.07e-09 | 11.98219 | 1.5259e-08
2018-03-25 06:49 | 392980.1 | 4320.0002 | 3 | 43 | 4.399942 | 0.1925697 | 2.809558 | 4.07e-09 | 12.01148 | 1.5259e-08
2018-03-25 06:51 | 393100.1 | 4440.0009 | 3 | 43 | 4.400048 | 0.1819468 | 2.815804 | 4.07e-09 | 12.03896 | 1.5259e-08
2018-03-25 06:53 | 393220.1 | 4560.0001 | 3 | 43 | 4.399968 | 0.1706371 | 2.821673 | 4.07e-09 | 12.06479 | 1.5259e-08
2018-03-25 06:55 | 393340.1 | 4680.0001 | 3 | 43 | 4.40003 | 0.1615219 | 2.827207 | 4.07e-09 | 12.08913 | 1.5259e-08
2018-03-25 06:57 | 393460.1 | 4800.0001 | 3 | 43 | 4.400005 | 0.1525307 | 2.832433 | 4.07e-09 | 12.11213 | 1.5259e-08
2018-03-25 06:59 | 393580.1 | 4920.0009 | 3 | 43 | 4.400042 | 0.1446753 | 2.837372 | 4.07e-09 | 12.13386 | 1.5259e-08
2018-03-25 07:01 | 393700.1 | 5040.0009 | 3 | 43 | 4.400023 | 0.1367083 | 2.842049 | 4.07e-09 | 12.15444 | 1.5259e-08
2018-03-25 07:03 | 393820.1 | 5160.0002 | 3 | 43 | 4.40003 | 0.1295462 | 2.846478 | 4.07e-09 | 12.17393 | 1.5259e-08
2018-03-25 07:05 | 393940.1 | 5280.0009 | 3 | 43 | 4.400049 | 0.1230564 | 2.850672 | 4.07e-09 | 12.19238 | 1.5259e-08
2018-03-25 07:07 | 394060.1 | 5400.0009 | 3 | 43 | 4.400032 | 0.116641 | 2.854653 | 4.07e-09 | 12.2099 | 1.5259e-08
2018-03-25 07:09 | 394180.1 | 5520.001 | 3 | 43 | 4.399961 | 0.1095362 | 2.858429 | 4.07e-09 | 12.22651 | 1.5259e-08
2018-03-25 07:11 | 394300.1 | 5640.0009 | 3 | 43 | 4.400025 | 0.1051998 | 2.862006 | 4.07e-09 | 12.24225 | 1.5259e-08
2018-03-25 07:13 | 394420.1 | 5760.0001 | 3 | 43 | 4.400035 | 0.09915829 | 2.865403 | 4.07e-09 | 12.2572 | 1.5259e-08
2018-03-25 07:15 | 394540.1 | 5880.0001 | 3 | 43 | 4.399962 | 0.0911665 | 2.868574 | 4.07e-09 | 12.27115 | 1.5259e-08
2018-03-25 07:17 | 394660.1 | 6000.0002 | 3 | 43 | 4.399991 | 0.08486271 | 2.871517 | 4.07e-09 | 12.2841 | 1.5259e-08
2018-03-25 07:18 | 394715.5 | 6055.3744 | 3 | 43 | 4.40001 | 0.08149052 | 2.872801 | 4.07e-09 | 12.28975 | 1.5259e-08
2018-03-25 07:20 | 394835.5 | 120 | 4 | 43 | 4.39095 | 0 | 2.872801 | 4.07e-09 | 12.28975 | 1.5259e-08
2018-03-25 07:22 | 394955.5 | 240.0008 | 4 | 43 | 4.389993 | 0 | 2.872801 | 4.07e-09 | 12.28975 | 1.5259e-08
2018-03-25 07:23 | 395015.5 | 300.0023 | 4 | 43 | 4.389688 | 0 | 2.872801 | 4.07e-09 | 12.28975 | 1.5259e-08
2018-03-25 07:25 | 395135.6 | 120.0001 | 5 | 43 | 3.768738 | -6.520159 | 2.872801 | 0.2173017 | 12.28975 | 0.8302413
2018-03-25 07:27 | 395255.6 | 240.0009 | 5 | 43 | 3.712549 | -6.519881 | 2.872801 | 0.4346066 | 12.28975 | 1.643471
2018-03-25 07:29 | 395375.6 | 360.0009 | 5 | 43 | 3.644273 | -6.519901 | 2.872801 | 0.6519067 | 12.28975 | 2.442889
2018-03-25 07:31 | 395495.6 | 480.0009 | 5 | 43 | 3.57364 | -6.520179 | 2.872801 | 0.8692092 | 12.28975 | 3.227111
2018-03-25 07:33 | 395615.6 | 600.0001 | 5 | 43 | 3.505879 | -6.519925 | 2.872801 | 1.086518 | 12.28975 | 3.99624
2018-03-25 07:35 | 395735.6 | 720.0009 | 5 | 43 | 3.445208 | -6.519904 | 2.872801 | 1.303826 | 12.28975 | 4.751331
2018-03-25 07:37 | 395855.6 | 840.0001 | 5 | 43 | 3.393461 | -6.519852 | 2.872801 | 1.521124 | 12.28975 | 5.49416
2018-03-25 07:39 | 395975.6 | 960.0001 | 5 | 43 | 3.349404 | -6.51983 | 2.872801 | 1.738423 | 12.28975 | 6.226671
2018-03-25 07:41 | 396095.6 | 1080.0002 | 5 | 43 | 3.309279 | -6.5198 | 2.872801 | 1.95573 | 12.28975 | 6.950109
2018-03-25 07:43 | 396215.6 | 1200.0001 | 5 | 43 | 3.269706 | -6.520189 | 2.872801 | 2.173034 | 12.28975 | 7.664966
2018-03-25 07:45 | 396335.6 | 1320.0002 | 5 | 43 | 3.226362 | -6.520105 | 2.872801 | 2.390339 | 12.28975 | 8.370904
2018-03-25 07:47 | 396455.6 | 1440.0009 | 5 | 43 | 3.168824 | -6.519825 | 2.872801 | 2.607641 | 12.28975 | 9.066185
2018-03-25 07:49 | 396575.6 | 1560.0001 | 5 | 43 | 3.054496 | -6.51984 | 2.872801 | 2.824941 | 12.28975 | 9.744228
2018-03-25 07:49 | 396606 | 1590.408 | 5 | 43 | 2.999998 | -6.51982 | 2.872801 | 2.880001 | 12.28975 | 9.910988
2018-03-25 07:51 | 396726 | 120.0007 | 6 | 43 | 3.64989 | 0 | 2.872801 | 2.880001 | 12.28975 | 9.910988
2018-03-25 07:53 | 396846 | 240 | 6 | 43 | 3.672901 | 0 | 2.872801 | 2.880001 | 12.28975 | 9.910988
2018-03-25 07:54 | 396906 | 300.0014 | 6 | 43 | 3.678552 | 0 | 2.872801 | 2.880001 | 12.28975 | 9.910988
2018-03-25 07:54 | 396906 | 0.0024 | 7 | 44 | 3.678621 | 0 | 0 | 0 | 0 | 0
2018-03-25 07:56 | 397026.1 | 120.0001 | 2 | 44 | 4.122778 | 4.890021 | 0.162378 | 1.11e-10 | 0.6606702 | 4.08e-10
2018-03-25 07:58 | 397146.1 | 240.0009 | 2 | 44 | 4.173952 | 4.889991 | 0.3253626 | 1.11e-10 | 1.337199 | 4.08e-10
2018-03-25 08:00 | 397266.1 | 360.001 | 2 | 44 | 4.200167 | 4.877213 | 0.4883338 | 1.11e-10 | 2.019825 | 4.08e-10
2018-03-25 08:02 | 397386.1 | 480.0011 | 2 | 44 | 4.200174 | 4.580483 | 0.6458575 | 1.11e-10 | 2.681447 | 4.08e-10
2018-03-25 08:04 | 397506.1 | 600.001 | 2 | 44 | 4.20018 | 4.263513 | 0.793308 | 1.11e-10 | 3.300763 | 4.08e-10
2018-03-25 08:06 | 397626.1 | 720.0003 | 2 | 44 | 4.200144 | 3.935479 | 0.9299306 | 1.11e-10 | 3.874599 | 4.08e-10
2018-03-25 08:08 | 397746.1 | 840.0002 | 2 | 44 | 4.200167 | 3.620223 | 1.055815 | 1.11e-10 | 4.403333 | 4.08e-10
2018-03-25 08:10 | 397866.1 | 960.0003 | 2 | 44 | 4.200157 | 3.323651 | 1.171486 | 1.11e-10 | 4.889169 | 4.08e-10
2018-03-25 08:11 | 397893.3 | 987.1553 | 2 | 44 | 4.200179 | 3.259984 | 1.196308 | 1.11e-10 | 4.993425 | 4.08e-10
2018-03-25 08:13 | 398013.3 | 120.0001 | 3 | 44 | 4.222569 | 3.260015 | 1.304578 | 1.11e-10 | 5.449277 | 4.08e-10
2018-03-25 08:15 | 398133.3 | 240.0001 | 3 | 44 | 4.24859 | 3.260055 | 1.413231 | 1.11e-10 | 5.90947 | 4.08e-10
2018-03-25 08:17 | 398253.3 | 360.0001 | 3 | 44 | 4.276476 | 3.259952 | 1.521882 | 1.11e-10 | 6.372585 | 4.08e-10
2018-03-25 08:19 | 398373.3 | 480.0009 | 3 | 44 | 4.306412 | 3.260005 | 1.630536 | 1.11e-10 | 6.838848 | 4.08e-10
2018-03-25 08:21 | 398493.3 | 600.0001 | 3 | 44 | 4.338567 | 3.260028 | 1.739185 | 1.11e-10 | 7.308463 | 4.08e-10
2018-03-25 08:23 | 398613.3 | 720.001 | 3 | 44 | 4.37341 | 3.259999 | 1.84784 | 1.11e-10 | 7.781741 | 4.08e-10
2018-03-25 08:25 | 398733.3 | 840.0001 | 3 | 44 | 4.400234 | 3.11176 | 1.955748 | 1.11e-10 | 8.255499 | 4.08e-10
2018-03-25 08:27 | 398853.3 | 960.0009 | 3 | 44 | 4.400152 | 2.712756 | 2.052679 | 1.11e-10 | 8.68201 | 4.08e-10
2018-03-25 08:29 | 398973.3 | 1080.0001 | 3 | 44 | 4.400147 | 2.359475 | 2.137057 | 1.11e-10 | 9.053285 | 4.08e-10
2018-03-25 08:31 | 399093.3 | 1200.0001 | 3 | 44 | 4.400135 | 2.049941 | 2.210397 | 1.11e-10 | 9.375994 | 4.08e-10
2018-03-25 08:33 | 399213.3 | 1320.001 | 3 | 44 | 4.400147 | 1.797429 | 2.274313 | 1.11e-10 | 9.657234 | 4.08e-10
2018-03-25 08:35 | 399333.3 | 1440.0009 | 3 | 44 | 4.400065 | 1.58894 | 2.330643 | 1.11e-10 | 9.90509 | 4.08e-10
2018-03-25 08:37 | 399453.3 | 1560.001 | 3 | 44 | 4.400121 | 1.416167 | 2.380638 | 1.11e-10 | 10.12507 | 4.08e-10
2018-03-25 08:39 | 399573.3 | 1680.0001 | 3 | 44 | 4.400081 | 1.266315 | 2.425259 | 1.11e-10 | 10.32141 | 4.08e-10
2018-03-25 08:41 | 399693.3 | 1800.0001 | 3 | 44 | 4.400143 | 1.138408 | 2.46526 | 1.11e-10 | 10.49742 | 4.08e-10
2018-03-25 08:43 | 399813.3 | 1920.0009 | 3 | 44 | 4.400054 | 1.0253 | 2.501263 | 1.11e-10 | 10.65583 | 4.08e-10
2018-03-25 08:45 | 399933.3 | 2040.0001 | 3 | 44 | 4.400074 | 0.9266977 | 2.533769 | 1.11e-10 | 10.79886 | 4.08e-10
2018-03-25 08:47 | 400053.3 | 2160.0001 | 3 | 44 | 4.400035 | 0.8405151 | 2.563196 | 1.11e-10 | 10.92834 | 4.08e-10
2018-03-25 08:49 | 400173.3 | 2280.0009 | 3 | 44 | 4.400045 | 0.7647266 | 2.589923 | 1.11e-10 | 11.04594 | 4.08e-10
2018-03-25 08:51 | 400293.3 | 2400.0002 | 3 | 44 | 4.400056 | 0.6971188 | 2.614255 | 1.11e-10 | 11.153 | 4.08e-10
2018-03-25 08:53 | 400413.3 | 2520.0009 | 3 | 44 | 4.4001 | 0.6372557 | 2.636466 | 1.11e-10 | 11.25073 | 4.08e-10
2018-03-25 08:55 | 400533.3 | 2640.0009 | 3 | 44 | 4.400041 | 0.5834751 | 2.65679 | 1.11e-10 | 11.34016 | 4.08e-10
2018-03-25 08:57 | 400653.3 | 2760.0001 | 3 | 44 | 4.400048 | 0.5355711 | 2.675428 | 1.11e-10 | 11.42217 | 4.08e-10
2018-03-25 08:59 | 400773.3 | 2880.0009 | 3 | 44 | 4.40002 | 0.4893475 | 2.692527 | 1.11e-10 | 11.4974 | 4.08e-10
2018-03-25 09:01 | 400893.3 | 3000.001 | 3 | 44 | 4.400024 | 0.4450808 | 2.70809 | 1.11e-10 | 11.56588 | 4.08e-10
2018-03-25 09:03 | 401013.3 | 3120.0001 | 3 | 44 | 4.400033 | 0.4034662 | 2.722212 | 1.11e-10 | 11.62802 | 4.08e-10
2018-03-25 09:05 | 401133.3 | 3240.0002 | 3 | 44 | 4.40006 | 0.3684368 | 2.735038 | 1.11e-10 | 11.68445 | 4.08e-10
2018-03-25 09:07 | 401253.3 | 3360.0009 | 3 | 44 | 4.400029 | 0.3396091 | 2.746804 | 1.11e-10 | 11.73622 | 4.08e-10
2018-03-25 09:09 | 401373.3 | 3480.0009 | 3 | 44 | 4.400016 | 0.3144913 | 2.757685 | 1.11e-10 | 11.7841 | 4.08e-10
2018-03-25 09:11 | 401493.3 | 3600.0001 | 3 | 44 | 4.400033 | 0.292984 | 2.767793 | 1.11e-10 | 11.82858 | 4.08e-10
2018-03-25 09:13 | 401613.3 | 3720.0009 | 3 | 44 | 4.400043 | 0.273778 | 2.777223 | 1.11e-10 | 11.87006 | 4.08e-10
2018-03-25 09:15 | 401733.3 | 3840.0001 | 3 | 44 | 4.400006 | 0.2561235 | 2.786041 | 1.11e-10 | 11.90887 | 4.08e-10
2018-03-25 09:17 | 401853.3 | 3960.0001 | 3 | 44 | 4.39994 | 0.2391891 | 2.794306 | 1.11e-10 | 11.94523 | 4.08e-10
2018-03-25 09:19 | 401973.3 | 4080.0009 | 3 | 44 | 4.400085 | 0.2261486 | 2.802059 | 1.11e-10 | 11.97934 | 4.08e-10
2018-03-25 09:21 | 402093.3 | 4200.0001 | 3 | 44 | 4.400027 | 0.2120075 | 2.809338 | 1.11e-10 | 12.01138 | 4.08e-10
2018-03-25 09:23 | 402213.3 | 4320.0002 | 3 | 44 | 4.40009 | 0.1996326 | 2.816178 | 1.11e-10 | 12.04147 | 4.08e-10
2018-03-25 09:25 | 402333.3 | 4440.0001 | 3 | 44 | 4.400018 | 0.1875734 | 2.822614 | 1.11e-10 | 12.06979 | 4.08e-10
2018-03-25 09:27 | 402453.3 | 4560.0001 | 3 | 44 | 4.400019 | 0.1771555 | 2.828676 | 1.11e-10 | 12.09646 | 4.08e-10
2018-03-25 09:29 | 402573.3 | 4680.0009 | 3 | 44 | 4.399944 | 0.1662216 | 2.834389 | 1.11e-10 | 12.1216 | 4.08e-10
2018-03-25 09:31 | 402693.3 | 4800.0001 | 3 | 44 | 4.400077 | 0.1574774 | 2.839774 | 1.11e-10 | 12.14529 | 4.08e-10
2018-03-25 09:33 | 402813.3 | 4920.0009 | 3 | 44 | 4.40007 | 0.1456966 | 2.844797 | 1.11e-10 | 12.16739 | 4.08e-10
2018-03-25 09:35 | 402933.3 | 5040.0001 | 3 | 44 | 4.399973 | 0.1329451 | 2.84944 | 1.11e-10 | 12.18782 | 4.08e-10
2018-03-25 09:37 | 403053.3 | 5160.0009 | 3 | 44 | 4.399944 | 0.1232519 | 2.853728 | 1.11e-10 | 12.20669 | 4.08e-10
2018-03-25 09:39 | 403173.3 | 5280.0001 | 3 | 44 | 4.400043 | 0.1168995 | 2.857725 | 1.11e-10 | 12.22428 | 4.08e-10
2018-03-25 09:41 | 403293.3 | 5400.0002 | 3 | 44 | 4.399952 | 0.1086254 | 2.86148 | 1.11e-10 | 12.2408 | 4.08e-10
2018-03-25 09:43 | 403413.3 | 5520.0001 | 3 | 44 | 4.399943 | 0.1024342 | 2.865027 | 1.11e-10 | 12.25641 | 4.08e-10
2018-03-25 09:45 | 403533.3 | 5640.0001 | 3 | 44 | 4.400024 | 0.09831715 | 2.868389 | 1.11e-10 | 12.2712 | 4.08e-10
2018-03-25 09:47 | 403653.3 | 5760.001 | 3 | 44 | 4.400002 | 0.09329414 | 2.871581 | 1.11e-10 | 12.28524 | 4.08e-10
2018-03-25 09:49 | 403773.3 | 5880.0009 | 3 | 44 | 4.400011 | 0.08917046 | 2.874622 | 1.11e-10 | 12.29862 | 4.08e-10
2018-03-25 09:51 | 403893.3 | 6000.0002 | 3 | 44 | 4.400016 | 0.08520985 | 2.877517 | 1.11e-10 | 12.31136 | 4.08e-10
2018-03-25 09:52 | 403980.4 | 6087.0808 | 3 | 44 | 4.400003 | 0.08149719 | 2.879535 | 1.11e-10 | 12.32024 | 4.08e-10
2018-03-25 09:54 | 404100.4 | 120 | 4 | 44 | 4.390942 | 0 | 2.879535 | 1.11e-10 | 12.32024 | 4.08e-10
2018-03-25 09:56 | 404220.4 | 240 | 4 | 44 | 4.389941 | 0 | 2.879535 | 1.11e-10 | 12.32024 | 4.08e-10
2018-03-25 09:57 | 404280.4 | 300.0015 | 4 | 44 | 4.389589 | 0 | 2.879535 | 1.11e-10 | 12.32024 | 4.08e-10
2018-03-25 09:59 | 404400.5 | 120.0002 | 5 | 44 | 3.781625 | -6.520048 | 2.879535 | 0.2172948 | 12.32024 | 0.8329126
2018-03-25 10:01 | 404520.5 | 240.0001 | 5 | 44 | 3.723479 | -6.519796 | 2.879535 | 0.4345995 | 12.32024 | 1.648696
2018-03-25 10:03 | 404640.5 | 360.0009 | 5 | 44 | 3.653942 | -6.519933 | 2.879535 | 0.6518959 | 12.32024 | 2.450378
2018-03-25 10:05 | 404760.5 | 480.001 | 5 | 44 | 3.578394 | -6.519918 | 2.879535 | 0.8692019 | 12.32024 | 3.236211
2018-03-25 10:07 | 404880.5 | 600.0009 | 5 | 44 | 3.504849 | -6.520165 | 2.879535 | 1.086505 | 12.32024 | 4.005762
2018-03-25 10:09 | 405000.5 | 720.001 | 5 | 44 | 3.438164 | -6.520142 | 2.879535 | 1.303813 | 12.32024 | 4.759937
2018-03-25 10:11 | 405120.5 | 840.0009 | 5 | 44 | 3.384716 | -6.519806 | 2.879535 | 1.521113 | 12.32024 | 5.501056
2018-03-25 10:13 | 405240.5 | 960.0009 | 5 | 44 | 3.339843 | -6.51984 | 2.879535 | 1.738422 | 12.32024 | 6.231587
2018-03-25 10:15 | 405360.5 | 1080.0001 | 5 | 44 | 3.298657 | -6.520058 | 2.879535 | 1.95573 | 12.32024 | 6.952826
2018-03-25 10:17 | 405480.5 | 1200.0001 | 5 | 44 | 3.25857 | -6.5198 | 2.879535 | 2.173032 | 12.32024 | 7.665265
2018-03-25 10:19 | 405600.5 | 1320.001 | 5 | 44 | 3.213846 | -6.520205 | 2.879535 | 2.39034 | 12.32024 | 8.368662
2018-03-25 10:21 | 405720.5 | 1440.0009 | 5 | 44 | 3.155002 | -6.519921 | 2.879535 | 2.607646 | 12.32024 | 9.061115
2018-03-25 10:23 | 405840.5 | 1560.0009 | 5 | 44 | 3.038657 | -6.519825 | 2.879535 | 2.824945 | 12.32024 | 9.735932
2018-03-25 10:23 | 405862.9 | 1582.3848 | 5 | 44 | 2.999992 | -6.520183 | 2.879535 | 2.865487 | 12.32024 | 9.858371
2018-03-25 10:25 | 405982.9 | 120.0009 | 6 | 44 | 3.655598 | 0 | 2.879535 | 2.865487 | 12.32024 | 9.858371
2018-03-25 10:27 | 406102.9 | 240.0008 | 6 | 44 | 3.676891 | 0 | 2.879535 | 2.865487 | 12.32024 | 9.858371
2018-03-25 10:28 | 406162.9 | 300.0023 | 6 | 44 | 3.681992 | 0 | 2.879535 | 2.865487 | 12.32024 | 9.858371
2018-03-25 10:28 | 406162.9 | 0.0024 | 7 | 45 | 3.682058 | 0 | 0 | 0 | 0 | 0
2018-03-25 10:30 | 406283 | 120.001 | 2 | 45 | 4.11454 | 4.890031 | 0.1623825 | 3.543e-09 | 0.6596044 | 1.3047e-08
2018-03-25 10:32 | 406403 | 240.0009 | 2 | 45 | 4.164064 | 4.889941 | 0.3253593 | 3.543e-09 | 1.334626 | 1.3047e-08
2018-03-25 10:34 | 406523 | 360.0009 | 2 | 45 | 4.189445 | 4.890023 | 0.4883353 | 3.543e-09 | 2.015535 | 1.3047e-08
2018-03-25 10:36 | 406643 | 480.0009 | 2 | 45 | 4.20018 | 4.720502 | 0.6499554 | 3.543e-09 | 2.693903 | 1.3047e-08
2018-03-25 10:38 | 406763 | 600.001 | 2 | 45 | 4.200211 | 4.332747 | 0.8008869 | 3.543e-09 | 3.327841 | 1.3047e-08
2018-03-25 10:40 | 406883 | 720.0009 | 2 | 45 | 4.200169 | 3.933606 | 0.9385738 | 3.543e-09 | 3.90615 | 1.3047e-08
2018-03-25 10:42 | 407003 | 840.0002 | 2 | 45 | 4.200211 | 3.557595 | 1.063265 | 3.543e-09 | 4.429874 | 1.3047e-08
2018-03-25 10:44 | 407113.1 | 950.0736 | 2 | 45 | 4.20014 | 3.259988 | 1.167368 | 3.543e-09 | 4.86712 | 1.3047e-08
2018-03-25 10:46 | 407233.1 | 120.001 | 3 | 45 | 4.224026 | 3.25998 | 1.275635 | 3.543e-09 | 5.32304 | 1.3047e-08
2018-03-25 10:48 | 407353.1 | 240.0001 | 3 | 45 | 4.251004 | 3.26002 | 1.384288 | 3.543e-09 | 5.783451 | 1.3047e-08
2018-03-25 10:50 | 407473.1 | 360.0009 | 3 | 45 | 4.279254 | 3.260024 | 1.492936 | 3.543e-09 | 6.246832 | 1.3047e-08
2018-03-25 10:52 | 407593.1 | 480.0001 | 3 | 45 | 4.309301 | 3.259957 | 1.601591 | 3.543e-09 | 6.713409 | 1.3047e-08
2018-03-25 10:54 | 407713.1 | 600.0009 | 3 | 45 | 4.341406 | 3.260056 | 1.710242 | 3.543e-09 | 7.183342 | 1.3047e-08
2018-03-25 10:56 | 407833.1 | 720.0009 | 3 | 45 | 4.375827 | 3.259978 | 1.818893 | 3.543e-09 | 7.656888 | 1.3047e-08
2018-03-25 10:58 | 407953.1 | 840.0009 | 3 | 45 | 4.400212 | 3.093371 | 1.926549 | 3.543e-09 | 8.129705 | 1.3047e-08
2018-03-25 11:00 | 408073.1 | 960.0009 | 3 | 45 | 4.400135 | 2.727008 | 2.023327 | 3.543e-09 | 8.555545 | 1.3047e-08
2018-03-25 11:02 | 408193.1 | 1080.0009 | 3 | 45 | 4.400118 | 2.410062 | 2.108834 | 3.543e-09 | 8.93179 | 1.3047e-08
2018-03-25 11:04 | 408313.1 | 1200.0001 | 3 | 45 | 4.400129 | 2.132733 | 2.184442 | 3.543e-09 | 9.264475 | 1.3047e-08
2018-03-25 11:06 | 408433.1 | 1320.001 | 3 | 45 | 4.400142 | 1.88934 | 2.25138 | 3.543e-09 | 9.559011 | 1.3047e-08
2018-03-25 11:08 | 408553.1 | 1440.0001 | 3 | 45 | 4.400186 | 1.678181 | 2.310759 | 3.543e-09 | 9.820285 | 1.3047e-08
2018-03-25 11:10 | 408673.1 | 1560.0009 | 3 | 45 | 4.400146 | 1.478838 | 2.36328 | 3.543e-09 | 10.05138 | 1.3047e-08
2018-03-25 11:12 | 408793.1 | 1680.0001 | 3 | 45 | 4.40011 | 1.299681 | 2.409493 | 3.543e-09 | 10.25473 | 1.3047e-08
2018-03-25 11:14 | 408913.1 | 1800.0002 | 3 | 45 | 4.400118 | 1.146941 | 2.450176 | 3.543e-09 | 10.43374 | 1.3047e-08
2018-03-25 11:16 | 409033.1 | 1920.0001 | 3 | 45 | 4.400024 | 1.021783 | 2.486236 | 3.543e-09 | 10.5924 | 1.3047e-08
2018-03-25 11:18 | 409153.1 | 2040.0009 | 3 | 45 | 4.400057 | 0.9187565 | 2.518537 | 3.543e-09 | 10.73453 | 1.3047e-08
2018-03-25 11:20 | 409273.1 | 2160.0001 | 3 | 45 | 4.400073 | 0.8312788 | 2.547656 | 3.543e-09 | 10.86265 | 1.3047e-08
2018-03-25 11:22 | 409393.1 | 2280.0001 | 3 | 45 | 4.400063 | 0.75455 | 2.574049 | 3.543e-09 | 10.97878 | 1.3047e-08
2018-03-25 11:24 | 409513.1 | 2400.001 | 3 | 45 | 4.400068 | 0.6888847 | 2.598069 | 3.543e-09 | 11.08447 | 1.3047e-08
2018-03-25 11:26 | 409633.1 | 2520.0001 | 3 | 45 | 4.400067 | 0.6303339 | 2.620018 | 3.543e-09 | 11.18105 | 1.3047e-08
2018-03-25 11:28 | 409753.1 | 2640.0001 | 3 | 45 | 4.400108 | 0.5789871 | 2.640129 | 3.543e-09 | 11.26954 | 1.3047e-08
2018-03-25 11:30 | 409873.1 | 2760.0001 | 3 | 45 | 4.400055 | 0.5319071 | 2.658605 | 3.543e-09 | 11.35083 | 1.3047e-08
2018-03-25 11:32 | 409993.1 | 2880.0001 | 3 | 45 | 4.400024 | 0.4905062 | 2.67561 | 3.543e-09 | 11.42566 | 1.3047e-08
2018-03-25 11:34 | 410113.1 | 3000.0001 | 3 | 45 | 4.400074 | 0.4528561 | 2.691303 | 3.543e-09 | 11.49471 | 1.3047e-08
2018-03-25 11:36 | 410233.1 | 3120.0009 | 3 | 45 | 4.399991 | 0.4181318 | 2.705811 | 3.543e-09 | 11.55854 | 1.3047e-08
2018-03-25 11:38 | 410353.1 | 3240.001 | 3 | 45 | 4.400022 | 0.3881273 | 2.719243 | 3.543e-09 | 11.61764 | 1.3047e-08
2018-03-25 11:40 | 410473.1 | 3360.0009 | 3 | 45 | 4.399981 | 0.3585939 | 2.731697 | 3.543e-09 | 11.67244 | 1.3047e-08
2018-03-25 11:42 | 410593.1 | 3480.0009 | 3 | 45 | 4.39999 | 0.3294926 | 2.743174 | 3.543e-09 | 11.72294 | 1.3047e-08
2018-03-25 11:44 | 410713.1 | 3600.0009 | 3 | 45 | 4.400016 | 0.3014889 | 2.753676 | 3.543e-09 | 11.76915 | 1.3047e-08
2018-03-25 11:46 | 410833.1 | 3720.0001 | 3 | 45 | 4.400008 | 0.2752399 | 2.763275 | 3.543e-09 | 11.81139 | 1.3047e-08
2018-03-25 11:48 | 410953.1 | 3840.0001 | 3 | 45 | 4.400079 | 0.2561493 | 2.772105 | 3.543e-09 | 11.85024 | 1.3047e-08
2018-03-25 11:50 | 411073.1 | 3960.0009 | 3 | 45 | 4.399987 | 0.2367067 | 2.780295 | 3.543e-09 | 11.88628 | 1.3047e-08
2018-03-25 11:52 | 411193.1 | 4080.0001 | 3 | 45 | 4.399975 | 0.2210436 | 2.78794 | 3.543e-09 | 11.91991 | 1.3047e-08
2018-03-25 11:54 | 411313.1 | 4200.0001 | 3 | 45 | 4.400023 | 0.2079525 | 2.79509 | 3.543e-09 | 11.95137 | 1.3047e-08
2018-03-25 11:56 | 411433.1 | 4320.0002 | 3 | 45 | 4.399982 | 0.1945019 | 2.801806 | 3.543e-09 | 11.98092 | 1.3047e-08
2018-03-25 11:58 | 411553.1 | 4440.0009 | 3 | 45 | 4.400068 | 0.1849079 | 2.808127 | 3.543e-09 | 12.00874 | 1.3047e-08
2018-03-25 12:00 | 411673.1 | 4560.0001 | 3 | 45 | 4.399953 | 0.1734457 | 2.814085 | 3.543e-09 | 12.03495 | 1.3047e-08
2018-03-25 12:02 | 411793.1 | 4680.0009 | 3 | 45 | 4.400054 | 0.1648998 | 2.819712 | 3.543e-09 | 12.05971 | 1.3047e-08
2018-03-25 12:04 | 411913.1 | 4800.0009 | 3 | 45 | 4.399998 | 0.1545382 | 2.825024 | 3.543e-09 | 12.08308 | 1.3047e-08
2018-03-25 12:06 | 412033.1 | 4920.0009 | 3 | 45 | 4.400022 | 0.1466408 | 2.830054 | 3.543e-09 | 12.10522 | 1.3047e-08
2018-03-25 12:08 | 412153.1 | 5040.0001 | 3 | 45 | 4.399987 | 0.1391115 | 2.834816 | 3.543e-09 | 12.12617 | 1.3047e-08
2018-03-25 12:10 | 412273.1 | 5160.0001 | 3 | 45 | 4.40002 | 0.1315308 | 2.839325 | 3.543e-09 | 12.14601 | 1.3047e-08
2018-03-25 12:12 | 412393.1 | 5280.0009 | 3 | 45 | 4.399992 | 0.1223011 | 2.843555 | 3.543e-09 | 12.16462 | 1.3047e-08
2018-03-25 12:14 | 412513.1 | 5400.0001 | 3 | 45 | 4.399995 | 0.1133604 | 2.847491 | 3.543e-09 | 12.18194 | 1.3047e-08
2018-03-25 12:16 | 412633.1 | 5520.0001 | 3 | 45 | 4.399912 | 0.1040897 | 2.851129 | 3.543e-09 | 12.19795 | 1.3047e-08
2018-03-25 12:18 | 412753.1 | 5640.0001 | 3 | 45 | 4.400007 | 0.09867954 | 2.854516 | 3.543e-09 | 12.21285 | 1.3047e-08
2018-03-25 12:20 | 412873.1 | 5760.001 | 3 | 45 | 4.400049 | 0.09364986 | 2.857703 | 3.543e-09 | 12.22687 | 1.3047e-08
2018-03-25 12:22 | 412993.1 | 5880.0001 | 3 | 45 | 4.400075 | 0.08924294 | 2.860718 | 3.543e-09 | 12.24014 | 1.3047e-08
2018-03-25 12:24 | 413113.1 | 6000.0002 | 3 | 45 | 4.399991 | 0.08324718 | 2.863578 | 3.543e-09 | 12.25272 | 1.3047e-08
2018-03-25 12:25 | 413145.1 | 6032.016 | 3 | 45 | 4.399945 | 0.08149338 | 2.864317 | 3.543e-09 | 12.25597 | 1.3047e-08
2018-03-25 12:27 | 413265.2 | 120 | 4 | 45 | 4.390739 | 0 | 2.864317 | 3.543e-09 | 12.25597 | 1.3047e-08
2018-03-25 12:29 | 413385.2 | 240.0008 | 4 | 45 | 4.389689 | 0 | 2.864317 | 3.543e-09 | 12.25597 | 1.3047e-08
2018-03-25 12:30 | 413445.2 | 300.0016 | 4 | 45 | 4.389316 | 0 | 2.864317 | 3.543e-09 | 12.25597 | 1.3047e-08
2018-03-25 12:32 | 413565.2 | 120.0001 | 5 | 45 | 3.77491 | -6.520113 | 2.864317 | 0.2172962 | 12.25597 | 0.8314357
2018-03-25 12:34 | 413685.2 | 240.0001 | 5 | 45 | 3.718072 | -6.520113 | 2.864317 | 0.4346086 | 12.25597 | 1.645941
2018-03-25 12:36 | 413805.2 | 360.0009 | 5 | 45 | 3.649527 | -6.520083 | 2.864317 | 0.6519158 | 12.25597 | 2.44655
2018-03-25 12:38 | 413925.2 | 480.0009 | 5 | 45 | 3.578996 | -6.520071 | 2.864317 | 0.8692216 | 12.25597 | 3.231924
2018-03-25 12:40 | 414045.2 | 600.0009 | 5 | 45 | 3.511209 | -6.520061 | 2.864317 | 1.086524 | 12.25597 | 4.002199
2018-03-25 12:42 | 414165.2 | 720.0001 | 5 | 45 | 3.446704 | -6.520009 | 2.864317 | 1.303832 | 12.25597 | 4.758105
2018-03-25 12:44 | 414285.2 | 840.0002 | 5 | 45 | 3.390037 | -6.520056 | 2.864317 | 1.521135 | 12.25597 | 5.500771
2018-03-25 12:46 | 414405.2 | 960.0009 | 5 | 45 | 3.340546 | -6.520105 | 2.864317 | 1.738444 | 12.25597 | 6.231956
2018-03-25 12:48 | 414525.2 | 1080.0001 | 5 | 45 | 3.297585 | -6.520027 | 2.864317 | 1.955749 | 12.25597 | 6.953112
2018-03-25 12:50 | 414645.2 | 1200.0001 | 5 | 45 | 3.256106 | -6.520137 | 2.864317 | 2.173057 | 12.25597 | 7.665212
2018-03-25 12:52 | 414765.2 | 1320.0001 | 5 | 45 | 3.210692 | -6.520073 | 2.864317 | 2.390358 | 12.25597 | 8.367965
2018-03-25 12:54 | 414885.2 | 1440.0009 | 5 | 45 | 3.150443 | -6.520076 | 2.864317 | 2.60767 | 12.25597 | 9.059608
2018-03-25 12:56 | 415005.2 | 1560.0001 | 5 | 45 | 3.032145 | -6.520078 | 2.864317 | 2.824977 | 12.25597 | 9.733306
2018-03-25 12:56 | 415023.7 | 1578.456 | 5 | 45 | 2.999994 | -6.520113 | 2.864317 | 2.858398 | 12.25597 | 9.834125
2018-03-25 12:58 | 415143.7 | 120.0008 | 6 | 45 | 3.657306 | 0 | 2.864317 | 2.858398 | 12.25597 | 9.834125
2018-03-25 13:00 | 415263.7 | 240 | 6 | 45 | 3.678181 | 0 | 2.864317 | 2.858398 | 12.25597 | 9.834125
2018-03-25 13:01 | 415323.7 | 300.0023 | 6 | 45 | 3.683189 | 0 | 2.864317 | 2.858398 | 12.25597 | 9.834125
2018-03-25 13:01 | 415323.7525 | 0.0024 | 7 | 46 | 3.683157 | 0 | 0 | 0 | 0 | 0
2018-03-25 13:03 | 415443.8 | 120.0001 | 2 | 46 | 4.117833 | 4.889947 | 0.162378 | 1.271e-09 | 0.6600674 | 4.682e-09
2018-03-25 13:05 | 415563.8 | 240.0001 | 2 | 46 | 4.16695 | 4.889945 | 0.3253546 | 1.271e-09 | 1.335598 | 4.682e-09
2018-03-25 13:07 | 415683.8 | 360.0001 | 2 | 46 | 4.191679 | 4.889913 | 0.4883304 | 1.271e-09 | 2.016913 | 4.682e-09
2018-03-25 13:09 | 415803.8 | 480.001 | 2 | 46 | 4.200188 | 4.702298 | 0.6494391 | 1.271e-09 | 2.693304 | 4.682e-09
2018-03-25 13:11 | 415923.8 | 600.0001 | 2 | 46 | 4.2002 | 4.33945 | 0.8003446 | 1.271e-09 | 3.327132 | 4.682e-09
2018-03-25 13:13 | 416043.8 | 720.0002 | 2 | 46 | 4.200127 | 3.940515 | 0.9383137 | 1.271e-09 | 3.906626 | 4.682e-09
2018-03-25 13:15 | 416163.8 | 840.0009 | 2 | 46 | 4.200175 | 3.558753 | 1.063222 | 1.271e-09 | 4.431262 | 4.682e-09
2018-03-25 13:17 | 416269.9 | 946.0392 | 2 | 46 | 4.200177 | 3.259988 | 1.163476 | 1.271e-09 | 4.852344 | 4.682e-09
2018-03-25 13:19 | 416389.9 | 120.001 | 3 | 46 | 4.224305 | 3.25995 | 1.271743 | 1.271e-09 | 5.308283 | 4.682e-09
2018-03-25 13:21 | 416509.9 | 240.0009 | 3 | 46 | 4.251573 | 3.259921 | 1.380394 | 1.271e-09 | 5.768725 | 4.682e-09
2018-03-25 13:23 | 416629.9 | 360.0001 | 3 | 46 | 4.280126 | 3.259984 | 1.489042 | 1.271e-09 | 6.232191 | 4.682e-09
2018-03-25 13:25 | 416749.9 | 480.001 | 3 | 46 | 4.310235 | 3.259906 | 1.597692 | 1.271e-09 | 6.698848 | 4.682e-09
2018-03-25 13:27 | 416869.9 | 600.0001 | 3 | 46 | 4.342291 | 3.259921 | 1.706343 | 1.271e-09 | 7.16888 | 4.682e-09
2018-03-25 13:29 | 416989.9 | 720.0001 | 3 | 46 | 4.376703 | 3.259948 | 1.814992 | 1.271e-09 | 7.642515 | 4.682e-09
2018-03-25 13:31 | 417109.9 | 840.0009 | 3 | 46 | 4.400191 | 3.082551 | 1.922511 | 1.271e-09 | 8.114793 | 4.682e-09
2018-03-25 13:33 | 417229.9 | 960.0009 | 3 | 46 | 4.40014 | 2.719504 | 2.019017 | 1.271e-09 | 8.539435 | 4.682e-09
2018-03-25 13:35 | 417349.9 | 1080.001 | 3 | 46 | 4.400146 | 2.404464 | 2.1043 | 1.271e-09 | 8.914693 | 4.682e-09
2018-03-25 13:37 | 417469.9 | 1200.0001 | 3 | 46 | 4.40014 | 2.127965 | 2.179739 | 1.271e-09 | 9.246632 | 4.682e-09
2018-03-25 13:39 | 417589.9 | 1320.001 | 3 | 46 | 4.400143 | 1.88631 | 2.246544 | 1.271e-09 | 9.540583 | 4.682e-09
2018-03-25 13:41 | 417709.9 | 1440.0001 | 3 | 46 | 4.400171 | 1.666904 | 2.305737 | 1.271e-09 | 9.801041 | 4.682e-09
2018-03-25 13:43 | 417829.9 | 1560.001 | 3 | 46 | 4.400126 | 1.464694 | 2.357837 | 1.271e-09 | 10.03028 | 4.682e-09
2018-03-25 13:45 | 417949.9 | 1680.0009 | 3 | 46 | 4.40009 | 1.289182 | 2.403666 | 1.271e-09 | 10.23194 | 4.682e-09
2018-03-25 13:47 | 418069.9 | 1800.0001 | 3 | 46 | 4.40009 | 1.141352 | 2.444075 | 1.271e-09 | 10.40974 | 4.682e-09
2018-03-25 13:49 | 418189.9 | 1920.0009 | 3 | 46 | 4.400064 | 1.021543 | 2.480067 | 1.271e-09 | 10.56811 | 4.682e-09
2018-03-25 13:51 | 418309.9 | 2040.0009 | 3 | 46 | 4.399985 | 0.9192543 | 2.512384 | 1.271e-09 | 10.71031 | 4.682e-09
2018-03-25 13:53 | 418429.9 | 2160.0001 | 3 | 46 | 4.400105 | 0.8335857 | 2.54156 | 1.271e-09 | 10.83868 | 4.682e-09
2018-03-25 13:55 | 418549.9 | 2280.0001 | 3 | 46 | 4.400035 | 0.7569723 | 2.568028 | 1.271e-09 | 10.95514 | 4.682e-09
2018-03-25 13:57 | 418669.9 | 2400.0002 | 3 | 46 | 4.400007 | 0.6906414 | 2.592134 | 1.271e-09 | 11.06121 | 4.682e-09
2018-03-25 13:59 | 418789.9 | 2520.0009 | 3 | 46 | 4.399985 | 0.6317234 | 2.614163 | 1.271e-09 | 11.15814 | 4.682e-09
2018-03-25 14:01 | 418909.9 | 2640.0001 | 3 | 46 | 4.400011 | 0.5795498 | 2.634347 | 1.271e-09 | 11.24695 | 4.682e-09
2018-03-25 14:03 | 419029.9 | 2760.0009 | 3 | 46 | 4.400035 | 0.5333805 | 2.652891 | 1.271e-09 | 11.32854 | 4.682e-09
2018-03-25 14:05 | 419149.9 | 2880.0001 | 3 | 46 | 4.39997 | 0.4907656 | 2.669963 | 1.271e-09 | 11.40366 | 4.682e-09
2018-03-25 14:07 | 419269.9 | 3000.001 | 3 | 46 | 4.400048 | 0.4542017 | 2.685713 | 1.271e-09 | 11.47296 | 4.682e-09
2018-03-25 14:09 | 419389.9 | 3120.0001 | 3 | 46 | 4.400091 | 0.4205866 | 2.700269 | 1.271e-09 | 11.537 | 4.682e-09
2018-03-25 14:11 | 419509.9 | 3240.0009 | 3 | 46 | 4.400041 | 0.3882513 | 2.713737 | 1.271e-09 | 11.59626 | 4.682e-09
2018-03-25 14:13 | 419629.9 | 3360.0009 | 3 | 46 | 4.400013 | 0.3552151 | 2.726115 | 1.271e-09 | 11.65073 | 4.682e-09
2018-03-25 14:15 | 419749.9 | 3480.0009 | 3 | 46 | 4.399981 | 0.3237143 | 2.73743 | 1.271e-09 | 11.70051 | 4.682e-09
2018-03-25 14:17 | 419869.9 | 3600.0009 | 3 | 46 | 4.399971 | 0.29562 | 2.747756 | 1.271e-09 | 11.74595 | 4.682e-09
2018-03-25 14:19 | 419989.9 | 3720.0001 | 3 | 46 | 4.399967 | 0.2731819 | 2.75725 | 1.271e-09 | 11.78773 | 4.682e-09
2018-03-25 14:21 | 420109.9 | 3840.0009 | 3 | 46 | 4.400028 | 0.2556124 | 2.766063 | 1.271e-09 | 11.8265 | 4.682e-09
2018-03-25 14:23 | 420229.9 | 3960.0009 | 3 | 46 | 4.399981 | 0.2373476 | 2.774282 | 1.271e-09 | 11.86267 | 4.682e-09
2018-03-25 14:25 | 420349.9 | 4080.0001 | 3 | 46 | 4.399983 | 0.2226973 | 2.781959 | 1.271e-09 | 11.89644 | 4.682e-09
2018-03-25 14:27 | 420469.9 | 4200.0009 | 3 | 46 | 4.399989 | 0.2095833 | 2.78916 | 1.271e-09 | 11.92813 | 4.682e-09
2018-03-25 14:29 | 420589.9 | 4320.001 | 3 | 46 | 4.400064 | 0.1980925 | 2.795931 | 1.271e-09 | 11.95792 | 4.682e-09
2018-03-25 14:31 | 420709.9 | 4440.0009 | 3 | 46 | 4.399971 | 0.1856108 | 2.802306 | 1.271e-09 | 11.98597 | 4.682e-09
2018-03-25 14:33 | 420829.9 | 4560.0001 | 3 | 46 | 4.399915 | 0.1741209 | 2.808316 | 1.271e-09 | 12.01241 | 4.682e-09
2018-03-25 14:35 | 420949.9 | 4680.0009 | 3 | 46 | 4.400002 | 0.1658907 | 2.813988 | 1.271e-09 | 12.03737 | 4.682e-09
2018-03-25 14:37 | 421069.9 | 4800.0001 | 3 | 46 | 4.400003 | 0.1563969 | 2.819352 | 1.271e-09 | 12.06097 | 4.682e-09
2018-03-25 14:39 | 421189.9 | 4920.001 | 3 | 46 | 4.400008 | 0.1483793 | 2.824419 | 1.271e-09 | 12.08327 | 4.682e-09
2018-03-25 14:41 | 421309.9 | 5040.0001 | 3 | 46 | 4.399999 | 0.139637 | 2.829218 | 1.271e-09 | 12.10439 | 4.682e-09
2018-03-25 14:43 | 421429.9 | 5160.0009 | 3 | 46 | 4.399972 | 0.1295986 | 2.833718 | 1.271e-09 | 12.12418 | 4.682e-09
2018-03-25 14:45 | 421549.9 | 5280.0001 | 3 | 46 | 4.400002 | 0.1202698 | 2.837893 | 1.271e-09 | 12.14255 | 4.682e-09
2018-03-25 14:47 | 421669.9 | 5400.0001 | 3 | 46 | 4.399983 | 0.1114159 | 2.841753 | 1.271e-09 | 12.15954 | 4.682e-09
2018-03-25 14:49 | 421789.9 | 5520.0001 | 3 | 46 | 4.400002 | 0.104228 | 2.845348 | 1.271e-09 | 12.17536 | 4.682e-09
2018-03-25 14:51 | 421909.9 | 5640.0001 | 3 | 46 | 4.400019 | 0.09905243 | 2.848729 | 1.271e-09 | 12.19023 | 4.682e-09
2018-03-25 14:53 | 422029.9 | 5760.001 | 3 | 46 | 4.400024 | 0.09344101 | 2.851923 | 1.271e-09 | 12.20429 | 4.682e-09
2018-03-25 14:55 | 422149.9 | 5880.0009 | 3 | 46 | 4.399959 | 0.0878706 | 2.854954 | 1.271e-09 | 12.21762 | 4.682e-09
2018-03-25 14:57 | 422269.9 | 6000.001 | 3 | 46 | 4.399969 | 0.08411884 | 2.857841 | 1.271e-09 | 12.23032 | 4.682e-09
2018-03-25 14:58 | 422328.2 | 6058.2976 | 3 | 46 | 4.399925 | 0.08149529 | 2.859196 | 1.271e-09 | 12.23629 | 4.682e-09
2018-03-25 15:00 | 422448.2 | 120.0008 | 4 | 46 | 4.390768 | 0 | 2.859196 | 1.271e-09 | 12.23629 | 4.682e-09
2018-03-25 15:02 | 422568.2 | 240.0008 | 4 | 46 | 4.389773 | 0 | 2.859196 | 1.271e-09 | 12.23629 | 4.682e-09
2018-03-25 15:03 | 422628.2 | 300.0015 | 4 | 46 | 4.389381 | 0 | 2.859196 | 1.271e-09 | 12.23629 | 4.682e-09
2018-03-25 15:05 | 422748.3 | 120.0009 | 5 | 46 | 3.776756 | -6.520118 | 2.859196 | 0.2172998 | 12.23629 | 0.8318684
2018-03-25 15:07 | 422868.3 | 240.0009 | 5 | 46 | 3.719851 | -6.520132 | 2.859196 | 0.434613 | 12.23629 | 1.646785
2018-03-25 15:09 | 422988.3 | 360.0001 | 5 | 46 | 3.651345 | -6.520036 | 2.859196 | 0.651914 | 12.23629 | 2.447759
2018-03-25 15:11 | 423108.3 | 480.0002 | 5 | 46 | 3.580009 | -6.520076 | 2.859196 | 0.8692245 | 12.23629 | 3.233515
2018-03-25 15:13 | 423228.3 | 600.0001 | 5 | 46 | 3.507491 | -6.520076 | 2.859196 | 1.086527 | 12.23629 | 4.00353
2018-03-25 15:15 | 423348.3 | 720.0001 | 5 | 46 | 3.441907 | -6.520151 | 2.859196 | 1.303838 | 12.23629 | 4.758467
2018-03-25 15:17 | 423468.3 | 840.0001 | 5 | 46 | 3.384775 | -6.520022 | 2.859196 | 1.521139 | 12.23629 | 5.500002
2018-03-25 15:19 | 423588.3 | 960.0009 | 5 | 46 | 3.33835 | -6.520068 | 2.859196 | 1.738449 | 12.23629 | 6.230337
2018-03-25 15:21 | 423708.3 | 1080.0011 | 5 | 46 | 3.297207 | -6.52007 | 2.859196 | 1.955756 | 12.23629 | 6.951279
2018-03-25 15:23 | 423828.3 | 1200.0007 | 5 | 46 | 3.25695 | -6.520048 | 2.859196 | 2.173064 | 12.23629 | 7.663432
2018-03-25 15:25 | 423948.3 | 1320.0009 | 5 | 46 | 3.21235 | -6.520098 | 2.859196 | 2.390373 | 12.23629 | 8.36649
2018-03-25 15:27 | 424068.3 | 1440.0009 | 5 | 46 | 3.152681 | -6.520073 | 2.859196 | 2.607681 | 12.23629 | 9.058537
2018-03-25 15:29 | 424188.3 | 1560.0002 | 5 | 46 | 3.035113 | -6.520046 | 2.859196 | 2.82498 | 12.23629 | 9.732785
2018-03-25 15:29 | 424208.6 | 1580.308 | 5 | 46 | 2.999997 | -6.520054 | 2.859196 | 2.861762 | 12.23629 | 9.843801
2018-03-25 15:31 | 424328.7 | 120.0008 | 6 | 46 | 3.656298 | 0 | 2.859196 | 2.861762 | 12.23629 | 9.843801
2018-03-25 15:33 | 424448.7 | 240.0008 | 6 | 46 | 3.677375 | 0 | 2.859196 | 2.861762 | 12.23629 | 9.843801
2018-03-25 15:34 | 424508.7 | 300.0015 | 6 | 46 | 3.682433 | 0 | 2.859196 | 2.861762 | 12.23629 | 9.843801
2018-03-25 15:34 | 424508.7 | 0.0024 | 7 | 47 | 3.682325 | 0 | 0 | 0 | 0 | 0
2018-03-25 15:36 | 424628.7 | 120.0009 | 2 | 47 | 4.115547 | 4.889937 | 0.1623847 | 0 | 0.6597629 | 0
2018-03-25 15:38 | 424748.7 | 240.0009 | 2 | 47 | 4.164915 | 4.890019 | 0.3253638 | 0 | 1.334948 | 0
2018-03-25 15:40 | 424868.7 | 360.0001 | 2 | 47 | 4.191093 | 4.889972 | 0.4883371 | 0 | 2.015986 | 0
2018-03-25 15:42 | 424988.7 | 480.0009 | 2 | 47 | 4.200177 | 4.648116 | 0.6487111 | 0 | 2.689306 | 0
2018-03-25 15:44 | 425108.7 | 600.0002 | 2 | 47 | 4.200189 | 4.260913 | 0.7972419 | 0 | 3.313161 | 0
2018-03-25 15:46 | 425228.7 | 720.0001 | 2 | 47 | 4.20017 | 3.874705 | 0.9326295 | 0 | 3.881812 | 0
2018-03-25 15:48 | 425348.7 | 840.0002 | 2 | 47 | 4.200213 | 3.541905 | 1.056131 | 0 | 4.400537 | 0
2018-03-25 15:50 | 425459.5 | 950.8024 | 2 | 47 | 4.200129 | 3.259994 | 1.160695 | 0 | 4.83972 | 0
2018-03-25 15:52 | 425579.5 | 120.0001 | 3 | 47 | 4.223144 | 3.259969 | 1.268966 | 0 | 5.295613 | 0
2018-03-25 15:54 | 425699.5 | 240.0002 | 3 | 47 | 4.249461 | 3.260009 | 1.377617 | 0 | 5.755879 | 0
2018-03-25 15:56 | 425819.5 | 360.0001 | 3 | 47 | 4.277218 | 3.259997 | 1.486272 | 0 | 6.219094 | 0
2018-03-25 15:58 | 425939.5 | 480.0009 | 3 | 47 | 4.306824 | 3.259992 | 1.594924 | 0 | 6.685413 | 0
2018-03-25 16:00 | 426059.5 | 600.0009 | 3 | 47 | 4.338413 | 3.260037 | 1.70358 | 0 | 7.15507 | 0
2018-03-25 16:02 | 426179.5 | 720.001 | 3 | 47 | 4.372565 | 3.26003 | 1.812229 | 0 | 7.628269 | 0
2018-03-25 16:04 | 426299.5 | 840.0001 | 3 | 47 | 4.400161 | 3.131345 | 1.92033 | 0 | 8.102786 | 0
2018-03-25 16:06 | 426419.5 | 960.0001 | 3 | 47 | 4.400176 | 2.755095 | 2.018194 | 0 | 8.533403 | 0
2018-03-25 16:08 | 426539.5 | 1080.0001 | 3 | 47 | 4.400157 | 2.434241 | 2.104564 | 0 | 8.913444 | 0
2018-03-25 16:10 | 426659.5 | 1200.0001 | 3 | 47 | 4.400145 | 2.141009 | 2.180785 | 0 | 9.248828 | 0
2018-03-25 16:12 | 426779.5 | 1320.001 | 3 | 47 | 4.400106 | 1.872214 | 2.247559 | 0 | 9.542643 | 0
2018-03-25 16:14 | 426899.5 | 1440.0001 | 3 | 47 | 4.400129 | 1.637301 | 2.305959 | 0 | 9.799608 | 0
2018-03-25 16:16 | 427019.5 | 1560.0002 | 3 | 47 | 4.400099 | 1.442878 | 2.357158 | 0 | 10.02489 | 0
2018-03-25 16:18 | 427139.5 | 1680.0001 | 3 | 47 | 4.400098 | 1.283957 | 2.402513 | 0 | 10.22446 | 0
2018-03-25 16:20 | 427259.5 | 1800.0009 | 3 | 47 | 4.400022 | 1.148978 | 2.443008 | 0 | 10.40264 | 0
2018-03-25 16:22 | 427379.5 | 1920.0001 | 3 | 47 | 4.400052 | 1.034479 | 2.479371 | 0 | 10.56264 | 0
2018-03-25 16:24 | 427499.5 | 2040.0009 | 3 | 47 | 4.400041 | 0.9345617 | 2.512161 | 0 | 10.70692 | 0
2018-03-25 16:26 | 427619.5 | 2160.001 | 3 | 47 | 4.399982 | 0.8472528 | 2.541851 | 0 | 10.83755 | 0
2018-03-25 16:28 | 427739.5 | 2280.0009 | 3 | 47 | 4.400001 | 0.7715082 | 2.568825 | 0 | 10.95624 | 0
2018-03-25 16:30 | 427859.5 | 2400.0009 | 3 | 47 | 4.399996 | 0.7035799 | 2.593404 | 0 | 11.06439 | 0
2018-03-25 16:32 | 427979.5 | 2520.0001 | 3 | 47 | 4.400045 | 0.644249 | 2.61586 | 0 | 11.1632 | 0
2018-03-25 16:34 | 428099.5 | 2640.0018 | 3 | 47 | 4.400016 | 0.5904121 | 2.636424 | 0 | 11.25368 | 0
2018-03-25 16:36 | 428219.5 | 2760.001 | 3 | 47 | 4.399981 | 0.54214 | 2.655294 | 0 | 11.33671 | 0
2018-03-25 16:38 | 428339.5 | 2880.0001 | 3 | 47 | 4.40008 | 0.500617 | 2.672645 | 0 | 11.41305 | 0
2018-03-25 16:40 | 428459.5 | 3000.0018 | 3 | 47 | 4.400058 | 0.4565048 | 2.68858 | 0 | 11.48317 | 0
2018-03-25 16:42 | 428579.5 | 3120.0009 | 3 | 47 | 4.400125 | 0.4159689 | 2.703089 | 0 | 11.54701 | 0
2018-03-25 16:44 | 428699.5 | 3240.0002 | 3 | 47 | 4.400038 | 0.3771038 | 2.716269 | 0 | 11.605 | 0
2018-03-25 16:46 | 428819.5 | 3360.0001 | 3 | 47 | 4.40002 | 0.3451767 | 2.728273 | 0 | 11.65782 | 0
2018-03-25 16:48 | 428939.5 | 3480.0001 | 3 | 47 | 4.40005 | 0.3192987 | 2.73933 | 0 | 11.70647 | 0
2018-03-25 16:50 | 429059.5 | 3600.001 | 3 | 47 | 4.399892 | 0.294817 | 2.749582 | 0 | 11.75158 | 0
2018-03-25 16:52 | 429179.5 | 3720.0001 | 3 | 47 | 4.400012 | 0.2767935 | 2.759127 | 0 | 11.79358 | 0
2018-03-25 16:54 | 429299.5 | 3840.001 | 3 | 47 | 4.400048 | 0.2588835 | 2.768047 | 0 | 11.83282 | 0
2018-03-25 16:56 | 429419.5 | 3960.0009 | 3 | 47 | 4.400014 | 0.2418861 | 2.77639 | 0 | 11.86953 | 0
2018-03-25 16:58 | 429539.5 | 4080.0002 | 3 | 47 | 4.399982 | 0.2269325 | 2.784215 | 0 | 11.90396 | 0
2018-03-25 17:00 | 429659.5 | 4200.0009 | 3 | 47 | 4.400071 | 0.2145538 | 2.79157 | 0 | 11.93632 | 0
2018-03-25 17:02 | 429779.5 | 4320.0009 | 3 | 47 | 4.399963 | 0.2004614 | 2.798483 | 0 | 11.96674 | 0
2018-03-25 17:04 | 429899.5 | 4440.0001 | 3 | 47 | 4.400049 | 0.1900253 | 2.804995 | 0 | 11.9954 | 0
2018-03-25 17:06 | 430019.5 | 4560.0001 | 3 | 47 | 4.40007 | 0.1793156 | 2.811131 | 0 | 12.0224 | 0
2018-03-25 17:08 | 430139.5 | 4680.0001 | 3 | 47 | 4.40008 | 0.169816 | 2.816913 | 0 | 12.04783 | 0
2018-03-25 17:10 | 430259.5 | 4800.0009 | 3 | 47 | 4.399975 | 0.156867 | 2.822355 | 0 | 12.07178 | 0
2018-03-25 17:12 | 430379.5 | 4920.0009 | 3 | 47 | 4.39995 | 0.1447563 | 2.827409 | 0 | 12.09402 | 0
2018-03-25 17:14 | 430499.5 | 5040.0001 | 3 | 47 | 4.400019 | 0.1346655 | 2.832083 | 0 | 12.11458 | 0
2018-03-25 17:16 | 430619.5 | 5160.0001 | 3 | 47 | 4.399958 | 0.1251202 | 2.836399 | 0 | 12.13357 | 0
2018-03-25 17:18 | 430739.5 | 5280.001 | 3 | 47 | 4.399981 | 0.117568 | 2.840445 | 0 | 12.15138 | 0
2018-03-25 17:20 | 430859.5 | 5400.0001 | 3 | 47 | 4.40004 | 0.1112881 | 2.844258 | 0 | 12.16815 | 0
2018-03-25 17:22 | 430979.5 | 5520.0001 | 3 | 47 | 4.399991 | 0.1052179 | 2.847859 | 0 | 12.184 | 0
2018-03-25 17:24 | 431099.5 | 5640.0001 | 3 | 47 | 4.399988 | 0.09998989 | 2.851276 | 0 | 12.19903 | 0
2018-03-25 17:26 | 431219.5 | 5760.0009 | 3 | 47 | 4.399981 | 0.09515572 | 2.854529 | 0 | 12.21334 | 0
2018-03-25 17:28 | 431339.5 | 5880.0009 | 3 | 47 | 4.399973 | 0.09042454 | 2.857624 | 0 | 12.22696 | 0
2018-03-25 17:30 | 431459.5 | 6000.0009 | 3 | 47 | 4.400041 | 0.08739471 | 2.860578 | 0 | 12.23996 | 0
2018-03-25 17:32 | 431579.5 | 6120.0009 | 3 | 47 | 4.400009 | 0.08288956 | 2.863396 | 0 | 12.25236 | 0
2018-03-25 17:32 | 431587.8 | 6128.2736 | 3 | 47 | 4.39994 | 0.08149052 | 2.863586 | 0 | 12.2532 | 0
2018-03-25 17:34 | 431707.9 | 120 | 4 | 47 | 4.39092 | 0 | 2.863586 | 0 | 12.2532 | 0
2018-03-25 17:36 | 431827.9 | 240.0008 | 4 | 47 | 4.389893 | 0 | 2.863586 | 0 | 12.2532 | 0
2018-03-25 17:37 | 431887.9 | 300.0023 | 4 | 47 | 4.389557 | 0 | 2.863586 | 0 | 12.2532 | 0
2018-03-25 17:39 | 432007.9 | 120.0009 | 5 | 47 | 3.782438 | -6.519837 | 2.863586 | 0.2172964 | 12.2532 | 0.8330854
2018-03-25 17:41 | 432127.9 | 240.0001 | 5 | 47 | 3.719994 | -6.51984 | 2.863586 | 0.434604 | 12.2532 | 1.648651
2018-03-25 17:43 | 432247.9 | 360.0001 | 5 | 47 | 3.645574 | -6.519832 | 2.863586 | 0.6519074 | 12.2532 | 2.449052
2018-03-25 17:45 | 432367.9 | 480.0009 | 5 | 47 | 3.569496 | -6.51981 | 2.863586 | 0.8692159 | 12.2532 | 3.23302
2018-03-25 17:47 | 432487.9 | 600.0009 | 5 | 47 | 3.498579 | -6.520135 | 2.863586 | 1.086527 | 12.2532 | 4.000868
2018-03-25 17:49 | 432607.9 | 720.0009 | 5 | 47 | 3.436589 | -6.520164 | 2.863586 | 1.303826 | 12.2532 | 4.754195
2018-03-25 17:51 | 432727.9 | 840.0001 | 5 | 47 | 3.384955 | -6.520191 | 2.863586 | 1.521134 | 12.2532 | 5.495198
2018-03-25 17:53 | 432847.9 | 960.0009 | 5 | 47 | 3.340531 | -6.520152 | 2.863586 | 1.738442 | 12.2532 | 6.225825
2018-03-25 17:55 | 432967.9 | 1080.0001 | 5 | 47 | 3.300348 | -6.520058 | 2.863586 | 1.95575 | 12.2532 | 6.947348
2018-03-25 17:57 | 433087.9 | 1200.0009 | 5 | 47 | 3.260814 | -6.519763 | 2.863586 | 2.173055 | 12.2532 | 7.660269
2018-03-25 17:59 | 433207.9 | 1320.0002 | 5 | 47 | 3.216814 | -6.52013 | 2.863586 | 2.390363 | 12.2532 | 8.364235
2018-03-25 18:01 | 433327.9 | 1440.0001 | 5 | 47 | 3.158379 | -6.520051 | 2.863586 | 2.607667 | 12.2532 | 9.057333
2018-03-25 18:03 | 433447.9 | 1560.0001 | 5 | 47 | 3.041982 | -6.520137 | 2.863586 | 2.824973 | 12.2532 | 9.732924
2018-03-25 18:04 | 433472.1 | 1584.1096 | 5 | 47 | 2.999994 | -6.520167 | 2.863586 | 2.868631 | 12.2532 | 9.864853
2018-03-25 18:06 | 433592.1 | 120 | 6 | 47 | 3.654294 | 0 | 2.863586 | 2.868631 | 12.2532 | 9.864853
2018-03-25 18:08 | 433712.1 | 240 | 6 | 47 | 3.675813 | 0 | 2.863586 | 2.868631 | 12.2532 | 9.864853
2018-03-25 18:09 | 433772.1 | 300.0023 | 6 | 47 | 3.681012 | 0 | 2.863586 | 2.868631 | 12.2532 | 9.864853
2018-03-25 18:09 | 433772.1 | 0.0024 | 7 | 48 | 3.68102 | 0 | 0 | 0 | 0 | 0
2018-03-25 18:11 | 433892.2 | 120.0003 | 2 | 48 | 4.112658 | 4.890014 | 0.1623812 | 0 | 0.659309 | 0
2018-03-25 18:13 | 434012.2 | 240.0002 | 2 | 48 | 4.166471 | 4.889991 | 0.3253611 | 0 | 1.334351 | 0
2018-03-25 18:15 | 434132.2 | 360.0003 | 2 | 48 | 4.197047 | 4.889983 | 0.4883403 | 0 | 2.016081 | 0
2018-03-25 18:17 | 434252.2 | 480.001 | 2 | 48 | 4.200146 | 4.559087 | 0.6463116 | 0 | 2.679556 | 0
2018-03-25 18:19 | 434372.2 | 600.001 | 2 | 48 | 4.200188 | 4.217267 | 0.7925606 | 0 | 3.293825 | 0
2018-03-25 18:21 | 434492.2 | 720.0011 | 2 | 48 | 4.200178 | 3.880177 | 0.927456 | 0 | 3.860407 | 0
2018-03-25 18:23 | 434612.2 | 840.0002 | 2 | 48 | 4.200145 | 3.562612 | 1.05141 | 0 | 4.381035 | 0
2018-03-25 18:25 | 434732.2 | 960.0003 | 2 | 48 | 4.200125 | 3.268504 | 1.165193 | 0 | 4.858939 | 0
2018-03-25 18:25 | 434735.8 | 963.6249 | 2 | 48 | 4.200162 | 3.259994 | 1.16848 | 0 | 4.872743 | 0
2018-03-25 18:27 | 434855.8 | 120.0002 | 3 | 48 | 4.222567 | 3.260007 | 1.276751 | 0 | 5.328598 | 0
2018-03-25 18:29 | 434975.8 | 240.0009 | 3 | 48 | 4.248349 | 3.259988 | 1.385404 | 0 | 5.788775 | 0
2018-03-25 18:31 | 435095.8 | 360.0002 | 3 | 48 | 4.275811 | 3.25998 | 1.494053 | 0 | 6.251832 | 0
2018-03-25 18:33 | 435215.8 | 480.0001 | 3 | 48 | 4.305354 | 3.259974 | 1.602706 | 0 | 6.717996 | 0
2018-03-25 18:35 | 435335.8 | 600.0009 | 3 | 48 | 4.33705 | 3.260016 | 1.711359 | 0 | 7.187486 | 0
2018-03-25 18:37 | 435455.8 | 720.0002 | 3 | 48 | 4.371175 | 3.260007 | 1.820008 | 0 | 7.660535 | 0
2018-03-25 18:39 | 435575.8 | 840.0001 | 3 | 48 | 4.400178 | 3.148267 | 1.928259 | 0 | 8.135591 | 0
2018-03-25 18:41 | 435695.8 | 960.0009 | 3 | 48 | 4.400167 | 2.763988 | 2.026501 | 0 | 8.567875 | 0
2018-03-25 18:43 | 435815.8 | 1080.0009 | 3 | 48 | 4.400135 | 2.417418 | 2.112827 | 0 | 8.94772 | 0
2018-03-25 18:45 | 435935.8 | 1200.0009 | 3 | 48 | 4.400029 | 2.106383 | 2.188127 | 0 | 9.279053 | 0
2018-03-25 18:47 | 436055.8 | 1320.001 | 3 | 48 | 4.400152 | 1.837534 | 2.253787 | 0 | 9.567966 | 0
2018-03-25 18:49 | 436175.8 | 1440.0001 | 3 | 48 | 4.400019 | 1.615532 | 2.311188 | 0 | 9.820536 | 0
2018-03-25 18:51 | 436295.8 | 1560.0002 | 3 | 48 | 4.400107 | 1.437309 | 2.361982 | 0 | 10.04403 | 0
2018-03-25 18:53 | 436415.8 | 1680.0001 | 3 | 48 | 4.400087 | 1.284335 | 2.407264 | 0 | 10.24328 | 0
2018-03-25 18:55 | 436535.8 | 1800.0009 | 3 | 48 | 4.400094 | 1.153859 | 2.447839 | 0 | 10.42181 | 0
2018-03-25 18:57 | 436655.8 | 1920.0009 | 3 | 48 | 4.400074 | 1.040321 | 2.484349 | 0 | 10.58246 | 0
2018-03-25 18:59 | 436775.8 | 2040.0001 | 3 | 48 | 4.400181 | 0.9433174 | 2.517336 | 0 | 10.7276 | 0
2018-03-25 19:01 | 436895.8 | 2160.0001 | 3 | 48 | 4.400103 | 0.8551283 | 2.547237 | 0 | 10.85917 | 0
2018-03-25 19:03 | 437015.8 | 2280.0009 | 3 | 48 | 4.400057 | 0.7776213 | 2.574414 | 0 | 10.97875 | 0
2018-03-25 19:05 | 437135.8 | 2400.0002 | 3 | 48 | 4.400043 | 0.7097883 | 2.599181 | 0 | 11.08773 | 0
2018-03-25 19:07 | 437255.8 | 2520.0001 | 3 | 48 | 4.399998 | 0.6482115 | 2.621793 | 0 | 11.18722 | 0
2018-03-25 19:09 | 437375.8 | 2640.0009 | 3 | 48 | 4.400061 | 0.5939589 | 2.642487 | 0 | 11.27827 | 0
2018-03-25 19:11 | 437495.8 | 2760.0009 | 3 | 48 | 4.400079 | 0.5456047 | 2.661463 | 0 | 11.36177 | 0
2018-03-25 19:13 | 437615.8 | 2880.0009 | 3 | 48 | 4.400005 | 0.4983578 | 2.678869 | 0 | 11.43836 | 0
2018-03-25 19:15 | 437735.8 | 3000.001 | 3 | 48 | 4.400077 | 0.4532795 | 2.694707 | 0 | 11.50805 | 0
2018-03-25 19:17 | 437855.8 | 3120.0009 | 3 | 48 | 4.400083 | 0.4106846 | 2.709072 | 0 | 11.57125 | 0
2018-03-25 19:19 | 437975.8 | 3240.001 | 3 | 48 | 4.399978 | 0.373188 | 2.722114 | 0 | 11.62863 | 0
2018-03-25 19:21 | 438095.8 | 3360.0001 | 3 | 48 | 4.399982 | 0.3443298 | 2.73407 | 0 | 11.68124 | 0
2018-03-25 19:23 | 438215.8 | 3480.0001 | 3 | 48 | 4.400069 | 0.3193626 | 2.745119 | 0 | 11.72986 | 0
2018-03-25 19:25 | 438335.8 | 3600.0001 | 3 | 48 | 4.40001 | 0.296545 | 2.755375 | 0 | 11.77499 | 0
2018-03-25 19:27 | 438455.8 | 3720.0009 | 3 | 48 | 4.399994 | 0.2765217 | 2.764927 | 0 | 11.81702 | 0
2018-03-25 19:29 | 438575.8 | 3840.0001 | 3 | 48 | 4.399939 | 0.2580729 | 2.773851 | 0 | 11.85628 | 0
2018-03-25 19:31 | 438695.8 | 3960.0001 | 3 | 48 | 4.400036 | 0.2424173 | 2.782206 | 0 | 11.89304 | 0
2018-03-25 19:33 | 438815.8 | 4080.0001 | 3 | 48 | 4.400031 | 0.2278252 | 2.790029 | 0 | 11.92746 | 0
2018-03-25 19:35 | 438935.8 | 4200.0001 | 3 | 48 | 4.39995 | 0.2128763 | 2.79738 | 0 | 11.95981 | 0
2018-03-25 19:37 | 439055.8 | 4320.0009 | 3 | 48 | 4.399997 | 0.2008801 | 2.804296 | 0 | 11.99024 | 0
2018-03-25 19:39 | 439175.8 | 4440.0009 | 3 | 48 | 4.399955 | 0.1882753 | 2.810804 | 0 | 12.01887 | 0
2018-03-25 19:41 | 439295.8 | 4560.0009 | 3 | 48 | 4.399994 | 0.1787186 | 2.816932 | 0 | 12.04584 | 0
2018-03-25 19:43 | 439415.8 | 4680.0009 | 3 | 48 | 4.400017 | 0.1686153 | 2.822712 | 0 | 12.07127 | 0
2018-03-25 19:45 | 439535.8 | 4800.0009 | 3 | 48 | 4.399952 | 0.1562214 | 2.828141 | 0 | 12.09516 | 0
2018-03-25 19:47 | 439655.8 | 4920.0001 | 3 | 48 | 4.400013 | 0.1454706 | 2.833182 | 0 | 12.11734 | 0
2018-03-25 19:49 | 439775.8 | 5040.0001 | 3 | 48 | 4.400023 | 0.1343365 | 2.837845 | 0 | 12.13785 | 0
2018-03-25 19:51 | 439895.8 | 5160.0009 | 3 | 48 | 4.399991 | 0.1242313 | 2.842159 | 0 | 12.15684 | 0
2018-03-25 19:53 | 440015.8 | 5280.0001 | 3 | 48 | 4.399991 | 0.1169729 | 2.846195 | 0 | 12.17459 | 0
2018-03-25 19:55 | 440135.8 | 5400.0001 | 3 | 48 | 4.399995 | 0.1103535 | 2.849993 | 0 | 12.19131 | 0
2018-03-25 19:57 | 440255.8 | 5520.0001 | 3 | 48 | 4.400062 | 0.1060238 | 2.853589 | 0 | 12.20713 | 0
2018-03-25 19:59 | 440375.8 | 5640.0001 | 3 | 48 | 4.39999 | 0.09950924 | 2.857003 | 0 | 12.22215 | 0
2018-03-25 20:01 | 440495.8 | 5760.0001 | 3 | 48 | 4.399985 | 0.09452534 | 2.860246 | 0 | 12.23642 | 0
2018-03-25 20:03 | 440615.8 | 5880.0001 | 3 | 48 | 4.400029 | 0.09102631 | 2.863332 | 0 | 12.25 | 0
2018-03-25 20:05 | 440735.8 | 6000.001 | 3 | 48 | 4.399981 | 0.08596802 | 2.866281 | 0 | 12.26297 | 0
2018-03-25 20:06 | 440831.3 | 6095.4704 | 3 | 48 | 4.399937 | 0.08149052 | 2.868526 | 0 | 12.27285 | 0
2018-03-25 20:08 | 440951.3 | 120 | 4 | 48 | 4.390832 | 0 | 2.868526 | 0 | 12.27285 | 0
2018-03-25 20:10 | 441071.3 | 240 | 4 | 48 | 4.389798 | 0 | 2.868526 | 0 | 12.27285 | 0
2018-03-25 20:11 | 441131.3 | 300.0023 | 4 | 48 | 4.389416 | 0 | 2.868526 | 0 | 12.27285 | 0
2018-03-25 20:13 | 441251.4 | 120.0001 | 5 | 48 | 3.781428 | -6.520162 | 2.868526 | 0.2173049 | 12.27285 | 0.8329087
2018-03-25 20:15 | 441371.4 | 240.0002 | 5 | 48 | 3.723173 | -6.520155 | 2.868526 | 0.4346116 | 12.27285 | 1.64866
2018-03-25 20:17 | 441491.4 | 360.0001 | 5 | 48 | 3.65003 | -6.520125 | 2.868526 | 0.6519149 | 12.27285 | 2.449893
2018-03-25 20:19 | 441611.4 | 480.0009 | 5 | 48 | 3.57367 | -6.520208 | 2.868526 | 0.8692173 | 12.27285 | 3.234777
2018-03-25 20:21 | 441731.4 | 600.0017 | 5 | 48 | 3.499964 | -6.520002 | 2.868526 | 1.086534 | 12.27285 | 4.003329
2018-03-25 20:23 | 441851.4 | 720.0009 | 5 | 48 | 3.436292 | -6.520151 | 2.868526 | 1.303837 | 12.27285 | 4.756726
2018-03-25 20:25 | 441971.4 | 840.001 | 5 | 48 | 3.383895 | -6.52014 | 2.868526 | 1.521147 | 12.27285 | 5.497616
2018-03-25 20:27 | 442091.4 | 960.0009 | 5 | 48 | 3.33947 | -6.520147 | 2.868526 | 1.738452 | 12.27285 | 6.228008
2018-03-25 20:29 | 442211.4 | 1080.0001 | 5 | 48 | 3.298986 | -6.520154 | 2.868526 | 1.955763 | 12.27285 | 6.949278
2018-03-25 20:31 | 442331.4 | 1200.0001 | 5 | 48 | 3.258682 | -6.520112 | 2.868526 | 2.173075 | 12.27285 | 7.661871
2018-03-25 20:33 | 442451.4 | 1320.0009 | 5 | 48 | 3.214336 | -6.519822 | 2.868526 | 2.390379 | 12.27285 | 8.365333
2018-03-25 20:35 | 442571.4 | 1440.0009 | 5 | 48 | 3.155246 | -6.520154 | 2.868526 | 2.607688 | 12.27285 | 9.057888
2018-03-25 20:37 | 442691.4 | 1560.0001 | 5 | 48 | 3.037957 | -6.52012 | 2.868526 | 2.824994 | 12.27285 | 9.732735
2018-03-25 20:38 | 442713.3 | 1581.8904 | 5 | 48 | 3 | -6.520189 | 2.868526 | 2.864631 | 12.27285 | 9.852428
2018-03-25 20:40 | 442833.3 | 120.0008 | 6 | 48 | 3.655496 | 0 | 2.868526 | 2.864631 | 12.27285 | 9.852428
2018-03-25 20:42 | 442953.3 | 240.0008 | 6 | 48 | 3.676741 | 0 | 2.868526 | 2.864631 | 12.27285 | 9.852428
2018-03-25 20:43 | 443013.3 | 300.0015 | 6 | 48 | 3.681865 | 0 | 2.868526 | 2.864631 | 12.27285 | 9.852428
2018-03-25 20:43 | 443013.3 | 0.0024 | 7 | 49 | 3.682012 | 0 | 0 | 0 | 0 | 0
2018-03-25 20:45 | 443133.4 | 120.0009 | 2 | 49 | 4.114529 | 4.890004 | 0.1623827 | 4.96e-10 | 0.65963 | 1.826e-09
2018-03-25 20:47 | 443253.4 | 240.0009 | 2 | 49 | 4.1641 | 4.890008 | 0.325359 | 4.96e-10 | 1.334651 | 1.826e-09
2018-03-25 20:49 | 443373.4 | 360.0001 | 2 | 49 | 4.19066 | 4.890004 | 0.4883325 | 4.96e-10 | 2.015584 | 1.826e-09
2018-03-25 20:51 | 443493.4 | 480.0009 | 2 | 49 | 4.200161 | 4.646934 | 0.6487686 | 4.96e-10 | 2.689142 | 1.826e-09
2018-03-25 20:53 | 443613.4 | 600.0009 | 2 | 49 | 4.200117 | 4.255412 | 0.7972407 | 4.96e-10 | 3.312749 | 1.826e-09
2018-03-25 20:55 | 443733.4 | 720.0001 | 2 | 49 | 4.200132 | 3.874789 | 0.9325844 | 4.96e-10 | 3.881215 | 1.826e-09
2018-03-25 20:57 | 443853.4 | 840.0001 | 2 | 49 | 4.200142 | 3.540902 | 1.056066 | 4.96e-10 | 4.399855 | 1.826e-09
2018-03-25 20:58 | 443964.4 | 951.0152 | 2 | 49 | 4.200138 | 3.259999 | 1.160865 | 4.96e-10 | 4.840029 | 1.826e-09
2018-03-25 21:00 | 444084.5 | 120.0001 | 3 | 49 | 4.223157 | 3.260009 | 1.269137 | 4.96e-10 | 5.295925 | 1.826e-09
2018-03-25 21:02 | 444204.5 | 240.0001 | 3 | 49 | 4.249508 | 3.260016 | 1.377787 | 4.96e-10 | 5.756192 | 1.826e-09
2018-03-25 21:04 | 444324.5 | 360.0009 | 3 | 49 | 4.277329 | 3.259995 | 1.48644 | 4.96e-10 | 6.219414 | 1.826e-09
2018-03-25 21:06 | 444444.5 | 480.0001 | 3 | 49 | 4.307055 | 3.259988 | 1.595091 | 4.96e-10 | 6.685747 | 1.826e-09
2018-03-25 21:08 | 444564.5 | 600.0009 | 3 | 49 | 4.338819 | 3.260009 | 1.703742 | 4.96e-10 | 7.155416 | 1.826e-09
2018-03-25 21:10 | 444684.5 | 720.0002 | 3 | 49 | 4.372937 | 3.259973 | 1.812394 | 4.96e-10 | 7.628663 | 1.826e-09
2018-03-25 21:12 | 444804.5 | 840.0001 | 3 | 49 | 4.400158 | 3.12651 | 1.920442 | 4.96e-10 | 8.102982 | 1.826e-09
2018-03-25 21:14 | 444924.5 | 960.0001 | 3 | 49 | 4.400104 | 2.750625 | 2.018151 | 4.96e-10 | 8.532918 | 1.826e-09
2018-03-25 21:16 | 445044.5 | 1080.001 | 3 | 49 | 4.40017 | 2.43118 | 2.104409 | 4.96e-10 | 8.912466 | 1.826e-09
2018-03-25 21:18 | 445164.5 | 1200.0001 | 3 | 49 | 4.400114 | 2.149686 | 2.18065 | 4.96e-10 | 9.247939 | 1.826e-09
2018-03-25 21:20 | 445284.5 | 1320.001 | 3 | 49 | 4.400083 | 1.903306 | 2.248124 | 4.96e-10 | 9.544833 | 1.826e-09
2018-03-25 21:22 | 445404.5 | 1440.0009 | 3 | 49 | 4.400118 | 1.675534 | 2.307751 | 4.96e-10 | 9.807199 | 1.826e-09
2018-03-25 21:24 | 445524.5 | 1560.0002 | 3 | 49 | 4.400095 | 1.470226 | 2.360096 | 4.96e-10 | 10.03752 | 1.826e-09
2018-03-25 21:26 | 445644.5 | 1680.0009 | 3 | 49 | 4.400058 | 1.291179 | 2.406055 | 4.96e-10 | 10.23975 | 1.826e-09
2018-03-25 21:28 | 445764.5 | 1800.0009 | 3 | 49 | 4.400077 | 1.146509 | 2.446595 | 4.96e-10 | 10.41813 | 1.826e-09
2018-03-25 21:30 | 445884.5 | 1920.001 | 3 | 49 | 4.40009 | 1.027886 | 2.482776 | 4.96e-10 | 10.57732 | 1.826e-09
2018-03-25 21:32 | 446004.5 | 2040.0009 | 3 | 49 | 4.400065 | 0.9264212 | 2.515296 | 4.96e-10 | 10.72042 | 1.826e-09
2018-03-25 21:34 | 446124.5 | 2160.001 | 3 | 49 | 4.40008 | 0.8399878 | 2.544687 | 4.96e-10 | 10.84974 | 1.826e-09
2018-03-25 21:36 | 446244.5 | 2280.0009 | 3 | 49 | 4.400131 | 0.7638378 | 2.571374 | 4.96e-10 | 10.96716 | 1.826e-09
2018-03-25 21:38 | 446364.5 | 2400.0002 | 3 | 49 | 4.400049 | 0.6967316 | 2.595681 | 4.96e-10 | 11.07411 | 1.826e-09
2018-03-25 21:40 | 446484.5 | 2520.0001 | 3 | 49 | 4.400023 | 0.637372 | 2.6179 | 4.96e-10 | 11.17188 | 1.826e-09
2018-03-25 21:42 | 446604.5 | 2640.0009 | 3 | 49 | 4.399974 | 0.5838089 | 2.638246 | 4.96e-10 | 11.2614 | 1.826e-09
2018-03-25 21:44 | 446724.5 | 2760.0001 | 3 | 49 | 4.4001 | 0.5380526 | 2.656928 | 4.96e-10 | 11.3436 | 1.826e-09
2018-03-25 21:46 | 446844.5 | 2880.0001 | 3 | 49 | 4.400078 | 0.4950247 | 2.674118 | 4.96e-10 | 11.41924 | 1.826e-09
2018-03-25 21:48 | 446964.5 | 3000.0002 | 3 | 49 | 4.400054 | 0.4570045 | 2.689957 | 4.96e-10 | 11.48893 | 1.826e-09
2018-03-25 21:50 | 447084.5 | 3120.0001 | 3 | 49 | 4.400022 | 0.4221468 | 2.704584 | 4.96e-10 | 11.55329 | 1.826e-09
2018-03-25 21:52 | 447204.5 | 3240.0002 | 3 | 49 | 4.400045 | 0.3910542 | 2.718124 | 4.96e-10 | 11.61287 | 1.826e-09
2018-03-25 21:54 | 447324.5 | 3360.0001 | 3 | 49 | 4.400045 | 0.3627787 | 2.730667 | 4.96e-10 | 11.66806 | 1.826e-09
2018-03-25 21:56 | 447444.5 | 3480.0001 | 3 | 49 | 4.399964 | 0.333581 | 2.742288 | 4.96e-10 | 11.71919 | 1.826e-09
2018-03-25 21:58 | 447564.5 | 3600.001 | 3 | 49 | 4.400035 | 0.3055 | 2.752939 | 4.96e-10 | 11.76605 | 1.826e-09
2018-03-25 22:00 | 447684.5 | 3720.0009 | 3 | 49 | 4.400021 | 0.278698 | 2.762662 | 4.96e-10 | 11.80884 | 1.826e-09
2018-03-25 22:02 | 447804.5 | 3840.0009 | 3 | 49 | 4.40002 | 0.255859375 | 2.771548 | 4.96e-10 | 11.84793 | 1.826e-09
2018-03-25 22:04 | 447924.5 | 3960.0001 | 3 | 49 | 4.399967 | 0.2365026 | 2.779758 | 4.96e-10 | 11.88406 | 1.826e-09
2018-03-25 22:06 | 448044.5 | 4080.001 | 3 | 49 | 4.399998 | 0.2211838 | 2.787397 | 4.96e-10 | 11.91767 | 1.826e-09
2018-03-25 22:08 | 448164.5 | 4200.0009 | 3 | 49 | 4.399924 | 0.2055168 | 2.794536 | 4.96e-10 | 11.94908 | 1.826e-09
2018-03-25 22:10 | 448284.5 | 4320.0001 | 3 | 49 | 4.40003 | 0.1952639 | 2.801227 | 4.96e-10 | 11.97852 | 1.826e-09
2018-03-25 22:12 | 448404.5 | 4440.001 | 3 | 49 | 4.399929 | 0.182313 | 2.807521 | 4.96e-10 | 12.00622 | 1.826e-09
2018-03-25 22:14 | 448524.5 | 4560.0001 | 3 | 49 | 4.399982 | 0.1725645 | 2.813453 | 4.96e-10 | 12.03232 | 1.826e-09
2018-03-25 22:16 | 448644.5 | 4680.001 | 3 | 49 | 4.399969 | 0.1626873 | 2.819053 | 4.96e-10 | 12.05696 | 1.826e-09
2018-03-25 22:18 | 448764.5 | 4800.0001 | 3 | 49 | 4.399964 | 0.154458 | 2.824345 | 4.96e-10 | 12.08024 | 1.826e-09
2018-03-25 22:20 | 448884.5 | 4920.0009 | 3 | 49 | 4.399974 | 0.1459332 | 2.829354 | 4.96e-10 | 12.10228 | 1.826e-09
2018-03-25 22:22 | 449004.5 | 5040.0009 | 3 | 49 | 4.400011 | 0.1389036 | 2.834095 | 4.96e-10 | 12.12314 | 1.826e-09
2018-03-25 22:24 | 449124.5 | 5160.0001 | 3 | 49 | 4.400041 | 0.1314516 | 2.838587 | 4.96e-10 | 12.14291 | 1.826e-09
2018-03-25 22:26 | 449244.5 | 5280.0001 | 3 | 49 | 4.400034 | 0.1245422 | 2.84284 | 4.96e-10 | 12.16162 | 1.826e-09
2018-03-25 22:28 | 449364.5 | 5400.0001 | 3 | 49 | 4.399958 | 0.1172209 | 2.846872 | 4.96e-10 | 12.17936 | 1.826e-09
2018-03-25 22:30 | 449484.5 | 5520.001 | 3 | 49 | 4.40005 | 0.110713 | 2.850675 | 4.96e-10 | 12.19609 | 1.826e-09
2018-03-25 22:32 | 449604.5 | 5640.0009 | 3 | 49 | 4.399934 | 0.1013145 | 2.854209 | 4.96e-10 | 12.21164 | 1.826e-09
2018-03-25 22:34 | 449724.5 | 5760.0002 | 3 | 49 | 4.399986 | 0.09470844 | 2.857487 | 4.96e-10 | 12.22607 | 1.826e-09
2018-03-25 22:36 | 449844.5 | 5880.0009 | 3 | 49 | 4.399983 | 0.08825779 | 2.86053 | 4.96e-10 | 12.23946 | 1.826e-09
2018-03-25 22:38 | 449964.5 | 6000.0001 | 3 | 49 | 4.399993 | 0.08313751 | 2.863398 | 4.96e-10 | 12.25207 | 1.826e-09
2018-03-25 22:39 | 449991.6 | 6027.1096 | 3 | 49 | 4.399945 | 0.08149719 | 2.864021 | 4.96e-10 | 12.25481 | 1.826e-09
2018-03-25 22:41 | 450111.6 | 120.0008 | 4 | 49 | 4.390732 | 0 | 2.864021 | 4.96e-10 | 12.25481 | 1.826e-09
2018-03-25 22:43 | 450231.6 | 240.0008 | 4 | 49 | 4.389709 | 0 | 2.864021 | 4.96e-10 | 12.25481 | 1.826e-09
2018-03-25 22:44 | 450291.6 | 300.0015 | 4 | 49 | 4.389352 | 0 | 2.864021 | 4.96e-10 | 12.25481 | 1.826e-09
2018-03-25 22:46 | 450411.7 | 120.0009 | 5 | 49 | 3.770044 | -6.519876 | 2.864021 | 0.2172906 | 12.25481 | 0.8303753
2018-03-25 22:48 | 450531.7 | 240.0002 | 5 | 49 | 3.713937 | -6.519849 | 2.864021 | 0.4345867 | 12.25481 | 1.643866
2018-03-25 22:50 | 450651.7 | 360.0009 | 5 | 49 | 3.645805 | -6.519855 | 2.864021 | 0.6518863 | 12.25481 | 2.4436
2018-03-25 22:52 | 450771.7 | 480.0002 | 5 | 49 | 3.575369 | -6.519786 | 2.864021 | 0.8691881 | 12.25481 | 3.22818
2018-03-25 22:54 | 450891.7 | 600.0009 | 5 | 49 | 3.507725 | -6.519854 | 2.864021 | 1.086486 | 12.25481 | 3.997664
2018-03-25 22:56 | 451011.7 | 720.0001 | 5 | 49 | 3.447113 | -6.519844 | 2.864021 | 1.303787 | 12.25481 | 4.753147
2018-03-25 22:58 | 451131.7 | 840.0001 | 5 | 49 | 3.39534 | -6.520157 | 2.864021 | 1.521085 | 12.25481 | 5.496429
2018-03-25 23:00 | 451251.7 | 960.0001 | 5 | 49 | 3.351027 | -6.519864 | 2.864021 | 1.73839 | 12.25481 | 6.229318
2018-03-25 23:02 | 451371.7 | 1080.0001 | 5 | 49 | 3.309064 | -6.519866 | 2.864021 | 1.955694 | 12.25481 | 6.952989
2018-03-25 23:04 | 451491.7 | 1200.0001 | 5 | 49 | 3.264507 | -6.51981 | 2.864021 | 2.172989 | 12.25481 | 7.667233
2018-03-25 23:06 | 451611.7 | 1320.0002 | 5 | 49 | 3.213551 | -6.519872 | 2.864021 | 2.390287 | 12.25481 | 8.371268
2018-03-25 23:08 | 451731.7 | 1440.0001 | 5 | 49 | 3.146012 | -6.520177 | 2.864021 | 2.607588 | 12.25481 | 9.062634
2018-03-25 23:10 | 451851.7 | 1560.0009 | 5 | 49 | 3.021517 | -6.519813 | 2.864021 | 2.824894 | 12.25481 | 9.734707
2018-03-25 23:10 | 451864.1 | 1572.36 | 5 | 49 | 2.999988 | -6.520186 | 2.864021 | 2.847275 | 12.25481 | 9.802094
2018-03-25 23:12 | 451984.1 | 120.0008 | 6 | 49 | 3.660102 | 0 | 2.864021 | 2.847275 | 12.25481 | 9.802094
2018-03-25 23:14 | 452104.1 | 240.0001 | 6 | 49 | 3.680442 | 0 | 2.864021 | 2.847275 | 12.25481 | 9.802094
2018-03-25 23:15 | 452164.1 | 300.0015 | 6 | 49 | 3.685319 | 0 | 2.864021 | 2.847275 | 12.25481 | 9.802094
2018-03-25 23:15 | 452164.1 | 0.0024 | 7 | 50 | 3.685177 | 0 | 0 | 0 | 0 | 0
2018-03-25 23:17 | 452284.2 | 120.0009 | 2 | 50 | 4.125816 | 4.889951 | 0.162385 | 0 | 0.6612072 | 0
2018-03-25 23:19 | 452404.2 | 240.0009 | 2 | 50 | 4.174429 | 4.889987 | 0.3253618 | 0 | 1.338028 | 0
2018-03-25 23:21 | 452524.2 | 360.0018 | 2 | 50 | 4.198365 | 4.889993 | 0.4883402 | 0 | 2.020496 | 0
2018-03-25 23:23 | 452644.2 | 480.0009 | 2 | 50 | 4.200157 | 4.615836 | 0.6471465 | 0 | 2.687492 | 0
2018-03-25 23:25 | 452764.2 | 600.001 | 2 | 50 | 4.200161 | 4.290288 | 0.7956585 | 0 | 3.311265 | 0
2018-03-25 23:27 | 452884.2 | 720.0001 | 2 | 50 | 4.200166 | 3.950158 | 0.9329591 | 0 | 3.887949 | 0
2018-03-25 23:29 | 453004.2 | 840.001 | 2 | 50 | 4.20013 | 3.621034 | 1.059095 | 0 | 4.417741 | 0
2018-03-25 23:31 | 453124.2 | 960.0009 | 2 | 50 | 4.20012 | 3.313037 | 1.174604 | 0 | 4.902894 | 0
2018-03-25 23:31 | 453146 | 981.8336 | 2 | 50 | 4.200171 | 3.259997 | 1.194528 | 0 | 4.986578 | 0
2018-03-25 23:33 | 453266 | 120.001 | 3 | 50 | 4.223333 | 3.260072 | 1.302801 | 0 | 5.442482 | 0
2018-03-25 23:35 | 453386 | 240.0017 | 3 | 50 | 4.251529 | 3.259988 | 1.411454 | 0 | 5.902837 | 0
2018-03-25 23:37 | 453506 | 360.0009 | 3 | 50 | 4.284282 | 3.260003 | 1.520105 | 0 | 6.366528 | 0
2018-03-25 23:39 | 453626 | 480.0001 | 3 | 50 | 4.319763 | 3.259967 | 1.628753 | 0 | 6.833907 | 0
2018-03-25 23:41 | 453746 | 600.0001 | 3 | 50 | 4.357411 | 3.25999 | 1.737405 | 0 | 7.305299 | 0
2018-03-25 23:43 | 453866 | 720.001 | 3 | 50 | 4.395433 | 3.259973 | 1.846058 | 0 | 7.780803 | 0
2018-03-25 23:45 | 453986 | 840.0009 | 3 | 50 | 4.400109 | 2.876248 | 1.948606 | 0 | 8.232001 | 0
2018-03-25 23:47 | 454106 | 960.001 | 3 | 50 | 4.40018 | 2.540277 | 2.038736 | 0 | 8.62859 | 0
2018-03-25 23:49 | 454226 | 1080.0009 | 3 | 50 | 4.400112 | 2.248206 | 2.118424 | 0 | 8.979229 | 0
2018-03-25 23:51 | 454346 | 1200.0009 | 3 | 50 | 4.400133 | 1.994985 | 2.189046 | 0 | 9.289973 | 0
2018-03-25 23:53 | 454466 | 1320.001 | 3 | 50 | 4.400092 | 1.774229 | 2.25178 | 0 | 9.56601 | 0
2018-03-25 23:55 | 454586 | 1440.0009 | 3 | 50 | 4.4001 | 1.582748 | 2.307655 | 0 | 9.811869 | 0
2018-03-25 23:57 | 454706 | 1560.0002 | 3 | 50 | 4.400112 | 1.415561 | 2.357552 | 0 | 10.03142 | 0
2018-03-25 23:59 | 454826 | 1680.0009 | 3 | 50 | 4.400132 | 1.269046 | 2.402226 | 0 | 10.22799 | 0
2018-03-26 00:01 | 454946 | 1800.0002 | 3 | 50 | 4.4001 | 1.140249 | 2.44232 | 0 | 10.40441 | 0
2018-03-26 00:03 | 455066 | 1920.0009 | 3 | 50 | 4.400086 | 1.027058 | 2.478396 | 0 | 10.56314 | 0
2018-03-26 00:05 | 455186 | 2040.0009 | 3 | 50 | 4.400003 | 0.9266605 | 2.510941 | 0 | 10.70634 | 0
2018-03-26 00:07 | 455306 | 2160.0001 | 3 | 50 | 4.400043 | 0.840169 | 2.540379 | 0 | 10.83587 | 0
2018-03-26 00:09 | 455426 | 2280.0009 | 3 | 50 | 4.400065 | 0.7594118 | 2.56704 | 0 | 10.95318 | 0
2018-03-26 00:11 | 455546 | 2400.0009 | 3 | 50 | 4.400106 | 0.6824989 | 2.591021 | 0 | 11.0587 | 0
2018-03-26 00:13 | 455666 | 2520.0009 | 3 | 50 | 4.399986 | 0.6104116 | 2.61254 | 0 | 11.15338 | 0
2018-03-26 00:15 | 455786 | 2640.0001 | 3 | 50 | 4.400069 | 0.5519037 | 2.631868 | 0 | 11.23843 | 0
2018-03-26 00:17 | 455906 | 2760.0001 | 3 | 50 | 4.400078 | 0.5028315 | 2.6494 | 0 | 11.31557 | 0
2018-03-26 00:19 | 456026 | 2880.0009 | 3 | 50 | 4.399991 | 0.4600124 | 2.665439 | 0 | 11.38614 | 0
2018-03-26 00:21 | 456146 | 3000.001 | 3 | 50 | 4.400043 | 0.4252405 | 2.680189 | 0 | 11.45104 | 0
2018-03-26 00:23 | 456266 | 3120.0001 | 3 | 50 | 4.400038 | 0.3940535 | 2.693815 | 0 | 11.511 | 0
2018-03-26 00:25 | 456386 | 3240.0002 | 3 | 50 | 4.400038 | 0.3648205 | 2.706444 | 0 | 11.56656 | 0
2018-03-26 00:27 | 456506 | 3360.0009 | 3 | 50 | 4.400031 | 0.339612 | 2.718185 | 0 | 11.61823 | 0
2018-03-26 00:29 | 456626 | 3480.0002 | 3 | 50 | 4.400006 | 0.3167801 | 2.729116 | 0 | 11.66632 | 0
2018-03-26 00:31 | 456746 | 3600.0001 | 3 | 50 | 4.399992 | 0.2950058 | 2.739314 | 0 | 11.71119 | 0
2018-03-26 00:33 | 456866 | 3720.0009 | 3 | 50 | 4.400013 | 0.2772655 | 2.74884 | 0 | 11.75311 | 0
2018-03-26 00:35 | 456986 | 3840.0009 | 3 | 50 | 4.400021 | 0.2583294 | 2.757743 | 0 | 11.79228 | 0
2018-03-26 00:37 | 457106 | 3960.0017 | 3 | 50 | 4.399965 | 0.2414989 | 2.76607 | 0 | 11.82892 | 0
2018-03-26 00:39 | 457226 | 4080.0002 | 3 | 50 | 4.399991 | 0.2261019 | 2.773866 | 0 | 11.86322 | 0
2018-03-26 00:41 | 457346 | 4200.0009 | 3 | 50 | 4.400056 | 0.213047 | 2.781171 | 0 | 11.89537 | 0
2018-03-26 00:43 | 457466 | 4320.0002 | 3 | 50 | 4.399961 | 0.1968718 | 2.78801 | 0 | 11.92545 | 0
2018-03-26 00:45 | 457586 | 4440.0009 | 3 | 50 | 4.399988 | 0.1822386 | 2.794345 | 0 | 11.95333 | 0
2018-03-26 00:47 | 457706 | 4560.0001 | 3 | 50 | 4.400034 | 0.1684437 | 2.800179 | 0 | 11.979 | 0
2018-03-26 00:49 | 457826 | 4680.0017 | 3 | 50 | 4.40001 | 0.1557827 | 2.805555 | 0 | 12.00265 | 0
2018-03-26 00:51 | 457946 | 4800.0017 | 3 | 50 | 4.399987 | 0.1453209 | 2.810561 | 0 | 12.02468 | 0
2018-03-26 00:53 | 458066 | 4920.0009 | 3 | 50 | 4.400033 | 0.1367426 | 2.815255 | 0 | 12.04533 | 0
2018-03-26 00:55 | 458186 | 5040.0009 | 3 | 50 | 4.400022 | 0.1287937 | 2.819681 | 0 | 12.06481 | 0
2018-03-26 00:57 | 458306 | 5160.0008 | 3 | 50 | 4.399957 | 0.1212759 | 2.823866 | 0 | 12.08322 | 0
2018-03-26 00:59 | 458426 | 5280.0009 | 3 | 50 | 4.400073 | 0.1169329 | 2.827835 | 0 | 12.10069 | 0
2018-03-26 01:01 | 458546 | 5400.0017 | 3 | 50 | 4.399949 | 0.1092834 | 2.831597 | 0 | 12.11724 | 0
2018-03-26 01:03 | 458666 | 5520.0017 | 3 | 50 | 4.400041 | 0.1049871 | 2.835179 | 0 | 12.133 | 0
2018-03-26 01:05 | 458786 | 5640.0009 | 3 | 50 | 4.400046 | 0.1003523 | 2.838585 | 0 | 12.14799 | 0
2018-03-26 01:07 | 458906 | 5760.0001 | 3 | 50 | 4.400008 | 0.09445286 | 2.841827 | 0 | 12.16225 | 0
2018-03-26 01:09 | 459026 | 5880.0009 | 3 | 50 | 4.399985 | 0.09041595 | 2.844909 | 0 | 12.17581 | 0
2018-03-26 01:11 | 459146 | 6000.0001 | 3 | 50 | 4.399988 | 0.0864315 | 2.84785 | 0 | 12.18875 | 0
2018-03-26 01:13 | 459260.9 | 6114.88 | 3 | 50 | 4.399962 | 0.08149719 | 2.850539 | 0 | 12.20058 | 0
2018-03-26 01:15 | 459381 | 119.9999 | 4 | 50 | 4.390992 | 0 | 2.850539 | 0 | 12.20058 | 0
2018-03-26 01:17 | 459501 | 240 | 4 | 50 | 4.39001 | 0 | 2.850539 | 0 | 12.20058 | 0
2018-03-26 01:18 | 459561 | 300.0015 | 4 | 50 | 4.389724 | 0 | 2.850539 | 0 | 12.20058 | 0
2018-03-26 01:20 | 459681 | 120.0001 | 5 | 50 | 3.77284 | -6.519907 | 2.850539 | 0.2172583 | 12.20058 | 0.8316406
2018-03-26 01:22 | 459801 | 240.0001 | 5 | 50 | 3.709109 | -6.520179 | 2.850539 | 0.4345194 | 12.20058 | 1.644705
2018-03-26 01:24 | 459921 | 360.0001 | 5 | 50 | 3.638774 | -6.519759 | 2.850539 | 0.6517888 | 12.20058 | 2.442988
2018-03-26 01:26 | 460041 | 480.0008 | 5 | 50 | 3.567393 | -6.51997 | 2.850539 | 0.8690503 | 12.20058 | 3.225779
2018-03-26 01:28 | 460161 | 600.0008 | 5 | 50 | 3.499175 | -6.519832 | 2.850539 | 1.086319 | 12.20058 | 3.99336
2018-03-26 01:30 | 460281 | 720.0009 | 5 | 50 | 3.43857 | -6.519867 | 2.850539 | 1.30358 | 12.20058 | 4.746839
2018-03-26 01:32 | 460401 | 840.0008 | 5 | 50 | 3.386978 | -6.519882 | 2.850539 | 1.520844 | 12.20058 | 5.488156
2018-03-26 01:34 | 460521 | 960.0008 | 5 | 50 | 3.342938 | -6.520135 | 2.850539 | 1.738029 | 12.20058 | 6.218889
2018-03-26 01:36 | 460641 | 1080.0008 | 5 | 50 | 3.302832 | -6.52013 | 2.850539 | 1.955218 | 12.20058 | 6.940527
2018-03-26 01:38 | 460761 | 1200.0001 | 5 | 50 | 3.263132 | -6.519879 | 2.850539 | 2.172405 | 12.20058 | 7.653575
2018-03-26 01:40 | 460881 | 1320 | 5 | 50 | 3.219337 | -6.520061 | 2.850539 | 2.389595 | 12.20058 | 8.357681
2018-03-26 01:42 | 461001 | 1440 | 5 | 50 | 3.160213 | -6.520024 | 2.850539 | 2.606791 | 12.20058 | 9.050964
2018-03-26 01:44 | 461121 | 1560.0006 | 5 | 50 | 3.044778 | -6.520144 | 2.850539 | 2.823979 | 12.20058 | 9.726665
2018-03-26 01:45 | 461146.6 | 1585.5984 | 5 | 50 | 2.999999 | -6.51981 | 2.850539 | 2.870306 | 12.20058 | 9.86673
2018-03-26 01:47 | 461266.7 | 120.0007 | 6 | 50 | 3.653466 | 0 | 2.850539 | 2.870306 | 12.20058 | 9.86673
2018-03-26 01:49 | 461386.7 | 239.9999 | 6 | 50 | 3.675133 | 0 | 2.850539 | 2.870306 | 12.20058 | 9.86673
2018-03-26 01:50 | 461446.7 | 300.0023 | 6 | 50 | 3.68036 | 0 | 2.850539 | 2.870306 | 12.20058 | 9.86673
2018-03-26 01:50 | 461446.7 | 0.0024 | 7 | 51 | 3.680527 | 0 | 0 | 0 | 0 | 0
2018-03-26 01:52 | 461566.8 | 120.0008 | 8 | 51 | 3.978406 | 3.259999 | 0.1085916 | 0 | 0.427895 | 0
2018-03-26 01:54 | 461686.8 | 240.0011 | 8 | 51 | 4.02505 | 3.26002 | 0.2171842 | 0 | 0.8625581 | 0
2018-03-26 01:56 | 461806.8 | 360.0008 | 8 | 51 | 4.062477 | 3.260043 | 0.325776 | 0 | 1.301751 | 0
2018-03-26 01:58 | 461926.8 | 480.0008 | 8 | 51 | 4.087558 | 3.260053 | 0.4343694 | 0 | 1.744402 | 0
2018-03-26 02:00 | 462046.8 | 600.0012 | 8 | 51 | 4.102751 | 3.260026 | 0.5429628 | 0 | 2.189157 | 0
2018-03-26 02:02 | 462166.8 | 720.0012 | 8 | 51 | 4.115797 | 3.260037 | 0.6515588 | 0 | 2.635409 | 0
2018-03-26 02:04 | 462286.8 | 840.0009 | 8 | 51 | 4.129823 | 3.260036 | 0.7601482 | 0 | 3.083088 | 0
2018-03-26 02:06 | 462406.8 | 960.0008 | 8 | 51 | 4.145189 | 3.259986 | 0.8687451 | 0 | 3.532398 | 0
2018-03-26 02:08 | 462526.8 | 1080.0005 | 8 | 51 | 4.161961 | 3.260024 | 0.9773386 | 0 | 3.983436 | 0
2018-03-26 02:10 | 462646.8 | 1200 | 8 | 51 | 4.180363 | 3.260022 | 1.085935 | 0 | 4.436392 | 0
2018-03-26 02:12 | 462761.8 | 1314.9912 | 8 | 51 | 4.200004 | 3.260041 | 1.189999 | 0 | 4.872423 | 0
2018-03-28 10:47 | 462765.3 | 1318.521084 | 8 | 51 | 4.084663 | 3.259892 | 1.193149 | 0 | 4.885261 | 0

## Statistics_116
Date_Time | Test_Time(s) | Step_Time(s) | Step_Index | Cycle_Index | Voltage(V) | Current(A) | Charge_Capacity(Ah) | Discharge_Capacity(Ah) | Charge_Energy(Wh) | Discharge_Energy(Wh) | ACR(Ohm) | Internal Resistance(Ohm)
2018-03-20 20:18 | 9528.162424 | 300.0017 | 6 | 1 | 3.67042 | 0 | 3.112757 | 2.914083 | 13.30615 | 10.05312
2018-03-20 22:51 | 18700.1558 | 300.0023 | 6 | 2 | 3.667513 | 0 | 2.91598 | 2.921231 | 12.44959 | 10.08286
2018-03-21 01:24 | 27897.29 | 300.0021 | 6 | 3 | 3.669381 | 0 | 2.922993 | 2.915237 | 12.48105 | 10.06587
2018-03-21 03:55 | 36938.14 | 300.0005 | 6 | 4 | 3.666357 | 0 | 2.913386 | 2.919116 | 12.43791 | 10.0855
2018-03-21 06:25 | 45985.67 | 300.003 | 6 | 5 | 3.666459 | 0 | 2.920185 | 2.918255 | 12.46512 | 10.08343
2018-03-21 08:56 | 55015.37 | 300.0022 | 6 | 6 | 3.673113 | 0 | 2.918585 | 2.898335 | 12.45882 | 10.01851
2018-03-21 11:27 | 64059.59 | 300.0015 | 6 | 7 | 3.6724 | 0 | 2.899114 | 2.899706 | 12.37777 | 10.02243
2018-03-21 13:58 | 73145.76406 | 300.0016 | 6 | 8 | 3.672944 | 0 | 2.900536 | 2.899102 | 12.38571 | 10.01656
2018-03-21 16:30 | 82253.58 | 300.0015 | 6 | 9 | 3.670535 | 0 | 2.900253 | 2.906389 | 12.38506 | 10.03395
2018-03-21 19:01 | 91299.7 | 300.0015 | 6 | 10 | 3.675077 | 0 | 2.905257 | 2.889454 | 12.40432 | 9.985863
2018-03-21 21:32 | 100370.8 | 300.0015 | 6 | 11 | 3.674595 | 0 | 2.891092 | 2.892649 | 12.34867 | 9.995222
2018-03-22 00:03 | 109424.2 | 300.0023 | 6 | 12 | 3.675299 | 0 | 2.893108 | 2.889513 | 12.35621 | 9.987925
2018-03-22 02:35 | 118546.8 | 300.0023 | 6 | 13 | 3.669141 | 0 | 2.892388 | 2.910181 | 12.35228 | 10.0478
2018-03-22 05:08 | 127711.3 | 300.0013 | 6 | 14 | 3.671883 | 0 | 2.910627 | 2.902682 | 12.43084 | 10.02538
2018-03-22 07:40 | 136860.2 | 300.0022 | 6 | 15 | 3.670097 | 0 | 2.904104 | 2.907929 | 12.39778 | 10.03987
2018-03-22 10:13 | 146025.8 | 300.0024 | 6 | 16 | 3.670362 | 0 | 2.907852 | 2.906396 | 12.42034 | 10.03309
2018-03-22 12:43 | 155059.6 | 300.0015 | 6 | 17 | 3.675138 | 0 | 2.903558 | 2.88734 | 12.4027 | 9.980452
2018-03-22 15:16 | 164197.5 | 300.0022 | 6 | 18 | 3.670546 | 0 | 2.88998 | 2.90501 | 12.35023 | 10.02762
2018-03-22 17:48 | 173336.9 | 300.0015 | 6 | 19 | 3.670979 | 0 | 2.904616 | 2.902194 | 12.41077 | 10.01935
2018-03-22 20:19 | 182400.7 | 300.0015 | 6 | 20 | 3.674463 | 0 | 2.901329 | 2.888564 | 12.39578 | 9.977233
2018-03-22 22:52 | 191554.7 | 300.003 | 6 | 21 | 3.670143 | 0 | 2.893589 | 2.905704 | 12.36753 | 10.02959
2018-03-23 01:22 | 200606.3 | 300.0015 | 6 | 22 | 3.675582 | 0 | 2.903441 | 2.885365 | 12.40681 | 9.972684
2018-03-23 03:53 | 209642.6 | 300.0024 | 6 | 23 | 3.668929 | 0 | 2.886559 | 2.906883 | 12.33562 | 10.04252
2018-03-23 06:26 | 218816.6 | 300.0023 | 6 | 24 | 3.669989 | 0 | 2.910071 | 2.905271 | 12.43687 | 10.03021
2018-03-23 08:59 | 228003.7 | 300.0015 | 6 | 25 | 3.66992 | 0 | 2.905964 | 2.906689 | 12.417 | 10.03422
2018-03-23 11:31 | 237121.6 | 300.0018 | 6 | 26 | 3.672307 | 0 | 2.904707 | 2.896293 | 12.41433 | 10.00043
2018-03-23 14:03 | 246229.1 | 300.0015 | 6 | 27 | 3.672697 | 0 | 2.896513 | 2.894902 | 12.37802 | 9.994157
2018-03-23 16:36 | 255426.3 | 300.0023 | 6 | 28 | 3.673253 | 0 | 2.897022 | 2.895291 | 12.38091 | 9.996542
2018-03-23 19:07 | 264488.5 | 300.0023 | 6 | 29 | 3.675769 | 0 | 2.892955 | 2.883549 | 12.3682 | 9.957765
2018-03-23 21:38 | 273544.2 | 300.003 | 6 | 30 | 3.674862 | 0 | 2.884255 | 2.886509 | 12.33204 | 9.967803
2018-03-24 00:09 | 282604.9 | 300.0024 | 6 | 31 | 3.676325 | 0 | 2.887432 | 2.880824 | 12.34462 | 9.954349
2018-03-24 02:41 | 291743.3 | 300.0022 | 6 | 32 | 3.671888 | 0 | 2.882489 | 2.896866 | 12.32337 | 10.00013
2018-03-24 05:13 | 300814 | 300.0024 | 6 | 33 | 3.674589 | 0 | 2.896004 | 2.885949 | 12.37631 | 9.972961
2018-03-24 07:44 | 309913.9 | 300.0022 | 6 | 34 | 3.674965 | 0 | 2.887107 | 2.886007 | 12.34143 | 9.968692
2018-03-24 10:17 | 319103 | 300.0023 | 6 | 35 | 3.670292 | 0 | 2.888738 | 2.903291 | 12.34946 | 10.02259
2018-03-24 12:51 | 328305.9 | 300.0023 | 6 | 36 | 3.673759 | 0 | 2.902869 | 2.891137 | 12.40884 | 9.984763
2018-03-24 15:24 | 337473.5 | 300.0023 | 6 | 37 | 3.674019 | 0 | 2.89113 | 2.889163 | 12.36071 | 9.977719
2018-03-24 17:56 | 346638 | 300.003 | 6 | 38 | 3.673179 | 0 | 2.889449 | 2.891911 | 12.35458 | 9.987948
2018-03-24 20:30 | 355844.9 | 300.0023 | 6 | 39 | 3.671112 | 0 | 2.89291 | 2.899657 | 12.36804 | 10.00833
2018-03-24 23:02 | 365005.6 | 300.0015 | 6 | 40 | 3.673485 | 0 | 2.898931 | 2.889981 | 12.39304 | 9.977712
2018-03-25 01:35 | 374165.5 | 300.0014 | 6 | 41 | 3.670372 | 0 | 2.891431 | 2.900839 | 12.36115 | 10.01661
2018-03-25 04:08 | 383328.3 | 300.0016 | 6 | 42 | 3.673248 | 0 | 2.900127 | 2.889783 | 12.39776 | 9.978026
2018-03-25 06:41 | 392520.1 | 300.003 | 6 | 43 | 3.670562 | 0 | 2.891973 | 2.900553 | 12.36318 | 10.014
2018-03-25 09:13 | 401608.3 | 300.0016 | 6 | 44 | 3.676337 | 0 | 2.898335 | 2.878174 | 12.39023 | 9.941723
2018-03-25 11:46 | 410797.4 | 300.0023 | 6 | 45 | 3.671358 | 0 | 2.881065 | 2.897397 | 12.31947 | 10.00174
2018-03-25 14:19 | 419995.7 | 300.0023 | 6 | 46 | 3.673865 | 0 | 2.897025 | 2.887961 | 12.38607 | 9.972341
2018-03-25 16:51 | 429115.6 | 300.0015 | 6 | 47 | 3.677159 | 0 | 2.886845 | 2.874789 | 12.34418 | 9.928576
2018-03-25 19:23 | 438232.8535 | 300.0024 | 6 | 48 | 3.676278 | 0 | 2.875608 | 2.877425 | 12.29795 | 9.938984
2018-03-25 21:57 | 447472.5 | 300.0023 | 6 | 49 | 3.671106 | 0 | 2.880134 | 2.896873 | 12.31632 | 9.99753
2018-03-26 00:29 | 456617.8 | 300.0016 | 6 | 50 | 3.67514 | 0 | 2.89475 | 2.881418 | 12.37547 | 9.949641
2018-03-28 10:47 | 457941.9 | 1324.031084 | 8 | 51 | 4.081411 | 3.260542 | 1.198693 | 0 | 4.897541 | 0

## Channel_116_1
Date_Time | Test_Time(s) | Step_Time(s) | Step_Index | Cycle_Index | Voltage(V) | Current(A) | Charge_Capacity(Ah) | Discharge_Capacity(Ah) | Charge_Energy(Wh) | Discharge_Energy(Wh) | ACR(Ohm) | Internal Resistance(Ohm) | dV/dt(V/s) | dI/dt(A/s)
2018-03-20 17:39 | 10.0011 | 10.0009 | 1 | 1 | 3.443515 | 0 | 0 | 0 | 0 | 0
2018-03-20 17:39 | 10.0032 | 10.003 | 1 | 1 | 3.443515 | 0 | 0 | 0 | 0 | 0
2018-03-20 17:41 | 130.081 | 120.0009 | 2 | 1 | 4.150142 | 4.890112 | 0.1623999 | 4.027e-09 | 0.6565693 | 1.3866e-08
2018-03-20 17:43 | 250.081 | 240.0009 | 2 | 1 | 4.169788 | 4.890106 | 0.3253889 | 4.027e-09 | 1.334276 | 1.3866e-08
2018-03-20 17:45 | 370.0802 | 360.0001 | 2 | 1 | 4.19804 | 4.890085 | 0.488379 | 4.027e-09 | 2.016266 | 1.3866e-08
2018-03-20 17:47 | 490.0811 | 480.001 | 2 | 1 | 4.200143 | 4.600107 | 0.6465772 | 4.027e-09 | 2.680709 | 1.3866e-08
2018-03-20 17:49 | 610.081 | 600.0009 | 2 | 1 | 4.200153 | 4.332928 | 0.7954403 | 4.027e-09 | 3.305954 | 1.3866e-08
2018-03-20 17:51 | 730.0811 | 720.001 | 2 | 1 | 4.200161 | 4.063459 | 0.9353566 | 4.027e-09 | 3.893622 | 1.3866e-08
2018-03-20 17:53 | 850.081 | 840.0009 | 2 | 1 | 4.200135 | 3.795954 | 1.066301 | 4.027e-09 | 4.443606 | 1.3866e-08
2018-03-20 17:55 | 970.081 | 960.0009 | 2 | 1 | 4.200117 | 3.543989 | 1.188565 | 4.027e-09 | 4.957131 | 1.3866e-08
2018-03-20 17:57 | 1090.0801 | 1080 | 2 | 1 | 4.200163 | 3.309429 | 1.302713 | 4.027e-09 | 5.436567 | 1.3866e-08
2018-03-20 17:58 | 1117.104 | 1107.0239 | 2 | 1 | 4.200182 | 3.259998 | 1.32736 | 4.027e-09 | 5.540088 | 1.3866e-08
2018-03-20 18:00 | 1237.116956 | 120.0001 | 3 | 1 | 4.217689 | 3.259851 | 1.43563 | 4.027e-09 | 5.995691 | 1.3866e-08
2018-03-20 18:02 | 1357.116956 | 240.0001 | 3 | 1 | 4.238772 | 3.260221 | 1.544287 | 4.027e-09 | 6.455107 | 1.3866e-08
2018-03-20 18:04 | 1477.117756 | 360.0009 | 3 | 1 | 4.261505 | 3.259886 | 1.65294 | 4.027e-09 | 6.916878 | 1.3866e-08
2018-03-20 18:06 | 1597.116956 | 480.0001 | 3 | 1 | 4.288813 | 3.260139 | 1.761601 | 4.027e-09 | 7.381376 | 1.3866e-08
2018-03-20 18:08 | 1717.117756 | 600.0009 | 3 | 1 | 4.319786 | 3.259863 | 1.870254 | 4.027e-09 | 7.84902 | 1.3866e-08
2018-03-20 18:10 | 1837.116956 | 720.0001 | 3 | 1 | 4.3545 | 3.259819 | 1.978909 | 4.027e-09 | 8.320252 | 1.3866e-08
2018-03-20 18:12 | 1957.117756 | 840.0009 | 3 | 1 | 4.390487 | 3.259842 | 2.087568 | 4.027e-09 | 8.795362 | 1.3866e-08
2018-03-20 18:14 | 2077.116956 | 960.0001 | 3 | 1 | 4.400162 | 2.9408 | 2.191972 | 4.027e-09 | 9.254617 | 1.3866e-08
2018-03-20 18:16 | 2197.116956 | 1080.0001 | 3 | 1 | 4.40016 | 2.605833 | 2.284271 | 4.027e-09 | 9.660745 | 1.3866e-08
2018-03-20 18:18 | 2317.117756 | 1200.0009 | 3 | 1 | 4.400071 | 2.308748 | 2.366069 | 4.027e-09 | 10.02067 | 1.3866e-08
2018-03-20 18:20 | 2437.117856 | 1320.001 | 3 | 1 | 4.400125 | 2.050177 | 2.438626 | 4.027e-09 | 10.33993 | 1.3866e-08
2018-03-20 18:22 | 2557.117756 | 1440.0009 | 3 | 1 | 4.400083 | 1.822226 | 2.503083 | 4.027e-09 | 10.62355 | 1.3866e-08
2018-03-20 18:24 | 2677.117756 | 1560.0009 | 3 | 1 | 4.400094 | 1.625566 | 2.560483 | 4.027e-09 | 10.87611 | 1.3866e-08
2018-03-20 18:26 | 2797.117756 | 1680.0009 | 3 | 1 | 4.400085 | 1.452927 | 2.611724 | 4.027e-09 | 11.10158 | 1.3866e-08
2018-03-20 18:28 | 2917.117756 | 1800.0009 | 3 | 1 | 4.400153 | 1.302784 | 2.657583 | 4.027e-09 | 11.30337 | 1.3866e-08
2018-03-20 18:30 | 3037.116956 | 1920.0001 | 3 | 1 | 4.400105 | 1.169256 | 2.698722 | 4.027e-09 | 11.48438 | 1.3866e-08
2018-03-20 18:32 | 3157.117756 | 2040.0009 | 3 | 1 | 4.40003 | 1.051982 | 2.735713 | 4.027e-09 | 11.64714 | 1.3866e-08
2018-03-20 18:34 | 3277.117856 | 2160.001 | 3 | 1 | 4.400096 | 0.9502964 | 2.76906 | 4.027e-09 | 11.79387 | 1.3866e-08
2018-03-20 18:36 | 3397.117756 | 2280.0009 | 3 | 1 | 4.400041 | 0.8583727 | 2.799183 | 4.027e-09 | 11.92642 | 1.3866e-08
2018-03-20 18:38 | 3517.117756 | 2400.0009 | 3 | 1 | 4.400077 | 0.7793159 | 2.826447 | 4.027e-09 | 12.04638 | 1.3866e-08
2018-03-20 18:40 | 3637.117756 | 2520.0009 | 3 | 1 | 4.400033 | 0.7036791 | 2.851149 | 4.027e-09 | 12.15507 | 1.3866e-08
2018-03-20 18:42 | 3757.117756 | 2640.0009 | 3 | 1 | 4.400061 | 0.6315937 | 2.873371 | 4.027e-09 | 12.25284 | 1.3866e-08
2018-03-20 18:44 | 3877.117856 | 2760.001 | 3 | 1 | 4.400019 | 0.566987 | 2.893322 | 4.027e-09 | 12.34063 | 1.3866e-08
2018-03-20 18:46 | 3997.116856 | 2880 | 3 | 1 | 4.400082 | 0.5132132 | 2.911274 | 4.027e-09 | 12.41962 | 1.3866e-08
2018-03-20 18:48 | 4117.117856 | 3000.001 | 3 | 1 | 4.400014 | 0.4671907 | 2.927585 | 4.027e-09 | 12.49139 | 1.3866e-08
2018-03-20 18:50 | 4237.116956 | 3120.0001 | 3 | 1 | 4.400061 | 0.4298258 | 2.942509 | 4.027e-09 | 12.55706 | 1.3866e-08
2018-03-20 18:52 | 4357.117756 | 3240.0009 | 3 | 1 | 4.400064 | 0.3964195 | 2.956238 | 4.027e-09 | 12.61746 | 1.3866e-08
2018-03-20 18:54 | 4477.116856 | 3360 | 3 | 1 | 4.399983 | 0.3652678 | 2.968911 | 4.027e-09 | 12.67323 | 1.3866e-08
2018-03-20 18:56 | 4597.117756 | 3480.0009 | 3 | 1 | 4.39996 | 0.3382387 | 2.980653 | 4.027e-09 | 12.72489 | 1.3866e-08
2018-03-20 18:58 | 4717.117856 | 3600.001 | 3 | 1 | 4.400021 | 0.3156958 | 2.991564 | 4.027e-09 | 12.7729 | 1.3866e-08
2018-03-20 19:00 | 4837.117756 | 3720.0009 | 3 | 1 | 4.400005 | 0.2937202 | 3.001722 | 4.027e-09 | 12.81759 | 1.3866e-08
2018-03-20 19:02 | 4957.117856 | 3840.001 | 3 | 1 | 4.400056 | 0.2752686 | 3.011204 | 4.027e-09 | 12.85931 | 1.3866e-08
2018-03-20 19:04 | 5077.117756 | 3960.0009 | 3 | 1 | 4.400008 | 0.2569714 | 3.020059 | 4.027e-09 | 12.89828 | 1.3866e-08
2018-03-20 19:06 | 5197.117056 | 4080.0002 | 3 | 1 | 4.400013 | 0.2409601 | 3.028348 | 4.027e-09 | 12.93475 | 1.3866e-08
2018-03-20 19:08 | 5317.117756 | 4200.0009 | 3 | 1 | 4.399974 | 0.2252769 | 3.036123 | 4.027e-09 | 12.96896 | 1.3866e-08
2018-03-20 19:10 | 5437.116956 | 4320.0001 | 3 | 1 | 4.400033 | 0.2124147 | 3.043413 | 4.027e-09 | 13.00104 | 1.3866e-08
2018-03-20 19:12 | 5557.116956 | 4440.0001 | 3 | 1 | 4.399981 | 0.1987467 | 3.050263 | 4.027e-09 | 13.03117 | 1.3866e-08
2018-03-20 19:14 | 5677.117756 | 4560.0009 | 3 | 1 | 4.400016 | 0.1877365 | 3.056704 | 4.027e-09 | 13.05951 | 1.3866e-08
2018-03-20 19:16 | 5797.117856 | 4680.001 | 3 | 1 | 4.400077 | 0.1760845 | 3.062755 | 4.027e-09 | 13.08614 | 1.3866e-08
2018-03-20 19:18 | 5917.116956 | 4800.0001 | 3 | 1 | 4.400015 | 0.1625357 | 3.068387 | 4.027e-09 | 13.11092 | 1.3866e-08
2018-03-20 19:20 | 6037.117056 | 4920.0002 | 3 | 1 | 4.400056 | 0.1506939 | 3.073591 | 4.027e-09 | 13.13382 | 1.3866e-08
2018-03-20 19:22 | 6157.116956 | 5040.0001 | 3 | 1 | 4.39998 | 0.1381903 | 3.078389 | 4.027e-09 | 13.15493 | 1.3866e-08
2018-03-20 19:24 | 6277.116956 | 5160.0001 | 3 | 1 | 4.399995 | 0.1296425 | 3.082867 | 4.027e-09 | 13.17463 | 1.3866e-08
2018-03-20 19:26 | 6397.117856 | 5280.001 | 3 | 1 | 4.399975 | 0.1218252 | 3.087072 | 4.027e-09 | 13.19314 | 1.3866e-08
2018-03-20 19:28 | 6517.117756 | 5400.0009 | 3 | 1 | 4.400067 | 0.116703 | 3.091033 | 4.027e-09 | 13.21056 | 1.3866e-08
2018-03-20 19:30 | 6637.117056 | 5520.0002 | 3 | 1 | 4.399999 | 0.1093035 | 3.094781 | 4.027e-09 | 13.22705 | 1.3866e-08
2018-03-20 19:32 | 6757.116956 | 5640.0001 | 3 | 1 | 4.399937 | 0.1030197 | 3.098331 | 4.027e-09 | 13.24267 | 1.3866e-08
2018-03-20 19:34 | 6877.117056 | 5760.0002 | 3 | 1 | 4.400043 | 0.09915733 | 3.101701 | 4.027e-09 | 13.2575 | 1.3866e-08
2018-03-20 19:36 | 6997.116856 | 5880 | 3 | 1 | 4.400013 | 0.09393692 | 3.104908 | 4.027e-09 | 13.27161 | 1.3866e-08
2018-03-20 19:38 | 7117.116956 | 6000.0001 | 3 | 1 | 4.399992 | 0.08927822 | 3.107953 | 4.027e-09 | 13.28501 | 1.3866e-08
2018-03-20 19:40 | 7237.116956 | 6120.0001 | 3 | 1 | 4.399983 | 0.08508205 | 3.110858 | 4.027e-09 | 13.29779 | 1.3866e-08
2018-03-20 19:41 | 7318.841556 | 6201.7247 | 3 | 1 | 4.399983 | 0.08149719 | 3.112757 | 4.027e-09 | 13.30615 | 1.3866e-08
2018-03-20 19:43 | 7438.887612 | 120.0008 | 4 | 1 | 4.390934 | 0 | 3.112757 | 4.027e-09 | 13.30615 | 1.3866e-08
2018-03-20 19:45 | 7558.887612 | 240.0008 | 4 | 1 | 4.38994 | 0 | 3.112757 | 4.027e-09 | 13.30615 | 1.3866e-08
2018-03-20 19:46 | 7618.888212 | 300.0014 | 4 | 1 | 4.389572 | 0 | 3.112757 | 4.027e-09 | 13.30615 | 1.3866e-08
2018-03-20 19:48 | 7738.96694 | 120.0001 | 5 | 1 | 3.773001 | -6.52007 | 3.112757 | 0.2172868 | 13.30615 | 0.8308936
2018-03-20 19:50 | 7858.96694 | 240.0001 | 5 | 1 | 3.72316 | -6.520021 | 3.112757 | 0.4345908 | 13.30615 | 1.645776
2018-03-20 19:52 | 7978.96784 | 360.001 | 5 | 1 | 3.656062 | -6.520073 | 3.112757 | 0.6519112 | 13.30615 | 2.44783
2018-03-20 19:54 | 8098.96704 | 480.0002 | 5 | 1 | 3.583966 | -6.520046 | 3.112757 | 0.8692212 | 13.30615 | 3.234519
2018-03-20 19:56 | 8218.96784 | 600.001 | 5 | 1 | 3.514409 | -6.520087 | 3.112757 | 1.086539 | 13.30615 | 4.005726
2018-03-20 19:58 | 8338.96784 | 720.001 | 5 | 1 | 3.453516 | -6.520149 | 3.112757 | 1.303856 | 13.30615 | 4.762628
2018-03-20 20:00 | 8458.96784 | 840.001 | 5 | 1 | 3.403447 | -6.520034 | 3.112757 | 1.521163 | 13.30615 | 5.507498
2018-03-20 20:02 | 8578.96704 | 960.0002 | 5 | 1 | 3.361382 | -6.520077 | 3.112757 | 1.738478 | 13.30615 | 6.242442
2018-03-20 20:04 | 8698.96704 | 1080.0002 | 5 | 1 | 3.322947 | -6.52007 | 3.112757 | 1.955796 | 13.30615 | 6.968702
2018-03-20 20:06 | 8818.96784 | 1200.001 | 5 | 1 | 3.286163 | -6.520036 | 3.112757 | 2.173114 | 13.30615 | 7.686797
2018-03-20 20:08 | 8938.96704 | 1320.0002 | 5 | 1 | 3.245956 | -6.520072 | 3.112757 | 2.390425 | 13.30615 | 8.396656
2018-03-20 20:10 | 9058.96784 | 1440.001 | 5 | 1 | 3.194323 | -6.520082 | 3.112757 | 2.607747 | 13.30615 | 9.096828
2018-03-20 20:12 | 9178.96694 | 1560.0001 | 5 | 1 | 3.091371 | -6.520018 | 3.112757 | 2.825062 | 13.30615 | 9.781607
2018-03-20 20:13 | 9228.11724 | 1609.1504 | 5 | 1 | 2.999996 | -6.520082 | 3.112757 | 2.914073 | 13.30615 | 10.05309
2018-03-20 20:15 | 9348.161724 | 120.001 | 6 | 1 | 3.638607 | 0 | 3.112757 | 2.914083 | 13.30615 | 10.05312
2018-03-20 20:17 | 9468.161824 | 240.0011 | 6 | 1 | 3.664155 | 0 | 3.112757 | 2.914083 | 13.30615 | 10.05312
2018-03-20 20:18 | 9528.162424 | 300.0017 | 6 | 1 | 3.67042 | 0 | 3.112757 | 2.914083 | 13.30615 | 10.05312
2018-03-20 20:18 | 9528.170548 | 0.0024 | 7 | 2 | 3.670456 | 0 | 0 | 0 | 0 | 0
2018-03-20 20:20 | 9648.251068 | 120.001 | 2 | 2 | 4.087666 | 4.89007 | 0.1623736 | 2.05e-09 | 0.6555653 | 7.526e-09
2018-03-20 20:22 | 9768.250268 | 240.0002 | 2 | 2 | 4.140451 | 4.889971 | 0.3253641 | 2.05e-09 | 1.326466 | 7.526e-09
2018-03-20 20:24 | 9888.251068 | 360.001 | 2 | 2 | 4.17053 | 4.890059 | 0.488347 | 2.05e-09 | 2.00399 | 7.526e-09
2018-03-20 20:26 | 10008.25 | 480.0002 | 2 | 2 | 4.192936 | 4.890038 | 0.6513398 | 2.05e-09 | 2.685545 | 7.526e-09
2018-03-20 20:28 | 10128.25 | 600.001 | 2 | 2 | 4.200157 | 4.579765 | 0.8104775 | 2.05e-09 | 3.353789 | 7.526e-09
2018-03-20 20:30 | 10248.25 | 720.001 | 2 | 2 | 4.200178 | 4.165165 | 0.9562116 | 2.05e-09 | 3.965899 | 7.526e-09
2018-03-20 20:32 | 10368.25 | 840.0002 | 2 | 2 | 4.200172 | 3.771444 | 1.088311 | 2.05e-09 | 4.520738 | 7.526e-09
2018-03-20 20:34 | 10488.25 | 960.001 | 2 | 2 | 4.20015 | 3.432251 | 1.208249 | 2.05e-09 | 5.024499 | 7.526e-09
2018-03-20 20:35 | 10553.41 | 1025.1632 | 2 | 2 | 4.200173 | 3.259985 | 1.268796 | 2.05e-09 | 5.278805 | 7.526e-09
2018-03-20 20:37 | 10673.42 | 120.0002 | 3 | 2 | 4.223738 | 3.25985 | 1.377068 | 2.05e-09 | 5.734727 | 7.526e-09
2018-03-20 20:39 | 10793.42 | 240.0002 | 3 | 2 | 4.251136 | 3.259806 | 1.485725 | 2.05e-09 | 6.195145 | 7.526e-09
2018-03-20 20:41 | 10913.42 | 360.0002 | 3 | 2 | 4.280158 | 3.259821 | 1.594382 | 2.05e-09 | 6.658622 | 7.526e-09
2018-03-20 20:43 | 11033.43 | 480.001 | 3 | 2 | 4.310834 | 3.259869 | 1.703037 | 2.05e-09 | 7.125327 | 7.526e-09
2018-03-20 20:45 | 11153.43 | 600.001 | 3 | 2 | 4.343625 | 3.259806 | 1.811691 | 2.05e-09 | 7.595478 | 7.526e-09
2018-03-20 20:47 | 11273.43 | 720.001 | 3 | 2 | 4.379244 | 3.26022 | 1.920346 | 2.05e-09 | 8.069345 | 7.526e-09
2018-03-20 20:49 | 11393.42 | 840.0002 | 3 | 2 | 4.400256 | 3.039087 | 2.027243 | 2.05e-09 | 8.539066 | 7.526e-09
2018-03-20 20:51 | 11513.42 | 960.0002 | 3 | 2 | 4.400206 | 2.663992 | 2.122059 | 2.05e-09 | 8.956275 | 7.526e-09
2018-03-20 20:53 | 11633.43 | 1080.001 | 3 | 2 | 4.400143 | 2.340845 | 2.205329 | 2.05e-09 | 9.322675 | 7.526e-09
2018-03-20 20:55 | 11753.43 | 1200.001 | 3 | 2 | 4.400176 | 2.059246 | 2.278532 | 2.05e-09 | 9.644778 | 7.526e-09
2018-03-20 20:57 | 11873.42 | 1320.0003 | 3 | 2 | 4.400121 | 1.814793 | 2.342982 | 2.05e-09 | 9.928366 | 7.526e-09
2018-03-20 20:59 | 11993.43 | 1440.001 | 3 | 2 | 4.400148 | 1.603853 | 2.399854 | 2.05e-09 | 10.17861 | 7.526e-09
2018-03-20 21:01 | 12113.42 | 1560.0003 | 3 | 2 | 4.400107 | 1.415986 | 2.450148 | 2.05e-09 | 10.39991 | 7.526e-09
2018-03-20 21:03 | 12233.43 | 1680.001 | 3 | 2 | 4.400083 | 1.244866 | 2.494436 | 2.05e-09 | 10.59478 | 7.526e-09
2018-03-20 21:05 | 12353.43 | 1800.0009 | 3 | 2 | 4.400013 | 1.093978 | 2.53337 | 2.05e-09 | 10.76609 | 7.526e-09
2018-03-20 21:07 | 12473.43 | 1920.0011 | 3 | 2 | 4.40008 | 0.9674149 | 2.567648 | 2.05e-09 | 10.91692 | 7.526e-09
2018-03-20 21:09 | 12593.43 | 2040.0009 | 3 | 2 | 4.40007 | 0.864646 | 2.598131 | 2.05e-09 | 11.05105 | 7.526e-09
2018-03-20 21:11 | 12713.43 | 2160.0011 | 3 | 2 | 4.400012 | 0.7772884 | 2.625471 | 2.05e-09 | 11.17134 | 7.526e-09
2018-03-20 21:13 | 12833.42 | 2280.0002 | 3 | 2 | 4.400016 | 0.7030458 | 2.650139 | 2.05e-09 | 11.27988 | 7.526e-09
2018-03-20 21:15 | 12953.42 | 2400.0003 | 3 | 2 | 4.399999 | 0.6387997 | 2.672491 | 2.05e-09 | 11.37823 | 7.526e-09
2018-03-20 21:17 | 13073.43 | 2520.001 | 3 | 2 | 4.400055 | 0.5824566 | 2.692824 | 2.05e-09 | 11.4677 | 7.526e-09
2018-03-20 21:19 | 13193.42 | 2640.0002 | 3 | 2 | 4.400099 | 0.5329924 | 2.71138 | 2.05e-09 | 11.54935 | 7.526e-09
2018-03-20 21:21 | 13313.43 | 2760.001 | 3 | 2 | 4.400004 | 0.4876776 | 2.728374 | 2.05e-09 | 11.62412 | 7.526e-09
2018-03-20 21:23 | 13433.42 | 2880.0002 | 3 | 2 | 4.400058 | 0.4487028 | 2.74397 | 2.05e-09 | 11.69274 | 7.526e-09
2018-03-20 21:25 | 13553.42 | 3000.0003 | 3 | 2 | 4.400053 | 0.4146919 | 2.758322 | 2.05e-09 | 11.75589 | 7.526e-09
2018-03-20 21:27 | 13673.42 | 3120.0002 | 3 | 2 | 4.399986 | 0.3809938 | 2.771568 | 2.05e-09 | 11.81418 | 7.526e-09
2018-03-20 21:29 | 13793.42 | 3240.0003 | 3 | 2 | 4.400025 | 0.354001 | 2.783806 | 2.05e-09 | 11.86802 | 7.526e-09
2018-03-20 21:31 | 13913.43 | 3360.001 | 3 | 2 | 4.399983 | 0.3268929 | 2.795149 | 2.05e-09 | 11.91794 | 7.526e-09
2018-03-20 21:33 | 14033.42 | 3480.0002 | 3 | 2 | 4.39995 | 0.3038883 | 2.805674 | 2.05e-09 | 11.96424 | 7.526e-09
2018-03-20 21:35 | 14153.43 | 3600.001 | 3 | 2 | 4.399981 | 0.2826633 | 2.815463 | 2.05e-09 | 12.00731 | 7.526e-09
2018-03-20 21:37 | 14273.43 | 3720.001 | 3 | 2 | 4.399952 | 0.2604904 | 2.824556 | 2.05e-09 | 12.04732 | 7.526e-09
2018-03-20 21:39 | 14393.43 | 3840.001 | 3 | 2 | 4.400015 | 0.2405548 | 2.832914 | 2.05e-09 | 12.0841 | 7.526e-09
2018-03-20 21:41 | 14513.43 | 3960.001 | 3 | 2 | 4.39997 | 0.2194881 | 2.840582 | 2.05e-09 | 12.11784 | 7.526e-09
2018-03-20 21:43 | 14633.42 | 4080.0003 | 3 | 2 | 4.400023 | 0.2037916 | 2.847635 | 2.05e-09 | 12.14887 | 7.526e-09
2018-03-20 21:45 | 14753.42 | 4200.0002 | 3 | 2 | 4.399964 | 0.1890287 | 2.854182 | 2.05e-09 | 12.17768 | 7.526e-09
2018-03-20 21:47 | 14873.43 | 4320.0009 | 3 | 2 | 4.40005 | 0.1785116 | 2.860301 | 2.05e-09 | 12.2046 | 7.526e-09
2018-03-20 21:49 | 14993.43 | 4440.0011 | 3 | 2 | 4.399969 | 0.1668282 | 2.866044 | 2.05e-09 | 12.22987 | 7.526e-09
2018-03-20 21:51 | 15113.43 | 4560.0009 | 3 | 2 | 4.400008 | 0.1574564 | 2.871447 | 2.05e-09 | 12.25365 | 7.526e-09
2018-03-20 21:53 | 15233.42 | 4680.0003 | 3 | 2 | 4.399951 | 0.1476622 | 2.876541 | 2.05e-09 | 12.27606 | 7.526e-09
2018-03-20 21:55 | 15353.42 | 4800.0002 | 3 | 2 | 4.399966 | 0.1399298 | 2.881355 | 2.05e-09 | 12.29724 | 7.526e-09
2018-03-20 21:57 | 15473.43 | 4920.001 | 3 | 2 | 4.399997 | 0.1329012 | 2.88591 | 2.05e-09 | 12.31728 | 7.526e-09
2018-03-20 21:59 | 15593.42 | 5040.0002 | 3 | 2 | 4.399996 | 0.125824 | 2.890223 | 2.05e-09 | 12.33626 | 7.526e-09
2018-03-20 22:01 | 15713.43 | 5160.0009 | 3 | 2 | 4.399981 | 0.1193228 | 2.894305 | 2.05e-09 | 12.35422 | 7.526e-09
2018-03-20 22:03 | 15833.43 | 5280.001 | 3 | 2 | 4.40003 | 0.1134949 | 2.89818 | 2.05e-09 | 12.37127 | 7.526e-09
2018-03-20 22:05 | 15953.42 | 5400.0002 | 3 | 2 | 4.40001 | 0.1072264 | 2.901854 | 2.05e-09 | 12.38744 | 7.526e-09
2018-03-20 22:07 | 16073.42 | 5520.0003 | 3 | 2 | 4.400049 | 0.1025753 | 2.905337 | 2.05e-09 | 12.40276 | 7.526e-09
2018-03-20 22:09 | 16193.42 | 5640.0002 | 3 | 2 | 4.399981 | 0.09640598 | 2.908643 | 2.05e-09 | 12.41731 | 7.526e-09
2018-03-20 22:11 | 16313.42 | 5760.0003 | 3 | 2 | 4.400005 | 0.0913105 | 2.911781 | 2.05e-09 | 12.43112 | 7.526e-09
2018-03-20 22:13 | 16433.43 | 5880.001 | 3 | 2 | 4.400002 | 0.08565807 | 2.914735 | 2.05e-09 | 12.44411 | 7.526e-09
2018-03-20 22:14 | 16486.86 | 5933.4336 | 3 | 2 | 4.399964 | 0.08148575 | 2.91598 | 2.05e-09 | 12.44959 | 7.526e-09
2018-03-20 22:16 | 16606.9 | 120.0008 | 4 | 2 | 4.391153 | 0 | 2.91598 | 2.05e-09 | 12.44959 | 7.526e-09
2018-03-20 22:18 | 16726.9 | 240.0009 | 4 | 2 | 4.390237 | 0 | 2.91598 | 2.05e-09 | 12.44959 | 7.526e-09
2018-03-20 22:19 | 16786.9 | 300.0023 | 4 | 2 | 4.389903 | 0 | 2.91598 | 2.05e-09 | 12.44959 | 7.526e-09
2018-03-20 22:21 | 16906.98 | 120.0002 | 5 | 2 | 3.763667 | -6.520004 | 2.91598 | 0.2172718 | 12.44959 | 0.8292131
2018-03-20 22:23 | 17026.98 | 240.001 | 5 | 2 | 3.71379 | -6.52008 | 2.91598 | 0.4345804 | 12.44959 | 1.642088
2018-03-20 22:25 | 17146.98 | 360.001 | 5 | 2 | 3.650277 | -6.52006 | 2.91598 | 0.6518954 | 12.44959 | 2.442371
2018-03-20 22:27 | 17266.98 | 480.0002 | 5 | 2 | 3.583364 | -6.520031 | 2.91598 | 0.8691956 | 12.44959 | 3.228315
2018-03-20 22:29 | 17386.98 | 600.001 | 5 | 2 | 3.518603 | -6.520053 | 2.91598 | 1.086514 | 12.44959 | 3.999923
2018-03-20 22:31 | 17506.98 | 720.0002 | 5 | 2 | 3.46067 | -6.520093 | 2.91598 | 1.303826 | 12.44959 | 4.758106
2018-03-20 22:33 | 17626.98 | 840.0002 | 5 | 2 | 3.411105 | -6.520078 | 2.91598 | 1.521134 | 12.44959 | 5.504605
2018-03-20 22:35 | 17746.98 | 960.001 | 5 | 2 | 3.368916 | -6.520083 | 2.91598 | 1.738451 | 12.44959 | 6.241197
2018-03-20 22:37 | 17866.98 | 1080.001 | 5 | 2 | 3.330627 | -6.520061 | 2.91598 | 1.955764 | 12.44959 | 6.969102
2018-03-20 22:39 | 17986.98 | 1200.001 | 5 | 2 | 3.293234 | -6.52007 | 2.91598 | 2.173075 | 12.44959 | 7.688812
2018-03-20 22:41 | 18106.98 | 1320.0018 | 5 | 2 | 3.253723 | -6.520031 | 2.91598 | 2.390388 | 12.44959 | 8.400256
2018-03-20 22:43 | 18226.98 | 1440.0002 | 5 | 2 | 3.203059 | -6.520014 | 2.91598 | 2.607699 | 12.44959 | 9.102167
2018-03-20 22:45 | 18346.98 | 1560.0002 | 5 | 2 | 3.100377 | -6.520018 | 2.91598 | 2.825013 | 12.44959 | 9.78887
2018-03-20 22:46 | 18400.11 | 1613.1296 | 5 | 2 | 2.999999 | -6.520075 | 2.91598 | 2.921231 | 12.44959 | 10.08286
2018-03-20 22:48 | 18520.1535 | 120 | 6 | 2 | 3.634358 | 0 | 2.91598 | 2.921231 | 12.44959 | 10.08286
2018-03-20 22:50 | 18640.1541 | 240.0006 | 6 | 2 | 3.660901 | 0 | 2.91598 | 2.921231 | 12.44959 | 10.08286
2018-03-20 22:51 | 18700.1558 | 300.0023 | 6 | 2 | 3.667513 | 0 | 2.91598 | 2.921231 | 12.44959 | 10.08286
2018-03-20 22:51 | 18700.17 | 0.0024 | 7 | 3 | 3.667847 | 0 | 0 | 0 | 0 | 0
2018-03-20 22:53 | 18820.24 | 120.0002 | 2 | 3 | 4.090486 | 4.890081 | 0.1623664 | 0 | 0.6556458 | 0
2018-03-20 22:55 | 18940.24 | 240.0002 | 2 | 3 | 4.148642 | 4.890083 | 0.3253491 | 0 | 1.32741 | 0
2018-03-20 22:57 | 19060.25 | 360.001 | 2 | 3 | 4.181322 | 4.890064 | 0.4883383 | 0 | 2.006539 | 0
2018-03-20 22:59 | 19180.24 | 480.0002 | 2 | 3 | 4.200197 | 4.828796 | 0.6511543 | 0 | 2.689115 | 0
2018-03-20 23:01 | 19300.25 | 600.001 | 2 | 3 | 4.200187 | 4.488554 | 0.8064684 | 0 | 3.34146 | 0
2018-03-20 23:03 | 19420.24 | 720.0003 | 2 | 3 | 4.200176 | 4.141321 | 0.9502954 | 0 | 3.945557 | 0
2018-03-20 23:05 | 19540.25 | 840.001 | 2 | 3 | 4.200165 | 3.802862 | 1.082626 | 0 | 4.501365 | 0
2018-03-20 23:07 | 19660.25 | 960.001 | 2 | 3 | 4.200187 | 3.479675 | 1.203899 | 0 | 5.010732 | 0
2018-03-20 23:08 | 19746.32 | 1046.08 | 2 | 3 | 4.20017 | 3.259985 | 1.284432 | 0 | 5.348982 | 0
2018-03-20 23:10 | 19866.34 | 120.0002 | 3 | 3 | 4.223132 | 3.260221 | 1.392707 | 0 | 5.804886 | 0
2018-03-20 23:12 | 19986.34 | 240.001 | 3 | 3 | 4.249895 | 3.259943 | 1.501373 | 0 | 6.265228 | 0
2018-03-20 23:14 | 20106.34 | 360.001 | 3 | 3 | 4.278533 | 3.260132 | 1.610032 | 0 | 6.72855 | 0
2018-03-20 23:16 | 20226.34 | 480.0002 | 3 | 3 | 4.309394 | 3.259827 | 1.718693 | 0 | 7.195117 | 0
2018-03-20 23:18 | 20346.34 | 600.0002 | 3 | 3 | 4.342552 | 3.260118 | 1.827352 | 0 | 7.665153 | 0
2018-03-20 23:20 | 20466.34 | 720.0002 | 3 | 3 | 4.378276 | 3.260139 | 1.936011 | 0 | 8.138921 | 0
2018-03-20 23:22 | 20586.34 | 840.001 | 3 | 3 | 4.400121 | 3.040262 | 2.043003 | 0 | 8.609015 | 0
2018-03-20 23:24 | 20706.34 | 960.0002 | 3 | 3 | 4.400146 | 2.660446 | 2.137825 | 0 | 9.026245 | 0
2018-03-20 23:26 | 20826.34 | 1080.0011 | 3 | 3 | 4.400185 | 2.333282 | 2.220912 | 0 | 9.391844 | 0
2018-03-20 23:28 | 20946.34 | 1200.001 | 3 | 3 | 4.400151 | 2.048069 | 2.293793 | 0 | 9.712531 | 0
2018-03-20 23:30 | 21066.34 | 1320.0003 | 3 | 3 | 4.400098 | 1.801166 | 2.357835 | 0 | 9.994323 | 0
2018-03-20 23:32 | 21186.34 | 1440.001 | 3 | 3 | 4.400138 | 1.579199 | 2.414144 | 0 | 10.24209 | 0
2018-03-20 23:34 | 21306.34 | 1560.0003 | 3 | 3 | 4.400086 | 1.37977 | 2.46338 | 0 | 10.45873 | 0
2018-03-20 23:36 | 21426.34 | 1680.0002 | 3 | 3 | 4.400144 | 1.209557 | 2.506458 | 0 | 10.64828 | 0
2018-03-20 23:38 | 21546.34 | 1800.001 | 3 | 3 | 4.400105 | 1.068387 | 2.544301 | 0 | 10.81479 | 0
2018-03-20 23:40 | 21666.34 | 1920.0003 | 3 | 3 | 4.400068 | 0.9518137 | 2.577907 | 0 | 10.96266 | 0
2018-03-20 23:42 | 21786.34 | 2040.0002 | 3 | 3 | 4.400082 | 0.8539772 | 2.60797 | 0 | 11.09494 | 0
2018-03-20 23:44 | 21906.34 | 2160.001 | 3 | 3 | 4.400103 | 0.7712231 | 2.635023 | 0 | 11.21398 | 0
2018-03-20 23:46 | 22026.34 | 2280.001 | 3 | 3 | 4.400046 | 0.6981583 | 2.659463 | 0 | 11.32151 | 0
2018-03-20 23:48 | 22146.34 | 2400.0002 | 3 | 3 | 4.400085 | 0.6342201 | 2.681628 | 0 | 11.41904 | 0
2018-03-20 23:50 | 22266.34 | 2520.0011 | 3 | 3 | 4.400046 | 0.5774488 | 2.701802 | 0 | 11.5078 | 0
2018-03-20 23:52 | 22386.34 | 2640.0002 | 3 | 3 | 4.400064 | 0.5285664 | 2.720211 | 0 | 11.5888 | 0
2018-03-20 23:54 | 22506.34 | 2760.0003 | 3 | 3 | 4.400079 | 0.484478 | 2.737064 | 0 | 11.66296 | 0
2018-03-20 23:56 | 22626.34 | 2880.0002 | 3 | 3 | 4.400058 | 0.4449768 | 2.752524 | 0 | 11.73099 | 0
2018-03-20 23:58 | 22746.34 | 3000.0003 | 3 | 3 | 4.400022 | 0.4092598 | 2.766743 | 0 | 11.79355 | 0
2018-03-21 | 22866.34 | 3120.0002 | 3 | 3 | 4.400084 | 0.3791971 | 2.779857 | 0 | 11.85125 | 0
2018-03-21 00:02 | 22986.34 | 3240.0002 | 3 | 3 | 4.399966 | 0.3487406 | 2.791977 | 0 | 11.90458 | 0
2018-03-21 00:04 | 23106.34 | 3360.002 | 3 | 3 | 4.40001 | 0.3240118 | 2.803197 | 0 | 11.95395 | 0
2018-03-21 00:06 | 23226.34 | 3480.0002 | 3 | 3 | 4.400008 | 0.3006611 | 2.813602 | 0 | 11.99973 | 0
2018-03-21 00:08 | 23346.34 | 3600.0003 | 3 | 3 | 4.400024 | 0.279932 | 2.823277 | 0 | 12.0423 | 0
2018-03-21 00:10 | 23466.34 | 3720.0002 | 3 | 3 | 4.399941 | 0.2597275 | 2.832286 | 0 | 12.08194 | 0
2018-03-21 00:12 | 23586.34 | 3840.0003 | 3 | 3 | 4.400023 | 0.2435484 | 2.840684 | 0 | 12.11889 | 0
2018-03-21 00:14 | 23706.34 | 3960.0002 | 3 | 3 | 4.399986 | 0.2271051 | 2.848523 | 0 | 12.15338 | 0
2018-03-21 00:16 | 23826.34 | 4080.0002 | 3 | 3 | 4.399948 | 0.2079859 | 2.855804 | 0 | 12.18542 | 0
2018-03-21 00:18 | 23946.34 | 4200.0011 | 3 | 3 | 4.400007 | 0.1921225 | 2.862503 | 0 | 12.2149 | 0
2018-03-21 00:20 | 24066.34 | 4320.0002 | 3 | 3 | 4.400002 | 0.1769238 | 2.868662 | 0 | 12.24199 | 0
2018-03-21 00:22 | 24186.34 | 4440.0003 | 3 | 3 | 4.400061 | 0.1655846 | 2.87435 | 0 | 12.26702 | 0
2018-03-21 00:24 | 24306.34 | 4560.0002 | 3 | 3 | 4.400019 | 0.154603 | 2.879656 | 0 | 12.29037 | 0
2018-03-21 00:26 | 24426.34 | 4680.0003 | 3 | 3 | 4.400066 | 0.145134 | 2.884631 | 0 | 12.31226 | 0
2018-03-21 00:28 | 24546.34 | 4800.001 | 3 | 3 | 4.399973 | 0.1356401 | 2.88931 | 0 | 12.33284 | 0
2018-03-21 00:30 | 24666.34 | 4920.0002 | 3 | 3 | 4.39995 | 0.1279383 | 2.893721 | 0 | 12.35225 | 0
2018-03-21 00:32 | 24786.34 | 5040.001 | 3 | 3 | 4.399969 | 0.1212521 | 2.897888 | 0 | 12.37059 | 0
2018-03-21 00:34 | 24906.34 | 5160.001 | 3 | 3 | 4.400012 | 0.1155195 | 2.901833 | 0 | 12.38795 | 0
2018-03-21 00:36 | 25026.34 | 5280.0011 | 3 | 3 | 4.399997 | 0.1090965 | 2.905571 | 0 | 12.40439 | 0
2018-03-21 00:38 | 25146.34 | 5400.001 | 3 | 3 | 4.399981 | 0.1031523 | 2.909115 | 0 | 12.41999 | 0
2018-03-21 00:40 | 25266.34 | 5520.001 | 3 | 3 | 4.400033 | 0.09837437 | 2.912477 | 0 | 12.43478 | 0
2018-03-21 00:42 | 25386.34 | 5640.001 | 3 | 3 | 4.399968 | 0.09325504 | 2.91567 | 0 | 12.44883 | 0
2018-03-21 00:44 | 25506.34 | 5760.0002 | 3 | 3 | 4.400015 | 0.08891392 | 2.918703 | 0 | 12.46217 | 0
2018-03-21 00:46 | 25626.34 | 5880.0011 | 3 | 3 | 4.399982 | 0.08381271 | 2.921582 | 0 | 12.47484 | 0
2018-03-21 00:47 | 25687.3 | 5940.96 | 3 | 3 | 4.399958 | 0.08148861 | 2.922993 | 0 | 12.48105 | 0
2018-03-21 00:49 | 25807.34 | 119.9999 | 4 | 3 | 4.39118 | 0 | 2.922993 | 0 | 12.48105 | 0
2018-03-21 00:51 | 25927.34 | 239.9999 | 4 | 3 | 4.390207 | 0 | 2.922993 | 0 | 12.48105 | 0
2018-03-21 00:52 | 25987.34 | 300.0029 | 4 | 3 | 4.389844 | 0 | 2.922993 | 0 | 12.48105 | 0
2018-03-21 00:54 | 26107.42 | 120.001 | 5 | 3 | 3.784752 | -6.520107 | 2.922993 | 0.2172598 | 12.48105 | 0.8335774
2018-03-21 00:56 | 26227.42 | 240.0002 | 5 | 3 | 3.72952 | -6.520113 | 2.922993 | 0.4345526 | 12.48105 | 1.650445
2018-03-21 00:58 | 26347.42 | 360.0009 | 5 | 3 | 3.658433 | -6.520123 | 2.922993 | 0.6518638 | 12.48105 | 2.453289
2018-03-21 01:00 | 26467.42 | 480.001 | 5 | 3 | 3.584815 | -6.520103 | 2.922993 | 0.8691805 | 12.48105 | 3.240329
2018-03-21 01:02 | 26587.42 | 600.0009 | 5 | 3 | 3.515068 | -6.52014 | 2.922993 | 1.086498 | 12.48105 | 4.01164
2018-03-21 01:04 | 26707.42 | 720.0002 | 5 | 3 | 3.455407 | -6.520021 | 2.922993 | 1.303809 | 12.48105 | 4.768841
2018-03-21 01:06 | 26827.42 | 840.001 | 5 | 3 | 3.405704 | -6.520077 | 2.922993 | 1.521124 | 12.48105 | 5.514191
2018-03-21 01:08 | 26947.42 | 960.0002 | 5 | 3 | 3.363234 | -6.520117 | 2.922993 | 1.738444 | 12.48105 | 6.249622
2018-03-21 01:10 | 27067.42 | 1080.0002 | 5 | 3 | 3.324667 | -6.520145 | 2.922993 | 1.95575 | 12.48105 | 6.97625
2018-03-21 01:12 | 27187.42 | 1200.0009 | 5 | 3 | 3.287176 | -6.520117 | 2.922993 | 2.173076 | 12.48105 | 7.694723
2018-03-21 01:14 | 27307.42 | 1320.001 | 5 | 3 | 3.247304 | -6.520117 | 2.922993 | 2.390385 | 12.48105 | 8.404831
2018-03-21 01:16 | 27427.42 | 1440.001 | 5 | 3 | 3.196191 | -6.520068 | 2.922993 | 2.607697 | 12.48105 | 9.105304
2018-03-21 01:18 | 27547.42 | 1560.0002 | 5 | 3 | 3.093595 | -6.520105 | 2.922993 | 2.825016 | 12.48105 | 9.790575
2018-03-21 01:19 | 27597.24 | 1609.8208 | 5 | 3 | 2.999997 | -6.520115 | 2.922993 | 2.915232 | 12.48105 | 10.06585
2018-03-21 01:21 | 27717.29 | 119.9998 | 6 | 3 | 3.637274 | 0 | 2.922993 | 2.915237 | 12.48105 | 10.06587
2018-03-21 01:23 | 27837.29 | 240.0007 | 6 | 3 | 3.6631 | 0 | 2.922993 | 2.915237 | 12.48105 | 10.06587
2018-03-21 01:24 | 27897.29 | 300.0021 | 6 | 3 | 3.669381 | 0 | 2.922993 | 2.915237 | 12.48105 | 10.06587
2018-03-21 01:24 | 27897.3 | 0.0024 | 7 | 4 | 3.669893 | 0 | 0 | 0 | 0 | 0
2018-03-21 01:26 | 28017.37 | 120.0002 | 2 | 4 | 4.086916 | 4.8901 | 0.162362 | 1.239e-09 | 0.6554015 | 4.547e-09
2018-03-21 01:28 | 28137.37 | 240.001 | 2 | 4 | 4.139681 | 4.890051 | 0.3253438 | 1.239e-09 | 1.326133 | 4.547e-09
2018-03-21 01:30 | 28257.37 | 360.0002 | 2 | 4 | 4.169847 | 4.890039 | 0.4883302 | 1.239e-09 | 2.003556 | 4.547e-09
2018-03-21 01:32 | 28377.37 | 480.0002 | 2 | 4 | 4.191906 | 4.890047 | 0.6513131 | 1.239e-09 | 2.684962 | 4.547e-09
2018-03-21 01:34 | 28497.37 | 600.0009 | 2 | 4 | 4.200201 | 4.646376 | 0.8116092 | 1.239e-09 | 3.357988 | 4.547e-09
2018-03-21 01:36 | 28617.37 | 720.001 | 2 | 4 | 4.200159 | 4.271479 | 0.960315 | 1.239e-09 | 3.982578 | 4.547e-09
2018-03-21 01:38 | 28737.37 | 840.0002 | 2 | 4 | 4.200185 | 3.868999 | 1.095942 | 1.239e-09 | 4.552233 | 4.547e-09
2018-03-21 01:40 | 28857.37 | 960.0011 | 2 | 4 | 4.200168 | 3.478525 | 1.218311 | 1.239e-09 | 5.066207 | 4.547e-09
2018-03-21 01:41 | 28928.34 | 1030.9712 | 2 | 4 | 4.200169 | 3.259995 | 1.284707 | 1.239e-09 | 5.34508 | 4.547e-09
2018-03-21 01:43 | 29048.3584 | 120.0003 | 3 | 4 | 4.22606 | 3.259962 | 1.392983 | 8.974e-09 | 5.801156 | 3.589e-08
2018-03-21 01:45 | 29168.3592 | 240.0011 | 3 | 4 | 4.254936 | 3.260183 | 1.501636 | 8.974e-09 | 6.261885 | 3.589e-08
2018-03-21 01:47 | 29288.3584 | 360.0003 | 3 | 4 | 4.285137 | 3.259857 | 1.610293 | 8.974e-09 | 6.72584 | 3.589e-08
2018-03-21 01:49 | 29408.3592 | 480.0011 | 3 | 4 | 4.316913 | 3.259798 | 1.718945 | 8.974e-09 | 7.19314 | 3.589e-08
2018-03-21 01:51 | 29528.3592 | 600.0011 | 3 | 4 | 4.350719 | 3.259846 | 1.827606 | 8.974e-09 | 7.66404 | 3.589e-08
2018-03-21 01:53 | 29648.3584 | 720.0003 | 3 | 4 | 4.386909 | 3.260126 | 1.936262 | 8.974e-09 | 8.13872 | 3.589e-08
2018-03-21 01:55 | 29768.3584 | 840.0003 | 3 | 4 | 4.400175 | 2.953316 | 2.041294 | 8.974e-09 | 8.600626 | 3.589e-08
2018-03-21 01:57 | 29888.3592 | 960.0011 | 3 | 4 | 4.400164 | 2.592964 | 2.133583 | 8.974e-09 | 9.00671 | 3.589e-08
2018-03-21 01:59 | 30008.3592 | 1080.0011 | 3 | 4 | 4.40017 | 2.28133 | 2.214708 | 8.974e-09 | 9.363674 | 3.589e-08
2018-03-21 02:01 | 30128.3584 | 1200.0003 | 3 | 4 | 4.400093 | 2.0077 | 2.286089 | 8.974e-09 | 9.677761 | 3.589e-08
2018-03-21 02:03 | 30248.3593 | 1320.0012 | 3 | 4 | 4.400064 | 1.771284 | 2.348991 | 8.974e-09 | 9.954539 | 3.589e-08
2018-03-21 02:05 | 30368.3583 | 1440.0002 | 3 | 4 | 4.40008 | 1.566998 | 2.404554 | 8.974e-09 | 10.19902 | 3.589e-08
2018-03-21 02:07 | 30488.3593 | 1560.0012 | 3 | 4 | 4.400076 | 1.390488 | 2.453791 | 8.974e-09 | 10.41567 | 3.589e-08
2018-03-21 02:09 | 30608.3592 | 1680.0011 | 3 | 4 | 4.400165 | 1.239156 | 2.497555 | 8.974e-09 | 10.60824 | 3.589e-08
2018-03-21 02:11 | 30728.3584 | 1800.0003 | 3 | 4 | 4.400126 | 1.105935 | 2.536566 | 8.974e-09 | 10.77989 | 3.589e-08
2018-03-21 02:13 | 30848.3584 | 1920.0003 | 3 | 4 | 4.400107 | 0.9901114 | 2.571444 | 8.974e-09 | 10.93335 | 3.589e-08
2018-03-21 02:15 | 30968.3592 | 2040.0011 | 3 | 4 | 4.400065 | 0.8885298 | 2.602704 | 8.974e-09 | 11.0709 | 3.589e-08
2018-03-21 02:17 | 31088.3593 | 2160.0012 | 3 | 4 | 4.400113 | 0.8007469 | 2.630806 | 8.974e-09 | 11.19455 | 3.589e-08
2018-03-21 02:19 | 31208.3583 | 2280.0002 | 3 | 4 | 4.400113 | 0.7182369 | 2.656095 | 8.974e-09 | 11.30582 | 3.589e-08
2018-03-21 02:21 | 31328.3584 | 2400.0003 | 3 | 4 | 4.400049 | 0.6408758 | 2.678712 | 8.974e-09 | 11.40534 | 3.589e-08
2018-03-21 02:23 | 31448.3592 | 2520.0011 | 3 | 4 | 4.400074 | 0.5732374 | 2.698922 | 8.974e-09 | 11.49426 | 3.589e-08
2018-03-21 02:25 | 31568.3585 | 2640.0004 | 3 | 4 | 4.400039 | 0.5154467 | 2.717013 | 8.974e-09 | 11.57387 | 3.589e-08
2018-03-21 02:27 | 31688.3584 | 2760.0003 | 3 | 4 | 4.400013 | 0.4681625 | 2.733384 | 8.974e-09 | 11.6459 | 3.589e-08
2018-03-21 02:29 | 31808.3592 | 2880.0011 | 3 | 4 | 4.400043 | 0.4288054 | 2.748313 | 8.974e-09 | 11.71159 | 3.589e-08
2018-03-21 02:31 | 31928.3584 | 3000.0003 | 3 | 4 | 4.399984 | 0.3939123 | 2.762003 | 8.974e-09 | 11.77182 | 3.589e-08
2018-03-21 02:33 | 32048.3592 | 3120.0011 | 3 | 4 | 4.400013 | 0.3630934 | 2.774617 | 8.974e-09 | 11.82732 | 3.589e-08
2018-03-21 02:35 | 32168.3584 | 3240.0003 | 3 | 4 | 4.400047 | 0.3367758 | 2.786276 | 8.974e-09 | 11.87862 | 3.589e-08
2018-03-21 02:37 | 32288.3584 | 3360.0003 | 3 | 4 | 4.400008 | 0.3117504 | 2.797075 | 8.974e-09 | 11.92614 | 3.589e-08
2018-03-21 02:39 | 32408.3592 | 3480.0011 | 3 | 4 | 4.400002 | 0.290329 | 2.807114 | 8.974e-09 | 11.97031 | 3.589e-08
2018-03-21 02:41 | 32528.3592 | 3600.0011 | 3 | 4 | 4.40001 | 0.2708111 | 2.816465 | 8.974e-09 | 12.01146 | 3.589e-08
2018-03-21 02:43 | 32648.3584 | 3720.0003 | 3 | 4 | 4.400035 | 0.2529478 | 2.825192 | 8.974e-09 | 12.04986 | 3.589e-08
2018-03-21 02:45 | 32768.3593 | 3840.0012 | 3 | 4 | 4.400027 | 0.236702 | 2.833346 | 8.974e-09 | 12.08573 | 3.589e-08
2018-03-21 02:47 | 32888.3583 | 3960.0002 | 3 | 4 | 4.400008 | 0.2219486 | 2.840975 | 8.974e-09 | 12.1193 | 3.589e-08
2018-03-21 02:49 | 33008.3585 | 4080.0004 | 3 | 4 | 4.399971 | 0.2068768 | 2.848129 | 8.974e-09 | 12.15078 | 3.589e-08
2018-03-21 02:51 | 33128.3584 | 4200.0003 | 3 | 4 | 4.400051 | 0.1960793 | 2.854837 | 8.974e-09 | 12.18029 | 3.589e-08
2018-03-21 02:53 | 33248.3585 | 4320.0004 | 3 | 4 | 4.40002 | 0.1830454 | 2.861143 | 8.974e-09 | 12.20804 | 3.589e-08
2018-03-21 02:55 | 33368.3592 | 4440.0011 | 3 | 4 | 4.400071 | 0.1728649 | 2.867064 | 8.974e-09 | 12.23409 | 3.589e-08
2018-03-21 02:57 | 33488.3591 | 4560.001 | 3 | 4 | 4.399973 | 0.1615505 | 2.872636 | 8.974e-09 | 12.25861 | 3.589e-08
2018-03-21 02:59 | 33608.3593 | 4680.0012 | 3 | 4 | 4.399954 | 0.1518764 | 2.877875 | 8.974e-09 | 12.28166 | 3.589e-08
2018-03-21 03:01 | 33728.3592 | 4800.0011 | 3 | 4 | 4.399947 | 0.1431408 | 2.882813 | 8.974e-09 | 12.30339 | 3.589e-08
2018-03-21 03:03 | 33848.3585 | 4920.0004 | 3 | 4 | 4.400004 | 0.1358366 | 2.887468 | 8.974e-09 | 12.32387 | 3.589e-08
2018-03-21 03:05 | 33968.3592 | 5040.0011 | 3 | 4 | 4.4 | 0.1273079 | 2.891856 | 8.974e-09 | 12.34318 | 3.589e-08
2018-03-21 03:07 | 34088.3592 | 5160.0011 | 3 | 4 | 4.400049 | 0.1197042 | 2.895976 | 8.974e-09 | 12.36131 | 3.589e-08
2018-03-21 03:09 | 34208.3584 | 5280.0003 | 3 | 4 | 4.400022 | 0.1100912 | 2.899799 | 8.974e-09 | 12.37813 | 3.589e-08
2018-03-21 03:11 | 34328.3591 | 5400.001 | 3 | 4 | 4.400079 | 0.1028013 | 2.903326 | 8.974e-09 | 12.39364 | 3.589e-08
2018-03-21 03:13 | 34448.3584 | 5520.0003 | 3 | 4 | 4.40002 | 0.09475708 | 2.906589 | 8.974e-09 | 12.408 | 3.589e-08
2018-03-21 03:15 | 34568.3592 | 5640.0011 | 3 | 4 | 4.400005 | 0.08888721 | 2.909646 | 8.974e-09 | 12.42146 | 3.589e-08
2018-03-21 03:17 | 34688.3584 | 5760.0003 | 3 | 4 | 4.40005 | 0.08417416 | 2.912521 | 8.974e-09 | 12.4341 | 3.589e-08
2018-03-21 03:18 | 34725.9982 | 5797.6401 | 3 | 4 | 4.399946 | 0.08149433 | 2.913386 | 8.974e-09 | 12.43791 | 3.589e-08
2018-03-21 03:20 | 34846.04 | 120.0009 | 4 | 4 | 4.390959 | 0 | 2.913386 | 8.974e-09 | 12.43791 | 3.589e-08
2018-03-21 03:22 | 34966.04 | 240.001 | 4 | 4 | 4.389977 | 0 | 2.913386 | 8.974e-09 | 12.43791 | 3.589e-08
2018-03-21 03:23 | 35026.04 | 300.0016 | 4 | 4 | 4.389601 | 0 | 2.913386 | 8.974e-09 | 12.43791 | 3.589e-08
2018-03-21 03:25 | 35146.12 | 120.0002 | 5 | 4 | 3.772145 | -6.520028 | 2.913386 | 0.2172746 | 12.43791 | 0.8308904
2018-03-21 03:27 | 35266.12 | 240.0002 | 5 | 4 | 3.720793 | -6.520082 | 2.913386 | 0.4345742 | 12.43791 | 1.645396
2018-03-21 03:29 | 35386.12 | 360.0009 | 5 | 4 | 3.65583 | -6.520093 | 2.913386 | 0.6518711 | 12.43791 | 2.446977
2018-03-21 03:31 | 35506.12 | 480.0002 | 5 | 4 | 3.587625 | -6.520075 | 2.913386 | 0.8691851 | 12.43791 | 3.234037
2018-03-21 03:33 | 35626.12 | 600.001 | 5 | 4 | 3.522363 | -6.520103 | 2.913386 | 1.086493 | 12.43791 | 4.006458
2018-03-21 03:35 | 35746.12 | 720.0002 | 5 | 4 | 3.463774 | -6.520065 | 2.913386 | 1.303806 | 12.43791 | 4.765416
2018-03-21 03:37 | 35866.12 | 840.0002 | 5 | 4 | 3.413907 | -6.5201 | 2.913386 | 1.521119 | 12.43791 | 5.512555
2018-03-21 03:39 | 35986.12 | 960.0002 | 5 | 4 | 3.370947 | -6.52009 | 2.913386 | 1.738435 | 12.43791 | 6.249678
2018-03-21 03:41 | 36106.12 | 1080.001 | 5 | 4 | 3.331774 | -6.520122 | 2.913386 | 1.955745 | 12.43791 | 6.977908
2018-03-21 03:43 | 36226.12 | 1200.0009 | 5 | 4 | 3.294038 | -6.520088 | 2.913386 | 2.173065 | 12.43791 | 7.697891
2018-03-21 03:45 | 36346.12 | 1320.0002 | 5 | 4 | 3.254022 | -6.520092 | 2.913386 | 2.39037 | 12.43791 | 8.409427
2018-03-21 03:47 | 36466.12 | 1440.0002 | 5 | 4 | 3.203226 | -6.520048 | 2.913386 | 2.60769 | 12.43791 | 9.111437
2018-03-21 03:49 | 36586.12 | 1560.0002 | 5 | 4 | 3.098973 | -6.520053 | 2.913386 | 2.825003 | 12.43791 | 9.798036
2018-03-21 03:50 | 36638.09 | 1611.9704 | 5 | 4 | 2.999989 | -6.520063 | 2.913386 | 2.919116 | 12.43791 | 10.0855
2018-03-21 03:52 | 36758.14 | 119.9999 | 6 | 4 | 3.633182 | 0 | 2.913386 | 2.919116 | 12.43791 | 10.0855
2018-03-21 03:54 | 36878.14 | 240.0006 | 6 | 4 | 3.659846 | 0 | 2.913386 | 2.919116 | 12.43791 | 10.0855
2018-03-21 03:55 | 36938.14 | 300.0005 | 6 | 4 | 3.666357 | 0 | 2.913386 | 2.919116 | 12.43791 | 10.0855
2018-03-21 03:55 | 36938.15 | 0.0024 | 7 | 5 | 3.66599 | 0 | 0 | 0 | 0 | 0
2018-03-21 03:57 | 37058.22 | 120.0011 | 2 | 5 | 4.081942 | 4.890066 | 0.1623706 | 5.543e-09 | 0.6547241 | 2.0322e-08
2018-03-21 03:59 | 37178.22 | 240.0002 | 2 | 5 | 4.137755 | 4.890131 | 0.3253431 | 5.543e-09 | 1.324795 | 2.0322e-08
2018-03-21 04:01 | 37298.22 | 360.0002 | 2 | 5 | 4.173798 | 4.890043 | 0.4883167 | 5.543e-09 | 2.0023 | 2.0322e-08
2018-03-21 04:03 | 37418.22 | 480.0011 | 2 | 5 | 4.200244 | 4.873995 | 0.6512972 | 5.543e-09 | 2.684775 | 2.0322e-08
2018-03-21 04:05 | 37538.22 | 600.0003 | 2 | 5 | 4.200088 | 4.500637 | 0.8073564 | 5.543e-09 | 3.34025 | 2.0322e-08
2018-03-21 04:07 | 37658.22 | 720.0003 | 2 | 5 | 4.20015 | 4.139256 | 0.9513704 | 5.543e-09 | 3.945132 | 2.0322e-08
2018-03-21 04:09 | 37778.22 | 840.0002 | 2 | 5 | 4.200122 | 3.790169 | 1.083459 | 5.543e-09 | 4.499926 | 2.0322e-08
2018-03-21 04:11 | 37898.22 | 960.0011 | 2 | 5 | 4.200165 | 3.465199 | 1.204337 | 5.543e-09 | 5.007631 | 2.0322e-08
2018-03-21 04:12 | 37977.85 | 1039.6225 | 2 | 5 | 4.20016 | 3.259998 | 1.278671 | 5.543e-09 | 5.319844 | 2.0322e-08
2018-03-21 04:14 | 38097.86 | 120.0017 | 3 | 5 | 4.223325 | 3.260059 | 1.386955 | 5.543e-09 | 5.77579 | 2.0322e-08
2018-03-21 04:16 | 38217.86 | 240.0001 | 3 | 5 | 4.250191 | 3.260147 | 1.495605 | 5.543e-09 | 6.236102 | 2.0322e-08
2018-03-21 04:18 | 38337.86 | 360.0017 | 3 | 5 | 4.278935 | 3.259914 | 1.60426 | 5.543e-09 | 6.699451 | 2.0322e-08
2018-03-21 04:20 | 38457.86 | 480.0008 | 3 | 5 | 4.309821 | 3.259834 | 1.712915 | 5.543e-09 | 7.166044 | 2.0322e-08
2018-03-21 04:22 | 38577.86 | 600.0017 | 3 | 5 | 4.342896 | 3.260178 | 1.821571 | 5.543e-09 | 7.636104 | 2.0322e-08
2018-03-21 04:24 | 38697.86 | 720.0017 | 3 | 5 | 4.378429 | 3.259892 | 1.930226 | 5.543e-09 | 8.109891 | 2.0322e-08
2018-03-21 04:26 | 38817.86 | 840.0009 | 3 | 5 | 4.400201 | 3.042252 | 2.037216 | 5.543e-09 | 8.579978 | 2.0322e-08
2018-03-21 04:28 | 38937.86 | 960.0017 | 3 | 5 | 4.400156 | 2.663345 | 2.132112 | 5.543e-09 | 8.997535 | 2.0322e-08
2018-03-21 04:30 | 39057.86 | 1080.0009 | 3 | 5 | 4.400151 | 2.336123 | 2.215309 | 5.543e-09 | 9.363617 | 2.0322e-08
2018-03-21 04:32 | 39177.86 | 1200.0018 | 3 | 5 | 4.400143 | 2.051565 | 2.288328 | 5.543e-09 | 9.684911 | 2.0322e-08
2018-03-21 04:34 | 39297.86 | 1320.0001 | 3 | 5 | 4.400129 | 1.80705 | 2.35252 | 5.543e-09 | 9.967361 | 2.0322e-08
2018-03-21 04:36 | 39417.86 | 1440.0009 | 3 | 5 | 4.400045 | 1.593015 | 2.409105 | 5.543e-09 | 10.21635 | 2.0322e-08
2018-03-21 04:38 | 39537.86 | 1560.0017 | 3 | 5 | 4.400167 | 1.412665 | 2.459123 | 5.543e-09 | 10.43643 | 2.0322e-08
2018-03-21 04:40 | 39657.86 | 1680.0002 | 3 | 5 | 4.400089 | 1.253635 | 2.503483 | 5.543e-09 | 10.63162 | 2.0322e-08
2018-03-21 04:42 | 39777.86 | 1800.0017 | 3 | 5 | 4.400089 | 1.118402 | 2.542948 | 5.543e-09 | 10.80527 | 2.0322e-08
2018-03-21 04:44 | 39897.86 | 1920.0002 | 3 | 5 | 4.400125 | 0.9992275 | 2.578173 | 5.543e-09 | 10.96026 | 2.0322e-08
2018-03-21 04:46 | 40017.86 | 2040.0009 | 3 | 5 | 4.400057 | 0.8943701 | 2.609695 | 5.543e-09 | 11.09896 | 2.0322e-08
2018-03-21 04:48 | 40137.86 | 2160.0001 | 3 | 5 | 4.400051 | 0.7967491 | 2.637874 | 5.543e-09 | 11.22295 | 2.0322e-08
2018-03-21 04:50 | 40257.86 | 2280.0001 | 3 | 5 | 4.400068 | 0.7086 | 2.662936 | 5.543e-09 | 11.33322 | 2.0322e-08
2018-03-21 04:52 | 40377.86 | 2400.0009 | 3 | 5 | 4.400005 | 0.6306791 | 2.685227 | 5.543e-09 | 11.4313 | 2.0322e-08
2018-03-21 04:54 | 40497.86 | 2520.0002 | 3 | 5 | 4.400039 | 0.5675077 | 2.705163 | 5.543e-09 | 11.51902 | 2.0322e-08
2018-03-21 04:56 | 40617.86 | 2640.0009 | 3 | 5 | 4.400035 | 0.5151987 | 2.723179 | 5.543e-09 | 11.59829 | 2.0322e-08
2018-03-21 04:58 | 40737.86 | 2760.0002 | 3 | 5 | 4.400085 | 0.4710436 | 2.739577 | 5.543e-09 | 11.67045 | 2.0322e-08
2018-03-21 05:00 | 40857.86 | 2880.0009 | 3 | 5 | 4.400066 | 0.4314489 | 2.754569 | 5.543e-09 | 11.73641 | 2.0322e-08
2018-03-21 05:02 | 40977.86 | 3000.0009 | 3 | 5 | 4.400056 | 0.3967228 | 2.768343 | 5.543e-09 | 11.79702 | 2.0322e-08
2018-03-21 05:04 | 41097.86 | 3120.0018 | 3 | 5 | 4.400027 | 0.3665247 | 2.781031 | 5.543e-09 | 11.85284 | 2.0322e-08
2018-03-21 05:06 | 41217.86 | 3240.0009 | 3 | 5 | 4.400017 | 0.3387976 | 2.792766 | 5.543e-09 | 11.90448 | 2.0322e-08
2018-03-21 05:08 | 41337.86 | 3360.0009 | 3 | 5 | 4.399964 | 0.3133316 | 2.803638 | 5.543e-09 | 11.95231 | 2.0322e-08
2018-03-21 05:10 | 41457.86 | 3480.0017 | 3 | 5 | 4.400015 | 0.2925215 | 2.813735 | 5.543e-09 | 11.99674 | 2.0322e-08
2018-03-21 05:12 | 41577.86 | 3600.0009 | 3 | 5 | 4.399991 | 0.2720766 | 2.823136 | 5.543e-09 | 12.03811 | 2.0322e-08
2018-03-21 05:14 | 41697.86 | 3720.0009 | 3 | 5 | 4.400018 | 0.2542019 | 2.831901 | 5.543e-09 | 12.07667 | 2.0322e-08
2018-03-21 05:16 | 41817.86 | 3840.0009 | 3 | 5 | 4.400035 | 0.237937 | 2.840087 | 5.543e-09 | 12.11269 | 2.0322e-08
2018-03-21 05:18 | 41937.86 | 3960.0001 | 3 | 5 | 4.400028 | 0.2220516 | 2.847747 | 5.543e-09 | 12.14639 | 2.0322e-08
2018-03-21 05:20 | 42057.86 | 4080.0017 | 3 | 5 | 4.400046 | 0.2081947 | 2.854917 | 5.543e-09 | 12.17795 | 2.0322e-08
2018-03-21 05:22 | 42177.86 | 4200.0002 | 3 | 5 | 4.400024 | 0.1958389 | 2.861641 | 5.543e-09 | 12.20753 | 2.0322e-08
2018-03-21 05:24 | 42297.86 | 4320.0017 | 3 | 5 | 4.39997 | 0.1834593 | 2.86795 | 5.543e-09 | 12.23529 | 2.0322e-08
2018-03-21 05:26 | 42417.86 | 4440.0009 | 3 | 5 | 4.400004 | 0.1722107 | 2.873875 | 5.543e-09 | 12.26136 | 2.0322e-08
2018-03-21 05:28 | 42537.86 | 4560.0018 | 3 | 5 | 4.399986 | 0.1617641 | 2.879443 | 5.543e-09 | 12.28586 | 2.0322e-08
2018-03-21 05:30 | 42657.86 | 4680.0001 | 3 | 5 | 4.399969 | 0.152297 | 2.884679 | 5.543e-09 | 12.3089 | 2.0322e-08
2018-03-21 05:32 | 42777.86 | 4800.001 | 3 | 5 | 4.400039 | 0.1438751 | 2.889608 | 5.543e-09 | 12.33058 | 2.0322e-08
2018-03-21 05:34 | 42897.86 | 4920.0017 | 3 | 5 | 4.400019 | 0.1354771 | 2.894252 | 5.543e-09 | 12.35102 | 2.0322e-08
2018-03-21 05:36 | 43017.86 | 5040.001 | 3 | 5 | 4.400003 | 0.1276999 | 2.898624 | 5.543e-09 | 12.37025 | 2.0322e-08
2018-03-21 05:38 | 43137.86 | 5160.0017 | 3 | 5 | 4.400043 | 0.1203184 | 2.902751 | 5.543e-09 | 12.38841 | 2.0322e-08
2018-03-21 05:40 | 43257.86 | 5280.0002 | 3 | 5 | 4.399963 | 0.1102667 | 2.90659 | 5.543e-09 | 12.40531 | 2.0322e-08
2018-03-21 05:42 | 43377.86 | 5400.0018 | 3 | 5 | 4.399988 | 0.1022987 | 2.910145 | 5.543e-09 | 12.42095 | 2.0322e-08
2018-03-21 05:44 | 43497.86 | 5520.0008 | 3 | 5 | 4.399966 | 0.09461594 | 2.913426 | 5.543e-09 | 12.43538 | 2.0322e-08
2018-03-21 05:46 | 43617.86 | 5640.0001 | 3 | 5 | 4.400036 | 0.08912754 | 2.91648 | 5.543e-09 | 12.44882 | 2.0322e-08
2018-03-21 05:48 | 43737.86 | 5760.0009 | 3 | 5 | 4.400064 | 0.08420944 | 2.919353 | 5.543e-09 | 12.46146 | 2.0322e-08
2018-03-21 05:49 | 43774.01 | 5796.1551 | 3 | 5 | 4.399943 | 0.08149529 | 2.920185 | 5.543e-09 | 12.46512 | 2.0322e-08
2018-03-21 05:51 | 43894.06 | 120.0009 | 4 | 5 | 4.390983 | 0 | 2.920185 | 5.543e-09 | 12.46512 | 2.0322e-08
2018-03-21 05:53 | 44014.06 | 240.001 | 4 | 5 | 4.390015 | 0 | 2.920185 | 5.543e-09 | 12.46512 | 2.0322e-08
2018-03-21 05:54 | 44074.06 | 300.0016 | 4 | 5 | 4.389672 | 0 | 2.920185 | 5.543e-09 | 12.46512 | 2.0322e-08
2018-03-21 05:56 | 44194.14 | 120.0001 | 5 | 5 | 3.773393 | -6.519771 | 2.920185 | 0.2172881 | 12.46512 | 0.8312233
2018-03-21 05:58 | 44314.14 | 240.001 | 5 | 5 | 3.721998 | -6.520161 | 2.920185 | 0.4345895 | 12.46512 | 1.645987
2018-03-21 06:00 | 44434.14 | 360.001 | 5 | 5 | 3.656651 | -6.520145 | 2.920185 | 0.651885 | 12.46512 | 2.447787
2018-03-21 06:02 | 44554.14 | 480.0002 | 5 | 5 | 3.588348 | -6.520078 | 2.920185 | 0.8691812 | 12.46512 | 3.234941
2018-03-21 06:04 | 44674.14 | 600.001 | 5 | 5 | 3.522653 | -6.520072 | 2.920185 | 1.086498 | 12.46512 | 4.007516
2018-03-21 06:06 | 44794.14 | 720.001 | 5 | 5 | 3.463795 | -6.520078 | 2.920185 | 1.303814 | 12.46512 | 4.766505
2018-03-21 06:08 | 44914.14 | 840.001 | 5 | 5 | 3.413519 | -6.520135 | 2.920185 | 1.521126 | 12.46512 | 5.513609
2018-03-21 06:10 | 45034.14 | 960.001 | 5 | 5 | 3.370472 | -6.520144 | 2.920185 | 1.738438 | 12.46512 | 6.25063
2018-03-21 06:12 | 45154.14 | 1080.001 | 5 | 5 | 3.331427 | -6.520139 | 2.920185 | 1.955754 | 12.46512 | 6.978806
2018-03-21 06:14 | 45274.14 | 1200.0001 | 5 | 5 | 3.293674 | -6.520112 | 2.920185 | 2.173067 | 12.46512 | 7.698668
2018-03-21 06:16 | 45394.14 | 1320.001 | 5 | 5 | 3.253907 | -6.520125 | 2.920185 | 2.390379 | 12.46512 | 8.410189
2018-03-21 06:18 | 45514.14 | 1440.0002 | 5 | 5 | 3.202555 | -6.520093 | 2.920185 | 2.607696 | 12.46512 | 9.112115
2018-03-21 06:20 | 45634.14 | 1560.0002 | 5 | 5 | 3.098566 | -6.520115 | 2.920185 | 2.825006 | 12.46512 | 9.798626
2018-03-21 06:20 | 45685.63 | 1611.4904 | 5 | 5 | 2.999996 | -6.520055 | 2.920185 | 2.918255 | 12.46512 | 10.08343
2018-03-21 06:22 | 45805.67 | 120.0007 | 6 | 5 | 3.633403 | 0 | 2.920185 | 2.918255 | 12.46512 | 10.08343
2018-03-21 06:24 | 45925.67 | 240 | 6 | 5 | 3.659972 | 0 | 2.920185 | 2.918255 | 12.46512 | 10.08343
2018-03-21 06:25 | 45985.67 | 300.003 | 6 | 5 | 3.666459 | 0 | 2.920185 | 2.918255 | 12.46512 | 10.08343
2018-03-21 06:25 | 45985.68 | 0.0024 | 7 | 6 | 3.666472 | 0 | 0 | 0 | 0 | 0
2018-03-21 06:27 | 46105.76 | 120.0001 | 2 | 6 | 4.082824 | 4.890099 | 0.162381 | 0 | 0.6548786 | 0
2018-03-21 06:29 | 46225.76 | 240.0002 | 2 | 6 | 4.138973 | 4.890068 | 0.3253598 | 0 | 1.32516 | 0
2018-03-21 06:31 | 46345.76 | 360.0002 | 2 | 6 | 4.174495 | 4.890162 | 0.4883368 | 0 | 2.002845 | 0
2018-03-21 06:33 | 46465.76 | 480.001 | 2 | 6 | 4.200211 | 4.87328 | 0.651302 | 0 | 2.685359 | 0
2018-03-21 06:35 | 46585.76 | 600.0002 | 2 | 6 | 4.20016 | 4.503164 | 0.807394 | 0 | 3.340971 | 0
2018-03-21 06:37 | 46705.76 | 720.0002 | 2 | 6 | 4.200224 | 4.141836 | 0.9514574 | 0 | 3.946061 | 0
2018-03-21 06:39 | 46825.76 | 840.0002 | 2 | 6 | 4.200165 | 3.79501 | 1.083677 | 0 | 4.501405 | 0
2018-03-21 06:41 | 46945.76 | 960.0011 | 2 | 6 | 4.200168 | 3.466887 | 1.204618 | 0 | 5.009375 | 0
2018-03-21 06:43 | 47026.28 | 1040.516 | 2 | 6 | 4.200187 | 3.259993 | 1.279816 | 0 | 5.325218 | 0
2018-03-21 06:45 | 47146.29 | 120.0009 | 3 | 6 | 4.223455 | 3.259829 | 1.388088 | 0 | 5.781118 | 0
2018-03-21 06:47 | 47266.29 | 240.0009 | 3 | 6 | 4.250461 | 3.259899 | 1.496746 | 0 | 6.241478 | 0
2018-03-21 06:49 | 47386.29 | 360.0009 | 3 | 6 | 4.279481 | 3.260042 | 1.605402 | 0 | 6.704876 | 0
2018-03-21 06:51 | 47506.29 | 480.0001 | 3 | 6 | 4.310549 | 3.260006 | 1.714053 | 0 | 7.171515 | 0
2018-03-21 06:53 | 47626.29 | 600.0009 | 3 | 6 | 4.343795 | 3.260191 | 1.822713 | 0 | 7.641685 | 0
2018-03-21 06:55 | 47746.29 | 720.0001 | 3 | 6 | 4.379548 | 3.259829 | 1.931369 | 0 | 8.115585 | 0
2018-03-21 06:57 | 47866.29 | 840.0009 | 3 | 6 | 4.400203 | 3.028086 | 2.038116 | 0 | 8.584678 | 0
2018-03-21 06:59 | 47986.29 | 960 | 3 | 6 | 4.400224 | 2.653038 | 2.132596 | 0 | 9.000405 | 0
2018-03-21 07:01 | 48106.29 | 1080.0001 | 3 | 6 | 4.400107 | 2.324163 | 2.215417 | 0 | 9.364831 | 0
2018-03-21 07:03 | 48226.29 | 1200.0009 | 3 | 6 | 4.400121 | 2.042408 | 2.288102 | 0 | 9.684657 | 0
2018-03-21 07:05 | 48346.29 | 1320.0009 | 3 | 6 | 4.400103 | 1.798389 | 2.352018 | 0 | 9.965896 | 0
2018-03-21 07:07 | 48466.29 | 1440.001 | 3 | 6 | 4.400117 | 1.588587 | 2.408385 | 0 | 10.21392 | 0
2018-03-21 07:09 | 48586.29 | 1560 | 3 | 6 | 4.400084 | 1.40643 | 2.458228 | 0 | 10.43323 | 0
2018-03-21 07:11 | 48706.29 | 1680.0002 | 3 | 6 | 4.400077 | 1.250454 | 2.502445 | 0 | 10.62779 | 0
2018-03-21 07:13 | 48826.29 | 1800.0001 | 3 | 6 | 4.400067 | 1.113838 | 2.541796 | 0 | 10.80094 | 0
2018-03-21 07:15 | 48946.29 | 1920.0009 | 3 | 6 | 4.400065 | 0.9960642 | 2.576926 | 0 | 10.95551 | 0
2018-03-21 07:17 | 49066.29 | 2040.0009 | 3 | 6 | 4.400113 | 0.8936234 | 2.60837 | 0 | 11.09387 | 0
2018-03-21 07:19 | 49186.29 | 2160.0009 | 3 | 6 | 4.400093 | 0.8035994 | 2.636606 | 0 | 11.21811 | 0
2018-03-21 07:21 | 49306.29 | 2280.0001 | 3 | 6 | 4.400064 | 0.7213659 | 2.662007 | 0 | 11.32987 | 0
2018-03-21 07:23 | 49426.29 | 2400.0009 | 3 | 6 | 4.400011 | 0.6432772 | 2.684737 | 0 | 11.42989 | 0
2018-03-21 07:25 | 49546.29 | 2520.001 | 3 | 6 | 4.400036 | 0.5751543 | 2.705032 | 0 | 11.51919 | 0
2018-03-21 07:27 | 49666.29 | 2640.0009 | 3 | 6 | 4.400018 | 0.5168018 | 2.723194 | 0 | 11.5991 | 0
2018-03-21 07:29 | 49786.29 | 2760.0009 | 3 | 6 | 4.40005 | 0.4699745 | 2.739612 | 0 | 11.67134 | 0
2018-03-21 07:31 | 49906.29 | 2880.0009 | 3 | 6 | 4.400023 | 0.4288292 | 2.754565 | 0 | 11.73713 | 0
2018-03-21 07:33 | 50026.29 | 3000.0008 | 3 | 6 | 4.399955 | 0.3932524 | 2.768263 | 0 | 11.7974 | 0
2018-03-21 07:35 | 50146.29 | 3120.0001 | 3 | 6 | 4.400022 | 0.3630629 | 2.780866 | 0 | 11.85286 | 0
2018-03-21 07:37 | 50266.29 | 3240.0009 | 3 | 6 | 4.400013 | 0.3357649 | 2.792507 | 0 | 11.90408 | 0
2018-03-21 07:39 | 50386.29 | 3360.0001 | 3 | 6 | 4.400075 | 0.31252 | 2.80329 | 0 | 11.95152 | 0
2018-03-21 07:41 | 50506.29 | 3480.0009 | 3 | 6 | 4.400013 | 0.2893906 | 2.813305 | 0 | 11.99559 | 0
2018-03-21 07:43 | 50626.29 | 3600.0002 | 3 | 6 | 4.400029 | 0.2699156 | 2.822628 | 0 | 12.03661 | 0
2018-03-21 07:45 | 50746.29 | 3720.0009 | 3 | 6 | 4.400002 | 0.2519751 | 2.831322 | 0 | 12.07487 | 0
2018-03-21 07:47 | 50866.29 | 3840.0001 | 3 | 6 | 4.399978 | 0.2359438 | 2.839447 | 0 | 12.11062 | 0
2018-03-21 07:49 | 50986.29 | 3960.001 | 3 | 6 | 4.400007 | 0.2210417 | 2.84705 | 0 | 12.14407 | 0
2018-03-21 07:51 | 51106.29 | 4080.0009 | 3 | 6 | 4.400032 | 0.2072115 | 2.854173 | 0 | 12.17541 | 0
2018-03-21 07:53 | 51226.29 | 4200.0001 | 3 | 6 | 4.400021 | 0.1944218 | 2.860855 | 0 | 12.20481 | 0
2018-03-21 07:55 | 51346.29 | 4320.0009 | 3 | 6 | 4.400011 | 0.1822538 | 2.867131 | 0 | 12.23243 | 0
2018-03-21 07:57 | 51466.29 | 4440.0002 | 3 | 6 | 4.400024 | 0.1719856 | 2.873035 | 0 | 12.2584 | 0
2018-03-21 07:59 | 51586.29 | 4560.0009 | 3 | 6 | 4.4 | 0.1610527 | 2.87858 | 0 | 12.2828 | 0
2018-03-21 08:01 | 51706.29 | 4680.0009 | 3 | 6 | 4.400008 | 0.1521101 | 2.883804 | 0 | 12.30579 | 0
2018-03-21 08:03 | 51826.29 | 4800.0001 | 3 | 6 | 4.399988 | 0.1434422 | 2.888718 | 0 | 12.32741 | 0
2018-03-21 08:05 | 51946.29 | 4920.0001 | 3 | 6 | 4.400043 | 0.1353426 | 2.893353 | 0 | 12.3478 | 0
2018-03-21 08:07 | 52066.29 | 5040.0002 | 3 | 6 | 4.400023 | 0.1246891 | 2.897681 | 0 | 12.36685 | 0
2018-03-21 08:09 | 52186.29 | 5160.0001 | 3 | 6 | 4.400057 | 0.115839 | 2.901681 | 0 | 12.38445 | 0
2018-03-21 08:11 | 52306.29 | 5280.0009 | 3 | 6 | 4.400036 | 0.1065607 | 2.905365 | 0 | 12.40065 | 0
2018-03-21 08:13 | 52426.29 | 5400.0009 | 3 | 6 | 4.400017 | 0.09939766 | 2.908795 | 0 | 12.41575 | 0
2018-03-21 08:15 | 52546.29 | 5520.0001 | 3 | 6 | 4.399972 | 0.09336567 | 2.912015 | 0 | 12.42991 | 0
2018-03-21 08:17 | 52666.29 | 5640.001 | 3 | 6 | 4.400005 | 0.08877563 | 2.915054 | 0 | 12.44329 | 0
2018-03-21 08:19 | 52786.29 | 5760.0009 | 3 | 6 | 4.400036 | 0.0839777 | 2.917926 | 0 | 12.45592 | 0
2018-03-21 08:19 | 52814.7 | 5788.4111 | 3 | 6 | 4.399939 | 0.0814991 | 2.918585 | 0 | 12.45882 | 0
2018-03-21 08:21 | 52934.74 | 119.9999 | 4 | 6 | 4.390918 | 0 | 2.918585 | 0 | 12.45882 | 0
2018-03-21 08:23 | 53054.74 | 240.0008 | 4 | 6 | 4.389899 | 0 | 2.918585 | 0 | 12.45882 | 0
2018-03-21 08:24 | 53114.74 | 300.0014 | 4 | 6 | 4.389543 | 0 | 2.918585 | 0 | 12.45882 | 0
2018-03-21 08:26 | 53234.82 | 120.001 | 5 | 6 | 3.775893 | -6.520177 | 2.918585 | 0.2172848 | 12.45882 | 0.8317283
2018-03-21 08:28 | 53354.82 | 240.0009 | 5 | 6 | 3.723903 | -6.520105 | 2.918585 | 0.4345827 | 12.45882 | 1.646949
2018-03-21 08:30 | 53474.82 | 360.0002 | 5 | 6 | 3.658758 | -6.520098 | 2.918585 | 0.6519052 | 12.45882 | 2.449276
2018-03-21 08:32 | 53594.82 | 480.0002 | 5 | 6 | 3.590117 | -6.520073 | 2.918585 | 0.869203 | 12.45882 | 3.236878
2018-03-21 08:34 | 53714.82 | 600.0002 | 5 | 6 | 3.524032 | -6.520117 | 2.918585 | 1.086501 | 12.45882 | 4.009717
2018-03-21 08:36 | 53834.82 | 720.0002 | 5 | 6 | 3.464569 | -6.520107 | 2.918585 | 1.303808 | 12.45882 | 4.768897
2018-03-21 08:38 | 53954.82 | 840.0001 | 5 | 6 | 3.41417 | -6.520107 | 2.918585 | 1.521127 | 12.45882 | 5.516181
2018-03-21 08:40 | 54074.82 | 960.0002 | 5 | 6 | 3.371398 | -6.520088 | 2.918585 | 1.738436 | 12.45882 | 6.253343
2018-03-21 08:42 | 54194.82 | 1080.0002 | 5 | 6 | 3.332158 | -6.52011 | 2.918585 | 1.955752 | 12.45882 | 6.981669
2018-03-21 08:44 | 54314.82 | 1200.001 | 5 | 6 | 3.293302 | -6.520082 | 2.918585 | 2.173066 | 12.45882 | 7.701649
2018-03-21 08:46 | 54434.82 | 1320.0009 | 5 | 6 | 3.248537 | -6.520085 | 2.918585 | 2.390372 | 12.45882 | 8.412555
2018-03-21 08:48 | 54554.82 | 1440.0009 | 5 | 6 | 3.190431 | -6.520016 | 2.918585 | 2.607684 | 12.45882 | 9.112614
2018-03-21 08:50 | 54674.82 | 1560.0002 | 5 | 6 | 3.076764 | -6.520048 | 2.918585 | 2.825004 | 12.45882 | 9.79549
2018-03-21 08:51 | 54715.32 | 1600.4968 | 5 | 6 | 2.999993 | -6.520061 | 2.918585 | 2.898335 | 12.45882 | 10.01851
2018-03-21 08:53 | 54835.36 | 120 | 6 | 6 | 3.641773 | 0 | 2.918585 | 2.898335 | 12.45882 | 10.01851
2018-03-21 08:55 | 54955.36 | 240.0008 | 6 | 6 | 3.666961 | 0 | 2.918585 | 2.898335 | 12.45882 | 10.01851
2018-03-21 08:56 | 55015.37 | 300.0022 | 6 | 6 | 3.673113 | 0 | 2.918585 | 2.898335 | 12.45882 | 10.01851
2018-03-21 08:56 | 55015.38 | 0.0024 | 7 | 7 | 3.673427 | 0 | 0 | 0 | 0 | 0
2018-03-21 08:58 | 55135.45 | 120.0002 | 2 | 7 | 4.098952 | 4.890121 | 0.162382 | 1.515e-09 | 0.6571804 | 5.563e-09
2018-03-21 09:00 | 55255.45 | 240.0009 | 2 | 7 | 4.151063 | 4.890135 | 0.3253607 | 1.515e-09 | 1.329845 | 5.563e-09
2018-03-21 09:02 | 55375.45 | 360.0002 | 2 | 7 | 4.179042 | 4.890051 | 0.4883472 | 1.515e-09 | 2.008932 | 5.563e-09
2018-03-21 09:04 | 55495.45 | 480.0002 | 2 | 7 | 4.199491 | 4.890026 | 0.6513261 | 1.515e-09 | 2.691678 | 5.563e-09
2018-03-21 09:06 | 55615.45 | 600.001 | 2 | 7 | 4.200168 | 4.553564 | 0.8087904 | 1.515e-09 | 3.353051 | 5.563e-09
2018-03-21 09:08 | 55735.45 | 720.0003 | 2 | 7 | 4.200192 | 4.197201 | 0.9546391 | 1.515e-09 | 3.965641 | 5.563e-09
2018-03-21 09:10 | 55855.45 | 840.001 | 2 | 7 | 4.200134 | 3.842707 | 1.088624 | 1.515e-09 | 4.528398 | 5.563e-09
2018-03-21 09:12 | 55975.45 | 960.0002 | 2 | 7 | 4.200177 | 3.50539 | 1.211035 | 1.515e-09 | 5.042546 | 5.563e-09
2018-03-21 09:14 | 56067.13 | 1051.68 | 2 | 7 | 4.200194 | 3.259985 | 1.297129 | 1.515e-09 | 5.404151 | 5.563e-09
2018-03-21 09:16 | 56187.15 | 120.001 | 3 | 7 | 4.223815 | 3.259844 | 1.405403 | 1.515e-09 | 5.86008 | 5.563e-09
2018-03-21 09:18 | 56307.15 | 240.0011 | 3 | 7 | 4.251521 | 3.259844 | 1.514058 | 1.515e-09 | 6.320509 | 5.563e-09
2018-03-21 09:20 | 56427.15 | 360.001 | 3 | 7 | 4.281257 | 3.260118 | 1.622713 | 1.515e-09 | 6.784056 | 5.563e-09
2018-03-21 09:22 | 56547.15 | 480.0002 | 3 | 7 | 4.31317 | 3.260178 | 1.731371 | 1.515e-09 | 7.250958 | 5.563e-09
2018-03-21 09:24 | 56667.15 | 600.0002 | 3 | 7 | 4.347797 | 3.260221 | 1.840023 | 1.515e-09 | 7.721432 | 5.563e-09
2018-03-21 09:26 | 56787.15 | 720.001 | 3 | 7 | 4.387648 | 3.259859 | 1.948682 | 1.515e-09 | 8.19598 | 5.563e-09
2018-03-21 09:28 | 56907.15 | 840.001 | 3 | 7 | 4.400221 | 2.892284 | 2.052621 | 1.515e-09 | 8.653128 | 5.563e-09
2018-03-21 09:30 | 57027.15 | 960.0002 | 3 | 7 | 4.400135 | 2.49662 | 2.142188 | 1.515e-09 | 9.047238 | 5.563e-09
2018-03-21 09:32 | 57147.15 | 1080.0002 | 3 | 7 | 4.400158 | 2.178789 | 2.219924 | 1.515e-09 | 9.38929 | 5.563e-09
2018-03-21 09:34 | 57267.15 | 1200.001 | 3 | 7 | 4.400121 | 1.912762 | 2.28798 | 1.515e-09 | 9.688746 | 5.563e-09
2018-03-21 09:36 | 57387.15 | 1320.001 | 3 | 7 | 4.400137 | 1.687361 | 2.347867 | 1.515e-09 | 9.952255 | 5.563e-09
2018-03-21 09:38 | 57507.15 | 1440.0002 | 3 | 7 | 4.400159 | 1.495841 | 2.400815 | 1.515e-09 | 10.18523 | 5.563e-09
2018-03-21 09:40 | 57627.15 | 1560.0002 | 3 | 7 | 4.400094 | 1.330353 | 2.447821 | 1.515e-09 | 10.39206 | 5.563e-09
2018-03-21 09:42 | 57747.15 | 1680.0002 | 3 | 7 | 4.400024 | 1.187056 | 2.489715 | 1.515e-09 | 10.5764 | 5.563e-09
2018-03-21 09:44 | 57867.15 | 1800.001 | 3 | 7 | 4.40009 | 1.063866 | 2.527184 | 1.515e-09 | 10.74127 | 5.563e-09
2018-03-21 09:46 | 57987.15 | 1920.0002 | 3 | 7 | 4.400096 | 0.9557247 | 2.560796 | 1.515e-09 | 10.88916 | 5.563e-09
2018-03-21 09:48 | 58107.15 | 2040.001 | 3 | 7 | 4.400101 | 0.861742 | 2.591028 | 1.515e-09 | 11.02219 | 5.563e-09
2018-03-21 09:50 | 58227.15 | 2160.001 | 3 | 7 | 4.400057 | 0.7772655 | 2.618299 | 1.515e-09 | 11.14218 | 5.563e-09
2018-03-21 09:52 | 58347.15 | 2280.001 | 3 | 7 | 4.4 | 0.7033215 | 2.64296 | 1.515e-09 | 11.25069 | 5.563e-09
2018-03-21 09:54 | 58467.15 | 2400.001 | 3 | 7 | 4.400022 | 0.6386366 | 2.665314 | 1.515e-09 | 11.34905 | 5.563e-09
2018-03-21 09:56 | 58587.15 | 2520.0011 | 3 | 7 | 4.400043 | 0.5819979 | 2.685631 | 1.515e-09 | 11.43844 | 5.563e-09
2018-03-21 09:58 | 58707.15 | 2640.0001 | 3 | 7 | 4.400008 | 0.5303373 | 2.704144 | 1.515e-09 | 11.5199 | 5.563e-09
2018-03-21 10:00 | 58827.15 | 2760.0011 | 3 | 7 | 4.400038 | 0.4853573 | 2.721058 | 1.515e-09 | 11.59432 | 5.563e-09
2018-03-21 10:02 | 58947.15 | 2880.0002 | 3 | 7 | 4.400002 | 0.4444656 | 2.736538 | 1.515e-09 | 11.66244 | 5.563e-09
2018-03-21 10:04 | 59067.15 | 3000.001 | 3 | 7 | 4.400048 | 0.4069071 | 2.750726 | 1.515e-09 | 11.72486 | 5.563e-09
2018-03-21 10:06 | 59187.15 | 3120.001 | 3 | 7 | 4.40006 | 0.3698187 | 2.763637 | 1.515e-09 | 11.78167 | 5.563e-09
2018-03-21 10:08 | 59307.15 | 3240.001 | 3 | 7 | 4.400074 | 0.3345327 | 2.775353 | 1.515e-09 | 11.83322 | 5.563e-09
2018-03-21 10:10 | 59427.15 | 3360.0002 | 3 | 7 | 4.39997 | 0.3046122 | 2.786004 | 1.515e-09 | 11.88009 | 5.563e-09
2018-03-21 10:12 | 59547.15 | 3480.001 | 3 | 7 | 4.399936 | 0.2806587 | 2.795776 | 1.515e-09 | 11.92308 | 5.563e-09
2018-03-21 10:14 | 59667.15 | 3600.0002 | 3 | 7 | 4.400007 | 0.2612305 | 2.804816 | 1.515e-09 | 11.96286 | 5.563e-09
2018-03-21 10:16 | 59787.15 | 3720.001 | 3 | 7 | 4.40004 | 0.2436609 | 2.813219 | 1.515e-09 | 11.99983 | 5.563e-09
2018-03-21 10:18 | 59907.15 | 3840.001 | 3 | 7 | 4.400004 | 0.2277021 | 2.821055 | 1.515e-09 | 12.03431 | 5.563e-09
2018-03-21 10:20 | 60027.15 | 3960.0002 | 3 | 7 | 4.400042 | 0.213769 | 2.828388 | 1.515e-09 | 12.06658 | 5.563e-09
2018-03-21 10:22 | 60147.15 | 4080.0002 | 3 | 7 | 4.400033 | 0.2004671 | 2.83527 | 1.515e-09 | 12.09686 | 5.563e-09
2018-03-21 10:24 | 60267.15 | 4200.0011 | 3 | 7 | 4.399996 | 0.1879854 | 2.841733 | 1.515e-09 | 12.12529 | 5.563e-09
2018-03-21 10:26 | 60387.15 | 4320.0001 | 3 | 7 | 4.400009 | 0.1770658 | 2.847816 | 1.515e-09 | 12.15206 | 5.563e-09
2018-03-21 10:28 | 60507.15 | 4440.0002 | 3 | 7 | 4.399982 | 0.1668482 | 2.853545 | 1.515e-09 | 12.17727 | 5.563e-09
2018-03-21 10:30 | 60627.15 | 4560.0001 | 3 | 7 | 4.400024 | 0.1577387 | 2.858946 | 1.515e-09 | 12.20103 | 5.563e-09
2018-03-21 10:32 | 60747.15 | 4680.0002 | 3 | 7 | 4.400022 | 0.1482363 | 2.864046 | 1.515e-09 | 12.22347 | 5.563e-09
2018-03-21 10:34 | 60867.15 | 4800.0009 | 3 | 7 | 4.400058 | 0.1408739 | 2.868858 | 1.515e-09 | 12.24464 | 5.563e-09
2018-03-21 10:36 | 60987.15 | 4920.0001 | 3 | 7 | 4.400061 | 0.1331902 | 2.873402 | 1.515e-09 | 12.26464 | 5.563e-09
2018-03-21 10:38 | 61107.15 | 5040.001 | 3 | 7 | 4.399981 | 0.1248827 | 2.877698 | 1.515e-09 | 12.28354 | 5.563e-09
2018-03-21 10:40 | 61227.15 | 5160.0009 | 3 | 7 | 4.400027 | 0.1187782 | 2.881757 | 1.515e-09 | 12.3014 | 5.563e-09
2018-03-21 10:42 | 61347.15 | 5280.0002 | 3 | 7 | 4.399963 | 0.1107788 | 2.885588 | 1.515e-09 | 12.31826 | 5.563e-09
2018-03-21 10:44 | 61467.15 | 5400.0001 | 3 | 7 | 4.399987 | 0.1028442 | 2.889159 | 1.515e-09 | 12.33397 | 5.563e-09
2018-03-21 10:46 | 61587.15 | 5520.0009 | 3 | 7 | 4.399938 | 0.09463501 | 2.892461 | 1.515e-09 | 12.3485 | 5.563e-09
2018-03-21 10:48 | 61707.15 | 5640.0009 | 3 | 7 | 4.399993 | 0.0888958 | 2.895527 | 1.515e-09 | 12.36199 | 5.563e-09
2018-03-21 10:50 | 61827.15 | 5760.0009 | 3 | 7 | 4.400004 | 0.08335781 | 2.898399 | 1.515e-09 | 12.37463 | 5.563e-09
2018-03-21 10:50 | 61858.1 | 5790.9528 | 3 | 7 | 4.399955 | 0.08149052 | 2.899114 | 1.515e-09 | 12.37777 | 5.563e-09
2018-03-21 10:52 | 61978.14006 | 119.9999 | 4 | 7 | 4.390978 | 0 | 2.899114 | 1.515e-09 | 12.37777 | 5.563e-09
2018-03-21 10:54 | 62098.14166 | 240.0015 | 4 | 7 | 4.389963 | 0 | 2.899114 | 1.515e-09 | 12.37777 | 5.563e-09
2018-03-21 10:55 | 62158.14316 | 300.003 | 4 | 7 | 4.389646 | 0 | 2.899114 | 1.515e-09 | 12.37777 | 5.563e-09
2018-03-21 10:57 | 62278.22 | 120.0001 | 5 | 7 | 3.773823 | -6.520085 | 2.899114 | 0.2172856 | 12.37777 | 0.8312838
2018-03-21 10:59 | 62398.22 | 240.0001 | 5 | 7 | 3.721935 | -6.520072 | 2.899114 | 0.4345666 | 12.37777 | 1.646047
2018-03-21 11:01 | 62518.22 | 360.0001 | 5 | 7 | 3.656978 | -6.520006 | 2.899114 | 0.6518617 | 12.37777 | 2.447852
2018-03-21 11:03 | 62638.22 | 480.0001 | 5 | 7 | 3.588775 | -6.520051 | 2.899114 | 0.8691577 | 12.37777 | 3.235096
2018-03-21 11:05 | 62758.22 | 600.001 | 5 | 7 | 3.523046 | -6.520102 | 2.899114 | 1.086458 | 12.37777 | 4.007725
2018-03-21 11:07 | 62878.22 | 720.0009 | 5 | 7 | 3.463494 | -6.520026 | 2.899114 | 1.30374 | 12.37777 | 4.766612
2018-03-21 11:09 | 62998.22 | 840.0017 | 5 | 7 | 3.413089 | -6.52007 | 2.899114 | 1.521021 | 12.37777 | 5.51352
2018-03-21 11:11 | 63118.22 | 960.0001 | 5 | 7 | 3.369889 | -6.520038 | 2.899114 | 1.738323 | 12.37777 | 6.250401
2018-03-21 11:13 | 63238.22 | 1080.0006 | 5 | 7 | 3.330635 | -6.520045 | 2.899114 | 1.955632 | 12.37777 | 6.978387
2018-03-21 11:15 | 63358.22 | 1200.0001 | 5 | 7 | 3.292879 | -6.520036 | 2.899114 | 2.172933 | 12.37777 | 7.698049
2018-03-21 11:17 | 63478.22 | 1320.0017 | 5 | 7 | 3.252786 | -6.520055 | 2.899114 | 2.390243 | 12.37777 | 8.409417
2018-03-21 11:19 | 63598.22 | 1440.0001 | 5 | 7 | 3.196147 | -6.520073 | 2.899114 | 2.607543 | 12.37777 | 9.110526
2018-03-21 11:21 | 63718.22 | 1560.0001 | 5 | 7 | 3.081277 | -6.52007 | 2.899114 | 2.824854 | 12.37777 | 9.794597
2018-03-21 11:22 | 63759.55 | 1601.328 | 5 | 7 | 2.99999 | -6.520058 | 2.899114 | 2.899698 | 12.37777 | 10.02241
2018-03-21 11:24 | 63879.59 | 120.0008 | 6 | 7 | 3.640863 | 0 | 2.899114 | 2.899706 | 12.37777 | 10.02243
2018-03-21 11:26 | 63999.59 | 240.0016 | 6 | 7 | 3.666224 | 0 | 2.899114 | 2.899706 | 12.37777 | 10.02243
2018-03-21 11:27 | 64059.59 | 300.0015 | 6 | 7 | 3.6724 | 0 | 2.899114 | 2.899706 | 12.37777 | 10.02243
2018-03-21 11:27 | 64059.6 | 0.0025 | 7 | 8 | 3.672801 | 0 | 0 | 0 | 0 | 0
2018-03-21 11:29 | 64179.68 | 120.0001 | 2 | 8 | 4.100771 | 4.890011 | 0.1623756 | 0 | 0.6574479 | 0
2018-03-21 11:31 | 64299.68 | 240.0009 | 2 | 8 | 4.152946 | 4.889963 | 0.3253431 | 0 | 1.330369 | 0
2018-03-21 11:33 | 64419.68 | 360.0009 | 2 | 8 | 4.181079 | 4.89007 | 0.4883155 | 0 | 2.00972 | 0
2018-03-21 11:35 | 64539.68 | 480.0001 | 2 | 8 | 4.200104 | 4.86652 | 0.6512706 | 0 | 2.692689 | 0
2018-03-21 11:37 | 64659.68 | 600.0002 | 2 | 8 | 4.200127 | 4.533636 | 0.8079588 | 0 | 3.350805 | 0
2018-03-21 11:39 | 64779.68 | 720.001 | 2 | 8 | 4.200177 | 4.184288 | 0.9532492 | 0 | 3.961048 | 0
2018-03-21 11:41 | 64899.68 | 840.0002 | 2 | 8 | 4.200135 | 3.839233 | 1.086912 | 0 | 4.522454 | 0
2018-03-21 11:43 | 65019.68 | 960.0019 | 2 | 8 | 4.200152 | 3.504414 | 1.209254 | 0 | 5.036308 | 0
2018-03-21 11:44 | 65112.34 | 1052.6609 | 2 | 8 | 4.200187 | 3.259985 | 1.296253 | 0 | 5.401717 | 0
2018-03-21 11:46 | 65232.36 | 120.0009 | 3 | 8 | 4.223612 | 3.26012 | 1.404531 | 0 | 5.85765 | 0
2018-03-21 11:48 | 65352.36 | 240.0016 | 3 | 8 | 4.251296 | 3.260015 | 1.513189 | 0 | 6.318066 | 0
2018-03-21 11:50 | 65472.35 | 360 | 3 | 8 | 4.280911 | 3.260147 | 1.621844 | 0 | 6.781574 | 0
2018-03-21 11:52 | 65592.36 | 480.0008 | 3 | 8 | 4.312778 | 3.260065 | 1.730497 | 0 | 7.248414 | 0
2018-03-21 11:54 | 65712.36 | 600.0008 | 3 | 8 | 4.349429 | 3.259844 | 1.839154 | 0 | 7.71898 | 0
2018-03-21 11:56 | 65832.36 | 720.0008 | 3 | 8 | 4.390236 | 3.260128 | 1.947805 | 0 | 8.193729 | 0
2018-03-21 11:58 | 65952.36 | 840.0017 | 3 | 8 | 4.400195 | 2.868345 | 2.050955 | 0 | 8.64748 | 0
2018-03-21 12:00 | 66072.36 | 960.0008 | 3 | 8 | 4.400184 | 2.498077 | 2.140157 | 0 | 9.039984 | 0
2018-03-21 12:02 | 66192.36 | 1080.0017 | 3 | 8 | 4.400188 | 2.1877 | 2.218077 | 0 | 9.382845 | 0
2018-03-21 12:04 | 66312.35 | 1200 | 3 | 8 | 4.400075 | 1.92135 | 2.286438 | 0 | 9.683642 | 0
2018-03-21 12:06 | 66432.35 | 1320 | 3 | 8 | 4.400102 | 1.697541 | 2.346671 | 0 | 9.948678 | 0
2018-03-21 12:08 | 66552.35 | 1440.0001 | 3 | 8 | 4.400077 | 1.504868 | 2.39997 | 0 | 10.1832 | 0
2018-03-21 12:10 | 66672.36 | 1560.0016 | 3 | 8 | 4.400064 | 1.339529 | 2.447318 | 0 | 10.39153 | 0
2018-03-21 12:12 | 66792.36 | 1680.0009 | 3 | 8 | 4.400032 | 1.196256 | 2.48953 | 0 | 10.57727 | 0
2018-03-21 12:14 | 66912.36 | 1800.0008 | 3 | 8 | 4.400113 | 1.072497 | 2.527283 | 0 | 10.74339 | 0
2018-03-21 12:16 | 67032.36 | 1920.0009 | 3 | 8 | 4.4001 | 0.9634218 | 2.561153 | 0 | 10.89242 | 0
2018-03-21 12:18 | 67152.36 | 2040.0008 | 3 | 8 | 4.400006 | 0.8666191 | 2.591618 | 0 | 11.02646 | 0
2018-03-21 12:20 | 67272.35 | 2160.0001 | 3 | 8 | 4.400106 | 0.7838907 | 2.619098 | 0 | 11.14738 | 0
2018-03-21 12:22 | 67392.35 | 2280 | 3 | 8 | 4.400111 | 0.7097664 | 2.643941 | 0 | 11.25669 | 0
2018-03-21 12:24 | 67512.35 | 2400 | 3 | 8 | 4.399966 | 0.6424303 | 2.666458 | 0 | 11.35576 | 0
2018-03-21 12:26 | 67632.35 | 2520 | 3 | 8 | 4.400071 | 0.5862083 | 2.686916 | 0 | 11.44578 | 0
2018-03-21 12:28 | 67752.35 | 2640 | 3 | 8 | 4.400058 | 0.532608 | 2.705536 | 0 | 11.52771 | 0
2018-03-21 12:30 | 67872.36 | 2760.0016 | 3 | 8 | 4.400046 | 0.4807253 | 2.722399 | 0 | 11.60191 | 0
2018-03-21 12:32 | 67992.36 | 2880.0008 | 3 | 8 | 4.400064 | 0.4338322 | 2.737616 | 0 | 11.66886 | 0
2018-03-21 12:34 | 68112.35 | 3000.0001 | 3 | 8 | 4.400011 | 0.3919716 | 2.751354 | 0 | 11.72931 | 0
2018-03-21 12:36 | 68232.36 | 3120.0008 | 3 | 8 | 4.400012 | 0.3590851 | 2.76386 | 0 | 11.78434 | 0
2018-03-21 12:38 | 68352.36 | 3240.0008 | 3 | 8 | 4.40006 | 0.3309593 | 2.775346 | 0 | 11.83487 | 0
2018-03-21 12:40 | 68472.36 | 3360.0009 | 3 | 8 | 4.400003 | 0.3059177 | 2.785948 | 0 | 11.88152 | 0
2018-03-21 12:42 | 68592.36 | 3480.0008 | 3 | 8 | 4.399957 | 0.2836561 | 2.795782 | 0 | 11.92479 | 0
2018-03-21 12:44 | 68712.36 | 3600.0009 | 3 | 8 | 4.399998 | 0.2643642 | 2.804934 | 0 | 11.96506 | 0
2018-03-21 12:46 | 68832.36 | 3720.0008 | 3 | 8 | 4.400014 | 0.2475634 | 2.81347 | 0 | 12.00262 | 0
2018-03-21 12:48 | 68952.36 | 3840.0009 | 3 | 8 | 4.399973 | 0.2310848 | 2.821452 | 0 | 12.03774 | 0
2018-03-21 12:50 | 69072.35 | 3960 | 3 | 8 | 4.399986 | 0.2171459 | 2.828932 | 0 | 12.07065 | 0
2018-03-21 12:52 | 69192.36 | 4080.0008 | 3 | 8 | 4.399969 | 0.2033176 | 2.835944 | 0 | 12.10151 | 0
2018-03-21 12:54 | 69312.35 | 4200 | 3 | 8 | 4.399963 | 0.1912088 | 2.842536 | 0 | 12.13051 | 0
2018-03-21 12:56 | 69432.35 | 4320 | 3 | 8 | 4.400019 | 0.1802406 | 2.84873 | 0 | 12.15776 | 0
2018-03-21 12:58 | 69552.35 | 4440.0001 | 3 | 8 | 4.400013 | 0.1694298 | 2.854567 | 0 | 12.18345 | 0
2018-03-21 13:00 | 69672.36 | 4560.0008 | 3 | 8 | 4.400039 | 0.1603842 | 2.860064 | 0 | 12.20763 | 0
2018-03-21 13:02 | 69792.36 | 4680.0009 | 3 | 8 | 4.400031 | 0.1514854 | 2.865243 | 0 | 12.23042 | 0
2018-03-21 13:04 | 69912.35 | 4800 | 3 | 8 | 4.400015 | 0.1412268 | 2.870113 | 0 | 12.25185 | 0
2018-03-21 13:06 | 70032.35 | 4920 | 3 | 8 | 4.400039 | 0.1308641 | 2.874635 | 0 | 12.27174 | 0
2018-03-21 13:08 | 70152.36 | 5040.0017 | 3 | 8 | 4.400005 | 0.120306 | 2.878814 | 0 | 12.29013 | 0
2018-03-21 13:10 | 70272.36 | 5160.0008 | 3 | 8 | 4.400018 | 0.1121922 | 2.88268 | 0 | 12.30715 | 0
2018-03-21 13:12 | 70392.36 | 5280.0009 | 3 | 8 | 4.400044 | 0.1057758 | 2.886299 | 0 | 12.32307 | 0
2018-03-21 13:14 | 70512.36 | 5400.0008 | 3 | 8 | 4.40006 | 0.1000109 | 2.889702 | 0 | 12.33804 | 0
2018-03-21 13:16 | 70632.35 | 5520.0001 | 3 | 8 | 4.400019 | 0.09443474 | 2.892921 | 0 | 12.35221 | 0
2018-03-21 13:18 | 70752.35 | 5640 | 3 | 8 | 4.400041 | 0.08934402 | 2.895969 | 0 | 12.36561 | 0
2018-03-21 13:20 | 70872.35 | 5760 | 3 | 8 | 4.400014 | 0.08462524 | 2.898864 | 0 | 12.37836 | 0
2018-03-21 13:21 | 70944.6 | 5832.2407 | 3 | 8 | 4.399975 | 0.08149719 | 2.900536 | 0 | 12.38571 | 0
2018-03-21 13:23 | 71064.64 | 119.9999 | 4 | 8 | 4.390993 | 0 | 2.900536 | 0 | 12.38571 | 0
2018-03-21 13:25 | 71184.64 | 240 | 4 | 8 | 4.39002 | 0 | 2.900536 | 0 | 12.38571 | 0
2018-03-21 13:26 | 71244.64 | 300.0023 | 4 | 8 | 4.389632 | 0 | 2.900536 | 0 | 12.38571 | 0
2018-03-21 13:28 | 71364.71878 | 120.0008 | 5 | 8 | 3.780036 | -6.520016 | 2.900536 | 0.2172982 | 12.38571 | 0.8326571
2018-03-21 13:30 | 71484.71798 | 240 | 5 | 8 | 3.727341 | -6.520065 | 2.900536 | 0.434579 | 12.38571 | 1.648649
2018-03-21 13:32 | 71604.71798 | 360 | 5 | 8 | 3.661853 | -6.520109 | 2.900536 | 0.6518614 | 12.38571 | 2.451532
2018-03-21 13:34 | 71724.71878 | 480.0008 | 5 | 8 | 3.593801 | -6.520021 | 2.900536 | 0.8691614 | 12.38571 | 3.239851
2018-03-21 13:36 | 71844.71798 | 600 | 5 | 8 | 3.527476 | -6.520065 | 2.900536 | 1.086467 | 12.38571 | 4.013511
2018-03-21 13:38 | 71964.71878 | 720.0008 | 5 | 8 | 3.467723 | -6.520008 | 2.900536 | 1.303777 | 12.38571 | 4.773429
2018-03-21 13:40 | 72084.71798 | 840 | 5 | 8 | 3.41388 | -6.519976 | 2.900536 | 1.52107 | 12.38571 | 5.520997
2018-03-21 13:42 | 72204.71878 | 960.0008 | 5 | 8 | 3.366432 | -6.520008 | 2.900536 | 1.738353 | 12.38571 | 6.257518
2018-03-21 13:44 | 72324.71798 | 1080 | 5 | 8 | 3.321737 | -6.520043 | 2.900536 | 1.95563 | 12.38571 | 6.984071
2018-03-21 13:46 | 72444.71808 | 1200.0001 | 5 | 8 | 3.28098 | -6.519964 | 2.900536 | 2.172935 | 12.38571 | 7.701412
2018-03-21 13:48 | 72564.71878 | 1320.0008 | 5 | 8 | 3.238873 | -6.520021 | 2.900536 | 2.390239 | 12.38571 | 8.409882
2018-03-21 13:50 | 72684.71878 | 1440.0008 | 5 | 8 | 3.185163 | -6.520043 | 2.900536 | 2.607546 | 12.38571 | 9.108266
2018-03-21 13:52 | 72804.71798 | 1560 | 5 | 8 | 3.07754 | -6.519962 | 2.900536 | 2.824846 | 12.38571 | 9.790673
2018-03-21 13:53 | 72845.72188 | 1601.0039 | 5 | 8 | 2.999992 | -6.520023 | 2.900536 | 2.899102 | 12.38571 | 10.01656
2018-03-21 13:55 | 72965.76246 | 120 | 6 | 8 | 3.641644 | 0 | 2.900536 | 2.899102 | 12.38571 | 10.01656
2018-03-21 13:57 | 73085.76336 | 240.0009 | 6 | 8 | 3.666854 | 0 | 2.900536 | 2.899102 | 12.38571 | 10.01656
2018-03-21 13:58 | 73145.76406 | 300.0016 | 6 | 8 | 3.672944 | 0 | 2.900536 | 2.899102 | 12.38571 | 10.01656
2018-03-21 13:58 | 73145.77 | 0.0024 | 7 | 9 | 3.672851 | 0 | 0 | 0 | 0 | 0
2018-03-21 14:00 | 73265.85 | 120.001 | 2 | 9 | 4.09707 | 4.890135 | 0.1623843 | 3.14e-09 | 0.6569418 | 1.1532e-08
2018-03-21 14:02 | 73385.85 | 240.001 | 2 | 9 | 4.148829 | 4.890106 | 0.3253465 | 3.14e-09 | 1.329201 | 1.1532e-08
2018-03-21 14:04 | 73505.85 | 360.0001 | 2 | 9 | 4.177217 | 4.890104 | 0.4883125 | 3.14e-09 | 2.007877 | 1.1532e-08
2018-03-21 14:06 | 73625.85 | 480.0001 | 2 | 9 | 4.197847 | 4.890076 | 0.6512903 | 3.14e-09 | 2.690333 | 1.1532e-08
2018-03-21 14:08 | 73745.85 | 600.0009 | 2 | 9 | 4.200157 | 4.580425 | 0.8096117 | 3.14e-09 | 3.355289 | 1.1532e-08
2018-03-21 14:10 | 73865.85 | 720.0001 | 2 | 9 | 4.200168 | 4.226555 | 0.956416 | 3.14e-09 | 3.97189 | 1.1532e-08
2018-03-21 14:12 | 73985.85 | 840.0009 | 2 | 9 | 4.200157 | 3.876247 | 1.091409 | 3.14e-09 | 4.538884 | 1.1532e-08
2018-03-21 14:14 | 74105.85 | 960.0017 | 2 | 9 | 4.200182 | 3.536205 | 1.214879 | 3.14e-09 | 5.057475 | 1.1532e-08
2018-03-21 14:16 | 74209.17 | 1063.3208 | 2 | 9 | 4.200133 | 3.259993 | 1.312329 | 3.14e-09 | 5.46678 | 1.1532e-08
2018-03-21 14:18 | 74329.19 | 120 | 3 | 9 | 4.226096 | 3.260172 | 1.420604 | 3.14e-09 | 5.922812 | 1.1532e-08
2018-03-21 14:20 | 74449.19 | 240.0001 | 3 | 9 | 4.257876 | 3.260168 | 1.529256 | 3.14e-09 | 6.38368 | 1.1532e-08
2018-03-21 14:22 | 74569.19 | 360 | 3 | 9 | 4.292665 | 3.260199 | 1.637913 | 3.14e-09 | 6.848204 | 1.1532e-08
2018-03-21 14:24 | 74689.19 | 480.0008 | 3 | 9 | 4.327888 | 3.260155 | 1.746569 | 3.14e-09 | 7.316539 | 1.1532e-08
2018-03-21 14:26 | 74809.19 | 600.0008 | 3 | 9 | 4.363877 | 3.259962 | 1.855225 | 3.14e-09 | 7.788732 | 1.1532e-08
2018-03-21 14:28 | 74929.19 | 720.0001 | 3 | 9 | 4.400208 | 3.226805 | 1.963849 | 3.14e-09 | 8.264799 | 1.1532e-08
2018-03-21 14:30 | 75049.19 | 840.0008 | 3 | 9 | 4.400157 | 2.796551 | 2.063693 | 3.14e-09 | 8.704128 | 1.1532e-08
2018-03-21 14:32 | 75169.19 | 960 | 3 | 9 | 4.400189 | 2.456474 | 2.151087 | 3.14e-09 | 9.088677 | 1.1532e-08
2018-03-21 14:34 | 75289.19 | 1080 | 3 | 9 | 4.400147 | 2.159962 | 2.227889 | 3.14e-09 | 9.426616 | 1.1532e-08
2018-03-21 14:36 | 75409.19 | 1200 | 3 | 9 | 4.400174 | 1.903927 | 2.295508 | 3.14e-09 | 9.72415 | 1.1532e-08
2018-03-21 14:38 | 75529.19 | 1320.0009 | 3 | 9 | 4.400122 | 1.683261 | 2.35518 | 3.14e-09 | 9.986714 | 1.1532e-08
2018-03-21 14:40 | 75649.19 | 1440.0008 | 3 | 9 | 4.400164 | 1.493142 | 2.408015 | 3.14e-09 | 10.21919 | 1.1532e-08
2018-03-21 14:42 | 75769.19 | 1560.0001 | 3 | 9 | 4.40008 | 1.326924 | 2.454935 | 3.14e-09 | 10.42564 | 1.1532e-08
2018-03-21 14:44 | 75889.19 | 1680.0009 | 3 | 9 | 4.400088 | 1.184861 | 2.496737 | 3.14e-09 | 10.60958 | 1.1532e-08
2018-03-21 14:46 | 76009.19 | 1800.0008 | 3 | 9 | 4.400071 | 1.059733 | 2.534096 | 3.14e-09 | 10.77396 | 1.1532e-08
2018-03-21 14:48 | 76129.19 | 1920.0001 | 3 | 9 | 4.400091 | 0.9516888 | 2.567574 | 3.14e-09 | 10.92126 | 1.1532e-08
2018-03-21 14:50 | 76249.19 | 2040 | 3 | 9 | 4.400016 | 0.8555336 | 2.597661 | 3.14e-09 | 11.05365 | 1.1532e-08
2018-03-21 14:52 | 76369.19 | 2160.0008 | 3 | 9 | 4.400084 | 0.7729206 | 2.624772 | 3.14e-09 | 11.17294 | 1.1532e-08
2018-03-21 14:54 | 76489.19 | 2280.0008 | 3 | 9 | 4.400082 | 0.693615 | 2.649199 | 3.14e-09 | 11.28042 | 1.1532e-08
2018-03-21 14:56 | 76609.19 | 2400.0008 | 3 | 9 | 4.400065 | 0.6205349 | 2.67106 | 3.14e-09 | 11.37661 | 1.1532e-08
2018-03-21 14:58 | 76729.19 | 2520 | 3 | 9 | 4.400084 | 0.5553951 | 2.690618 | 3.14e-09 | 11.46267 | 1.1532e-08
2018-03-21 15:00 | 76849.19 | 2640 | 3 | 9 | 4.400024 | 0.5009651 | 2.708167 | 3.14e-09 | 11.53988 | 1.1532e-08
2018-03-21 15:02 | 76969.19 | 2760.0009 | 3 | 9 | 4.400079 | 0.4563046 | 2.724094 | 3.14e-09 | 11.60996 | 1.1532e-08
2018-03-21 15:04 | 77089.19 | 2880.0008 | 3 | 9 | 4.399993 | 0.4179182 | 2.738644 | 3.14e-09 | 11.67398 | 1.1532e-08
2018-03-21 15:06 | 77209.19 | 3000.0002 | 3 | 9 | 4.399986 | 0.3843737 | 2.752008 | 3.14e-09 | 11.73278 | 1.1532e-08
2018-03-21 15:08 | 77329.19 | 3120.0008 | 3 | 9 | 4.40006 | 0.3559542 | 2.764333 | 3.14e-09 | 11.78701 | 1.1532e-08
2018-03-21 15:10 | 77449.19 | 3240.0008 | 3 | 9 | 4.400008 | 0.3292837 | 2.775734 | 3.14e-09 | 11.83718 | 1.1532e-08
2018-03-21 15:12 | 77569.19 | 3360.0004 | 3 | 9 | 4.400027 | 0.3060312 | 2.786314 | 3.14e-09 | 11.88373 | 1.1532e-08
2018-03-21 15:14 | 77689.19 | 3480.0001 | 3 | 9 | 4.40001 | 0.2846346 | 2.796153 | 3.14e-09 | 11.92702 | 1.1532e-08
2018-03-21 15:16 | 77809.19 | 3600.0001 | 3 | 9 | 4.400006 | 0.265254 | 2.805322 | 3.14e-09 | 11.96737 | 1.1532e-08
2018-03-21 15:18 | 77929.19 | 3720.0008 | 3 | 9 | 4.400086 | 0.2494688 | 2.813888 | 3.14e-09 | 12.00506 | 1.1532e-08
2018-03-21 15:20 | 78049.19 | 3840.0001 | 3 | 9 | 4.400077 | 0.2334242 | 2.821899 | 3.14e-09 | 12.04031 | 1.1532e-08
2018-03-21 15:22 | 78169.19 | 3960.0008 | 3 | 9 | 4.400011 | 0.2180243 | 2.8294 | 3.14e-09 | 12.07331 | 1.1532e-08
2018-03-21 15:24 | 78289.19 | 4080.0008 | 3 | 9 | 4.400041 | 0.2047358 | 2.836436 | 3.14e-09 | 12.10427 | 1.1532e-08
2018-03-21 15:26 | 78409.19 | 4200.0005 | 3 | 9 | 4.400032 | 0.1923666 | 2.843041 | 3.14e-09 | 12.13333 | 1.1532e-08
2018-03-21 15:28 | 78529.19 | 4320 | 3 | 9 | 4.400016 | 0.1808052 | 2.849246 | 3.14e-09 | 12.16063 | 1.1532e-08
2018-03-21 15:30 | 78649.19 | 4440.0001 | 3 | 9 | 4.399996 | 0.1671371 | 2.855049 | 3.14e-09 | 12.18617 | 1.1532e-08
2018-03-21 15:32 | 78769.19 | 4560 | 3 | 9 | 4.399961 | 0.1541595 | 2.860422 | 3.14e-09 | 12.20981 | 1.1532e-08
2018-03-21 15:34 | 78889.19 | 4680.0001 | 3 | 9 | 4.400027 | 0.1431408 | 2.865381 | 3.14e-09 | 12.23163 | 1.1532e-08
2018-03-21 15:36 | 79009.19 | 4800.0008 | 3 | 9 | 4.400062 | 0.133481 | 2.869971 | 3.14e-09 | 12.25182 | 1.1532e-08
2018-03-21 15:38 | 79129.19 | 4920.0001 | 3 | 9 | 4.400011 | 0.1248369 | 2.874266 | 3.14e-09 | 12.27072 | 1.1532e-08
2018-03-21 15:40 | 79249.19 | 5040 | 3 | 9 | 4.400064 | 0.1178675 | 2.8783 | 3.14e-09 | 12.28847 | 1.1532e-08
2018-03-21 15:42 | 79369.19 | 5160 | 3 | 9 | 4.399952 | 0.1105719 | 2.882109 | 3.14e-09 | 12.30523 | 1.1532e-08
2018-03-21 15:44 | 79489.19 | 5280.0001 | 3 | 9 | 4.399963 | 0.1050634 | 2.885711 | 3.14e-09 | 12.32108 | 1.1532e-08
2018-03-21 15:46 | 79609.19 | 5400.0008 | 3 | 9 | 4.400013 | 0.09965992 | 2.889133 | 3.14e-09 | 12.33614 | 1.1532e-08
2018-03-21 15:48 | 79729.19 | 5520.0008 | 3 | 9 | 4.400052 | 0.09539127 | 2.89238 | 3.14e-09 | 12.35042 | 1.1532e-08
2018-03-21 15:50 | 79849.19 | 5640 | 3 | 9 | 4.39994 | 0.0890131 | 2.895464 | 3.14e-09 | 12.36399 | 1.1532e-08
2018-03-21 15:52 | 79969.19 | 5760.0008 | 3 | 9 | 4.40002 | 0.08565044 | 2.898397 | 3.14e-09 | 12.3769 | 1.1532e-08
2018-03-21 15:53 | 80048.41 | 5839.2247 | 3 | 9 | 4.399919 | 0.0814991 | 2.900253 | 3.14e-09 | 12.38506 | 1.1532e-08
2018-03-21 15:55 | 80168.45718 | 120.0016 | 4 | 9 | 4.391016 | 0 | 2.900253 | 3.14e-09 | 12.38506 | 1.1532e-08
2018-03-21 15:57 | 80288.45548 | 239.9999 | 4 | 9 | 4.390051 | 0 | 2.900253 | 3.14e-09 | 12.38506 | 1.1532e-08
2018-03-21 15:58 | 80348.45788 | 300.0023 | 4 | 9 | 4.389666 | 0 | 2.900253 | 3.14e-09 | 12.38506 | 1.1532e-08
2018-03-21 16:00 | 80468.54 | 120 | 5 | 9 | 3.785837 | -6.520132 | 2.900253 | 0.2173007 | 12.38506 | 0.8339525
2018-03-21 16:02 | 80588.54 | 240.0001 | 5 | 9 | 3.730835 | -6.520119 | 2.900253 | 0.4346084 | 12.38506 | 1.651125
2018-03-21 16:04 | 80708.54 | 360 | 5 | 9 | 3.660028 | -6.520051 | 2.900253 | 0.6518934 | 12.38506 | 2.45419
2018-03-21 16:06 | 80828.54 | 480.0008 | 5 | 9 | 3.585655 | -6.52012 | 2.900253 | 0.8691788 | 12.38506 | 3.241374
2018-03-21 16:08 | 80948.54 | 600.0005 | 5 | 9 | 3.515166 | -6.520056 | 2.900253 | 1.086482 | 12.38506 | 4.012736
2018-03-21 16:10 | 81068.54 | 720.0008 | 5 | 9 | 3.454261 | -6.520105 | 2.900253 | 1.303792 | 12.38506 | 4.769832
2018-03-21 16:12 | 81188.54 | 840 | 5 | 9 | 3.403794 | -6.520088 | 2.900253 | 1.521094 | 12.38506 | 5.514784
2018-03-21 16:14 | 81308.54 | 960 | 5 | 9 | 3.360905 | -6.520085 | 2.900253 | 1.738379 | 12.38506 | 6.249615
2018-03-21 16:16 | 81428.54 | 1080 | 5 | 9 | 3.321454 | -6.520107 | 2.900253 | 1.955661 | 12.38506 | 6.975568
2018-03-21 16:18 | 81548.54 | 1200.0008 | 5 | 9 | 3.283553 | -6.520088 | 2.900253 | 2.172957 | 12.38506 | 7.693169
2018-03-21 16:20 | 81668.54 | 1320.0001 | 5 | 9 | 3.242825 | -6.52014 | 2.900253 | 2.390263 | 12.38506 | 8.40239
2018-03-21 16:22 | 81788.54 | 1440.0008 | 5 | 9 | 3.190748 | -6.520129 | 2.900253 | 2.607579 | 12.38506 | 9.101797
2018-03-21 16:24 | 81908.54 | 1560 | 5 | 9 | 3.085437 | -6.520102 | 2.900253 | 2.824883 | 12.38506 | 9.785654
2018-03-21 16:25 | 81953.54 | 1605.0032 | 5 | 9 | 2.999999 | -6.520135 | 2.900253 | 2.906381 | 12.38506 | 10.03393
2018-03-21 16:27 | 82073.58 | 120.0008 | 6 | 9 | 3.638786 | 0 | 2.900253 | 2.906389 | 12.38506 | 10.03395
2018-03-21 16:29 | 82193.58 | 240.0008 | 6 | 9 | 3.664323 | 0 | 2.900253 | 2.906389 | 12.38506 | 10.03395
2018-03-21 16:30 | 82253.58 | 300.0015 | 6 | 9 | 3.670535 | 0 | 2.900253 | 2.906389 | 12.38506 | 10.03395
2018-03-21 16:30 | 82253.6 | 0.0024 | 7 | 10 | 3.6704 | 0 | 0 | 0 | 0 | 0
2018-03-21 16:32 | 82373.67 | 120.0009 | 2 | 10 | 4.091351 | 4.89012 | 0.1623784 | 5.301e-09 | 0.6561103 | 1.9458e-08
2018-03-21 16:34 | 82493.67 | 240.001 | 2 | 10 | 4.143511 | 4.890085 | 0.3253601 | 5.301e-09 | 1.32751 | 1.9458e-08
2018-03-21 16:36 | 82613.67 | 360.0001 | 2 | 10 | 4.176352 | 4.890057 | 0.4883263 | 5.301e-09 | 2.005674 | 1.9458e-08
2018-03-21 16:38 | 82733.67 | 480.0017 | 2 | 10 | 4.200217 | 4.867401 | 0.6512742 | 5.301e-09 | 2.688223 | 1.9458e-08
2018-03-21 16:40 | 82853.67 | 600.001 | 2 | 10 | 4.20012 | 4.474047 | 0.8068244 | 5.301e-09 | 3.341559 | 1.9458e-08
2018-03-21 16:42 | 82973.67 | 720.0009 | 2 | 10 | 4.200198 | 4.114504 | 0.9498994 | 5.301e-09 | 3.942498 | 1.9458e-08
2018-03-21 16:44 | 83093.67 | 840.0002 | 2 | 10 | 4.200191 | 3.777462 | 1.081331 | 5.301e-09 | 4.49453 | 1.9458e-08
2018-03-21 16:46 | 83213.67 | 960.0009 | 2 | 10 | 4.200164 | 3.454548 | 1.201785 | 5.301e-09 | 5.000457 | 1.9458e-08
2018-03-21 16:47 | 83289.94 | 1036.276 | 2 | 10 | 4.200191 | 3.259995 | 1.272857 | 5.301e-09 | 5.298971 | 1.9458e-08
2018-03-21 16:49 | 83409.97 | 120.0008 | 3 | 10 | 4.223244 | 3.26012 | 1.38112 | 1.0612e-08 | 5.75483 | 4.0987e-08
2018-03-21 16:51 | 83529.97 | 240.0008 | 3 | 10 | 4.250179 | 3.260151 | 1.489777 | 1.0612e-08 | 6.215168 | 4.0987e-08
2018-03-21 16:53 | 83649.97 | 360.0008 | 3 | 10 | 4.279198 | 3.260134 | 1.598436 | 1.0612e-08 | 6.678545 | 4.0987e-08
2018-03-21 16:55 | 83769.97 | 480.0006 | 3 | 10 | 4.31009 | 3.260136 | 1.707091 | 1.0612e-08 | 7.145168 | 4.0987e-08
2018-03-21 16:57 | 83889.97 | 600.0008 | 3 | 10 | 4.343265 | 3.260157 | 1.815749 | 1.0612e-08 | 7.615275 | 4.0987e-08
2018-03-21 16:59 | 84009.96 | 720 | 3 | 10 | 4.379043 | 3.260134 | 1.924402 | 1.0612e-08 | 8.089101 | 4.0987e-08
2018-03-21 17:01 | 84129.97 | 840.0009 | 3 | 10 | 4.400192 | 3.033161 | 2.031247 | 1.0612e-08 | 8.558591 | 4.0987e-08
2018-03-21 17:03 | 84249.97 | 960.0008 | 3 | 10 | 4.40015 | 2.653194 | 2.125815 | 1.0612e-08 | 8.97471 | 4.0987e-08
2018-03-21 17:05 | 84369.96 | 1080 | 3 | 10 | 4.40015 | 2.326685 | 2.20867 | 1.0612e-08 | 9.339284 | 4.0987e-08
2018-03-21 17:07 | 84489.96 | 1200 | 3 | 10 | 4.400157 | 2.040024 | 2.281346 | 1.0612e-08 | 9.659068 | 4.0987e-08
2018-03-21 17:09 | 84609.97 | 1320.0008 | 3 | 10 | 4.400116 | 1.775207 | 2.344839 | 1.0612e-08 | 9.938443 | 4.0987e-08
2018-03-21 17:11 | 84729.96 | 1440 | 3 | 10 | 4.400108 | 1.547366 | 2.400125 | 1.0612e-08 | 10.18171 | 4.0987e-08
2018-03-21 17:13 | 84849.97 | 1560.0008 | 3 | 10 | 4.400079 | 1.353682 | 2.448368 | 1.0612e-08 | 10.39398 | 4.0987e-08
2018-03-21 17:15 | 84969.96 | 1680.0001 | 3 | 10 | 4.400126 | 1.195552 | 2.490717 | 1.0612e-08 | 10.58033 | 4.0987e-08
2018-03-21 17:17 | 85089.96 | 1800 | 3 | 10 | 4.400029 | 1.067108 | 2.528393 | 1.0612e-08 | 10.7461 | 4.0987e-08
2018-03-21 17:19 | 85209.97 | 1920.0009 | 3 | 10 | 4.400018 | 0.9563732 | 2.562088 | 1.0612e-08 | 10.89436 | 4.0987e-08
2018-03-21 17:21 | 85329.97 | 2040.0008 | 3 | 10 | 4.400023 | 0.8610954 | 2.592354 | 1.0612e-08 | 11.02754 | 4.0987e-08
2018-03-21 17:23 | 85449.96 | 2160.0001 | 3 | 10 | 4.400026 | 0.777832 | 2.619651 | 1.0612e-08 | 11.14764 | 4.0987e-08
2018-03-21 17:25 | 85569.97 | 2280.0008 | 3 | 10 | 4.400099 | 0.7066288 | 2.64436 | 1.0612e-08 | 11.25636 | 4.0987e-08
2018-03-21 17:27 | 85689.97 | 2400.0008 | 3 | 10 | 4.399967 | 0.6407566 | 2.666792 | 1.0612e-08 | 11.35506 | 4.0987e-08
2018-03-21 17:29 | 85809.96 | 2520.0001 | 3 | 10 | 4.39999 | 0.5848303 | 2.687216 | 1.0612e-08 | 11.44493 | 4.0987e-08
2018-03-21 17:31 | 85929.97 | 2640.0008 | 3 | 10 | 4.400061 | 0.5347528 | 2.705859 | 1.0612e-08 | 11.52696 | 4.0987e-08
2018-03-21 17:33 | 86049.96 | 2760.0001 | 3 | 10 | 4.400065 | 0.4905958 | 2.722914 | 1.0612e-08 | 11.60201 | 4.0987e-08
2018-03-21 17:35 | 86169.96 | 2880 | 3 | 10 | 4.400009 | 0.4495096 | 2.738563 | 1.0612e-08 | 11.67086 | 4.0987e-08
2018-03-21 17:37 | 86289.97 | 3000.0009 | 3 | 10 | 4.399981 | 0.4136124 | 2.752943 | 1.0612e-08 | 11.73413 | 4.0987e-08
2018-03-21 17:39 | 86409.97 | 3120.0008 | 3 | 10 | 4.400058 | 0.3821516 | 2.766191 | 1.0612e-08 | 11.79242 | 4.0987e-08
2018-03-21 17:41 | 86529.96 | 3240.0001 | 3 | 10 | 4.400002 | 0.3522367 | 2.778423 | 1.0612e-08 | 11.84625 | 4.0987e-08
2018-03-21 17:43 | 86649.97 | 3360.0009 | 3 | 10 | 4.400015 | 0.3228521 | 2.789677 | 1.0612e-08 | 11.89576 | 4.0987e-08
2018-03-21 17:45 | 86769.97 | 3480.0008 | 3 | 10 | 4.400071 | 0.2953806 | 2.799957 | 1.0612e-08 | 11.941 | 4.0987e-08
2018-03-21 17:47 | 86889.96 | 3600.0001 | 3 | 10 | 4.399984 | 0.2677851 | 2.80933 | 1.0612e-08 | 11.98224 | 4.0987e-08
2018-03-21 17:49 | 87009.97 | 3720.0008 | 3 | 10 | 4.399981 | 0.2470846 | 2.817922 | 1.0612e-08 | 12.02004 | 4.0987e-08
2018-03-21 17:51 | 87129.97 | 3840.0008 | 3 | 10 | 4.400043 | 0.2300596 | 2.825878 | 1.0612e-08 | 12.05505 | 4.0987e-08
2018-03-21 17:53 | 87249.97 | 3960.0017 | 3 | 10 | 4.399997 | 0.2151203 | 2.833281 | 1.0612e-08 | 12.08762 | 4.0987e-08
2018-03-21 17:55 | 87369.97 | 4080.0008 | 3 | 10 | 4.400043 | 0.2019768 | 2.840208 | 1.0612e-08 | 12.1181 | 4.0987e-08
2018-03-21 17:57 | 87489.96 | 4200 | 3 | 10 | 4.399985 | 0.188962 | 2.846705 | 1.0612e-08 | 12.14669 | 4.0987e-08
2018-03-21 17:59 | 87609.97 | 4320.0008 | 3 | 10 | 4.399975 | 0.1774054 | 2.852815 | 1.0612e-08 | 12.17357 | 4.0987e-08
2018-03-21 18:01 | 87729.96 | 4440.0001 | 3 | 10 | 4.399997 | 0.1679859 | 2.858566 | 1.0612e-08 | 12.19888 | 4.0987e-08
2018-03-21 18:03 | 87849.96 | 4560 | 3 | 10 | 4.4 | 0.1576881 | 2.863993 | 1.0612e-08 | 12.22276 | 4.0987e-08
2018-03-21 18:05 | 87969.96 | 4680.0001 | 3 | 10 | 4.400006 | 0.1496248 | 2.869121 | 1.0612e-08 | 12.24532 | 4.0987e-08
2018-03-21 18:07 | 88089.97 | 4800.0008 | 3 | 10 | 4.400067 | 0.1416941 | 2.873964 | 1.0612e-08 | 12.26663 | 4.0987e-08
2018-03-21 18:09 | 88209.97 | 4920.0008 | 3 | 10 | 4.400023 | 0.1337366 | 2.878544 | 1.0612e-08 | 12.28678 | 4.0987e-08
2018-03-21 18:11 | 88329.97 | 5040.0009 | 3 | 10 | 4.399963 | 0.125967 | 2.882876 | 1.0612e-08 | 12.30584 | 4.0987e-08
2018-03-21 18:13 | 88449.97 | 5160.0008 | 3 | 10 | 4.400002 | 0.1195869 | 2.886977 | 1.0612e-08 | 12.32388 | 4.0987e-08
2018-03-21 18:15 | 88569.96 | 5280.0001 | 3 | 10 | 4.399943 | 0.1122713 | 2.890858 | 1.0612e-08 | 12.34096 | 4.0987e-08
2018-03-21 18:17 | 88689.97 | 5400.0008 | 3 | 10 | 4.399998 | 0.1055069 | 2.894519 | 1.0612e-08 | 12.35707 | 4.0987e-08
2018-03-21 18:19 | 88809.96 | 5520.0001 | 3 | 10 | 4.400019 | 0.09840298 | 2.897926 | 1.0612e-08 | 12.37206 | 4.0987e-08
2018-03-21 18:21 | 88929.96 | 5640 | 3 | 10 | 4.400007 | 0.09062958 | 2.901076 | 1.0612e-08 | 12.38592 | 4.0987e-08
2018-03-21 18:23 | 89049.97 | 5760.0008 | 3 | 10 | 4.400001 | 0.08492374 | 2.904002 | 1.0612e-08 | 12.39879 | 4.0987e-08
2018-03-21 18:24 | 89103.88 | 5813.912 | 3 | 10 | 4.399928 | 0.0814991 | 2.905257 | 1.0612e-08 | 12.40432 | 4.0987e-08
2018-03-21 18:26 | 89223.92 | 120.0006 | 4 | 10 | 4.390909 | 0 | 2.905257 | 1.0612e-08 | 12.40432 | 4.0987e-08
2018-03-21 18:28 | 89343.92 | 239.9998 | 4 | 10 | 4.389929 | 0 | 2.905257 | 1.0612e-08 | 12.40432 | 4.0987e-08
2018-03-21 18:29 | 89403.92 | 300.0014 | 4 | 10 | 4.389582 | 0 | 2.905257 | 1.0612e-08 | 12.40432 | 4.0987e-08
2018-03-21 18:31 | 89523.99 | 120.0008 | 5 | 10 | 3.772791 | -6.52006 | 2.905257 | 0.2172987 | 12.40432 | 0.831118
2018-03-21 18:33 | 89643.99 | 240.0008 | 5 | 10 | 3.721264 | -6.520119 | 2.905257 | 0.4346099 | 12.40432 | 1.645785
2018-03-21 18:35 | 89763.99 | 360.0008 | 5 | 10 | 3.656425 | -6.520063 | 2.905257 | 0.6519154 | 12.40432 | 2.447512
2018-03-21 18:37 | 89883.99 | 480.0008 | 5 | 10 | 3.58808 | -6.520137 | 2.905257 | 0.8692 | 12.40432 | 3.234586
2018-03-21 18:39 | 90003.99 | 600.0008 | 5 | 10 | 3.52226 | -6.520137 | 2.905257 | 1.086481 | 12.40432 | 4.006975
2018-03-21 18:41 | 90123.99 | 720 | 5 | 10 | 3.462893 | -6.520082 | 2.905257 | 1.303769 | 12.40432 | 4.765718
2018-03-21 18:43 | 90243.99 | 840 | 5 | 10 | 3.412169 | -6.520098 | 2.905257 | 1.521085 | 12.40432 | 5.512623
2018-03-21 18:45 | 90363.99 | 960.0008 | 5 | 10 | 3.369423 | -6.520139 | 2.905257 | 1.738397 | 12.40432 | 6.249382
2018-03-21 18:47 | 90483.99 | 1080.0009 | 5 | 10 | 3.330031 | -6.520058 | 2.905257 | 1.955709 | 12.40432 | 6.977294
2018-03-21 18:49 | 90603.99 | 1200.0008 | 5 | 10 | 3.291973 | -6.52003 | 2.905257 | 2.172992 | 12.40432 | 7.696746
2018-03-21 18:51 | 90723.99 | 1320.0008 | 5 | 10 | 3.248788 | -6.520068 | 2.905257 | 2.390272 | 12.40432 | 8.407534
2018-03-21 18:53 | 90843.99 | 1440.0008 | 5 | 10 | 3.189523 | -6.520046 | 2.905257 | 2.607559 | 12.40432 | 9.107446
2018-03-21 18:55 | 90963.99 | 1560 | 5 | 10 | 3.070705 | -6.52008 | 2.905257 | 2.824865 | 12.40432 | 9.789664
2018-03-21 18:56 | 90999.66 | 1595.6671 | 5 | 10 | 2.999988 | -6.520013 | 2.905257 | 2.889454 | 12.40432 | 9.985863
2018-03-21 18:58 | 91119.7 | 120.0016 | 6 | 10 | 3.644433 | 0 | 2.905257 | 2.889454 | 12.40432 | 9.985863
2018-03-21 19:00 | 91239.7 | 240 | 6 | 10 | 3.669087 | 0 | 2.905257 | 2.889454 | 12.40432 | 9.985863
2018-03-21 19:01 | 91299.7 | 300.0015 | 6 | 10 | 3.675077 | 0 | 2.905257 | 2.889454 | 12.40432 | 9.985863
2018-03-21 19:01 | 91299.71 | 0.0024 | 7 | 11 | 3.675171 | 0 | 0 | 0 | 0 | 0
2018-03-21 19:03 | 91419.79 | 120.0006 | 2 | 11 | 4.105765 | 4.890097 | 0.1623966 | 0 | 0.6582355 | 0
2018-03-21 19:05 | 91539.79 | 240.0009 | 2 | 11 | 4.157301 | 4.890112 | 0.3253754 | 0 | 1.331981 | 0
2018-03-21 19:07 | 91659.79 | 360.0001 | 2 | 11 | 4.184457 | 4.890116 | 0.4883586 | 0 | 2.01201 | 0
2018-03-21 19:09 | 91779.79 | 480.0002 | 2 | 11 | 4.200179 | 4.819082 | 0.6510682 | 0 | 2.6944 | 0
2018-03-21 19:11 | 91899.79 | 600.0001 | 2 | 11 | 4.200187 | 4.495943 | 0.8063289 | 0 | 3.346519 | 0
2018-03-21 19:13 | 92019.79 | 720.0002 | 2 | 11 | 4.200071 | 4.153297 | 0.950489 | 0 | 3.952015 | 0
2018-03-21 19:15 | 92139.79 | 840.0002 | 2 | 11 | 4.200167 | 3.813353 | 1.08325 | 0 | 4.509634 | 0
2018-03-21 19:17 | 92259.79 | 960.0001 | 2 | 11 | 4.200163 | 3.491072 | 1.204913 | 0 | 5.020637 | 0
2018-03-21 19:18 | 92349.3 | 1049.5048 | 2 | 11 | 4.200151 | 3.259993 | 1.288796 | 0 | 5.372957 | 0
2018-03-21 19:20 | 92469.3 | 120.0009 | 3 | 11 | 4.223076 | 3.259846 | 1.397056 | 0 | 5.828788 | 0
2018-03-21 19:22 | 92589.3 | 240.0001 | 3 | 11 | 4.250166 | 3.259851 | 1.505692 | 0 | 6.289021 | 0
2018-03-21 19:24 | 92709.3 | 360.001 | 3 | 11 | 4.279737 | 3.259886 | 1.614333 | 0 | 6.752333 | 0
2018-03-21 19:26 | 92829.3 | 480.0001 | 3 | 11 | 4.31424 | 3.259867 | 1.722982 | 0 | 7.219151 | 0
2018-03-21 19:28 | 92949.3 | 600.0001 | 3 | 11 | 4.352387 | 3.260145 | 1.831631 | 0 | 7.689938 | 0
2018-03-21 19:30 | 93069.3 | 720.0009 | 3 | 11 | 4.393824 | 3.2598 | 1.940283 | 0 | 8.165069 | 0
2018-03-21 19:32 | 93189.3 | 840.001 | 3 | 11 | 4.40014 | 2.851814 | 2.042593 | 0 | 8.615198 | 0
2018-03-21 19:34 | 93309.3 | 960.0009 | 3 | 11 | 4.400113 | 2.493006 | 2.131509 | 0 | 9.006441 | 0
2018-03-21 19:36 | 93429.3 | 1080.001 | 3 | 11 | 4.400183 | 2.189121 | 2.209415 | 0 | 9.34924 | 0
2018-03-21 19:38 | 93549.3 | 1200.0001 | 3 | 11 | 4.400084 | 1.925791 | 2.277866 | 0 | 9.650437 | 0
2018-03-21 19:40 | 93669.3 | 1320.0002 | 3 | 11 | 4.400107 | 1.701313 | 2.338232 | 0 | 9.916056 | 0
2018-03-21 19:42 | 93789.3 | 1440.001 | 3 | 11 | 4.400116 | 1.509802 | 2.391671 | 0 | 10.15119 | 0
2018-03-21 19:44 | 93909.3 | 1560.001 | 3 | 11 | 4.4001 | 1.342672 | 2.439138 | 0 | 10.36005 | 0
2018-03-21 19:46 | 94029.3 | 1680.0001 | 3 | 11 | 4.400055 | 1.199046 | 2.481437 | 0 | 10.54617 | 0
2018-03-21 19:48 | 94149.3 | 1800.0009 | 3 | 11 | 4.400085 | 1.073694 | 2.519246 | 0 | 10.71253 | 0
2018-03-21 19:50 | 94269.3 | 1920.0001 | 3 | 11 | 4.400058 | 0.9629784 | 2.553142 | 0 | 10.86168 | 0
2018-03-21 19:52 | 94389.3 | 2040.0001 | 3 | 11 | 4.400096 | 0.8676491 | 2.583611 | 0 | 10.99574 | 0
2018-03-21 19:54 | 94509.3 | 2160.001 | 3 | 11 | 4.400054 | 0.7823524 | 2.611083 | 0 | 11.11662 | 0
2018-03-21 19:56 | 94629.3 | 2280.0001 | 3 | 11 | 4.400038 | 0.707881 | 2.635903 | 0 | 11.22583 | 0
2018-03-21 19:58 | 94749.3 | 2400.0001 | 3 | 11 | 4.40004 | 0.6423845 | 2.658394 | 0 | 11.32479 | 0
2018-03-21 20:00 | 94869.3 | 2520.0001 | 3 | 11 | 4.400057 | 0.5835829 | 2.678824 | 0 | 11.41469 | 0
2018-03-21 20:02 | 94989.3 | 2640.0009 | 3 | 11 | 4.400116 | 0.5271645 | 2.697298 | 0 | 11.49597 | 0
2018-03-21 20:04 | 95109.3 | 2760.0002 | 3 | 11 | 4.400054 | 0.4740763 | 2.713942 | 0 | 11.56921 | 0
2018-03-21 20:06 | 95229.3 | 2880.001 | 3 | 11 | 4.400074 | 0.4276943 | 2.728927 | 0 | 11.63514 | 0
2018-03-21 20:08 | 95349.3 | 3000.001 | 3 | 11 | 4.400033 | 0.3894167 | 2.742512 | 0 | 11.69492 | 0
2018-03-21 20:10 | 95469.3 | 3120.0001 | 3 | 11 | 4.400036 | 0.3579769 | 2.754951 | 0 | 11.74965 | 0
2018-03-21 20:12 | 95589.3 | 3240.0009 | 3 | 11 | 4.40005 | 0.3303308 | 2.766403 | 0 | 11.80004 | 0
2018-03-21 20:14 | 95709.3 | 3360.001 | 3 | 11 | 4.399994 | 0.305397 | 2.776993 | 0 | 11.84663 | 0
2018-03-21 20:16 | 95829.3 | 3480.0017 | 3 | 11 | 4.399994 | 0.283947 | 2.786826 | 0 | 11.8899 | 0
2018-03-21 20:18 | 95949.3 | 3600.0002 | 3 | 11 | 4.400019 | 0.2652063 | 2.795971 | 0 | 11.93014 | 0
2018-03-21 20:20 | 96069.3 | 3720.0009 | 3 | 11 | 4.400014 | 0.2469063 | 2.80451 | 0 | 11.96771 | 0
2018-03-21 20:22 | 96189.3 | 3840.001 | 3 | 11 | 4.399971 | 0.2311907 | 2.812489 | 0 | 12.00281 | 0
2018-03-21 20:24 | 96309.3 | 3960.0001 | 3 | 11 | 4.399944 | 0.2161875 | 2.819962 | 0 | 12.0357 | 0
2018-03-21 20:26 | 96429.3 | 4080.0002 | 3 | 11 | 4.400011 | 0.2035475 | 2.82697 | 0 | 12.06653 | 0
2018-03-21 20:28 | 96549.3 | 4200.0001 | 3 | 11 | 4.399995 | 0.1912642 | 2.833554 | 0 | 12.0955 | 0
2018-03-21 20:30 | 96669.3 | 4320.0009 | 3 | 11 | 4.399997 | 0.180048 | 2.83974 | 0 | 12.12272 | 0
2018-03-21 20:32 | 96789.3 | 4440.001 | 3 | 11 | 4.400049 | 0.1698914 | 2.84556 | 0 | 12.14833 | 0
2018-03-21 20:34 | 96909.3 | 4560.0001 | 3 | 11 | 4.400011 | 0.15942 | 2.851038 | 0 | 12.17243 | 0
2018-03-21 20:36 | 97029.3 | 4680.0002 | 3 | 11 | 4.399987 | 0.150238 | 2.856199 | 0 | 12.19514 | 0
2018-03-21 20:38 | 97149.3 | 4800.0001 | 3 | 11 | 4.400012 | 0.1401348 | 2.861037 | 0 | 12.21643 | 0
2018-03-21 20:40 | 97269.3 | 4920.0017 | 3 | 11 | 4.39998 | 0.1293564 | 2.865528 | 0 | 12.23619 | 0
2018-03-21 20:42 | 97389.3 | 5040.0001 | 3 | 11 | 4.399991 | 0.1192303 | 2.869674 | 0 | 12.25443 | 0
2018-03-21 20:44 | 97509.3 | 5160.0009 | 3 | 11 | 4.400026 | 0.1119852 | 2.873516 | 0 | 12.27133 | 0
2018-03-21 20:46 | 97629.3 | 5280.001 | 3 | 11 | 4.400024 | 0.1047239 | 2.877116 | 0 | 12.28717 | 0
2018-03-21 20:48 | 97749.3 | 5400.001 | 3 | 11 | 4.400011 | 0.09880924 | 2.880504 | 0 | 12.30208 | 0
2018-03-21 20:50 | 97869.3 | 5520.0009 | 3 | 11 | 4.400048 | 0.09369659 | 2.883707 | 0 | 12.31617 | 0
2018-03-21 20:52 | 97989.3 | 5640.0001 | 3 | 11 | 4.399977 | 0.0881958 | 2.886741 | 0 | 12.32952 | 0
2018-03-21 20:54 | 98109.3 | 5760.0001 | 3 | 11 | 4.400002 | 0.08422279 | 2.889616 | 0 | 12.34218 | 0
2018-03-21 20:55 | 98173.16 | 5823.864 | 3 | 11 | 4.399961 | 0.0814991 | 2.891092 | 0 | 12.34867 | 0
2018-03-21 20:57 | 98293.21552 | 120.0009 | 4 | 11 | 4.391024 | 0 | 2.891092 | 0 | 12.34867 | 0
2018-03-21 20:59 | 98413.21462 | 240 | 4 | 11 | 4.390037 | 0 | 2.891092 | 0 | 12.34867 | 0
2018-03-21 21:00 | 98473.21702 | 300.0024 | 4 | 11 | 4.389687 | 0 | 2.891092 | 0 | 12.34867 | 0
2018-03-21 21:02 | 98593.3 | 120.0008 | 5 | 11 | 3.780796 | -6.520102 | 2.891092 | 0.2173037 | 12.34867 | 0.8328346
2018-03-21 21:04 | 98713.3 | 240.0001 | 5 | 11 | 3.727817 | -6.520058 | 2.891092 | 0.4346147 | 12.34867 | 1.649069
2018-03-21 21:06 | 98833.3 | 360 | 5 | 11 | 3.662077 | -6.520055 | 2.891092 | 0.6519185 | 12.34867 | 2.452099
2018-03-21 21:08 | 98953.3 | 480.0016 | 5 | 11 | 3.593146 | -6.520056 | 2.891092 | 0.8692231 | 12.34867 | 3.240388
2018-03-21 21:10 | 99073.3 | 600.0017 | 5 | 11 | 3.526981 | -6.52007 | 2.891092 | 1.086505 | 12.34867 | 4.013834
2018-03-21 21:12 | 99193.3 | 720.0008 | 5 | 11 | 3.467213 | -6.520053 | 2.891092 | 1.303781 | 12.34867 | 4.773512
2018-03-21 21:14 | 99313.3 | 840.0009 | 5 | 11 | 3.415659 | -6.520078 | 2.891092 | 1.521074 | 12.34867 | 5.521204
2018-03-21 21:16 | 99433.3 | 960 | 5 | 11 | 3.3678 | -6.520095 | 2.891092 | 1.738377 | 12.34867 | 6.258175
2018-03-21 21:18 | 99553.3 | 1080.0001 | 5 | 11 | 3.323685 | -6.520055 | 2.891092 | 1.955684 | 12.34867 | 6.985196
2018-03-21 21:20 | 99673.3 | 1200.0017 | 5 | 11 | 3.280105 | -6.5201 | 2.891092 | 2.172997 | 12.34867 | 7.702711
2018-03-21 21:22 | 99793.3 | 1320.0008 | 5 | 11 | 3.236216 | -6.520077 | 2.891092 | 2.39028 | 12.34867 | 8.410727
2018-03-21 21:24 | 99913.3 | 1440 | 5 | 11 | 3.180649 | -6.520103 | 2.891092 | 2.60756 | 12.34867 | 9.108181
2018-03-21 21:26 | 100033.3 | 1560.0008 | 5 | 11 | 3.070391 | -6.520036 | 2.891092 | 2.824847 | 12.34867 | 9.789264
2018-03-21 21:27 | 100070.7 | 1597.4415 | 5 | 11 | 2.999995 | -6.520033 | 2.891092 | 2.892649 | 12.34867 | 9.995222
2018-03-21 21:29 | 100190.8 | 120.0008 | 6 | 11 | 3.643881 | 0 | 2.891092 | 2.892649 | 12.34867 | 9.995222
2018-03-21 21:31 | 100310.8 | 240.0009 | 6 | 11 | 3.668586 | 0 | 2.891092 | 2.892649 | 12.34867 | 9.995222
2018-03-21 21:32 | 100370.8 | 300.0015 | 6 | 11 | 3.674595 | 0 | 2.891092 | 2.892649 | 12.34867 | 9.995222
2018-03-21 21:32 | 100370.8 | 0.0024 | 7 | 12 | 3.674488 | 0 | 0 | 0 | 0 | 0
2018-03-21 21:34 | 100490.9 | 120.0017 | 2 | 12 | 4.101544 | 4.890108 | 0.1623887 | 0 | 0.6575637 | 0
2018-03-21 21:36 | 100610.9 | 240.0001 | 2 | 12 | 4.153326 | 4.890171 | 0.3253633 | 0 | 1.330613 | 0
2018-03-21 21:38 | 100730.9 | 360.0009 | 2 | 12 | 4.181101 | 4.890114 | 0.4883468 | 0 | 2.010042 | 0
2018-03-21 21:40 | 100850.9 | 480.0009 | 2 | 12 | 4.200176 | 4.861805 | 0.6512985 | 0 | 2.693015 | 0
2018-03-21 21:42 | 100970.9 | 600.001 | 2 | 12 | 4.200117 | 4.530567 | 0.8077998 | 0 | 3.350345 | 0
2018-03-21 21:44 | 101090.9 | 720.0009 | 2 | 12 | 4.200128 | 4.182587 | 0.9530177 | 0 | 3.960284 | 0
2018-03-21 21:46 | 101210.9 | 840.0009 | 2 | 12 | 4.200171 | 3.840551 | 1.086694 | 0 | 4.521747 | 0
2018-03-21 21:48 | 101330.9 | 960.001 | 2 | 12 | 4.200149 | 3.509102 | 1.209139 | 0 | 5.036035 | 0
2018-03-21 21:49 | 101425.5 | 1054.6217 | 2 | 12 | 4.200132 | 3.259998 | 1.29806 | 0 | 5.409515 | 0
2018-03-21 21:51 | 101545.5 | 120.0002 | 3 | 12 | 4.223286 | 3.260006 | 1.406322 | 0 | 5.865363 | 0
2018-03-21 21:53 | 101665.5 | 240.0001 | 3 | 12 | 4.252832 | 3.259844 | 1.514966 | 0 | 6.325759 | 0
2018-03-21 21:55 | 101785.5 | 360.0001 | 3 | 12 | 4.286006 | 3.259871 | 1.623605 | 0 | 6.789553 | 0
2018-03-21 21:57 | 101905.5 | 480.0009 | 3 | 12 | 4.322322 | 3.259811 | 1.732245 | 0 | 7.257135 | 0
2018-03-21 21:59 | 102025.5 | 600.0001 | 3 | 12 | 4.359151 | 3.259899 | 1.840892 | 0 | 7.728735 | 0
2018-03-21 22:01 | 102145.5 | 720.0018 | 3 | 12 | 4.397656 | 3.259838 | 1.949544 | 0 | 8.204444 | 0
2018-03-21 22:03 | 102265.5 | 840.0001 | 3 | 12 | 4.400161 | 2.833462 | 2.050919 | 0 | 8.650504 | 0
2018-03-21 22:05 | 102385.5 | 960.0009 | 3 | 12 | 4.400112 | 2.483303 | 2.139384 | 0 | 9.039762 | 0
2018-03-21 22:07 | 102505.5 | 1080.0002 | 3 | 12 | 4.400114 | 2.179562 | 2.216983 | 0 | 9.381213 | 0
2018-03-21 22:09 | 102625.5 | 1200.0001 | 3 | 12 | 4.400064 | 1.918653 | 2.285198 | 0 | 9.681366 | 0
2018-03-21 22:11 | 102745.5 | 1320.0009 | 3 | 12 | 4.400151 | 1.696121 | 2.345348 | 0 | 9.946033 | 0
2018-03-21 22:13 | 102865.5 | 1440.0001 | 3 | 12 | 4.400055 | 1.501459 | 2.398551 | 0 | 10.18013 | 0
2018-03-21 22:15 | 102985.5 | 1560.0009 | 3 | 12 | 4.400062 | 1.335042 | 2.445772 | 0 | 10.38791 | 0
2018-03-21 22:17 | 103105.5 | 1680.0002 | 3 | 12 | 4.400065 | 1.19058 | 2.487821 | 0 | 10.57293 | 0
2018-03-21 22:19 | 103225.5 | 1800.0009 | 3 | 12 | 4.400113 | 1.066464 | 2.52538 | 0 | 10.73819 | 0
2018-03-21 22:21 | 103345.5 | 1920.0002 | 3 | 12 | 4.400031 | 0.9557581 | 2.559031 | 0 | 10.88626 | 0
2018-03-21 22:23 | 103465.5 | 2040.0009 | 3 | 12 | 4.400008 | 0.8591099 | 2.589262 | 0 | 11.01928 | 0
2018-03-21 22:25 | 103585.5 | 2160.0018 | 3 | 12 | 4.400036 | 0.7758179 | 2.616501 | 0 | 11.13913 | 0
2018-03-21 22:27 | 103705.5 | 2280.0009 | 3 | 12 | 4.400033 | 0.7014809 | 2.641106 | 0 | 11.24739 | 0
2018-03-21 22:29 | 103825.5 | 2400.0009 | 3 | 12 | 4.400061 | 0.6355581 | 2.663388 | 0 | 11.34544 | 0
2018-03-21 22:31 | 103945.5 | 2520.0006 | 3 | 12 | 4.399997 | 0.5712519 | 2.683491 | 0 | 11.43389 | 0
2018-03-21 22:33 | 104065.5 | 2640.0002 | 3 | 12 | 4.400047 | 0.5125818 | 2.701543 | 0 | 11.51332 | 0
2018-03-21 22:35 | 104185.5 | 2760.001 | 3 | 12 | 4.400075 | 0.461627 | 2.717744 | 0 | 11.5846 | 0
2018-03-21 22:37 | 104305.5 | 2880.0001 | 3 | 12 | 4.399963 | 0.4189959 | 2.732408 | 0 | 11.64913 | 0
2018-03-21 22:39 | 104425.5 | 3000.0009 | 3 | 12 | 4.400038 | 0.385417 | 2.745809 | 0 | 11.70809 | 0
2018-03-21 22:41 | 104545.5 | 3120.0001 | 3 | 12 | 4.400043 | 0.3551121 | 2.758125 | 0 | 11.76228 | 0
2018-03-21 22:43 | 104665.5 | 3240.0009 | 3 | 12 | 4.399981 | 0.3274555 | 2.769497 | 0 | 11.81232 | 0
2018-03-21 22:45 | 104785.5 | 3360.0001 | 3 | 12 | 4.400022 | 0.3040657 | 2.780028 | 0 | 11.85865 | 0
2018-03-21 22:47 | 104905.5 | 3480.0009 | 3 | 12 | 4.400027 | 0.2833929 | 2.789817 | 0 | 11.90173 | 0
2018-03-21 22:49 | 105025.5 | 3600.001 | 3 | 12 | 4.400052 | 0.2641659 | 2.798936 | 0 | 11.94185 | 0
2018-03-21 22:51 | 105145.5 | 3720.0001 | 3 | 12 | 4.400026 | 0.2474022 | 2.807446 | 0 | 11.97929 | 0
2018-03-21 22:53 | 105265.5 | 3840.0007 | 3 | 12 | 4.400023 | 0.2311945 | 2.815402 | 0 | 12.0143 | 0
2018-03-21 22:55 | 105385.5 | 3960.0001 | 3 | 12 | 4.399933 | 0.2149105 | 2.822853 | 0 | 12.04709 | 0
2018-03-21 22:57 | 105505.5 | 4080.0001 | 3 | 12 | 4.4 | 0.2029495 | 2.829842 | 0 | 12.07784 | 0
2018-03-21 22:59 | 105625.5 | 4200.0002 | 3 | 12 | 4.399975 | 0.1901283 | 2.836404 | 0 | 12.10671 | 0
2018-03-21 23:01 | 105745.5 | 4320.0009 | 3 | 12 | 4.400066 | 0.1801367 | 2.84257 | 0 | 12.13384 | 0
2018-03-21 23:03 | 105865.5 | 4440.001 | 3 | 12 | 4.400017 | 0.1687403 | 2.848367 | 0 | 12.15935 | 0
2018-03-21 23:05 | 105985.5 | 4560.0009 | 3 | 12 | 4.400012 | 0.1589594 | 2.853825 | 0 | 12.18336 | 0
2018-03-21 23:07 | 106105.5 | 4680.0002 | 3 | 12 | 4.400002 | 0.1491327 | 2.858963 | 0 | 12.20597 | 0
2018-03-21 23:09 | 106225.5 | 4800.0009 | 3 | 12 | 4.400068 | 0.1396704 | 2.863777 | 0 | 12.22715 | 0
2018-03-21 23:11 | 106345.5 | 4920.0002 | 3 | 12 | 4.399988 | 0.1282711 | 2.868226 | 0 | 12.24673 | 0
2018-03-21 23:13 | 106465.5 | 5040.0002 | 3 | 12 | 4.400005 | 0.1184244 | 2.872333 | 0 | 12.2648 | 0
2018-03-21 23:15 | 106585.5 | 5160.0009 | 3 | 12 | 4.399986 | 0.1105099 | 2.876141 | 0 | 12.28155 | 0
2018-03-21 23:17 | 106705.5 | 5280.0002 | 3 | 12 | 4.399981 | 0.1034594 | 2.879714 | 0 | 12.29728 | 0
2018-03-21 23:19 | 106825.5 | 5400.0009 | 3 | 12 | 4.399973 | 0.09785175 | 2.883074 | 0 | 12.31206 | 0
2018-03-21 23:21 | 106945.5 | 5520.0002 | 3 | 12 | 4.399988 | 0.09247494 | 2.886255 | 0 | 12.32605 | 0
2018-03-21 23:23 | 107065.5 | 5640.0009 | 3 | 12 | 4.400011 | 0.08775902 | 2.889265 | 0 | 12.3393 | 0
2018-03-21 23:25 | 107185.5 | 5760.0009 | 3 | 12 | 4.39996 | 0.08320808 | 2.892123 | 0 | 12.35187 | 0
2018-03-21 23:26 | 107228.3 | 5802.836 | 3 | 12 | 4.399997 | 0.08149242 | 2.893108 | 0 | 12.35621 | 0
2018-03-21 23:28 | 107348.4 | 120.0009 | 4 | 12 | 4.391022 | 0 | 2.893108 | 0 | 12.35621 | 0
2018-03-21 23:30 | 107468.4 | 240.0008 | 4 | 12 | 4.390022 | 0 | 2.893108 | 0 | 12.35621 | 0
2018-03-21 23:31 | 107528.4 | 300.0024 | 4 | 12 | 4.389664 | 0 | 2.893108 | 0 | 12.35621 | 0
2018-03-21 23:33 | 107648.5 | 120 | 5 | 12 | 3.780392 | -6.520077 | 2.893108 | 0.2173042 | 12.35621 | 0.8327508
2018-03-21 23:35 | 107768.5 | 240 | 5 | 12 | 3.727583 | -6.520125 | 2.893108 | 0.4346069 | 12.35621 | 1.648872
2018-03-21 23:37 | 107888.5 | 360 | 5 | 12 | 3.661578 | -6.520073 | 2.893108 | 0.6519275 | 12.35621 | 2.451882
2018-03-21 23:39 | 108008.5 | 480.0008 | 5 | 12 | 3.593038 | -6.520113 | 2.893108 | 0.8692347 | 12.35621 | 3.240132
2018-03-21 23:41 | 108128.5 | 600.0009 | 5 | 12 | 3.526544 | -6.520093 | 2.893108 | 1.086536 | 12.35621 | 4.013611
2018-03-21 23:43 | 108248.5 | 720 | 5 | 12 | 3.466711 | -6.520077 | 2.893108 | 1.303836 | 12.35621 | 4.773282
2018-03-21 23:45 | 108368.5 | 840.0008 | 5 | 12 | 3.415911 | -6.520093 | 2.893108 | 1.521124 | 12.35621 | 5.520869
2018-03-21 23:47 | 108488.5 | 960.0008 | 5 | 12 | 3.37201 | -6.520122 | 2.893108 | 1.738411 | 12.35621 | 6.258284
2018-03-21 23:49 | 108608.5 | 1080.0008 | 5 | 12 | 3.328259 | -6.520115 | 2.893108 | 1.955719 | 12.35621 | 6.986284
2018-03-21 23:51 | 108728.5 | 1200 | 5 | 12 | 3.28456 | -6.520105 | 2.893108 | 2.173024 | 12.35621 | 7.704776
2018-03-21 23:53 | 108848.5 | 1320.0008 | 5 | 12 | 3.236668 | -6.520077 | 2.893108 | 2.390337 | 12.35621 | 8.413434
2018-03-21 23:55 | 108968.5 | 1440.0008 | 5 | 12 | 3.180094 | -6.520046 | 2.893108 | 2.607633 | 12.35621 | 9.110954
2018-03-21 23:57 | 109088.5 | 1560.0008 | 5 | 12 | 3.068019 | -6.520107 | 2.893108 | 2.824913 | 12.35621 | 9.791771
2018-03-21 23:58 | 109124.1 | 1595.6767 | 5 | 12 | 2.999999 | -6.520078 | 2.893108 | 2.889513 | 12.35621 | 9.987925
2018-03-22 | 109244.2 | 120 | 6 | 12 | 3.6447 | 0 | 2.893108 | 2.889513 | 12.35621 | 9.987925
2018-03-22 00:02 | 109364.2 | 240.0008 | 6 | 12 | 3.66935 | 0 | 2.893108 | 2.889513 | 12.35621 | 9.987925
2018-03-22 00:03 | 109424.2 | 300.0023 | 6 | 12 | 3.675299 | 0 | 2.893108 | 2.889513 | 12.35621 | 9.987925
2018-03-22 00:03 | 109424.2 | 0.0025 | 7 | 13 | 3.675468 | 0 | 0 | 0 | 0 | 0
2018-03-22 00:05 | 109544.3 | 120.0009 | 2 | 13 | 4.104332 | 4.89011 | 0.1623876 | 0 | 0.6579707 | 0
2018-03-22 00:07 | 109664.3 | 240.0009 | 2 | 13 | 4.156511 | 4.890081 | 0.3253699 | 0 | 1.331544 | 0
2018-03-22 00:09 | 109784.3 | 360.0006 | 2 | 13 | 4.183888 | 4.890163 | 0.4883476 | 0 | 2.011425 | 0
2018-03-22 00:11 | 109904.3 | 480.0009 | 2 | 13 | 4.200123 | 4.822914 | 0.6511183 | 0 | 2.694011 | 0
2018-03-22 00:13 | 110024.3 | 600.0002 | 2 | 13 | 4.200187 | 4.496763 | 0.8064709 | 0 | 3.346516 | 0
2018-03-22 00:15 | 110144.3 | 720.0002 | 2 | 13 | 4.200102 | 4.153612 | 0.9506245 | 0 | 3.951984 | 0
2018-03-22 00:17 | 110264.3 | 840.0009 | 2 | 13 | 4.200149 | 3.812908 | 1.083372 | 0 | 4.509542 | 0
2018-03-22 00:19 | 110384.3 | 960.0001 | 2 | 13 | 4.200195 | 3.487411 | 1.204974 | 0 | 5.020291 | 0
2018-03-22 00:20 | 110472.1 | 1047.8392 | 2 | 13 | 4.200171 | 3.259991 | 1.287242 | 0 | 5.365829 | 0
2018-03-22 00:22 | 110592.1 | 120.0009 | 3 | 13 | 4.22299 | 3.259863 | 1.39551 | 0 | 5.821693 | 0
2018-03-22 00:24 | 110712.1 | 240.0001 | 3 | 13 | 4.250036 | 3.259905 | 1.504155 | 0 | 6.281947 | 0
2018-03-22 00:26 | 110832.1 | 360.0001 | 3 | 13 | 4.279036 | 3.25988 | 1.6128 | 0 | 6.745252 | 0
2018-03-22 00:28 | 110952.1 | 480.0017 | 3 | 13 | 4.310278 | 3.259844 | 1.721437 | 0 | 7.211792 | 0
2018-03-22 00:30 | 111072.1 | 600.0001 | 3 | 13 | 4.346086 | 3.259859 | 1.830071 | 0 | 7.681915 | 0
2018-03-22 00:32 | 111192.1 | 720.0009 | 3 | 13 | 4.386656 | 3.259859 | 1.938717 | 0 | 8.15627 | 0
2018-03-22 00:34 | 111312.1 | 840.0001 | 3 | 13 | 4.400204 | 2.895969 | 2.042844 | 0 | 8.614213 | 0
2018-03-22 00:36 | 111432.1 | 960.0004 | 3 | 13 | 4.400176 | 2.510836 | 2.132682 | 0 | 9.00952 | 0
2018-03-22 00:38 | 111552.1 | 1080.001 | 3 | 13 | 4.400148 | 2.192812 | 2.210913 | 0 | 9.353748 | 0
2018-03-22 00:40 | 111672.1 | 1200.0009 | 3 | 13 | 4.400126 | 1.923157 | 2.279387 | 0 | 9.65504 | 0
2018-03-22 00:42 | 111792.1 | 1320.001 | 3 | 13 | 4.400101 | 1.693927 | 2.339579 | 0 | 9.919893 | 0
2018-03-22 00:44 | 111912.1 | 1440.0009 | 3 | 13 | 4.400136 | 1.500638 | 2.39273 | 0 | 10.15377 | 0
2018-03-22 00:46 | 112032.1 | 1560.0002 | 3 | 13 | 4.400163 | 1.332923 | 2.439852 | 0 | 10.3611 | 0
2018-03-22 00:48 | 112152.1 | 1680.0001 | 3 | 13 | 4.400107 | 1.188656 | 2.481793 | 0 | 10.54565 | 0
2018-03-22 00:50 | 112272.1 | 1800.0001 | 3 | 13 | 4.400102 | 1.063354 | 2.519264 | 0 | 10.71052 | 0
2018-03-22 00:52 | 112392.1 | 1920.001 | 3 | 13 | 4.400032 | 0.9539299 | 2.552839 | 0 | 10.85826 | 0
2018-03-22 00:54 | 112512.1 | 2040.0001 | 3 | 13 | 4.399986 | 0.8577795 | 2.583025 | 0 | 10.99108 | 0
2018-03-22 00:56 | 112632.1 | 2160.001 | 3 | 13 | 4.400058 | 0.7757511 | 2.610241 | 0 | 11.11083 | 0
2018-03-22 00:58 | 112752.1 | 2280.0001 | 3 | 13 | 4.400032 | 0.7018337 | 2.63484 | 0 | 11.21907 | 0
2018-03-22 01:00 | 112872.1 | 2400.001 | 3 | 13 | 4.399995 | 0.637126 | 2.657139 | 0 | 11.31718 | 0
2018-03-22 01:02 | 112992.1 | 2520.0001 | 3 | 13 | 4.400061 | 0.5801191 | 2.677404 | 0 | 11.40635 | 0
2018-03-22 01:04 | 113112.1 | 2640.0002 | 3 | 13 | 4.400061 | 0.5298958 | 2.695867 | 0 | 11.48759 | 0
2018-03-22 01:06 | 113232.1 | 2760.0001 | 3 | 13 | 4.400004 | 0.4833269 | 2.71273 | 0 | 11.56178 | 0
2018-03-22 01:08 | 113352.1 | 2880.0009 | 3 | 13 | 4.400006 | 0.4429245 | 2.728164 | 0 | 11.62969 | 0
2018-03-22 01:10 | 113472.1 | 3000.0002 | 3 | 13 | 4.400023 | 0.4073105 | 2.742335 | 0 | 11.69205 | 0
2018-03-22 01:12 | 113592.1 | 3120.001 | 3 | 13 | 4.400004 | 0.374795 | 2.755366 | 0 | 11.74938 | 0
2018-03-22 01:14 | 113712.1 | 3240.0002 | 3 | 13 | 4.399994 | 0.3462296 | 2.767377 | 0 | 11.80223 | 0
2018-03-22 01:16 | 113832.1 | 3360.0009 | 3 | 13 | 4.400102 | 0.3191519 | 2.778453 | 0 | 11.85097 | 0
2018-03-22 01:18 | 113952.1 | 3480.001 | 3 | 13 | 4.39996 | 0.2895403 | 2.788584 | 0 | 11.89554 | 0
2018-03-22 01:20 | 114072.1 | 3600.001 | 3 | 13 | 4.400004 | 0.2637196 | 2.797818 | 0 | 11.93618 | 0
2018-03-22 01:22 | 114192.1 | 3720.0001 | 3 | 13 | 4.40001 | 0.2422428 | 2.806245 | 0 | 11.97325 | 0
2018-03-22 01:24 | 114312.1 | 3840.0002 | 3 | 13 | 4.400013 | 0.2246733 | 2.814015 | 0 | 12.00744 | 0
2018-03-22 01:26 | 114432.1 | 3960.001 | 3 | 13 | 4.400039 | 0.2093573 | 2.821233 | 0 | 12.0392 | 0
2018-03-22 01:28 | 114552.1 | 4080.0002 | 3 | 13 | 4.400026 | 0.1950779 | 2.82796 | 0 | 12.0688 | 0
2018-03-22 01:30 | 114672.1 | 4200.0009 | 3 | 13 | 4.400019 | 0.1828041 | 2.834255 | 0 | 12.0965 | 0
2018-03-22 01:32 | 114792.1 | 4320.0001 | 3 | 13 | 4.400066 | 0.1731215 | 2.840164 | 0 | 12.1225 | 0
2018-03-22 01:34 | 114912.1 | 4440.001 | 3 | 13 | 4.400043 | 0.1619644 | 2.84572 | 0 | 12.14694 | 0
2018-03-22 01:36 | 115032.1 | 4560.001 | 3 | 13 | 4.400017 | 0.1527004 | 2.850953 | 0 | 12.16997 | 0
2018-03-22 01:38 | 115152.1 | 4680.001 | 3 | 13 | 4.400005 | 0.1439915 | 2.855889 | 0 | 12.19169 | 0
2018-03-22 01:40 | 115272.1 | 4800.0009 | 3 | 13 | 4.400026 | 0.135951 | 2.860552 | 0 | 12.2122 | 0
2018-03-22 01:42 | 115392.1 | 4920.001 | 3 | 13 | 4.400021 | 0.1286612 | 2.864956 | 0 | 12.23158 | 0
2018-03-22 01:44 | 115512.1 | 5040.0009 | 3 | 13 | 4.400081 | 0.122694 | 2.86912 | 0 | 12.2499 | 0
2018-03-22 01:46 | 115632.1 | 5160.0009 | 3 | 13 | 4.399959 | 0.1146832 | 2.873059 | 0 | 12.26724 | 0
2018-03-22 01:48 | 115752.1 | 5280.001 | 3 | 13 | 4.400033 | 0.1089268 | 2.876787 | 0 | 12.28364 | 0
2018-03-22 01:50 | 115872.1 | 5400.0001 | 3 | 13 | 4.399997 | 0.1032467 | 2.880317 | 0 | 12.29917 | 0
2018-03-22 01:52 | 115992.1 | 5520.0002 | 3 | 13 | 4.399999 | 0.0982933 | 2.883666 | 0 | 12.31391 | 0
2018-03-22 01:54 | 116112.1 | 5640.0001 | 3 | 13 | 4.40001 | 0.09330559 | 2.886837 | 0 | 12.32786 | 0
2018-03-22 01:56 | 116232.1 | 5760.0002 | 3 | 13 | 4.399966 | 0.0872097 | 2.889848 | 0 | 12.34111 | 0
2018-03-22 01:58 | 116339.5 | 5867.4104 | 3 | 13 | 4.399953 | 0.08149529 | 2.892388 | 0 | 12.35228 | 0
2018-03-22 02:00 | 116459.6 | 120.0009 | 4 | 13 | 4.3913 | 0 | 2.892388 | 0 | 12.35228 | 0
2018-03-22 02:02 | 116579.6 | 240.0001 | 4 | 13 | 4.390442 | 0 | 2.892388 | 0 | 12.35228 | 0
2018-03-22 02:03 | 116639.6 | 300.0016 | 4 | 13 | 4.390141 | 0 | 2.892388 | 0 | 12.35228 | 0
2018-03-22 02:05 | 116759.7 | 120.0001 | 5 | 13 | 3.772939 | -6.520142 | 2.892388 | 0.2173044 | 12.35228 | 0.8314264
2018-03-22 02:07 | 116879.7 | 240.0001 | 5 | 13 | 3.720296 | -6.520152 | 2.892388 | 0.4346159 | 12.35228 | 1.645968
2018-03-22 02:09 | 116999.7 | 360.0001 | 5 | 13 | 3.654414 | -6.520191 | 2.892388 | 0.651923 | 12.35228 | 2.447374
2018-03-22 02:11 | 117119.7 | 480.0001 | 5 | 13 | 3.585667 | -6.520133 | 2.892388 | 0.8692313 | 12.35228 | 3.234049
2018-03-22 02:13 | 117239.7 | 600.001 | 5 | 13 | 3.519866 | -6.520135 | 2.892388 | 1.08654 | 12.35228 | 4.006014
2018-03-22 02:15 | 117359.7 | 720.0001 | 5 | 13 | 3.460462 | -6.520095 | 2.892388 | 1.303835 | 12.35228 | 4.764239
2018-03-22 02:17 | 117479.7 | 840.0009 | 5 | 13 | 3.409926 | -6.520161 | 2.892388 | 1.521123 | 12.35228 | 5.510477
2018-03-22 02:19 | 117599.7 | 960.0009 | 5 | 13 | 3.36656 | -6.520115 | 2.892388 | 1.738409 | 12.35228 | 6.246599
2018-03-22 02:21 | 117719.7 | 1080.0009 | 5 | 13 | 3.326531 | -6.520133 | 2.892388 | 1.955712 | 12.35228 | 6.973761
2018-03-22 02:23 | 117839.7 | 1200.001 | 5 | 13 | 3.288099 | -6.520137 | 2.892388 | 2.173026 | 12.35228 | 7.69247
2018-03-22 02:25 | 117959.7 | 1320.0001 | 5 | 13 | 3.247597 | -6.520082 | 2.892388 | 2.390336 | 12.35228 | 8.402747
2018-03-22 02:27 | 118079.7 | 1440.001 | 5 | 13 | 3.195081 | -6.520082 | 2.892388 | 2.607645 | 12.35228 | 9.103151
2018-03-22 02:29 | 118199.7 | 1560.0001 | 5 | 13 | 3.089714 | -6.520073 | 2.892388 | 2.824952 | 12.35228 | 9.787935
2018-03-22 02:30 | 118246.7 | 1607.0624 | 5 | 13 | 2.99999 | -6.520117 | 2.892388 | 2.910176 | 12.35228 | 10.04779
2018-03-22 02:32 | 118366.8 | 120 | 6 | 13 | 3.636721 | 0 | 2.892388 | 2.910181 | 12.35228 | 10.0478
2018-03-22 02:34 | 118486.8 | 240 | 6 | 13 | 3.662749 | 0 | 2.892388 | 2.910181 | 12.35228 | 10.0478
2018-03-22 02:35 | 118546.8 | 300.0023 | 6 | 13 | 3.669141 | 0 | 2.892388 | 2.910181 | 12.35228 | 10.0478
2018-03-22 02:35 | 118546.8 | 0.0024 | 7 | 14 | 3.669072 | 0 | 0 | 0 | 0 | 0
2018-03-22 02:37 | 118666.9 | 120.0009 | 2 | 14 | 4.093023 | 4.890127 | 0.1623843 | 1.229e-09 | 0.6561927 | 4.51e-09
2018-03-22 02:39 | 118786.8 | 240.0001 | 2 | 14 | 4.150478 | 4.890156 | 0.3253694 | 1.229e-09 | 1.328319 | 4.51e-09
2018-03-22 02:41 | 118906.9 | 360.0009 | 2 | 14 | 4.1852 | 4.890152 | 0.4883502 | 1.229e-09 | 2.007849 | 4.51e-09
2018-03-22 02:43 | 119026.9 | 480.0009 | 2 | 14 | 4.200146 | 4.736122 | 0.6501999 | 1.229e-09 | 2.686945 | 4.51e-09
2018-03-22 02:45 | 119146.9 | 600.001 | 2 | 14 | 4.20014 | 4.409834 | 0.8026485 | 1.229e-09 | 3.327252 | 4.51e-09
2018-03-22 02:47 | 119266.8 | 720.0001 | 2 | 14 | 4.200192 | 4.073397 | 0.9440051 | 1.229e-09 | 3.920973 | 4.51e-09
2018-03-22 02:49 | 119386.8 | 840.0001 | 2 | 14 | 4.200085 | 3.746748 | 1.07428 | 1.229e-09 | 4.468147 | 4.51e-09
2018-03-22 02:51 | 119506.9 | 960.0017 | 2 | 14 | 4.200191 | 3.441198 | 1.193997 | 1.229e-09 | 4.970976 | 4.51e-09
2018-03-22 02:52 | 119580.7 | 1033.8392 | 2 | 14 | 4.20016 | 3.259989 | 1.262679 | 1.229e-09 | 5.259449 | 4.51e-09
2018-03-22 02:54 | 119700.7 | 120.0009 | 3 | 14 | 4.22238 | 3.259836 | 1.370941 | 1.229e-09 | 5.715258 | 4.51e-09
2018-03-22 02:56 | 119820.7 | 240.0001 | 3 | 14 | 4.248399 | 3.259928 | 1.479592 | 1.229e-09 | 6.17542 | 4.51e-09
2018-03-22 02:58 | 119940.7 | 360.0009 | 3 | 14 | 4.276203 | 3.259876 | 1.58824 | 1.229e-09 | 6.638491 | 4.51e-09
2018-03-22 03:00 | 120060.7 | 480.0009 | 3 | 14 | 4.306112 | 3.259869 | 1.69689 | 1.229e-09 | 7.104706 | 4.51e-09
2018-03-22 03:02 | 120180.7 | 600.0001 | 3 | 14 | 4.338161 | 3.259861 | 1.805537 | 1.229e-09 | 7.574271 | 4.51e-09
2018-03-22 03:04 | 120300.7 | 720.0002 | 3 | 14 | 4.373068 | 3.260254 | 1.914175 | 1.229e-09 | 8.047429 | 4.51e-09
2018-03-22 03:06 | 120420.7 | 840.0001 | 3 | 14 | 4.400201 | 3.109102 | 2.022078 | 1.229e-09 | 8.521137 | 4.51e-09
2018-03-22 03:08 | 120540.7 | 960.0009 | 3 | 14 | 4.400156 | 2.713076 | 2.118845 | 1.229e-09 | 8.946929 | 4.51e-09
2018-03-22 03:10 | 120660.7 | 1080.001 | 3 | 14 | 4.400206 | 2.37603 | 2.203498 | 1.229e-09 | 9.319418 | 4.51e-09
2018-03-22 03:12 | 120780.7 | 1200.0009 | 3 | 14 | 4.400188 | 2.081121 | 2.277643 | 1.229e-09 | 9.645665 | 4.51e-09
2018-03-22 03:14 | 120900.7 | 1320.0009 | 3 | 14 | 4.400096 | 1.826631 | 2.342668 | 1.229e-09 | 9.931786 | 4.51e-09
2018-03-22 03:16 | 121020.7 | 1440.0001 | 3 | 14 | 4.400074 | 1.601904 | 2.399787 | 1.229e-09 | 10.18312 | 4.51e-09
2018-03-22 03:18 | 121140.7 | 1560.0009 | 3 | 14 | 4.400113 | 1.399261 | 2.44972 | 1.229e-09 | 10.40283 | 4.51e-09
2018-03-22 03:20 | 121260.7 | 1680.0006 | 3 | 14 | 4.40006 | 1.222889 | 2.49336 | 1.229e-09 | 10.59485 | 4.51e-09
2018-03-22 03:22 | 121380.7 | 1800.0001 | 3 | 14 | 4.400112 | 1.077623 | 2.53161 | 1.229e-09 | 10.76315 | 4.51e-09
2018-03-22 03:24 | 121500.7 | 1920.0009 | 3 | 14 | 4.400046 | 0.9590569 | 2.565495 | 1.229e-09 | 10.91225 | 4.51e-09
2018-03-22 03:26 | 121620.7 | 2040.0001 | 3 | 14 | 4.40006 | 0.8606358 | 2.595783 | 1.229e-09 | 11.04552 | 4.51e-09
2018-03-22 03:28 | 121740.7 | 2160.0002 | 3 | 14 | 4.400083 | 0.7763195 | 2.623006 | 1.229e-09 | 11.1653 | 4.51e-09
2018-03-22 03:30 | 121860.7 | 2280.0001 | 3 | 14 | 4.400027 | 0.7008858 | 2.647588 | 1.229e-09 | 11.27346 | 4.51e-09
2018-03-22 03:32 | 121980.7 | 2400.0002 | 3 | 14 | 4.400091 | 0.6378508 | 2.669868 | 1.229e-09 | 11.37149 | 4.51e-09
2018-03-22 03:34 | 122100.7 | 2520.0002 | 3 | 14 | 4.400017 | 0.5798168 | 2.690139 | 1.229e-09 | 11.46069 | 4.51e-09
2018-03-22 03:36 | 122220.7 | 2640.0001 | 3 | 14 | 4.399995 | 0.5295792 | 2.708629 | 1.229e-09 | 11.54205 | 4.51e-09
2018-03-22 03:38 | 122340.7 | 2760.001 | 3 | 14 | 4.400042 | 0.4857769 | 2.725551 | 1.229e-09 | 11.6165 | 4.51e-09
2018-03-22 03:40 | 122460.7 | 2880.0009 | 3 | 14 | 4.400028 | 0.4464493 | 2.741074 | 1.229e-09 | 11.6848 | 4.51e-09
2018-03-22 03:42 | 122580.7 | 3000.0009 | 3 | 14 | 4.40003 | 0.4113922 | 2.75535 | 1.229e-09 | 11.74762 | 4.51e-09
2018-03-22 03:44 | 122700.7 | 3120.0001 | 3 | 14 | 4.399953 | 0.3779955 | 2.768506 | 1.229e-09 | 11.80551 | 4.51e-09
2018-03-22 03:46 | 122820.7 | 3240.0002 | 3 | 14 | 4.400059 | 0.3502312 | 2.780662 | 1.229e-09 | 11.85899 | 4.51e-09
2018-03-22 03:48 | 122940.7 | 3360.0006 | 3 | 14 | 4.399931 | 0.3232927 | 2.791906 | 1.229e-09 | 11.90847 | 4.51e-09
2018-03-22 03:50 | 123060.7 | 3480.0001 | 3 | 14 | 4.399901 | 0.2995586 | 2.802332 | 1.229e-09 | 11.95434 | 4.51e-09
2018-03-22 03:52 | 123180.7 | 3600.0002 | 3 | 14 | 4.39999 | 0.280035 | 2.812018 | 1.229e-09 | 11.99696 | 4.51e-09
2018-03-22 03:54 | 123300.7 | 3720.0001 | 3 | 14 | 4.400024 | 0.2609749 | 2.821025 | 1.229e-09 | 12.03659 | 4.51e-09
2018-03-22 03:56 | 123420.7 | 3840.0002 | 3 | 14 | 4.399984 | 0.2425232 | 2.829417 | 1.229e-09 | 12.07351 | 4.51e-09
2018-03-22 03:58 | 123540.7 | 3960.001 | 3 | 14 | 4.399997 | 0.2223978 | 2.837177 | 1.229e-09 | 12.10766 | 4.51e-09
2018-03-22 04:00 | 123660.7 | 4080.0002 | 3 | 14 | 4.39994 | 0.2039862 | 2.844301 | 1.229e-09 | 12.13901 | 4.51e-09
2018-03-22 04:02 | 123780.7 | 4200.0006 | 3 | 14 | 4.400033 | 0.1881008 | 2.850829 | 1.229e-09 | 12.16773 | 4.51e-09
2018-03-22 04:04 | 123900.7 | 4320.0001 | 3 | 14 | 4.399978 | 0.1734829 | 2.856858 | 1.229e-09 | 12.19425 | 4.51e-09
2018-03-22 04:06 | 124020.7 | 4440.0002 | 3 | 14 | 4.400006 | 0.1628752 | 2.862477 | 1.229e-09 | 12.21898 | 4.51e-09
2018-03-22 04:08 | 124140.7 | 4560.0001 | 3 | 14 | 4.400011 | 0.152956 | 2.86774 | 1.229e-09 | 12.24214 | 4.51e-09
2018-03-22 04:10 | 124260.7 | 4680.0002 | 3 | 14 | 4.399999 | 0.1437798 | 2.872685 | 1.229e-09 | 12.26389 | 4.51e-09
2018-03-22 04:12 | 124380.7 | 4800.0009 | 3 | 14 | 4.399988 | 0.136013 | 2.877342 | 1.229e-09 | 12.28438 | 4.51e-09
2018-03-22 04:14 | 124500.7 | 4920.0002 | 3 | 14 | 4.400024 | 0.1286135 | 2.881739 | 1.229e-09 | 12.30373 | 4.51e-09
2018-03-22 04:16 | 124620.7 | 5040.0001 | 3 | 14 | 4.400075 | 0.1223497 | 2.885896 | 1.229e-09 | 12.32202 | 4.51e-09
2018-03-22 04:18 | 124740.7 | 5160.0002 | 3 | 14 | 4.399999 | 0.1148548 | 2.889834 | 1.229e-09 | 12.33935 | 4.51e-09
2018-03-22 04:20 | 124860.7 | 5280.001 | 3 | 14 | 4.399995 | 0.108058 | 2.893559 | 1.229e-09 | 12.35574 | 4.51e-09
2018-03-22 04:22 | 124980.7 | 5400.0001 | 3 | 14 | 4.399977 | 0.1030064 | 2.897092 | 1.229e-09 | 12.37129 | 4.51e-09
2018-03-22 04:24 | 125100.7 | 5520.0009 | 3 | 14 | 4.399976 | 0.09791183 | 2.900443 | 1.229e-09 | 12.38603 | 4.51e-09
2018-03-22 04:26 | 125220.7 | 5640.001 | 3 | 14 | 4.400017 | 0.09323692 | 2.903627 | 1.229e-09 | 12.40004 | 4.51e-09
2018-03-22 04:28 | 125340.7 | 5760.0009 | 3 | 14 | 4.400029 | 0.08892536 | 2.906653 | 1.229e-09 | 12.41335 | 4.51e-09
2018-03-22 04:30 | 125460.7 | 5880.0001 | 3 | 14 | 4.400045 | 0.0848484 | 2.909527 | 1.229e-09 | 12.426 | 4.51e-09
2018-03-22 04:31 | 125508.2 | 5927.5024 | 3 | 14 | 4.399978 | 0.08149719 | 2.910627 | 1.229e-09 | 12.43084 | 4.51e-09
2018-03-22 04:33 | 125628.2 | 119.9999 | 4 | 14 | 4.391228 | 0 | 2.910627 | 1.229e-09 | 12.43084 | 4.51e-09
2018-03-22 04:35 | 125748.2 | 239.9999 | 4 | 14 | 4.390263 | 0 | 2.910627 | 1.229e-09 | 12.43084 | 4.51e-09
2018-03-22 04:36 | 125808.2 | 300.0014 | 4 | 14 | 4.389946 | 0 | 2.910627 | 1.229e-09 | 12.43084 | 4.51e-09
2018-03-22 04:38 | 125928.3 | 120.0008 | 5 | 14 | 3.79066 | -6.520026 | 2.910627 | 0.2172983 | 12.43084 | 0.8349708
2018-03-22 04:40 | 126048.3 | 240.0001 | 5 | 14 | 3.73503 | -6.520051 | 2.910627 | 0.4346116 | 12.43084 | 1.653037
2018-03-22 04:42 | 126168.3 | 360.0008 | 5 | 14 | 3.66386 | -6.520072 | 2.910627 | 0.6519126 | 12.43084 | 2.457047
2018-03-22 04:44 | 126288.3 | 480.0001 | 5 | 14 | 3.588804 | -6.520098 | 2.910627 | 0.869222 | 12.43084 | 3.245059
2018-03-22 04:46 | 126408.3 | 600.0005 | 5 | 14 | 3.517129 | -6.52006 | 2.910627 | 1.086525 | 12.43084 | 4.017024
2018-03-22 04:48 | 126528.3 | 720.0008 | 5 | 14 | 3.455633 | -6.520095 | 2.910627 | 1.303812 | 12.43084 | 4.774371
2018-03-22 04:50 | 126648.3 | 840 | 5 | 14 | 3.404449 | -6.520122 | 2.910627 | 1.521097 | 12.43084 | 5.519495
2018-03-22 04:52 | 126768.3 | 960 | 5 | 14 | 3.360702 | -6.520073 | 2.910627 | 1.738393 | 12.43084 | 6.254435
2018-03-22 04:54 | 126888.3 | 1080.0005 | 5 | 14 | 3.320878 | -6.520066 | 2.910627 | 1.955704 | 12.43084 | 6.980366
2018-03-22 04:56 | 127008.3 | 1200.0008 | 5 | 14 | 3.282678 | -6.520072 | 2.910627 | 2.173014 | 12.43084 | 7.697858
2018-03-22 04:58 | 127128.3 | 1320.0008 | 5 | 14 | 3.241081 | -6.520087 | 2.910627 | 2.39032 | 12.43084 | 8.406806
2018-03-22 05:00 | 127248.3 | 1440.0008 | 5 | 14 | 3.187748 | -6.520142 | 2.910627 | 2.607624 | 12.43084 | 9.10564
2018-03-22 05:02 | 127368.3 | 1560.0008 | 5 | 14 | 3.081196 | -6.520095 | 2.910627 | 2.824936 | 12.43084 | 9.788709
2018-03-22 05:03 | 127411.3 | 1602.9359 | 5 | 14 | 2.999998 | -6.520068 | 2.910627 | 2.902682 | 12.43084 | 10.02538
2018-03-22 05:05 | 127531.3 | 119.9998 | 6 | 14 | 3.640329 | 0 | 2.910627 | 2.902682 | 12.43084 | 10.02538
2018-03-22 05:07 | 127651.3 | 240.0006 | 6 | 14 | 3.665681 | 0 | 2.910627 | 2.902682 | 12.43084 | 10.02538
2018-03-22 05:08 | 127711.3 | 300.0013 | 6 | 14 | 3.671883 | 0 | 2.910627 | 2.902682 | 12.43084 | 10.02538
2018-03-22 05:08 | 127711.3 | 0.0025 | 7 | 15 | 3.67184 | 0 | 0 | 0 | 0 | 0
2018-03-22 05:10 | 127831.4 | 120.0001 | 2 | 15 | 4.09778 | 4.889908 | 0.1623859 | 7.44e-10 | 0.6570052 | 2.732e-09
2018-03-22 05:12 | 127951.4 | 240.0001 | 2 | 15 | 4.150632 | 4.890118 | 0.3253693 | 7.44e-10 | 1.329553 | 2.732e-09
2018-03-22 05:14 | 128071.4 | 360.0001 | 2 | 15 | 4.179685 | 4.890156 | 0.4883505 | 7.44e-10 | 2.008641 | 2.732e-09
2018-03-22 05:16 | 128191.4 | 480.0001 | 2 | 15 | 4.200238 | 4.877073 | 0.6513284 | 7.44e-10 | 2.691562 | 2.732e-09
2018-03-22 05:18 | 128311.4 | 600.0001 | 2 | 15 | 4.20015 | 4.536329 | 0.8081429 | 7.44e-10 | 3.350209 | 2.732e-09
2018-03-22 05:20 | 128431.4 | 720.0009 | 2 | 15 | 4.200171 | 4.188412 | 0.9535165 | 7.44e-10 | 3.960801 | 2.732e-09
2018-03-22 05:22 | 128551.4 | 840.0001 | 2 | 15 | 4.200105 | 3.843977 | 1.08734 | 7.44e-10 | 4.522881 | 2.732e-09
2018-03-22 05:24 | 128671.4 | 960.0009 | 2 | 15 | 4.20015 | 3.515415 | 1.209928 | 7.44e-10 | 5.037772 | 2.732e-09
2018-03-22 05:25 | 128768.8 | 1057.4553 | 2 | 15 | 4.200182 | 3.259998 | 1.301576 | 7.44e-10 | 5.422706 | 2.732e-09
2018-03-22 05:27 | 128888.9 | 120.0009 | 3 | 15 | 4.223106 | 3.25997 | 1.409841 | 7.44e-10 | 5.878563 | 2.732e-09
2018-03-22 05:29 | 129008.9 | 240.0009 | 3 | 15 | 4.250197 | 3.259804 | 1.518491 | 7.44e-10 | 6.338859 | 2.732e-09
2018-03-22 05:31 | 129128.9 | 360.0009 | 3 | 15 | 4.279428 | 3.259811 | 1.627138 | 7.44e-10 | 6.802202 | 2.732e-09
2018-03-22 05:33 | 129248.9 | 480.0002 | 3 | 15 | 4.310719 | 3.259848 | 1.735787 | 7.44e-10 | 7.268836 | 2.732e-09
2018-03-22 05:35 | 129368.9 | 600.0009 | 3 | 15 | 4.34618 | 3.259844 | 1.844439 | 7.44e-10 | 7.739077 | 2.732e-09
2018-03-22 05:37 | 129488.9 | 720.0006 | 3 | 15 | 4.386606 | 3.260155 | 1.953084 | 7.44e-10 | 8.213427 | 2.732e-09
2018-03-22 05:39 | 129608.9 | 840.0001 | 3 | 15 | 4.400174 | 2.892138 | 2.057139 | 7.44e-10 | 8.671055 | 2.732e-09
2018-03-22 05:41 | 129728.9 | 960.0002 | 3 | 15 | 4.400167 | 2.50563 | 2.146807 | 7.44e-10 | 9.065612 | 2.732e-09
2018-03-22 05:43 | 129848.9 | 1080.0009 | 3 | 15 | 4.400124 | 2.188852 | 2.224882 | 7.44e-10 | 9.409154 | 2.732e-09
2018-03-22 05:45 | 129968.9 | 1200.0009 | 3 | 15 | 4.400116 | 1.920477 | 2.293235 | 7.44e-10 | 9.709914 | 2.732e-09
2018-03-22 05:47 | 130088.9 | 1320.001 | 3 | 15 | 4.400149 | 1.69172 | 2.353315 | 7.44e-10 | 9.974274 | 2.732e-09
2018-03-22 05:49 | 130208.9 | 1440.0002 | 3 | 15 | 4.400078 | 1.495135 | 2.406349 | 7.44e-10 | 10.20763 | 2.732e-09
2018-03-22 05:51 | 130328.9 | 1560.001 | 3 | 15 | 4.400146 | 1.328763 | 2.45334 | 7.44e-10 | 10.41439 | 2.732e-09
2018-03-22 05:53 | 130448.9 | 1680.0001 | 3 | 15 | 4.400033 | 1.182977 | 2.495134 | 7.44e-10 | 10.59829 | 2.732e-09
2018-03-22 05:55 | 130568.9 | 1800.0009 | 3 | 15 | 4.400056 | 1.058428 | 2.532451 | 7.44e-10 | 10.76249 | 2.732e-09
2018-03-22 05:57 | 130688.9 | 1920.0006 | 3 | 15 | 4.400024 | 0.9491816 | 2.565877 | 7.44e-10 | 10.90957 | 2.732e-09
2018-03-22 05:59 | 130808.9 | 2040.0001 | 3 | 15 | 4.400007 | 0.8535318 | 2.595912 | 7.44e-10 | 11.04172 | 2.732e-09
2018-03-22 06:01 | 130928.9 | 2160.0006 | 3 | 15 | 4.4001 | 0.7717409 | 2.622969 | 7.44e-10 | 11.16077 | 2.732e-09
2018-03-22 06:03 | 131048.9 | 2280.0009 | 3 | 15 | 4.400036 | 0.6980438 | 2.64742 | 7.44e-10 | 11.26836 | 2.732e-09
2018-03-22 06:05 | 131168.9 | 2400.001 | 3 | 15 | 4.400083 | 0.6338758 | 2.669575 | 7.44e-10 | 11.36584 | 2.732e-09
2018-03-22 06:07 | 131288.9 | 2520.0007 | 3 | 15 | 4.400101 | 0.5770502 | 2.689703 | 7.44e-10 | 11.45441 | 2.732e-09
2018-03-22 06:09 | 131408.9 | 2640.0009 | 3 | 15 | 4.399975 | 0.5241661 | 2.708036 | 7.44e-10 | 11.53507 | 2.732e-09
2018-03-22 06:11 | 131528.9 | 2760.0001 | 3 | 15 | 4.400043 | 0.4796715 | 2.724781 | 7.44e-10 | 11.60875 | 2.732e-09
2018-03-22 06:13 | 131648.9 | 2880.0002 | 3 | 15 | 4.399975 | 0.4392357 | 2.740108 | 7.44e-10 | 11.67619 | 2.732e-09
2018-03-22 06:15 | 131768.9 | 3000.001 | 3 | 15 | 4.400046 | 0.4041862 | 2.754179 | 7.44e-10 | 11.73811 | 2.732e-09
2018-03-22 06:17 | 131888.9 | 3120.0001 | 3 | 15 | 4.400054 | 0.372632 | 2.767124 | 7.44e-10 | 11.79506 | 2.732e-09
2018-03-22 06:19 | 132008.9 | 3240.0002 | 3 | 15 | 4.400022 | 0.3442011 | 2.779062 | 7.44e-10 | 11.84759 | 2.732e-09
2018-03-22 06:21 | 132128.9 | 3360.001 | 3 | 15 | 4.400008 | 0.3181934 | 2.790091 | 7.44e-10 | 11.89612 | 2.732e-09
2018-03-22 06:23 | 132248.9 | 3480.0002 | 3 | 15 | 4.40004 | 0.2949743 | 2.800302 | 7.44e-10 | 11.94105 | 2.732e-09
2018-03-22 06:25 | 132368.9 | 3600.001 | 3 | 15 | 4.399947 | 0.2692423 | 2.809718 | 7.44e-10 | 11.98248 | 2.732e-09
2018-03-22 06:27 | 132488.9 | 3720.0002 | 3 | 15 | 4.400056 | 0.246913 | 2.818338 | 7.44e-10 | 12.0204 | 2.732e-09
2018-03-22 06:29 | 132608.9 | 3840.0002 | 3 | 15 | 4.400065 | 0.2266045 | 2.826205 | 7.44e-10 | 12.05502 | 2.732e-09
2018-03-22 06:31 | 132728.9 | 3960.0001 | 3 | 15 | 4.39999 | 0.2082434 | 2.833429 | 7.44e-10 | 12.08681 | 2.732e-09
2018-03-22 06:33 | 132848.9 | 4080.0002 | 3 | 15 | 4.400042 | 0.194088 | 2.840127 | 7.44e-10 | 12.11628 | 2.732e-09
2018-03-22 06:35 | 132968.9 | 4200.0009 | 3 | 15 | 4.400009 | 0.1810675 | 2.846375 | 7.44e-10 | 12.14377 | 2.732e-09
2018-03-22 06:37 | 133088.9 | 4320.0009 | 3 | 15 | 4.400007 | 0.1696663 | 2.852214 | 7.44e-10 | 12.16946 | 2.732e-09
2018-03-22 06:39 | 133208.9 | 4440.0001 | 3 | 15 | 4.400013 | 0.1603203 | 2.857698 | 7.44e-10 | 12.19359 | 2.732e-09
2018-03-22 06:41 | 133328.9 | 4560.0009 | 3 | 15 | 4.400049 | 0.1508656 | 2.862856 | 7.44e-10 | 12.21628 | 2.732e-09
2018-03-22 06:43 | 133448.9 | 4680.001 | 3 | 15 | 4.400002 | 0.1415949 | 2.867714 | 7.44e-10 | 12.23766 | 2.732e-09
2018-03-22 06:45 | 133568.9 | 4800.0001 | 3 | 15 | 4.400005 | 0.1337547 | 2.872298 | 7.44e-10 | 12.25783 | 2.732e-09
2018-03-22 06:47 | 133688.9 | 4920.0009 | 3 | 15 | 4.400027 | 0.1268139 | 2.876633 | 7.44e-10 | 12.2769 | 2.732e-09
2018-03-22 06:49 | 133808.9 | 5040.0001 | 3 | 15 | 4.400043 | 0.1200981 | 2.880736 | 7.44e-10 | 12.29496 | 2.732e-09
2018-03-22 06:51 | 133928.9 | 5160.0009 | 3 | 15 | 4.40002 | 0.1140728 | 2.884614 | 7.44e-10 | 12.31202 | 2.732e-09
2018-03-22 06:53 | 134048.9 | 5280.001 | 3 | 15 | 4.400069 | 0.1083937 | 2.88829 | 7.44e-10 | 12.3282 | 2.732e-09
2018-03-22 06:55 | 134168.9 | 5400.0009 | 3 | 15 | 4.400014 | 0.1015692 | 2.891771 | 7.44e-10 | 12.34351 | 2.732e-09
2018-03-22 06:57 | 134288.9 | 5520.001 | 3 | 15 | 4.400031 | 0.09661484 | 2.895066 | 7.44e-10 | 12.35801 | 2.732e-09
2018-03-22 06:59 | 134408.9 | 5640.0001 | 3 | 15 | 4.399944 | 0.09060669 | 2.898191 | 7.44e-10 | 12.37176 | 2.732e-09
2018-03-22 07:01 | 134528.9 | 5760.0009 | 3 | 15 | 4.39998 | 0.08680344 | 2.90116 | 7.44e-10 | 12.38482 | 2.732e-09
2018-03-22 07:03 | 134648.9 | 5880.0009 | 3 | 15 | 4.400052 | 0.08304024 | 2.903981 | 7.44e-10 | 12.39723 | 2.732e-09
2018-03-22 07:03 | 134654.2 | 5885.3521 | 3 | 15 | 4.399963 | 0.08149719 | 2.904104 | 7.44e-10 | 12.39778 | 2.732e-09
2018-03-22 07:05 | 134774.2 | 119.9999 | 4 | 15 | 4.391293 | 0 | 2.904104 | 7.44e-10 | 12.39778 | 2.732e-09
2018-03-22 07:07 | 134894.2 | 240.0007 | 4 | 15 | 4.390385 | 0 | 2.904104 | 7.44e-10 | 12.39778 | 2.732e-09
2018-03-22 07:08 | 134954.2 | 300.0022 | 4 | 15 | 4.390028 | 0 | 2.904104 | 7.44e-10 | 12.39778 | 2.732e-09
2018-03-22 07:10 | 135074.3 | 120 | 5 | 15 | 3.782215 | -6.520189 | 2.904104 | 0.2172998 | 12.39778 | 0.8339274
2018-03-22 07:12 | 135194.3 | 240.0008 | 5 | 15 | 3.721586 | -6.520127 | 2.904104 | 0.4346102 | 12.39778 | 1.649603
2018-03-22 07:14 | 135314.3 | 360.0001 | 5 | 15 | 3.653651 | -6.520097 | 2.904104 | 0.6519194 | 12.39778 | 2.451017
2018-03-22 07:16 | 135434.3 | 480.0008 | 5 | 15 | 3.584464 | -6.520105 | 2.904104 | 0.8692297 | 12.39778 | 3.237472
2018-03-22 07:18 | 135554.3 | 600.0008 | 5 | 15 | 3.51797 | -6.520155 | 2.904104 | 1.086523 | 12.39778 | 4.009041
2018-03-22 07:20 | 135674.3 | 720.0004 | 5 | 15 | 3.458102 | -6.520139 | 2.904104 | 1.303805 | 12.39778 | 4.766771
2018-03-22 07:22 | 135794.3 | 840.0008 | 5 | 15 | 3.407701 | -6.520102 | 2.904104 | 1.521088 | 12.39778 | 5.512519
2018-03-22 07:24 | 135914.3 | 960.0008 | 5 | 15 | 3.364163 | -6.520073 | 2.904104 | 1.738402 | 12.39778 | 6.248243
2018-03-22 07:26 | 136034.3 | 1080.0009 | 5 | 15 | 3.32459 | -6.520093 | 2.904104 | 1.955714 | 12.39778 | 6.974975
2018-03-22 07:28 | 136154.3 | 1200.0008 | 5 | 15 | 3.285713 | -6.520129 | 2.904104 | 2.17302 | 12.39778 | 7.693218
2018-03-22 07:30 | 136274.3 | 1320.0001 | 5 | 15 | 3.244684 | -6.520078 | 2.904104 | 2.39033 | 12.39778 | 8.402867
2018-03-22 07:32 | 136394.3 | 1440.0008 | 5 | 15 | 3.192488 | -6.520139 | 2.904104 | 2.607643 | 12.39778 | 9.102684
2018-03-22 07:34 | 136514.3 | 1560.0008 | 5 | 15 | 3.087893 | -6.519925 | 2.904104 | 2.824954 | 12.39778 | 9.78696
2018-03-22 07:35 | 136560.2 | 1605.8151 | 5 | 15 | 2.999993 | -6.520155 | 2.904104 | 2.907921 | 12.39778 | 10.03984
2018-03-22 07:37 | 136680.2 | 120.0008 | 6 | 15 | 3.638082 | 0 | 2.904104 | 2.907929 | 12.39778 | 10.03987
2018-03-22 07:39 | 136800.2 | 240.0007 | 6 | 15 | 3.663791 | 0 | 2.904104 | 2.907929 | 12.39778 | 10.03987
2018-03-22 07:40 | 136860.2 | 300.0022 | 6 | 15 | 3.670097 | 0 | 2.904104 | 2.907929 | 12.39778 | 10.03987
2018-03-22 07:40 | 136860.2 | 0.0024 | 7 | 16 | 3.669704 | 0 | 0 | 0 | 0 | 0
2018-03-22 07:42 | 136980.3 | 120 | 2 | 16 | 4.094509 | 4.890116 | 0.1623674 | 5.345e-09 | 0.6564832 | 1.9616e-08
2018-03-22 07:44 | 137100.3 | 240.0008 | 2 | 16 | 4.147165 | 4.890135 | 0.325331 | 5.345e-09 | 1.328384 | 1.9616e-08
2018-03-22 07:46 | 137220.3 | 360.0008 | 2 | 16 | 4.178551 | 4.890129 | 0.4883097 | 5.345e-09 | 2.007038 | 1.9616e-08
2018-03-22 07:48 | 137340.3 | 480 | 2 | 16 | 4.200185 | 4.824785 | 0.6511281 | 5.345e-09 | 2.689388 | 1.9616e-08
2018-03-22 07:50 | 137460.3 | 600 | 2 | 16 | 4.200165 | 4.431744 | 0.8053276 | 5.345e-09 | 3.337053 | 1.9616e-08
2018-03-22 07:52 | 137580.3 | 720.0005 | 2 | 16 | 4.200152 | 4.050499 | 0.9465919 | 5.345e-09 | 3.930387 | 1.9616e-08
2018-03-22 07:54 | 137700.3 | 840.0001 | 2 | 16 | 4.200141 | 3.710865 | 1.075859 | 5.345e-09 | 4.473331 | 1.9616e-08
2018-03-22 07:56 | 137820.3 | 960.0008 | 2 | 16 | 4.200183 | 3.398355 | 1.194255 | 5.345e-09 | 4.97061 | 1.9616e-08
2018-03-22 07:57 | 137876.6 | 1016.2823 | 2 | 16 | 4.200161 | 3.259998 | 1.246279 | 5.345e-09 | 5.189121 | 1.9616e-08
2018-03-22 07:59 | 137996.6 | 120.0009 | 3 | 16 | 4.222655 | 3.260017 | 1.354554 | 5.345e-09 | 5.644988 | 1.9616e-08
2018-03-22 08:01 | 138116.6 | 240.0001 | 3 | 16 | 4.248644 | 3.259823 | 1.463203 | 5.345e-09 | 6.10517 | 1.9616e-08
2018-03-22 08:03 | 138236.6 | 360.001 | 3 | 16 | 4.27649 | 3.259928 | 1.571849 | 5.345e-09 | 6.568268 | 1.9616e-08
2018-03-22 08:05 | 138356.6 | 480.001 | 3 | 16 | 4.305995 | 3.259874 | 1.680499 | 5.345e-09 | 7.034493 | 1.9616e-08
2018-03-22 08:07 | 138476.6 | 600.0001 | 3 | 16 | 4.337667 | 3.259836 | 1.789148 | 5.345e-09 | 7.504041 | 1.9616e-08
2018-03-22 08:09 | 138596.6 | 720.0017 | 3 | 16 | 4.372159 | 3.259893 | 1.897801 | 5.345e-09 | 7.977187 | 1.9616e-08
2018-03-22 08:11 | 138716.6 | 840.001 | 3 | 16 | 4.400212 | 3.129059 | 2.005908 | 5.345e-09 | 8.451705 | 1.9616e-08
2018-03-22 08:13 | 138836.6 | 960.0001 | 3 | 16 | 4.400176 | 2.736477 | 2.10338 | 5.345e-09 | 8.880601 | 1.9616e-08
2018-03-22 08:15 | 138956.6 | 1080.0018 | 3 | 16 | 4.400096 | 2.401186 | 2.188884 | 5.345e-09 | 9.256833 | 1.9616e-08
2018-03-22 08:17 | 139076.6 | 1200.001 | 3 | 16 | 4.400182 | 2.109886 | 2.263937 | 5.345e-09 | 9.587074 | 1.9616e-08
2018-03-22 08:19 | 139196.6 | 1320.0002 | 3 | 16 | 4.40013 | 1.855001 | 2.329899 | 5.345e-09 | 9.877316 | 1.9616e-08
2018-03-22 08:21 | 139316.6 | 1440.0001 | 3 | 16 | 4.400063 | 1.634356 | 2.387974 | 5.345e-09 | 10.13285 | 1.9616e-08
2018-03-22 08:23 | 139436.6 | 1560.0002 | 3 | 16 | 4.400084 | 1.445051 | 2.43924 | 5.345e-09 | 10.35843 | 1.9616e-08
2018-03-22 08:25 | 139556.6 | 1680.0001 | 3 | 16 | 4.400098 | 1.279554 | 2.4846 | 5.345e-09 | 10.55802 | 1.9616e-08
2018-03-22 08:27 | 139676.6 | 1800.0001 | 3 | 16 | 4.40007 | 1.125192 | 2.524637 | 5.345e-09 | 10.73419 | 1.9616e-08
2018-03-22 08:29 | 139796.6 | 1920.0002 | 3 | 16 | 4.40011 | 0.9915791 | 2.55986 | 5.345e-09 | 10.88917 | 1.9616e-08
2018-03-22 08:31 | 139916.6 | 2040.0001 | 3 | 16 | 4.400071 | 0.8758488 | 2.590907 | 5.345e-09 | 11.02578 | 1.9616e-08
2018-03-22 08:33 | 140036.6 | 2160.0001 | 3 | 16 | 4.400079 | 0.7831659 | 2.618497 | 5.345e-09 | 11.14718 | 1.9616e-08
2018-03-22 08:35 | 140156.6 | 2280.0001 | 3 | 16 | 4.400046 | 0.7051077 | 2.643254 | 5.345e-09 | 11.25611 | 1.9616e-08
2018-03-22 08:37 | 140276.6 | 2400.0009 | 3 | 16 | 4.400049 | 0.6380472 | 2.665616 | 5.345e-09 | 11.3545 | 1.9616e-08
2018-03-22 08:39 | 140396.6 | 2520.001 | 3 | 16 | 4.399997 | 0.5800419 | 2.685901 | 5.345e-09 | 11.44375 | 1.9616e-08
2018-03-22 08:41 | 140516.6 | 2640.0009 | 3 | 16 | 4.400055 | 0.5298805 | 2.704383 | 5.345e-09 | 11.52507 | 1.9616e-08
2018-03-22 08:43 | 140636.6 | 2760.001 | 3 | 16 | 4.39995 | 0.4843302 | 2.721284 | 5.345e-09 | 11.59944 | 1.9616e-08
2018-03-22 08:45 | 140756.6 | 2880.0001 | 3 | 16 | 4.400036 | 0.4461279 | 2.736781 | 5.345e-09 | 11.66763 | 1.9616e-08
2018-03-22 08:47 | 140876.6 | 3000.0002 | 3 | 16 | 4.40003 | 0.4103136 | 2.751041 | 5.345e-09 | 11.73038 | 1.9616e-08
2018-03-22 08:49 | 140996.6 | 3120.0009 | 3 | 16 | 4.400055 | 0.3795805 | 2.764185 | 5.345e-09 | 11.7882 | 1.9616e-08
2018-03-22 08:51 | 141116.6 | 3240.0001 | 3 | 16 | 4.40003 | 0.3507977 | 2.776342 | 5.345e-09 | 11.8417 | 1.9616e-08
2018-03-22 08:53 | 141236.6 | 3360.0001 | 3 | 16 | 4.399932 | 0.3234081 | 2.787601 | 5.345e-09 | 11.89124 | 1.9616e-08
2018-03-22 08:55 | 141356.6 | 3480.0001 | 3 | 16 | 4.400011 | 0.3023386 | 2.798051 | 5.345e-09 | 11.93722 | 1.9616e-08
2018-03-22 08:57 | 141476.6 | 3600.0002 | 3 | 16 | 4.399991 | 0.2811337 | 2.807762 | 5.345e-09 | 11.97995 | 1.9616e-08
2018-03-22 08:59 | 141596.6 | 3720.0001 | 3 | 16 | 4.400007 | 0.2621126 | 2.81681 | 5.345e-09 | 12.01976 | 1.9616e-08
2018-03-22 09:01 | 141716.6 | 3840.0009 | 3 | 16 | 4.400016 | 0.2441721 | 2.825239 | 5.345e-09 | 12.05685 | 1.9616e-08
2018-03-22 09:03 | 141836.6 | 3960.0001 | 3 | 16 | 4.399969 | 0.2269821 | 2.833109 | 5.345e-09 | 12.09147 | 1.9616e-08
2018-03-22 09:05 | 141956.6 | 4080.0017 | 3 | 16 | 4.399993 | 0.2096691 | 2.840403 | 5.345e-09 | 12.12356 | 1.9616e-08
2018-03-22 09:07 | 142076.6 | 4200.0001 | 3 | 16 | 4.399953 | 0.1923141 | 2.847112 | 5.345e-09 | 12.15309 | 1.9616e-08
2018-03-22 09:09 | 142196.6 | 4320.001 | 3 | 16 | 4.399964 | 0.1769447 | 2.853271 | 5.345e-09 | 12.18019 | 1.9616e-08
2018-03-22 09:11 | 142316.6 | 4440.0002 | 3 | 16 | 4.400018 | 0.1648464 | 2.858969 | 5.345e-09 | 12.20526 | 1.9616e-08
2018-03-22 09:13 | 142436.6 | 4560.0001 | 3 | 16 | 4.399994 | 0.1545172 | 2.864289 | 5.345e-09 | 12.22866 | 1.9616e-08
2018-03-22 09:15 | 142556.6 | 4680.001 | 3 | 16 | 4.400014 | 0.145237 | 2.869277 | 5.345e-09 | 12.25062 | 1.9616e-08
2018-03-22 09:17 | 142676.6 | 4800.0009 | 3 | 16 | 4.399941 | 0.1357088 | 2.873967 | 5.345e-09 | 12.27125 | 1.9616e-08
2018-03-22 09:19 | 142796.6 | 4920.0002 | 3 | 16 | 4.400024 | 0.1295834 | 2.878392 | 5.345e-09 | 12.29072 | 1.9616e-08
2018-03-22 09:21 | 142916.6 | 5040.0001 | 3 | 16 | 4.400008 | 0.1226377 | 2.882574 | 5.345e-09 | 12.30912 | 1.9616e-08
2018-03-22 09:23 | 143036.6 | 5160.0009 | 3 | 16 | 4.40004 | 0.1159534 | 2.886532 | 5.345e-09 | 12.32653 | 1.9616e-08
2018-03-22 09:25 | 143156.6 | 5280.0018 | 3 | 16 | 4.399942 | 0.1091604 | 2.89028 | 5.345e-09 | 12.34303 | 1.9616e-08
2018-03-22 09:27 | 143276.6 | 5400.0009 | 3 | 16 | 4.399969 | 0.1035013 | 2.893844 | 5.345e-09 | 12.35871 | 1.9616e-08
2018-03-22 09:29 | 143396.6 | 5520.0009 | 3 | 16 | 4.400064 | 0.09932327 | 2.897222 | 5.345e-09 | 12.37357 | 1.9616e-08
2018-03-22 09:31 | 143516.6 | 5640.0001 | 3 | 16 | 4.400027 | 0.09387016 | 2.900428 | 5.345e-09 | 12.38768 | 1.9616e-08
2018-03-22 09:33 | 143636.6 | 5760.0009 | 3 | 16 | 4.40003 | 0.08982658 | 2.903473 | 5.345e-09 | 12.40108 | 1.9616e-08
2018-03-22 09:35 | 143756.6 | 5880.001 | 3 | 16 | 4.400057 | 0.08473206 | 2.906366 | 5.345e-09 | 12.41381 | 1.9616e-08
2018-03-22 09:36 | 143820.6 | 5944.0456 | 3 | 16 | 4.399958 | 0.0814991 | 2.907852 | 5.345e-09 | 12.42034 | 1.9616e-08
2018-03-22 09:38 | 143940.7 | 120.0009 | 4 | 16 | 4.391209 | 0 | 2.907852 | 5.345e-09 | 12.42034 | 1.9616e-08
2018-03-22 09:40 | 144060.7 | 240.0008 | 4 | 16 | 4.390269 | 0 | 2.907852 | 5.345e-09 | 12.42034 | 1.9616e-08
2018-03-22 09:41 | 144120.7 | 300.0023 | 4 | 16 | 4.389936 | 0 | 2.907852 | 5.345e-09 | 12.42034 | 1.9616e-08
2018-03-22 09:43 | 144240.7 | 120.0009 | 5 | 16 | 3.782657 | -6.520016 | 2.907852 | 0.217297 | 12.42034 | 0.8338825
2018-03-22 09:45 | 144360.7 | 240.0008 | 5 | 16 | 3.721976 | -6.520095 | 2.907852 | 0.4345994 | 12.42034 | 1.649632
2018-03-22 09:47 | 144480.7 | 360.0009 | 5 | 16 | 3.653157 | -6.520056 | 2.907852 | 0.6519052 | 12.42034 | 2.450971
2018-03-22 09:49 | 144600.7 | 480.0008 | 5 | 16 | 3.58326 | -6.52005 | 2.907852 | 0.8692135 | 12.42034 | 3.237232
2018-03-22 09:51 | 144720.7 | 600.0009 | 5 | 16 | 3.516673 | -6.520004 | 2.907852 | 1.086496 | 12.42034 | 4.00849
2018-03-22 09:53 | 144840.7 | 720 | 5 | 16 | 3.456913 | -6.52005 | 2.907852 | 1.303774 | 12.42034 | 4.765932
2018-03-22 09:55 | 144960.7 | 840.0001 | 5 | 16 | 3.406065 | -6.52002 | 2.907852 | 1.521066 | 12.42034 | 5.511426
2018-03-22 09:57 | 145080.7 | 960.0017 | 5 | 16 | 3.362621 | -6.520061 | 2.907852 | 1.738382 | 12.42034 | 6.246799
2018-03-22 09:59 | 145200.7 | 1080 | 5 | 16 | 3.323415 | -6.520008 | 2.907852 | 1.955682 | 12.42034 | 6.973192
2018-03-22 10:01 | 145320.7 | 1200 | 5 | 16 | 3.285532 | -6.52003 | 2.907852 | 2.172992 | 12.42034 | 7.691288
2018-03-22 10:03 | 145440.7 | 1320.0016 | 5 | 16 | 3.244961 | -6.519942 | 2.907852 | 2.390299 | 12.42034 | 8.400938
2018-03-22 10:05 | 145560.7 | 1440.0009 | 5 | 16 | 3.192404 | -6.520043 | 2.907852 | 2.607601 | 12.42034 | 9.100727
2018-03-22 10:07 | 145680.7 | 1560.0008 | 5 | 16 | 3.086055 | -6.519944 | 2.907852 | 2.824904 | 12.42034 | 9.784794
2018-03-22 10:08 | 145725.7 | 1605.0015 | 5 | 16 | 2.999988 | -6.52001 | 2.907852 | 2.906396 | 12.42034 | 10.03309
2018-03-22 10:10 | 145845.8 | 120 | 6 | 16 | 3.638412 | 0 | 2.907852 | 2.906396 | 12.42034 | 10.03309
2018-03-22 10:12 | 145965.8 | 240.0008 | 6 | 16 | 3.664002 | 0 | 2.907852 | 2.906396 | 12.42034 | 10.03309
2018-03-22 10:13 | 146025.8 | 300.0024 | 6 | 16 | 3.670362 | 0 | 2.907852 | 2.906396 | 12.42034 | 10.03309
2018-03-22 10:13 | 146025.8 | 0.0024 | 7 | 17 | 3.670502 | 0 | 0 | 0 | 0 | 0
2018-03-22 10:15 | 146145.9 | 120.0002 | 2 | 17 | 4.094334 | 4.890116 | 0.1623908 | 1.11e-10 | 0.656517 | 4.07e-10
2018-03-22 10:17 | 146265.9 | 240.0009 | 2 | 17 | 4.150269 | 4.890091 | 0.3253627 | 1.11e-10 | 1.328666 | 4.07e-10
2018-03-22 10:19 | 146385.9 | 360.0001 | 2 | 17 | 4.184244 | 4.890093 | 0.488325 | 1.11e-10 | 2.008014 | 4.07e-10
2018-03-22 10:21 | 146505.9 | 480.0006 | 2 | 17 | 4.200172 | 4.724104 | 0.6501111 | 1.11e-10 | 2.686782 | 4.07e-10
2018-03-22 10:23 | 146625.9 | 600.0009 | 2 | 17 | 4.200208 | 4.382965 | 0.8018312 | 1.11e-10 | 3.32403 | 4.07e-10
2018-03-22 10:25 | 146745.9 | 720.001 | 2 | 17 | 4.200155 | 4.040045 | 0.9421375 | 1.11e-10 | 3.913338 | 4.07e-10
2018-03-22 10:27 | 146865.9 | 840.0009 | 2 | 17 | 4.200169 | 3.715042 | 1.071271 | 1.11e-10 | 4.45572 | 4.07e-10
2018-03-22 10:29 | 146985.9 | 960.0009 | 2 | 17 | 4.200172 | 3.408503 | 1.189906 | 1.11e-10 | 4.954003 | 4.07e-10
2018-03-22 10:30 | 147046.9 | 1020.9864 | 2 | 17 | 4.20012 | 3.259996 | 1.246369 | 1.11e-10 | 5.191156 | 4.07e-10
2018-03-22 10:32 | 147166.9 | 120.0002 | 3 | 17 | 4.222374 | 3.259827 | 1.35463 | 1.421e-09 | 5.646957 | 5.717e-09
2018-03-22 10:34 | 147286.9 | 240.0003 | 3 | 17 | 4.248244 | 3.259857 | 1.463281 | 1.421e-09 | 6.107111 | 5.717e-09
2018-03-22 10:36 | 147406.9 | 360.0004 | 3 | 17 | 4.275812 | 3.259914 | 1.571932 | 1.421e-09 | 6.570166 | 5.717e-09
2018-03-22 10:38 | 147526.9 | 480.0012 | 3 | 17 | 4.305356 | 3.259827 | 1.680583 | 1.421e-09 | 7.036323 | 5.717e-09
2018-03-22 10:40 | 147646.9 | 600.0004 | 3 | 17 | 4.337085 | 3.259855 | 1.789234 | 1.421e-09 | 7.505802 | 5.717e-09
2018-03-22 10:42 | 147766.9 | 720.0004 | 3 | 17 | 4.37139 | 3.26004 | 1.897883 | 1.421e-09 | 7.978862 | 5.717e-09
2018-03-22 10:44 | 147886.9 | 840.0012 | 3 | 17 | 4.400201 | 3.139818 | 2.006078 | 1.421e-09 | 8.4537 | 5.717e-09
2018-03-22 10:46 | 148006.9 | 960.0005 | 3 | 17 | 4.40018 | 2.745316 | 2.103858 | 1.421e-09 | 8.883947 | 5.717e-09
2018-03-22 10:48 | 148126.9 | 1080.0005 | 3 | 17 | 4.400195 | 2.4098 | 2.189629 | 1.421e-09 | 9.261354 | 5.717e-09
2018-03-22 10:50 | 148246.9 | 1200.0005 | 3 | 17 | 4.400114 | 2.113262 | 2.264911 | 1.421e-09 | 9.592607 | 5.717e-09
2018-03-22 10:52 | 148366.9 | 1320.0013 | 3 | 17 | 4.400193 | 1.83875 | 2.330657 | 1.421e-09 | 9.881899 | 5.717e-09
2018-03-22 10:54 | 148486.9 | 1440.0005 | 3 | 17 | 4.40016 | 1.59997 | 2.387841 | 1.421e-09 | 10.13351 | 5.717e-09
2018-03-22 10:56 | 148606.9 | 1560.0002 | 3 | 17 | 4.400083 | 1.396434 | 2.437644 | 1.421e-09 | 10.35265 | 5.717e-09
2018-03-22 10:58 | 148726.9 | 1680.0006 | 3 | 17 | 4.400041 | 1.234152 | 2.481432 | 1.421e-09 | 10.54533 | 5.717e-09
2018-03-22 11:00 | 148846.9 | 1800.003 | 3 | 17 | 4.400124 | 1.09878 | 2.520253 | 1.421e-09 | 10.71614 | 5.717e-09
2018-03-22 11:02 | 148966.9 | 1920.0006 | 3 | 17 | 4.400108 | 0.9826765 | 2.554876 | 1.421e-09 | 10.86848 | 5.717e-09
2018-03-22 11:04 | 149086.9 | 2040 | 3 | 17 | 4.400053 | 0.8831234 | 2.585928 | 1.421e-09 | 11.00512 | 5.717e-09
2018-03-22 11:06 | 149206.9 | 2160.0001 | 3 | 17 | 4.400029 | 0.7961407 | 2.613888 | 1.421e-09 | 11.12814 | 5.717e-09
2018-03-22 11:08 | 149326.9 | 2280.0009 | 3 | 17 | 4.400074 | 0.7213192 | 2.639157 | 1.421e-09 | 11.23933 | 5.717e-09
2018-03-22 11:10 | 149446.9 | 2400.0006 | 3 | 17 | 4.400126 | 0.6557293 | 2.662058 | 1.421e-09 | 11.34009 | 5.717e-09
2018-03-22 11:12 | 149566.9 | 2520.0001 | 3 | 17 | 4.40001 | 0.5960302 | 2.682882 | 1.421e-09 | 11.43172 | 5.717e-09
2018-03-22 11:14 | 149686.9 | 2640.0002 | 3 | 17 | 4.400069 | 0.5447149 | 2.701867 | 1.421e-09 | 11.51525 | 5.717e-09
2018-03-22 11:16 | 149806.9 | 2760.0001 | 3 | 17 | 4.399961 | 0.4966326 | 2.719221 | 1.421e-09 | 11.59161 | 5.717e-09
2018-03-22 11:18 | 149926.9 | 2880.0002 | 3 | 17 | 4.400043 | 0.4568319 | 2.735123 | 1.421e-09 | 11.66158 | 5.717e-09
2018-03-22 11:20 | 150046.9 | 3000.0009 | 3 | 17 | 4.400021 | 0.4203634 | 2.749729 | 1.421e-09 | 11.72585 | 5.717e-09
2018-03-22 11:22 | 150166.9 | 3120.0001 | 3 | 17 | 4.399996 | 0.3870115 | 2.763184 | 1.421e-09 | 11.78505 | 5.717e-09
2018-03-22 11:24 | 150286.9 | 3240.0003 | 3 | 17 | 4.40001 | 0.3565063 | 2.775589 | 1.421e-09 | 11.83963 | 5.717e-09
2018-03-22 11:26 | 150406.9 | 3360.0006 | 3 | 17 | 4.400069 | 0.3263817 | 2.786944 | 1.421e-09 | 11.88959 | 5.717e-09
2018-03-22 11:28 | 150526.9 | 3480.001 | 3 | 17 | 4.40006 | 0.297327 | 2.797306 | 1.421e-09 | 11.93519 | 5.717e-09
2018-03-22 11:30 | 150646.9 | 3600.0001 | 3 | 17 | 4.399965 | 0.2705479 | 2.806752 | 1.421e-09 | 11.97675 | 5.717e-09
2018-03-22 11:32 | 150766.9 | 3720.0009 | 3 | 17 | 4.399995 | 0.2499638 | 2.815444 | 1.421e-09 | 12.015 | 5.717e-09
2018-03-22 11:34 | 150886.9 | 3840.0006 | 3 | 17 | 4.400028 | 0.2333994 | 2.823499 | 1.421e-09 | 12.05044 | 5.717e-09
2018-03-22 11:36 | 151006.9 | 3960.0009 | 3 | 17 | 4.399981 | 0.2173004 | 2.831004 | 1.421e-09 | 12.08346 | 5.717e-09
2018-03-22 11:38 | 151126.9 | 4080.001 | 3 | 17 | 4.39995 | 0.2027531 | 2.83802 | 1.421e-09 | 12.11433 | 5.717e-09
2018-03-22 11:40 | 151246.9 | 4200.0001 | 3 | 17 | 4.400055 | 0.1913366 | 2.8446 | 1.421e-09 | 12.14328 | 5.717e-09
2018-03-22 11:42 | 151366.9 | 4320.0002 | 3 | 17 | 4.400033 | 0.1802187 | 2.850775 | 1.421e-09 | 12.17045 | 5.717e-09
2018-03-22 11:44 | 151486.9 | 4440.0001 | 3 | 17 | 4.400056 | 0.1698246 | 2.856587 | 1.421e-09 | 12.19602 | 5.717e-09
2018-03-22 11:46 | 151606.9 | 4560.0009 | 3 | 17 | 4.400024 | 0.1596956 | 2.862063 | 1.421e-09 | 12.22012 | 5.717e-09
2018-03-22 11:48 | 151726.9 | 4680.001 | 3 | 17 | 4.399987 | 0.1498051 | 2.867224 | 1.421e-09 | 12.24282 | 5.717e-09
2018-03-22 11:50 | 151846.9 | 4800.0001 | 3 | 17 | 4.400008 | 0.1420822 | 2.8721 | 1.421e-09 | 12.26428 | 5.717e-09
2018-03-22 11:52 | 151966.9 | 4920.0002 | 3 | 17 | 4.400028 | 0.1347027 | 2.876705 | 1.421e-09 | 12.28454 | 5.717e-09
2018-03-22 11:54 | 152086.9 | 5040.0009 | 3 | 17 | 4.399966 | 0.126442 | 2.881058 | 1.421e-09 | 12.3037 | 5.717e-09
2018-03-22 11:56 | 152206.9 | 5160.0009 | 3 | 17 | 4.400005 | 0.1196203 | 2.885182 | 1.421e-09 | 12.32184 | 5.717e-09
2018-03-22 11:58 | 152326.9 | 5280.0001 | 3 | 17 | 4.399961 | 0.1128511 | 2.889079 | 1.421e-09 | 12.33899 | 5.717e-09
2018-03-22 12:00 | 152446.9 | 5400.0007 | 3 | 17 | 4.400089 | 0.1068144 | 2.892737 | 1.421e-09 | 12.35509 | 5.717e-09
2018-03-22 12:02 | 152566.9 | 5520.0001 | 3 | 17 | 4.399997 | 0.09821606 | 2.896138 | 1.421e-09 | 12.37005 | 5.717e-09
2018-03-22 12:04 | 152686.9 | 5640.0001 | 3 | 17 | 4.399991 | 0.09027386 | 2.899282 | 1.421e-09 | 12.38388 | 5.717e-09
2018-03-22 12:06 | 152806.9 | 5760.0002 | 3 | 17 | 4.399987 | 0.08455086 | 2.902206 | 1.421e-09 | 12.39675 | 5.717e-09
2018-03-22 12:07 | 152865 | 5818.1312 | 3 | 17 | 4.399976 | 0.08149433 | 2.903558 | 1.421e-09 | 12.4027 | 5.717e-09
2018-03-22 12:09 | 152985.1 | 120.0001 | 4 | 17 | 4.390933 | 0 | 2.903558 | 1.421e-09 | 12.4027 | 5.717e-09
2018-03-22 12:11 | 153105.1 | 240 | 4 | 17 | 4.389907 | 0 | 2.903558 | 1.421e-09 | 12.4027 | 5.717e-09
2018-03-22 12:12 | 153165.1 | 300.0024 | 4 | 17 | 4.389606 | 0 | 2.903558 | 1.421e-09 | 12.4027 | 5.717e-09
2018-03-22 12:14 | 153285.1 | 120.0001 | 5 | 17 | 3.774977 | -6.520088 | 2.903558 | 0.2172987 | 12.4027 | 0.8315589
2018-03-22 12:16 | 153405.1 | 240.0001 | 5 | 17 | 3.723057 | -6.520132 | 2.903558 | 0.4346017 | 12.4027 | 1.646628
2018-03-22 12:18 | 153525.1 | 360.0001 | 5 | 17 | 3.657454 | -6.520113 | 2.903558 | 0.6519157 | 12.4027 | 2.448691
2018-03-22 12:20 | 153645.1 | 480.0001 | 5 | 17 | 3.589013 | -6.520087 | 2.903558 | 0.869224 | 12.4027 | 3.236053
2018-03-22 12:22 | 153765.1 | 600.0017 | 5 | 17 | 3.522997 | -6.520112 | 2.903558 | 1.086534 | 12.4027 | 4.008709
2018-03-22 12:24 | 153885.1 | 720.0001 | 5 | 17 | 3.463597 | -6.520109 | 2.903558 | 1.303829 | 12.4027 | 4.767654
2018-03-22 12:26 | 154005.1 | 840.0009 | 5 | 17 | 3.412397 | -6.5201 | 2.903558 | 1.521113 | 12.4027 | 5.514507
2018-03-22 12:28 | 154125.1 | 960.0017 | 5 | 17 | 3.369186 | -6.520073 | 2.903558 | 1.738406 | 12.4027 | 6.2512
2018-03-22 12:30 | 154245.1 | 1080.001 | 5 | 17 | 3.329765 | -6.52014 | 2.903558 | 1.955717 | 12.4027 | 6.979045
2018-03-22 12:32 | 154365.1 | 1200.0001 | 5 | 17 | 3.2915 | -6.520077 | 2.903558 | 2.173018 | 12.4027 | 7.698449
2018-03-22 12:34 | 154485.1 | 1320.0017 | 5 | 17 | 3.247607 | -6.520056 | 2.903558 | 2.390332 | 12.4027 | 8.409167
2018-03-22 12:36 | 154605.1 | 1440.001 | 5 | 17 | 3.18856 | -6.520102 | 2.903558 | 2.607645 | 12.4027 | 9.108947
2018-03-22 12:38 | 154725.1 | 1560.0001 | 5 | 17 | 3.068672 | -6.520043 | 2.903558 | 2.82495 | 12.4027 | 9.791011
2018-03-22 12:38 | 154759.6 | 1594.456 | 5 | 17 | 2.999999 | -6.520033 | 2.903558 | 2.88734 | 12.4027 | 9.980452
2018-03-22 12:40 | 154879.6 | 120 | 6 | 17 | 3.644411 | 0 | 2.903558 | 2.88734 | 12.4027 | 9.980452
2018-03-22 12:42 | 154999.6 | 240.0008 | 6 | 17 | 3.6691 | 0 | 2.903558 | 2.88734 | 12.4027 | 9.980452
2018-03-22 12:43 | 155059.6 | 300.0015 | 6 | 17 | 3.675138 | 0 | 2.903558 | 2.88734 | 12.4027 | 9.980452
2018-03-22 12:43 | 155059.6 | 0.0023 | 7 | 18 | 3.675347 | 0 | 0 | 0 | 0 | 0
2018-03-22 12:45 | 155179.7 | 120.0002 | 2 | 18 | 4.108337 | 4.890104 | 0.1623837 | 1.865e-09 | 0.6584978 | 6.854e-09
2018-03-22 12:47 | 155299.7 | 240.0009 | 2 | 18 | 4.160851 | 4.890118 | 0.3253683 | 1.865e-09 | 1.332754 | 6.854e-09
2018-03-22 12:49 | 155419.7 | 360.0009 | 2 | 18 | 4.188743 | 4.890135 | 0.4883542 | 1.865e-09 | 2.013431 | 6.854e-09
2018-03-22 12:51 | 155539.7 | 480.0001 | 2 | 18 | 4.200155 | 4.745314 | 0.6502064 | 1.865e-09 | 2.692724 | 6.854e-09
2018-03-22 12:53 | 155659.7 | 600.0009 | 2 | 18 | 4.200129 | 4.425846 | 0.803113 | 1.865e-09 | 3.334955 | 6.854e-09
2018-03-22 12:55 | 155779.7 | 720.0001 | 2 | 18 | 4.200105 | 4.084185 | 0.9449556 | 1.865e-09 | 3.930717 | 6.854e-09
2018-03-22 12:57 | 155899.7 | 840.0009 | 2 | 18 | 4.200172 | 3.751379 | 1.075503 | 1.865e-09 | 4.479038 | 6.854e-09
2018-03-22 12:59 | 156019.7 | 960.0002 | 2 | 18 | 4.200168 | 3.434841 | 1.195178 | 1.865e-09 | 4.981689 | 6.854e-09
2018-03-22 13:01 | 156089.5 | 1029.7672 | 2 | 18 | 4.20016 | 3.259998 | 1.260025 | 1.865e-09 | 5.254057 | 6.854e-09
2018-03-22 13:03 | 156209.5 | 120.0009 | 3 | 18 | 4.222869 | 3.259815 | 1.368294 | 2.962e-09 | 5.709919 | 1.1301e-08
2018-03-22 13:05 | 156329.5 | 240.0006 | 3 | 18 | 4.24938 | 3.259838 | 1.476944 | 2.962e-09 | 6.170154 | 1.1301e-08
2018-03-22 13:07 | 156449.5 | 360.0002 | 3 | 18 | 4.278478 | 3.259815 | 1.585595 | 2.962e-09 | 6.633394 | 1.1301e-08
2018-03-22 13:09 | 156569.5 | 480.0002 | 3 | 18 | 4.312032 | 3.259838 | 1.694244 | 2.962e-09 | 7.100029 | 1.1301e-08
2018-03-22 13:11 | 156689.5 | 600.0001 | 3 | 18 | 4.349154 | 3.259863 | 1.802893 | 2.962e-09 | 7.570518 | 1.1301e-08
2018-03-22 13:13 | 156809.5 | 720.0002 | 3 | 18 | 4.388662 | 3.259842 | 1.911545 | 2.962e-09 | 8.045204 | 1.1301e-08
2018-03-22 13:15 | 156929.5 | 840.0011 | 3 | 18 | 4.400196 | 2.925859 | 2.015864 | 2.962e-09 | 8.504047 | 1.1301e-08
2018-03-22 13:17 | 157049.5 | 960.001 | 3 | 18 | 4.400202 | 2.569847 | 2.107273 | 2.962e-09 | 8.906261 | 1.1301e-08
2018-03-22 13:19 | 157169.5 | 1080.0002 | 3 | 18 | 4.400163 | 2.262791 | 2.187664 | 2.962e-09 | 9.259994 | 1.1301e-08
2018-03-22 13:21 | 157289.5 | 1200.0002 | 3 | 18 | 4.400111 | 1.996017 | 2.258522 | 2.962e-09 | 9.571775 | 1.1301e-08
2018-03-22 13:23 | 157409.5 | 1320.0011 | 3 | 18 | 4.400071 | 1.766736 | 2.321151 | 2.962e-09 | 9.847353 | 1.1301e-08
2018-03-22 13:25 | 157529.5 | 1440.001 | 3 | 18 | 4.400107 | 1.568543 | 2.376656 | 2.962e-09 | 10.09158 | 1.1301e-08
2018-03-22 13:27 | 157649.5 | 1560.001 | 3 | 18 | 4.400141 | 1.39516 | 2.425952 | 2.962e-09 | 10.30849 | 1.1301e-08
2018-03-22 13:29 | 157769.5 | 1680.0007 | 3 | 18 | 4.400113 | 1.24383 | 2.46985 | 2.962e-09 | 10.50164 | 1.1301e-08
2018-03-22 13:31 | 157889.5 | 1800.0002 | 3 | 18 | 4.400031 | 1.110509 | 2.509033 | 2.962e-09 | 10.67405 | 1.1301e-08
2018-03-22 13:33 | 158009.5 | 1920.0011 | 3 | 18 | 4.400053 | 0.9951487 | 2.544102 | 2.962e-09 | 10.82836 | 1.1301e-08
2018-03-22 13:35 | 158129.5 | 2040.0002 | 3 | 18 | 4.40008 | 0.8944912 | 2.575562 | 2.962e-09 | 10.96679 | 1.1301e-08
2018-03-22 13:37 | 158249.5 | 2160.0003 | 3 | 18 | 4.400023 | 0.8047943 | 2.603855 | 2.962e-09 | 11.09127 | 1.1301e-08
2018-03-22 13:39 | 158369.5 | 2280.0002 | 3 | 18 | 4.400063 | 0.7276964 | 2.629367 | 2.962e-09 | 11.20353 | 1.1301e-08
2018-03-22 13:41 | 158489.5 | 2400.001 | 3 | 18 | 4.400143 | 0.6540909 | 2.652357 | 2.962e-09 | 11.30469 | 1.1301e-08
2018-03-22 13:43 | 158609.5 | 2520.0002 | 3 | 18 | 4.399982 | 0.5834742 | 2.672956 | 2.962e-09 | 11.39532 | 1.1301e-08
2018-03-22 13:45 | 158729.5 | 2640.001 | 3 | 18 | 4.400024 | 0.523469 | 2.691402 | 2.962e-09 | 11.47649 | 1.1301e-08
2018-03-22 13:47 | 158849.5 | 2760.0011 | 3 | 18 | 4.400065 | 0.4750528 | 2.708003 | 2.962e-09 | 11.54953 | 1.1301e-08
2018-03-22 13:49 | 158969.5 | 2880.0002 | 3 | 18 | 4.400083 | 0.4335651 | 2.723109 | 2.962e-09 | 11.616 | 1.1301e-08
2018-03-22 13:51 | 159089.5 | 3000.0002 | 3 | 18 | 4.400024 | 0.3970051 | 2.736932 | 2.962e-09 | 11.67682 | 1.1301e-08
2018-03-22 13:53 | 159209.5 | 3120.0002 | 3 | 18 | 4.400042 | 0.3662491 | 2.749643 | 2.962e-09 | 11.73275 | 1.1301e-08
2018-03-22 13:55 | 159329.5 | 3240.0002 | 3 | 18 | 4.400006 | 0.3385592 | 2.761389 | 2.962e-09 | 11.78443 | 1.1301e-08
2018-03-22 13:57 | 159449.5 | 3360.0007 | 3 | 18 | 4.399991 | 0.3145905 | 2.772268 | 2.962e-09 | 11.8323 | 1.1301e-08
2018-03-22 13:59 | 159569.5 | 3480.0002 | 3 | 18 | 4.400053 | 0.2927942 | 2.782381 | 2.962e-09 | 11.8768 | 1.1301e-08
2018-03-22 14:01 | 159689.5 | 3600.0011 | 3 | 18 | 4.400048 | 0.2728128 | 2.791799 | 2.962e-09 | 11.91823 | 1.1301e-08
2018-03-22 14:03 | 159809.5 | 3720.001 | 3 | 18 | 4.400088 | 0.2559462 | 2.800589 | 2.962e-09 | 11.95691 | 1.1301e-08
2018-03-22 14:05 | 159929.5 | 3840.0003 | 3 | 18 | 4.399962 | 0.2380667 | 2.808805 | 2.962e-09 | 11.99306 | 1.1301e-08
2018-03-22 14:07 | 160049.5 | 3960.001 | 3 | 18 | 4.399961 | 0.2222328 | 2.816497 | 2.962e-09 | 12.02691 | 1.1301e-08
2018-03-22 14:09 | 160169.5 | 4080.001 | 3 | 18 | 4.399979 | 0.209259 | 2.823702 | 2.962e-09 | 12.05861 | 1.1301e-08
2018-03-22 14:11 | 160289.5 | 4200.0003 | 3 | 18 | 4.40002 | 0.1968164 | 2.830467 | 2.962e-09 | 12.08837 | 1.1301e-08
2018-03-22 14:13 | 160409.5 | 4320.001 | 3 | 18 | 4.400071 | 0.1832933 | 2.836785 | 2.962e-09 | 12.11617 | 1.1301e-08
2018-03-22 14:15 | 160529.5 | 4440.0011 | 3 | 18 | 4.400005 | 0.1685524 | 2.842627 | 2.962e-09 | 12.14188 | 1.1301e-08
2018-03-22 14:17 | 160649.5 | 4560.0002 | 3 | 18 | 4.399995 | 0.1541948 | 2.848008 | 2.962e-09 | 12.16556 | 1.1301e-08
2018-03-22 14:19 | 160769.5 | 4680.0004 | 3 | 18 | 4.399978 | 0.143301 | 2.852983 | 2.962e-09 | 12.18744 | 1.1301e-08
2018-03-22 14:21 | 160889.5 | 4800.0002 | 3 | 18 | 4.400063 | 0.1357679 | 2.857627 | 2.962e-09 | 12.20788 | 1.1301e-08
2018-03-22 14:23 | 161009.5 | 4920.0002 | 3 | 18 | 4.400002 | 0.1268234 | 2.861988 | 2.962e-09 | 12.22707 | 1.1301e-08
2018-03-22 14:25 | 161129.5 | 5040.0002 | 3 | 18 | 4.400013 | 0.1203346 | 2.866096 | 2.962e-09 | 12.24514 | 1.1301e-08
2018-03-22 14:27 | 161249.5 | 5160.0002 | 3 | 18 | 4.399991 | 0.1136379 | 2.869979 | 2.962e-09 | 12.26223 | 1.1301e-08
2018-03-22 14:29 | 161369.5 | 5280.0007 | 3 | 18 | 4.399969 | 0.106883 | 2.873653 | 2.962e-09 | 12.27839 | 1.1301e-08
2018-03-22 14:31 | 161489.5 | 5400.001 | 3 | 18 | 4.400009 | 0.1018887 | 2.877136 | 2.962e-09 | 12.29372 | 1.1301e-08
2018-03-22 14:33 | 161609.5 | 5520.001 | 3 | 18 | 4.400043 | 0.09756565 | 2.880445 | 2.962e-09 | 12.30828 | 1.1301e-08
2018-03-22 14:35 | 161729.5 | 5640.001 | 3 | 18 | 4.399961 | 0.09161091 | 2.88359 | 2.962e-09 | 12.32212 | 1.1301e-08
2018-03-22 14:37 | 161849.5 | 5760.001 | 3 | 18 | 4.400061 | 0.08822346 | 2.886588 | 2.962e-09 | 12.33531 | 1.1301e-08
2018-03-22 14:39 | 161969.5 | 5880.0007 | 3 | 18 | 4.400022 | 0.08308887 | 2.889438 | 2.962e-09 | 12.34785 | 1.1301e-08
2018-03-22 14:39 | 161993.1 | 5903.5577 | 3 | 18 | 4.399964 | 0.08149719 | 2.88998 | 2.962e-09 | 12.35023 | 1.1301e-08
2018-03-22 14:41 | 162113.1135 | 120 | 4 | 18 | 4.391169 | 0 | 2.88998 | 2.962e-09 | 12.35023 | 1.1301e-08
2018-03-22 14:43 | 162233.1135 | 240 | 4 | 18 | 4.390183 | 0 | 2.88998 | 2.962e-09 | 12.35023 | 1.1301e-08
2018-03-22 14:44 | 162293.1151 | 300.0016 | 4 | 18 | 4.389834 | 0 | 2.88998 | 2.962e-09 | 12.35023 | 1.1301e-08
2018-03-22 14:46 | 162413.2 | 120.0008 | 5 | 18 | 3.782667 | -6.520095 | 2.88998 | 0.2172993 | 12.35023 | 0.8338591
2018-03-22 14:48 | 162533.2 | 240 | 5 | 18 | 3.722198 | -6.520087 | 2.88998 | 0.4346054 | 12.35023 | 1.64965
2018-03-22 14:50 | 162653.2 | 360.0008 | 5 | 18 | 3.652241 | -6.520109 | 2.88998 | 0.6519116 | 12.35023 | 2.450903
2018-03-22 14:52 | 162773.2 | 480.0008 | 5 | 18 | 3.582279 | -6.520063 | 2.88998 | 0.8692225 | 12.35023 | 3.236962
2018-03-22 14:54 | 162893.2 | 600 | 5 | 18 | 3.515748 | -6.520098 | 2.88998 | 1.086525 | 12.35023 | 4.008086
2018-03-22 14:56 | 163013.2 | 720 | 5 | 18 | 3.456223 | -6.520117 | 2.88998 | 1.303826 | 12.35023 | 4.765449
2018-03-22 14:58 | 163133.2 | 840.0008 | 5 | 18 | 3.405466 | -6.519757 | 2.88998 | 1.521112 | 12.35023 | 5.51078
2018-03-22 15:00 | 163253.2 | 960 | 5 | 18 | 3.362556 | -6.520065 | 2.88998 | 1.73839 | 12.35023 | 6.245956
2018-03-22 15:02 | 163373.2 | 1080.0001 | 5 | 18 | 3.323632 | -6.520078 | 2.88998 | 1.955703 | 12.35023 | 6.97241
2018-03-22 15:04 | 163493.2 | 1200.0008 | 5 | 18 | 3.285448 | -6.520048 | 2.88998 | 2.173013 | 12.35023 | 7.690533
2018-03-22 15:06 | 163613.2 | 1320.0016 | 5 | 18 | 3.244723 | -6.520045 | 2.88998 | 2.390326 | 12.35023 | 8.400176
2018-03-22 15:08 | 163733.2 | 1440.0008 | 5 | 18 | 3.191489 | -6.520058 | 2.88998 | 2.607633 | 12.35023 | 9.099867
2018-03-22 15:10 | 163853.2 | 1560 | 5 | 18 | 3.084805 | -6.5201 | 2.88998 | 2.824938 | 12.35023 | 9.783714
2018-03-22 15:11 | 163897.4 | 1604.2175 | 5 | 18 | 2.999996 | -6.520092 | 2.88998 | 2.90501 | 12.35023 | 10.02762
2018-03-22 15:13 | 164017.5 | 119.9998 | 6 | 18 | 3.638356 | 0 | 2.88998 | 2.90501 | 12.35023 | 10.02762
2018-03-22 15:15 | 164137.5 | 239.9999 | 6 | 18 | 3.664091 | 0 | 2.88998 | 2.90501 | 12.35023 | 10.02762
2018-03-22 15:16 | 164197.5 | 300.0022 | 6 | 18 | 3.670546 | 0 | 2.88998 | 2.90501 | 12.35023 | 10.02762
2018-03-22 15:16 | 164197.5 | 0.0025 | 7 | 19 | 3.670345 | 0 | 0 | 0 | 0 | 0
2018-03-22 15:18 | 164317.5 | 120.0003 | 2 | 19 | 4.100533 | 4.890121 | 0.1623869 | 1.432e-09 | 0.6571254 | 5.257e-09
2018-03-22 15:20 | 164437.5 | 240.001 | 2 | 19 | 4.158554 | 4.890083 | 0.3253723 | 1.432e-09 | 1.330538 | 5.257e-09
2018-03-22 15:22 | 164557.5 | 360.001 | 2 | 19 | 4.191135 | 4.890087 | 0.4883534 | 1.432e-09 | 2.011264 | 5.257e-09
2018-03-22 15:24 | 164677.5 | 480.0002 | 2 | 19 | 4.200109 | 4.695738 | 0.6492988 | 1.432e-09 | 2.686968 | 5.257e-09
2018-03-22 15:26 | 164797.5 | 600.0002 | 2 | 19 | 4.200124 | 4.374426 | 0.8005145 | 1.432e-09 | 3.322096 | 5.257e-09
2018-03-22 15:28 | 164917.5 | 720.001 | 2 | 19 | 4.200148 | 4.041613 | 0.9407201 | 1.432e-09 | 3.910982 | 5.257e-09
2018-03-22 15:30 | 165037.5 | 840.0003 | 2 | 19 | 4.200182 | 3.72126 | 1.07003 | 1.432e-09 | 4.454103 | 5.257e-09
2018-03-22 15:32 | 165157.5 | 960.0018 | 2 | 19 | 4.200143 | 3.41305 | 1.188841 | 1.432e-09 | 4.95313 | 5.257e-09
2018-03-22 15:33 | 165220.1 | 1022.5273 | 2 | 19 | 4.200125 | 3.259998 | 1.246774 | 1.432e-09 | 5.196455 | 5.257e-09
2018-03-22 15:35 | 165340.1 | 120.0006 | 3 | 19 | 4.222301 | 3.259842 | 1.355052 | 1.432e-09 | 5.652323 | 5.257e-09
2018-03-22 15:37 | 165460.1 | 240.0001 | 3 | 19 | 4.248116 | 3.260218 | 1.463702 | 1.432e-09 | 6.112463 | 5.257e-09
2018-03-22 15:39 | 165580.1 | 360.0009 | 3 | 19 | 4.275687 | 3.260181 | 1.572352 | 1.432e-09 | 6.575503 | 5.257e-09
2018-03-22 15:41 | 165700.1 | 480.0009 | 3 | 19 | 4.305079 | 3.25989 | 1.681003 | 1.432e-09 | 7.041634 | 5.257e-09
2018-03-22 15:43 | 165820.1 | 600.0009 | 3 | 19 | 4.336849 | 3.260242 | 1.789656 | 1.432e-09 | 7.511097 | 5.257e-09
2018-03-22 15:45 | 165940.1 | 720.0001 | 3 | 19 | 4.371116 | 3.259863 | 1.898305 | 1.432e-09 | 7.984127 | 5.257e-09
2018-03-22 15:47 | 166060.1 | 840.0009 | 3 | 19 | 4.400247 | 3.11985 | 2.006372 | 1.432e-09 | 8.45841 | 5.257e-09
2018-03-22 15:49 | 166180.1 | 960.0009 | 3 | 19 | 4.400182 | 2.696245 | 2.102989 | 1.432e-09 | 8.883543 | 5.257e-09
2018-03-22 15:51 | 166300.1 | 1080.0009 | 3 | 19 | 4.400165 | 2.337063 | 2.1867 | 1.432e-09 | 9.251888 | 5.257e-09
2018-03-22 15:53 | 166420.1 | 1200.0001 | 3 | 19 | 4.400151 | 2.04303 | 2.259501 | 1.432e-09 | 9.572221 | 5.257e-09
2018-03-22 15:55 | 166540.1 | 1320.0002 | 3 | 19 | 4.400071 | 1.796729 | 2.323373 | 1.432e-09 | 9.853266 | 5.257e-09
2018-03-22 15:57 | 166660.1 | 1440.0001 | 3 | 19 | 4.400098 | 1.591156 | 2.37974 | 1.432e-09 | 10.10129 | 5.257e-09
2018-03-22 15:59 | 166780.1 | 1560.0009 | 3 | 19 | 4.400113 | 1.414381 | 2.429742 | 1.432e-09 | 10.3213 | 5.257e-09
2018-03-22 16:01 | 166900.1 | 1680.0001 | 3 | 19 | 4.400074 | 1.261001 | 2.474257 | 1.432e-09 | 10.51717 | 5.257e-09
2018-03-22 16:03 | 167020.1 | 1800.0009 | 3 | 19 | 4.400032 | 1.127612 | 2.514024 | 1.432e-09 | 10.69215 | 5.257e-09
2018-03-22 16:05 | 167140.1 | 1920.0001 | 3 | 19 | 4.400068 | 1.011971 | 2.549651 | 1.432e-09 | 10.84891 | 5.257e-09
2018-03-22 16:07 | 167260.1 | 2040.0001 | 3 | 19 | 4.400057 | 0.9097595 | 2.581651 | 1.432e-09 | 10.98971 | 5.257e-09
2018-03-22 16:09 | 167380.1 | 2160.0009 | 3 | 19 | 4.400083 | 0.821229 | 2.610458 | 1.432e-09 | 11.11646 | 5.257e-09
2018-03-22 16:11 | 167500.1 | 2280.001 | 3 | 19 | 4.400064 | 0.7421398 | 2.636466 | 1.432e-09 | 11.2309 | 5.257e-09
2018-03-22 16:13 | 167620.1 | 2400.0009 | 3 | 19 | 4.400088 | 0.6732225 | 2.660005 | 1.432e-09 | 11.33447 | 5.257e-09
2018-03-22 16:15 | 167740.1 | 2520.001 | 3 | 19 | 4.399994 | 0.6103096 | 2.68137 | 1.432e-09 | 11.42848 | 5.257e-09
2018-03-22 16:17 | 167860.1 | 2640.0001 | 3 | 19 | 4.400053 | 0.556640625 | 2.700808 | 1.432e-09 | 11.51401 | 5.257e-09
2018-03-22 16:19 | 167980.1 | 2760.0017 | 3 | 19 | 4.400079 | 0.5028896 | 2.718448 | 1.432e-09 | 11.59163 | 5.257e-09
2018-03-22 16:21 | 168100.1 | 2880.0001 | 3 | 19 | 4.400064 | 0.4539528 | 2.734365 | 1.432e-09 | 11.66166 | 5.257e-09
2018-03-22 16:23 | 168220.1 | 3000.0001 | 3 | 19 | 4.400053 | 0.4097176 | 2.748728 | 1.432e-09 | 11.72486 | 5.257e-09
2018-03-22 16:25 | 168340.1 | 3120.001 | 3 | 19 | 4.399988 | 0.3735533 | 2.761765 | 1.432e-09 | 11.78222 | 5.257e-09
2018-03-22 16:27 | 168460.1 | 3240.0009 | 3 | 19 | 4.40009 | 0.3452311 | 2.773718 | 1.432e-09 | 11.83482 | 5.257e-09
2018-03-22 16:29 | 168580.1 | 3360.0002 | 3 | 19 | 4.399945 | 0.3173704 | 2.784749 | 1.432e-09 | 11.88335 | 5.257e-09
2018-03-22 16:31 | 168700.1 | 3480.0009 | 3 | 19 | 4.399997 | 0.295083 | 2.794955 | 1.432e-09 | 11.92826 | 5.257e-09
2018-03-22 16:33 | 168820.1 | 3600.0017 | 3 | 19 | 4.400017 | 0.2752819 | 2.804452 | 1.432e-09 | 11.97005 | 5.257e-09
2018-03-22 16:35 | 168940.1 | 3720.0001 | 3 | 19 | 4.400016 | 0.2564678 | 2.813306 | 1.432e-09 | 12.009 | 5.257e-09
2018-03-22 16:37 | 169060.1 | 3840.0001 | 3 | 19 | 4.400019 | 0.2398796 | 2.821582 | 1.432e-09 | 12.04542 | 5.257e-09
2018-03-22 16:39 | 169180.1 | 3960.0001 | 3 | 19 | 4.399999 | 0.2247477 | 2.829328 | 1.432e-09 | 12.0795 | 5.257e-09
2018-03-22 16:41 | 169300.1 | 4080.0009 | 3 | 19 | 4.39995 | 0.2106514 | 2.836591 | 1.432e-09 | 12.11146 | 5.257e-09
2018-03-22 16:43 | 169420.1 | 4200.001 | 3 | 19 | 4.4 | 0.1983328 | 2.843411 | 1.432e-09 | 12.14147 | 5.257e-09
2018-03-22 16:45 | 169540.1 | 4320.0009 | 3 | 19 | 4.399956 | 0.1851988 | 2.849817 | 1.432e-09 | 12.16965 | 5.257e-09
2018-03-22 16:47 | 169660.1 | 4440.0009 | 3 | 19 | 4.400008 | 0.1755466 | 2.855841 | 1.432e-09 | 12.19616 | 5.257e-09
2018-03-22 16:49 | 169780.1 | 4560.0009 | 3 | 19 | 4.400042 | 0.16506 | 2.861501 | 1.432e-09 | 12.22106 | 5.257e-09
2018-03-22 16:51 | 169900.1 | 4680.0009 | 3 | 19 | 4.399987 | 0.1519909 | 2.866769 | 1.432e-09 | 12.24424 | 5.257e-09
2018-03-22 16:53 | 170020.1 | 4800.0006 | 3 | 19 | 4.400031 | 0.1406822 | 2.871638 | 1.432e-09 | 12.26566 | 5.257e-09
2018-03-22 16:55 | 170140.1 | 4920.0001 | 3 | 19 | 4.400028 | 0.1300268 | 2.876132 | 1.432e-09 | 12.28544 | 5.257e-09
2018-03-22 16:57 | 170260.1 | 5040.0017 | 3 | 19 | 4.399996 | 0.1216307 | 2.880319 | 1.432e-09 | 12.30386 | 5.257e-09
2018-03-22 16:59 | 170380.1 | 5160.0001 | 3 | 19 | 4.400005 | 0.1148338 | 2.88425 | 1.432e-09 | 12.32116 | 5.257e-09
2018-03-22 17:01 | 170500.1 | 5280.0002 | 3 | 19 | 4.399994 | 0.1076374 | 2.88796 | 1.432e-09 | 12.33748 | 5.257e-09
2018-03-22 17:03 | 170620.1 | 5400.0009 | 3 | 19 | 4.39997 | 0.1021166 | 2.89147 | 1.432e-09 | 12.35292 | 5.257e-09
2018-03-22 17:05 | 170740.1 | 5520.0009 | 3 | 19 | 4.399988 | 0.09736252 | 2.8948 | 1.432e-09 | 12.36758 | 5.257e-09
2018-03-22 17:07 | 170860.1 | 5640.001 | 3 | 19 | 4.400012 | 0.09278297 | 2.897961 | 1.432e-09 | 12.38148 | 5.257e-09
2018-03-22 17:09 | 170980.1 | 5760.0009 | 3 | 19 | 4.400013 | 0.08796978 | 2.900968 | 1.432e-09 | 12.39472 | 5.257e-09
2018-03-22 17:11 | 171100.1 | 5880.0006 | 3 | 19 | 4.40003 | 0.08375931 | 2.90383 | 1.432e-09 | 12.40731 | 5.257e-09
2018-03-22 17:11 | 171134.1 | 5914.0176 | 3 | 19 | 4.399949 | 0.08148861 | 2.904616 | 1.432e-09 | 12.41077 | 5.257e-09
2018-03-22 17:13 | 171254.1 | 120.0009 | 4 | 19 | 4.391054 | 0 | 2.904616 | 1.432e-09 | 12.41077 | 5.257e-09
2018-03-22 17:15 | 171374.1 | 240.0008 | 4 | 19 | 4.390066 | 0 | 2.904616 | 1.432e-09 | 12.41077 | 5.257e-09
2018-03-22 17:16 | 171434.1 | 300.0016 | 4 | 19 | 4.389708 | 0 | 2.904616 | 1.432e-09 | 12.41077 | 5.257e-09
2018-03-22 17:18 | 171554.2 | 120 | 5 | 19 | 3.787442 | -6.520046 | 2.904616 | 0.2173034 | 12.41077 | 0.8342384
2018-03-22 17:20 | 171674.2 | 240.0008 | 5 | 19 | 3.729789 | -6.520092 | 2.904616 | 0.4346139 | 12.41077 | 1.651474
2018-03-22 17:22 | 171794.2 | 360.0008 | 5 | 19 | 3.658503 | -6.520095 | 2.904616 | 0.6519216 | 12.41077 | 2.45435
2018-03-22 17:24 | 171914.2 | 480 | 5 | 19 | 3.584356 | -6.52006 | 2.904616 | 0.8692267 | 12.41077 | 3.241297
2018-03-22 17:26 | 172034.2 | 600.0001 | 5 | 19 | 3.514812 | -6.52002 | 2.904616 | 1.08653 | 12.41077 | 4.012458
2018-03-22 17:28 | 172154.2 | 720.0008 | 5 | 19 | 3.454114 | -6.519992 | 2.904616 | 1.303827 | 12.41077 | 4.769466
2018-03-22 17:30 | 172274.2 | 840.0009 | 5 | 19 | 3.403333 | -6.520077 | 2.904616 | 1.521105 | 12.41077 | 5.51427
2018-03-22 17:32 | 172394.2 | 960 | 5 | 19 | 3.360322 | -6.520087 | 2.904616 | 1.738393 | 12.41077 | 6.248999
2018-03-22 17:34 | 172514.2 | 1080.0005 | 5 | 19 | 3.321453 | -6.520123 | 2.904616 | 1.955703 | 12.41077 | 6.974971
2018-03-22 17:36 | 172634.2 | 1200.0008 | 5 | 19 | 3.283293 | -6.520088 | 2.904616 | 2.173006 | 12.41077 | 7.692563
2018-03-22 17:38 | 172754.2 | 1320.0006 | 5 | 19 | 3.241561 | -6.52007 | 2.904616 | 2.390306 | 12.41077 | 8.40155
2018-03-22 17:40 | 172874.2 | 1440 | 5 | 19 | 3.189085 | -6.520145 | 2.904616 | 2.607617 | 12.41077 | 9.100674
2018-03-22 17:42 | 172994.2 | 1560.0016 | 5 | 19 | 3.082207 | -6.52013 | 2.904616 | 2.824921 | 12.41077 | 9.784082
2018-03-22 17:43 | 173036.9 | 1602.6671 | 5 | 19 | 2.999989 | -6.520107 | 2.904616 | 2.902186 | 12.41077 | 10.01933
2018-03-22 17:45 | 173156.9 | 120.0004 | 6 | 19 | 3.639301 | 0 | 2.904616 | 2.902194 | 12.41077 | 10.01935
2018-03-22 17:47 | 173276.9 | 240.0007 | 6 | 19 | 3.664803 | 0 | 2.904616 | 2.902194 | 12.41077 | 10.01935
2018-03-22 17:48 | 173336.9 | 300.0015 | 6 | 19 | 3.670979 | 0 | 2.904616 | 2.902194 | 12.41077 | 10.01935
2018-03-22 17:48 | 173336.9 | 0.0023 | 7 | 20 | 3.67102 | 0 | 0 | 0 | 0 | 0
2018-03-22 17:50 | 173457 | 120.001 | 2 | 20 | 4.095546 | 4.890156 | 0.1623879 | 2.445e-09 | 0.6567056 | 8.977e-09
2018-03-22 17:52 | 173577 | 240.0001 | 2 | 20 | 4.1516 | 4.890144 | 0.3253711 | 2.445e-09 | 1.329093 | 8.977e-09
2018-03-22 17:54 | 173697 | 360.001 | 2 | 20 | 4.185859 | 4.89012 | 0.4883536 | 2.445e-09 | 2.008757 | 8.977e-09
2018-03-22 17:56 | 173817 | 480.0009 | 2 | 20 | 4.200171 | 4.706652 | 0.6498796 | 2.445e-09 | 2.686567 | 8.977e-09
2018-03-22 17:58 | 173937 | 600.001 | 2 | 20 | 4.200162 | 4.358747 | 0.8008896 | 2.445e-09 | 3.320833 | 8.977e-09
2018-03-22 18:00 | 174057 | 720.0017 | 2 | 20 | 4.200175 | 4.016544 | 0.9403851 | 2.445e-09 | 3.906736 | 8.977e-09
2018-03-22 18:02 | 174177 | 840.0002 | 2 | 20 | 4.200055 | 3.689699 | 1.068762 | 2.445e-09 | 4.445938 | 8.977e-09
2018-03-22 18:04 | 174297 | 960.0001 | 2 | 20 | 4.200171 | 3.387457 | 1.186649 | 2.445e-09 | 4.94108 | 8.977e-09
2018-03-22 18:05 | 174350.1 | 1013.0688 | 2 | 20 | 4.200179 | 3.259977 | 1.235615 | 2.445e-09 | 5.146745 | 8.977e-09
2018-03-22 18:07 | 174470.1 | 120.0001 | 3 | 20 | 4.222481 | 3.25989 | 1.343888 | 2.445e-09 | 5.602605 | 8.977e-09
2018-03-22 18:09 | 174590.1 | 240.0009 | 3 | 20 | 4.248413 | 3.259895 | 1.452534 | 2.445e-09 | 6.062757 | 8.977e-09
2018-03-22 18:11 | 174710.1 | 360.0001 | 3 | 20 | 4.276044 | 3.259861 | 1.561181 | 2.445e-09 | 6.525818 | 8.977e-09
2018-03-22 18:13 | 174830.1 | 480.0017 | 3 | 20 | 4.305457 | 3.259922 | 1.66983 | 2.445e-09 | 6.991991 | 8.977e-09
2018-03-22 18:15 | 174950.1 | 600.0001 | 3 | 20 | 4.336877 | 3.259844 | 1.778482 | 2.445e-09 | 7.461473 | 8.977e-09
2018-03-22 18:17 | 175070.1 | 720.0001 | 3 | 20 | 4.370879 | 3.259838 | 1.88713 | 2.445e-09 | 7.934494 | 8.977e-09
2018-03-22 18:19 | 175190.1 | 840.0009 | 3 | 20 | 4.400187 | 3.149782 | 1.995404 | 2.445e-09 | 8.409624 | 8.977e-09
2018-03-22 18:21 | 175310.1 | 960.0006 | 3 | 20 | 4.400182 | 2.755951 | 2.093525 | 2.445e-09 | 8.841373 | 8.977e-09
2018-03-22 18:23 | 175430.1 | 1080.0009 | 3 | 20 | 4.400138 | 2.418873 | 2.179677 | 2.445e-09 | 9.220457 | 8.977e-09
2018-03-22 18:25 | 175550.1 | 1200.0009 | 3 | 20 | 4.400124 | 2.105898 | 2.255011 | 2.445e-09 | 9.551939 | 8.977e-09
2018-03-22 18:27 | 175670.1 | 1320.001 | 3 | 20 | 4.400113 | 1.8325 | 2.320548 | 2.445e-09 | 9.840308 | 8.977e-09
2018-03-22 18:29 | 175790.1 | 1440.0009 | 3 | 20 | 4.400068 | 1.59934 | 2.377647 | 2.445e-09 | 10.09155 | 8.977e-09
2018-03-22 18:31 | 175910.1 | 1560.0001 | 3 | 20 | 4.400034 | 1.411494 | 2.427733 | 2.445e-09 | 10.31194 | 8.977e-09
2018-03-22 18:33 | 176030.1 | 1680.0017 | 3 | 20 | 4.40005 | 1.254561 | 2.472092 | 2.445e-09 | 10.50712 | 8.977e-09
2018-03-22 18:35 | 176150.1 | 1800.0001 | 3 | 20 | 4.400074 | 1.119557 | 2.51161 | 2.445e-09 | 10.681 | 8.977e-09
2018-03-22 18:37 | 176270.1 | 1920.0001 | 3 | 20 | 4.400101 | 1.004434 | 2.546965 | 2.445e-09 | 10.83657 | 8.977e-09
2018-03-22 18:39 | 176390.1 | 2040.0009 | 3 | 20 | 4.400019 | 0.902319 | 2.578708 | 2.445e-09 | 10.97624 | 8.977e-09
2018-03-22 18:41 | 176510.1 | 2160.0002 | 3 | 20 | 4.400049 | 0.8143015 | 2.607293 | 2.445e-09 | 11.10202 | 8.977e-09
2018-03-22 18:43 | 176630.1 | 2280.0001 | 3 | 20 | 4.400039 | 0.7364998 | 2.633114 | 2.445e-09 | 11.21563 | 8.977e-09
2018-03-22 18:45 | 176750.1 | 2400.0009 | 3 | 20 | 4.400115 | 0.6694298 | 2.656496 | 2.445e-09 | 11.31851 | 8.977e-09
2018-03-22 18:47 | 176870.1 | 2520.0001 | 3 | 20 | 4.400097 | 0.609129 | 2.677735 | 2.445e-09 | 11.41196 | 8.977e-09
2018-03-22 18:49 | 176990.1 | 2640.0017 | 3 | 20 | 4.400036 | 0.5538492 | 2.697083 | 2.445e-09 | 11.49709 | 8.977e-09
2018-03-22 18:51 | 177110.1 | 2760.0018 | 3 | 20 | 4.400059 | 0.507267 | 2.714748 | 2.445e-09 | 11.57482 | 8.977e-09
2018-03-22 18:53 | 177230.1 | 2880.0001 | 3 | 20 | 4.400021 | 0.4641895 | 2.730928 | 2.445e-09 | 11.64602 | 8.977e-09
2018-03-22 18:55 | 177350.1 | 3000.0009 | 3 | 20 | 4.400068 | 0.427249 | 2.745773 | 2.445e-09 | 11.71133 | 8.977e-09
2018-03-22 18:57 | 177470.1 | 3120.0009 | 3 | 20 | 4.400007 | 0.3892956 | 2.75938 | 2.445e-09 | 11.7712 | 8.977e-09
2018-03-22 18:59 | 177590.1 | 3240.0009 | 3 | 20 | 4.399979 | 0.3533154 | 2.771762 | 2.445e-09 | 11.82568 | 8.977e-09
2018-03-22 19:01 | 177710.1 | 3360.0009 | 3 | 20 | 4.400041 | 0.3215837 | 2.783015 | 2.445e-09 | 11.8752 | 8.977e-09
2018-03-22 19:03 | 177830.1 | 3480.0009 | 3 | 20 | 4.399975 | 0.294488 | 2.793273 | 2.445e-09 | 11.92033 | 8.977e-09
2018-03-22 19:05 | 177950.1 | 3600.001 | 3 | 20 | 4.40001 | 0.2723799 | 2.802725 | 2.445e-09 | 11.96192 | 8.977e-09
2018-03-22 19:07 | 178070.1 | 3720.0009 | 3 | 20 | 4.400003 | 0.2532301 | 2.811486 | 2.445e-09 | 12.00047 | 8.977e-09
2018-03-22 19:09 | 178190.1 | 3840.0017 | 3 | 20 | 4.400002 | 0.2358465 | 2.819644 | 2.445e-09 | 12.03637 | 8.977e-09
2018-03-22 19:11 | 178310.1 | 3960.0009 | 3 | 20 | 4.400027 | 0.2211409 | 2.827263 | 2.445e-09 | 12.06989 | 8.977e-09
2018-03-22 19:13 | 178430.1 | 4080.001 | 3 | 20 | 4.399983 | 0.2073088 | 2.834398 | 2.445e-09 | 12.10128 | 8.977e-09
2018-03-22 19:15 | 178550.1 | 4200.001 | 3 | 20 | 4.400046 | 0.19557 | 2.841094 | 2.445e-09 | 12.13074 | 8.977e-09
2018-03-22 19:17 | 178670.1 | 4320.0009 | 3 | 20 | 4.399997 | 0.1827669 | 2.847391 | 2.445e-09 | 12.15845 | 8.977e-09
2018-03-22 19:19 | 178790.1 | 4440.001 | 3 | 20 | 4.399999 | 0.1722784 | 2.853313 | 2.445e-09 | 12.18451 | 8.977e-09
2018-03-22 19:21 | 178910.1 | 4560.0017 | 3 | 20 | 4.400025 | 0.1629238 | 2.858903 | 2.445e-09 | 12.20911 | 8.977e-09
2018-03-22 19:23 | 179030.1 | 4680.0002 | 3 | 20 | 4.400019 | 0.153512 | 2.864165 | 2.445e-09 | 12.23226 | 8.977e-09
2018-03-22 19:25 | 179150.1 | 4800.0001 | 3 | 20 | 4.400042 | 0.1455832 | 2.86913 | 2.445e-09 | 12.2541 | 8.977e-09
2018-03-22 19:27 | 179270.1 | 4920.0002 | 3 | 20 | 4.399986 | 0.1363678 | 2.873818 | 2.445e-09 | 12.27473 | 8.977e-09
2018-03-22 19:29 | 179390.1 | 5040.0009 | 3 | 20 | 4.400033 | 0.1286974 | 2.878248 | 2.445e-09 | 12.29422 | 8.977e-09
2018-03-22 19:31 | 179510.1 | 5160.0009 | 3 | 20 | 4.400014 | 0.12012 | 2.882384 | 2.445e-09 | 12.31242 | 8.977e-09
2018-03-22 19:33 | 179630.1 | 5280.0001 | 3 | 20 | 4.399969 | 0.109231 | 2.886216 | 2.445e-09 | 12.32928 | 8.977e-09
2018-03-22 19:35 | 179750.1 | 5400.0001 | 3 | 20 | 4.399974 | 0.1013021 | 2.889757 | 2.445e-09 | 12.34486 | 8.977e-09
2018-03-22 19:37 | 179870.1 | 5520.001 | 3 | 20 | 4.400027 | 0.09663486 | 2.893059 | 2.445e-09 | 12.35939 | 8.977e-09
2018-03-22 19:39 | 179990.1 | 5640.0009 | 3 | 20 | 4.399976 | 0.0901556 | 2.896172 | 2.445e-09 | 12.37309 | 8.977e-09
2018-03-22 19:41 | 180110.1 | 5760.001 | 3 | 20 | 4.399943 | 0.08458328 | 2.899107 | 2.445e-09 | 12.386 | 8.977e-09
2018-03-22 19:42 | 180205.3 | 5855.2576 | 3 | 20 | 4.399931 | 0.08148861 | 2.901329 | 2.445e-09 | 12.39578 | 8.977e-09
2018-03-22 19:44 | 180325.4 | 120.0008 | 4 | 20 | 4.390949 | 0 | 2.901329 | 2.445e-09 | 12.39578 | 8.977e-09
2018-03-22 19:46 | 180445.4 | 240.0008 | 4 | 20 | 4.389996 | 0 | 2.901329 | 2.445e-09 | 12.39578 | 8.977e-09
2018-03-22 19:47 | 180505.4 | 300.0024 | 4 | 20 | 4.389624 | 0 | 2.901329 | 2.445e-09 | 12.39578 | 8.977e-09
2018-03-22 19:49 | 180625.5 | 120.0001 | 5 | 20 | 3.778979 | -6.520072 | 2.901329 | 0.2172943 | 12.39578 | 0.8324066
2018-03-22 19:51 | 180745.5 | 240.001 | 5 | 20 | 3.725917 | -6.520149 | 2.901329 | 0.4346063 | 12.39578 | 1.648249
2018-03-22 19:53 | 180865.5 | 360.0009 | 5 | 20 | 3.660343 | -6.520125 | 2.901329 | 0.6519183 | 12.39578 | 2.450906
2018-03-22 19:55 | 180985.5 | 480.0009 | 5 | 20 | 3.591231 | -6.520172 | 2.901329 | 0.8692253 | 12.39578 | 3.238826
2018-03-22 19:57 | 181105.5 | 600.0001 | 5 | 20 | 3.52509 | -6.5201 | 2.901329 | 1.086533 | 12.39578 | 4.011954
2018-03-22 19:59 | 181225.5 | 720.0002 | 5 | 20 | 3.464753 | -6.520123 | 2.901329 | 1.303839 | 12.39578 | 4.771219
2018-03-22 20:01 | 181345.5 | 840.0002 | 5 | 20 | 3.413283 | -6.520105 | 2.901329 | 1.521132 | 12.39578 | 5.518399
2018-03-22 20:03 | 181465.5 | 960.0018 | 5 | 20 | 3.365784 | -6.520056 | 2.901329 | 1.738416 | 12.39578 | 6.254827
2018-03-22 20:05 | 181585.5 | 1080.001 | 5 | 20 | 3.320807 | -6.520073 | 2.901329 | 1.955698 | 12.39578 | 6.981216
2018-03-22 20:07 | 181705.5 | 1200.001 | 5 | 20 | 3.277891 | -6.520151 | 2.901329 | 2.173001 | 12.39578 | 7.698148
2018-03-22 20:09 | 181825.5 | 1320.001 | 5 | 20 | 3.234859 | -6.520129 | 2.901329 | 2.390309 | 12.39578 | 8.405874
2018-03-22 20:11 | 181945.5 | 1440.0007 | 5 | 20 | 3.179313 | -6.520107 | 2.901329 | 2.607612 | 12.39578 | 9.103207
2018-03-22 20:13 | 182065.5 | 1560.0002 | 5 | 20 | 3.067469 | -6.51992 | 2.901329 | 2.824922 | 12.39578 | 9.784009
2018-03-22 20:14 | 182100.6 | 1595.1385 | 5 | 20 | 2.999996 | -6.520132 | 2.901329 | 2.888556 | 12.39578 | 9.977208
2018-03-22 20:16 | 182220.7 | 120 | 6 | 20 | 3.643671 | 0 | 2.901329 | 2.888564 | 12.39578 | 9.977233
2018-03-22 20:18 | 182340.7 | 240.0008 | 6 | 20 | 3.66844 | 0 | 2.901329 | 2.888564 | 12.39578 | 9.977233
2018-03-22 20:19 | 182400.7 | 300.0015 | 6 | 20 | 3.674463 | 0 | 2.901329 | 2.888564 | 12.39578 | 9.977233
2018-03-22 20:19 | 182400.7 | 0.0024 | 7 | 21 | 3.674703 | 0 | 0 | 0 | 0 | 0
2018-03-22 20:21 | 182520.7 | 120.0009 | 2 | 21 | 4.103341 | 4.890152 | 0.1623845 | 5.067e-09 | 0.6577591 | 1.8619e-08
2018-03-22 20:23 | 182640.7 | 240.0001 | 2 | 21 | 4.155823 | 4.890131 | 0.3253639 | 5.067e-09 | 1.33117 | 1.8619e-08
2018-03-22 20:25 | 182760.7 | 360.0017 | 2 | 21 | 4.183985 | 4.890032 | 0.4883483 | 5.067e-09 | 2.011046 | 1.8619e-08
2018-03-22 20:27 | 182880.7 | 480.0009 | 2 | 21 | 4.200161 | 4.808662 | 0.6510034 | 5.067e-09 | 2.693209 | 1.8619e-08
2018-03-22 20:29 | 183000.7 | 600.0002 | 2 | 21 | 4.200154 | 4.48111 | 0.8058638 | 5.067e-09 | 3.343647 | 1.8619e-08
2018-03-22 20:31 | 183120.7 | 720.0001 | 2 | 21 | 4.200161 | 4.134642 | 0.9494705 | 5.067e-09 | 3.946818 | 1.8619e-08
2018-03-22 20:33 | 183240.7 | 840.0017 | 2 | 21 | 4.200149 | 3.794886 | 1.081545 | 5.067e-09 | 4.50155 | 1.8619e-08
2018-03-22 20:35 | 183360.7 | 960.0009 | 2 | 21 | 4.200141 | 3.450331 | 1.202333 | 5.067e-09 | 5.008882 | 1.8619e-08
2018-03-22 20:36 | 183425.7 | 1024.952 | 2 | 21 | 4.200109 | 3.259998 | 1.262836 | 5.067e-09 | 5.263001 | 1.8619e-08
2018-03-22 20:38 | 183545.7 | 120.0001 | 3 | 21 | 4.22716 | 3.259886 | 1.371089 | 6.433e-09 | 5.719007 | 2.4154e-08
2018-03-22 20:40 | 183665.7 | 240.0006 | 3 | 21 | 4.258868 | 3.259872 | 1.479735 | 6.433e-09 | 6.179987 | 2.4154e-08
2018-03-22 20:42 | 183785.7 | 360.0001 | 3 | 21 | 4.290179 | 3.259909 | 1.588383 | 6.433e-09 | 6.644407 | 2.4154e-08
2018-03-22 20:44 | 183905.7 | 480.0001 | 3 | 21 | 4.322075 | 3.259861 | 1.697029 | 6.433e-09 | 7.11224 | 2.4154e-08
2018-03-22 20:46 | 184025.7 | 600.0001 | 3 | 21 | 4.355663 | 3.259924 | 1.805681 | 6.433e-09 | 7.583651 | 2.4154e-08
2018-03-22 20:48 | 184145.7 | 720.0009 | 3 | 21 | 4.391355 | 3.259914 | 1.914327 | 6.433e-09 | 8.058797 | 2.4154e-08
2018-03-22 20:50 | 184265.7 | 840.0001 | 3 | 21 | 4.400144 | 2.920429 | 2.018303 | 6.433e-09 | 8.516198 | 2.4154e-08
2018-03-22 20:52 | 184385.7 | 960.0002 | 3 | 21 | 4.400088 | 2.573977 | 2.109771 | 6.433e-09 | 8.918671 | 2.4154e-08
2018-03-22 20:54 | 184505.7 | 1080.0001 | 3 | 21 | 4.400124 | 2.270826 | 2.190417 | 6.433e-09 | 9.273524 | 2.4154e-08
2018-03-22 20:56 | 184625.7 | 1200.0001 | 3 | 21 | 4.400079 | 2.007141 | 2.261631 | 6.433e-09 | 9.586873 | 2.4154e-08
2018-03-22 20:58 | 184745.7 | 1320.0009 | 3 | 21 | 4.400109 | 1.777393 | 2.324614 | 6.433e-09 | 9.864005 | 2.4154e-08
2018-03-22 21:00 | 184865.7 | 1440.0001 | 3 | 21 | 4.399966 | 1.575709 | 2.380437 | 6.433e-09 | 10.10964 | 2.4154e-08
2018-03-22 21:02 | 184985.7 | 1560.0006 | 3 | 21 | 4.400099 | 1.404021 | 2.430053 | 6.433e-09 | 10.32795 | 2.4154e-08
2018-03-22 21:04 | 185105.7 | 1680.0001 | 3 | 21 | 4.400096 | 1.252716 | 2.474273 | 6.433e-09 | 10.52252 | 2.4154e-08
2018-03-22 21:06 | 185225.7 | 1800.0006 | 3 | 21 | 4.400093 | 1.120634 | 2.513762 | 6.433e-09 | 10.69628 | 2.4154e-08
2018-03-22 21:08 | 185345.7 | 1920.001 | 3 | 21 | 4.400039 | 1.000548 | 2.549088 | 6.433e-09 | 10.85171 | 2.4154e-08
2018-03-22 21:10 | 185465.7 | 2040.0001 | 3 | 21 | 4.400088 | 0.8879938 | 2.580527 | 6.433e-09 | 10.99005 | 2.4154e-08
2018-03-22 21:12 | 185585.7 | 2160.0002 | 3 | 21 | 4.400038 | 0.7866278 | 2.608403 | 6.433e-09 | 11.1127 | 2.4154e-08
2018-03-22 21:14 | 185705.7 | 2280.0006 | 3 | 21 | 4.400055 | 0.7003651 | 2.633137 | 6.433e-09 | 11.22153 | 2.4154e-08
2018-03-22 21:16 | 185825.7 | 2400.0002 | 3 | 21 | 4.400027 | 0.6310797 | 2.655288 | 6.433e-09 | 11.319 | 2.4154e-08
2018-03-22 21:18 | 185945.7 | 2520.0001 | 3 | 21 | 4.400068 | 0.5715799 | 2.675296 | 6.433e-09 | 11.40704 | 2.4154e-08
2018-03-22 21:20 | 186065.7 | 2640.0001 | 3 | 21 | 4.400057 | 0.5208101 | 2.693473 | 6.433e-09 | 11.48702 | 2.4154e-08
2018-03-22 21:22 | 186185.7 | 2760.0001 | 3 | 21 | 4.400009 | 0.4760952 | 2.710065 | 6.433e-09 | 11.56002 | 2.4154e-08
2018-03-22 21:24 | 186305.7 | 2880.0001 | 3 | 21 | 4.400008 | 0.4371605 | 2.725274 | 6.433e-09 | 11.62694 | 2.4154e-08
2018-03-22 21:26 | 186425.7 | 3000.0009 | 3 | 21 | 4.400039 | 0.4030771 | 2.739264 | 6.433e-09 | 11.6885 | 2.4154e-08
2018-03-22 21:28 | 186545.7 | 3120.0009 | 3 | 21 | 4.40003 | 0.3715582 | 2.752163 | 6.433e-09 | 11.74526 | 2.4154e-08
2018-03-22 21:30 | 186665.7 | 3240.0002 | 3 | 21 | 4.400013 | 0.3446531 | 2.764092 | 6.433e-09 | 11.79774 | 2.4154e-08
2018-03-22 21:32 | 186785.7 | 3360.0009 | 3 | 21 | 4.399977 | 0.3192272 | 2.775149 | 6.433e-09 | 11.84639 | 2.4154e-08
2018-03-22 21:34 | 186905.7 | 3480.0017 | 3 | 21 | 4.400124 | 0.298419 | 2.78542 | 6.433e-09 | 11.89158 | 2.4154e-08
2018-03-22 21:36 | 187025.7 | 3600.0001 | 3 | 21 | 4.399983 | 0.2761021 | 2.794981 | 6.433e-09 | 11.93366 | 2.4154e-08
2018-03-22 21:38 | 187145.7 | 3720.0001 | 3 | 21 | 4.400054 | 0.2593327 | 2.803892 | 6.433e-09 | 11.97286 | 2.4154e-08
2018-03-22 21:40 | 187265.7 | 3840.0002 | 3 | 21 | 4.40006 | 0.2422695 | 2.812204 | 6.433e-09 | 12.00943 | 2.4154e-08
2018-03-22 21:42 | 187385.7 | 3960.0001 | 3 | 21 | 4.399986 | 0.2246513 | 2.819979 | 6.433e-09 | 12.04364 | 2.4154e-08
2018-03-22 21:44 | 187505.7 | 4080.0002 | 3 | 21 | 4.400018 | 0.2078514 | 2.827201 | 6.433e-09 | 12.07542 | 2.4154e-08
2018-03-22 21:46 | 187625.7 | 4200.0009 | 3 | 21 | 4.400015 | 0.1918726 | 2.833856 | 6.433e-09 | 12.1047 | 2.4154e-08
2018-03-22 21:48 | 187745.7 | 4320.0009 | 3 | 21 | 4.400036 | 0.1756124 | 2.839969 | 6.433e-09 | 12.1316 | 2.4154e-08
2018-03-22 21:50 | 187865.7 | 4440.0001 | 3 | 21 | 4.400002 | 0.1632614 | 2.845618 | 6.433e-09 | 12.15646 | 2.4154e-08
2018-03-22 21:52 | 187985.7 | 4560.0009 | 3 | 21 | 4.399959 | 0.1517105 | 2.850888 | 6.433e-09 | 12.17964 | 2.4154e-08
2018-03-22 21:54 | 188105.7 | 4680.0002 | 3 | 21 | 4.399975 | 0.1431055 | 2.85583 | 6.433e-09 | 12.20139 | 2.4154e-08
2018-03-22 21:56 | 188225.7 | 4800.0001 | 3 | 21 | 4.39996 | 0.1344938 | 2.860477 | 6.433e-09 | 12.22184 | 2.4154e-08
2018-03-22 21:58 | 188345.7 | 4920.0002 | 3 | 21 | 4.399988 | 0.1275501 | 2.864859 | 6.433e-09 | 12.24112 | 2.4154e-08
2018-03-22 22:00 | 188465.7 | 5040.0009 | 3 | 21 | 4.400043 | 0.1211481 | 2.869004 | 6.433e-09 | 12.25936 | 2.4154e-08
2018-03-22 22:02 | 188585.7 | 5160.0009 | 3 | 21 | 4.399953 | 0.1138039 | 2.872929 | 6.433e-09 | 12.27663 | 2.4154e-08
2018-03-22 22:04 | 188705.7 | 5280.001 | 3 | 21 | 4.399997 | 0.1086597 | 2.876645 | 6.433e-09 | 12.29298 | 2.4154e-08
2018-03-22 22:06 | 188825.7 | 5400.0001 | 3 | 21 | 4.400012 | 0.1033049 | 2.880177 | 6.433e-09 | 12.30852 | 2.4154e-08
2018-03-22 22:08 | 188945.7 | 5520.0002 | 3 | 21 | 4.4 | 0.09718609 | 2.883521 | 6.433e-09 | 12.32323 | 2.4154e-08
2018-03-22 22:10 | 189065.7 | 5640.0001 | 3 | 21 | 4.399934 | 0.09191513 | 2.886693 | 6.433e-09 | 12.33719 | 2.4154e-08
2018-03-22 22:12 | 189185.7 | 5760.0002 | 3 | 21 | 4.400019 | 0.08885002 | 2.889707 | 6.433e-09 | 12.35045 | 2.4154e-08
2018-03-22 22:14 | 189305.7 | 5880.0009 | 3 | 21 | 4.400005 | 0.08384323 | 2.892569 | 6.433e-09 | 12.36304 | 2.4154e-08
2018-03-22 22:15 | 189350 | 5924.2448 | 3 | 21 | 4.399972 | 0.08149433 | 2.893589 | 6.433e-09 | 12.36753 | 2.4154e-08
2018-03-22 22:17 | 189470 | 120 | 4 | 21 | 4.391242 | 0 | 2.893589 | 6.433e-09 | 12.36753 | 2.4154e-08
2018-03-22 22:19 | 189590 | 240.0008 | 4 | 21 | 4.390285 | 0 | 2.893589 | 6.433e-09 | 12.36753 | 2.4154e-08
2018-03-22 22:20 | 189650 | 300.0016 | 4 | 21 | 4.389986 | 0 | 2.893589 | 6.433e-09 | 12.36753 | 2.4154e-08
2018-03-22 22:22 | 189770.1 | 120 | 5 | 21 | 3.780319 | -6.52013 | 2.893589 | 0.2172923 | 12.36753 | 0.8334828
2018-03-22 22:24 | 189890.1 | 240.0008 | 5 | 21 | 3.720015 | -6.520093 | 2.893589 | 0.4346099 | 12.36753 | 1.648758
2018-03-22 22:26 | 190010.1 | 360.0008 | 5 | 21 | 3.652265 | -6.520161 | 2.893589 | 0.6519173 | 12.36753 | 2.449873
2018-03-22 22:28 | 190130.1 | 480.0008 | 5 | 21 | 3.5828 | -6.52013 | 2.893589 | 0.8692235 | 12.36753 | 3.235985
2018-03-22 22:30 | 190250.1 | 600.0016 | 5 | 21 | 3.51635 | -6.520145 | 2.893589 | 1.086531 | 12.36753 | 4.007249
2018-03-22 22:32 | 190370.1 | 720 | 5 | 21 | 3.456951 | -6.519836 | 2.893589 | 1.303832 | 12.36753 | 4.764764
2018-03-22 22:34 | 190490.1 | 840 | 5 | 21 | 3.406454 | -6.520169 | 2.893589 | 1.521138 | 12.36753 | 5.510341
2018-03-22 22:36 | 190610.1 | 960 | 5 | 21 | 3.363208 | -6.520155 | 2.893589 | 1.73842 | 12.36753 | 6.245712
2018-03-22 22:38 | 190730.1 | 1080.0008 | 5 | 21 | 3.323557 | -6.520159 | 2.893589 | 1.9557 | 12.36753 | 6.972123
2018-03-22 22:40 | 190850.1 | 1200.0008 | 5 | 21 | 3.285319 | -6.520122 | 2.893589 | 2.173005 | 12.36753 | 7.690181
2018-03-22 22:42 | 190970.1 | 1320.0008 | 5 | 21 | 3.244493 | -6.520157 | 2.893589 | 2.390311 | 12.36753 | 8.399766
2018-03-22 22:44 | 191090.1 | 1440.0008 | 5 | 21 | 3.191874 | -6.520115 | 2.893589 | 2.60762 | 12.36753 | 9.099435
2018-03-22 22:46 | 191210.1 | 1560.0008 | 5 | 21 | 3.08587 | -6.520109 | 2.893589 | 2.82493 | 12.36753 | 9.783493
2018-03-22 22:47 | 191254.7 | 1604.5991 | 5 | 21 | 2.999996 | -6.520165 | 2.893589 | 2.905696 | 12.36753 | 10.02957
2018-03-22 22:49 | 191374.7 | 120.0004 | 6 | 21 | 3.637955 | 0 | 2.893589 | 2.905704 | 12.36753 | 10.02959
2018-03-22 22:51 | 191494.7 | 240.0007 | 6 | 21 | 3.663697 | 0 | 2.893589 | 2.905704 | 12.36753 | 10.02959
2018-03-22 22:52 | 191554.7 | 300.003 | 6 | 21 | 3.670143 | 0 | 2.893589 | 2.905704 | 12.36753 | 10.02959
2018-03-22 22:52 | 191554.7 | 0.0025 | 7 | 22 | 3.670457 | 0 | 0 | 0 | 0 | 0
2018-03-22 22:54 | 191674.8 | 120.0009 | 2 | 22 | 4.098599 | 4.890106 | 0.1623893 | 7.9e-11 | 0.6568716 | 2.91e-10
2018-03-22 22:56 | 191794.8 | 240.0009 | 2 | 22 | 4.156698 | 4.890137 | 0.3253686 | 7.9e-11 | 1.329962 | 2.91e-10
2018-03-22 22:58 | 191914.8 | 360.0001 | 2 | 22 | 4.191099 | 4.890192 | 0.4883531 | 7.9e-11 | 2.010542 | 2.91e-10
2018-03-22 23:00 | 192034.8 | 480.0018 | 2 | 22 | 4.200155 | 4.686615 | 0.6491652 | 7.9e-11 | 2.6857 | 2.91e-10
2018-03-22 23:02 | 192154.8 | 600.0009 | 2 | 22 | 4.200133 | 4.362167 | 0.8000443 | 7.9e-11 | 3.319415 | 2.91e-10
2018-03-22 23:04 | 192274.8 | 720.0017 | 2 | 22 | 4.20015 | 4.027855 | 0.9398602 | 7.9e-11 | 3.906664 | 2.91e-10
2018-03-22 23:06 | 192394.8 | 840.0017 | 2 | 22 | 4.200118 | 3.704491 | 1.068669 | 7.9e-11 | 4.447679 | 2.91e-10
2018-03-22 23:08 | 192514.8 | 960.0006 | 2 | 22 | 4.20014 | 3.396933 | 1.186945 | 7.9e-11 | 4.944459 | 2.91e-10
2018-03-22 23:09 | 192570.7 | 1015.8384 | 2 | 22 | 4.200119 | 3.259991 | 1.238545 | 7.9e-11 | 5.161187 | 2.91e-10
2018-03-22 23:11 | 192690.7 | 120.0006 | 3 | 22 | 4.222374 | 3.259829 | 1.346782 | 7.9e-11 | 5.616881 | 2.91e-10
2018-03-22 23:13 | 192810.7 | 240.0001 | 3 | 22 | 4.248452 | 3.259859 | 1.455429 | 7.9e-11 | 6.07703 | 2.91e-10
2018-03-22 23:15 | 192930.7 | 360.0002 | 3 | 22 | 4.27608 | 3.259844 | 1.564075 | 7.9e-11 | 6.540093 | 2.91e-10
2018-03-22 23:17 | 193050.7 | 480.0009 | 3 | 22 | 4.30576 | 3.259901 | 1.672726 | 7.9e-11 | 7.006285 | 2.91e-10
2018-03-22 23:19 | 193170.7 | 600.0001 | 3 | 22 | 4.337502 | 3.259876 | 1.781375 | 7.9e-11 | 7.475806 | 2.91e-10
2018-03-22 23:21 | 193290.7 | 720.0009 | 3 | 22 | 4.371582 | 3.259882 | 1.890022 | 7.9e-11 | 7.948892 | 2.91e-10
2018-03-22 23:23 | 193410.7 | 840.0009 | 3 | 22 | 4.400184 | 3.139929 | 1.99822 | 7.9e-11 | 8.423749 | 2.91e-10
2018-03-22 23:25 | 193530.7 | 960.0002 | 3 | 22 | 4.400111 | 2.746073 | 2.096051 | 7.9e-11 | 8.854224 | 2.91e-10
2018-03-22 23:27 | 193650.7 | 1080.0001 | 3 | 22 | 4.400154 | 2.393696 | 2.181632 | 7.9e-11 | 9.230796 | 2.91e-10
2018-03-22 23:29 | 193770.7 | 1200.0001 | 3 | 22 | 4.400127 | 2.07888 | 2.25602 | 7.9e-11 | 9.558113 | 2.91e-10
2018-03-22 23:31 | 193890.7 | 1320.0006 | 3 | 22 | 4.400124 | 1.810661 | 2.32072 | 7.9e-11 | 9.842804 | 2.91e-10
2018-03-22 23:33 | 194010.7 | 1440.0001 | 3 | 22 | 4.40015 | 1.593252 | 2.377301 | 7.9e-11 | 10.09177 | 2.91e-10
2018-03-22 23:35 | 194130.7 | 1560.0001 | 3 | 22 | 4.40009 | 1.412143 | 2.427282 | 7.9e-11 | 10.31169 | 2.91e-10
2018-03-22 23:37 | 194250.7 | 1680.0001 | 3 | 22 | 4.400077 | 1.260174 | 2.471741 | 7.9e-11 | 10.50731 | 2.91e-10
2018-03-22 23:39 | 194370.7 | 1800.0013 | 3 | 22 | 4.400126 | 1.128227 | 2.511471 | 7.9e-11 | 10.68213 | 2.91e-10
2018-03-22 23:41 | 194490.7 | 1920.0009 | 3 | 22 | 4.400011 | 1.011348 | 2.547079 | 7.9e-11 | 10.8388 | 2.91e-10
2018-03-22 23:43 | 194610.7 | 2040.0001 | 3 | 22 | 4.400027 | 0.9105911 | 2.579103 | 7.9e-11 | 10.97971 | 2.91e-10
2018-03-22 23:45 | 194730.7 | 2160.0006 | 3 | 22 | 4.400051 | 0.8230486 | 2.607979 | 7.9e-11 | 11.10677 | 2.91e-10
2018-03-22 23:47 | 194850.7 | 2280.0001 | 3 | 22 | 4.400033 | 0.744112 | 2.634074 | 7.9e-11 | 11.22159 | 2.91e-10
2018-03-22 23:49 | 194970.7 | 2400.0002 | 3 | 22 | 4.400095 | 0.675046 | 2.657705 | 7.9e-11 | 11.32557 | 2.91e-10
2018-03-22 23:51 | 195090.7 | 2520.0001 | 3 | 22 | 4.400039 | 0.613802 | 2.679154 | 7.9e-11 | 11.41994 | 2.91e-10
2018-03-22 23:53 | 195210.7 | 2640.0017 | 3 | 22 | 4.400054 | 0.5595083 | 2.698672 | 7.9e-11 | 11.50582 | 2.91e-10
2018-03-22 23:55 | 195330.7 | 2760.0001 | 3 | 22 | 4.399972 | 0.5097933 | 2.716481 | 7.9e-11 | 11.58418 | 2.91e-10
2018-03-22 23:57 | 195450.7 | 2880.0001 | 3 | 22 | 4.400018 | 0.4673624 | 2.732762 | 7.9e-11 | 11.65582 | 2.91e-10
2018-03-22 23:59 | 195570.7 | 3000.001 | 3 | 22 | 4.399976 | 0.4287081 | 2.747704 | 7.9e-11 | 11.72157 | 2.91e-10
2018-03-23 00:01 | 195690.7 | 3120.0009 | 3 | 22 | 4.4 | 0.3922691 | 2.761413 | 7.9e-11 | 11.78188 | 2.91e-10
2018-03-23 00:03 | 195810.7 | 3240.001 | 3 | 22 | 4.400023 | 0.3567524 | 2.773909 | 7.9e-11 | 11.83687 | 2.91e-10
2018-03-23 00:05 | 195930.7 | 3360.0001 | 3 | 22 | 4.39996 | 0.3235178 | 2.785259 | 7.9e-11 | 11.88681 | 2.91e-10
2018-03-23 00:07 | 196050.7 | 3480.0002 | 3 | 22 | 4.400005 | 0.2958727 | 2.795579 | 7.9e-11 | 11.93222 | 2.91e-10
2018-03-23 00:09 | 196170.7 | 3600.0001 | 3 | 22 | 4.399963 | 0.2722893 | 2.805056 | 7.9e-11 | 11.97391 | 2.91e-10
2018-03-23 00:11 | 196290.7 | 3720.0001 | 3 | 22 | 4.399991 | 0.2533646 | 2.81383 | 7.9e-11 | 12.01252 | 2.91e-10
2018-03-23 00:13 | 196410.7 | 3840.001 | 3 | 22 | 4.400068 | 0.2363958 | 2.82198 | 7.9e-11 | 12.04838 | 2.91e-10
2018-03-23 00:15 | 196530.7 | 3960.0017 | 3 | 22 | 4.399997 | 0.2201357 | 2.829588 | 7.9e-11 | 12.08186 | 2.91e-10
2018-03-23 00:17 | 196650.7 | 4080.0002 | 3 | 22 | 4.400008 | 0.2067547 | 2.836714 | 7.9e-11 | 12.11321 | 2.91e-10
2018-03-23 00:19 | 196770.7 | 4200.0006 | 3 | 22 | 4.399922 | 0.1931667 | 2.843396 | 7.9e-11 | 12.14261 | 2.91e-10
2018-03-23 00:21 | 196890.7 | 4320.0002 | 3 | 22 | 4.399992 | 0.1827211 | 2.849677 | 7.9e-11 | 12.17024 | 2.91e-10
2018-03-23 00:23 | 197010.7 | 4440.0018 | 3 | 22 | 4.399961 | 0.1712055 | 2.855587 | 7.9e-11 | 12.19625 | 2.91e-10
2018-03-23 00:25 | 197130.7 | 4560.0001 | 3 | 22 | 4.400002 | 0.1621742 | 2.861157 | 7.9e-11 | 12.22076 | 2.91e-10
2018-03-23 00:27 | 197250.7 | 4680.001 | 3 | 22 | 4.400016 | 0.1533403 | 2.866409 | 7.9e-11 | 12.24387 | 2.91e-10
2018-03-23 00:29 | 197370.7 | 4800.0001 | 3 | 22 | 4.400013 | 0.1444874 | 2.871363 | 7.9e-11 | 12.26567 | 2.91e-10
2018-03-23 00:31 | 197490.7 | 4920.001 | 3 | 22 | 4.39992 | 0.1352978 | 2.876042 | 7.9e-11 | 12.28625 | 2.91e-10
2018-03-23 00:33 | 197610.7 | 5040.0001 | 3 | 22 | 4.400027 | 0.1293612 | 2.880458 | 7.9e-11 | 12.30569 | 2.91e-10
2018-03-23 00:35 | 197730.7 | 5160.0009 | 3 | 22 | 4.400036 | 0.121871 | 2.884628 | 7.9e-11 | 12.32403 | 2.91e-10
2018-03-23 00:37 | 197850.7 | 5280.0001 | 3 | 22 | 4.399999 | 0.1123772 | 2.888525 | 7.9e-11 | 12.34118 | 2.91e-10
2018-03-23 00:39 | 197970.7 | 5400.0002 | 3 | 22 | 4.4 | 0.1037283 | 2.892138 | 7.9e-11 | 12.35708 | 2.91e-10
2018-03-23 00:41 | 198090.7 | 5520.001 | 3 | 22 | 4.400035 | 0.09688377 | 2.895481 | 7.9e-11 | 12.37178 | 2.91e-10
2018-03-23 00:43 | 198210.7 | 5640.0017 | 3 | 22 | 4.40007 | 0.09184837 | 2.898596 | 7.9e-11 | 12.38549 | 2.91e-10
2018-03-23 00:45 | 198330.7 | 5760.0002 | 3 | 22 | 4.399947 | 0.08507347 | 2.901526 | 7.9e-11 | 12.39838 | 2.91e-10
2018-03-23 00:46 | 198412.8 | 5842.1104 | 3 | 22 | 4.399996 | 0.08149529 | 2.903441 | 7.9e-11 | 12.40681 | 2.91e-10
2018-03-23 00:48 | 198532.8 | 120.0009 | 4 | 22 | 4.391009 | 0 | 2.903441 | 7.9e-11 | 12.40681 | 2.91e-10
2018-03-23 00:50 | 198652.8 | 240.0008 | 4 | 22 | 4.389963 | 0 | 2.903441 | 7.9e-11 | 12.40681 | 2.91e-10
2018-03-23 00:51 | 198712.8 | 300.0023 | 4 | 22 | 4.38964 | 0 | 2.903441 | 7.9e-11 | 12.40681 | 2.91e-10
2018-03-23 00:53 | 198832.9 | 120.0001 | 5 | 22 | 3.777872 | -6.520092 | 2.903441 | 0.2173 | 12.40681 | 0.8321626
2018-03-23 00:55 | 198952.9 | 240.0009 | 5 | 22 | 3.724946 | -6.520137 | 2.903441 | 0.4346101 | 12.40681 | 1.647784
2018-03-23 00:57 | 199072.9 | 360.001 | 5 | 22 | 3.659518 | -6.520125 | 2.903441 | 0.6519142 | 12.40681 | 2.450254
2018-03-23 00:59 | 199192.9 | 480.0001 | 5 | 22 | 3.590166 | -6.520144 | 2.903441 | 0.8692275 | 12.40681 | 3.237965
2018-03-23 01:01 | 199312.9 | 600.0009 | 5 | 22 | 3.524149 | -6.520063 | 2.903441 | 1.086535 | 12.40681 | 4.01086
2018-03-23 01:03 | 199432.9 | 720.0001 | 5 | 22 | 3.464441 | -6.520103 | 2.903441 | 1.303844 | 12.40681 | 4.770069
2018-03-23 01:05 | 199552.9 | 840.0001 | 5 | 22 | 3.413701 | -6.5201 | 2.903441 | 1.521152 | 12.40681 | 5.517239
2018-03-23 01:07 | 199672.9 | 960.001 | 5 | 22 | 3.370222 | -6.520063 | 2.903441 | 1.738461 | 12.40681 | 6.254241
2018-03-23 01:09 | 199792.9 | 1080.0017 | 5 | 22 | 3.330293 | -6.520123 | 2.903441 | 1.955757 | 12.40681 | 6.982219
2018-03-23 01:11 | 199912.9 | 1200.0002 | 5 | 22 | 3.28818 | -6.520056 | 2.903441 | 2.17304 | 12.40681 | 7.701301
2018-03-23 01:13 | 200032.9 | 1320.0001 | 5 | 22 | 3.240526 | -6.52013 | 2.903441 | 2.390325 | 12.40681 | 8.410775
2018-03-23 01:15 | 200152.9 | 1440.0002 | 5 | 22 | 3.179917 | -6.520127 | 2.903441 | 2.607636 | 12.40681 | 9.108727
2018-03-23 01:17 | 200272.9 | 1560.0009 | 5 | 22 | 3.065042 | -6.520133 | 2.903441 | 2.824945 | 12.40681 | 9.789329
2018-03-23 01:17 | 200306.2 | 1593.364 | 5 | 22 | 2.999996 | -6.520077 | 2.903441 | 2.885365 | 12.40681 | 9.972684
2018-03-23 01:19 | 200426.3 | 120.0005 | 6 | 22 | 3.64503 | 0 | 2.903441 | 2.885365 | 12.40681 | 9.972684
2018-03-23 01:21 | 200546.3 | 240.0008 | 6 | 22 | 3.669607 | 0 | 2.903441 | 2.885365 | 12.40681 | 9.972684
2018-03-23 01:22 | 200606.3 | 300.0015 | 6 | 22 | 3.675582 | 0 | 2.903441 | 2.885365 | 12.40681 | 9.972684
2018-03-23 01:22 | 200606.3 | 0.0023 | 7 | 23 | 3.675509 | 0 | 0 | 0 | 0 | 0
2018-03-23 01:24 | 200726.4 | 120.0002 | 2 | 23 | 4.107761 | 4.890146 | 0.1623795 | 1.287e-09 | 0.6583797 | 4.73e-09
2018-03-23 01:26 | 200846.4 | 240.0009 | 2 | 23 | 4.160002 | 4.89006 | 0.3253647 | 1.287e-09 | 1.332542 | 4.73e-09
2018-03-23 01:28 | 200966.4 | 360.0002 | 2 | 23 | 4.187829 | 4.890163 | 0.4883428 | 1.287e-09 | 2.013041 | 4.73e-09
2018-03-23 01:30 | 201086.4 | 480.0009 | 2 | 23 | 4.200145 | 4.757759 | 0.650409 | 1.287e-09 | 2.693142 | 4.73e-09
2018-03-23 01:32 | 201206.4 | 600.0017 | 2 | 23 | 4.200137 | 4.433846 | 0.80367 | 1.287e-09 | 3.336862 | 4.73e-09
2018-03-23 01:34 | 201326.4 | 720.0006 | 2 | 23 | 4.200134 | 4.089735 | 0.9457316 | 1.287e-09 | 3.933544 | 4.73e-09
2018-03-23 01:36 | 201446.4 | 840.0001 | 2 | 23 | 4.200109 | 3.750685 | 1.076362 | 1.287e-09 | 4.482212 | 4.73e-09
2018-03-23 01:38 | 201566.4 | 960.0002 | 2 | 23 | 4.200173 | 3.427647 | 1.195916 | 1.287e-09 | 4.984359 | 4.73e-09
2018-03-23 01:40 | 201631.8 | 1025.4272 | 2 | 23 | 4.200168 | 3.259995 | 1.256673 | 1.287e-09 | 5.239546 | 4.73e-09
2018-03-23 01:42 | 201751.8 | 120.0009 | 3 | 23 | 4.223361 | 3.259924 | 1.364905 | 2.411e-09 | 5.695277 | 9.287e-09
2018-03-23 01:44 | 201871.8 | 240.0001 | 3 | 23 | 4.250506 | 3.259871 | 1.473515 | 2.411e-09 | 6.155429 | 9.287e-09
2018-03-23 01:46 | 201991.8 | 360.0009 | 3 | 23 | 4.279552 | 3.259937 | 1.58214 | 2.411e-09 | 6.618705 | 9.287e-09
2018-03-23 01:48 | 202111.8 | 480.0017 | 3 | 23 | 4.311652 | 3.259941 | 1.690792 | 2.411e-09 | 7.085377 | 9.287e-09
2018-03-23 01:50 | 202231.8 | 600.0001 | 3 | 23 | 4.348388 | 3.259899 | 1.799438 | 2.411e-09 | 7.555788 | 9.287e-09
2018-03-23 01:52 | 202351.8 | 720.0009 | 3 | 23 | 4.388903 | 3.259926 | 1.908088 | 2.411e-09 | 8.030411 | 9.287e-09
2018-03-23 01:54 | 202471.8 | 840.0001 | 3 | 23 | 4.400138 | 2.901817 | 2.011927 | 2.411e-09 | 8.48716 | 9.287e-09
2018-03-23 01:56 | 202591.8 | 960.0001 | 3 | 23 | 4.400129 | 2.544369 | 2.102532 | 2.411e-09 | 8.885836 | 9.287e-09
2018-03-23 01:58 | 202711.8 | 1080.0001 | 3 | 23 | 4.400167 | 2.240915 | 2.182145 | 2.411e-09 | 9.236144 | 9.287e-09
2018-03-23 02:00 | 202831.8 | 1200.0001 | 3 | 23 | 4.400149 | 1.978954 | 2.252336 | 2.411e-09 | 9.544993 | 9.287e-09
2018-03-23 02:02 | 202951.8 | 1320.0017 | 3 | 23 | 4.400099 | 1.753481 | 2.314442 | 2.411e-09 | 9.818268 | 9.287e-09
2018-03-23 02:04 | 203071.8 | 1440.001 | 3 | 23 | 4.400107 | 1.559389 | 2.369561 | 2.411e-09 | 10.0608 | 9.287e-09
2018-03-23 02:06 | 203191.8 | 1560.0002 | 3 | 23 | 4.40014 | 1.391268 | 2.418646 | 2.411e-09 | 10.27677 | 9.287e-09
2018-03-23 02:08 | 203311.8 | 1680.0001 | 3 | 23 | 4.400063 | 1.24357 | 2.462483 | 2.411e-09 | 10.46966 | 9.287e-09
2018-03-23 02:10 | 203431.8 | 1800.0002 | 3 | 23 | 4.400113 | 1.116046 | 2.501752 | 2.411e-09 | 10.64245 | 9.287e-09
2018-03-23 02:12 | 203551.8 | 1920.0001 | 3 | 23 | 4.400052 | 1.003024 | 2.537022 | 2.411e-09 | 10.79764 | 9.287e-09
2018-03-23 02:14 | 203671.8 | 2040.0009 | 3 | 23 | 4.400034 | 0.9028654 | 2.56877 | 2.411e-09 | 10.93733 | 9.287e-09
2018-03-23 02:16 | 203791.8 | 2160.001 | 3 | 23 | 4.400032 | 0.8152504 | 2.597395 | 2.411e-09 | 11.06329 | 9.287e-09
2018-03-23 02:18 | 203911.8 | 2280.0006 | 3 | 23 | 4.400043 | 0.7376919 | 2.623257 | 2.411e-09 | 11.17708 | 9.287e-09
2018-03-23 02:20 | 204031.8 | 2400.0017 | 3 | 23 | 4.399986 | 0.6677704 | 2.646671 | 2.411e-09 | 11.2801 | 9.287e-09
2018-03-23 02:22 | 204151.8 | 2520.001 | 3 | 23 | 4.400041 | 0.6071501 | 2.667906 | 2.411e-09 | 11.37354 | 9.287e-09
2018-03-23 02:24 | 204271.8 | 2640.0009 | 3 | 23 | 4.400018 | 0.5520411 | 2.687213 | 2.411e-09 | 11.45849 | 9.287e-09
2018-03-23 02:26 | 204391.8 | 2760.0001 | 3 | 23 | 4.400033 | 0.5028639 | 2.704792 | 2.411e-09 | 11.53584 | 9.287e-09
2018-03-23 02:28 | 204511.8 | 2880.0001 | 3 | 23 | 4.40007 | 0.4547243 | 2.720741 | 2.411e-09 | 11.60601 | 9.287e-09
2018-03-23 02:30 | 204631.8 | 3000.001 | 3 | 23 | 4.400051 | 0.4104948 | 2.735136 | 2.411e-09 | 11.66935 | 9.287e-09
2018-03-23 02:32 | 204751.8 | 3120.0001 | 3 | 23 | 4.399997 | 0.3700476 | 2.748125 | 2.411e-09 | 11.7265 | 9.287e-09
2018-03-23 02:34 | 204871.8 | 3240.0009 | 3 | 23 | 4.400071 | 0.3395252 | 2.759928 | 2.411e-09 | 11.77843 | 9.287e-09
2018-03-23 02:36 | 204991.8 | 3360.0001 | 3 | 23 | 4.4 | 0.3121042 | 2.770761 | 2.411e-09 | 11.8261 | 9.287e-09
2018-03-23 02:38 | 205111.8 | 3480.0001 | 3 | 23 | 4.400044 | 0.2885704 | 2.780765 | 2.411e-09 | 11.87012 | 9.287e-09
2018-03-23 02:40 | 205231.8 | 3600.0009 | 3 | 23 | 4.400016 | 0.2687511 | 2.790038 | 2.411e-09 | 11.91092 | 9.287e-09
2018-03-23 02:42 | 205351.8 | 3720.0009 | 3 | 23 | 4.400026 | 0.2497244 | 2.798665 | 2.411e-09 | 11.94888 | 9.287e-09
2018-03-23 02:44 | 205471.8 | 3840.0017 | 3 | 23 | 4.399988 | 0.2328815 | 2.806707 | 2.411e-09 | 11.98427 | 9.287e-09
2018-03-23 02:46 | 205591.8 | 3960.0009 | 3 | 23 | 4.400039 | 0.2187538 | 2.81423 | 2.411e-09 | 12.01736 | 9.287e-09
2018-03-23 02:48 | 205711.8 | 4080.0002 | 3 | 23 | 4.4 | 0.2044535 | 2.821277 | 2.411e-09 | 12.04837 | 9.287e-09
2018-03-23 02:50 | 205831.8 | 4200.0009 | 3 | 23 | 4.400052 | 0.1929007 | 2.827897 | 2.411e-09 | 12.0775 | 9.287e-09
2018-03-23 02:52 | 205951.8 | 4320.0002 | 3 | 23 | 4.399959 | 0.1799402 | 2.834115 | 2.411e-09 | 12.10486 | 9.287e-09
2018-03-23 02:54 | 206071.8 | 4440.0006 | 3 | 23 | 4.400004 | 0.1702929 | 2.839963 | 2.411e-09 | 12.13059 | 9.287e-09
2018-03-23 02:56 | 206191.8 | 4560.0009 | 3 | 23 | 4.400013 | 0.1604166 | 2.845475 | 2.411e-09 | 12.15484 | 9.287e-09
2018-03-23 02:58 | 206311.8 | 4680.001 | 3 | 23 | 4.400033 | 0.1512871 | 2.850667 | 2.411e-09 | 12.17769 | 9.287e-09
2018-03-23 03:00 | 206431.8 | 4800.0009 | 3 | 23 | 4.399988 | 0.1417599 | 2.85556 | 2.411e-09 | 12.19922 | 9.287e-09
2018-03-23 03:02 | 206551.8 | 4920.0009 | 3 | 23 | 4.400028 | 0.1347113 | 2.860172 | 2.411e-09 | 12.21951 | 9.287e-09
2018-03-23 03:04 | 206671.8 | 5040.0001 | 3 | 23 | 4.400008 | 0.1265783 | 2.864523 | 2.411e-09 | 12.23866 | 9.287e-09
2018-03-23 03:06 | 206791.8 | 5160.0001 | 3 | 23 | 4.399951 | 0.119216 | 2.868626 | 2.411e-09 | 12.25671 | 9.287e-09
2018-03-23 03:08 | 206911.8 | 5280.0006 | 3 | 23 | 4.399982 | 0.112196 | 2.872509 | 2.411e-09 | 12.27379 | 9.287e-09
2018-03-23 03:10 | 207031.8 | 5400.0001 | 3 | 23 | 4.40003 | 0.1053391 | 2.876144 | 2.411e-09 | 12.28979 | 9.287e-09
2018-03-23 03:12 | 207151.8 | 5520.0002 | 3 | 23 | 4.400044 | 0.09755898 | 2.87952 | 2.411e-09 | 12.30464 | 9.287e-09
2018-03-23 03:14 | 207271.8 | 5640.0001 | 3 | 23 | 4.400001 | 0.09014606 | 2.882634 | 2.411e-09 | 12.31834 | 9.287e-09
2018-03-23 03:16 | 207391.8 | 5760.0009 | 3 | 23 | 4.400053 | 0.08463669 | 2.885517 | 2.411e-09 | 12.33103 | 9.287e-09
2018-03-23 03:16 | 207437.2 | 5805.3568 | 3 | 23 | 4.399996 | 0.0814991 | 2.886559 | 2.411e-09 | 12.33562 | 9.287e-09
2018-03-23 03:18 | 207557.2 | 120.0009 | 4 | 23 | 4.391085 | 0 | 2.886559 | 2.411e-09 | 12.33562 | 9.287e-09
2018-03-23 03:20 | 207677.2 | 240 | 4 | 23 | 4.390134 | 0 | 2.886559 | 2.411e-09 | 12.33562 | 9.287e-09
2018-03-23 03:21 | 207737.2 | 300.0023 | 4 | 23 | 4.389793 | 0 | 2.886559 | 2.411e-09 | 12.33562 | 9.287e-09
2018-03-23 03:23 | 207857.3 | 120.001 | 5 | 23 | 3.775714 | -6.520137 | 2.886559 | 0.2173039 | 12.33562 | 0.8317845
2018-03-23 03:25 | 207977.3 | 240.0009 | 5 | 23 | 3.722804 | -6.520144 | 2.886559 | 0.4346092 | 12.33562 | 1.646921
2018-03-23 03:27 | 208097.3 | 360.0009 | 5 | 23 | 3.65667 | -6.519796 | 2.886559 | 0.6519185 | 12.33562 | 2.448836
2018-03-23 03:29 | 208217.3 | 480.0001 | 5 | 23 | 3.58806 | -6.5199 | 2.886559 | 0.8692302 | 12.33562 | 3.236012
2018-03-23 03:31 | 208337.3 | 600.0001 | 5 | 23 | 3.521504 | -6.520177 | 2.886559 | 1.086537 | 12.33562 | 4.008394
2018-03-23 03:33 | 208457.3 | 720.001 | 5 | 23 | 3.462126 | -6.52012 | 2.886559 | 1.303844 | 12.33562 | 4.767047
2018-03-23 03:35 | 208577.3 | 840.0009 | 5 | 23 | 3.411327 | -6.519816 | 2.886559 | 1.521151 | 12.33562 | 5.513714
2018-03-23 03:37 | 208697.3 | 960.001 | 5 | 23 | 3.367687 | -6.519845 | 2.886559 | 1.738463 | 12.33562 | 6.250201
2018-03-23 03:39 | 208817.3 | 1080.0009 | 5 | 23 | 3.328218 | -6.51993 | 2.886559 | 1.955769 | 12.33562 | 6.977673
2018-03-23 03:41 | 208937.3 | 1200.0002 | 5 | 23 | 3.289864 | -6.519825 | 2.886559 | 2.173069 | 12.33562 | 7.696734
2018-03-23 03:43 | 209057.3 | 1320.0009 | 5 | 23 | 3.249099 | -6.519831 | 2.886559 | 2.390361 | 12.33562 | 8.407248
2018-03-23 03:45 | 209177.3 | 1440.0001 | 5 | 23 | 3.196578 | -6.520129 | 2.886559 | 2.607642 | 12.33562 | 9.107888
2018-03-23 03:47 | 209297.3 | 1560.0009 | 5 | 23 | 3.088467 | -6.520197 | 2.886559 | 2.824937 | 12.33562 | 9.79273
2018-03-23 03:48 | 209342.6 | 1605.2512 | 5 | 23 | 2.999999 | -6.520123 | 2.886559 | 2.906883 | 12.33562 | 10.04252
2018-03-23 03:50 | 209462.6 | 120.0008 | 6 | 23 | 3.635837 | 0 | 2.886559 | 2.906883 | 12.33562 | 10.04252
2018-03-23 03:52 | 209582.6 | 240.0008 | 6 | 23 | 3.662347 | 0 | 2.886559 | 2.906883 | 12.33562 | 10.04252
2018-03-23 03:53 | 209642.6 | 300.0024 | 6 | 23 | 3.668929 | 0 | 2.886559 | 2.906883 | 12.33562 | 10.04252
2018-03-23 03:53 | 209642.6 | 0.0024 | 7 | 24 | 3.668862 | 0 | 0 | 0 | 0 | 0
2018-03-23 03:55 | 209762.7017 | 120.001 | 2 | 24 | 4.103289 | 4.889864 | 0.162378 | 8.1e-11 | 0.6574293 | 2.97e-10
2018-03-23 03:57 | 209882.7008 | 240.0001 | 2 | 24 | 4.15992 | 4.889839 | 0.3253538 | 8.1e-11 | 1.331185 | 2.97e-10
2018-03-23 03:59 | 210002.7016 | 360.0009 | 2 | 24 | 4.190914 | 4.889843 | 0.4883353 | 8.1e-11 | 2.011977 | 2.97e-10
2018-03-23 04:01 | 210122.7016 | 480.0009 | 2 | 24 | 4.200232 | 4.704481 | 0.6494433 | 8.1e-11 | 2.688339 | 2.97e-10
2018-03-23 04:03 | 210242.7014 | 600.0007 | 2 | 24 | 4.200115 | 4.382046 | 0.8009125 | 8.1e-11 | 3.324534 | 2.97e-10
2018-03-23 04:05 | 210362.7008 | 720.0001 | 2 | 24 | 4.200152 | 4.050949 | 0.9414553 | 8.1e-11 | 3.914835 | 2.97e-10
2018-03-23 04:07 | 210482.7016 | 840.0009 | 2 | 24 | 4.200164 | 3.724834 | 1.070989 | 8.1e-11 | 4.458898 | 2.97e-10
2018-03-23 04:09 | 210602.7013 | 960.0006 | 2 | 24 | 4.2002 | 3.413244 | 1.18988 | 8.1e-11 | 4.958259 | 2.97e-10
2018-03-23 04:10 | 210664.0135 | 1021.3128 | 2 | 24 | 4.200107 | 3.259985 | 1.246688 | 8.1e-11 | 5.19686 | 2.97e-10
2018-03-23 04:12 | 210784 | 120.0001 | 3 | 24 | 4.222643 | 3.259939 | 1.354958 | 1.826e-09 | 5.652708 | 7.371e-09
2018-03-23 04:14 | 210904 | 240 | 3 | 24 | 4.248852 | 3.259907 | 1.463602 | 1.826e-09 | 6.112878 | 7.371e-09
2018-03-23 04:16 | 211024 | 360.0001 | 3 | 24 | 4.277076 | 3.259943 | 1.572211 | 1.826e-09 | 6.575857 | 7.371e-09
2018-03-23 04:18 | 211144 | 480.0001 | 3 | 24 | 4.307446 | 3.259958 | 1.680825 | 1.826e-09 | 7.042038 | 7.371e-09
2018-03-23 04:20 | 211264 | 600.0009 | 3 | 24 | 4.339787 | 3.259892 | 1.78947 | 1.826e-09 | 7.51176 | 7.371e-09
2018-03-23 04:22 | 211384 | 720.0009 | 3 | 24 | 4.374643 | 3.259892 | 1.898117 | 1.826e-09 | 7.985137 | 7.371e-09
2018-03-23 04:24 | 211504 | 840.0001 | 3 | 24 | 4.400185 | 3.096235 | 2.005869 | 1.826e-09 | 8.458298 | 7.371e-09
2018-03-23 04:26 | 211624 | 960.0009 | 3 | 24 | 4.400152 | 2.715139 | 2.102479 | 1.826e-09 | 8.883393 | 7.371e-09
2018-03-23 04:28 | 211744 | 1080.001 | 3 | 24 | 4.400136 | 2.387556 | 2.187387 | 1.826e-09 | 9.257005 | 7.371e-09
2018-03-23 04:30 | 211864 | 1200.0009 | 3 | 24 | 4.400121 | 2.0944 | 2.26204 | 1.826e-09 | 9.585489 | 7.371e-09
2018-03-23 04:32 | 211984 | 1320.0002 | 3 | 24 | 4.400154 | 1.828577 | 2.327322 | 1.826e-09 | 9.872741 | 7.371e-09
2018-03-23 04:34 | 212104 | 1440.0009 | 3 | 24 | 4.400093 | 1.594397 | 2.384278 | 1.826e-09 | 10.12335 | 7.371e-09
2018-03-23 04:36 | 212224 | 1560.0002 | 3 | 24 | 4.400074 | 1.399259 | 2.434069 | 1.826e-09 | 10.34244 | 7.371e-09
2018-03-23 04:38 | 212344 | 1680.0001 | 3 | 24 | 4.400068 | 1.24247 | 2.478038 | 1.826e-09 | 10.5359 | 7.371e-09
2018-03-23 04:40 | 212464 | 1800.0001 | 3 | 24 | 4.400059 | 1.110184 | 2.5172 | 1.826e-09 | 10.70822 | 7.371e-09
2018-03-23 04:42 | 212584 | 1920.001 | 3 | 24 | 4.400061 | 0.9971304 | 2.552278 | 1.826e-09 | 10.86257 | 7.371e-09
2018-03-23 04:44 | 212704 | 2040.0009 | 3 | 24 | 4.400105 | 0.8996601 | 2.583838 | 1.826e-09 | 11.00143 | 7.371e-09
2018-03-23 04:46 | 212824 | 2160.0001 | 3 | 24 | 4.400098 | 0.8132057 | 2.612337 | 1.826e-09 | 11.12683 | 7.371e-09
2018-03-23 04:48 | 212944 | 2280.0009 | 3 | 24 | 4.400084 | 0.7376661 | 2.638137 | 1.826e-09 | 11.24035 | 7.371e-09
2018-03-23 04:50 | 213064 | 2400.0009 | 3 | 24 | 4.400099 | 0.6707773 | 2.661553 | 1.826e-09 | 11.34338 | 7.371e-09
2018-03-23 04:52 | 213184 | 2520.0009 | 3 | 24 | 4.400098 | 0.6101503 | 2.682847 | 1.826e-09 | 11.43708 | 7.371e-09
2018-03-23 04:54 | 213304 | 2640.0001 | 3 | 24 | 4.400061 | 0.5567789 | 2.702251 | 1.826e-09 | 11.52246 | 7.371e-09
2018-03-23 04:56 | 213424 | 2760.001 | 3 | 24 | 4.400016 | 0.5074863 | 2.719968 | 1.826e-09 | 11.60041 | 7.371e-09
2018-03-23 04:58 | 213544 | 2880.0009 | 3 | 24 | 4.400039 | 0.4648027 | 2.736177 | 1.826e-09 | 11.67173 | 7.371e-09
2018-03-23 05:00 | 213664 | 3000.0002 | 3 | 24 | 4.400052 | 0.427433 | 2.751038 | 1.826e-09 | 11.73712 | 7.371e-09
2018-03-23 05:02 | 213784 | 3120.0001 | 3 | 24 | 4.40008 | 0.3938131 | 2.76469 | 1.826e-09 | 11.79719 | 7.371e-09
2018-03-23 05:04 | 213904 | 3240.0001 | 3 | 24 | 4.399987 | 0.3619423 | 2.777261 | 1.826e-09 | 11.8525 | 7.371e-09
2018-03-23 05:06 | 214024 | 3360.001 | 3 | 24 | 4.4001 | 0.3359728 | 2.788873 | 1.826e-09 | 11.9036 | 7.371e-09
2018-03-23 05:08 | 214144 | 3480.0017 | 3 | 24 | 4.400017 | 0.3103418 | 2.799614 | 1.826e-09 | 11.95086 | 7.371e-09
2018-03-23 05:10 | 214264 | 3600.0001 | 3 | 24 | 4.399992 | 0.2839708 | 2.809531 | 1.826e-09 | 11.99449 | 7.371e-09
2018-03-23 05:12 | 214384 | 3720.0009 | 3 | 24 | 4.400016 | 0.2600689 | 2.818607 | 1.826e-09 | 12.03443 | 7.371e-09
2018-03-23 05:14 | 214504 | 3840.0002 | 3 | 24 | 4.400014 | 0.2374878 | 2.826899 | 1.826e-09 | 12.07091 | 7.371e-09
2018-03-23 05:16 | 214624 | 3960.0009 | 3 | 24 | 4.4 | 0.2189302 | 2.834495 | 1.826e-09 | 12.10433 | 7.371e-09
2018-03-23 05:18 | 214744 | 4080.0017 | 3 | 24 | 4.399978 | 0.2032032 | 2.841536 | 1.826e-09 | 12.13531 | 7.371e-09
2018-03-23 05:20 | 214864 | 4200.0006 | 3 | 24 | 4.400033 | 0.1906443 | 2.848092 | 1.826e-09 | 12.16416 | 7.371e-09
2018-03-23 05:22 | 214984 | 4320.0001 | 3 | 24 | 4.40001 | 0.1781197 | 2.854224 | 1.826e-09 | 12.19114 | 7.371e-09
2018-03-23 05:24 | 215104 | 4440.0018 | 3 | 24 | 4.400047 | 0.1680107 | 2.859979 | 1.826e-09 | 12.21646 | 7.371e-09
2018-03-23 05:26 | 215224 | 4560.0001 | 3 | 24 | 4.400024 | 0.1581621 | 2.865396 | 1.826e-09 | 12.2403 | 7.371e-09
2018-03-23 05:28 | 215344 | 4680.0009 | 3 | 24 | 4.400087 | 0.1499681 | 2.870498 | 1.826e-09 | 12.26275 | 7.371e-09
2018-03-23 05:30 | 215464 | 4800.0001 | 3 | 24 | 4.39999 | 0.1405344 | 2.875314 | 1.826e-09 | 12.28394 | 7.371e-09
2018-03-23 05:32 | 215584 | 4920.0001 | 3 | 24 | 4.400036 | 0.1332207 | 2.879867 | 1.826e-09 | 12.30397 | 7.371e-09
2018-03-23 05:34 | 215704 | 5040.0006 | 3 | 24 | 4.400019 | 0.1254101 | 2.884167 | 1.826e-09 | 12.32289 | 7.371e-09
2018-03-23 05:36 | 215824 | 5160.0001 | 3 | 24 | 4.399985 | 0.1184187 | 2.888232 | 1.826e-09 | 12.34078 | 7.371e-09
2018-03-23 05:38 | 215944 | 5280.001 | 3 | 24 | 4.399989 | 0.11168 | 2.892081 | 1.826e-09 | 12.35771 | 7.371e-09
2018-03-23 05:40 | 216064 | 5400.0001 | 3 | 24 | 4.400026 | 0.1066542 | 2.895724 | 1.826e-09 | 12.37374 | 7.371e-09
2018-03-23 05:42 | 216184 | 5520.001 | 3 | 24 | 4.399994 | 0.1011677 | 2.899173 | 1.826e-09 | 12.38891 | 7.371e-09
2018-03-23 05:44 | 216304 | 5640.0009 | 3 | 24 | 4.400001 | 0.09538746 | 2.902443 | 1.826e-09 | 12.4033 | 7.371e-09
2018-03-23 05:46 | 216424 | 5760.0017 | 3 | 24 | 4.399994 | 0.09030247 | 2.905541 | 1.826e-09 | 12.41693 | 7.371e-09
2018-03-23 05:48 | 216544 | 5880.0001 | 3 | 24 | 4.399962 | 0.08545303 | 2.908477 | 1.826e-09 | 12.42985 | 7.371e-09
2018-03-23 05:49 | 216612.1 | 5948.0552 | 3 | 24 | 4.399956 | 0.08149433 | 2.910071 | 1.826e-09 | 12.43687 | 7.371e-09
2018-03-23 05:51 | 216732.1 | 120.0016 | 4 | 24 | 4.39132 | 0 | 2.910071 | 1.826e-09 | 12.43687 | 7.371e-09
2018-03-23 05:53 | 216852.1 | 240 | 4 | 24 | 4.390495 | 0 | 2.910071 | 1.826e-09 | 12.43687 | 7.371e-09
2018-03-23 05:54 | 216912.1 | 300.0016 | 4 | 24 | 4.390194 | 0 | 2.910071 | 1.826e-09 | 12.43687 | 7.371e-09
2018-03-23 05:56 | 217032.2 | 120.0009 | 5 | 24 | 3.775591 | -6.520137 | 2.910071 | 0.2173038 | 12.43687 | 0.8320559
2018-03-23 05:58 | 217152.2 | 240.0001 | 5 | 24 | 3.720474 | -6.520135 | 2.910071 | 0.4346155 | 12.43687 | 1.646896
2018-03-23 06:00 | 217272.2 | 360.0017 | 5 | 24 | 3.65372 | -6.520174 | 2.910071 | 0.6519258 | 12.43687 | 2.448221
2018-03-23 06:02 | 217392.2 | 480.0009 | 5 | 24 | 3.585109 | -6.520177 | 2.910071 | 0.8692304 | 12.43687 | 3.234756
2018-03-23 06:04 | 217512.2 | 600.001 | 5 | 24 | 3.518566 | -6.519791 | 2.910071 | 1.086537 | 12.43687 | 4.006507
2018-03-23 06:06 | 217632.2 | 720.0001 | 5 | 24 | 3.459311 | -6.520149 | 2.910071 | 1.303838 | 12.43687 | 4.764491
2018-03-23 06:08 | 217752.2 | 840.0002 | 5 | 24 | 3.408394 | -6.520191 | 2.910071 | 1.521152 | 12.43687 | 5.510566
2018-03-23 06:10 | 217872.2 | 960.0001 | 5 | 24 | 3.364465 | -6.519988 | 2.910071 | 1.738457 | 12.43687 | 6.246343
2018-03-23 06:12 | 217992.2 | 1080.0009 | 5 | 24 | 3.324652 | -6.520179 | 2.910071 | 1.955763 | 12.43687 | 6.973082
2018-03-23 06:14 | 218112.2 | 1200.0009 | 5 | 24 | 3.286909 | -6.520119 | 2.910071 | 2.173071 | 12.43687 | 7.691473
2018-03-23 06:16 | 218232.2 | 1320.0009 | 5 | 24 | 3.246175 | -6.520164 | 2.910071 | 2.390359 | 12.43687 | 8.401368
2018-03-23 06:18 | 218352.2 | 1440.0001 | 5 | 24 | 3.193208 | -6.520006 | 2.910071 | 2.607637 | 12.43687 | 9.101309
2018-03-23 06:20 | 218472.2 | 1560.0001 | 5 | 24 | 3.085702 | -6.520177 | 2.910071 | 2.824931 | 12.43687 | 9.785453
2018-03-23 06:21 | 218516.6 | 1604.368 | 5 | 24 | 2.999996 | -6.519808 | 2.910071 | 2.905271 | 12.43687 | 10.03021
2018-03-23 06:23 | 218636.6 | 120.0008 | 6 | 24 | 3.637964 | 0 | 2.910071 | 2.905271 | 12.43687 | 10.03021
2018-03-23 06:25 | 218756.6 | 240 | 6 | 24 | 3.663705 | 0 | 2.910071 | 2.905271 | 12.43687 | 10.03021
2018-03-23 06:26 | 218816.6 | 300.0023 | 6 | 24 | 3.669989 | 0 | 2.910071 | 2.905271 | 12.43687 | 10.03021
2018-03-23 06:26 | 218816.6 | 0.0024 | 7 | 25 | 3.670046 | 0 | 0 | 0 | 0 | 0
2018-03-23 06:28 | 218936.7 | 120 | 2 | 25 | 4.093777 | 4.890154 | 0.1623847 | 0 | 0.6564391 | 0
2018-03-23 06:30 | 219056.7 | 240.0008 | 2 | 25 | 4.149303 | 4.889854 | 0.325365 | 0 | 1.328436 | 0
2018-03-23 06:32 | 219176.7 | 360 | 2 | 25 | 4.183598 | 4.890036 | 0.4883438 | 0 | 2.007733 | 0
2018-03-23 06:34 | 219296.7 | 480.0008 | 2 | 25 | 4.200127 | 4.740547 | 0.6503903 | 0 | 2.687499 | 0
2018-03-23 06:36 | 219416.7 | 600.0008 | 2 | 25 | 4.200181 | 4.375401 | 0.802215 | 0 | 3.325189 | 0
2018-03-23 06:38 | 219536.7 | 720.0009 | 2 | 25 | 4.200147 | 4.023829 | 0.9421151 | 0 | 3.912792 | 0
2018-03-23 06:40 | 219656.7 | 840 | 2 | 25 | 4.200211 | 3.690424 | 1.070568 | 0 | 4.452314 | 0
2018-03-23 06:42 | 219776.7 | 960.0006 | 2 | 25 | 4.200155 | 3.378492 | 1.1883 | 0 | 4.946805 | 0
2018-03-23 06:43 | 219823.8 | 1007.0871 | 2 | 25 | 4.200096 | 3.259989 | 1.23172 | 0 | 5.129175 | 0
2018-03-23 06:45 | 219943.8 | 120.001 | 3 | 25 | 4.222837 | 3.259926 | 1.339986 | 0 | 5.585013 | 0
2018-03-23 06:47 | 220063.8 | 240.0001 | 3 | 25 | 4.249338 | 3.259895 | 1.448624 | 0 | 6.0452 | 0
2018-03-23 06:49 | 220183.8 | 360.0001 | 3 | 25 | 4.277507 | 3.25989 | 1.557233 | 0 | 6.508228 | 0
2018-03-23 06:51 | 220303.8 | 480.0001 | 3 | 25 | 4.307423 | 3.259914 | 1.665843 | 0 | 6.974413 | 0
2018-03-23 06:53 | 220423.8 | 600.0017 | 3 | 25 | 4.339607 | 3.259909 | 1.774488 | 0 | 7.444121 | 0
2018-03-23 06:55 | 220543.8 | 720.0009 | 3 | 25 | 4.374153 | 3.259914 | 1.883135 | 0 | 7.91746 | 0
2018-03-23 06:57 | 220663.8 | 840.0001 | 3 | 25 | 4.400184 | 3.107983 | 1.991004 | 0 | 8.391089 | 0
2018-03-23 06:59 | 220783.8 | 960.0009 | 3 | 25 | 4.400166 | 2.728558 | 2.088028 | 0 | 8.818011 | 0
2018-03-23 07:01 | 220903.8 | 1080.0002 | 3 | 25 | 4.400145 | 2.401901 | 2.173396 | 0 | 9.193642 | 0
2018-03-23 07:03 | 221023.8 | 1200.0001 | 3 | 25 | 4.400158 | 2.117908 | 2.248591 | 0 | 9.524513 | 0
2018-03-23 07:05 | 221143.8 | 1320.0009 | 3 | 25 | 4.400143 | 1.870601 | 2.314943 | 0 | 9.816468 | 0
2018-03-23 07:07 | 221263.8 | 1440.0001 | 3 | 25 | 4.400051 | 1.655107 | 2.373624 | 0 | 10.07467 | 0
2018-03-23 07:09 | 221383.8 | 1560.0009 | 3 | 25 | 4.400125 | 1.469771 | 2.425654 | 0 | 10.30361 | 0
2018-03-23 07:11 | 221503.8 | 1680.0009 | 3 | 25 | 4.400108 | 1.297131 | 2.471722 | 0 | 10.50632 | 0
2018-03-23 07:13 | 221623.8 | 1800.0001 | 3 | 25 | 4.40008 | 1.142738 | 2.512311 | 0 | 10.68491 | 0
2018-03-23 07:15 | 221743.8 | 1920.0009 | 3 | 25 | 4.399996 | 1.007281 | 2.548105 | 0 | 10.84241 | 0
2018-03-23 07:17 | 221863.8 | 2040.0006 | 3 | 25 | 4.400064 | 0.8997078 | 2.57985 | 0 | 10.98209 | 0
2018-03-23 07:19 | 221983.8 | 2160.001 | 3 | 25 | 4.400018 | 0.8077116 | 2.608283 | 0 | 11.10719 | 0
2018-03-23 07:21 | 222103.8 | 2280.0001 | 3 | 25 | 4.400035 | 0.7300682 | 2.6339 | 0 | 11.21991 | 0
2018-03-23 07:23 | 222223.8 | 2400.0009 | 3 | 25 | 4.39999 | 0.6611824 | 2.657079 | 0 | 11.3219 | 0
2018-03-23 07:25 | 222343.8 | 2520.0002 | 3 | 25 | 4.400071 | 0.6024981 | 2.678134 | 0 | 11.41454 | 0
2018-03-23 07:27 | 222463.8 | 2640.0001 | 3 | 25 | 4.400083 | 0.5495739 | 2.697315 | 0 | 11.49894 | 0
2018-03-23 07:29 | 222583.8 | 2760.001 | 3 | 25 | 4.400065 | 0.5025949 | 2.714828 | 0 | 11.576 | 0
2018-03-23 07:31 | 222703.8 | 2880.0009 | 3 | 25 | 4.400023 | 0.4601984 | 2.730866 | 0 | 11.64657 | 0
2018-03-23 07:33 | 222823.8 | 3000.0002 | 3 | 25 | 4.400018 | 0.423418 | 2.745585 | 0 | 11.71133 | 0
2018-03-23 07:35 | 222943.8 | 3120.0009 | 3 | 25 | 4.400092 | 0.3907223 | 2.759127 | 0 | 11.77091 | 0
2018-03-23 07:37 | 223063.8 | 3240.0009 | 3 | 25 | 4.399975 | 0.3592558 | 2.771613 | 0 | 11.82585 | 0
2018-03-23 07:39 | 223183.8 | 3360.001 | 3 | 25 | 4.400093 | 0.3339882 | 2.783157 | 0 | 11.87664 | 0
2018-03-23 07:41 | 223303.8 | 3480.0009 | 3 | 25 | 4.400053 | 0.3093262 | 2.79385 | 0 | 11.92369 | 0
2018-03-23 07:43 | 223423.8 | 3600.0001 | 3 | 25 | 4.400055 | 0.2882013 | 2.803776 | 0 | 11.96737 | 0
2018-03-23 07:45 | 223543.8 | 3720.0001 | 3 | 25 | 4.399942 | 0.2657681 | 2.813006 | 0 | 12.00798 | 0
2018-03-23 07:47 | 223663.8 | 3840.0009 | 3 | 25 | 4.40001 | 0.2493143 | 2.821598 | 0 | 12.04579 | 0
2018-03-23 07:49 | 223783.8 | 3960.0017 | 3 | 25 | 4.399994 | 0.2294817 | 2.829575 | 0 | 12.08089 | 0
2018-03-23 07:51 | 223903.8 | 4080.0001 | 3 | 25 | 4.4 | 0.2107925 | 2.836913 | 0 | 12.11317 | 0
2018-03-23 07:53 | 224023.8 | 4200.0018 | 3 | 25 | 4.400024 | 0.1934958 | 2.843643 | 0 | 12.14279 | 0
2018-03-23 07:55 | 224143.8 | 4320.0009 | 3 | 25 | 4.399975 | 0.1789923 | 2.849842 | 0 | 12.17006 | 0
2018-03-23 07:57 | 224263.8 | 4440.0002 | 3 | 25 | 4.399974 | 0.1671534 | 2.855609 | 0 | 12.19544 | 0
2018-03-23 07:59 | 224383.8 | 4560.0009 | 3 | 25 | 4.40008 | 0.1573963 | 2.861009 | 0 | 12.2192 | 0
2018-03-23 08:01 | 224503.8 | 4680.0017 | 3 | 25 | 4.399954 | 0.1462994 | 2.866075 | 0 | 12.24149 | 0
2018-03-23 08:03 | 224623.8 | 4800.0009 | 3 | 25 | 4.400068 | 0.1401777 | 2.870847 | 0 | 12.26248 | 0
2018-03-23 08:05 | 224743.8 | 4920.0009 | 3 | 25 | 4.400105 | 0.1330223 | 2.875352 | 0 | 12.2823 | 0
2018-03-23 08:07 | 224863.8 | 5040.0001 | 3 | 25 | 4.399956 | 0.1234894 | 2.879606 | 0 | 12.30102 | 0
2018-03-23 08:09 | 224983.8 | 5160.0001 | 3 | 25 | 4.40006 | 0.1180696 | 2.883632 | 0 | 12.31874 | 0
2018-03-23 08:11 | 225103.8 | 5280.0002 | 3 | 25 | 4.400049 | 0.1119652 | 2.887446 | 0 | 12.33552 | 0
2018-03-23 08:13 | 225223.8 | 5400.0009 | 3 | 25 | 4.399995 | 0.1051693 | 2.891058 | 0 | 12.35141 | 0
2018-03-23 08:15 | 225343.8 | 5520.0002 | 3 | 25 | 4.399991 | 0.1000938 | 2.894491 | 0 | 12.36652 | 0
2018-03-23 08:17 | 225463.8 | 5640.0001 | 3 | 25 | 4.400022 | 0.09474564 | 2.897745 | 0 | 12.38083 | 0
2018-03-23 08:19 | 225583.8 | 5760.0001 | 3 | 25 | 4.399982 | 0.09005356 | 2.900828 | 0 | 12.3944 | 0
2018-03-23 08:21 | 225703.8 | 5880.0001 | 3 | 25 | 4.400043 | 0.08637619 | 2.90376 | 0 | 12.4073 | 0
2018-03-23 08:22 | 225798.4 | 5974.5592 | 3 | 25 | 4.399965 | 0.08149719 | 2.905964 | 0 | 12.417 | 0
2018-03-23 08:24 | 225918.4 | 120.0007 | 4 | 25 | 4.391335 | 0 | 2.905964 | 0 | 12.417 | 0
2018-03-23 08:26 | 226038.4 | 240.0007 | 4 | 25 | 4.390491 | 0 | 2.905964 | 0 | 12.417 | 0
2018-03-23 08:27 | 226098.4 | 300.003 | 4 | 25 | 4.390166 | 0 | 2.905964 | 0 | 12.417 | 0
2018-03-23 08:29 | 226218.5 | 120.0006 | 5 | 25 | 3.775702 | -6.520098 | 2.905964 | 0.217305 | 12.417 | 0.8322023
2018-03-23 08:31 | 226338.5 | 240.0009 | 5 | 25 | 3.7205 | -6.519829 | 2.905964 | 0.4346173 | 12.417 | 1.647032
2018-03-23 08:33 | 226458.5 | 360.0001 | 5 | 25 | 3.653964 | -6.520123 | 2.905964 | 0.6519265 | 12.417 | 2.448405
2018-03-23 08:35 | 226578.5 | 480.0001 | 5 | 25 | 3.584947 | -6.520155 | 2.905964 | 0.8692361 | 12.417 | 3.234967
2018-03-23 08:37 | 226698.5 | 600.001 | 5 | 25 | 3.517999 | -6.519897 | 2.905964 | 1.086546 | 12.417 | 4.006632
2018-03-23 08:39 | 226818.5 | 720.0009 | 5 | 25 | 3.458406 | -6.51991 | 2.905964 | 1.303851 | 12.417 | 4.764487
2018-03-23 08:41 | 226938.5 | 840.0002 | 5 | 25 | 3.407699 | -6.52003 | 2.905964 | 1.521155 | 12.417 | 5.510321
2018-03-23 08:43 | 227058.5 | 960.0009 | 5 | 25 | 3.364121 | -6.519928 | 2.905964 | 1.738455 | 12.417 | 6.245945
2018-03-23 08:45 | 227178.5 | 1080.0009 | 5 | 25 | 3.325177 | -6.520203 | 2.905964 | 1.955756 | 12.417 | 6.972692
2018-03-23 08:47 | 227298.5 | 1200.001 | 5 | 25 | 3.286851 | -6.519809 | 2.905964 | 2.173066 | 12.417 | 7.691107
2018-03-23 08:49 | 227418.5 | 1320.0009 | 5 | 25 | 3.245631 | -6.520125 | 2.905964 | 2.390343 | 12.417 | 8.400879
2018-03-23 08:51 | 227538.5 | 1440.001 | 5 | 25 | 3.193301 | -6.520161 | 2.905964 | 2.607624 | 12.417 | 9.100757
2018-03-23 08:53 | 227658.5 | 1560.0001 | 5 | 25 | 3.086747 | -6.520174 | 2.905964 | 2.824909 | 12.417 | 9.785009
2018-03-23 08:54 | 227703.6 | 1605.1528 | 5 | 25 | 2.999999 | -6.5201 | 2.905964 | 2.906681 | 12.417 | 10.03419
2018-03-23 08:56 | 227823.7 | 120 | 6 | 25 | 3.637278 | 0 | 2.905964 | 2.906689 | 12.417 | 10.03422
2018-03-23 08:58 | 227943.7 | 240.0008 | 6 | 25 | 3.663373 | 0 | 2.905964 | 2.906689 | 12.417 | 10.03422
2018-03-23 08:59 | 228003.7 | 300.0015 | 6 | 25 | 3.66992 | 0 | 2.905964 | 2.906689 | 12.417 | 10.03422
2018-03-23 08:59 | 228003.7 | 0.0024 | 7 | 26 | 3.66987 | 0 | 0 | 0 | 0 | 0
2018-03-23 09:01 | 228123.8 | 120.0001 | 2 | 26 | 4.103359 | 4.890108 | 0.1623849 | 4.036e-09 | 0.6574982 | 1.4814e-08
2018-03-23 09:03 | 228243.8 | 240.0009 | 2 | 26 | 4.160555 | 4.890127 | 0.3253683 | 4.036e-09 | 1.331342 | 1.4814e-08
2018-03-23 09:05 | 228363.8 | 360.001 | 2 | 26 | 4.191698 | 4.890165 | 0.4883467 | 4.036e-09 | 2.012246 | 1.4814e-08
2018-03-23 09:07 | 228483.8 | 480.0001 | 2 | 26 | 4.200118 | 4.687962 | 0.649165 | 4.036e-09 | 2.687443 | 1.4814e-08
2018-03-23 09:09 | 228603.8 | 600.0002 | 2 | 26 | 4.200099 | 4.369532 | 0.800157 | 4.036e-09 | 3.321632 | 1.4814e-08
2018-03-23 09:11 | 228723.8 | 720.0009 | 2 | 26 | 4.200151 | 4.036442 | 0.9402647 | 4.036e-09 | 3.910107 | 1.4814e-08
2018-03-23 09:13 | 228843.8 | 840.0007 | 2 | 26 | 4.200099 | 3.712309 | 1.06938 | 4.036e-09 | 4.452412 | 1.4814e-08
2018-03-23 09:15 | 228963.8 | 960.0001 | 2 | 26 | 4.200132 | 3.404291 | 1.187955 | 4.036e-09 | 4.950442 | 1.4814e-08
2018-03-23 09:16 | 229021.2 | 1017.4648 | 2 | 26 | 4.200109 | 3.259998 | 1.241135 | 4.036e-09 | 5.173806 | 1.4814e-08
2018-03-23 09:18 | 229141.3 | 120.0009 | 3 | 26 | 4.222576 | 3.259943 | 1.349404 | 4.036e-09 | 5.629651 | 1.4814e-08
2018-03-23 09:20 | 229261.3 | 240.0001 | 3 | 26 | 4.248816 | 3.259789 | 1.458048 | 4.036e-09 | 6.089823 | 1.4814e-08
2018-03-23 09:22 | 229381.3 | 360.0009 | 3 | 26 | 4.276898 | 3.25988 | 1.566663 | 4.036e-09 | 6.552818 | 1.4814e-08
2018-03-23 09:24 | 229501.3 | 480.0006 | 3 | 26 | 4.306821 | 3.259878 | 1.675268 | 4.036e-09 | 7.018915 | 1.4814e-08
2018-03-23 09:26 | 229621.3 | 600.0001 | 3 | 26 | 4.339024 | 3.259905 | 1.783906 | 4.036e-09 | 7.488522 | 1.4814e-08
2018-03-23 09:28 | 229741.3 | 720.0009 | 3 | 26 | 4.37359 | 3.259815 | 1.892555 | 4.036e-09 | 7.961812 | 1.4814e-08
2018-03-23 09:30 | 229861.3 | 840.0009 | 3 | 26 | 4.400193 | 3.095333 | 2.000365 | 4.036e-09 | 8.435146 | 1.4814e-08
2018-03-23 09:32 | 229981.3 | 960.0002 | 3 | 26 | 4.400196 | 2.686022 | 2.096426 | 4.036e-09 | 8.857833 | 1.4814e-08
2018-03-23 09:34 | 230101.3 | 1080.001 | 3 | 26 | 4.400185 | 2.336113 | 2.179933 | 4.036e-09 | 9.225279 | 1.4814e-08
2018-03-23 09:36 | 230221.3 | 1200.001 | 3 | 26 | 4.400146 | 2.038542 | 2.252663 | 4.036e-09 | 9.545298 | 1.4814e-08
2018-03-23 09:38 | 230341.3 | 1320.0013 | 3 | 26 | 4.400159 | 1.795327 | 2.316427 | 4.036e-09 | 9.825868 | 1.4814e-08
2018-03-23 09:40 | 230461.3 | 1440.0015 | 3 | 26 | 4.400107 | 1.59043 | 2.372765 | 4.036e-09 | 10.07376 | 1.4814e-08
2018-03-23 09:42 | 230581.3 | 1560.0003 | 3 | 26 | 4.40008 | 1.416226 | 2.422812 | 4.036e-09 | 10.29397 | 1.4814e-08
2018-03-23 09:44 | 230701.3 | 1680.0001 | 3 | 26 | 4.400043 | 1.266502 | 2.46748 | 4.036e-09 | 10.49052 | 1.4814e-08
2018-03-23 09:46 | 230821.3 | 1800.0003 | 3 | 26 | 4.400094 | 1.137125 | 2.507497 | 4.036e-09 | 10.6666 | 1.4814e-08
2018-03-23 09:48 | 230941.3 | 1920.0015 | 3 | 26 | 4.400065 | 1.023934 | 2.543474 | 4.036e-09 | 10.8249 | 1.4814e-08
2018-03-23 09:50 | 231061.3 | 2040.0002 | 3 | 26 | 4.400077 | 0.9239655 | 2.575893 | 4.036e-09 | 10.96754 | 1.4814e-08
2018-03-23 09:52 | 231181.3 | 2160.001 | 3 | 26 | 4.400033 | 0.8362131 | 2.605198 | 4.036e-09 | 11.09649 | 1.4814e-08
2018-03-23 09:54 | 231301.3 | 2280.0006 | 3 | 26 | 4.400104 | 0.7592812 | 2.631739 | 4.036e-09 | 11.21327 | 1.4814e-08
2018-03-23 09:56 | 231421.3 | 2400.0007 | 3 | 26 | 4.400121 | 0.6882372 | 2.655812 | 4.036e-09 | 11.31919 | 1.4814e-08
2018-03-23 09:58 | 231541.3 | 2520.0006 | 3 | 26 | 4.400089 | 0.6263332 | 2.677676 | 4.036e-09 | 11.41539 | 1.4814e-08
2018-03-23 10:00 | 231661.3 | 2640.0015 | 3 | 26 | 4.400056 | 0.570672 | 2.697585 | 4.036e-09 | 11.50299 | 1.4814e-08
2018-03-23 10:02 | 231781.3 | 2760.0015 | 3 | 26 | 4.400058 | 0.520133 | 2.715742 | 4.036e-09 | 11.58288 | 1.4814e-08
2018-03-23 10:04 | 231901.3 | 2880.0013 | 3 | 26 | 4.400005 | 0.470273 | 2.732235 | 4.036e-09 | 11.65546 | 1.4814e-08
2018-03-23 10:06 | 232021.3 | 3000.0013 | 3 | 26 | 4.400035 | 0.4250793 | 2.747147 | 4.036e-09 | 11.72107 | 1.4814e-08
2018-03-23 10:08 | 232141.3 | 3120.0006 | 3 | 26 | 4.400028 | 0.3844538 | 2.760606 | 4.036e-09 | 11.78029 | 1.4814e-08
2018-03-23 10:10 | 232261.3 | 3240.0012 | 3 | 26 | 4.400023 | 0.350934 | 2.772829 | 4.036e-09 | 11.83407 | 1.4814e-08
2018-03-23 10:12 | 232381.3 | 3360.0014 | 3 | 26 | 4.400044 | 0.3225651 | 2.784038 | 4.036e-09 | 11.88339 | 1.4814e-08
2018-03-23 10:14 | 232501.3 | 3480.0008 | 3 | 26 | 4.400056 | 0.2994041 | 2.794378 | 4.036e-09 | 11.92889 | 1.4814e-08
2018-03-23 10:16 | 232621.3 | 3600.0008 | 3 | 26 | 4.400008 | 0.2771158 | 2.803963 | 4.036e-09 | 11.97106 | 1.4814e-08
2018-03-23 10:18 | 232741.3 | 3720.0002 | 3 | 26 | 4.400083 | 0.2594385 | 2.812878 | 4.036e-09 | 12.01029 | 1.4814e-08
2018-03-23 10:20 | 232861.3 | 3840.001 | 3 | 26 | 4.399985 | 0.2410479 | 2.821198 | 4.036e-09 | 12.04689 | 1.4814e-08
2018-03-23 10:22 | 232981.3 | 3960.0011 | 3 | 26 | 4.399987 | 0.2255726 | 2.828974 | 4.036e-09 | 12.08111 | 1.4814e-08
2018-03-23 10:24 | 233101.3 | 4080.0011 | 3 | 26 | 4.399968 | 0.2110119 | 2.836261 | 4.036e-09 | 12.11317 | 1.4814e-08
2018-03-23 10:26 | 233221.3 | 4200.0002 | 3 | 26 | 4.399991 | 0.1981831 | 2.843098 | 4.036e-09 | 12.14325 | 1.4814e-08
2018-03-23 10:28 | 233341.3 | 4320.0011 | 3 | 26 | 4.400005 | 0.1865873 | 2.849525 | 4.036e-09 | 12.17153 | 1.4814e-08
2018-03-23 10:30 | 233461.3 | 4440.001 | 3 | 26 | 4.400013 | 0.1763515 | 2.85557 | 4.036e-09 | 12.19813 | 1.4814e-08
2018-03-23 10:32 | 233581.3 | 4560.0011 | 3 | 26 | 4.400015 | 0.1661739 | 2.861259 | 4.036e-09 | 12.22316 | 1.4814e-08
2018-03-23 10:34 | 233701.3 | 4680.0002 | 3 | 26 | 4.399977 | 0.1560535 | 2.866626 | 4.036e-09 | 12.24678 | 1.4814e-08
2018-03-23 10:36 | 233821.3 | 4800.0002 | 3 | 26 | 4.399968 | 0.1447783 | 2.871657 | 4.036e-09 | 12.26891 | 1.4814e-08
2018-03-23 10:38 | 233941.3 | 4920.0019 | 3 | 26 | 4.400002 | 0.1342907 | 2.876324 | 4.036e-09 | 12.28945 | 1.4814e-08
2018-03-23 10:40 | 234061.3 | 5040.0003 | 3 | 26 | 4.399994 | 0.1239967 | 2.880637 | 4.036e-09 | 12.30843 | 1.4814e-08
2018-03-23 10:42 | 234181.3 | 5160.0015 | 3 | 26 | 4.399958 | 0.1156025 | 2.884635 | 4.036e-09 | 12.32602 | 1.4814e-08
2018-03-23 10:44 | 234301.3 | 5280.0004 | 3 | 26 | 4.400019 | 0.1089306 | 2.888378 | 4.036e-09 | 12.34249 | 1.4814e-08
2018-03-23 10:46 | 234421.3 | 5400 | 3 | 26 | 4.399978 | 0.1024246 | 2.891901 | 4.036e-09 | 12.35799 | 1.4814e-08
2018-03-23 10:48 | 234541.3 | 5520.0011 | 3 | 26 | 4.400027 | 0.0977993 | 2.895233 | 4.036e-09 | 12.37265 | 1.4814e-08
2018-03-23 10:50 | 234661.3 | 5640.0006 | 3 | 26 | 4.400001 | 0.09218788 | 2.898391 | 4.036e-09 | 12.38654 | 1.4814e-08
2018-03-23 10:52 | 234781.3 | 5760.0012 | 3 | 26 | 4.400049 | 0.08827877 | 2.90138 | 4.036e-09 | 12.39969 | 1.4814e-08
2018-03-23 10:54 | 234901.3 | 5880.0006 | 3 | 26 | 4.4 | 0.08368206 | 2.904227 | 4.036e-09 | 12.41222 | 1.4814e-08
2018-03-23 10:54 | 234922.1 | 5900.8063 | 3 | 26 | 4.399995 | 0.08149242 | 2.904707 | 4.036e-09 | 12.41433 | 1.4814e-08
2018-03-23 10:56 | 235042.1 | 120.0013 | 4 | 26 | 4.391017 | 0 | 2.904707 | 4.036e-09 | 12.41433 | 1.4814e-08
2018-03-23 10:58 | 235162.1 | 240.0006 | 4 | 26 | 4.390062 | 0 | 2.904707 | 4.036e-09 | 12.41433 | 1.4814e-08
2018-03-23 10:59 | 235222.1 | 300.003 | 4 | 26 | 4.389686 | 0 | 2.904707 | 4.036e-09 | 12.41433 | 1.4814e-08
2018-03-23 11:01 | 235342.2 | 120 | 5 | 26 | 3.78494 | -6.52009 | 2.904707 | 0.2172993 | 12.41433 | 0.8337149
2018-03-23 11:03 | 235462.2 | 240.0016 | 5 | 26 | 3.730897 | -6.520072 | 2.904707 | 0.4346009 | 12.41433 | 1.650674
2018-03-23 11:05 | 235582.2 | 360 | 5 | 26 | 3.664134 | -6.5201 | 2.904707 | 0.6519037 | 12.41433 | 2.454269
2018-03-23 11:07 | 235702.2 | 480.0017 | 5 | 26 | 3.591413 | -6.520078 | 2.904707 | 0.8692126 | 12.41433 | 3.242659
2018-03-23 11:09 | 235822.2 | 600.0011 | 5 | 26 | 3.519956 | -6.520045 | 2.904707 | 1.086527 | 12.41433 | 4.015277
2018-03-23 11:11 | 235942.2 | 720.0004 | 5 | 26 | 3.455488 | -6.520109 | 2.904707 | 1.303837 | 12.41433 | 4.773049
2018-03-23 11:13 | 236062.2 | 840.0008 | 5 | 26 | 3.40235 | -6.520046 | 2.904707 | 1.521143 | 12.41433 | 5.517968
2018-03-23 11:15 | 236182.2 | 960.0012 | 5 | 26 | 3.358134 | -6.520073 | 2.904707 | 1.738448 | 12.41433 | 6.252397
2018-03-23 11:17 | 236302.2 | 1080.0015 | 5 | 26 | 3.318229 | -6.520107 | 2.904707 | 1.955754 | 12.41433 | 6.977741
2018-03-23 11:19 | 236422.2 | 1200.0004 | 5 | 26 | 3.279786 | -6.520119 | 2.904707 | 2.173059 | 12.41433 | 7.694637
2018-03-23 11:21 | 236542.2 | 1320.0012 | 5 | 26 | 3.238406 | -6.520119 | 2.904707 | 2.390352 | 12.41433 | 8.402933
2018-03-23 11:23 | 236662.2 | 1440.0014 | 5 | 26 | 3.184689 | -6.520117 | 2.904707 | 2.607637 | 12.41433 | 9.101125
2018-03-23 11:25 | 236782.2 | 1560.0014 | 5 | 26 | 3.07617 | -6.520065 | 2.904707 | 2.82492 | 12.41433 | 9.783381
2018-03-23 11:26 | 236821.6 | 1599.4107 | 5 | 26 | 2.999997 | -6.520105 | 2.904707 | 2.896288 | 12.41433 | 10.00041
2018-03-23 11:28 | 236941.6 | 119.9999 | 6 | 26 | 3.641076 | 0 | 2.904707 | 2.896293 | 12.41433 | 10.00043
2018-03-23 11:30 | 237061.6 | 240.0008 | 6 | 26 | 3.66618 | 0 | 2.904707 | 2.896293 | 12.41433 | 10.00043
2018-03-23 11:31 | 237121.6 | 300.0018 | 6 | 26 | 3.672307 | 0 | 2.904707 | 2.896293 | 12.41433 | 10.00043
2018-03-23 11:31 | 237121.6 | 0.0024 | 7 | 27 | 3.672072 | 0 | 0 | 0 | 0 | 0
2018-03-23 11:33 | 237241.7 | 120 | 2 | 27 | 4.098489 | 4.890116 | 0.162384 | 0 | 0.657105 | 0
2018-03-23 11:35 | 237361.7 | 240.0001 | 2 | 27 | 4.151012 | 4.890127 | 0.3253693 | 0 | 1.329744 | 0
2018-03-23 11:37 | 237481.7 | 360.0003 | 2 | 27 | 4.181145 | 4.890087 | 0.4883558 | 0 | 2.008946 | 0
2018-03-23 11:39 | 237601.7 | 480.0013 | 2 | 27 | 4.200227 | 4.789927 | 0.6509208 | 0 | 2.690554 | 0
2018-03-23 11:41 | 237721.7 | 600.0005 | 2 | 27 | 4.200192 | 4.396923 | 0.8040473 | 0 | 3.333711 | 0
2018-03-23 11:43 | 237841.7 | 720.0012 | 2 | 27 | 4.200226 | 4.010719 | 0.9439979 | 0 | 3.921527 | 0
2018-03-23 11:45 | 237961.7 | 840.001 | 2 | 27 | 4.20014 | 3.666578 | 1.071852 | 0 | 4.458538 | 0
2018-03-23 11:47 | 238081.7 | 960.0008 | 2 | 27 | 4.200049 | 3.351124 | 1.18875 | 0 | 4.949526 | 0
2018-03-23 11:48 | 238119.9 | 998.1743 | 2 | 27 | 4.200207 | 3.259991 | 1.223802 | 0 | 5.096747 | 0
2018-03-23 11:50 | 238239.9 | 120.0008 | 3 | 27 | 4.223197 | 3.259838 | 1.332068 | 0 | 5.552618 | 0
2018-03-23 11:52 | 238359.9 | 240.0003 | 3 | 27 | 4.249739 | 3.259857 | 1.440717 | 0 | 6.012893 | 0
2018-03-23 11:54 | 238479.9 | 360.0006 | 3 | 27 | 4.277871 | 3.259853 | 1.549356 | 0 | 6.476089 | 0
2018-03-23 11:56 | 238599.9 | 480 | 3 | 27 | 4.307796 | 3.260159 | 1.657976 | 0 | 6.942358 | 0
2018-03-23 11:58 | 238719.9 | 600.0012 | 3 | 27 | 4.339754 | 3.260126 | 1.766602 | 0 | 7.412013 | 0
2018-03-23 12:00 | 238839.9 | 720.0015 | 3 | 27 | 4.374223 | 3.260098 | 1.875244 | 0 | 7.885342 | 0
2018-03-23 12:02 | 238959.9 | 840.001 | 3 | 27 | 4.40018 | 3.105776 | 1.983096 | 0 | 8.3589 | 0
2018-03-23 12:04 | 239079.9 | 960.0006 | 3 | 27 | 4.400231 | 2.728182 | 2.080061 | 0 | 8.785564 | 0
2018-03-23 12:06 | 239199.9 | 1080.0001 | 3 | 27 | 4.400163 | 2.401936 | 2.16541 | 0 | 9.161113 | 0
2018-03-23 12:08 | 239319.9 | 1200.0005 | 3 | 27 | 4.40017 | 2.113108 | 2.24059 | 0 | 9.491915 | 0
2018-03-23 12:10 | 239439.9 | 1320.0009 | 3 | 27 | 4.400173 | 1.847854 | 2.30647 | 0 | 9.781797 | 0
2018-03-23 12:12 | 239559.9 | 1440.0003 | 3 | 27 | 4.400138 | 1.615688 | 2.364065 | 0 | 10.03522 | 0
2018-03-23 12:14 | 239679.9 | 1560.0015 | 3 | 27 | 4.400036 | 1.419208 | 2.414542 | 0 | 10.25733 | 0
2018-03-23 12:16 | 239799.9 | 1680.0019 | 3 | 27 | 4.400043 | 1.261224 | 2.459157 | 0 | 10.45364 | 0
2018-03-23 12:18 | 239919.9 | 1800.0003 | 3 | 27 | 4.400064 | 1.128036 | 2.498926 | 0 | 10.62862 | 0
2018-03-23 12:20 | 240039.9 | 1920.0012 | 3 | 27 | 4.400085 | 1.013849 | 2.534564 | 0 | 10.78543 | 0
2018-03-23 12:22 | 240159.9 | 2040.001 | 3 | 27 | 4.400054 | 0.9145794 | 2.566658 | 0 | 10.92665 | 0
2018-03-23 12:24 | 240279.9 | 2160 | 3 | 27 | 4.400173 | 0.8289852 | 2.595655 | 0 | 11.05424 | 0
2018-03-23 12:26 | 240399.9 | 2280.0012 | 3 | 27 | 4.400026 | 0.7511463 | 2.621935 | 0 | 11.16987 | 0
2018-03-23 12:28 | 240519.9 | 2400.0012 | 3 | 27 | 4.400022 | 0.6834641 | 2.64582 | 0 | 11.27496 | 0
2018-03-23 12:30 | 240639.9 | 2520.001 | 3 | 27 | 4.400078 | 0.6224194 | 2.667557 | 0 | 11.37061 | 0
2018-03-23 12:32 | 240759.9 | 2640.0008 | 3 | 27 | 4.400037 | 0.5678272 | 2.687383 | 0 | 11.45784 | 0
2018-03-23 12:34 | 240879.9 | 2760.0007 | 3 | 27 | 4.400002 | 0.5195246 | 2.705507 | 0 | 11.53759 | 0
2018-03-23 12:36 | 240999.9 | 2880.0015 | 3 | 27 | 4.400023 | 0.4764414 | 2.722096 | 0 | 11.61058 | 0
2018-03-23 12:38 | 241119.9 | 3000.0015 | 3 | 27 | 4.400049 | 0.4369297 | 2.737309 | 0 | 11.67752 | 0
2018-03-23 12:40 | 241239.9 | 3120.0015 | 3 | 27 | 4.399988 | 0.395874 | 2.751186 | 0 | 11.73858 | 0
2018-03-23 12:42 | 241359.9 | 3240.0004 | 3 | 27 | 4.400068 | 0.3609524 | 2.763793 | 0 | 11.79405 | 0
2018-03-23 12:44 | 241479.9 | 3360.0016 | 3 | 27 | 4.400061 | 0.3286171 | 2.775233 | 0 | 11.84439 | 0
2018-03-23 12:46 | 241599.9 | 3480.0009 | 3 | 27 | 4.400025 | 0.3009977 | 2.785684 | 0 | 11.89037 | 0
2018-03-23 12:48 | 241719.9 | 3600.0008 | 3 | 27 | 4.400043 | 0.2789459 | 2.795319 | 0 | 11.93276 | 0
2018-03-23 12:50 | 241839.9 | 3720.0001 | 3 | 27 | 4.399978 | 0.2582922 | 2.804246 | 0 | 11.97204 | 0
2018-03-23 12:52 | 241959.9 | 3840 | 3 | 27 | 4.400002 | 0.2407303 | 2.812559 | 0 | 12.00862 | 0
2018-03-23 12:54 | 242079.9 | 3960.0024 | 3 | 27 | 4.400065 | 0.2261791 | 2.820318 | 0 | 12.04276 | 0
2018-03-23 12:56 | 242199.9 | 4080 | 3 | 27 | 4.400017 | 0.2109194 | 2.82759 | 0 | 12.07476 | 0
2018-03-23 12:58 | 242319.9 | 4200 | 3 | 27 | 4.400018 | 0.1983261 | 2.834408 | 0 | 12.10476 | 0
2018-03-23 13:00 | 242439.9 | 4320.0009 | 3 | 27 | 4.400038 | 0.1870184 | 2.840817 | 0 | 12.13295 | 0
2018-03-23 13:02 | 242559.9 | 4440 | 3 | 27 | 4.399982 | 0.174839 | 2.846852 | 0 | 12.15951 | 0
2018-03-23 13:04 | 242679.9 | 4560.0009 | 3 | 27 | 4.399972 | 0.1647854 | 2.85254 | 0 | 12.18454 | 0
2018-03-23 13:06 | 242799.9 | 4680 | 3 | 27 | 4.400002 | 0.1563292 | 2.857902 | 0 | 12.20813 | 0
2018-03-23 13:08 | 242919.9 | 4800 | 3 | 27 | 4.400049 | 0.1481762 | 2.862962 | 0 | 12.23039 | 0
2018-03-23 13:10 | 243039.9 | 4920.0009 | 3 | 27 | 4.400024 | 0.1376839 | 2.867698 | 0 | 12.25124 | 0
2018-03-23 13:12 | 243159.9 | 5040 | 3 | 27 | 4.400042 | 0.1279669 | 2.872094 | 0 | 12.27057 | 0
2018-03-23 13:14 | 243279.9 | 5160.0009 | 3 | 27 | 4.399966 | 0.1165504 | 2.87615 | 0 | 12.28842 | 0
2018-03-23 13:16 | 243399.9 | 5280.0008 | 3 | 27 | 4.400011 | 0.1094608 | 2.879926 | 0 | 12.30504 | 0
2018-03-23 13:18 | 243519.9 | 5400.0008 | 3 | 27 | 4.40001 | 0.1033087 | 2.883471 | 0 | 12.32063 | 0
2018-03-23 13:20 | 243639.9 | 5520.0008 | 3 | 27 | 4.399982 | 0.09719467 | 2.88681 | 0 | 12.33533 | 0
2018-03-23 13:22 | 243759.9 | 5640.0024 | 3 | 27 | 4.400061 | 0.09337807 | 2.889971 | 0 | 12.34924 | 0
2018-03-23 13:24 | 243879.9 | 5760.0009 | 3 | 27 | 4.400005 | 0.08782673 | 2.892969 | 0 | 12.36243 | 0
2018-03-23 13:26 | 243999.9 | 5880.0008 | 3 | 27 | 4.399988 | 0.08320808 | 2.895813 | 0 | 12.37494 | 0
2018-03-23 13:26 | 244030.4 | 5910.4415 | 3 | 27 | 4.399985 | 0.08149529 | 2.896513 | 0 | 12.37802 | 0
2018-03-23 13:28 | 244150.4 | 120 | 4 | 27 | 4.391064 | 0 | 2.896513 | 0 | 12.37802 | 0
2018-03-23 13:30 | 244270.4 | 240.0016 | 4 | 27 | 4.390048 | 0 | 2.896513 | 0 | 12.37802 | 0
2018-03-23 13:31 | 244330.4 | 300.0015 | 4 | 27 | 4.389727 | 0 | 2.896513 | 0 | 12.37802 | 0
2018-03-23 13:33 | 244450.5 | 120.0009 | 5 | 27 | 3.784235 | -6.520119 | 2.896513 | 0.217302 | 12.37802 | 0.8335373
2018-03-23 13:35 | 244570.5 | 240.0002 | 5 | 27 | 3.730087 | -6.520123 | 2.896513 | 0.434611 | 12.37802 | 1.650374
2018-03-23 13:37 | 244690.5 | 360.0001 | 5 | 27 | 3.663544 | -6.520184 | 2.896513 | 0.6519237 | 12.37802 | 2.453843
2018-03-23 13:39 | 244810.5 | 480.0009 | 5 | 27 | 3.591101 | -6.520107 | 2.896513 | 0.8692277 | 12.37802 | 3.242116
2018-03-23 13:41 | 244930.5 | 600.0006 | 5 | 27 | 3.520432 | -6.520053 | 2.896513 | 1.086539 | 12.37802 | 4.014763
2018-03-23 13:43 | 245050.5 | 720.0025 | 5 | 27 | 3.455015 | -6.52007 | 2.896513 | 1.303853 | 12.37802 | 4.772578
2018-03-23 13:45 | 245170.5 | 840.0006 | 5 | 27 | 3.401637 | -6.520095 | 2.896513 | 1.52116 | 12.37802 | 5.51733
2018-03-23 13:47 | 245290.5 | 960.0009 | 5 | 27 | 3.357119 | -6.520107 | 2.896513 | 1.738462 | 12.37802 | 6.251567
2018-03-23 13:49 | 245410.5 | 1080.0002 | 5 | 27 | 3.317355 | -6.52009 | 2.896513 | 1.955767 | 12.37802 | 6.976681
2018-03-23 13:51 | 245530.5 | 1200.0001 | 5 | 27 | 3.279363 | -6.520144 | 2.896513 | 2.173078 | 12.37802 | 7.693459
2018-03-23 13:53 | 245650.5 | 1320.0002 | 5 | 27 | 3.237755 | -6.520147 | 2.896513 | 2.390375 | 12.37802 | 8.401659
2018-03-23 13:55 | 245770.5 | 1440.0009 | 5 | 27 | 3.183164 | -6.520167 | 2.896513 | 2.607654 | 12.37802 | 9.099584
2018-03-23 13:57 | 245890.5 | 1560.0025 | 5 | 27 | 3.074435 | -6.520159 | 2.896513 | 2.824949 | 12.37802 | 9.781487
2018-03-23 13:58 | 245929.1 | 1598.6304 | 5 | 27 | 2.999998 | -6.520161 | 2.896513 | 2.894898 | 12.37802 | 9.994143
2018-03-23 14:00 | 246049.1 | 120 | 6 | 27 | 3.641572 | 0 | 2.896513 | 2.894902 | 12.37802 | 9.994157
2018-03-23 14:02 | 246169.1 | 240.0008 | 6 | 27 | 3.666602 | 0 | 2.896513 | 2.894902 | 12.37802 | 9.994157
2018-03-23 14:03 | 246229.1 | 300.0015 | 6 | 27 | 3.672697 | 0 | 2.896513 | 2.894902 | 12.37802 | 9.994157
2018-03-23 14:03 | 246229.2 | 0.0023 | 7 | 28 | 3.672268 | 0 | 0 | 0 | 0 | 0
2018-03-23 14:05 | 246349.2 | 120.0009 | 2 | 28 | 4.098883 | 4.89006 | 0.1623799 | 1.008e-09 | 0.6571472 | 3.702e-09
2018-03-23 14:07 | 246469.2 | 240.0009 | 2 | 28 | 4.152351 | 4.890095 | 0.3253683 | 1.008e-09 | 1.329893 | 3.702e-09
2018-03-23 14:09 | 246589.2 | 360.0001 | 2 | 28 | 4.185513 | 4.890085 | 0.4883511 | 1.008e-09 | 2.009594 | 3.702e-09
2018-03-23 14:11 | 246709.2 | 480.001 | 2 | 28 | 4.200139 | 4.717735 | 0.6500773 | 1.008e-09 | 2.68818 | 3.702e-09
2018-03-23 14:13 | 246829.2 | 600.0017 | 2 | 28 | 4.200115 | 4.348127 | 0.8011084 | 1.008e-09 | 3.322535 | 3.702e-09
2018-03-23 14:15 | 246949.2 | 720.0009 | 2 | 28 | 4.200093 | 3.995174 | 0.9401332 | 1.008e-09 | 3.906462 | 3.702e-09
2018-03-23 14:17 | 247069.2 | 840.0002 | 2 | 28 | 4.200091 | 3.666317 | 1.067804 | 1.008e-09 | 4.442699 | 3.702e-09
2018-03-23 14:19 | 247189.2 | 960.0009 | 2 | 28 | 4.200112 | 3.358234 | 1.184874 | 1.008e-09 | 4.934409 | 3.702e-09
2018-03-23 14:20 | 247229.9 | 1000.6272 | 2 | 28 | 4.200151 | 3.259998 | 1.222212 | 1.008e-09 | 5.091236 | 3.702e-09
2018-03-23 14:22 | 247349.9 | 120.0011 | 3 | 28 | 4.22266 | 3.259859 | 1.330481 | 2.848e-09 | 5.547087 | 1.1158e-08
2018-03-23 14:24 | 247469.9 | 240.0002 | 3 | 28 | 4.24875 | 3.259874 | 1.439127 | 2.848e-09 | 6.007263 | 1.1158e-08
2018-03-23 14:26 | 247589.9 | 360.001 | 3 | 28 | 4.276519 | 3.260138 | 1.547765 | 2.848e-09 | 6.470333 | 1.1158e-08
2018-03-23 14:28 | 247709.9 | 480.0011 | 3 | 28 | 4.306313 | 3.259827 | 1.656404 | 2.848e-09 | 6.936537 | 1.1158e-08
2018-03-23 14:30 | 247829.9 | 600.0002 | 3 | 28 | 4.338281 | 3.259899 | 1.765036 | 2.848e-09 | 7.406052 | 1.1158e-08
2018-03-23 14:32 | 247949.9 | 720.001 | 3 | 28 | 4.372714 | 3.26004 | 1.873679 | 2.848e-09 | 7.879227 | 1.1158e-08
2018-03-23 14:34 | 248069.9 | 840.001 | 3 | 28 | 4.400185 | 3.123257 | 1.981709 | 2.848e-09 | 8.353451 | 1.1158e-08
2018-03-23 14:36 | 248189.9 | 960.001 | 3 | 28 | 4.400161 | 2.714493 | 2.078778 | 2.848e-09 | 8.780573 | 1.1158e-08
2018-03-23 14:38 | 248309.9 | 1080.0002 | 3 | 28 | 4.400172 | 2.361376 | 2.163214 | 2.848e-09 | 9.152104 | 1.1158e-08
2018-03-23 14:40 | 248429.9 | 1200.001 | 3 | 28 | 4.400166 | 2.053978 | 2.236672 | 2.848e-09 | 9.47533 | 1.1158e-08
2018-03-23 14:42 | 248549.9 | 1320.0011 | 3 | 28 | 4.400105 | 1.803722 | 2.300819 | 2.848e-09 | 9.757587 | 1.1158e-08
2018-03-23 14:44 | 248669.9 | 1440.001 | 3 | 28 | 4.400138 | 1.598685 | 2.357426 | 2.848e-09 | 10.00667 | 1.1158e-08
2018-03-23 14:46 | 248789.9 | 1560.001 | 3 | 28 | 4.40014 | 1.424882 | 2.407728 | 2.848e-09 | 10.228 | 1.1158e-08
2018-03-23 14:48 | 248909.9 | 1680.0002 | 3 | 28 | 4.400022 | 1.274371 | 2.452653 | 2.848e-09 | 10.42567 | 1.1158e-08
2018-03-23 14:50 | 249029.9 | 1800.0002 | 3 | 28 | 4.400051 | 1.14581 | 2.492947 | 2.848e-09 | 10.60297 | 1.1158e-08
2018-03-23 14:52 | 249149.9 | 1920.0002 | 3 | 28 | 4.400089 | 1.033121 | 2.529207 | 2.848e-09 | 10.76252 | 1.1158e-08
2018-03-23 14:54 | 249269.9 | 2040.0002 | 3 | 28 | 4.400099 | 0.9341803 | 2.561923 | 2.848e-09 | 10.90647 | 1.1158e-08
2018-03-23 14:56 | 249389.9 | 2160.0002 | 3 | 28 | 4.400071 | 0.8446655 | 2.591519 | 2.848e-09 | 11.03669 | 1.1158e-08
2018-03-23 14:58 | 249509.9 | 2280.0002 | 3 | 28 | 4.400068 | 0.7671728 | 2.618344 | 2.848e-09 | 11.15472 | 1.1158e-08
2018-03-23 15:00 | 249629.9 | 2400.0002 | 3 | 28 | 4.40011 | 0.6981649 | 2.642717 | 2.848e-09 | 11.26197 | 1.1158e-08
2018-03-23 15:02 | 249749.9 | 2520.0002 | 3 | 28 | 4.400039 | 0.6353598 | 2.664901 | 2.848e-09 | 11.35957 | 1.1158e-08
2018-03-23 15:04 | 249869.9 | 2640.0018 | 3 | 28 | 4.400018 | 0.5752811 | 2.68508 | 2.848e-09 | 11.44837 | 1.1158e-08
2018-03-23 15:06 | 249989.9 | 2760.0003 | 3 | 28 | 4.400005 | 0.5190573 | 2.703297 | 2.848e-09 | 11.52852 | 1.1158e-08
2018-03-23 15:08 | 250109.9 | 2880.001 | 3 | 28 | 4.400033 | 0.4671507 | 2.719718 | 2.848e-09 | 11.60077 | 1.1158e-08
2018-03-23 15:10 | 250229.9 | 3000.0011 | 3 | 28 | 4.400016 | 0.4240074 | 2.734548 | 2.848e-09 | 11.66603 | 1.1158e-08
2018-03-23 15:12 | 250349.9 | 3120.0011 | 3 | 28 | 4.400025 | 0.3882685 | 2.748073 | 2.848e-09 | 11.72554 | 1.1158e-08
2018-03-23 15:14 | 250469.9 | 3240.001 | 3 | 28 | 4.400007 | 0.3564444 | 2.760483 | 2.848e-09 | 11.78014 | 1.1158e-08
2018-03-23 15:16 | 250589.9 | 3360.0002 | 3 | 28 | 4.400031 | 0.3304214 | 2.771924 | 2.848e-09 | 11.83048 | 1.1158e-08
2018-03-23 15:18 | 250709.9 | 3480.001 | 3 | 28 | 4.400039 | 0.3066378 | 2.782511 | 2.848e-09 | 11.87707 | 1.1158e-08
2018-03-23 15:20 | 250829.9 | 3600.0011 | 3 | 28 | 4.400064 | 0.2851038 | 2.792347 | 2.848e-09 | 11.92034 | 1.1158e-08
2018-03-23 15:22 | 250949.9 | 3720.0002 | 3 | 28 | 4.399984 | 0.2648449 | 2.801504 | 2.848e-09 | 11.96063 | 1.1158e-08
2018-03-23 15:24 | 251069.9 | 3840.0003 | 3 | 28 | 4.399969 | 0.2469816 | 2.81005 | 2.848e-09 | 11.99824 | 1.1158e-08
2018-03-23 15:26 | 251189.9 | 3960.0002 | 3 | 28 | 4.399996 | 0.2316113 | 2.818044 | 2.848e-09 | 12.03341 | 1.1158e-08
2018-03-23 15:28 | 251309.9 | 4080.0002 | 3 | 28 | 4.400022 | 0.2178602 | 2.825529 | 2.848e-09 | 12.06635 | 1.1158e-08
2018-03-23 15:30 | 251429.9 | 4200.0011 | 3 | 28 | 4.400051 | 0.204442 | 2.832553 | 2.848e-09 | 12.09725 | 1.1158e-08
2018-03-23 15:32 | 251549.9 | 4320.0002 | 3 | 28 | 4.400036 | 0.1922541 | 2.839148 | 2.848e-09 | 12.12627 | 1.1158e-08
2018-03-23 15:34 | 251669.9 | 4440.0002 | 3 | 28 | 4.399978 | 0.1769018 | 2.845301 | 2.848e-09 | 12.15334 | 1.1158e-08
2018-03-23 15:36 | 251789.9 | 4560.0002 | 3 | 28 | 4.400023 | 0.1639671 | 2.850997 | 2.848e-09 | 12.1784 | 1.1158e-08
2018-03-23 15:38 | 251909.9 | 4680.0003 | 3 | 28 | 4.399945 | 0.1502113 | 2.85625 | 2.848e-09 | 12.20152 | 1.1158e-08
2018-03-23 15:40 | 252029.9 | 4800.0002 | 3 | 28 | 4.400037 | 0.1411171 | 2.861125 | 2.848e-09 | 12.22297 | 1.1158e-08
2018-03-23 15:42 | 252149.9 | 4920.001 | 3 | 28 | 4.399956 | 0.1320572 | 2.865688 | 2.848e-09 | 12.24304 | 1.1158e-08
2018-03-23 15:44 | 252269.9 | 5040.0011 | 3 | 28 | 4.400033 | 0.1252756 | 2.869977 | 2.848e-09 | 12.26192 | 1.1158e-08
2018-03-23 15:46 | 252389.9 | 5160.001 | 3 | 28 | 4.400043 | 0.1186543 | 2.874028 | 2.848e-09 | 12.27974 | 1.1158e-08
2018-03-23 15:48 | 252509.9 | 5280.0003 | 3 | 28 | 4.399997 | 0.1116447 | 2.877857 | 2.848e-09 | 12.29659 | 1.1158e-08
2018-03-23 15:50 | 252629.9 | 5400.001 | 3 | 28 | 4.400005 | 0.1062012 | 2.881492 | 2.848e-09 | 12.31258 | 1.1158e-08
2018-03-23 15:52 | 252749.9 | 5520.0003 | 3 | 28 | 4.400048 | 0.1013708 | 2.884936 | 2.848e-09 | 12.32773 | 1.1158e-08
2018-03-23 15:54 | 252869.9 | 5640.001 | 3 | 28 | 4.399994 | 0.09588814 | 2.888205 | 2.848e-09 | 12.34212 | 1.1158e-08
2018-03-23 15:56 | 252989.9 | 5760.0003 | 3 | 28 | 4.399966 | 0.09043789 | 2.891314 | 2.848e-09 | 12.3558 | 1.1158e-08
2018-03-23 15:58 | 253109.9 | 5880.0011 | 3 | 28 | 4.399988 | 0.0863018 | 2.894271 | 2.848e-09 | 12.36881 | 1.1158e-08
2018-03-23 16:00 | 253227.3 | 5997.4353 | 3 | 28 | 4.399977 | 0.08149052 | 2.897022 | 2.848e-09 | 12.38091 | 1.1158e-08
2018-03-23 16:02 | 253347.3 | 119.9999 | 4 | 28 | 4.391236 | 0 | 2.897022 | 2.848e-09 | 12.38091 | 1.1158e-08
2018-03-23 16:04 | 253467.3 | 240.0007 | 4 | 28 | 4.390353 | 0 | 2.897022 | 2.848e-09 | 12.38091 | 1.1158e-08
2018-03-23 16:05 | 253527.3 | 300.0014 | 4 | 28 | 4.390036 | 0 | 2.897022 | 2.848e-09 | 12.38091 | 1.1158e-08
2018-03-23 16:07 | 253647.4 | 120.0009 | 5 | 28 | 3.774826 | -6.520132 | 2.897022 | 0.2173011 | 12.38091 | 0.8322483
2018-03-23 16:09 | 253767.4 | 240.0002 | 5 | 28 | 3.719732 | -6.520142 | 2.897022 | 0.4346068 | 12.38091 | 1.646873
2018-03-23 16:11 | 253887.4 | 360.0001 | 5 | 28 | 3.653263 | -6.520172 | 2.897022 | 0.6519229 | 12.38091 | 2.448102
2018-03-23 16:13 | 254007.4 | 480.0002 | 5 | 28 | 3.583723 | -6.520132 | 2.897022 | 0.8692235 | 12.38091 | 3.234409
2018-03-23 16:15 | 254127.4 | 600.001 | 5 | 28 | 3.516925 | -6.520125 | 2.897022 | 1.08653 | 12.38091 | 4.005831
2018-03-23 16:17 | 254247.4 | 720.0001 | 5 | 28 | 3.457505 | -6.520155 | 2.897022 | 1.303838 | 12.38091 | 4.763476
2018-03-23 16:19 | 254367.4 | 840.0001 | 5 | 28 | 3.407099 | -6.520142 | 2.897022 | 1.521155 | 12.38091 | 5.509209
2018-03-23 16:21 | 254487.4 | 960.0017 | 5 | 28 | 3.364187 | -6.52004 | 2.897022 | 1.738468 | 12.38091 | 6.244857
2018-03-23 16:23 | 254607.4 | 1080.0002 | 5 | 28 | 3.324653 | -6.520075 | 2.897022 | 1.95577 | 12.38091 | 6.971569
2018-03-23 16:25 | 254727.4 | 1200.0001 | 5 | 28 | 3.286264 | -6.520199 | 2.897022 | 2.173081 | 12.38091 | 7.6899
2018-03-23 16:27 | 254847.4 | 1320.001 | 5 | 28 | 3.244809 | -6.520144 | 2.897022 | 2.390392 | 12.38091 | 8.399644
2018-03-23 16:29 | 254967.4 | 1440.0009 | 5 | 28 | 3.191564 | -6.520129 | 2.897022 | 2.607671 | 12.38091 | 9.099293
2018-03-23 16:31 | 255087.4 | 1560.0001 | 5 | 28 | 3.078124 | -6.520159 | 2.897022 | 2.824953 | 12.38091 | 9.782565
2018-03-23 16:31 | 255126.3 | 1598.8432 | 5 | 28 | 2.999996 | -6.520127 | 2.897022 | 2.895287 | 12.38091 | 9.99653
2018-03-23 16:33 | 255246.3 | 120.0009 | 6 | 28 | 3.641844 | 0 | 2.897022 | 2.895291 | 12.38091 | 9.996542
2018-03-23 16:35 | 255366.3 | 240.0009 | 6 | 28 | 3.667137 | 0 | 2.897022 | 2.895291 | 12.38091 | 9.996542
2018-03-23 16:36 | 255426.3 | 300.0023 | 6 | 28 | 3.673253 | 0 | 2.897022 | 2.895291 | 12.38091 | 9.996542
2018-03-23 16:36 | 255426.3 | 0.0024 | 7 | 29 | 3.673284 | 0 | 0 | 0 | 0 | 0
2018-03-23 16:38 | 255546.4 | 120.0001 | 2 | 29 | 4.110527 | 4.890074 | 0.1623887 | 0 | 0.6588337 | 0
2018-03-23 16:40 | 255666.4 | 240.0001 | 2 | 29 | 4.163249 | 4.890108 | 0.3253689 | 0 | 1.333434 | 0
2018-03-23 16:42 | 255786.4 | 360.0009 | 2 | 29 | 4.191417 | 4.89012 | 0.4883505 | 0 | 2.01451 | 0
2018-03-23 16:44 | 255906.4 | 480.0017 | 2 | 29 | 4.200214 | 4.711802 | 0.6495593 | 0 | 2.69131 | 0
2018-03-23 16:46 | 256026.4 | 600.0001 | 2 | 29 | 4.200198 | 4.396019 | 0.801397 | 0 | 3.329051 | 0
2018-03-23 16:48 | 256146.4 | 720.0002 | 2 | 29 | 4.200137 | 4.059212 | 0.9422842 | 0 | 3.920799 | 0
2018-03-23 16:50 | 256266.4 | 840.0009 | 2 | 29 | 4.200162 | 3.73024 | 1.072043 | 0 | 4.465805 | 0
2018-03-23 16:52 | 256386.4 | 960.0009 | 2 | 29 | 4.200149 | 3.416027 | 1.191089 | 0 | 4.965817 | 0
2018-03-23 16:53 | 256449 | 1022.564 | 2 | 29 | 4.200121 | 3.259991 | 1.249089 | 0 | 5.209424 | 0
2018-03-23 16:55 | 256569 | 120.0006 | 3 | 29 | 4.222823 | 3.259893 | 1.357356 | 0 | 5.665276 | 0
2018-03-23 16:57 | 256689 | 240.0001 | 3 | 29 | 4.249839 | 3.259836 | 1.466007 | 0 | 6.125521 | 0
2018-03-23 16:59 | 256809 | 360.0009 | 3 | 29 | 4.281401 | 3.259888 | 1.574649 | 0 | 6.588914 | 0
2018-03-23 17:01 | 256929 | 480.0018 | 3 | 29 | 4.315878 | 3.259851 | 1.683289 | 0 | 7.055894 | 0
2018-03-23 17:03 | 257049 | 600.0009 | 3 | 29 | 4.353073 | 3.26018 | 1.791916 | 0 | 7.526721 | 0
2018-03-23 17:05 | 257169 | 720.0001 | 3 | 29 | 4.390773 | 3.260159 | 1.900553 | 0 | 8.001658 | 0
2018-03-23 17:07 | 257289 | 840.0009 | 3 | 29 | 4.40015 | 2.914787 | 2.004443 | 0 | 8.458669 | 0
2018-03-23 17:09 | 257409 | 960.0009 | 3 | 29 | 4.400226 | 2.567654 | 2.095644 | 0 | 8.859967 | 0
2018-03-23 17:11 | 257529 | 1080.0001 | 3 | 29 | 4.400166 | 2.267788 | 2.176095 | 0 | 9.213964 | 0
2018-03-23 17:13 | 257649 | 1200.0009 | 3 | 29 | 4.400148 | 2.007875 | 2.247228 | 0 | 9.526958 | 0
2018-03-23 17:15 | 257769 | 1320.0001 | 3 | 29 | 4.400143 | 1.782734 | 2.310288 | 0 | 9.804431 | 0
2018-03-23 17:17 | 257889 | 1440.0009 | 3 | 29 | 4.400117 | 1.587513 | 2.366363 | 0 | 10.05117 | 0
2018-03-23 17:19 | 258009 | 1560.001 | 3 | 29 | 4.400059 | 1.417298 | 2.416384 | 0 | 10.27127 | 0
2018-03-23 17:21 | 258129 | 1680.0001 | 3 | 29 | 4.400052 | 1.269837 | 2.461131 | 0 | 10.46816 | 0
2018-03-23 17:23 | 258249 | 1800.0009 | 3 | 29 | 4.40005 | 1.140646 | 2.501262 | 0 | 10.64474 | 0
2018-03-23 17:25 | 258369 | 1920.0009 | 3 | 29 | 4.400107 | 1.025542 | 2.537349 | 0 | 10.80352 | 0
2018-03-23 17:27 | 258489 | 2040.0009 | 3 | 29 | 4.400036 | 0.9153843 | 2.569677 | 0 | 10.94576 | 0
2018-03-23 17:29 | 258609 | 2160.001 | 3 | 29 | 4.400006 | 0.8155432 | 2.598509 | 0 | 11.07263 | 0
2018-03-23 17:31 | 258729 | 2280.0002 | 3 | 29 | 4.40009 | 0.7292414 | 2.624223 | 0 | 11.18577 | 0
2018-03-23 17:33 | 258849 | 2400.0009 | 3 | 29 | 4.399974 | 0.6570415 | 2.647295 | 0 | 11.28729 | 0
2018-03-23 17:35 | 258969 | 2520.0009 | 3 | 29 | 4.400052 | 0.5982752 | 2.668199 | 0 | 11.37927 | 0
2018-03-23 17:37 | 259089 | 2640.0009 | 3 | 29 | 4.399975 | 0.544549 | 2.687228 | 0 | 11.463 | 0
2018-03-23 17:39 | 259209 | 2760.0006 | 3 | 29 | 4.399979 | 0.4988461 | 2.704626 | 0 | 11.53955 | 0
2018-03-23 17:41 | 259329 | 2880.0009 | 3 | 29 | 4.400023 | 0.4587879 | 2.720587 | 0 | 11.60978 | 0
2018-03-23 17:43 | 259449 | 3000.001 | 3 | 29 | 4.400015 | 0.4220247 | 2.735262 | 0 | 11.67435 | 0
2018-03-23 17:45 | 259569 | 3120.0009 | 3 | 29 | 4.400064 | 0.3903122 | 2.748786 | 0 | 11.73386 | 0
2018-03-23 17:47 | 259689 | 3240.001 | 3 | 29 | 4.400049 | 0.3606863 | 2.76127 | 0 | 11.78878 | 0
2018-03-23 17:49 | 259809 | 3360.0001 | 3 | 29 | 4.400039 | 0.3340416 | 2.772827 | 0 | 11.83963 | 0
2018-03-23 17:51 | 259929 | 3480.0002 | 3 | 29 | 4.400016 | 0.309412 | 2.783551 | 0 | 11.88682 | 0
2018-03-23 17:53 | 260049 | 3600.0002 | 3 | 29 | 4.400011 | 0.2877846 | 2.793509 | 0 | 11.93064 | 0
2018-03-23 17:55 | 260169 | 3720.0001 | 3 | 29 | 4.400002 | 0.2661362 | 2.802752 | 0 | 11.97131 | 0
2018-03-23 17:57 | 260289 | 3840.001 | 3 | 29 | 4.400055 | 0.2449522 | 2.811255 | 0 | 12.00872 | 0
2018-03-23 17:59 | 260409 | 3960.0009 | 3 | 29 | 4.400008 | 0.2238045 | 2.819059 | 0 | 12.04306 | 0
2018-03-23 18:01 | 260529 | 4080.0009 | 3 | 29 | 4.400004 | 0.2067633 | 2.826227 | 0 | 12.0746 | 0
2018-03-23 18:03 | 260649 | 4200.0001 | 3 | 29 | 4.399931 | 0.1916475 | 2.832881 | 0 | 12.10388 | 0
2018-03-23 18:05 | 260769 | 4320.0009 | 3 | 29 | 4.400026 | 0.1807098 | 2.839093 | 0 | 12.13121 | 0
2018-03-23 18:07 | 260889 | 4440.0002 | 3 | 29 | 4.400051 | 0.1701164 | 2.844922 | 0 | 12.15685 | 0
2018-03-23 18:09 | 261009 | 4560.0009 | 3 | 29 | 4.400002 | 0.1599655 | 2.850402 | 0 | 12.18096 | 0
2018-03-23 18:11 | 261129 | 4680.0006 | 3 | 29 | 4.399945 | 0.1500015 | 2.855574 | 0 | 12.20372 | 0
2018-03-23 18:13 | 261249 | 4800.0001 | 3 | 29 | 4.399963 | 0.1422472 | 2.860456 | 0 | 12.2252 | 0
2018-03-23 18:15 | 261369 | 4920.0002 | 3 | 29 | 4.400043 | 0.1352491 | 2.865072 | 0 | 12.24551 | 0
2018-03-23 18:17 | 261489 | 5040.0001 | 3 | 29 | 4.399981 | 0.1278877 | 2.869442 | 0 | 12.26474 | 0
2018-03-23 18:19 | 261609 | 5160.0009 | 3 | 29 | 4.399992 | 0.1202745 | 2.87358 | 0 | 12.28295 | 0
2018-03-23 18:21 | 261729 | 5280.0001 | 3 | 29 | 4.400029 | 0.1148643 | 2.8775 | 0 | 12.3002 | 0
2018-03-23 18:23 | 261849 | 5400.0009 | 3 | 29 | 4.399978 | 0.1076937 | 2.881215 | 0 | 12.31654 | 0
2018-03-23 18:25 | 261969 | 5520.001 | 3 | 29 | 4.400023 | 0.1008158 | 2.884694 | 0 | 12.33185 | 0
2018-03-23 18:27 | 262089 | 5640.0009 | 3 | 29 | 4.399956 | 0.09249496 | 2.887924 | 0 | 12.34606 | 0
2018-03-23 18:29 | 262209 | 5760.0009 | 3 | 29 | 4.40003 | 0.08651733 | 2.890918 | 0 | 12.35924 | 0
2018-03-23 18:31 | 262295.9 | 5846.9472 | 3 | 29 | 4.399959 | 0.08149529 | 2.892955 | 0 | 12.3682 | 0
2018-03-23 18:33 | 262415.9619 | 120.0004 | 4 | 29 | 4.390954 | 0 | 2.892955 | 0 | 12.3682 | 0
2018-03-23 18:35 | 262535.9614 | 239.9999 | 4 | 29 | 4.389997 | 0 | 2.892955 | 0 | 12.3682 | 0
2018-03-23 18:36 | 262595.9638 | 300.0023 | 4 | 29 | 4.38964 | 0 | 2.892955 | 0 | 12.3682 | 0
2018-03-23 18:38 | 262716.1 | 120.0008 | 5 | 29 | 3.774963 | -6.519876 | 2.892955 | 0.2172967 | 12.3682 | 0.8315589
2018-03-23 18:40 | 262836.1 | 240.0008 | 5 | 29 | 3.722234 | -6.519818 | 2.892955 | 0.4345993 | 12.3682 | 1.646502
2018-03-23 18:42 | 262956.1 | 360.0008 | 5 | 29 | 3.65664 | -6.519833 | 2.892955 | 0.651907 | 12.3682 | 2.448358
2018-03-23 18:44 | 263076.1 | 480.0008 | 5 | 29 | 3.587974 | -6.519947 | 2.892955 | 0.8692124 | 12.3682 | 3.235495
2018-03-23 18:46 | 263196.1 | 600.0009 | 5 | 29 | 3.521811 | -6.519924 | 2.892955 | 1.086515 | 12.3682 | 4.00788
2018-03-23 18:48 | 263316.1 | 720 | 5 | 29 | 3.462189 | -6.520177 | 2.892955 | 1.303822 | 12.3682 | 4.766558
2018-03-23 18:50 | 263436.1 | 840.0009 | 5 | 29 | 3.411712 | -6.520133 | 2.892955 | 1.521129 | 12.3682 | 5.513271
2018-03-23 18:52 | 263556.1 | 960.0008 | 5 | 29 | 3.368587 | -6.520159 | 2.892955 | 1.738435 | 12.3682 | 6.249882
2018-03-23 18:54 | 263676.1 | 1080.0001 | 5 | 29 | 3.32571 | -6.520117 | 2.892955 | 1.955742 | 12.3682 | 6.97725
2018-03-23 18:56 | 263796.1 | 1200.0008 | 5 | 29 | 3.282139 | -6.519799 | 2.892955 | 2.173047 | 12.3682 | 7.695257
2018-03-23 18:58 | 263916.1 | 1320 | 5 | 29 | 3.234396 | -6.519791 | 2.892955 | 2.390355 | 12.3682 | 8.403419
2018-03-23 19:00 | 264036.1 | 1440.0009 | 5 | 29 | 3.175671 | -6.520127 | 2.892955 | 2.607662 | 12.3682 | 9.100239
2018-03-23 19:02 | 264156.1 | 1560.0008 | 5 | 29 | 3.062412 | -6.520203 | 2.892955 | 2.824947 | 12.3682 | 9.78001
2018-03-23 19:02 | 264188.4 | 1592.3631 | 5 | 29 | 2.999992 | -6.520157 | 2.892955 | 2.883544 | 12.3682 | 9.957749
2018-03-23 19:04 | 264308.5 | 120.0015 | 6 | 29 | 3.645432 | 0 | 2.892955 | 2.883549 | 12.3682 | 9.957765
2018-03-23 19:06 | 264428.5 | 240.0015 | 6 | 29 | 3.66982 | 0 | 2.892955 | 2.883549 | 12.3682 | 9.957765
2018-03-23 19:07 | 264488.5 | 300.0023 | 6 | 29 | 3.675769 | 0 | 2.892955 | 2.883549 | 12.3682 | 9.957765
2018-03-23 19:07 | 264488.5 | 0.0024 | 7 | 30 | 3.675722 | 0 | 0 | 0 | 0 | 0
2018-03-23 19:09 | 264608.6 | 120.0009 | 2 | 30 | 4.106852 | 4.890091 | 0.1623909 | 0 | 0.6583116 | 0
2018-03-23 19:11 | 264728.6 | 240.001 | 2 | 30 | 4.159107 | 4.89012 | 0.3253799 | 0 | 1.332335 | 0
2018-03-23 19:13 | 264848.6 | 360.0009 | 2 | 30 | 4.186643 | 4.890158 | 0.4883644 | 0 | 2.012686 | 0
2018-03-23 19:15 | 264968.6 | 480.0009 | 2 | 30 | 4.200105 | 4.772671 | 0.6506448 | 0 | 2.693568 | 0
2018-03-23 19:17 | 265088.6 | 600.0009 | 2 | 30 | 4.200196 | 4.448509 | 0.804365 | 0 | 3.339218 | 0
2018-03-23 19:19 | 265208.6 | 720.0002 | 2 | 30 | 4.20013 | 4.10495 | 0.9468756 | 0 | 3.937784 | 0
2018-03-23 19:21 | 265328.6 | 840.0001 | 2 | 30 | 4.200179 | 3.754131 | 1.077915 | 0 | 4.48817 | 0
2018-03-23 19:23 | 265448.6 | 960.0006 | 2 | 30 | 4.200149 | 3.389658 | 1.196909 | 0 | 4.987967 | 0
2018-03-23 19:24 | 265492.7 | 1004.1792 | 2 | 30 | 4.200109 | 3.259991 | 1.237702 | 0 | 5.159303 | 0
2018-03-23 19:26 | 265612.7 | 120.0001 | 3 | 30 | 4.226739 | 3.259857 | 1.345969 | 0 | 5.615346 | 0
2018-03-23 19:28 | 265732.7 | 240.0002 | 3 | 30 | 4.257388 | 3.259859 | 1.454617 | 0 | 6.076249 | 0
2018-03-23 19:30 | 265852.7 | 360.0001 | 3 | 30 | 4.287916 | 3.259892 | 1.563267 | 0 | 6.540468 | 0
2018-03-23 19:32 | 265972.7 | 480.0009 | 3 | 30 | 4.319442 | 3.259842 | 1.671913 | 0 | 7.008029 | 0
2018-03-23 19:34 | 266092.7 | 600.0009 | 3 | 30 | 4.352797 | 3.259876 | 1.780552 | 0 | 7.479085 | 0
2018-03-23 19:36 | 266212.7 | 720.0009 | 3 | 30 | 4.388232 | 3.259874 | 1.88918 | 0 | 7.953824 | 0
2018-03-23 19:38 | 266332.7 | 840.0009 | 3 | 30 | 4.40019 | 2.952011 | 1.99403 | 0 | 8.414973 | 0
2018-03-23 19:40 | 266452.7 | 960.0009 | 3 | 30 | 4.400178 | 2.602888 | 2.086462 | 0 | 8.82169 | 0
2018-03-23 19:42 | 266572.7 | 1080.0001 | 3 | 30 | 4.400192 | 2.297478 | 2.16799 | 0 | 9.180424 | 0
2018-03-23 19:44 | 266692.7 | 1200.0001 | 3 | 30 | 4.400133 | 2.030844 | 2.240003 | 0 | 9.497293 | 0
2018-03-23 19:46 | 266812.7 | 1320.0007 | 3 | 30 | 4.400032 | 1.798391 | 2.303749 | 0 | 9.777781 | 0
2018-03-23 19:48 | 266932.7 | 1440.0001 | 3 | 30 | 4.40008 | 1.598606 | 2.360311 | 0 | 10.02666 | 0
2018-03-23 19:50 | 267052.7 | 1560.0009 | 3 | 30 | 4.400058 | 1.424199 | 2.410649 | 0 | 10.24815 | 0
2018-03-23 19:52 | 267172.7 | 1680.0001 | 3 | 30 | 4.400058 | 1.261079 | 2.45537 | 0 | 10.44493 | 0
2018-03-23 19:54 | 267292.7 | 1800.0001 | 3 | 30 | 4.4001 | 1.115829 | 2.49494 | 0 | 10.61904 | 0
2018-03-23 19:56 | 267412.7 | 1920.0001 | 3 | 30 | 4.400087 | 0.9891338 | 2.529963 | 0 | 10.77315 | 0
2018-03-23 19:58 | 267532.7 | 2040.0009 | 3 | 30 | 4.400071 | 0.8858242 | 2.561145 | 0 | 10.91035 | 0
2018-03-23 20:00 | 267652.7 | 2160.0002 | 3 | 30 | 4.400075 | 0.7992239 | 2.589177 | 0 | 11.03369 | 0
2018-03-23 20:02 | 267772.7 | 2280.0009 | 3 | 30 | 4.400064 | 0.7246227 | 2.614527 | 0 | 11.14523 | 0
2018-03-23 20:04 | 267892.7 | 2400.0002 | 3 | 30 | 4.399976 | 0.6585522 | 2.637559 | 0 | 11.24658 | 0
2018-03-23 20:06 | 268012.7 | 2520.0002 | 3 | 30 | 4.40009 | 0.6032276 | 2.658562 | 0 | 11.33899 | 0
2018-03-23 20:08 | 268132.7 | 2640.0001 | 3 | 30 | 4.399974 | 0.5503969 | 2.677773 | 0 | 11.42352 | 0
2018-03-23 20:10 | 268252.7 | 2760.0002 | 3 | 30 | 4.399962 | 0.5048571 | 2.69538 | 0 | 11.50099 | 0
2018-03-23 20:12 | 268372.7 | 2880.0001 | 3 | 30 | 4.399936 | 0.4642639 | 2.711547 | 0 | 11.57212 | 0
2018-03-23 20:14 | 268492.7 | 3000.0002 | 3 | 30 | 4.399989 | 0.4280815 | 2.726428 | 0 | 11.6376 | 0
2018-03-23 20:16 | 268612.7 | 3120.001 | 3 | 30 | 4.400033 | 0.3950911 | 2.740145 | 0 | 11.69796 | 0
2018-03-23 20:18 | 268732.7 | 3240.0009 | 3 | 30 | 4.400082 | 0.3660612 | 2.752803 | 0 | 11.75365 | 0
2018-03-23 20:20 | 268852.7 | 3360.0001 | 3 | 30 | 4.400033 | 0.3378839 | 2.764501 | 0 | 11.80512 | 0
2018-03-23 20:22 | 268972.7 | 3480.0001 | 3 | 30 | 4.400046 | 0.3095703125 | 2.775269 | 0 | 11.8525 | 0
2018-03-23 20:24 | 269092.7 | 3600.0002 | 3 | 30 | 4.400058 | 0.2829151 | 2.785111 | 0 | 11.89581 | 0
2018-03-23 20:26 | 269212.7 | 3720.0001 | 3 | 30 | 4.400009 | 0.2578459 | 2.794107 | 0 | 11.93539 | 0
2018-03-23 20:28 | 269332.7 | 3840.0002 | 3 | 30 | 4.400039 | 0.2384205 | 2.802363 | 0 | 11.97172 | 0
2018-03-23 20:30 | 269452.7 | 3960.0001 | 3 | 30 | 4.4 | 0.220746 | 2.810011 | 0 | 12.00537 | 0
2018-03-23 20:32 | 269572.7 | 4080.0009 | 3 | 30 | 4.399953 | 0.205946 | 2.817129 | 0 | 12.03669 | 0
2018-03-23 20:34 | 269692.7 | 4200.0001 | 3 | 30 | 4.400036 | 0.1938086 | 2.82379 | 0 | 12.06599 | 0
2018-03-23 20:36 | 269812.7 | 4320.0001 | 3 | 30 | 4.400013 | 0.1821833 | 2.830041 | 0 | 12.0935 | 0
2018-03-23 20:38 | 269932.7 | 4440.001 | 3 | 30 | 4.399989 | 0.1714211 | 2.835919 | 0 | 12.11936 | 0
2018-03-23 20:40 | 270052.7 | 4560.0009 | 3 | 30 | 4.400003 | 0.1616764 | 2.841465 | 0 | 12.14377 | 0
2018-03-23 20:42 | 270172.7 | 4680.0009 | 3 | 30 | 4.400007 | 0.1527357 | 2.846697 | 0 | 12.16679 | 0
2018-03-23 20:44 | 270292.7 | 4800.0009 | 3 | 30 | 4.399997 | 0.1439409 | 2.851644 | 0 | 12.18855 | 0
2018-03-23 20:46 | 270412.7 | 4920.0006 | 3 | 30 | 4.399968 | 0.1352034 | 2.856318 | 0 | 12.20912 | 0
2018-03-23 20:48 | 270532.7 | 5040.0002 | 3 | 30 | 4.400024 | 0.1294136 | 2.860737 | 0 | 12.22856 | 0
2018-03-23 20:50 | 270652.7 | 5160.0001 | 3 | 30 | 4.399956 | 0.1220226 | 2.86492 | 0 | 12.24697 | 0
2018-03-23 20:52 | 270772.7 | 5280.001 | 3 | 30 | 4.400063 | 0.1140661 | 2.868851 | 0 | 12.26427 | 0
2018-03-23 20:54 | 270892.7 | 5400.0006 | 3 | 30 | 4.400047 | 0.1061373 | 2.872503 | 0 | 12.28033 | 0
2018-03-23 20:56 | 271012.7 | 5520.0009 | 3 | 30 | 4.399961 | 0.09661579 | 2.875883 | 0 | 12.2952 | 0
2018-03-23 20:58 | 271132.7 | 5640.0001 | 3 | 30 | 4.400018 | 0.09140778 | 2.879026 | 0 | 12.30904 | 0
2018-03-23 21:00 | 271252.7 | 5760.0009 | 3 | 30 | 4.400026 | 0.08559322 | 2.881981 | 0 | 12.32203 | 0
2018-03-23 21:02 | 271350.1 | 5857.3184 | 3 | 30 | 4.399961 | 0.0814991 | 2.884255 | 0 | 12.33204 | 0
2018-03-23 21:04 | 271470.1 | 120.0001 | 4 | 30 | 4.390986 | 0 | 2.884255 | 0 | 12.33204 | 0
2018-03-23 21:06 | 271590.1 | 240 | 4 | 30 | 4.390007 | 0 | 2.884255 | 0 | 12.33204 | 0
2018-03-23 21:07 | 271650.1 | 300.0023 | 4 | 30 | 4.389649 | 0 | 2.884255 | 0 | 12.33204 | 0
2018-03-23 21:09 | 271770.2 | 120.0006 | 5 | 30 | 3.778106 | -6.520129 | 2.884255 | 0.2172924 | 12.33204 | 0.8321799
2018-03-23 21:11 | 271890.2 | 240.0001 | 5 | 30 | 3.725132 | -6.519996 | 2.884255 | 0.4346055 | 12.33204 | 1.647845
2018-03-23 21:13 | 272010.2 | 360.0009 | 5 | 30 | 3.659142 | -6.519777 | 2.884255 | 0.6519129 | 12.33204 | 2.450273
2018-03-23 21:15 | 272130.2 | 480.0009 | 5 | 30 | 3.590375 | -6.520155 | 2.884255 | 0.8692243 | 12.33204 | 3.237957
2018-03-23 21:17 | 272250.2 | 600.0009 | 5 | 30 | 3.524231 | -6.520149 | 2.884255 | 1.086528 | 12.33204 | 4.01088
2018-03-23 21:19 | 272370.2 | 720.0001 | 5 | 30 | 3.464692 | -6.520139 | 2.884255 | 1.303842 | 12.33204 | 4.77012
2018-03-23 21:21 | 272490.2 | 840.0009 | 5 | 30 | 3.412919 | -6.520159 | 2.884255 | 1.521148 | 12.33204 | 5.517282
2018-03-23 21:23 | 272610.2 | 960.0002 | 5 | 30 | 3.364787 | -6.520113 | 2.884255 | 1.738461 | 12.33204 | 6.253639
2018-03-23 21:25 | 272730.2 | 1080.0009 | 5 | 30 | 3.320014 | -6.520169 | 2.884255 | 1.95577 | 12.33204 | 6.97998
2018-03-23 21:27 | 272850.2 | 1200.0009 | 5 | 30 | 3.276399 | -6.520103 | 2.884255 | 2.173077 | 12.33204 | 7.69663
2018-03-23 21:29 | 272970.2 | 1320.0001 | 5 | 30 | 3.232725 | -6.520107 | 2.884255 | 2.390378 | 12.33204 | 8.403903
2018-03-23 21:31 | 273090.2 | 1440.0002 | 5 | 30 | 3.177225 | -6.520149 | 2.884255 | 2.60769 | 12.33204 | 9.10076
2018-03-23 21:33 | 273210.2 | 1560.0001 | 5 | 30 | 3.065388 | -6.520155 | 2.884255 | 2.824999 | 12.33204 | 9.781122
2018-03-23 21:33 | 273244.2 | 1593.9736 | 5 | 30 | 2.999994 | -6.520144 | 2.884255 | 2.886509 | 12.33204 | 9.967803
2018-03-23 21:35 | 273364.2 | 120.0007 | 6 | 30 | 3.644337 | 0 | 2.884255 | 2.886509 | 12.33204 | 9.967803
2018-03-23 21:37 | 273484.2 | 240.0007 | 6 | 30 | 3.668921 | 0 | 2.884255 | 2.886509 | 12.33204 | 9.967803
2018-03-23 21:38 | 273544.2 | 300.003 | 6 | 30 | 3.674862 | 0 | 2.884255 | 2.886509 | 12.33204 | 9.967803
2018-03-23 21:38 | 273544.2 | 0.0024 | 7 | 31 | 3.67471 | 0 | 0 | 0 | 0 | 0
2018-03-23 21:40 | 273664.3 | 120.0001 | 2 | 31 | 4.104762 | 4.890085 | 0.1623847 | 4.748e-09 | 0.6579767 | 1.7448e-08
2018-03-23 21:42 | 273784.3 | 240.0009 | 2 | 31 | 4.157074 | 4.890051 | 0.3253664 | 4.748e-09 | 1.33163 | 1.7448e-08
2018-03-23 21:44 | 273904.3 | 360.0017 | 2 | 31 | 4.185162 | 4.890068 | 0.4883513 | 4.748e-09 | 2.011698 | 1.7448e-08
2018-03-23 21:46 | 274024.3 | 480.0001 | 2 | 31 | 4.200187 | 4.792789 | 0.6508533 | 4.748e-09 | 2.693352 | 1.7448e-08
2018-03-23 21:48 | 274144.3 | 600.0009 | 2 | 31 | 4.200157 | 4.463169 | 0.8051256 | 4.748e-09 | 3.341319 | 1.7448e-08
2018-03-23 21:50 | 274264.3 | 720.0009 | 2 | 31 | 4.200192 | 4.117472 | 0.9481189 | 4.748e-09 | 3.941913 | 1.7448e-08
2018-03-23 21:52 | 274384.3 | 840.0001 | 2 | 31 | 4.20018 | 3.749346 | 1.079298 | 4.748e-09 | 4.492889 | 1.7448e-08
2018-03-23 21:54 | 274504.3 | 960.0009 | 2 | 31 | 4.200211 | 3.380079 | 1.198044 | 4.748e-09 | 4.991639 | 1.7448e-08
2018-03-23 21:55 | 274544.8 | 1000.5592 | 2 | 31 | 4.200131 | 3.259998 | 1.235442 | 4.748e-09 | 5.148718 | 1.7448e-08
2018-03-23 21:57 | 274664.9 | 120.0001 | 3 | 31 | 4.227194 | 3.259872 | 1.343706 | 5.307e-09 | 5.604774 | 1.9714e-08
2018-03-23 21:59 | 274784.9 | 240.001 | 3 | 31 | 4.25661 | 3.259943 | 1.452352 | 5.307e-09 | 6.065646 | 1.9714e-08
2018-03-23 22:01 | 274904.9 | 360.0001 | 3 | 31 | 4.286501 | 3.259846 | 1.561001 | 5.307e-09 | 6.529733 | 1.9714e-08
2018-03-23 22:03 | 275024.9 | 480.0002 | 3 | 31 | 4.317784 | 3.259924 | 1.669653 | 5.307e-09 | 6.997162 | 1.9714e-08
2018-03-23 22:05 | 275144.9 | 600.0009 | 3 | 31 | 4.350916 | 3.259832 | 1.778297 | 5.307e-09 | 7.468041 | 1.9714e-08
2018-03-23 22:07 | 275264.9 | 720.0009 | 3 | 31 | 4.386346 | 3.260162 | 1.886933 | 5.307e-09 | 7.942612 | 1.9714e-08
2018-03-23 22:09 | 275384.9 | 840.0001 | 3 | 31 | 4.400155 | 2.972275 | 1.99231 | 5.307e-09 | 8.406006 | 1.9714e-08
2018-03-23 22:11 | 275504.9 | 960.0001 | 3 | 31 | 4.400163 | 2.620199 | 2.085353 | 5.307e-09 | 8.815409 | 1.9714e-08
2018-03-23 22:13 | 275624.9 | 1080.0001 | 3 | 31 | 4.400138 | 2.30971 | 2.167383 | 5.307e-09 | 9.176353 | 1.9714e-08
2018-03-23 22:15 | 275744.9 | 1200.0001 | 3 | 31 | 4.400087 | 2.038704 | 2.239756 | 5.307e-09 | 9.494803 | 1.9714e-08
2018-03-23 22:17 | 275864.9 | 1320.0002 | 3 | 31 | 4.400101 | 1.8071 | 2.303784 | 5.307e-09 | 9.776535 | 1.9714e-08
2018-03-23 22:19 | 275984.9 | 1440.0001 | 3 | 31 | 4.400102 | 1.605392 | 2.360578 | 5.307e-09 | 10.02644 | 1.9714e-08
2018-03-23 22:21 | 276104.9 | 1560.0002 | 3 | 31 | 4.400067 | 1.42979 | 2.4111 | 5.307e-09 | 10.24874 | 1.9714e-08
2018-03-23 22:23 | 276224.9 | 1680.0002 | 3 | 31 | 4.400055 | 1.270504 | 2.456111 | 5.307e-09 | 10.44679 | 1.9714e-08
2018-03-23 22:25 | 276344.9 | 1800.0009 | 3 | 31 | 4.400075 | 1.125191 | 2.49599 | 5.307e-09 | 10.62226 | 1.9714e-08
2018-03-23 22:27 | 276464.9 | 1920.0014 | 3 | 31 | 4.400108 | 0.9968243 | 2.531299 | 5.307e-09 | 10.77762 | 1.9714e-08
2018-03-23 22:29 | 276584.9 | 2040.0009 | 3 | 31 | 4.400048 | 0.8883295 | 2.562637 | 5.307e-09 | 10.91551 | 1.9714e-08
2018-03-23 22:31 | 276704.9 | 2160.0002 | 3 | 31 | 4.399994 | 0.8001184 | 2.590738 | 5.307e-09 | 11.03916 | 1.9714e-08
2018-03-23 22:33 | 276824.9 | 2280.0002 | 3 | 31 | 4.400029 | 0.7249794 | 2.616134 | 5.307e-09 | 11.1509 | 1.9714e-08
2018-03-23 22:35 | 276944.9 | 2400.0006 | 3 | 31 | 4.400043 | 0.6601477 | 2.639195 | 5.307e-09 | 11.25237 | 1.9714e-08
2018-03-23 22:37 | 277064.9 | 2520.0001 | 3 | 31 | 4.400052 | 0.6020937 | 2.660216 | 5.307e-09 | 11.34487 | 1.9714e-08
2018-03-23 22:39 | 277184.9 | 2640.0009 | 3 | 31 | 4.400014 | 0.5517855 | 2.679441 | 5.307e-09 | 11.42946 | 1.9714e-08
2018-03-23 22:41 | 277304.9 | 2760.001 | 3 | 31 | 4.40004 | 0.5070324 | 2.69707 | 5.307e-09 | 11.50703 | 1.9714e-08
2018-03-23 22:43 | 277424.9 | 2880.0009 | 3 | 31 | 4.400063 | 0.4666653 | 2.71327 | 5.307e-09 | 11.5783 | 1.9714e-08
2018-03-23 22:45 | 277544.9 | 3000.0001 | 3 | 31 | 4.400024 | 0.4291754 | 2.728184 | 5.307e-09 | 11.64393 | 1.9714e-08
2018-03-23 22:47 | 277664.9 | 3120.0001 | 3 | 31 | 4.400003 | 0.3960905 | 2.741938 | 5.307e-09 | 11.70445 | 1.9714e-08
2018-03-23 22:49 | 277784.9 | 3240.0009 | 3 | 31 | 4.399998 | 0.3658447 | 2.75464 | 5.307e-09 | 11.76033 | 1.9714e-08
2018-03-23 22:51 | 277904.9 | 3360.0001 | 3 | 31 | 4.400094 | 0.3400116 | 2.766383 | 5.307e-09 | 11.812 | 1.9714e-08
2018-03-23 22:53 | 278024.9 | 3480.0001 | 3 | 31 | 4.400013 | 0.3140335 | 2.777259 | 5.307e-09 | 11.85986 | 1.9714e-08
2018-03-23 22:55 | 278144.9 | 3600.001 | 3 | 31 | 4.400042 | 0.290019 | 2.787328 | 5.307e-09 | 11.90416 | 1.9714e-08
2018-03-23 22:57 | 278264.9 | 3720.0001 | 3 | 31 | 4.400007 | 0.2649727 | 2.796563 | 5.307e-09 | 11.94479 | 1.9714e-08
2018-03-23 22:59 | 278384.9 | 3840.0002 | 3 | 31 | 4.399988 | 0.2415867 | 2.804998 | 5.307e-09 | 11.98191 | 1.9714e-08
2018-03-23 23:01 | 278504.9 | 3960.0009 | 3 | 31 | 4.400002 | 0.2224245 | 2.812728 | 5.307e-09 | 12.01592 | 1.9714e-08
2018-03-23 23:03 | 278624.9 | 4080.0009 | 3 | 31 | 4.400016 | 0.2070503 | 2.819878 | 5.307e-09 | 12.04738 | 1.9714e-08
2018-03-23 23:05 | 278744.9 | 4200.0002 | 3 | 31 | 4.399986 | 0.1927309 | 2.826534 | 5.307e-09 | 12.07667 | 1.9714e-08
2018-03-23 23:07 | 278864.9 | 4320.0009 | 3 | 31 | 4.39996 | 0.1804037 | 2.832763 | 5.307e-09 | 12.10407 | 1.9714e-08
2018-03-23 23:09 | 278984.9 | 4440.0009 | 3 | 31 | 4.399995 | 0.1694498 | 2.838608 | 5.307e-09 | 12.12979 | 1.9714e-08
2018-03-23 23:11 | 279104.9 | 4560.0001 | 3 | 31 | 4.400043 | 0.1604815 | 2.844115 | 5.307e-09 | 12.15403 | 1.9714e-08
2018-03-23 23:13 | 279224.9 | 4680.0009 | 3 | 31 | 4.400051 | 0.1520958 | 2.849306 | 5.307e-09 | 12.17687 | 1.9714e-08
2018-03-23 23:15 | 279344.9 | 4800.0001 | 3 | 31 | 4.399991 | 0.1427288 | 2.854208 | 5.307e-09 | 12.19843 | 1.9714e-08
2018-03-23 23:17 | 279464.9 | 4920.0002 | 3 | 31 | 4.399965 | 0.1348724 | 2.858839 | 5.307e-09 | 12.21881 | 1.9714e-08
2018-03-23 23:19 | 279584.9 | 5040.0006 | 3 | 31 | 4.400022 | 0.1284285 | 2.863225 | 5.307e-09 | 12.23811 | 1.9714e-08
2018-03-23 23:21 | 279704.9 | 5160.0001 | 3 | 31 | 4.400006 | 0.1211653 | 2.867377 | 5.307e-09 | 12.25638 | 1.9714e-08
2018-03-23 23:23 | 279824.9 | 5280.001 | 3 | 31 | 4.399988 | 0.1148577 | 2.871309 | 5.307e-09 | 12.27368 | 1.9714e-08
2018-03-23 23:25 | 279944.9 | 5400.0009 | 3 | 31 | 4.399983 | 0.1085978 | 2.875034 | 5.307e-09 | 12.29007 | 1.9714e-08
2018-03-23 23:27 | 280064.9 | 5520.0009 | 3 | 31 | 4.399959 | 0.1014261 | 2.87856 | 5.307e-09 | 12.30558 | 1.9714e-08
2018-03-23 23:29 | 280184.9 | 5640.0009 | 3 | 31 | 4.399998 | 0.09435272 | 2.881837 | 5.307e-09 | 12.32 | 1.9714e-08
2018-03-23 23:31 | 280304.9 | 5760.0002 | 3 | 31 | 4.400065 | 0.08857822 | 2.884871 | 5.307e-09 | 12.33335 | 1.9714e-08
2018-03-23 23:33 | 280413.9 | 5869.016 | 3 | 31 | 4.399972 | 0.08149052 | 2.887432 | 5.307e-09 | 12.34462 | 1.9714e-08
2018-03-23 23:35 | 280533.9 | 119.9998 | 4 | 31 | 4.391067 | 0 | 2.887432 | 5.307e-09 | 12.34462 | 1.9714e-08
2018-03-23 23:37 | 280653.9 | 239.9998 | 4 | 31 | 4.390092 | 0 | 2.887432 | 5.307e-09 | 12.34462 | 1.9714e-08
2018-03-23 23:38 | 280713.9 | 300.003 | 4 | 31 | 4.389764 | 0 | 2.887432 | 5.307e-09 | 12.34462 | 1.9714e-08
2018-03-23 23:40 | 280834 | 120.0008 | 5 | 31 | 3.774924 | -6.520112 | 2.887432 | 0.2173004 | 12.34462 | 0.831573
2018-03-23 23:42 | 280954 | 240.0005 | 5 | 31 | 3.722214 | -6.520157 | 2.887432 | 0.4346003 | 12.34462 | 1.646511
2018-03-23 23:44 | 281074 | 360.0009 | 5 | 31 | 3.65646 | -6.520206 | 2.887432 | 0.6519115 | 12.34462 | 2.448376
2018-03-23 23:46 | 281194 | 480.0008 | 5 | 31 | 3.587344 | -6.520088 | 2.887432 | 0.8692225 | 12.34462 | 3.23547
2018-03-23 23:48 | 281314 | 600.0001 | 5 | 31 | 3.520823 | -6.520098 | 2.887432 | 1.086532 | 12.34462 | 4.007673
2018-03-23 23:50 | 281434 | 720 | 5 | 31 | 3.461387 | -6.519813 | 2.887432 | 1.303836 | 12.34462 | 4.766158
2018-03-23 23:52 | 281554 | 840.0001 | 5 | 31 | 3.410607 | -6.519799 | 2.887432 | 1.521146 | 12.34462 | 5.512658
2018-03-23 23:54 | 281674 | 960.0008 | 5 | 31 | 3.366969 | -6.520145 | 2.887432 | 1.738458 | 12.34462 | 6.248974
2018-03-23 23:56 | 281794 | 1080 | 5 | 31 | 3.327391 | -6.520145 | 2.887432 | 1.955764 | 12.34462 | 6.976286
2018-03-23 23:58 | 281914 | 1200.0005 | 5 | 31 | 3.289317 | -6.520151 | 2.887432 | 2.173068 | 12.34462 | 7.69523
2018-03-24 | 282034 | 1320 | 5 | 31 | 3.244549 | -6.520177 | 2.887432 | 2.39037 | 12.34462 | 8.405339
2018-03-24 00:02 | 282154 | 1440.0001 | 5 | 31 | 3.18368 | -6.519796 | 2.887432 | 2.60768 | 12.34462 | 9.104209
2018-03-24 00:04 | 282274 | 1560 | 5 | 31 | 3.061859 | -6.520161 | 2.887432 | 2.824988 | 12.34462 | 9.785007
2018-03-24 00:04 | 282304.8 | 1590.8279 | 5 | 31 | 2.999987 | -6.520151 | 2.887432 | 2.880816 | 12.34462 | 9.954324
2018-03-24 00:06 | 282424.9 | 120.0009 | 6 | 31 | 3.646091 | 0 | 2.887432 | 2.880824 | 12.34462 | 9.954349
2018-03-24 00:08 | 282544.9 | 240 | 6 | 31 | 3.670436 | 0 | 2.887432 | 2.880824 | 12.34462 | 9.954349
2018-03-24 00:09 | 282604.9 | 300.0024 | 6 | 31 | 3.676325 | 0 | 2.887432 | 2.880824 | 12.34462 | 9.954349
2018-03-24 00:09 | 282604.9 | 0.0024 | 7 | 32 | 3.676409 | 0 | 0 | 0 | 0 | 0
2018-03-24 00:11 | 282725 | 120.001 | 2 | 32 | 4.111605 | 4.890114 | 0.1623793 | 0 | 0.6589457 | 0
2018-03-24 00:13 | 282845 | 240.0009 | 2 | 32 | 4.163414 | 4.890154 | 0.3253669 | 0 | 1.333694 | 0
2018-03-24 00:15 | 282965 | 360.0009 | 2 | 32 | 4.190886 | 4.890198 | 0.4883486 | 0 | 2.014729 | 0
2018-03-24 00:17 | 283085 | 480.0001 | 2 | 32 | 4.200151 | 4.71793 | 0.649729 | 0 | 2.692206 | 0
2018-03-24 00:19 | 283205 | 600.0002 | 2 | 32 | 4.200112 | 4.399227 | 0.8017523 | 0 | 3.330728 | 0
2018-03-24 00:21 | 283325 | 720.0001 | 2 | 32 | 4.200129 | 4.059958 | 0.9427437 | 0 | 3.922914 | 0
2018-03-24 00:23 | 283445 | 840.0017 | 2 | 32 | 4.20013 | 3.724398 | 1.072468 | 0 | 4.467776 | 0
2018-03-24 00:25 | 283565 | 960.001 | 2 | 32 | 4.200152 | 3.406237 | 1.191249 | 0 | 4.966674 | 0
2018-03-24 00:26 | 283623.3 | 1018.2936 | 2 | 32 | 4.200177 | 3.259987 | 1.245204 | 0 | 5.193294 | 0
2018-03-24 00:28 | 283743.3 | 120.0009 | 3 | 32 | 4.223267 | 3.259956 | 1.353472 | 0 | 5.649173 | 0
2018-03-24 00:30 | 283863.3 | 240.001 | 3 | 32 | 4.250033 | 3.259912 | 1.462126 | 0 | 6.10948 | 0
2018-03-24 00:32 | 283983.3 | 360.0001 | 3 | 32 | 4.280766 | 3.259886 | 1.570773 | 0 | 6.572853 | 0
2018-03-24 00:34 | 284103.3 | 480.0009 | 3 | 32 | 4.315842 | 3.259905 | 1.679424 | 0 | 7.039834 | 0
2018-03-24 00:36 | 284223.3 | 600.0006 | 3 | 32 | 4.353888 | 3.259907 | 1.78807 | 0 | 7.510768 | 0
2018-03-24 00:38 | 284343.3 | 720.0009 | 3 | 32 | 4.393158 | 3.259893 | 1.896708 | 0 | 7.985909 | 0
2018-03-24 00:40 | 284463.3 | 840.0006 | 3 | 32 | 4.400183 | 2.88666 | 1.999773 | 0 | 8.439346 | 0
2018-03-24 00:42 | 284583.3 | 960.0006 | 3 | 32 | 4.400187 | 2.538225 | 2.090008 | 0 | 8.836392 | 0
2018-03-24 00:44 | 284703.3 | 1080.0001 | 3 | 32 | 4.400165 | 2.238237 | 2.169468 | 0 | 9.18603 | 0
2018-03-24 00:46 | 284823.3 | 1200.0002 | 3 | 32 | 4.40008 | 1.977295 | 2.239607 | 0 | 9.49465 | 0
2018-03-24 00:48 | 284943.3 | 1320.0009 | 3 | 32 | 4.400159 | 1.754937 | 2.301703 | 0 | 9.767883 | 0
2018-03-24 00:50 | 285063.3 | 1440.0001 | 3 | 32 | 4.400119 | 1.561217 | 2.356879 | 0 | 10.01066 | 0
2018-03-24 00:52 | 285183.3 | 1560.0009 | 3 | 32 | 4.400125 | 1.395012 | 2.406072 | 0 | 10.22711 | 0
2018-03-24 00:54 | 285303.3 | 1680.0001 | 3 | 32 | 4.40006 | 1.248824 | 2.450074 | 0 | 10.42073 | 0
2018-03-24 00:56 | 285423.3 | 1800.0009 | 3 | 32 | 4.400115 | 1.122746 | 2.489552 | 0 | 10.59444 | 0
2018-03-24 00:58 | 285543.3 | 1920.0006 | 3 | 32 | 4.400084 | 1.010986 | 2.52507 | 0 | 10.75072 | 0
2018-03-24 01:00 | 285663.3 | 2040.0001 | 3 | 32 | 4.400064 | 0.9131203 | 2.557108 | 0 | 10.89169 | 0
2018-03-24 01:02 | 285783.3 | 2160.0009 | 3 | 32 | 4.400036 | 0.8265362 | 2.586075 | 0 | 11.01914 | 0
2018-03-24 01:04 | 285903.3 | 2280.0009 | 3 | 32 | 4.400134 | 0.7502556 | 2.612312 | 0 | 11.13459 | 0
2018-03-24 01:06 | 286023.3 | 2400.0009 | 3 | 32 | 4.400049 | 0.6759405 | 2.636057 | 0 | 11.23907 | 0
2018-03-24 01:08 | 286143.3 | 2520.0002 | 3 | 32 | 4.400092 | 0.6068192 | 2.657402 | 0 | 11.33298 | 0
2018-03-24 01:10 | 286263.3 | 2640.0009 | 3 | 32 | 4.400055 | 0.5451288 | 2.67657 | 0 | 11.41732 | 0
2018-03-24 01:12 | 286383.3 | 2760.001 | 3 | 32 | 4.400048 | 0.4941387 | 2.693856 | 0 | 11.49338 | 0
2018-03-24 01:14 | 286503.3 | 2880.0009 | 3 | 32 | 4.400026 | 0.4516373 | 2.709597 | 0 | 11.56264 | 0
2018-03-24 01:16 | 286623.3 | 3000.001 | 3 | 32 | 4.400067 | 0.4149475 | 2.724007 | 0 | 11.62605 | 0
2018-03-24 01:18 | 286743.3 | 3120.0009 | 3 | 32 | 4.400048 | 0.3823061 | 2.737265 | 0 | 11.68438 | 0
2018-03-24 01:20 | 286863.3 | 3240.0002 | 3 | 32 | 4.400077 | 0.3538666 | 2.749504 | 0 | 11.73823 | 0
2018-03-24 01:22 | 286983.3 | 3360.0011 | 3 | 32 | 4.400046 | 0.3275146 | 2.760823 | 0 | 11.78804 | 0
2018-03-24 01:24 | 287103.3 | 3480.0001 | 3 | 32 | 4.399981 | 0.3033552 | 2.771321 | 0 | 11.83423 | 0
2018-03-24 01:26 | 287223.3 | 3600.0002 | 3 | 32 | 4.400039 | 0.2823725 | 2.781081 | 0 | 11.87718 | 0
2018-03-24 01:28 | 287343.3 | 3720.0001 | 3 | 32 | 4.399974 | 0.2631273 | 2.790164 | 0 | 11.91714 | 0
2018-03-24 01:30 | 287463.3 | 3840.0002 | 3 | 32 | 4.400005 | 0.2451334 | 2.79864 | 0 | 11.95443 | 0
2018-03-24 01:32 | 287583.3 | 3960.0001 | 3 | 32 | 4.400016 | 0.2296114 | 2.806553 | 0 | 11.98925 | 0
2018-03-24 01:34 | 287703.3 | 4080.0002 | 3 | 32 | 4.400002 | 0.2149706 | 2.813961 | 0 | 12.02185 | 0
2018-03-24 01:36 | 287823.3 | 4200.001 | 3 | 32 | 4.399953 | 0.2009745 | 2.8209 | 0 | 12.05238 | 0
2018-03-24 01:38 | 287943.3 | 4320.0009 | 3 | 32 | 4.399997 | 0.1892958 | 2.827411 | 0 | 12.08103 | 0
2018-03-24 01:40 | 288063.3 | 4440.0002 | 3 | 32 | 4.399995 | 0.175848 | 2.833507 | 0 | 12.10785 | 0
2018-03-24 01:42 | 288183.3 | 4560.0009 | 3 | 32 | 4.399962 | 0.162322 | 2.839161 | 0 | 12.13273 | 0
2018-03-24 01:44 | 288303.3 | 4680.0009 | 3 | 32 | 4.399998 | 0.1499596 | 2.844372 | 0 | 12.15566 | 0
2018-03-24 01:46 | 288423.3 | 4800.0001 | 3 | 32 | 4.400043 | 0.1392488 | 2.84918 | 0 | 12.17681 | 0
2018-03-24 01:48 | 288543.3 | 4920.0009 | 3 | 32 | 4.399911 | 0.1291847 | 2.853657 | 0 | 12.19651 | 0
2018-03-24 01:50 | 288663.3 | 5040.001 | 3 | 32 | 4.40004 | 0.1225605 | 2.857862 | 0 | 12.21501 | 0
2018-03-24 01:52 | 288783.3 | 5160.0009 | 3 | 32 | 4.400004 | 0.1153908 | 2.861824 | 0 | 12.23244 | 0
2018-03-24 01:54 | 288903.3 | 5280.0002 | 3 | 32 | 4.399913 | 0.1078043 | 2.865563 | 0 | 12.2489 | 0
2018-03-24 01:56 | 289023.3 | 5400.0009 | 3 | 32 | 4.400024 | 0.1036987 | 2.869102 | 0 | 12.26447 | 0
2018-03-24 01:58 | 289143.3 | 5520.0009 | 3 | 32 | 4.399985 | 0.09805679 | 2.87246 | 0 | 12.27924 | 0
2018-03-24 02:00 | 289263.3 | 5640.001 | 3 | 32 | 4.40001 | 0.09320831 | 2.87565 | 0 | 12.29328 | 0
2018-03-24 02:02 | 289383.3 | 5760.0011 | 3 | 32 | 4.400042 | 0.08862495 | 2.878678 | 0 | 12.3066 | 0
2018-03-24 02:04 | 289503.3 | 5880.0002 | 3 | 32 | 4.399944 | 0.08335781 | 2.881557 | 0 | 12.31927 | 0
2018-03-24 02:05 | 289543.5 | 5920.2257 | 3 | 32 | 4.3999 | 0.0814991 | 2.882489 | 0 | 12.32337 | 0
2018-03-24 02:07 | 289663.5 | 120.0001 | 4 | 32 | 4.391116 | 0 | 2.882489 | 0 | 12.32337 | 0
2018-03-24 02:09 | 289783.5 | 240.0008 | 4 | 32 | 4.39012 | 0 | 2.882489 | 0 | 12.32337 | 0
2018-03-24 02:10 | 289843.5 | 300.0023 | 4 | 32 | 4.389785 | 0 | 2.882489 | 0 | 12.32337 | 0
2018-03-24 02:12 | 289963.6103 | 120.0009 | 5 | 32 | 3.788877 | -6.520139 | 2.882489 | 0.2172991 | 12.32337 | 0.8345854
2018-03-24 02:14 | 290083.6103 | 240.0009 | 5 | 32 | 3.731214 | -6.519779 | 2.882489 | 0.4346123 | 12.32337 | 1.652136
2018-03-24 02:16 | 290203.6095 | 360.0001 | 5 | 32 | 3.65909 | -6.520139 | 2.882489 | 0.6519185 | 12.32337 | 2.455211
2018-03-24 02:18 | 290323.6103 | 480.0009 | 5 | 32 | 3.584777 | -6.520161 | 2.882489 | 0.8692254 | 12.32337 | 3.242267
2018-03-24 02:20 | 290443.6111 | 600.0017 | 5 | 32 | 3.514025 | -6.520098 | 2.882489 | 1.086541 | 12.32337 | 4.013443
2018-03-24 02:22 | 290563.6095 | 720.0001 | 5 | 32 | 3.453113 | -6.520103 | 2.882489 | 1.303843 | 12.32337 | 4.770256
2018-03-24 02:24 | 290683.6095 | 840.0001 | 5 | 32 | 3.402345 | -6.52008 | 2.882489 | 1.521153 | 12.32337 | 5.514938
2018-03-24 02:26 | 290803.6095 | 960.0001 | 5 | 32 | 3.358716 | -6.520117 | 2.882489 | 1.738463 | 12.32337 | 6.24945
2018-03-24 02:28 | 290923.6095 | 1080.0001 | 5 | 32 | 3.319254 | -6.520159 | 2.882489 | 1.955776 | 12.32337 | 6.975005
2018-03-24 02:30 | 291043.6104 | 1200.001 | 5 | 32 | 3.280742 | -6.520077 | 2.882489 | 2.173085 | 12.32337 | 7.692103
2018-03-24 02:32 | 291163.6111 | 1320.0017 | 5 | 32 | 3.239196 | -6.520122 | 2.882489 | 2.390393 | 12.32337 | 8.40064
2018-03-24 02:34 | 291283.6104 | 1440.001 | 5 | 32 | 3.185757 | -6.520187 | 2.882489 | 2.607707 | 12.32337 | 9.099108
2018-03-24 02:36 | 291403.6095 | 1560.0001 | 5 | 32 | 3.076868 | -6.520095 | 2.882489 | 2.825009 | 12.32337 | 9.781582
2018-03-24 02:36 | 291443.2902 | 1599.6808 | 5 | 32 | 2.999996 | -6.520145 | 2.882489 | 2.896866 | 12.32337 | 10.00013
2018-03-24 02:38 | 291563.3 | 120.0007 | 6 | 32 | 3.640457 | 0 | 2.882489 | 2.896866 | 12.32337 | 10.00013
2018-03-24 02:40 | 291683.3 | 239.9999 | 6 | 32 | 3.665706 | 0 | 2.882489 | 2.896866 | 12.32337 | 10.00013
2018-03-24 02:41 | 291743.3 | 300.0022 | 6 | 32 | 3.671888 | 0 | 2.882489 | 2.896866 | 12.32337 | 10.00013
2018-03-24 02:41 | 291743.3366 | 0.0024 | 7 | 33 | 3.671583 | 0 | 0 | 0 | 0 | 0
2018-03-24 02:43 | 291863.4 | 120.0001 | 2 | 33 | 4.097782 | 4.889822 | 0.1623748 | 0 | 0.656971 | 0
2018-03-24 02:45 | 291983.4 | 240.001 | 2 | 33 | 4.150584 | 4.890123 | 0.3253532 | 0 | 1.329487 | 0
2018-03-24 02:47 | 292103.4 | 360.001 | 2 | 33 | 4.180508 | 4.890137 | 0.4883407 | 0 | 2.008631 | 0
2018-03-24 02:49 | 292223.4 | 480.0001 | 2 | 33 | 4.200169 | 4.790546 | 0.6509219 | 0 | 2.690254 | 0
2018-03-24 02:51 | 292343.4 | 600.0002 | 2 | 33 | 4.200185 | 4.39756 | 0.8040757 | 0 | 3.333526 | 0
2018-03-24 02:53 | 292463.4 | 720.0002 | 2 | 33 | 4.200112 | 4.006271 | 0.9440392 | 0 | 3.921396 | 0
2018-03-24 02:55 | 292583.4 | 840.0009 | 2 | 33 | 4.20019 | 3.66205 | 1.071726 | 0 | 4.457701 | 0
2018-03-24 02:57 | 292703.4 | 960.001 | 2 | 33 | 4.200141 | 3.34549 | 1.188426 | 0 | 4.947858 | 0
2018-03-24 02:58 | 292737.8 | 994.3265 | 2 | 33 | 4.200175 | 3.259998 | 1.219909 | 0 | 5.080091 | 0
2018-03-24 03:00 | 292857.8 | 120.0009 | 3 | 33 | 4.223194 | 3.259857 | 1.328177 | 2.17e-10 | 5.535966 | 8.81e-10
2018-03-24 03:02 | 292977.8 | 240.0002 | 3 | 33 | 4.24971 | 3.259899 | 1.436825 | 2.17e-10 | 5.996238 | 8.81e-10
2018-03-24 03:04 | 293097.8 | 360.0006 | 3 | 33 | 4.277881 | 3.25988 | 1.545475 | 2.17e-10 | 6.459476 | 8.81e-10
2018-03-24 03:06 | 293217.8 | 480.0002 | 3 | 33 | 4.307844 | 3.25988 | 1.654126 | 2.17e-10 | 6.925886 | 8.81e-10
2018-03-24 03:08 | 293337.8 | 600.0009 | 3 | 33 | 4.339984 | 3.259912 | 1.762773 | 2.17e-10 | 7.395646 | 8.81e-10
2018-03-24 03:10 | 293457.8 | 720.0009 | 3 | 33 | 4.374491 | 3.259928 | 1.871419 | 2.17e-10 | 7.869016 | 8.81e-10
2018-03-24 03:12 | 293577.8 | 840.0001 | 3 | 33 | 4.400189 | 3.101879 | 1.979212 | 2.17e-10 | 8.34234 | 8.81e-10
2018-03-24 03:14 | 293697.8 | 960.0009 | 3 | 33 | 4.400137 | 2.723627 | 2.076042 | 2.17e-10 | 8.768412 | 8.81e-10
2018-03-24 03:16 | 293817.8 | 1080.0009 | 3 | 33 | 4.400117 | 2.397282 | 2.161278 | 2.17e-10 | 9.143463 | 8.81e-10
2018-03-24 03:18 | 293937.8 | 1200.0001 | 3 | 33 | 4.400121 | 2.112228 | 2.236326 | 2.17e-10 | 9.473684 | 8.81e-10
2018-03-24 03:20 | 294057.8 | 1320.0002 | 3 | 33 | 4.400122 | 1.864661 | 2.302503 | 2.17e-10 | 9.764871 | 8.81e-10
2018-03-24 03:22 | 294177.8 | 1440.0001 | 3 | 33 | 4.400083 | 1.642286 | 2.360931 | 2.17e-10 | 10.02196 | 8.81e-10
2018-03-24 03:24 | 294297.8 | 1560.0002 | 3 | 33 | 4.400166 | 1.442185 | 2.412257 | 2.17e-10 | 10.2478 | 8.81e-10
2018-03-24 03:26 | 294417.8 | 1680.001 | 3 | 33 | 4.400143 | 1.266815 | 2.457307 | 2.17e-10 | 10.44603 | 8.81e-10
2018-03-24 03:28 | 294537.8 | 1800.0009 | 3 | 33 | 4.400074 | 1.121553 | 2.497006 | 2.17e-10 | 10.6207 | 8.81e-10
2018-03-24 03:30 | 294657.8 | 1920.001 | 3 | 33 | 4.40008 | 1.00379 | 2.532367 | 2.17e-10 | 10.7763 | 8.81e-10
2018-03-24 03:32 | 294777.8 | 2040.0009 | 3 | 33 | 4.400059 | 0.9044514 | 2.564133 | 2.17e-10 | 10.91607 | 8.81e-10
2018-03-24 03:34 | 294897.8 | 2160.0002 | 3 | 33 | 4.400039 | 0.8184996 | 2.592822 | 2.17e-10 | 11.0423 | 8.81e-10
2018-03-24 03:36 | 295017.8 | 2280.0009 | 3 | 33 | 4.400066 | 0.7446527 | 2.618841 | 2.17e-10 | 11.15679 | 8.81e-10
2018-03-24 03:38 | 295137.8 | 2400.0003 | 3 | 33 | 4.400037 | 0.6774931 | 2.642513 | 2.17e-10 | 11.26094 | 8.81e-10
2018-03-24 03:40 | 295257.8 | 2520.0009 | 3 | 33 | 4.400031 | 0.6190109 | 2.6641 | 2.17e-10 | 11.35593 | 8.81e-10
2018-03-24 03:42 | 295377.8 | 2640.0001 | 3 | 33 | 4.400051 | 0.567173 | 2.683844 | 2.17e-10 | 11.4428 | 8.81e-10
2018-03-24 03:44 | 295497.8 | 2760.0002 | 3 | 33 | 4.400004 | 0.5198822 | 2.701946 | 2.17e-10 | 11.52245 | 8.81e-10
2018-03-24 03:46 | 295617.8 | 2880.0001 | 3 | 33 | 4.400031 | 0.478651 | 2.718578 | 2.17e-10 | 11.59563 | 8.81e-10
2018-03-24 03:48 | 295737.8 | 3000.0002 | 3 | 33 | 4.400006 | 0.4410439 | 2.733893 | 2.17e-10 | 11.66302 | 8.81e-10
2018-03-24 03:50 | 295857.8 | 3120.0009 | 3 | 33 | 4.399988 | 0.4061394 | 2.748014 | 2.17e-10 | 11.72515 | 8.81e-10
2018-03-24 03:52 | 295977.8 | 3240.0009 | 3 | 33 | 4.400015 | 0.3756075 | 2.761042 | 2.17e-10 | 11.78248 | 8.81e-10
2018-03-24 03:54 | 296097.8 | 3360.0001 | 3 | 33 | 4.400016 | 0.3471489 | 2.77309 | 2.17e-10 | 11.83549 | 8.81e-10
2018-03-24 03:56 | 296217.8 | 3480.0001 | 3 | 33 | 4.399988 | 0.3166285 | 2.784161 | 2.17e-10 | 11.8842 | 8.81e-10
2018-03-24 03:58 | 296337.8 | 3600.0002 | 3 | 33 | 4.400042 | 0.2894316 | 2.794259 | 2.17e-10 | 11.92863 | 8.81e-10
2018-03-24 04:00 | 296457.8 | 3720.0009 | 3 | 33 | 4.400005 | 0.2633801 | 2.803453 | 2.17e-10 | 11.96908 | 8.81e-10
2018-03-24 04:02 | 296577.8 | 3840.001 | 3 | 33 | 4.39995 | 0.2424765 | 2.811884 | 2.17e-10 | 12.00618 | 8.81e-10
2018-03-24 04:04 | 296697.8 | 3960.0009 | 3 | 33 | 4.400052 | 0.2268476 | 2.819685 | 2.17e-10 | 12.04051 | 8.81e-10
2018-03-24 04:06 | 296817.8 | 4080.0009 | 3 | 33 | 4.400006 | 0.2106152 | 2.826946 | 2.17e-10 | 12.07245 | 8.81e-10
2018-03-24 04:08 | 296937.8 | 4200.0009 | 3 | 33 | 4.400063 | 0.1979818 | 2.833727 | 2.17e-10 | 12.10229 | 8.81e-10
2018-03-24 04:10 | 297057.8 | 4320.0001 | 3 | 33 | 4.399976 | 0.1845818 | 2.840087 | 2.17e-10 | 12.13027 | 8.81e-10
2018-03-24 04:12 | 297177.8 | 4440.0002 | 3 | 33 | 4.399928 | 0.1732159 | 2.846063 | 2.17e-10 | 12.15657 | 8.81e-10
2018-03-24 04:14 | 297297.8 | 4560.0001 | 3 | 33 | 4.400023 | 0.1639118 | 2.851685 | 2.17e-10 | 12.1813 | 8.81e-10
2018-03-24 04:16 | 297417.8 | 4680.0002 | 3 | 33 | 4.399952 | 0.153677 | 2.856986 | 2.17e-10 | 12.20463 | 8.81e-10
2018-03-24 04:18 | 297537.8 | 4800.0001 | 3 | 33 | 4.400022 | 0.1459894 | 2.861988 | 2.17e-10 | 12.22664 | 8.81e-10
2018-03-24 04:20 | 297657.8 | 4920.0009 | 3 | 33 | 4.399966 | 0.1373777 | 2.866713 | 2.17e-10 | 12.24743 | 8.81e-10
2018-03-24 04:22 | 297777.8 | 5040.001 | 3 | 33 | 4.400021 | 0.1301899 | 2.871182 | 2.17e-10 | 12.26709 | 8.81e-10
2018-03-24 04:24 | 297897.8 | 5160.0001 | 3 | 33 | 4.400051 | 0.1235666 | 2.875405 | 2.17e-10 | 12.28567 | 8.81e-10
2018-03-24 04:26 | 298017.8 | 5280.0002 | 3 | 33 | 4.399972 | 0.1159639 | 2.8794 | 2.17e-10 | 12.30325 | 8.81e-10
2018-03-24 04:28 | 298137.8 | 5400.0001 | 3 | 33 | 4.400022 | 0.1101723 | 2.883186 | 2.17e-10 | 12.31991 | 8.81e-10
2018-03-24 04:30 | 298257.8 | 5520.001 | 3 | 33 | 4.399933 | 0.1018314 | 2.886746 | 2.17e-10 | 12.33558 | 8.81e-10
2018-03-24 04:32 | 298377.8 | 5640.0001 | 3 | 33 | 4.399967 | 0.09532928 | 2.890052 | 2.17e-10 | 12.35012 | 8.81e-10
2018-03-24 04:34 | 298497.8 | 5760.0009 | 3 | 33 | 4.400035 | 0.08857822 | 2.89311 | 2.17e-10 | 12.36357 | 8.81e-10
2018-03-24 04:36 | 298617.8 | 5880.001 | 3 | 33 | 4.399966 | 0.08213043 | 2.895949 | 2.17e-10 | 12.37606 | 8.81e-10
2018-03-24 04:36 | 298620.2 | 5882.4344 | 3 | 33 | 4.399957 | 0.08149433 | 2.896004 | 2.17e-10 | 12.37631 | 8.81e-10
2018-03-24 04:38 | 298740.3 | 120 | 4 | 33 | 4.391037 | 0 | 2.896004 | 2.17e-10 | 12.37631 | 8.81e-10
2018-03-24 04:40 | 298860.3 | 240.0008 | 4 | 33 | 4.390054 | 0 | 2.896004 | 2.17e-10 | 12.37631 | 8.81e-10
2018-03-24 04:41 | 298920.3 | 300.0016 | 4 | 33 | 4.389688 | 0 | 2.896004 | 2.17e-10 | 12.37631 | 8.81e-10
2018-03-24 04:43 | 299040.3462 | 120.0008 | 5 | 33 | 3.775352 | -6.520191 | 2.896004 | 0.2172956 | 12.37631 | 0.831643
2018-03-24 04:45 | 299160.3462 | 240.0008 | 5 | 33 | 3.722338 | -6.520129 | 2.896004 | 0.4346115 | 12.37631 | 1.646722
2018-03-24 04:47 | 299280.3454 | 360 | 5 | 33 | 3.656461 | -6.52012 | 2.896004 | 0.651917 | 12.37631 | 2.448572
2018-03-24 04:49 | 299400.3462 | 480.0008 | 5 | 33 | 3.587458 | -6.520145 | 2.896004 | 0.8692278 | 12.37631 | 3.235651
2018-03-24 04:51 | 299520.347 | 600.0016 | 5 | 33 | 3.521223 | -6.520125 | 2.896004 | 1.086536 | 12.37631 | 4.00795
2018-03-24 04:53 | 299640.3454 | 720 | 5 | 33 | 3.461316 | -6.519895 | 2.896004 | 1.303844 | 12.37631 | 4.766473
2018-03-24 04:55 | 299760.3463 | 840.0009 | 5 | 33 | 3.410265 | -6.520001 | 2.896004 | 1.521154 | 12.37631 | 5.512966
2018-03-24 04:57 | 299880.3462 | 960.0008 | 5 | 33 | 3.366984 | -6.520109 | 2.896004 | 1.738462 | 12.37631 | 6.249254
2018-03-24 04:59 | 300000.3462 | 1080.0008 | 5 | 33 | 3.32714 | -6.519826 | 2.896004 | 1.955773 | 12.37631 | 6.976576
2018-03-24 05:01 | 300120.3454 | 1200 | 5 | 33 | 3.288766 | -6.52014 | 2.896004 | 2.17308 | 12.37631 | 7.695412
2018-03-24 05:03 | 300240.3462 | 1320.0008 | 5 | 33 | 3.247782 | -6.520186 | 2.896004 | 2.390389 | 12.37631 | 8.405754
2018-03-24 05:05 | 300360.347 | 1440.0016 | 5 | 33 | 3.189506 | -6.520102 | 2.896004 | 2.607697 | 12.37631 | 9.105678
2018-03-24 05:07 | 300480.3463 | 1560.0009 | 5 | 33 | 3.068841 | -6.520157 | 2.896004 | 2.825005 | 12.37631 | 9.78789
2018-03-24 05:08 | 300514.0013 | 1593.6559 | 5 | 33 | 2.999996 | -6.520132 | 2.896004 | 2.885949 | 12.37631 | 9.972961
2018-03-24 05:10 | 300634 | 120.0009 | 6 | 33 | 3.643712 | 0 | 2.896004 | 2.885949 | 12.37631 | 9.972961
2018-03-24 05:12 | 300754 | 240 | 6 | 33 | 3.668568 | 0 | 2.896004 | 2.885949 | 12.37631 | 9.972961
2018-03-24 05:13 | 300814 | 300.0024 | 6 | 33 | 3.674589 | 0 | 2.896004 | 2.885949 | 12.37631 | 9.972961
2018-03-24 05:13 | 300814 | 0.0023 | 7 | 34 | 3.674796 | 0 | 0 | 0 | 0 | 0
2018-03-24 05:15 | 300934.1 | 120.001 | 2 | 34 | 4.111454 | 4.890106 | 0.1623635 | 4.68e-09 | 0.6588531 | 1.7197e-08
2018-03-24 05:17 | 301054.1 | 240.0009 | 2 | 34 | 4.163817 | 4.890131 | 0.3253404 | 4.68e-09 | 1.333582 | 1.7197e-08
2018-03-24 05:19 | 301174.1 | 360.0017 | 2 | 34 | 4.191548 | 4.890102 | 0.4883215 | 4.68e-09 | 2.0147 | 1.7197e-08
2018-03-24 05:21 | 301294.1 | 480.0009 | 2 | 34 | 4.200143 | 4.707203 | 0.6494737 | 4.68e-09 | 2.691268 | 1.7197e-08
2018-03-24 05:23 | 301414.1 | 600.001 | 2 | 34 | 4.200156 | 4.388592 | 0.8011226 | 4.68e-09 | 3.328218 | 1.7197e-08
2018-03-24 05:25 | 301534.1 | 720.0009 | 2 | 34 | 4.200129 | 4.051256 | 0.9417838 | 4.68e-09 | 3.919018 | 1.7197e-08
2018-03-24 05:27 | 301654.1 | 840.0001 | 2 | 34 | 4.200162 | 3.720238 | 1.071275 | 4.68e-09 | 4.462903 | 1.7197e-08
2018-03-24 05:29 | 301774.1 | 960.0018 | 2 | 34 | 4.200154 | 3.402786 | 1.189913 | 4.68e-09 | 4.9612 | 1.7197e-08
2018-03-24 05:30 | 301832 | 1017.812 | 2 | 34 | 4.200162 | 3.259998 | 1.2434 | 4.68e-09 | 5.185852 | 1.7197e-08
2018-03-24 05:32 | 301951.9 | 120.0001 | 3 | 34 | 4.223082 | 3.259901 | 1.351663 | 4.68e-09 | 5.6417 | 1.7197e-08
2018-03-24 05:34 | 302071.9 | 240.0009 | 3 | 34 | 4.249886 | 3.259857 | 1.460314 | 4.68e-09 | 6.101986 | 1.7197e-08
2018-03-24 05:36 | 302191.9 | 360.0002 | 3 | 34 | 4.278507 | 3.259912 | 1.568963 | 4.68e-09 | 6.565267 | 1.7197e-08
2018-03-24 05:38 | 302311.9 | 480.0002 | 3 | 34 | 4.309198 | 3.259872 | 1.677613 | 4.68e-09 | 7.031775 | 1.7197e-08
2018-03-24 05:40 | 302431.9 | 600.0001 | 3 | 34 | 4.344573 | 3.259861 | 1.786265 | 4.68e-09 | 7.501849 | 1.7197e-08
2018-03-24 05:42 | 302551.9 | 720.0009 | 3 | 34 | 4.384236 | 3.25989 | 1.894917 | 4.68e-09 | 7.976028 | 1.7197e-08
2018-03-24 05:44 | 302671.9 | 840.0009 | 3 | 34 | 4.400127 | 2.932198 | 1.999892 | 4.68e-09 | 8.437608 | 1.7197e-08
2018-03-24 05:46 | 302791.9 | 960.0001 | 3 | 34 | 4.400195 | 2.559372 | 2.091148 | 4.68e-09 | 8.839153 | 1.7197e-08
2018-03-24 05:48 | 302911.9 | 1080.0001 | 3 | 34 | 4.400085 | 2.246758 | 2.1711 | 4.68e-09 | 9.190952 | 1.7197e-08
2018-03-24 05:50 | 303031.9 | 1200.0006 | 3 | 34 | 4.400144 | 1.983255 | 2.241477 | 4.68e-09 | 9.500623 | 1.7197e-08
2018-03-24 05:52 | 303151.9 | 1320.0001 | 3 | 34 | 4.400046 | 1.754315 | 2.303667 | 4.68e-09 | 9.774265 | 1.7197e-08
2018-03-24 05:54 | 303271.9 | 1440.0001 | 3 | 34 | 4.400094 | 1.560389 | 2.358841 | 4.68e-09 | 10.01704 | 1.7197e-08
2018-03-24 05:56 | 303391.9 | 1560.0002 | 3 | 34 | 4.400148 | 1.394121 | 2.40799 | 4.68e-09 | 10.2333 | 1.7197e-08
2018-03-24 05:58 | 303511.9 | 1680.0001 | 3 | 34 | 4.400064 | 1.247399 | 2.45193 | 4.68e-09 | 10.42664 | 1.7197e-08
2018-03-24 06:00 | 303631.9 | 1800.0006 | 3 | 34 | 4.400102 | 1.121288 | 2.491341 | 4.68e-09 | 10.60005 | 1.7197e-08
2018-03-24 06:02 | 303751.9 | 1920.0001 | 3 | 34 | 4.400076 | 1.010161 | 2.526809 | 4.68e-09 | 10.75611 | 1.7197e-08
2018-03-24 06:04 | 303871.9 | 2040.0006 | 3 | 34 | 4.400008 | 0.9125252 | 2.55883 | 4.68e-09 | 10.897 | 1.7197e-08
2018-03-24 06:06 | 303991.9 | 2160.0001 | 3 | 34 | 4.400023 | 0.826602 | 2.587806 | 4.68e-09 | 11.0245 | 1.7197e-08
2018-03-24 06:08 | 304111.9 | 2280.0009 | 3 | 34 | 4.400029 | 0.7503633 | 2.61408 | 4.68e-09 | 11.14011 | 1.7197e-08
2018-03-24 06:10 | 304231.9 | 2400.0009 | 3 | 34 | 4.399995 | 0.682765 | 2.637968 | 4.68e-09 | 11.24521 | 1.7197e-08
2018-03-24 06:12 | 304351.9 | 2520.0009 | 3 | 34 | 4.400048 | 0.6230068 | 2.659721 | 4.68e-09 | 11.34093 | 1.7197e-08
2018-03-24 06:14 | 304471.9 | 2640.0001 | 3 | 34 | 4.400036 | 0.5686274 | 2.679573 | 4.68e-09 | 11.42828 | 1.7197e-08
2018-03-24 06:16 | 304591.9 | 2760.0001 | 3 | 34 | 4.400045 | 0.5158472 | 2.697663 | 4.68e-09 | 11.50788 | 1.7197e-08
2018-03-24 06:18 | 304711.9 | 2880.0002 | 3 | 34 | 4.400067 | 0.4677629 | 2.714038 | 4.68e-09 | 11.57993 | 1.7197e-08
2018-03-24 06:20 | 304831.9 | 3000.0002 | 3 | 34 | 4.400034 | 0.4226122 | 2.728849 | 4.68e-09 | 11.64509 | 1.7197e-08
2018-03-24 06:22 | 304951.9 | 3120.0001 | 3 | 34 | 4.400018 | 0.3846302 | 2.742277 | 4.68e-09 | 11.70418 | 1.7197e-08
2018-03-24 06:24 | 305071.9 | 3240.0009 | 3 | 34 | 4.39996 | 0.3521376 | 2.754561 | 4.68e-09 | 11.75823 | 1.7197e-08
2018-03-24 06:26 | 305191.9 | 3360.0009 | 3 | 34 | 4.400019 | 0.3262873 | 2.765882 | 4.68e-09 | 11.80804 | 1.7197e-08
2018-03-24 06:28 | 305311.9 | 3480.0006 | 3 | 34 | 4.399976 | 0.3013926 | 2.776343 | 4.68e-09 | 11.85407 | 1.7197e-08
2018-03-24 06:30 | 305431.9 | 3600.001 | 3 | 34 | 4.400024 | 0.2804012 | 2.786048 | 4.68e-09 | 11.89677 | 1.7197e-08
2018-03-24 06:32 | 305551.9 | 3720.0002 | 3 | 34 | 4.400032 | 0.2622051 | 2.795071 | 4.68e-09 | 11.93647 | 1.7197e-08
2018-03-24 06:34 | 305671.9 | 3840.0002 | 3 | 34 | 4.399979 | 0.2431211 | 2.803483 | 4.68e-09 | 11.97349 | 1.7197e-08
2018-03-24 06:36 | 305791.9 | 3960.0009 | 3 | 34 | 4.400046 | 0.2285976 | 2.81134 | 4.68e-09 | 12.00806 | 1.7197e-08
2018-03-24 06:38 | 305911.9 | 4080.0007 | 3 | 34 | 4.400053 | 0.2136669 | 2.818688 | 4.68e-09 | 12.04039 | 1.7197e-08
2018-03-24 06:40 | 306031.9 | 4200.0001 | 3 | 34 | 4.400033 | 0.2005816 | 2.825577 | 4.68e-09 | 12.0707 | 1.7197e-08
2018-03-24 06:42 | 306151.9 | 4320.0009 | 3 | 34 | 4.400009 | 0.187602 | 2.832038 | 4.68e-09 | 12.09913 | 1.7197e-08
2018-03-24 06:44 | 306271.9 | 4440.0002 | 3 | 34 | 4.400013 | 0.1766968 | 2.838109 | 4.68e-09 | 12.12584 | 1.7197e-08
2018-03-24 06:46 | 306391.9 | 4560.0009 | 3 | 34 | 4.399981 | 0.1654549 | 2.843818 | 4.68e-09 | 12.15096 | 1.7197e-08
2018-03-24 06:48 | 306511.9 | 4680.001 | 3 | 34 | 4.400036 | 0.1567707 | 2.84919 | 4.68e-09 | 12.1746 | 1.7197e-08
2018-03-24 06:50 | 306631.9 | 4800.0009 | 3 | 34 | 4.399962 | 0.146781 | 2.854251 | 4.68e-09 | 12.19687 | 1.7197e-08
2018-03-24 06:52 | 306751.9 | 4920.0002 | 3 | 34 | 4.400022 | 0.1367645 | 2.858985 | 4.68e-09 | 12.2177 | 1.7197e-08
2018-03-24 06:54 | 306871.9 | 5040.0009 | 3 | 34 | 4.399974 | 0.1264343 | 2.863366 | 4.68e-09 | 12.23697 | 1.7197e-08
2018-03-24 06:56 | 306991.9 | 5160.0009 | 3 | 34 | 4.399985 | 0.1165161 | 2.867413 | 4.68e-09 | 12.25478 | 1.7197e-08
2018-03-24 06:58 | 307111.9 | 5280.0006 | 3 | 34 | 4.400023 | 0.1093235 | 2.871167 | 4.68e-09 | 12.2713 | 1.7197e-08
2018-03-24 07:00 | 307231.9 | 5400.0009 | 3 | 34 | 4.400039 | 0.1023283 | 2.874685 | 4.68e-09 | 12.28678 | 1.7197e-08
2018-03-24 07:02 | 307351.9 | 5520.0006 | 3 | 34 | 4.400064 | 0.09711838 | 2.878002 | 4.68e-09 | 12.30137 | 1.7197e-08
2018-03-24 07:04 | 307471.9 | 5640.0001 | 3 | 34 | 4.400039 | 0.09141254 | 2.881136 | 4.68e-09 | 12.31516 | 1.7197e-08
2018-03-24 07:06 | 307591.9 | 5760.0009 | 3 | 34 | 4.399988 | 0.08641338 | 2.884104 | 4.68e-09 | 12.32822 | 1.7197e-08
2018-03-24 07:08 | 307711.9 | 5880.0001 | 3 | 34 | 4.400036 | 0.08281803 | 2.886922 | 4.68e-09 | 12.34062 | 1.7197e-08
2018-03-24 07:08 | 307720 | 5888.0968 | 3 | 34 | 4.399952 | 0.08149433 | 2.887107 | 4.68e-09 | 12.34143 | 1.7197e-08
2018-03-24 07:10 | 307840.1 | 120.0016 | 4 | 34 | 4.391061 | 0 | 2.887107 | 4.68e-09 | 12.34143 | 1.7197e-08
2018-03-24 07:12 | 307960.1 | 240 | 4 | 34 | 4.390102 | 0 | 2.887107 | 4.68e-09 | 12.34143 | 1.7197e-08
2018-03-24 07:13 | 308020.1 | 300.0024 | 4 | 34 | 4.389709 | 0 | 2.887107 | 4.68e-09 | 12.34143 | 1.7197e-08
2018-03-24 07:15 | 308140.2 | 120.0001 | 5 | 34 | 3.782967 | -6.519829 | 2.887107 | 0.2172947 | 12.34143 | 0.8332884
2018-03-24 07:17 | 308260.2 | 240.0001 | 5 | 34 | 3.72871 | -6.519811 | 2.887107 | 0.434604 | 12.34143 | 1.649818
2018-03-24 07:19 | 308380.2 | 360.001 | 5 | 34 | 3.662197 | -6.519875 | 2.887107 | 0.6519083 | 12.34143 | 2.452967
2018-03-24 07:21 | 308500.2 | 480.0001 | 5 | 34 | 3.592761 | -6.51991 | 2.887107 | 0.869214 | 12.34143 | 3.241233
2018-03-24 07:23 | 308620.2 | 600.001 | 5 | 34 | 3.52605 | -6.519818 | 2.887107 | 1.08652 | 12.34143 | 4.014623
2018-03-24 07:25 | 308740.2 | 720.0009 | 5 | 34 | 3.465659 | -6.520196 | 2.887107 | 1.303819 | 12.34143 | 4.774157
2018-03-24 07:27 | 308860.2 | 840.0002 | 5 | 34 | 3.410606 | -6.520028 | 2.887107 | 1.521125 | 12.34143 | 5.521175
2018-03-24 07:29 | 308980.2 | 960.0009 | 5 | 34 | 3.362321 | -6.51984 | 2.887107 | 1.738436 | 12.34143 | 6.257008
2018-03-24 07:31 | 309100.2 | 1080.0009 | 5 | 34 | 3.316923 | -6.519858 | 2.887107 | 1.955745 | 12.34143 | 6.982671
2018-03-24 07:33 | 309220.2 | 1200.001 | 5 | 34 | 3.275582 | -6.519806 | 2.887107 | 2.173055 | 12.34143 | 7.698965
2018-03-24 07:35 | 309340.2 | 1320.0001 | 5 | 34 | 3.232656 | -6.519954 | 2.887107 | 2.390361 | 12.34143 | 8.406219
2018-03-24 07:37 | 309460.2 | 1440.0002 | 5 | 34 | 3.177471 | -6.519797 | 2.887107 | 2.607662 | 12.34143 | 9.103066
2018-03-24 07:39 | 309580.2 | 1560.0001 | 5 | 34 | 3.065088 | -6.520174 | 2.887107 | 2.824967 | 12.34143 | 9.783446
2018-03-24 07:39 | 309613.9 | 1593.7064 | 5 | 34 | 2.999999 | -6.519908 | 2.887107 | 2.886007 | 12.34143 | 9.968692
2018-03-24 07:41 | 309733.9 | 119.9999 | 6 | 34 | 3.644433 | 0 | 2.887107 | 2.886007 | 12.34143 | 9.968692
2018-03-24 07:43 | 309853.9 | 239.9999 | 6 | 34 | 3.668929 | 0 | 2.887107 | 2.886007 | 12.34143 | 9.968692
2018-03-24 07:44 | 309913.9 | 300.0022 | 6 | 34 | 3.674965 | 0 | 2.887107 | 2.886007 | 12.34143 | 9.968692
2018-03-24 07:44 | 309913.9 | 0.0025 | 7 | 35 | 3.675053 | 0 | 0 | 0 | 0 | 0
2018-03-24 07:46 | 310034.0096 | 120.0002 | 2 | 35 | 4.104797 | 4.890064 | 0.1623672 | 1.422e-09 | 0.6579161 | 5.227e-09
2018-03-24 07:48 | 310154.0095 | 240.0001 | 2 | 35 | 4.157279 | 4.890127 | 0.3253354 | 1.422e-09 | 1.331516 | 5.227e-09
2018-03-24 07:50 | 310274.0103 | 360.0009 | 2 | 35 | 4.185419 | 4.890081 | 0.4883223 | 1.422e-09 | 2.011632 | 5.227e-09
2018-03-24 07:52 | 310394.0095 | 480.0001 | 2 | 35 | 4.200122 | 4.784826 | 0.6507604 | 1.422e-09 | 2.693059 | 5.227e-09
2018-03-24 07:54 | 310514.0095 | 600.0001 | 2 | 35 | 4.200125 | 4.454576 | 0.8048241 | 1.422e-09 | 3.34015 | 5.227e-09
2018-03-24 07:56 | 310634.0104 | 720.001 | 2 | 35 | 4.200176 | 4.111343 | 0.9476091 | 1.422e-09 | 3.93987 | 5.227e-09
2018-03-24 07:58 | 310754.0103 | 840.0009 | 2 | 35 | 4.200207 | 3.768593 | 1.078889 | 1.422e-09 | 4.491266 | 5.227e-09
2018-03-24 08:00 | 310874.0096 | 960.0002 | 2 | 35 | 4.200134 | 3.433405 | 1.19893 | 1.422e-09 | 4.995457 | 5.227e-09
2018-03-24 08:01 | 310935.3374 | 1021.328 | 2 | 35 | 4.200157 | 3.259968 | 1.255942 | 1.422e-09 | 5.234916 | 5.227e-09
2018-03-24 08:03 | 311055.4 | 120.0009 | 3 | 35 | 4.226893 | 3.259916 | 1.364206 | 1.422e-09 | 5.690959 | 5.227e-09
2018-03-24 08:05 | 311175.4 | 240.0009 | 3 | 35 | 4.258943 | 3.259892 | 1.472861 | 1.422e-09 | 6.151945 | 5.227e-09
2018-03-24 08:07 | 311295.4 | 360.0009 | 3 | 35 | 4.291644 | 3.259899 | 1.581508 | 1.422e-09 | 6.616452 | 5.227e-09
2018-03-24 08:09 | 311415.4 | 480.0002 | 3 | 35 | 4.324469 | 3.25989 | 1.690161 | 1.422e-09 | 7.084527 | 5.227e-09
2018-03-24 08:11 | 311535.4 | 600.0009 | 3 | 35 | 4.358847 | 3.259922 | 1.798809 | 1.422e-09 | 7.556221 | 5.227e-09
2018-03-24 08:13 | 311655.4 | 720.0009 | 3 | 35 | 4.395259 | 3.259893 | 1.907462 | 1.422e-09 | 8.031781 | 5.227e-09
2018-03-24 08:15 | 311775.4 | 840.0001 | 3 | 35 | 4.400118 | 2.878868 | 2.010104 | 1.422e-09 | 8.48339 | 5.227e-09
2018-03-24 08:17 | 311895.4 | 960.0009 | 3 | 35 | 4.400126 | 2.537426 | 2.100251 | 1.422e-09 | 8.880052 | 5.227e-09
2018-03-24 08:19 | 312015.4 | 1080.001 | 3 | 35 | 4.400097 | 2.237518 | 2.179713 | 1.422e-09 | 9.229697 | 5.227e-09
2018-03-24 08:21 | 312135.4 | 1200.0001 | 3 | 35 | 4.400117 | 1.978792 | 2.249876 | 1.422e-09 | 9.538426 | 5.227e-09
2018-03-24 08:23 | 312255.4 | 1320.0001 | 3 | 35 | 4.400165 | 1.753592 | 2.311964 | 1.422e-09 | 9.811621 | 5.227e-09
2018-03-24 08:25 | 312375.4 | 1440.0001 | 3 | 35 | 4.400139 | 1.558051 | 2.367043 | 1.422e-09 | 10.05398 | 5.227e-09
2018-03-24 08:27 | 312495.4 | 1560.0011 | 3 | 35 | 4.400069 | 1.387536 | 2.416047 | 1.422e-09 | 10.2696 | 5.227e-09
2018-03-24 08:29 | 312615.4 | 1680.001 | 3 | 35 | 4.400096 | 1.240984 | 2.459805 | 1.422e-09 | 10.46213 | 5.227e-09
2018-03-24 08:31 | 312735.4 | 1800.0009 | 3 | 35 | 4.400046 | 1.113021 | 2.498995 | 1.422e-09 | 10.63457 | 5.227e-09
2018-03-24 08:33 | 312855.4 | 1920.0002 | 3 | 35 | 4.400048 | 1.001098 | 2.534202 | 1.422e-09 | 10.78949 | 5.227e-09
2018-03-24 08:35 | 312975.4 | 2040.0009 | 3 | 35 | 4.400152 | 0.9032497 | 2.565915 | 1.422e-09 | 10.92903 | 5.227e-09
2018-03-24 08:37 | 313095.4 | 2160.001 | 3 | 35 | 4.400046 | 0.806468 | 2.594371 | 1.422e-09 | 11.05423 | 5.227e-09
2018-03-24 08:39 | 313215.4 | 2280.0009 | 3 | 35 | 4.400008 | 0.720645 | 2.61981 | 1.422e-09 | 11.16617 | 5.227e-09
2018-03-24 08:41 | 313335.4 | 2400.0009 | 3 | 35 | 4.400077 | 0.6469946 | 2.642568 | 1.422e-09 | 11.2663 | 5.227e-09
2018-03-24 08:43 | 313455.4 | 2520.0001 | 3 | 35 | 4.40007 | 0.5855007 | 2.66306 | 1.422e-09 | 11.35647 | 5.227e-09
2018-03-24 08:45 | 313575.4 | 2640.0001 | 3 | 35 | 4.400033 | 0.534194 | 2.68168 | 1.422e-09 | 11.4384 | 5.227e-09
2018-03-24 08:47 | 313695.4 | 2760.0001 | 3 | 35 | 4.400016 | 0.4891558 | 2.698702 | 1.422e-09 | 11.5133 | 5.227e-09
2018-03-24 08:49 | 313815.4 | 2880.0001 | 3 | 35 | 4.399996 | 0.44944 | 2.714334 | 1.422e-09 | 11.58208 | 5.227e-09
2018-03-24 08:51 | 313935.4 | 3000.0002 | 3 | 35 | 4.399999 | 0.4146166 | 2.728736 | 1.422e-09 | 11.64545 | 5.227e-09
2018-03-24 08:53 | 314055.4 | 3120.0001 | 3 | 35 | 4.399983 | 0.3832941 | 2.74205 | 1.422e-09 | 11.70403 | 5.227e-09
2018-03-24 08:55 | 314175.4 | 3240.0002 | 3 | 35 | 4.400004 | 0.355792 | 2.754383 | 1.422e-09 | 11.75829 | 5.227e-09
2018-03-24 08:57 | 314295.4 | 3360.0001 | 3 | 35 | 4.40005 | 0.3316975 | 2.765824 | 1.422e-09 | 11.80863 | 5.227e-09
2018-03-24 08:59 | 314415.4 | 3480.0009 | 3 | 35 | 4.400006 | 0.3075294 | 2.776453 | 1.422e-09 | 11.8554 | 5.227e-09
2018-03-24 09:01 | 314535.4 | 3600.0002 | 3 | 35 | 4.400043 | 0.2868042 | 2.786341 | 1.422e-09 | 11.89891 | 5.227e-09
2018-03-24 09:03 | 314655.4 | 3720.0001 | 3 | 35 | 4.400041 | 0.2673578 | 2.79555 | 1.422e-09 | 11.93943 | 5.227e-09
2018-03-24 09:05 | 314775.4 | 3840.001 | 3 | 35 | 4.400023 | 0.2492142 | 2.804131 | 1.422e-09 | 11.97719 | 5.227e-09
2018-03-24 09:07 | 314895.4 | 3960.0009 | 3 | 35 | 4.400008 | 0.2317533 | 2.81214 | 1.422e-09 | 12.01242 | 5.227e-09
2018-03-24 09:09 | 315015.4 | 4080.0002 | 3 | 35 | 4.399972 | 0.214509 | 2.81961 | 1.422e-09 | 12.04529 | 5.227e-09
2018-03-24 09:11 | 315135.4 | 4200.001 | 3 | 35 | 4.40001 | 0.1980591 | 2.826509 | 1.422e-09 | 12.07565 | 5.227e-09
2018-03-24 09:13 | 315255.4 | 4320.0002 | 3 | 35 | 4.39998 | 0.1819096 | 2.832853 | 1.422e-09 | 12.10356 | 5.227e-09
2018-03-24 09:15 | 315375.4 | 4440.0002 | 3 | 35 | 4.399943 | 0.1678057 | 2.838691 | 1.422e-09 | 12.12925 | 5.227e-09
2018-03-24 09:17 | 315495.4 | 4560.0009 | 3 | 35 | 4.400052 | 0.1576967 | 2.844112 | 1.422e-09 | 12.1531 | 5.227e-09
2018-03-24 09:19 | 315615.4 | 4680.0009 | 3 | 35 | 4.400034 | 0.148077 | 2.849184 | 1.422e-09 | 12.17542 | 5.227e-09
2018-03-24 09:21 | 315735.4 | 4800.0001 | 3 | 35 | 4.399967 | 0.1382856 | 2.853947 | 1.422e-09 | 12.19637 | 5.227e-09
2018-03-24 09:23 | 315855.4 | 4920.0002 | 3 | 35 | 4.400005 | 0.1311951 | 2.858433 | 1.422e-09 | 12.21611 | 5.227e-09
2018-03-24 09:25 | 315975.4 | 5040.001 | 3 | 35 | 4.399986 | 0.1235924 | 2.862674 | 1.422e-09 | 12.23477 | 5.227e-09
2018-03-24 09:27 | 316095.4 | 5160.0009 | 3 | 35 | 4.399959 | 0.1165152 | 2.866687 | 1.422e-09 | 12.25243 | 5.227e-09
2018-03-24 09:29 | 316215.4 | 5280.0002 | 3 | 35 | 4.400045 | 0.1118546 | 2.870485 | 1.422e-09 | 12.26914 | 5.227e-09
2018-03-24 09:31 | 316335.4 | 5400.0009 | 3 | 35 | 4.400046 | 0.1057673 | 2.874089 | 1.422e-09 | 12.285 | 5.227e-09
2018-03-24 09:33 | 316455.4 | 5520.0002 | 3 | 35 | 4.399931 | 0.09874058 | 2.877511 | 1.422e-09 | 12.30006 | 5.227e-09
2018-03-24 09:35 | 316575.4 | 5640.0009 | 3 | 35 | 4.400058 | 0.09526825 | 2.880757 | 1.422e-09 | 12.31434 | 5.227e-09
2018-03-24 09:37 | 316695.4 | 5760.0009 | 3 | 35 | 4.400039 | 0.09097767 | 2.883841 | 1.422e-09 | 12.32791 | 5.227e-09
2018-03-24 09:39 | 316815.4 | 5880.0001 | 3 | 35 | 4.399983 | 0.08544827 | 2.886776 | 1.422e-09 | 12.34083 | 5.227e-09
2018-03-24 09:41 | 316899.5 | 5964.1888 | 3 | 35 | 4.399953 | 0.08149529 | 2.888738 | 1.422e-09 | 12.34946 | 5.227e-09
2018-03-24 09:43 | 317019.6 | 120.0009 | 4 | 35 | 4.391317 | 0 | 2.888738 | 1.422e-09 | 12.34946 | 5.227e-09
2018-03-24 09:45 | 317139.6 | 240 | 4 | 35 | 4.390495 | 0 | 2.888738 | 1.422e-09 | 12.34946 | 5.227e-09
2018-03-24 09:46 | 317199.6 | 300.0023 | 4 | 35 | 4.390214 | 0 | 2.888738 | 1.422e-09 | 12.34946 | 5.227e-09
2018-03-24 09:48 | 317319.6 | 120.0009 | 5 | 35 | 3.774991 | -6.52006 | 2.888738 | 0.2172996 | 12.34946 | 0.8319336
2018-03-24 09:50 | 317439.6 | 240.0009 | 5 | 35 | 3.720166 | -6.520093 | 2.888738 | 0.434607 | 12.34946 | 1.646669
2018-03-24 09:52 | 317559.6 | 360.0001 | 5 | 35 | 3.653265 | -6.52008 | 2.888738 | 0.651915 | 12.34946 | 2.447912
2018-03-24 09:54 | 317679.6 | 480.0009 | 5 | 35 | 3.584319 | -6.520092 | 2.888738 | 0.869226 | 12.34946 | 3.234306
2018-03-24 09:56 | 317799.6 | 600.001 | 5 | 35 | 3.517967 | -6.52007 | 2.888738 | 1.086533 | 12.34946 | 4.005889
2018-03-24 09:58 | 317919.6 | 720.0001 | 5 | 35 | 3.458114 | -6.520135 | 2.888738 | 1.303842 | 12.34946 | 4.763731
2018-03-24 10:00 | 318039.6 | 840.0009 | 5 | 35 | 3.407667 | -6.520129 | 2.888738 | 1.521154 | 12.34946 | 5.509579
2018-03-24 10:02 | 318159.6 | 960.0001 | 5 | 35 | 3.364305 | -6.520117 | 2.888738 | 1.738461 | 12.34946 | 6.245278
2018-03-24 10:04 | 318279.6 | 1080.0009 | 5 | 35 | 3.324705 | -6.520083 | 2.888738 | 1.955767 | 12.34946 | 6.97201
2018-03-24 10:06 | 318399.6 | 1200.0011 | 5 | 35 | 3.286008 | -6.520113 | 2.888738 | 2.173082 | 12.34946 | 7.690333
2018-03-24 10:08 | 318519.6 | 1320.0009 | 5 | 35 | 3.245529 | -6.519769 | 2.888738 | 2.390382 | 12.34946 | 8.400061
2018-03-24 10:10 | 318639.6 | 1440.0002 | 5 | 35 | 3.193011 | -6.520115 | 2.888738 | 2.607696 | 12.34946 | 9.100062
2018-03-24 10:12 | 318759.6 | 1560.0009 | 5 | 35 | 3.084703 | -6.520063 | 2.888738 | 2.825002 | 12.34946 | 9.784112
2018-03-24 10:12 | 318802.9 | 1603.2265 | 5 | 35 | 2.99999 | -6.52013 | 2.888738 | 2.903283 | 12.34946 | 10.02256
2018-03-24 10:14 | 318923 | 120.0001 | 6 | 35 | 3.637779 | 0 | 2.888738 | 2.903291 | 12.34946 | 10.02259
2018-03-24 10:16 | 319043 | 240.0008 | 6 | 35 | 3.663835 | 0 | 2.888738 | 2.903291 | 12.34946 | 10.02259
2018-03-24 10:17 | 319103 | 300.0023 | 6 | 35 | 3.670292 | 0 | 2.888738 | 2.903291 | 12.34946 | 10.02259
2018-03-24 10:17 | 319102.9 | 0.0024 | 7 | 36 | 3.670426 | 0 | 0 | 0 | 0 | 0
2018-03-24 10:19 | 319223 | 120.0001 | 2 | 36 | 4.109316 | 4.890049 | 0.1623677 | 0 | 0.6583965 | 0
2018-03-24 10:21 | 319343 | 240.0001 | 2 | 36 | 4.163073 | 4.890064 | 0.3253313 | 0 | 1.332844 | 0
2018-03-24 10:23 | 319463 | 360.0001 | 2 | 36 | 4.192659 | 4.890089 | 0.4883165 | 0 | 2.014035 | 0
2018-03-24 10:25 | 319583 | 480.001 | 2 | 36 | 4.200161 | 4.684725 | 0.6489784 | 0 | 2.688629 | 0
2018-03-24 10:27 | 319703 | 600.0009 | 2 | 36 | 4.200181 | 4.371326 | 0.8000055 | 0 | 3.322966 | 0
2018-03-24 10:29 | 319823 | 720.001 | 2 | 36 | 4.200096 | 4.035547 | 0.940121 | 0 | 3.911474 | 0
2018-03-24 10:31 | 319943 | 840.0001 | 2 | 36 | 4.200134 | 3.713211 | 1.069257 | 0 | 4.453864 | 0
2018-03-24 10:33 | 320063 | 960.0002 | 2 | 36 | 4.200175 | 3.405609 | 1.187844 | 0 | 4.951949 | 0
2018-03-24 10:34 | 320122.2 | 1019.1776 | 2 | 36 | 4.200138 | 3.259998 | 1.242612 | 0 | 5.181982 | 0
2018-03-24 10:36 | 320242.2 | 120.001 | 3 | 36 | 4.222532 | 3.259899 | 1.350885 | 2.008e-09 | 5.637838 | 8.139e-09
2018-03-24 10:38 | 320362.2 | 240.0003 | 3 | 36 | 4.248822 | 3.259905 | 1.459531 | 2.008e-09 | 6.098012 | 8.139e-09
2018-03-24 10:40 | 320482.2 | 360.001 | 3 | 36 | 4.276965 | 3.259903 | 1.568182 | 2.008e-09 | 6.561167 | 8.139e-09
2018-03-24 10:42 | 320602.2 | 480.0003 | 3 | 36 | 4.307165 | 3.259823 | 1.67683 | 2.008e-09 | 7.027469 | 8.139e-09
2018-03-24 10:44 | 320722.2 | 600.0002 | 3 | 36 | 4.340621 | 3.259882 | 1.785479 | 2.008e-09 | 7.497203 | 8.139e-09
2018-03-24 10:46 | 320842.2 | 720.0002 | 3 | 36 | 4.379226 | 3.259867 | 1.89413 | 2.008e-09 | 7.970871 | 8.139e-09
2018-03-24 10:48 | 320962.2 | 840.001 | 3 | 36 | 4.400176 | 2.994581 | 2.000418 | 2.008e-09 | 8.437977 | 8.139e-09
2018-03-24 10:50 | 321082.2 | 960.0002 | 3 | 36 | 4.400167 | 2.602215 | 2.093398 | 2.008e-09 | 8.847105 | 8.139e-09
2018-03-24 10:52 | 321202.2 | 1080.0002 | 3 | 36 | 4.400125 | 2.281712 | 2.174625 | 2.008e-09 | 9.204515 | 8.139e-09
2018-03-24 10:54 | 321322.2 | 1200.0018 | 3 | 36 | 4.400107 | 2.012362 | 2.246056 | 2.008e-09 | 9.518821 | 8.139e-09
2018-03-24 10:56 | 321442.2 | 1320.0011 | 3 | 36 | 4.400085 | 1.781054 | 2.30918 | 2.008e-09 | 9.796575 | 8.139e-09
2018-03-24 10:58 | 321562.2 | 1440.0002 | 3 | 36 | 4.400081 | 1.583459 | 2.365169 | 2.008e-09 | 10.04294 | 8.139e-09
2018-03-24 11:00 | 321682.2 | 1560.0002 | 3 | 36 | 4.400159 | 1.414696 | 2.415045 | 2.008e-09 | 10.26239 | 8.139e-09
2018-03-24 11:02 | 321802.2 | 1680.0011 | 3 | 36 | 4.400068 | 1.266059 | 2.459647 | 2.008e-09 | 10.45865 | 8.139e-09
2018-03-24 11:04 | 321922.2 | 1800.0011 | 3 | 36 | 4.400126 | 1.139116 | 2.499668 | 2.008e-09 | 10.63474 | 8.139e-09
2018-03-24 11:06 | 322042.2 | 1920.0011 | 3 | 36 | 4.400036 | 1.025581 | 2.53569 | 2.008e-09 | 10.79324 | 8.139e-09
2018-03-24 11:08 | 322162.2 | 2040.0002 | 3 | 36 | 4.400075 | 0.9275961 | 2.568208 | 2.008e-09 | 10.93633 | 8.139e-09
2018-03-24 11:10 | 322282.2 | 2160.0001 | 3 | 36 | 4.400051 | 0.8410301 | 2.597645 | 2.008e-09 | 11.06585 | 8.139e-09
2018-03-24 11:12 | 322402.2 | 2280.0001 | 3 | 36 | 4.400085 | 0.7642879 | 2.624347 | 2.008e-09 | 11.18334 | 8.139e-09
2018-03-24 11:14 | 322522.2 | 2400.0019 | 3 | 36 | 4.400055 | 0.6931953 | 2.648614 | 2.008e-09 | 11.29011 | 8.139e-09
2018-03-24 11:16 | 322642.2 | 2520.0009 | 3 | 36 | 4.400024 | 0.6243706 | 2.670547 | 2.008e-09 | 11.38662 | 8.139e-09
2018-03-24 11:18 | 322762.2 | 2640.0012 | 3 | 36 | 4.400066 | 0.5625706 | 2.69031 | 2.008e-09 | 11.47358 | 8.139e-09
2018-03-24 11:20 | 322882.2 | 2760.0013 | 3 | 36 | 4.400021 | 0.5084686 | 2.708127 | 2.008e-09 | 11.55198 | 8.139e-09
2018-03-24 11:22 | 323002.2 | 2880.0005 | 3 | 36 | 4.399999 | 0.4633808 | 2.724299 | 2.008e-09 | 11.62313 | 8.139e-09
2018-03-24 11:24 | 323122.2 | 3000.0008 | 3 | 36 | 4.399988 | 0.4246864 | 2.739092 | 2.008e-09 | 11.68822 | 8.139e-09
2018-03-24 11:26 | 323242.2 | 3120.0004 | 3 | 36 | 4.400061 | 0.392314 | 2.7527 | 2.008e-09 | 11.74809 | 8.139e-09
2018-03-24 11:28 | 323362.2 | 3240.0013 | 3 | 36 | 4.400042 | 0.3625784 | 2.765258 | 2.008e-09 | 11.80335 | 8.139e-09
2018-03-24 11:30 | 323482.2 | 3360.0009 | 3 | 36 | 4.400023 | 0.3360672 | 2.776889 | 2.008e-09 | 11.85453 | 8.139e-09
2018-03-24 11:32 | 323602.2 | 3480.0008 | 3 | 36 | 4.400043 | 0.3123331 | 2.787679 | 2.008e-09 | 11.902 | 8.139e-09
2018-03-24 11:34 | 323722.2 | 3600.0003 | 3 | 36 | 4.40004 | 0.2907238 | 2.797709 | 2.008e-09 | 11.94613 | 8.139e-09
2018-03-24 11:36 | 323842.2 | 3720.0011 | 3 | 36 | 4.400038 | 0.2705221 | 2.807045 | 2.008e-09 | 11.98722 | 8.139e-09
2018-03-24 11:38 | 323962.2 | 3840.0019 | 3 | 36 | 4.399996 | 0.2517595 | 2.815751 | 2.008e-09 | 12.02552 | 8.139e-09
2018-03-24 11:40 | 324082.2 | 3960.0012 | 3 | 36 | 4.400003 | 0.2361164 | 2.823882 | 2.008e-09 | 12.0613 | 8.139e-09
2018-03-24 11:42 | 324202.2 | 4080.0003 | 3 | 36 | 4.400036 | 0.2208061 | 2.831481 | 2.008e-09 | 12.09473 | 8.139e-09
2018-03-24 11:44 | 324322.2 | 4200.0012 | 3 | 36 | 4.399976 | 0.2049932 | 2.83859 | 2.008e-09 | 12.12601 | 8.139e-09
2018-03-24 11:46 | 324442.2 | 4320.0011 | 3 | 36 | 4.400002 | 0.189353 | 2.845171 | 2.008e-09 | 12.15497 | 8.139e-09
2018-03-24 11:48 | 324562.2 | 4440.0004 | 3 | 36 | 4.399983 | 0.1744995 | 2.851233 | 2.008e-09 | 12.18164 | 8.139e-09
2018-03-24 11:50 | 324682.2 | 4560.0003 | 3 | 36 | 4.399993 | 0.1613073 | 2.856828 | 2.008e-09 | 12.20626 | 8.139e-09
2018-03-24 11:52 | 324802.2 | 4680.0003 | 3 | 36 | 4.400013 | 0.1505289 | 2.862024 | 2.008e-09 | 12.22912 | 8.139e-09
2018-03-24 11:54 | 324922.2 | 4800.0011 | 3 | 36 | 4.399976 | 0.1408987 | 2.866892 | 2.008e-09 | 12.25054 | 8.139e-09
2018-03-24 11:56 | 325042.2 | 4920.0011 | 3 | 36 | 4.40002 | 0.1343145 | 2.871466 | 2.008e-09 | 12.27067 | 8.139e-09
2018-03-24 11:58 | 325162.2 | 5040.002 | 3 | 36 | 4.399981 | 0.1260738 | 2.875787 | 2.008e-09 | 12.28968 | 8.139e-09
2018-03-24 12:00 | 325282.2 | 5160.0011 | 3 | 36 | 4.400029 | 0.1196156 | 2.879873 | 2.008e-09 | 12.30766 | 8.139e-09
2018-03-24 12:02 | 325402.2 | 5280.0004 | 3 | 36 | 4.400051 | 0.1134815 | 2.883747 | 2.008e-09 | 12.32471 | 8.139e-09
2018-03-24 12:04 | 325522.2 | 5400.002 | 3 | 36 | 4.400016 | 0.107564 | 2.887416 | 2.008e-09 | 12.34085 | 8.139e-09
2018-03-24 12:06 | 325642.2 | 5520.0011 | 3 | 36 | 4.399979 | 0.1013622 | 2.890902 | 2.008e-09 | 12.35618 | 8.139e-09
2018-03-24 12:08 | 325762.2 | 5640.0012 | 3 | 36 | 4.399969 | 0.09658909 | 2.894213 | 2.008e-09 | 12.37075 | 8.139e-09
2018-03-24 12:10 | 325882.2 | 5760.0003 | 3 | 36 | 4.400002 | 0.09236908 | 2.897356 | 2.008e-09 | 12.38458 | 8.139e-09
2018-03-24 12:12 | 326002.2 | 5880.0013 | 3 | 36 | 4.400002 | 0.08668518 | 2.900346 | 2.008e-09 | 12.39774 | 8.139e-09
2018-03-24 12:14 | 326109.2 | 5987.0074 | 3 | 36 | 4.39997 | 0.08149719 | 2.902869 | 2.008e-09 | 12.40884 | 8.139e-09
2018-03-24 12:16 | 326229.3 | 120.0009 | 4 | 36 | 4.391272 | 0 | 2.902869 | 2.008e-09 | 12.40884 | 8.139e-09
2018-03-24 12:18 | 326349.3 | 240.0008 | 4 | 36 | 4.390398 | 0 | 2.902869 | 2.008e-09 | 12.40884 | 8.139e-09
2018-03-24 12:19 | 326409.3 | 300.0023 | 4 | 36 | 4.390111 | 0 | 2.902869 | 2.008e-09 | 12.40884 | 8.139e-09
2018-03-24 12:21 | 326529.4 | 120.0009 | 5 | 36 | 3.773986 | -6.520093 | 2.902869 | 0.2172954 | 12.40884 | 0.8316048
2018-03-24 12:23 | 326649.4 | 240.0001 | 5 | 36 | 3.719971 | -6.520127 | 2.902869 | 0.4346046 | 12.40884 | 1.646235
2018-03-24 12:25 | 326769.4 | 360.0006 | 5 | 36 | 3.653549 | -6.52008 | 2.902869 | 0.6519157 | 12.40884 | 2.447532
2018-03-24 12:27 | 326889.4 | 480.0009 | 5 | 36 | 3.584696 | -6.520135 | 2.902869 | 0.8692177 | 12.40884 | 3.233969
2018-03-24 12:29 | 327009.4 | 600.0002 | 5 | 36 | 3.51827 | -6.520075 | 2.902869 | 1.086527 | 12.40884 | 4.005661
2018-03-24 12:31 | 327129.4 | 720.0001 | 5 | 36 | 3.458652 | -6.520097 | 2.902869 | 1.30383 | 12.40884 | 4.763581
2018-03-24 12:33 | 327249.4 | 840.0009 | 5 | 36 | 3.408124 | -6.520102 | 2.902869 | 1.521139 | 12.40884 | 5.50953
2018-03-24 12:35 | 327369.4 | 960.0001 | 5 | 36 | 3.364969 | -6.520078 | 2.902869 | 1.738443 | 12.40884 | 6.245326
2018-03-24 12:37 | 327489.4 | 1080.0001 | 5 | 36 | 3.325601 | -6.52009 | 2.902869 | 1.955754 | 12.40884 | 6.972281
2018-03-24 12:39 | 327609.4 | 1200.0001 | 5 | 36 | 3.287216 | -6.520129 | 2.902869 | 2.173057 | 12.40884 | 7.690797
2018-03-24 12:41 | 327729.4 | 1320.0009 | 5 | 36 | 3.246308 | -6.520087 | 2.902869 | 2.390363 | 12.40884 | 8.400778
2018-03-24 12:43 | 327849.4 | 1440.0002 | 5 | 36 | 3.191388 | -6.520088 | 2.902869 | 2.607669 | 12.40884 | 9.100743
2018-03-24 12:45 | 327969.4 | 1560.0006 | 5 | 36 | 3.073866 | -6.520159 | 2.902869 | 2.824979 | 12.40884 | 9.783665
2018-03-24 12:46 | 328005.9 | 1596.5336 | 5 | 36 | 3 | -6.52005 | 2.902869 | 2.891137 | 12.40884 | 9.984763
2018-03-24 12:48 | 328125.9 | 120 | 6 | 36 | 3.642566 | 0 | 2.902869 | 2.891137 | 12.40884 | 9.984763
2018-03-24 12:50 | 328245.9 | 240.0016 | 6 | 36 | 3.667596 | 0 | 2.902869 | 2.891137 | 12.40884 | 9.984763
2018-03-24 12:51 | 328305.9 | 300.0023 | 6 | 36 | 3.673759 | 0 | 2.902869 | 2.891137 | 12.40884 | 9.984763
2018-03-24 12:51 | 328305.9 | 0.0024 | 7 | 37 | 3.673375 | 0 | 0 | 0 | 0 | 0
2018-03-24 12:53 | 328426 | 120.0011 | 2 | 37 | 4.111567 | 4.890085 | 0.1623673 | 5.028e-09 | 0.658888 | 1.8472e-08
2018-03-24 12:55 | 328546 | 240.001 | 2 | 37 | 4.164195 | 4.890078 | 0.3253416 | 5.028e-09 | 1.333649 | 1.8472e-08
2018-03-24 12:57 | 328666 | 360.0018 | 2 | 37 | 4.192175 | 4.890135 | 0.4883221 | 5.028e-09 | 2.014856 | 1.8472e-08
2018-03-24 12:59 | 328786 | 480.001 | 2 | 37 | 4.200126 | 4.699099 | 0.6493123 | 5.028e-09 | 2.690789 | 1.8472e-08
2018-03-24 13:01 | 328906 | 600.0003 | 2 | 37 | 4.200171 | 4.382647 | 0.800765 | 5.028e-09 | 3.326913 | 1.8472e-08
2018-03-24 13:03 | 329026 | 720.0002 | 2 | 37 | 4.200176 | 4.043934 | 0.9411494 | 5.028e-09 | 3.916549 | 1.8472e-08
2018-03-24 13:05 | 329146 | 840.001 | 2 | 37 | 4.200146 | 3.718554 | 1.07046 | 5.028e-09 | 4.459673 | 1.8472e-08
2018-03-24 13:07 | 329266 | 960.001 | 2 | 37 | 4.200102 | 3.402092 | 1.189092 | 5.028e-09 | 4.957944 | 1.8472e-08
2018-03-24 13:08 | 329323.6 | 1017.5665 | 2 | 37 | 4.200114 | 3.259996 | 1.242355 | 5.028e-09 | 5.181661 | 1.8472e-08
2018-03-24 13:10 | 329443.6 | 120.0001 | 3 | 37 | 4.222768 | 3.25983 | 1.350618 | 6.827e-09 | 5.637482 | 2.5764e-08
2018-03-24 13:12 | 329563.6 | 240.0009 | 3 | 37 | 4.249249 | 3.259874 | 1.45927 | 6.827e-09 | 6.097716 | 2.5764e-08
2018-03-24 13:14 | 329683.6 | 360.0009 | 3 | 37 | 4.278434 | 3.259911 | 1.567916 | 6.827e-09 | 6.560925 | 2.5764e-08
2018-03-24 13:16 | 329803.6 | 480.0002 | 3 | 37 | 4.312232 | 3.259872 | 1.676565 | 6.827e-09 | 7.027581 | 2.5764e-08
2018-03-24 13:18 | 329923.6 | 600.0001 | 3 | 37 | 4.34936 | 3.259857 | 1.785214 | 6.827e-09 | 7.498088 | 2.5764e-08
2018-03-24 13:20 | 330043.6 | 720.0017 | 3 | 37 | 4.389235 | 3.259863 | 1.893864 | 6.827e-09 | 7.972802 | 2.5764e-08
2018-03-24 13:22 | 330163.6 | 840.0009 | 3 | 37 | 4.400202 | 2.921453 | 1.998019 | 6.827e-09 | 8.430944 | 2.5764e-08
2018-03-24 13:24 | 330283.6 | 960.0001 | 3 | 37 | 4.40014 | 2.567846 | 2.089324 | 6.827e-09 | 8.8327 | 2.5764e-08
2018-03-24 13:26 | 330403.6 | 1080.0009 | 3 | 37 | 4.400132 | 2.261339 | 2.169681 | 6.827e-09 | 9.186279 | 2.5764e-08
2018-03-24 13:28 | 330523.6 | 1200.0017 | 3 | 37 | 4.400156 | 2.000042 | 2.240587 | 6.827e-09 | 9.498279 | 2.5764e-08
2018-03-24 13:30 | 330643.6 | 1320.001 | 3 | 37 | 4.400143 | 1.77336 | 2.303352 | 6.827e-09 | 9.77445 | 2.5764e-08
2018-03-24 13:32 | 330763.6 | 1440.0001 | 3 | 37 | 4.400091 | 1.576266 | 2.359081 | 6.827e-09 | 10.01966 | 2.5764e-08
2018-03-24 13:34 | 330883.6 | 1560.0001 | 3 | 37 | 4.400079 | 1.407738 | 2.408742 | 6.827e-09 | 10.23818 | 2.5764e-08
2018-03-24 13:36 | 331003.6 | 1680.0001 | 3 | 37 | 4.400096 | 1.261051 | 2.45316 | 6.827e-09 | 10.43362 | 2.5764e-08
2018-03-24 13:38 | 331123.6 | 1800.0009 | 3 | 37 | 4.400047 | 1.132918 | 2.493009 | 6.827e-09 | 10.60896 | 2.5764e-08
2018-03-24 13:40 | 331243.6 | 1920.0001 | 3 | 37 | 4.400041 | 1.020965 | 2.528871 | 6.827e-09 | 10.76676 | 2.5764e-08
2018-03-24 13:42 | 331363.6 | 2040.0006 | 3 | 37 | 4.400074 | 0.922883 | 2.561225 | 6.827e-09 | 10.90911 | 2.5764e-08
2018-03-24 13:44 | 331483.6 | 2160.0009 | 3 | 37 | 4.400039 | 0.8351126 | 2.590488 | 6.827e-09 | 11.03787 | 2.5764e-08
2018-03-24 13:46 | 331603.6 | 2280.0009 | 3 | 37 | 4.39999 | 0.7499084 | 2.616913 | 6.827e-09 | 11.15414 | 2.5764e-08
2018-03-24 13:48 | 331723.6 | 2400.0002 | 3 | 37 | 4.400022 | 0.6735306 | 2.640636 | 6.827e-09 | 11.25853 | 2.5764e-08
2018-03-24 13:50 | 331843.6 | 2520.0018 | 3 | 37 | 4.400039 | 0.6050434 | 2.661924 | 6.827e-09 | 11.35219 | 2.5764e-08
2018-03-24 13:52 | 331963.6 | 2640.0009 | 3 | 37 | 4.40006 | 0.5478449 | 2.681093 | 6.827e-09 | 11.43654 | 2.5764e-08
2018-03-24 13:54 | 332083.6 | 2760.0017 | 3 | 37 | 4.400033 | 0.4997702 | 2.698521 | 6.827e-09 | 11.51322 | 2.5764e-08
2018-03-24 13:56 | 332203.6 | 2880.0009 | 3 | 37 | 4.400036 | 0.4586334 | 2.714466 | 6.827e-09 | 11.58338 | 2.5764e-08
2018-03-24 13:58 | 332323.6 | 3000.001 | 3 | 37 | 4.399972 | 0.4221029 | 2.729131 | 6.827e-09 | 11.64791 | 2.5764e-08
2018-03-24 14:00 | 332443.6 | 3120.0001 | 3 | 37 | 4.400022 | 0.3901281 | 2.742657 | 6.827e-09 | 11.70742 | 2.5764e-08
2018-03-24 14:02 | 332563.6 | 3240.0009 | 3 | 37 | 4.399982 | 0.3611298 | 2.75516 | 6.827e-09 | 11.76243 | 2.5764e-08
2018-03-24 14:04 | 332683.6 | 3360.0006 | 3 | 37 | 4.400099 | 0.3360672 | 2.766754 | 6.827e-09 | 11.81345 | 2.5764e-08
2018-03-24 14:06 | 332803.6 | 3480.0009 | 3 | 37 | 4.400046 | 0.3114223 | 2.777507 | 6.827e-09 | 11.86076 | 2.5764e-08
2018-03-24 14:08 | 332923.6 | 3600.0001 | 3 | 37 | 4.400022 | 0.289381 | 2.787503 | 6.827e-09 | 11.90475 | 2.5764e-08
2018-03-24 14:10 | 333043.6 | 3720.0001 | 3 | 37 | 4.400043 | 0.2704086 | 2.796805 | 6.827e-09 | 11.94567 | 2.5764e-08
2018-03-24 14:12 | 333163.6 | 3840.0009 | 3 | 37 | 4.400083 | 0.2528458 | 2.80548 | 6.827e-09 | 11.98384 | 2.5764e-08
2018-03-24 14:14 | 333283.6 | 3960.0001 | 3 | 37 | 4.399977 | 0.2341051 | 2.813577 | 6.827e-09 | 12.01947 | 2.5764e-08
2018-03-24 14:16 | 333403.6 | 4080.0009 | 3 | 37 | 4.400025 | 0.2187052 | 2.821137 | 6.827e-09 | 12.05274 | 2.5764e-08
2018-03-24 14:18 | 333523.6 | 4200.0001 | 3 | 37 | 4.400052 | 0.2025003 | 2.828147 | 6.827e-09 | 12.08358 | 2.5764e-08
2018-03-24 14:20 | 333643.6 | 4320.0009 | 3 | 37 | 4.400032 | 0.1859465 | 2.834602 | 6.827e-09 | 12.11198 | 2.5764e-08
2018-03-24 14:22 | 333763.6 | 4440.0006 | 3 | 37 | 4.400036 | 0.1715603 | 2.840539 | 6.827e-09 | 12.1381 | 2.5764e-08
2018-03-24 14:24 | 333883.6 | 4560.0009 | 3 | 37 | 4.400055 | 0.1604853 | 2.846049 | 6.827e-09 | 12.16235 | 2.5764e-08
2018-03-24 14:26 | 334003.6 | 4680.0009 | 3 | 37 | 4.400023 | 0.1498823 | 2.851202 | 6.827e-09 | 12.18502 | 2.5764e-08
2018-03-24 14:28 | 334123.6 | 4800.0001 | 3 | 37 | 4.399934 | 0.1400604 | 2.856041 | 6.827e-09 | 12.20632 | 2.5764e-08
2018-03-24 14:30 | 334243.6 | 4920.0009 | 3 | 37 | 4.399947 | 0.1324053 | 2.860596 | 6.827e-09 | 12.22636 | 2.5764e-08
2018-03-24 14:32 | 334363.6 | 5040.001 | 3 | 37 | 4.400031 | 0.1259651 | 2.864904 | 6.827e-09 | 12.24531 | 2.5764e-08
2018-03-24 14:34 | 334483.6 | 5160.0001 | 3 | 37 | 4.39998 | 0.1181602 | 2.868978 | 6.827e-09 | 12.26324 | 2.5764e-08
2018-03-24 14:36 | 334603.6 | 5280.001 | 3 | 37 | 4.399988 | 0.1126108 | 2.87284 | 6.827e-09 | 12.28023 | 2.5764e-08
2018-03-24 14:38 | 334723.6 | 5400.0001 | 3 | 37 | 4.400006 | 0.1071186 | 2.876504 | 6.827e-09 | 12.29635 | 2.5764e-08
2018-03-24 14:40 | 334843.6 | 5520.0009 | 3 | 37 | 4.40001 | 0.101922 | 2.879979 | 6.827e-09 | 12.31164 | 2.5764e-08
2018-03-24 14:42 | 334963.6 | 5640.0009 | 3 | 37 | 4.400013 | 0.09654236 | 2.883281 | 6.827e-09 | 12.32617 | 2.5764e-08
2018-03-24 14:44 | 335083.6 | 5760.0001 | 3 | 37 | 4.399976 | 0.09094238 | 2.886416 | 6.827e-09 | 12.33996 | 2.5764e-08
2018-03-24 14:46 | 335203.6 | 5880.0018 | 3 | 37 | 4.400002 | 0.0864048 | 2.889387 | 6.827e-09 | 12.35304 | 2.5764e-08
2018-03-24 14:47 | 335277.9 | 5954.3208 | 3 | 37 | 4.399978 | 0.08149529 | 2.89113 | 6.827e-09 | 12.36071 | 2.5764e-08
2018-03-24 14:49 | 335397.9 | 120.0008 | 4 | 37 | 4.391221 | 0 | 2.89113 | 6.827e-09 | 12.36071 | 2.5764e-08
2018-03-24 14:51 | 335517.9 | 240.0008 | 4 | 37 | 4.390343 | 0 | 2.89113 | 6.827e-09 | 12.36071 | 2.5764e-08
2018-03-24 14:52 | 335578 | 300.0024 | 4 | 37 | 4.390045 | 0 | 2.89113 | 6.827e-09 | 12.36071 | 2.5764e-08
2018-03-24 14:54 | 335698 | 120.0006 | 5 | 37 | 3.774011 | -6.520187 | 2.89113 | 0.2172964 | 12.36071 | 0.8315237
2018-03-24 14:56 | 335818 | 240.0001 | 5 | 37 | 3.720029 | -6.520107 | 2.89113 | 0.4346077 | 12.36071 | 1.646131
2018-03-24 14:58 | 335938 | 360.0001 | 5 | 37 | 3.653759 | -6.520161 | 2.89113 | 0.6519138 | 12.36071 | 2.447427
2018-03-24 15:00 | 336058 | 480.0009 | 5 | 37 | 3.584533 | -6.520102 | 2.89113 | 0.8692254 | 12.36071 | 3.233922
2018-03-24 15:02 | 336178 | 600.0002 | 5 | 37 | 3.517987 | -6.520133 | 2.89113 | 1.086531 | 12.36071 | 4.005527
2018-03-24 15:04 | 336298 | 720.0009 | 5 | 37 | 3.458691 | -6.520172 | 2.89113 | 1.303837 | 12.36071 | 4.763434
2018-03-24 15:06 | 336418 | 840.0009 | 5 | 37 | 3.407954 | -6.519944 | 2.89113 | 1.521153 | 12.36071 | 5.509398
2018-03-24 15:08 | 336538 | 960.0001 | 5 | 37 | 3.364711 | -6.520123 | 2.89113 | 1.738454 | 12.36071 | 6.245137
2018-03-24 15:10 | 336658 | 1080.0009 | 5 | 37 | 3.325027 | -6.520113 | 2.89113 | 1.955762 | 12.36071 | 6.971951
2018-03-24 15:12 | 336778 | 1200.001 | 5 | 37 | 3.286927 | -6.520119 | 2.89113 | 2.173068 | 12.36071 | 7.690373
2018-03-24 15:14 | 336898 | 1320.0009 | 5 | 37 | 3.246257 | -6.520125 | 2.89113 | 2.390369 | 12.36071 | 8.400318
2018-03-24 15:16 | 337018 | 1440.0009 | 5 | 37 | 3.190207 | -6.5201 | 2.89113 | 2.607683 | 12.36071 | 9.100183
2018-03-24 15:18 | 337138 | 1560.0009 | 5 | 37 | 3.071856 | -6.519739 | 2.89113 | 2.824994 | 12.36071 | 9.782754
2018-03-24 15:19 | 337173.5 | 1595.4368 | 5 | 37 | 2.999991 | -6.520151 | 2.89113 | 2.889163 | 12.36071 | 9.977719
2018-03-24 15:21 | 337293.5 | 120 | 6 | 37 | 3.643013 | 0 | 2.89113 | 2.889163 | 12.36071 | 9.977719
2018-03-24 15:23 | 337413.5 | 240 | 6 | 37 | 3.667941 | 0 | 2.89113 | 2.889163 | 12.36071 | 9.977719
2018-03-24 15:24 | 337473.5 | 300.0023 | 6 | 37 | 3.674019 | 0 | 2.89113 | 2.889163 | 12.36071 | 9.977719
2018-03-24 15:24 | 337473.5 | 0.0024 | 7 | 38 | 3.674315 | 0 | 0 | 0 | 0 | 0
2018-03-24 15:26 | 337593.6 | 120.0006 | 2 | 38 | 4.110917 | 4.890108 | 0.1623738 | 0 | 0.6588133 | 0
2018-03-24 15:28 | 337713.6 | 240.0009 | 2 | 38 | 4.163429 | 4.8901 | 0.3253482 | 0 | 1.333458 | 0
2018-03-24 15:30 | 337833.6 | 360.0009 | 2 | 38 | 4.191251 | 4.89012 | 0.488332 | 0 | 2.01454 | 0
2018-03-24 15:32 | 337953.6 | 480.0009 | 2 | 38 | 4.200147 | 4.70787 | 0.6495101 | 0 | 2.69121 | 0
2018-03-24 15:34 | 338073.6 | 600.0001 | 2 | 38 | 4.200169 | 4.389212 | 0.8011956 | 0 | 3.328311 | 0
2018-03-24 15:36 | 338193.6 | 720.0009 | 2 | 38 | 4.200174 | 4.053349 | 0.9418886 | 0 | 3.919244 | 0
2018-03-24 15:38 | 338313.6 | 840.0001 | 2 | 38 | 4.20016 | 3.723486 | 1.071478 | 0 | 4.463538 | 0
2018-03-24 15:40 | 338433.6 | 960.0001 | 2 | 38 | 4.200201 | 3.410048 | 1.190297 | 0 | 4.962596 | 0
2018-03-24 15:41 | 338494 | 1020.3816 | 2 | 38 | 4.200192 | 3.259989 | 1.246197 | 0 | 5.197385 | 0
2018-03-24 15:43 | 338614 | 120.0006 | 3 | 38 | 4.222988 | 3.259857 | 1.354463 | 0 | 5.653246 | 0
2018-03-24 15:45 | 338734 | 240.0009 | 3 | 38 | 4.250993 | 3.25988 | 1.463111 | 0 | 6.113538 | 0
2018-03-24 15:47 | 338854 | 360.0009 | 3 | 38 | 4.283349 | 3.25993 | 1.57176 | 0 | 6.577141 | 0
2018-03-24 15:49 | 338974 | 480.001 | 3 | 38 | 4.318627 | 3.259871 | 1.680412 | 0 | 7.044418 | 0
2018-03-24 15:51 | 339094 | 600.0001 | 3 | 38 | 4.355573 | 3.259964 | 1.78906 | 0 | 7.515637 | 0
2018-03-24 15:53 | 339214 | 720.0001 | 3 | 38 | 4.393139 | 3.259935 | 1.897708 | 0 | 7.990894 | 0
2018-03-24 15:55 | 339334 | 840.0001 | 3 | 38 | 4.400184 | 2.89673 | 2.000953 | 0 | 8.445121 | 0
2018-03-24 15:57 | 339454 | 960.0001 | 3 | 38 | 4.400172 | 2.553625 | 2.091623 | 0 | 8.844082 | 0
2018-03-24 15:59 | 339574 | 1080.0001 | 3 | 38 | 4.400087 | 2.25437 | 2.171631 | 0 | 9.19613 | 0
2018-03-24 16:01 | 339694 | 1200.0009 | 3 | 38 | 4.400137 | 1.994432 | 2.242347 | 0 | 9.507293 | 0
2018-03-24 16:03 | 339814 | 1320.0009 | 3 | 38 | 4.40012 | 1.768909 | 2.304968 | 0 | 9.782831 | 0
2018-03-24 16:05 | 339934 | 1440.0009 | 3 | 38 | 4.400102 | 1.573575 | 2.360593 | 0 | 10.02759 | 0
2018-03-24 16:07 | 340054 | 1560.0007 | 3 | 38 | 4.400117 | 1.40638 | 2.410164 | 0 | 10.2457 | 0
2018-03-24 16:09 | 340174 | 1680.0001 | 3 | 38 | 4.400025 | 1.257921 | 2.454497 | 0 | 10.44077 | 0
2018-03-24 16:11 | 340294 | 1800.0009 | 3 | 38 | 4.400081 | 1.130429 | 2.494262 | 0 | 10.61574 | 0
2018-03-24 16:13 | 340414 | 1920.0001 | 3 | 38 | 4.400018 | 1.017395 | 2.530028 | 0 | 10.77312 | 0
2018-03-24 16:15 | 340534 | 2040.0001 | 3 | 38 | 4.400138 | 0.9161139 | 2.56225 | 0 | 10.9149 | 0
2018-03-24 16:17 | 340654 | 2160.0009 | 3 | 38 | 4.400064 | 0.818861 | 2.591113 | 0 | 11.04189 | 0
2018-03-24 16:19 | 340774 | 2280.0001 | 3 | 38 | 4.400048 | 0.7315102 | 2.61691 | 0 | 11.1554 | 0
2018-03-24 16:21 | 340894 | 2400.0001 | 3 | 38 | 4.400017 | 0.6571693 | 2.640009 | 0 | 11.25704 | 0
2018-03-24 16:23 | 341014 | 2520.0001 | 3 | 38 | 4.400105 | 0.597043 | 2.660865 | 0 | 11.34881 | 0
2018-03-24 16:25 | 341134 | 2640.0006 | 3 | 38 | 4.400009 | 0.5436897 | 2.67984 | 0 | 11.43229 | 0
2018-03-24 16:27 | 341254 | 2760.0001 | 3 | 38 | 4.400019 | 0.4988422 | 2.697198 | 0 | 11.50867 | 0
2018-03-24 16:29 | 341374 | 2880.0009 | 3 | 38 | 4.400036 | 0.4588633 | 2.71314 | 0 | 11.57882 | 0
2018-03-24 16:31 | 341494 | 3000.0009 | 3 | 38 | 4.400011 | 0.4230375 | 2.72784 | 0 | 11.6435 | 0
2018-03-24 16:33 | 341614 | 3120.0001 | 3 | 38 | 4.400052 | 0.3920736 | 2.741412 | 0 | 11.70322 | 0
2018-03-24 16:35 | 341734 | 3240.0009 | 3 | 38 | 4.400043 | 0.3627768 | 2.753973 | 0 | 11.75849 | 0
2018-03-24 16:37 | 341854 | 3360.0009 | 3 | 38 | 4.4 | 0.3361998 | 2.765615 | 0 | 11.80971 | 0
2018-03-24 16:39 | 341974 | 3480.0009 | 3 | 38 | 4.399944 | 0.3114223 | 2.776415 | 0 | 11.85723 | 0
2018-03-24 16:41 | 342094 | 3600.001 | 3 | 38 | 4.400033 | 0.2907457 | 2.786452 | 0 | 11.90139 | 0
2018-03-24 16:43 | 342214 | 3720.0009 | 3 | 38 | 4.400061 | 0.2706985 | 2.795791 | 0 | 11.94248 | 0
2018-03-24 16:45 | 342334 | 3840.001 | 3 | 38 | 4.400046 | 0.2523746 | 2.804491 | 0 | 11.98076 | 0
2018-03-24 16:47 | 342454 | 3960.0009 | 3 | 38 | 4.400092 | 0.2336264 | 2.812555 | 0 | 12.01625 | 0
2018-03-24 16:49 | 342574 | 4080.001 | 3 | 38 | 4.400015 | 0.2131557 | 2.819976 | 0 | 12.0489 | 0
2018-03-24 16:51 | 342694 | 4200.0001 | 3 | 38 | 4.400011 | 0.195508 | 2.82679 | 0 | 12.07888 | 0
2018-03-24 16:53 | 342814 | 4320.0009 | 3 | 38 | 4.400011 | 0.1817417 | 2.833071 | 0 | 12.10652 | 0
2018-03-24 16:55 | 342934 | 4440.0001 | 3 | 38 | 4.400046 | 0.1703873 | 2.83892 | 0 | 12.13225 | 0
2018-03-24 16:57 | 343054 | 4560.0009 | 3 | 38 | 4.399968 | 0.1588755 | 2.844396 | 0 | 12.15634 | 0
2018-03-24 16:59 | 343174 | 4680.0009 | 3 | 38 | 4.399983 | 0.1495695 | 2.849542 | 0 | 12.17899 | 0
2018-03-24 17:01 | 343294 | 4800.0009 | 3 | 38 | 4.399964 | 0.1406078 | 2.854391 | 0 | 12.20032 | 0
2018-03-24 17:03 | 343414 | 4920.0009 | 3 | 38 | 4.399992 | 0.1331377 | 2.858969 | 0 | 12.22047 | 0
2018-03-24 17:05 | 343534 | 5040.0009 | 3 | 38 | 4.399963 | 0.1260223 | 2.863296 | 0 | 12.23951 | 0
2018-03-24 17:07 | 343654 | 5160.0009 | 3 | 38 | 4.399987 | 0.1193199 | 2.867396 | 0 | 12.25755 | 0
2018-03-24 17:09 | 343774 | 5280.0006 | 3 | 38 | 4.400104 | 0.1145468 | 2.871283 | 0 | 12.27465 | 0
2018-03-24 17:11 | 343894 | 5400.0001 | 3 | 38 | 4.400076 | 0.10888 | 2.874969 | 0 | 12.29087 | 0
2018-03-24 17:13 | 344014 | 5520.0002 | 3 | 38 | 4.400051 | 0.1024113 | 2.878471 | 0 | 12.30627 | 0
2018-03-24 17:15 | 344134 | 5640.0001 | 3 | 38 | 4.399991 | 0.09652328 | 2.881787 | 0 | 12.32087 | 0
2018-03-24 17:17 | 344254 | 5760.0002 | 3 | 38 | 4.400016 | 0.09208488 | 2.88493 | 0 | 12.33469 | 0
2018-03-24 17:19 | 344374 | 5880.0001 | 3 | 38 | 4.400041 | 0.0860939 | 2.887893 | 0 | 12.34773 | 0
2018-03-24 17:20 | 344440.9 | 5946.88 | 3 | 38 | 4.399991 | 0.08149052 | 2.889449 | 0 | 12.35458 | 0
2018-03-24 17:22 | 344560.9 | 120.0009 | 4 | 38 | 4.391256 | 0 | 2.889449 | 0 | 12.35458 | 0
2018-03-24 17:24 | 344680.9 | 240.0008 | 4 | 38 | 4.390387 | 0 | 2.889449 | 0 | 12.35458 | 0
2018-03-24 17:25 | 344740.9 | 300.0023 | 4 | 38 | 4.390079 | 0 | 2.889449 | 0 | 12.35458 | 0
2018-03-24 17:27 | 344861 | 120.0009 | 5 | 38 | 3.773295 | -6.520133 | 2.889449 | 0.2173012 | 12.35458 | 0.8313848
2018-03-24 17:29 | 344981 | 240.0009 | 5 | 38 | 3.720188 | -6.520129 | 2.889449 | 0.4346065 | 12.35458 | 1.645951
2018-03-24 17:31 | 345101 | 360.0001 | 5 | 38 | 3.654233 | -6.519831 | 2.889449 | 0.6519154 | 12.35458 | 2.447303
2018-03-24 17:33 | 345221 | 480.0009 | 5 | 38 | 3.585122 | -6.520151 | 2.889449 | 0.8692228 | 12.35458 | 3.233885
2018-03-24 17:35 | 345341 | 600.0002 | 5 | 38 | 3.518396 | -6.520144 | 2.889449 | 1.086528 | 12.35458 | 4.00562
2018-03-24 17:37 | 345461 | 720.0001 | 5 | 38 | 3.458935 | -6.51985 | 2.889449 | 1.303835 | 12.35458 | 4.763591
2018-03-24 17:39 | 345581 | 840.0002 | 5 | 38 | 3.408408 | -6.519808 | 2.889449 | 1.521145 | 12.35458 | 5.509599
2018-03-24 17:41 | 345701 | 960.0009 | 5 | 38 | 3.365464 | -6.520149 | 2.889449 | 1.738445 | 12.35458 | 6.245483
2018-03-24 17:43 | 345821 | 1080.0001 | 5 | 38 | 3.325848 | -6.520092 | 2.889449 | 1.955751 | 12.35458 | 6.97249
2018-03-24 17:45 | 345941 | 1200.0001 | 5 | 38 | 3.287631 | -6.520183 | 2.889449 | 2.173056 | 12.35458 | 7.691053
2018-03-24 17:47 | 346061 | 1320.0001 | 5 | 38 | 3.246879 | -6.520162 | 2.889449 | 2.390371 | 12.35458 | 8.401212
2018-03-24 17:49 | 346181 | 1440.0009 | 5 | 38 | 3.192275 | -6.520127 | 2.889449 | 2.607676 | 12.35458 | 9.101357
2018-03-24 17:51 | 346301 | 1560.0009 | 5 | 38 | 3.074959 | -6.519855 | 2.889449 | 2.824988 | 12.35458 | 9.784501
2018-03-24 17:51 | 346337.9 | 1596.9592 | 5 | 38 | 2.99999 | -6.520151 | 2.889449 | 2.891911 | 12.35458 | 9.987948
2018-03-24 17:53 | 346458 | 120.0007 | 6 | 38 | 3.641748 | 0 | 2.889449 | 2.891911 | 12.35458 | 9.987948
2018-03-24 17:55 | 346578 | 239.9999 | 6 | 38 | 3.667027 | 0 | 2.889449 | 2.891911 | 12.35458 | 9.987948
2018-03-24 17:56 | 346638 | 300.003 | 6 | 38 | 3.673179 | 0 | 2.889449 | 2.891911 | 12.35458 | 9.987948
2018-03-24 17:56 | 346638 | 0.0024 | 7 | 39 | 3.673156 | 0 | 0 | 0 | 0 | 0
2018-03-24 17:58 | 346758.1 | 120.0009 | 2 | 39 | 4.111609 | 4.890125 | 0.1623722 | 4.387e-09 | 0.6589192 | 1.6115e-08
2018-03-24 18:00 | 346878.1 | 240.0009 | 2 | 39 | 4.164022 | 4.889797 | 0.3253401 | 4.387e-09 | 1.333642 | 1.6115e-08
2018-03-24 18:02 | 346998.1 | 360.0001 | 2 | 39 | 4.192345 | 4.889933 | 0.4883141 | 4.387e-09 | 2.014829 | 1.6115e-08
2018-03-24 18:04 | 347118.1 | 480.0009 | 2 | 39 | 4.200131 | 4.694557 | 0.6491925 | 4.387e-09 | 2.690308 | 1.6115e-08
2018-03-24 18:06 | 347238.1 | 600.0009 | 2 | 39 | 4.200122 | 4.376482 | 0.8004793 | 4.387e-09 | 3.325736 | 1.6115e-08
2018-03-24 18:08 | 347358.1 | 720.0001 | 2 | 39 | 4.200175 | 4.042217 | 0.9408023 | 4.387e-09 | 3.915114 | 1.6115e-08
2018-03-24 18:10 | 347478.1 | 840.0009 | 2 | 39 | 4.200105 | 3.715797 | 1.070088 | 4.387e-09 | 4.458136 | 1.6115e-08
2018-03-24 18:12 | 347598.1 | 960.0002 | 2 | 39 | 4.200121 | 3.403194 | 1.188688 | 4.387e-09 | 4.956271 | 1.6115e-08
2018-03-24 18:13 | 347656.1 | 1018.0464 | 2 | 39 | 4.200105 | 3.259989 | 1.242389 | 4.387e-09 | 5.181825 | 1.6115e-08
2018-03-24 18:15 | 347776.1 | 120.0009 | 3 | 39 | 4.222793 | 3.25989 | 1.350657 | 4.387e-09 | 5.637673 | 1.6115e-08
2018-03-24 18:17 | 347896.1 | 240.0001 | 3 | 39 | 4.2493 | 3.259907 | 1.459307 | 4.387e-09 | 6.0979 | 1.6115e-08
2018-03-24 18:19 | 348016.1 | 360.0001 | 3 | 39 | 4.27781 | 3.259937 | 1.56795 | 4.387e-09 | 6.561083 | 1.6115e-08
2018-03-24 18:21 | 348136.1 | 480.0001 | 3 | 39 | 4.310688 | 3.259874 | 1.676603 | 4.387e-09 | 7.027619 | 1.6115e-08
2018-03-24 18:23 | 348256.1 | 600.0001 | 3 | 39 | 4.347922 | 3.259851 | 1.78525 | 4.387e-09 | 7.497951 | 1.6115e-08
2018-03-24 18:25 | 348376.1 | 720.0001 | 3 | 39 | 4.387957 | 3.259888 | 1.893899 | 4.387e-09 | 7.972495 | 1.6115e-08
2018-03-24 18:27 | 348496.1 | 840.0001 | 3 | 39 | 4.400166 | 2.921961 | 1.998208 | 4.387e-09 | 8.431276 | 1.6115e-08
2018-03-24 18:29 | 348616.1 | 960.0017 | 3 | 39 | 4.400146 | 2.566538 | 2.089506 | 4.387e-09 | 8.833004 | 1.6115e-08
2018-03-24 18:31 | 348736.1 | 1080.0001 | 3 | 39 | 4.400126 | 2.262026 | 2.169845 | 4.387e-09 | 9.186506 | 1.6115e-08
2018-03-24 18:33 | 348856.1 | 1200.0001 | 3 | 39 | 4.400146 | 2.000069 | 2.240766 | 4.387e-09 | 9.498569 | 1.6115e-08
2018-03-24 18:35 | 348976.1 | 1320.0001 | 3 | 39 | 4.400185 | 1.774282 | 2.30355 | 4.387e-09 | 9.774824 | 1.6115e-08
2018-03-24 18:37 | 349096.1 | 1440.0001 | 3 | 39 | 4.400149 | 1.578461 | 2.359311 | 4.387e-09 | 10.02018 | 1.6115e-08
2018-03-24 18:39 | 349216.1 | 1560.0009 | 3 | 39 | 4.400058 | 1.408327 | 2.409011 | 4.387e-09 | 10.23887 | 1.6115e-08
2018-03-24 18:41 | 349336.1 | 1680.0001 | 3 | 39 | 4.400127 | 1.262481 | 2.453466 | 4.387e-09 | 10.43447 | 1.6115e-08
2018-03-24 18:43 | 349456.1 | 1800.0006 | 3 | 39 | 4.400081 | 1.134958 | 2.493364 | 4.387e-09 | 10.61003 | 1.6115e-08
2018-03-24 18:45 | 349576.1 | 1920.0001 | 3 | 39 | 4.400093 | 1.022797 | 2.529275 | 4.387e-09 | 10.76804 | 1.6115e-08
2018-03-24 18:47 | 349696.1 | 2040.0009 | 3 | 39 | 4.400097 | 0.92451 | 2.561687 | 4.387e-09 | 10.91065 | 1.6115e-08
2018-03-24 18:49 | 349816.1 | 2160.0001 | 3 | 39 | 4.400059 | 0.8370419 | 2.591004 | 4.387e-09 | 11.03965 | 1.6115e-08
2018-03-24 18:51 | 349936.1 | 2280.0001 | 3 | 39 | 4.400073 | 0.7558966 | 2.617552 | 4.387e-09 | 11.15646 | 1.6115e-08
2018-03-24 18:53 | 350056.1 | 2400.001 | 3 | 39 | 4.400055 | 0.6791639 | 2.641442 | 4.387e-09 | 11.26158 | 1.6115e-08
2018-03-24 18:55 | 350176.1 | 2520.0001 | 3 | 39 | 4.400053 | 0.6095552 | 2.662892 | 4.387e-09 | 11.35596 | 1.6115e-08
2018-03-24 18:57 | 350296.1 | 2640.0009 | 3 | 39 | 4.40006 | 0.5495033 | 2.682173 | 4.387e-09 | 11.4408 | 1.6115e-08
2018-03-24 18:59 | 350416.1 | 2760.0009 | 3 | 39 | 4.400021 | 0.5004606 | 2.699652 | 4.387e-09 | 11.5177 | 1.6115e-08
2018-03-24 19:01 | 350536.1 | 2880.0009 | 3 | 39 | 4.400058 | 0.4592505 | 2.715623 | 4.387e-09 | 11.58798 | 1.6115e-08
2018-03-24 19:03 | 350656.1 | 3000.0001 | 3 | 39 | 4.400019 | 0.4217653 | 2.730291 | 4.387e-09 | 11.65251 | 1.6115e-08
2018-03-24 19:05 | 350776.1 | 3120.0009 | 3 | 39 | 4.400036 | 0.3898773 | 2.743804 | 4.387e-09 | 11.71198 | 1.6115e-08
2018-03-24 19:07 | 350896.1 | 3240.0006 | 3 | 39 | 4.400001 | 0.3603487 | 2.756294 | 4.387e-09 | 11.76693 | 1.6115e-08
2018-03-24 19:09 | 351016.1 | 3360.0001 | 3 | 39 | 4.400006 | 0.3339195 | 2.767862 | 4.387e-09 | 11.81783 | 1.6115e-08
2018-03-24 19:11 | 351136.1 | 3480.0001 | 3 | 39 | 4.40002 | 0.3102627 | 2.778593 | 4.387e-09 | 11.86504 | 1.6115e-08
2018-03-24 19:13 | 351256.1 | 3600.0001 | 3 | 39 | 4.40003 | 0.28864 | 2.788566 | 4.387e-09 | 11.90893 | 1.6115e-08
2018-03-24 19:15 | 351376.1 | 3720.0009 | 3 | 39 | 4.400084 | 0.2696047 | 2.79785 | 4.387e-09 | 11.94978 | 1.6115e-08
2018-03-24 19:17 | 351496.1 | 3840.001 | 3 | 39 | 4.400041 | 0.2516708 | 2.806506 | 4.387e-09 | 11.98786 | 1.6115e-08
2018-03-24 19:19 | 351616.1 | 3960.0009 | 3 | 39 | 4.400078 | 0.2352695 | 2.814593 | 4.387e-09 | 12.02345 | 1.6115e-08
2018-03-24 19:21 | 351736.1 | 4080.0009 | 3 | 39 | 4.400066 | 0.2197962 | 2.822154 | 4.387e-09 | 12.05672 | 1.6115e-08
2018-03-24 19:23 | 351856.1 | 4200.0001 | 3 | 39 | 4.399932 | 0.2022333 | 2.829187 | 4.387e-09 | 12.08766 | 1.6115e-08
2018-03-24 19:25 | 351976.1 | 4320.0001 | 3 | 39 | 4.400058 | 0.1874981 | 2.835681 | 4.387e-09 | 12.11623 | 1.6115e-08
2018-03-24 19:27 | 352096.1 | 4440.0001 | 3 | 39 | 4.400008 | 0.1720829 | 2.841655 | 4.387e-09 | 12.14252 | 1.6115e-08
2018-03-24 19:29 | 352216.1 | 4560.0009 | 3 | 39 | 4.40007 | 0.1607628 | 2.847173 | 4.387e-09 | 12.1668 | 1.6115e-08
2018-03-24 19:31 | 352336.1 | 4680.0009 | 3 | 39 | 4.400022 | 0.1496639 | 2.852323 | 4.387e-09 | 12.18946 | 1.6115e-08
2018-03-24 19:33 | 352456.1 | 4800.0009 | 3 | 39 | 4.39998 | 0.1398668 | 2.857147 | 4.387e-09 | 12.21068 | 1.6115e-08
2018-03-24 19:35 | 352576.1 | 4920.0009 | 3 | 39 | 4.400039 | 0.1330385 | 2.86169 | 4.387e-09 | 12.23067 | 1.6115e-08
2018-03-24 19:37 | 352696.1 | 5040.0009 | 3 | 39 | 4.400023 | 0.1253738 | 2.865978 | 4.387e-09 | 12.24954 | 1.6115e-08
2018-03-24 19:39 | 352816.1 | 5160.0002 | 3 | 39 | 4.4 | 0.1188698 | 2.870039 | 4.387e-09 | 12.26741 | 1.6115e-08
2018-03-24 19:41 | 352936.1 | 5280.001 | 3 | 39 | 4.4 | 0.1121254 | 2.873888 | 4.387e-09 | 12.28435 | 1.6115e-08
2018-03-24 19:43 | 353056.1 | 5400.0001 | 3 | 39 | 4.400056 | 0.1069298 | 2.87754 | 4.387e-09 | 12.30042 | 1.6115e-08
2018-03-24 19:45 | 353176.1 | 5520.0002 | 3 | 39 | 4.400028 | 0.1012545 | 2.881001 | 4.387e-09 | 12.31564 | 1.6115e-08
2018-03-24 19:47 | 353296.1 | 5640.0001 | 3 | 39 | 4.400025 | 0.09672546 | 2.884291 | 4.387e-09 | 12.33012 | 1.6115e-08
2018-03-24 19:49 | 353416.1 | 5760.0009 | 3 | 39 | 4.39995 | 0.09047222 | 2.887414 | 4.387e-09 | 12.34386 | 1.6115e-08
2018-03-24 19:51 | 353536.1 | 5880.0001 | 3 | 39 | 4.40001 | 0.08698654 | 2.89038 | 4.387e-09 | 12.35691 | 1.6115e-08
2018-03-24 19:53 | 353643.5 | 5987.3448 | 3 | 39 | 4.399997 | 0.08149529 | 2.89291 | 4.387e-09 | 12.36804 | 1.6115e-08
2018-03-24 19:55 | 353763.5 | 120.0008 | 4 | 39 | 4.391256 | 0 | 2.89291 | 4.387e-09 | 12.36804 | 1.6115e-08
2018-03-24 19:57 | 353883.5 | 240.0016 | 4 | 39 | 4.390377 | 0 | 2.89291 | 4.387e-09 | 12.36804 | 1.6115e-08
2018-03-24 19:58 | 353943.5 | 300.0024 | 4 | 39 | 4.390074 | 0 | 2.89291 | 4.387e-09 | 12.36804 | 1.6115e-08
2018-03-24 20:00 | 354063.6 | 120.0008 | 5 | 39 | 3.773745 | -6.520164 | 2.89291 | 0.2173016 | 12.36804 | 0.8317821
2018-03-24 20:02 | 354183.6 | 240.0001 | 5 | 39 | 3.719404 | -6.520068 | 2.89291 | 0.4346049 | 12.36804 | 1.646269
2018-03-24 20:04 | 354303.6 | 360.0008 | 5 | 39 | 3.65222 | -6.52011 | 2.89291 | 0.6519128 | 12.36804 | 2.447342
2018-03-24 20:06 | 354423.6 | 480 | 5 | 39 | 3.583165 | -6.520117 | 2.89291 | 0.869221 | 12.36804 | 3.233475
2018-03-24 20:08 | 354543.6 | 600.0009 | 5 | 39 | 3.516629 | -6.520115 | 2.89291 | 1.086533 | 12.36804 | 4.00481
2018-03-24 20:10 | 354663.6 | 720.0008 | 5 | 39 | 3.457272 | -6.520147 | 2.89291 | 1.303839 | 12.36804 | 4.762375
2018-03-24 20:12 | 354783.6 | 840.0008 | 5 | 39 | 3.406989 | -6.520083 | 2.89291 | 1.521149 | 12.36804 | 5.508048
2018-03-24 20:14 | 354903.6 | 960.0008 | 5 | 39 | 3.363593 | -6.520113 | 2.89291 | 1.738462 | 12.36804 | 6.243621
2018-03-24 20:16 | 355023.6 | 1080.0008 | 5 | 39 | 3.324084 | -6.520095 | 2.89291 | 1.955772 | 12.36804 | 6.970223
2018-03-24 20:18 | 355143.6 | 1200.001 | 5 | 39 | 3.285992 | -6.519978 | 2.89291 | 2.173072 | 12.36804 | 7.688396
2018-03-24 20:20 | 355263.6 | 1320 | 5 | 39 | 3.244436 | -6.520117 | 2.89291 | 2.390377 | 12.36804 | 8.398029
2018-03-24 20:22 | 355383.6 | 1440.0005 | 5 | 39 | 3.190526 | -6.520186 | 2.89291 | 2.607689 | 12.36804 | 9.09761
2018-03-24 20:24 | 355503.6 | 1560.0008 | 5 | 39 | 3.081013 | -6.520132 | 2.89291 | 2.824998 | 12.36804 | 9.781079
2018-03-24 20:25 | 355544.8 | 1601.2223 | 5 | 39 | 3 | -6.520197 | 2.89291 | 2.899648 | 12.36804 | 10.0083
2018-03-24 20:27 | 355664.9 | 120 | 6 | 39 | 3.638859 | 0 | 2.89291 | 2.899657 | 12.36804 | 10.00833
2018-03-24 20:29 | 355784.9 | 240 | 6 | 39 | 3.664765 | 0 | 2.89291 | 2.899657 | 12.36804 | 10.00833
2018-03-24 20:30 | 355844.9 | 300.0023 | 6 | 39 | 3.671112 | 0 | 2.89291 | 2.899657 | 12.36804 | 10.00833
2018-03-24 20:30 | 355844.9 | 0.0024 | 7 | 40 | 3.670994 | 0 | 0 | 0 | 0 | 0
2018-03-24 20:32 | 355965 | 120.0001 | 2 | 40 | 4.110316 | 4.890106 | 0.162371 | 6.933e-09 | 0.6584958 | 2.5454e-08
2018-03-24 20:34 | 356085 | 240 | 2 | 40 | 4.164871 | 4.890106 | 0.3253398 | 6.933e-09 | 1.333169 | 2.5454e-08
2018-03-24 20:36 | 356205 | 360.0008 | 2 | 40 | 4.194604 | 4.890089 | 0.4883228 | 6.933e-09 | 2.014651 | 2.5454e-08
2018-03-24 20:38 | 356325 | 480.0008 | 2 | 40 | 4.200168 | 4.66017 | 0.6483516 | 6.933e-09 | 2.686682 | 2.5454e-08
2018-03-24 20:40 | 356445 | 600.0016 | 2 | 40 | 4.200098 | 4.342791 | 0.7984954 | 6.933e-09 | 3.317307 | 2.5454e-08
2018-03-24 20:42 | 356565 | 720.0001 | 2 | 40 | 4.200161 | 4.01495 | 0.9377552 | 6.933e-09 | 3.90222 | 2.5454e-08
2018-03-24 20:44 | 356685 | 840.0008 | 2 | 40 | 4.200173 | 3.696466 | 1.066228 | 6.933e-09 | 4.441827 | 2.5454e-08
2018-03-24 20:46 | 356805 | 960.0001 | 2 | 40 | 4.20015 | 3.391186 | 1.184273 | 6.933e-09 | 4.937632 | 2.5454e-08
2018-03-24 20:47 | 356858 | 1013.0671 | 2 | 40 | 4.20012 | 3.259995 | 1.233284 | 6.933e-09 | 5.143485 | 2.5454e-08
2018-03-24 20:49 | 356978 | 120.0009 | 3 | 40 | 4.222331 | 3.259855 | 1.341553 | 6.933e-09 | 5.59932 | 2.5454e-08
2018-03-24 20:51 | 357098 | 240.0001 | 3 | 40 | 4.248522 | 3.259869 | 1.450199 | 6.933e-09 | 6.059465 | 2.5454e-08
2018-03-24 20:53 | 357218 | 360.0009 | 3 | 40 | 4.276461 | 3.259901 | 1.558849 | 6.933e-09 | 6.522567 | 2.5454e-08
2018-03-24 20:55 | 357338 | 480.001 | 3 | 40 | 4.3065 | 3.259855 | 1.667499 | 6.933e-09 | 6.988819 | 2.5454e-08
2018-03-24 20:57 | 357458 | 600.0001 | 3 | 40 | 4.338795 | 3.259886 | 1.776143 | 6.933e-09 | 7.458426 | 2.5454e-08
2018-03-24 20:59 | 357578 | 720.0009 | 3 | 40 | 4.373769 | 3.259846 | 1.884793 | 6.933e-09 | 7.931701 | 2.5454e-08
2018-03-24 21:01 | 357698 | 840.0009 | 3 | 40 | 4.400182 | 3.066776 | 1.992275 | 6.933e-09 | 8.403672 | 2.5454e-08
2018-03-24 21:03 | 357818 | 960.0009 | 3 | 40 | 4.400193 | 2.653255 | 2.087313 | 6.933e-09 | 8.821857 | 2.5454e-08
2018-03-24 21:05 | 357938 | 1080.0001 | 3 | 40 | 4.400154 | 2.302011 | 2.169665 | 6.933e-09 | 9.18422 | 2.5454e-08
2018-03-24 21:07 | 358058 | 1200.0001 | 3 | 40 | 4.400108 | 2.017279 | 2.241475 | 6.933e-09 | 9.500195 | 2.5454e-08
2018-03-24 21:09 | 358178 | 1320.0001 | 3 | 40 | 4.40017 | 1.782292 | 2.304679 | 6.933e-09 | 9.778299 | 2.5454e-08
2018-03-24 21:11 | 358298 | 1440.0001 | 3 | 40 | 4.400083 | 1.582353 | 2.360657 | 6.933e-09 | 10.02461 | 2.5454e-08
2018-03-24 21:13 | 358418 | 1560.0002 | 3 | 40 | 4.400103 | 1.412299 | 2.410493 | 6.933e-09 | 10.24389 | 2.5454e-08
2018-03-24 21:15 | 358538 | 1680.0001 | 3 | 40 | 4.400081 | 1.265589 | 2.455055 | 6.933e-09 | 10.43997 | 2.5454e-08
2018-03-24 21:17 | 358658 | 1800.0001 | 3 | 40 | 4.400065 | 1.13737 | 2.495051 | 6.933e-09 | 10.61596 | 2.5454e-08
2018-03-24 21:19 | 358778 | 1920.0001 | 3 | 40 | 4.400111 | 1.027345 | 2.531072 | 6.933e-09 | 10.77445 | 2.5454e-08
2018-03-24 21:21 | 358898 | 2040.0009 | 3 | 40 | 4.400111 | 0.9289398 | 2.563612 | 6.933e-09 | 10.91763 | 2.5454e-08
2018-03-24 21:23 | 359018 | 2160.0001 | 3 | 40 | 4.400043 | 0.8415623 | 2.593076 | 6.933e-09 | 11.04727 | 2.5454e-08
2018-03-24 21:25 | 359138 | 2280.0001 | 3 | 40 | 4.400071 | 0.7647362 | 2.619812 | 6.933e-09 | 11.16491 | 2.5454e-08
2018-03-24 21:27 | 359258 | 2400.0001 | 3 | 40 | 4.400037 | 0.6960945 | 2.644131 | 6.933e-09 | 11.27192 | 2.5454e-08
2018-03-24 21:29 | 359378 | 2520.0001 | 3 | 40 | 4.40008 | 0.6351023 | 2.666286 | 6.933e-09 | 11.3694 | 2.5454e-08
2018-03-24 21:31 | 359498 | 2640.0017 | 3 | 40 | 4.400048 | 0.5796165 | 2.686506 | 6.933e-09 | 11.45837 | 2.5454e-08
2018-03-24 21:33 | 359618 | 2760.0009 | 3 | 40 | 4.400009 | 0.5240011 | 2.704879 | 6.933e-09 | 11.53921 | 2.5454e-08
2018-03-24 21:35 | 359738 | 2880.0001 | 3 | 40 | 4.400003 | 0.4737291 | 2.721508 | 6.933e-09 | 11.61238 | 2.5454e-08
2018-03-24 21:37 | 359858 | 3000.0001 | 3 | 40 | 4.400095 | 0.4297867 | 2.736537 | 6.933e-09 | 11.67851 | 2.5454e-08
2018-03-24 21:39 | 359978 | 3120.0001 | 3 | 40 | 4.39995 | 0.3901358 | 2.750186 | 6.933e-09 | 11.73856 | 2.5454e-08
2018-03-24 21:41 | 360098 | 3240.0002 | 3 | 40 | 4.400046 | 0.360404 | 2.762694 | 6.933e-09 | 11.7936 | 2.5454e-08
2018-03-24 21:43 | 360218 | 3360.0001 | 3 | 40 | 4.399947 | 0.3305359 | 2.774214 | 6.933e-09 | 11.84428 | 2.5454e-08
2018-03-24 21:45 | 360338 | 3480.0009 | 3 | 40 | 4.399966 | 0.3070192 | 2.784864 | 6.933e-09 | 11.89115 | 2.5454e-08
2018-03-24 21:47 | 360458 | 3600.0001 | 3 | 40 | 4.400135 | 0.2872295 | 2.79474 | 6.933e-09 | 11.9346 | 2.5454e-08
2018-03-24 21:49 | 360578 | 3720.0001 | 3 | 40 | 4.400033 | 0.2667465 | 2.803927 | 6.933e-09 | 11.97502 | 2.5454e-08
2018-03-24 21:51 | 360698 | 3840.001 | 3 | 40 | 4.399985 | 0.2476425 | 2.812493 | 6.933e-09 | 12.01271 | 2.5454e-08
2018-03-24 21:53 | 360818 | 3960.0001 | 3 | 40 | 4.400044 | 0.2323132 | 2.820496 | 6.933e-09 | 12.04793 | 2.5454e-08
2018-03-24 21:55 | 360938 | 4080.0006 | 3 | 40 | 4.400022 | 0.2178974 | 2.827987 | 6.933e-09 | 12.08089 | 2.5454e-08
2018-03-24 21:57 | 361058 | 4200.0001 | 3 | 40 | 4.400052 | 0.2046118 | 2.835008 | 6.933e-09 | 12.11178 | 2.5454e-08
2018-03-24 21:59 | 361178 | 4320.0017 | 3 | 40 | 4.399998 | 0.1910152 | 2.841601 | 6.933e-09 | 12.14079 | 2.5454e-08
2018-03-24 22:01 | 361298 | 4440.001 | 3 | 40 | 4.399923 | 0.1788187 | 2.84779 | 6.933e-09 | 12.16802 | 2.5454e-08
2018-03-24 22:03 | 361418 | 4560.0001 | 3 | 40 | 4.39995 | 0.1686964 | 2.853609 | 6.933e-09 | 12.19362 | 2.5454e-08
2018-03-24 22:05 | 361538 | 4680.0001 | 3 | 40 | 4.400022 | 0.1589527 | 2.859086 | 6.933e-09 | 12.21772 | 2.5454e-08
2018-03-24 22:07 | 361658 | 4800.0009 | 3 | 40 | 4.400079 | 0.1491022 | 2.864204 | 6.933e-09 | 12.24024 | 2.5454e-08
2018-03-24 22:09 | 361778 | 4920.0002 | 3 | 40 | 4.399979 | 0.1365795 | 2.868938 | 6.933e-09 | 12.26107 | 2.5454e-08
2018-03-24 22:11 | 361898 | 5040.0009 | 3 | 40 | 4.399998 | 0.1262388 | 2.873308 | 6.933e-09 | 12.2803 | 2.5454e-08
2018-03-24 22:13 | 362018 | 5160.0009 | 3 | 40 | 4.399992 | 0.1179514 | 2.877367 | 6.933e-09 | 12.29816 | 2.5454e-08
2018-03-24 22:15 | 362138 | 5280.001 | 3 | 40 | 4.400008 | 0.1106548 | 2.881166 | 6.933e-09 | 12.31487 | 2.5454e-08
2018-03-24 22:17 | 362258 | 5400.0009 | 3 | 40 | 4.400002 | 0.1036482 | 2.884748 | 6.933e-09 | 12.33064 | 2.5454e-08
2018-03-24 22:19 | 362378 | 5520.0006 | 3 | 40 | 4.399977 | 0.09835911 | 2.88813 | 6.933e-09 | 12.34552 | 2.5454e-08
2018-03-24 22:21 | 362498 | 5640.0001 | 3 | 40 | 4.399986 | 0.09350395 | 2.891339 | 6.933e-09 | 12.35964 | 2.5454e-08
2018-03-24 22:23 | 362618 | 5760.0009 | 3 | 40 | 4.400102 | 0.09028053 | 2.894386 | 6.933e-09 | 12.37304 | 2.5454e-08
2018-03-24 22:25 | 362738 | 5880.0001 | 3 | 40 | 4.400008 | 0.08430862 | 2.897277 | 6.933e-09 | 12.38577 | 2.5454e-08
2018-03-24 22:26 | 362809.5 | 5951.5056 | 3 | 40 | 4.399991 | 0.0814991 | 2.898931 | 6.933e-09 | 12.39304 | 2.5454e-08
2018-03-24 22:28 | 362929.6 | 120 | 4 | 40 | 4.391088 | 0 | 2.898931 | 6.933e-09 | 12.39304 | 2.5454e-08
2018-03-24 22:30 | 363049.6 | 239.9999 | 4 | 40 | 4.390137 | 0 | 2.898931 | 6.933e-09 | 12.39304 | 2.5454e-08
2018-03-24 22:31 | 363109.6 | 300.003 | 4 | 40 | 4.389777 | 0 | 2.898931 | 6.933e-09 | 12.39304 | 2.5454e-08
2018-03-24 22:33 | 363229.7 | 120.0009 | 5 | 40 | 3.785337 | -6.520165 | 2.898931 | 0.2173041 | 12.39304 | 0.8338022
2018-03-24 22:35 | 363349.7 | 240.0001 | 5 | 40 | 3.730433 | -6.520123 | 2.898931 | 0.4346082 | 12.39304 | 1.650765
2018-03-24 22:37 | 363469.7 | 360.0009 | 5 | 40 | 3.663404 | -6.520179 | 2.898931 | 0.6519095 | 12.39304 | 2.454212
2018-03-24 22:39 | 363589.7 | 480.0001 | 5 | 40 | 3.592462 | -6.519816 | 2.898931 | 0.8692129 | 12.39304 | 3.242666
2018-03-24 22:41 | 363709.7 | 600.0001 | 5 | 40 | 3.521016 | -6.52003 | 2.898931 | 1.086519 | 12.39304 | 4.015494
2018-03-24 22:43 | 363829.7 | 720.0001 | 5 | 40 | 3.456141 | -6.520159 | 2.898931 | 1.303825 | 12.39304 | 4.773413
2018-03-24 22:45 | 363949.7 | 840.0001 | 5 | 40 | 3.400904 | -6.519786 | 2.898931 | 1.521131 | 12.39304 | 5.518245
2018-03-24 22:47 | 364069.7 | 960.001 | 5 | 40 | 3.356549 | -6.520151 | 2.898931 | 1.738443 | 12.39304 | 6.252356
2018-03-24 22:49 | 364189.7 | 1080.0009 | 5 | 40 | 3.315951 | -6.520176 | 2.898931 | 1.955746 | 12.39304 | 6.977279
2018-03-24 22:51 | 364309.7 | 1200.0009 | 5 | 40 | 3.277192 | -6.520065 | 2.898931 | 2.173051 | 12.39304 | 7.693666
2018-03-24 22:53 | 364429.7 | 1320.0001 | 5 | 40 | 3.235463 | -6.520133 | 2.898931 | 2.390361 | 12.39304 | 8.401434
2018-03-24 22:55 | 364549.7 | 1440.0001 | 5 | 40 | 3.181117 | -6.520122 | 2.898931 | 2.607667 | 12.39304 | 9.099005
2018-03-24 22:57 | 364669.7 | 1560.001 | 5 | 40 | 3.069898 | -6.520085 | 2.898931 | 2.824975 | 12.39304 | 9.780258
2018-03-24 22:57 | 364705.6 | 1595.9 | 5 | 40 | 2.999999 | -6.519952 | 2.898931 | 2.889977 | 12.39304 | 9.977698
2018-03-24 22:59 | 364825.6 | 120 | 6 | 40 | 3.642627 | 0 | 2.898931 | 2.889981 | 12.39304 | 9.977712
2018-03-24 23:01 | 364945.6 | 240 | 6 | 40 | 3.667418 | 0 | 2.898931 | 2.889981 | 12.39304 | 9.977712
2018-03-24 23:02 | 365005.6 | 300.0015 | 6 | 40 | 3.673485 | 0 | 2.898931 | 2.889981 | 12.39304 | 9.977712
2018-03-24 23:02 | 365005.6 | 0.0024 | 7 | 41 | 3.673718 | 0 | 0 | 0 | 0 | 0
2018-03-24 23:04 | 365125.7 | 120.0001 | 2 | 41 | 4.101758 | 4.890121 | 0.16237 | 0 | 0.6574991 | 0
2018-03-24 23:06 | 365245.7 | 240.0009 | 2 | 41 | 4.154564 | 4.89012 | 0.3253328 | 0 | 1.330619 | 0
2018-03-24 23:08 | 365365.7 | 360.001 | 2 | 41 | 4.183195 | 4.890135 | 0.4883091 | 0 | 2.010296 | 0
2018-03-24 23:10 | 365485.7 | 480.0009 | 2 | 41 | 4.20015 | 4.814138 | 0.6510202 | 0 | 2.692607 | 0
2018-03-24 23:12 | 365605.7 | 600.0009 | 2 | 41 | 4.200157 | 4.45673 | 0.8057438 | 0 | 3.342471 | 0
2018-03-24 23:14 | 365725.7 | 720.0001 | 2 | 41 | 4.200175 | 4.057686 | 0.9476339 | 0 | 3.938435 | 0
2018-03-24 23:16 | 365845.7 | 840.0009 | 2 | 41 | 4.200131 | 3.671194 | 1.076343 | 0 | 4.479037 | 0
2018-03-24 23:18 | 365965.7 | 960.0001 | 2 | 41 | 4.200145 | 3.318996 | 1.19269 | 0 | 4.967714 | 0
2018-03-24 23:19 | 365987.9 | 982.1848 | 2 | 41 | 4.200149 | 3.259985 | 1.21296 | 0 | 5.052851 | 0
2018-03-24 23:21 | 366107.9 | 120.0001 | 3 | 41 | 4.224396 | 3.259872 | 1.321223 | 0 | 5.508768 | 0
2018-03-24 23:23 | 366227.9 | 240.0009 | 3 | 41 | 4.251649 | 3.259905 | 1.429872 | 0 | 5.969213 | 0
2018-03-24 23:25 | 366347.9 | 360.0001 | 3 | 41 | 4.28029 | 3.259974 | 1.53852 | 0 | 6.432682 | 0
2018-03-24 23:27 | 366467.9 | 480.001 | 3 | 41 | 4.310704 | 3.259914 | 1.647169 | 0 | 6.899366 | 0
2018-03-24 23:29 | 366587.9 | 600.0001 | 3 | 41 | 4.343029 | 3.259867 | 1.755818 | 0 | 7.369452 | 0
2018-03-24 23:31 | 366707.9 | 720.0002 | 3 | 41 | 4.377529 | 3.259953 | 1.864468 | 0 | 7.843172 | 0
2018-03-24 23:33 | 366827.9 | 840.0001 | 3 | 41 | 4.400186 | 3.07012 | 1.971823 | 0 | 8.314784 | 0
2018-03-24 23:35 | 366947.9 | 960.0002 | 3 | 41 | 4.400146 | 2.701574 | 2.067801 | 0 | 8.737108 | 0
2018-03-24 23:37 | 367067.9 | 1080.001 | 3 | 41 | 4.400193 | 2.381617 | 2.15238 | 0 | 9.109265 | 0
2018-03-24 23:39 | 367187.9 | 1200.0001 | 3 | 41 | 4.400176 | 2.101362 | 2.22694 | 0 | 9.437343 | 0
2018-03-24 23:41 | 367307.9 | 1320.001 | 3 | 41 | 4.400161 | 1.857687 | 2.292785 | 0 | 9.727069 | 0
2018-03-24 23:43 | 367427.9 | 1440.0001 | 3 | 41 | 4.400169 | 1.646531 | 2.351058 | 0 | 9.983475 | 0
2018-03-24 23:45 | 367547.9 | 1560.0002 | 3 | 41 | 4.400085 | 1.462926 | 2.402778 | 0 | 10.21105 | 0
2018-03-24 23:47 | 367667.9 | 1680.0009 | 3 | 41 | 4.400049 | 1.2987 | 2.448792 | 0 | 10.41352 | 0
2018-03-24 23:49 | 367787.9 | 1800.0009 | 3 | 41 | 4.40012 | 1.148874 | 2.489536 | 0 | 10.59279 | 0
2018-03-24 23:51 | 367907.9 | 1920.001 | 3 | 41 | 4.400077 | 1.017192 | 2.525576 | 0 | 10.75137 | 0
2018-03-24 23:53 | 368027.9 | 2040.0009 | 3 | 41 | 4.400027 | 0.9046202 | 2.557529 | 0 | 10.89197 | 0
2018-03-24 23:55 | 368147.9 | 2160.001 | 3 | 41 | 4.400021 | 0.8142004 | 2.586133 | 0 | 11.01783 | 0
2018-03-24 23:57 | 368267.9 | 2280.0001 | 3 | 41 | 4.40002 | 0.7379131 | 2.611963 | 0 | 11.13148 | 0
2018-03-24 23:59 | 368387.9 | 2400.0002 | 3 | 41 | 4.400036 | 0.6710882 | 2.635416 | 0 | 11.23467 | 0
2018-03-25 00:01 | 368507.9 | 2520.0001 | 3 | 41 | 4.400011 | 0.61271 | 2.65679 | 0 | 11.32872 | 0
2018-03-25 00:03 | 368627.9 | 2640.0009 | 3 | 41 | 4.400012 | 0.5608597 | 2.676333 | 0 | 11.41471 | 0
2018-03-25 00:05 | 368747.9 | 2760.0001 | 3 | 41 | 4.400006 | 0.5150909 | 2.694251 | 0 | 11.49355 | 0
2018-03-25 00:07 | 368867.9 | 2880.0017 | 3 | 41 | 4.400028 | 0.4742479 | 2.710733 | 0 | 11.56607 | 0
2018-03-25 00:09 | 368987.9 | 3000.001 | 3 | 41 | 4.400081 | 0.4384441 | 2.725922 | 0 | 11.6329 | 0
2018-03-25 00:11 | 369107.9 | 3120.0017 | 3 | 41 | 4.399996 | 0.4042168 | 2.739947 | 0 | 11.69461 | 0
2018-03-25 00:13 | 369227.9 | 3240.0009 | 3 | 41 | 4.400049 | 0.3746758 | 2.752913 | 0 | 11.75166 | 0
2018-03-25 00:15 | 369347.9 | 3360.0009 | 3 | 41 | 4.400067 | 0.3474293 | 2.764919 | 0 | 11.80449 | 0
2018-03-25 00:17 | 369467.9 | 3480.0009 | 3 | 41 | 4.400005 | 0.3211432 | 2.776047 | 0 | 11.85345 | 0
2018-03-25 00:19 | 369587.9 | 3600.0001 | 3 | 41 | 4.399988 | 0.2979517 | 2.786369 | 0 | 11.89887 | 0
2018-03-25 00:21 | 369707.9 | 3720.0009 | 3 | 41 | 4.400014 | 0.2759943 | 2.795954 | 0 | 11.94105 | 0
2018-03-25 00:23 | 369827.9 | 3840.001 | 3 | 41 | 4.400066 | 0.2545586 | 2.804773 | 0 | 11.97985 | 0
2018-03-25 00:25 | 369947.9 | 3960.0001 | 3 | 41 | 4.40005 | 0.2323332 | 2.812849 | 0 | 12.01538 | 0
2018-03-25 00:27 | 370067.9 | 4080.0002 | 3 | 41 | 4.400043 | 0.2130032 | 2.820243 | 0 | 12.04792 | 0
2018-03-25 00:29 | 370187.9 | 4200.0009 | 3 | 41 | 4.39995 | 0.1968775 | 2.827067 | 0 | 12.07794 | 0
2018-03-25 00:31 | 370307.9 | 4320.0009 | 3 | 41 | 4.399982 | 0.183115 | 2.833417 | 0 | 12.10588 | 0
2018-03-25 00:33 | 370427.9 | 4440.0009 | 3 | 41 | 4.400101 | 0.1741095 | 2.839352 | 0 | 12.132 | 0
2018-03-25 00:35 | 370547.9 | 4560.0009 | 3 | 41 | 4.399955 | 0.161129 | 2.844924 | 0 | 12.15652 | 0
2018-03-25 00:37 | 370667.9 | 4680.001 | 3 | 41 | 4.399968 | 0.1516867 | 2.850162 | 0 | 12.17956 | 0
2018-03-25 00:39 | 370787.9 | 4800.0009 | 3 | 41 | 4.400003 | 0.1441441 | 2.855103 | 0 | 12.2013 | 0
2018-03-25 00:41 | 370907.9 | 4920.0002 | 3 | 41 | 4.400011 | 0.1354332 | 2.859768 | 0 | 12.22183 | 0
2018-03-25 00:43 | 371027.9 | 5040.0009 | 3 | 41 | 4.399998 | 0.1286068 | 2.864176 | 0 | 12.24122 | 0
2018-03-25 00:45 | 371147.9 | 5160.0001 | 3 | 41 | 4.399997 | 0.1214294 | 2.868349 | 0 | 12.25958 | 0
2018-03-25 00:47 | 371267.9 | 5280.001 | 3 | 41 | 4.399988 | 0.1156597 | 2.872307 | 0 | 12.277 | 0
2018-03-25 00:49 | 371387.9 | 5400.0009 | 3 | 41 | 4.399981 | 0.1091976 | 2.876055 | 0 | 12.29349 | 0
2018-03-25 00:51 | 371507.9 | 5520.001 | 3 | 41 | 4.400016 | 0.1043034 | 2.879606 | 0 | 12.30912 | 0
2018-03-25 00:53 | 371627.9 | 5640.0009 | 3 | 41 | 4.400002 | 0.0983963 | 2.882976 | 0 | 12.32394 | 0
2018-03-25 00:55 | 371747.9 | 5760.0009 | 3 | 41 | 4.400011 | 0.09322453 | 2.886172 | 0 | 12.33801 | 0
2018-03-25 00:57 | 371867.9 | 5880.0001 | 3 | 41 | 4.400011 | 0.08709717 | 2.889184 | 0 | 12.35126 | 0
2018-03-25 00:58 | 371963.5 | 5975.5576 | 3 | 41 | 4.399956 | 0.08149719 | 2.891431 | 0 | 12.36115 | 0
2018-03-25 01:00 | 372083.4944 | 120 | 4 | 41 | 4.391292 | 0 | 2.891431 | 0 | 12.36115 | 0
2018-03-25 01:02 | 372203.4943 | 239.9999 | 4 | 41 | 4.390426 | 0 | 2.891431 | 0 | 12.36115 | 0
2018-03-25 01:03 | 372263.4958 | 300.0014 | 4 | 41 | 4.390057 | 0 | 2.891431 | 0 | 12.36115 | 0
2018-03-25 01:05 | 372383.6 | 120.0009 | 5 | 41 | 3.774264 | -6.520058 | 2.891431 | 0.217299 | 12.36115 | 0.8315769
2018-03-25 01:07 | 372503.6 | 240.0002 | 5 | 41 | 3.720255 | -6.520139 | 2.891431 | 0.4346029 | 12.36115 | 1.646234
2018-03-25 01:09 | 372623.6 | 360.0001 | 5 | 41 | 3.654406 | -6.519915 | 2.891431 | 0.6519099 | 12.36115 | 2.447623
2018-03-25 01:11 | 372743.6 | 480.0009 | 5 | 41 | 3.585065 | -6.520117 | 2.891431 | 0.8692152 | 12.36115 | 3.234218
2018-03-25 01:13 | 372863.6 | 600.001 | 5 | 41 | 3.51881 | -6.520159 | 2.891431 | 1.086525 | 12.36115 | 4.00598
2018-03-25 01:15 | 372983.6 | 720.0009 | 5 | 41 | 3.458991 | -6.520036 | 2.891431 | 1.303834 | 12.36115 | 4.763986
2018-03-25 01:17 | 373103.6 | 840.0002 | 5 | 41 | 3.408187 | -6.519779 | 2.891431 | 1.521138 | 12.36115 | 5.509975
2018-03-25 01:19 | 373223.6 | 960.0001 | 5 | 41 | 3.365271 | -6.520164 | 2.891431 | 1.738436 | 12.36115 | 6.245809
2018-03-25 01:21 | 373343.6 | 1080.0001 | 5 | 41 | 3.325815 | -6.520117 | 2.891431 | 1.955746 | 12.36115 | 6.972802
2018-03-25 01:23 | 373463.6 | 1200.0001 | 5 | 41 | 3.287445 | -6.520137 | 2.891431 | 2.173053 | 12.36115 | 7.691377
2018-03-25 01:25 | 373583.6 | 1320.0009 | 5 | 41 | 3.24651 | -6.520144 | 2.891431 | 2.390362 | 12.36115 | 8.401408
2018-03-25 01:27 | 373703.6 | 1440.0002 | 5 | 41 | 3.193511 | -6.520119 | 2.891431 | 2.607666 | 12.36115 | 9.101531
2018-03-25 01:29 | 373823.6 | 1560.0001 | 5 | 41 | 3.083418 | -6.52011 | 2.891431 | 2.824971 | 12.36115 | 9.785566
2018-03-25 01:30 | 373865.5 | 1601.888 | 5 | 41 | 2.999993 | -6.519811 | 2.891431 | 2.900831 | 12.36115 | 10.01658
2018-03-25 01:32 | 373985.5 | 119.9999 | 6 | 41 | 3.637774 | 0 | 2.891431 | 2.900839 | 12.36115 | 10.01661
2018-03-25 01:34 | 374105.5 | 240.0007 | 6 | 41 | 3.66388 | 0 | 2.891431 | 2.900839 | 12.36115 | 10.01661
2018-03-25 01:35 | 374165.5 | 300.0014 | 6 | 41 | 3.670372 | 0 | 2.891431 | 2.900839 | 12.36115 | 10.01661
2018-03-25 01:35 | 374165.5 | 0.0023 | 7 | 42 | 3.670568 | 0 | 0 | 0 | 0 | 0
2018-03-25 01:37 | 374285.6 | 120.0008 | 2 | 42 | 4.109757 | 4.890099 | 0.1623723 | 0 | 0.6585017 | 0
2018-03-25 01:39 | 374405.6 | 240.0001 | 2 | 42 | 4.163831 | 4.890116 | 0.3253365 | 0 | 1.333034 | 0
2018-03-25 01:41 | 374525.6 | 360.001 | 2 | 42 | 4.193374 | 4.890148 | 0.4883099 | 0 | 2.014303 | 0
2018-03-25 01:43 | 374645.6 | 480.0009 | 2 | 42 | 4.200136 | 4.672993 | 0.6487364 | 0 | 2.687945 | 0
2018-03-25 01:45 | 374765.6 | 600.0002 | 2 | 42 | 4.200138 | 4.357931 | 0.7993336 | 0 | 3.320476 | 0
2018-03-25 01:47 | 374885.6 | 720.0001 | 2 | 42 | 4.200158 | 4.027727 | 0.939072 | 0 | 3.907399 | 0
2018-03-25 01:49 | 375005.6 | 840.0006 | 2 | 42 | 4.200182 | 3.704548 | 1.067887 | 0 | 4.448444 | 0
2018-03-25 01:51 | 375125.6 | 960.0001 | 2 | 42 | 4.200116 | 3.394592 | 1.186149 | 0 | 4.945162 | 0
2018-03-25 01:52 | 375181.2 | 1015.568 | 2 | 42 | 4.20017 | 3.259975 | 1.237505 | 0 | 5.160864 | 0
2018-03-25 01:54 | 375301.2 | 120.0001 | 3 | 42 | 4.222672 | 3.259935 | 1.345773 | 0 | 5.61671 | 0
2018-03-25 01:56 | 375421.2 | 240.0009 | 3 | 42 | 4.248957 | 3.259893 | 1.454422 | 0 | 6.07691 | 0
2018-03-25 01:58 | 375541.2 | 360.0001 | 3 | 42 | 4.27706 | 3.259886 | 1.56307 | 0 | 6.540059 | 0
2018-03-25 02:00 | 375661.2 | 480.0002 | 3 | 42 | 4.307159 | 3.259871 | 1.671717 | 0 | 7.006362 | 0
2018-03-25 02:02 | 375781.2 | 600.0009 | 3 | 42 | 4.339299 | 3.259892 | 1.780364 | 0 | 7.476047 | 0
2018-03-25 02:04 | 375901.2 | 720.0009 | 3 | 42 | 4.376767 | 3.259827 | 1.889014 | 0 | 7.949489 | 0
2018-03-25 02:06 | 376021.2 | 840.0009 | 3 | 42 | 4.40022 | 3.024597 | 1.995839 | 0 | 8.418812 | 0
2018-03-25 02:08 | 376141.2 | 960.0009 | 3 | 42 | 4.400139 | 2.616951 | 2.089615 | 0 | 8.831442 | 0
2018-03-25 02:10 | 376261.2 | 1080.0001 | 3 | 42 | 4.400102 | 2.287149 | 2.171167 | 0 | 9.190282 | 0
2018-03-25 02:12 | 376381.2 | 1200.0001 | 3 | 42 | 4.400135 | 2.013746 | 2.242688 | 0 | 9.504987 | 0
2018-03-25 02:14 | 376501.2 | 1320.0001 | 3 | 42 | 4.400159 | 1.781637 | 2.305813 | 0 | 9.782743 | 0
2018-03-25 02:16 | 376621.2 | 1440.0001 | 3 | 42 | 4.400061 | 1.581689 | 2.361763 | 0 | 10.02893 | 0
2018-03-25 02:18 | 376741.2 | 1560.0006 | 3 | 42 | 4.40011 | 1.412595 | 2.411599 | 0 | 10.24821 | 0
2018-03-25 02:20 | 376861.2 | 1680.0001 | 3 | 42 | 4.40011 | 1.266943 | 2.456172 | 0 | 10.44434 | 0
2018-03-25 02:22 | 376981.2 | 1800.0009 | 3 | 42 | 4.400111 | 1.138435 | 2.496186 | 0 | 10.6204 | 0
2018-03-25 02:24 | 377101.2 | 1920.0001 | 3 | 42 | 4.400049 | 1.026447 | 2.532226 | 0 | 10.77898 | 0
2018-03-25 02:26 | 377221.2 | 2040.0001 | 3 | 42 | 4.400064 | 0.9287453 | 2.564787 | 0 | 10.92225 | 0
2018-03-25 02:28 | 377341.2 | 2160.0007 | 3 | 42 | 4.399942 | 0.840806 | 2.594262 | 0 | 11.05194 | 0
2018-03-25 02:30 | 377461.2 | 2280.0009 | 3 | 42 | 4.400068 | 0.7644997 | 2.62101 | 0 | 11.16964 | 0
2018-03-25 02:32 | 377581.2 | 2400.0001 | 3 | 42 | 4.400013 | 0.6957312 | 2.645325 | 0 | 11.27662 | 0
2018-03-25 02:34 | 377701.2 | 2520.0009 | 3 | 42 | 4.400027 | 0.6343298 | 2.66748 | 0 | 11.37411 | 0
2018-03-25 02:36 | 377821.2 | 2640.0009 | 3 | 42 | 4.400083 | 0.5786438 | 2.687688 | 0 | 11.46302 | 0
2018-03-25 02:38 | 377941.2 | 2760.001 | 3 | 42 | 4.400043 | 0.5233679 | 2.706036 | 0 | 11.54375 | 0
2018-03-25 02:40 | 378061.2 | 2880.0009 | 3 | 42 | 4.400084 | 0.4737864 | 2.722631 | 0 | 11.61677 | 0
2018-03-25 02:42 | 378181.2 | 3000.0009 | 3 | 42 | 4.400013 | 0.428545 | 2.737638 | 0 | 11.68281 | 0
2018-03-25 02:44 | 378301.2 | 3120.0001 | 3 | 42 | 4.399995 | 0.3914995 | 2.751292 | 0 | 11.74288 | 0
2018-03-25 02:46 | 378421.2 | 3240.0017 | 3 | 42 | 4.400076 | 0.3611717 | 2.763814 | 0 | 11.79798 | 0
2018-03-25 02:48 | 378541.2 | 3360.0001 | 3 | 42 | 4.400033 | 0.3327866 | 2.775354 | 0 | 11.84875 | 0
2018-03-25 02:50 | 378661.2 | 3480.0009 | 3 | 42 | 4.400021 | 0.3082943 | 2.786028 | 0 | 11.89572 | 0
2018-03-25 02:52 | 378781.2 | 3600.001 | 3 | 42 | 4.40004 | 0.2868767 | 2.795936 | 0 | 11.93931 | 0
2018-03-25 02:54 | 378901.2 | 3720.0001 | 3 | 42 | 4.400077 | 0.2671642 | 2.805146 | 0 | 11.97984 | 0
2018-03-25 02:56 | 379021.2 | 3840.0009 | 3 | 42 | 4.399997 | 0.2485132 | 2.813734 | 0 | 12.01763 | 0
2018-03-25 02:58 | 379141.2 | 3960.0001 | 3 | 42 | 4.400039 | 0.2329035 | 2.821754 | 0 | 12.05292 | 0
2018-03-25 03:00 | 379261.2 | 4080.0001 | 3 | 42 | 4.400062 | 0.2185678 | 2.829262 | 0 | 12.08595 | 0
2018-03-25 03:02 | 379381.2 | 4200.0006 | 3 | 42 | 4.40003 | 0.2045307 | 2.836294 | 0 | 12.11689 | 0
2018-03-25 03:04 | 379501.2 | 4320.0009 | 3 | 42 | 4.399973 | 0.1913767 | 2.842891 | 0 | 12.14592 | 0
2018-03-25 03:06 | 379621.2 | 4440.001 | 3 | 42 | 4.400007 | 0.180562 | 2.849092 | 0 | 12.1732 | 0
2018-03-25 03:08 | 379741.2 | 4560.0009 | 3 | 42 | 4.399991 | 0.169466 | 2.854921 | 0 | 12.19885 | 0
2018-03-25 03:10 | 379861.2 | 4680.0001 | 3 | 42 | 4.400034 | 0.1585522 | 2.860388 | 0 | 12.22291 | 0
2018-03-25 03:12 | 379981.2 | 4800.0001 | 3 | 42 | 4.400041 | 0.1466198 | 2.865467 | 0 | 12.24525 | 0
2018-03-25 03:14 | 380101.2 | 4920.0009 | 3 | 42 | 4.400065 | 0.1359634 | 2.870157 | 0 | 12.26589 | 0
2018-03-25 03:16 | 380221.2 | 5040.0002 | 3 | 42 | 4.400013 | 0.1252594 | 2.874488 | 0 | 12.28495 | 0
2018-03-25 03:18 | 380341.2 | 5160.0001 | 3 | 42 | 4.399991 | 0.1176662 | 2.87853 | 0 | 12.30273 | 0
2018-03-25 03:20 | 380461.2 | 5280.0002 | 3 | 42 | 4.400027 | 0.1105909 | 2.882329 | 0 | 12.31945 | 0
2018-03-25 03:22 | 380581.2 | 5400.0001 | 3 | 42 | 4.399947 | 0.1037016 | 2.885915 | 0 | 12.33523 | 0
2018-03-25 03:24 | 380701.2 | 5520.0002 | 3 | 42 | 4.400017 | 0.09878254 | 2.889308 | 0 | 12.35015 | 0
2018-03-25 03:26 | 380821.2 | 5640.0009 | 3 | 42 | 4.400042 | 0.09431171 | 2.892528 | 0 | 12.36432 | 0
2018-03-25 03:28 | 380941.2 | 5760.0001 | 3 | 42 | 4.399986 | 0.08888149 | 2.895578 | 0 | 12.37774 | 0
2018-03-25 03:30 | 381061.2 | 5880.0006 | 3 | 42 | 4.39995 | 0.08384323 | 2.898477 | 0 | 12.3905 | 0
2018-03-25 03:31 | 381132.3 | 5951.1624 | 3 | 42 | 4.399964 | 0.08148861 | 2.900127 | 0 | 12.39776 | 0
2018-03-25 03:33 | 381252.4 | 120.0008 | 4 | 42 | 4.391093 | 0 | 2.900127 | 0 | 12.39776 | 0
2018-03-25 03:35 | 381372.4 | 240 | 4 | 42 | 4.390106 | 0 | 2.900127 | 0 | 12.39776 | 0
2018-03-25 03:36 | 381432.4 | 300.0015 | 4 | 42 | 4.389786 | 0 | 2.900127 | 0 | 12.39776 | 0
2018-03-25 03:38 | 381552.5 | 120.0001 | 5 | 42 | 3.785666 | -6.519771 | 2.900127 | 0.2172976 | 12.39776 | 0.8338615
2018-03-25 03:40 | 381672.5 | 240.001 | 5 | 42 | 3.730587 | -6.51988 | 2.900127 | 0.4345963 | 12.39776 | 1.650844
2018-03-25 03:42 | 381792.5 | 360.0009 | 5 | 42 | 3.663794 | -6.519853 | 2.900127 | 0.651897 | 12.39776 | 2.454351
2018-03-25 03:44 | 381912.5 | 480.0017 | 5 | 42 | 3.592506 | -6.520144 | 2.900127 | 0.8692033 | 12.39776 | 3.242845
2018-03-25 03:46 | 382032.5 | 600.0009 | 5 | 42 | 3.521101 | -6.520157 | 2.900127 | 1.086511 | 12.39776 | 4.015685
2018-03-25 03:48 | 382152.5 | 720.0009 | 5 | 42 | 3.455991 | -6.520152 | 2.900127 | 1.303813 | 12.39776 | 4.773586
2018-03-25 03:50 | 382272.5 | 840.0001 | 5 | 42 | 3.401351 | -6.519826 | 2.900127 | 1.521117 | 12.39776 | 5.518429
2018-03-25 03:52 | 382392.5 | 960.0001 | 5 | 42 | 3.356565 | -6.520165 | 2.900127 | 1.738418 | 12.39776 | 6.252569
2018-03-25 03:54 | 382512.5 | 1080.0018 | 5 | 42 | 3.316305 | -6.520127 | 2.900127 | 1.955727 | 12.39776 | 6.97759
2018-03-25 03:56 | 382632.5 | 1200.0009 | 5 | 42 | 3.277669 | -6.520161 | 2.900127 | 2.173025 | 12.39776 | 7.694006
2018-03-25 03:58 | 382752.5 | 1320.0009 | 5 | 42 | 3.236432 | -6.519882 | 2.900127 | 2.390337 | 12.39776 | 8.401915
2018-03-25 04:00 | 382872.5 | 1440.0001 | 5 | 42 | 3.181913 | -6.520187 | 2.900127 | 2.607644 | 12.39776 | 9.09975
2018-03-25 04:02 | 382992.5 | 1560.0017 | 5 | 42 | 3.07003 | -6.520129 | 2.900127 | 2.824952 | 12.39776 | 9.781101
2018-03-25 04:03 | 383028.3 | 1595.8024 | 5 | 42 | 2.999999 | -6.520184 | 2.900127 | 2.889783 | 12.39776 | 9.978026
2018-03-25 04:05 | 383148.3 | 120.0009 | 6 | 42 | 3.642304 | 0 | 2.900127 | 2.889783 | 12.39776 | 9.978026
2018-03-25 04:07 | 383268.3 | 240.0008 | 6 | 42 | 3.667181 | 0 | 2.900127 | 2.889783 | 12.39776 | 9.978026
2018-03-25 04:08 | 383328.3 | 300.0016 | 6 | 42 | 3.673248 | 0 | 2.900127 | 2.889783 | 12.39776 | 9.978026
2018-03-25 04:08 | 383328.3 | 0.0025 | 7 | 43 | 3.673134 | 0 | 0 | 0 | 0 | 0
2018-03-25 04:10 | 383448.4 | 120.001 | 2 | 43 | 4.101336 | 4.89011 | 0.1623816 | 3.2e-11 | 0.6574858 | 1.17e-10
2018-03-25 04:12 | 383568.4 | 240.0009 | 2 | 43 | 4.153955 | 4.890114 | 0.3253513 | 3.2e-11 | 1.330541 | 1.17e-10
2018-03-25 04:14 | 383688.4 | 360.0002 | 2 | 43 | 4.182728 | 4.890087 | 0.4883145 | 3.2e-11 | 2.010065 | 1.17e-10
2018-03-25 04:16 | 383808.4 | 480.0001 | 2 | 43 | 4.200132 | 4.823524 | 0.6510863 | 3.2e-11 | 2.692566 | 1.17e-10
2018-03-25 04:18 | 383928.4 | 600.0009 | 2 | 43 | 4.200179 | 4.445707 | 0.8056933 | 3.2e-11 | 3.341941 | 1.17e-10
2018-03-25 04:20 | 384048.4 | 720.0001 | 2 | 43 | 4.200179 | 4.0446 | 0.9471878 | 3.2e-11 | 3.936242 | 1.17e-10
2018-03-25 04:22 | 384168.4 | 840.0001 | 2 | 43 | 4.200159 | 3.652466 | 1.075381 | 3.2e-11 | 4.474675 | 1.17e-10
2018-03-25 04:24 | 384288.4 | 960.001 | 2 | 43 | 4.200158 | 3.312012 | 1.191286 | 3.2e-11 | 4.961495 | 1.17e-10
2018-03-25 04:24 | 384308.8 | 980.3648 | 2 | 43 | 4.20022 | 3.259993 | 1.209866 | 3.2e-11 | 5.039535 | 1.17e-10
2018-03-25 04:26 | 384428.8 | 120.0001 | 3 | 43 | 4.223964 | 3.259859 | 1.318133 | 3.2e-11 | 5.495451 | 1.17e-10
2018-03-25 04:28 | 384548.8 | 240.0009 | 3 | 43 | 4.25109 | 3.259876 | 1.426783 | 3.2e-11 | 5.955844 | 1.17e-10
2018-03-25 04:30 | 384668.8 | 360.0001 | 3 | 43 | 4.279391 | 3.25983 | 1.535432 | 3.2e-11 | 6.419247 | 1.17e-10
2018-03-25 04:32 | 384788.8 | 480.0002 | 3 | 43 | 4.309486 | 3.259871 | 1.644082 | 3.2e-11 | 6.885822 | 1.17e-10
2018-03-25 04:34 | 384908.8 | 600.0001 | 3 | 43 | 4.341612 | 3.259907 | 1.752731 | 3.2e-11 | 7.35577 | 1.17e-10
2018-03-25 04:36 | 385028.8 | 720.0009 | 3 | 43 | 4.376187 | 3.259844 | 1.861378 | 3.2e-11 | 7.829327 | 1.17e-10
2018-03-25 04:38 | 385148.8 | 840.0001 | 3 | 43 | 4.400199 | 3.085634 | 1.968951 | 3.2e-11 | 8.301803 | 1.17e-10
2018-03-25 04:40 | 385268.8 | 960.0001 | 3 | 43 | 4.400101 | 2.71129 | 2.065373 | 3.2e-11 | 8.726078 | 1.17e-10
2018-03-25 04:42 | 385388.8 | 1080.0009 | 3 | 43 | 4.400139 | 2.390936 | 2.150312 | 3.2e-11 | 9.09982 | 1.17e-10
2018-03-25 04:44 | 385508.8 | 1200.0009 | 3 | 43 | 4.400187 | 2.110193 | 2.225211 | 3.2e-11 | 9.429386 | 1.17e-10
2018-03-25 04:46 | 385628.8 | 1320.001 | 3 | 43 | 4.400101 | 1.863569 | 2.291319 | 3.2e-11 | 9.720272 | 1.17e-10
2018-03-25 04:48 | 385748.8 | 1440.0001 | 3 | 43 | 4.400135 | 1.652393 | 2.349826 | 3.2e-11 | 9.977707 | 1.17e-10
2018-03-25 04:50 | 385868.8 | 1560.0001 | 3 | 43 | 4.400116 | 1.467269 | 2.401741 | 3.2e-11 | 10.20614 | 1.17e-10
2018-03-25 04:52 | 385988.8 | 1680.0009 | 3 | 43 | 4.400076 | 1.294518 | 2.447724 | 3.2e-11 | 10.40847 | 1.17e-10
2018-03-25 04:54 | 386108.8 | 1800.0009 | 3 | 43 | 4.400158 | 1.144101 | 2.488311 | 3.2e-11 | 10.58706 | 1.17e-10
2018-03-25 04:56 | 386228.8 | 1920.0001 | 3 | 43 | 4.400057 | 1.011748 | 2.524173 | 3.2e-11 | 10.74485 | 1.17e-10
2018-03-25 04:58 | 386348.8 | 2040.0001 | 3 | 43 | 4.400005 | 0.9044418 | 2.556054 | 3.2e-11 | 10.88513 | 1.17e-10
2018-03-25 05:00 | 386468.8 | 2160.0017 | 3 | 43 | 4.400061 | 0.8165636 | 2.584701 | 3.2e-11 | 11.01118 | 1.17e-10
2018-03-25 05:02 | 386588.8 | 2280.0001 | 3 | 43 | 4.400013 | 0.7392359 | 2.610612 | 3.2e-11 | 11.12519 | 1.17e-10
2018-03-25 05:04 | 386708.8 | 2400.0001 | 3 | 43 | 4.400022 | 0.6732712 | 2.634154 | 3.2e-11 | 11.22877 | 1.17e-10
2018-03-25 05:06 | 386828.8 | 2520.0001 | 3 | 43 | 4.400046 | 0.6157484 | 2.655626 | 3.2e-11 | 11.32325 | 1.17e-10
2018-03-25 05:08 | 386948.8 | 2640.0009 | 3 | 43 | 4.399961 | 0.5627213 | 2.675266 | 3.2e-11 | 11.40967 | 1.17e-10
2018-03-25 05:10 | 387068.8 | 2760.0001 | 3 | 43 | 4.400043 | 0.5178938 | 2.69328 | 3.2e-11 | 11.48893 | 1.17e-10
2018-03-25 05:12 | 387188.8 | 2880.0009 | 3 | 43 | 4.400045 | 0.4767694 | 2.709844 | 3.2e-11 | 11.56181 | 1.17e-10
2018-03-25 05:14 | 387308.8 | 3000.0001 | 3 | 43 | 4.399976 | 0.4386253 | 2.7251 | 3.2e-11 | 11.62894 | 1.17e-10
2018-03-25 05:16 | 387428.8 | 3120.0009 | 3 | 43 | 4.400071 | 0.4070568 | 2.739188 | 3.2e-11 | 11.69093 | 1.17e-10
2018-03-25 05:18 | 387548.8 | 3240.0001 | 3 | 43 | 4.4 | 0.3753042 | 2.752215 | 3.2e-11 | 11.74825 | 1.17e-10
2018-03-25 05:20 | 387668.8 | 3360.0001 | 3 | 43 | 4.400013 | 0.3480244 | 2.764272 | 3.2e-11 | 11.8013 | 1.17e-10
2018-03-25 05:22 | 387788.8 | 3480.0002 | 3 | 43 | 4.400036 | 0.3232536 | 2.775449 | 3.2e-11 | 11.85048 | 1.17e-10
2018-03-25 05:24 | 387908.8 | 3600.001 | 3 | 43 | 4.399977 | 0.2991724 | 2.785814 | 3.2e-11 | 11.89608 | 1.17e-10
2018-03-25 05:26 | 388028.8 | 3720.0001 | 3 | 43 | 4.400055 | 0.2783642 | 2.795443 | 3.2e-11 | 11.93845 | 1.17e-10
2018-03-25 05:28 | 388148.8 | 3840.001 | 3 | 43 | 4.39998 | 0.2559519 | 2.804343 | 3.2e-11 | 11.97761 | 1.17e-10
2018-03-25 05:30 | 388268.8 | 3960.0001 | 3 | 43 | 4.40004 | 0.2347069 | 2.812507 | 3.2e-11 | 12.01353 | 1.17e-10
2018-03-25 05:32 | 388388.8 | 4080.0009 | 3 | 43 | 4.400026 | 0.2147074 | 2.819975 | 3.2e-11 | 12.04639 | 1.17e-10
2018-03-25 05:34 | 388508.8 | 4200.0009 | 3 | 43 | 4.399983 | 0.1972923 | 2.826831 | 3.2e-11 | 12.07656 | 1.17e-10
2018-03-25 05:36 | 388628.8 | 4320.0009 | 3 | 43 | 4.400046 | 0.1842966 | 2.833194 | 3.2e-11 | 12.10456 | 1.17e-10
2018-03-25 05:38 | 388748.8 | 4440.0001 | 3 | 43 | 4.400087 | 0.1732683 | 2.839134 | 3.2e-11 | 12.13069 | 1.17e-10
2018-03-25 05:40 | 388868.8 | 4560.0001 | 3 | 43 | 4.400029 | 0.1623154 | 2.844706 | 3.2e-11 | 12.15521 | 1.17e-10
2018-03-25 05:42 | 388988.8 | 4680.0009 | 3 | 43 | 4.399991 | 0.1524935 | 2.849937 | 3.2e-11 | 12.17823 | 1.17e-10
2018-03-25 05:44 | 389108.8 | 4800.0001 | 3 | 43 | 4.400064 | 0.1447191 | 2.854876 | 3.2e-11 | 12.19996 | 1.17e-10
2018-03-25 05:46 | 389228.8 | 4920.0002 | 3 | 43 | 4.399998 | 0.1353931 | 2.859534 | 3.2e-11 | 12.22045 | 1.17e-10
2018-03-25 05:48 | 389348.8 | 5040.0001 | 3 | 43 | 4.40016 | 0.1304436 | 2.863937 | 3.2e-11 | 12.23982 | 1.17e-10
2018-03-25 05:50 | 389468.8 | 5160.0009 | 3 | 43 | 4.400012 | 0.1214943 | 2.868106 | 3.2e-11 | 12.25817 | 1.17e-10
2018-03-25 05:52 | 389588.8 | 5280.001 | 3 | 43 | 4.400043 | 0.1157522 | 2.872048 | 3.2e-11 | 12.27551 | 1.17e-10
2018-03-25 05:54 | 389708.8 | 5400.0009 | 3 | 43 | 4.399963 | 0.1088095 | 2.875788 | 3.2e-11 | 12.29197 | 1.17e-10
2018-03-25 05:56 | 389828.8 | 5520.0002 | 3 | 43 | 4.400015 | 0.1036835 | 2.879336 | 3.2e-11 | 12.30758 | 1.17e-10
2018-03-25 05:58 | 389948.8 | 5640.0009 | 3 | 43 | 4.400014 | 0.09814072 | 2.882697 | 3.2e-11 | 12.32237 | 1.17e-10
2018-03-25 06:00 | 390068.8 | 5760.0007 | 3 | 43 | 4.399961 | 0.09227371 | 2.885885 | 3.2e-11 | 12.3364 | 1.17e-10
2018-03-25 06:02 | 390188.8 | 5880.0009 | 3 | 43 | 4.399966 | 0.08786488 | 2.888907 | 3.2e-11 | 12.34969 | 1.17e-10
2018-03-25 06:04 | 390308.8 | 6000.0001 | 3 | 43 | 4.400036 | 0.08239174 | 2.891757 | 3.2e-11 | 12.36223 | 1.17e-10
2018-03-25 06:04 | 390318.2 | 6009.4368 | 3 | 43 | 4.400005 | 0.08148861 | 2.891973 | 3.2e-11 | 12.36318 | 1.17e-10
2018-03-25 06:06 | 390438.3 | 119.9998 | 4 | 43 | 4.391356 | 0 | 2.891973 | 3.2e-11 | 12.36318 | 1.17e-10
2018-03-25 06:08 | 390558.3 | 239.9998 | 4 | 43 | 4.39049 | 0 | 2.891973 | 3.2e-11 | 12.36318 | 1.17e-10
2018-03-25 06:09 | 390618.3 | 300.0014 | 4 | 43 | 4.390197 | 0 | 2.891973 | 3.2e-11 | 12.36318 | 1.17e-10
2018-03-25 06:11 | 390738.3 | 120 | 5 | 43 | 3.774228 | -6.520127 | 2.891973 | 0.2172965 | 12.36318 | 0.8316131
2018-03-25 06:13 | 390858.3 | 240 | 5 | 43 | 3.719851 | -6.520151 | 2.891973 | 0.4346016 | 12.36318 | 1.64625
2018-03-25 06:15 | 390978.3 | 360 | 5 | 43 | 3.65388 | -6.519759 | 2.891973 | 0.6519129 | 12.36318 | 2.447563
2018-03-25 06:17 | 391098.3 | 480 | 5 | 43 | 3.584939 | -6.520206 | 2.891973 | 0.8692112 | 12.36318 | 3.234047
2018-03-25 06:19 | 391218.4 | 600.0009 | 5 | 43 | 3.518336 | -6.520171 | 2.891973 | 1.086524 | 12.36318 | 4.00579
2018-03-25 06:21 | 391338.4 | 720.0008 | 5 | 43 | 3.458536 | -6.519828 | 2.891973 | 1.303825 | 12.36318 | 4.763684
2018-03-25 06:23 | 391458.4 | 840.0009 | 5 | 43 | 3.407913 | -6.520157 | 2.891973 | 1.521132 | 12.36318 | 5.509581
2018-03-25 06:25 | 391578.4 | 960.0008 | 5 | 43 | 3.364506 | -6.51986 | 2.891973 | 1.73844 | 12.36318 | 6.245341
2018-03-25 06:27 | 391698.4 | 1080.0008 | 5 | 43 | 3.325103 | -6.519836 | 2.891973 | 1.955744 | 12.36318 | 6.972128
2018-03-25 06:29 | 391818.4 | 1200.0008 | 5 | 43 | 3.286717 | -6.520162 | 2.891973 | 2.173049 | 12.36318 | 7.690518
2018-03-25 06:31 | 391938.3 | 1320 | 5 | 43 | 3.24517 | -6.520147 | 2.891973 | 2.390351 | 12.36318 | 8.400286
2018-03-25 06:33 | 392058.3 | 1440 | 5 | 43 | 3.192159 | -6.520117 | 2.891973 | 2.607657 | 12.36318 | 9.100072
2018-03-25 06:35 | 392178.4 | 1560.0008 | 5 | 43 | 3.082286 | -6.520164 | 2.891973 | 2.824967 | 12.36318 | 9.783873
2018-03-25 06:36 | 392220.1 | 1601.7423 | 5 | 43 | 2.999996 | -6.520165 | 2.891973 | 2.900553 | 12.36318 | 10.014
2018-03-25 06:38 | 392340.1 | 119.9999 | 6 | 43 | 3.638089 | 0 | 2.891973 | 2.900553 | 12.36318 | 10.014
2018-03-25 06:40 | 392460.1 | 240.0007 | 6 | 43 | 3.664089 | 0 | 2.891973 | 2.900553 | 12.36318 | 10.014
2018-03-25 06:41 | 392520.1 | 300.003 | 6 | 43 | 3.670562 | 0 | 2.891973 | 2.900553 | 12.36318 | 10.014
2018-03-25 06:41 | 392520.1 | 0.0024 | 7 | 44 | 3.670346 | 0 | 0 | 0 | 0 | 0
2018-03-25 06:43 | 392640.2 | 120.001 | 2 | 44 | 4.109567 | 4.890074 | 0.162381 | 7.93e-10 | 0.6584601 | 2.91e-09
2018-03-25 06:45 | 392760.2 | 240.0006 | 2 | 44 | 4.164172 | 4.890078 | 0.3253495 | 7.93e-10 | 1.333032 | 2.91e-09
2018-03-25 06:47 | 392880.2 | 360.0002 | 2 | 44 | 4.194033 | 4.890144 | 0.4883118 | 7.93e-10 | 2.014327 | 2.91e-09
2018-03-25 06:49 | 393000.2 | 480.0001 | 2 | 44 | 4.200102 | 4.663847 | 0.6484904 | 7.93e-10 | 2.68696 | 2.91e-09
2018-03-25 06:51 | 393120.2 | 600.0009 | 2 | 44 | 4.200143 | 4.348249 | 0.7987037 | 7.93e-10 | 3.317877 | 2.91e-09
2018-03-25 06:53 | 393240.2 | 720.0006 | 2 | 44 | 4.20018 | 4.016392 | 0.9380872 | 7.93e-10 | 3.90331 | 2.91e-09
2018-03-25 06:55 | 393360.2 | 840.0001 | 2 | 44 | 4.200145 | 3.693876 | 1.066542 | 7.93e-10 | 4.442839 | 2.91e-09
2018-03-25 06:57 | 393480.2 | 960.001 | 2 | 44 | 4.20014 | 3.389481 | 1.184566 | 7.93e-10 | 4.938557 | 2.91e-09
2018-03-25 06:58 | 393533.9 | 1013.684 | 2 | 44 | 4.200199 | 3.259991 | 1.234131 | 7.93e-10 | 5.14674 | 2.91e-09
2018-03-25 07:00 | 393653.9 | 120.0009 | 3 | 44 | 4.222612 | 3.259911 | 1.342396 | 7.93e-10 | 5.602575 | 2.91e-09
2018-03-25 07:02 | 393773.9 | 240.0001 | 3 | 44 | 4.248863 | 3.259918 | 1.451045 | 7.93e-10 | 6.062765 | 2.91e-09
2018-03-25 07:04 | 393893.9 | 360.0001 | 3 | 44 | 4.277047 | 3.259857 | 1.559693 | 7.93e-10 | 6.525902 | 2.91e-09
2018-03-25 07:06 | 394013.9 | 480.0002 | 3 | 44 | 4.307154 | 3.259886 | 1.668341 | 7.93e-10 | 6.992218 | 2.91e-09
2018-03-25 07:08 | 394133.9 | 600.0001 | 3 | 44 | 4.33941 | 3.259855 | 1.776988 | 7.93e-10 | 7.461908 | 2.91e-09
2018-03-25 07:10 | 394253.9 | 720.0009 | 3 | 44 | 4.374207 | 3.259863 | 1.885639 | 7.93e-10 | 7.935257 | 2.91e-09
2018-03-25 07:12 | 394373.9 | 840.0001 | 3 | 44 | 4.400157 | 3.097387 | 1.993422 | 7.93e-10 | 8.408525 | 2.91e-09
2018-03-25 07:14 | 394493.9 | 960.0001 | 3 | 44 | 4.400189 | 2.688387 | 2.089632 | 7.93e-10 | 8.831865 | 2.91e-09
2018-03-25 07:16 | 394613.9 | 1080.0009 | 3 | 44 | 4.400116 | 2.330883 | 2.173141 | 7.93e-10 | 9.199318 | 2.91e-09
2018-03-25 07:18 | 394733.9 | 1200.0009 | 3 | 44 | 4.400129 | 2.022245 | 2.245539 | 7.93e-10 | 9.517883 | 2.91e-09
2018-03-25 07:20 | 394853.9 | 1320.0001 | 3 | 44 | 4.400166 | 1.773691 | 2.308618 | 7.93e-10 | 9.795436 | 2.91e-09
2018-03-25 07:22 | 394973.9 | 1440.0001 | 3 | 44 | 4.400133 | 1.569123 | 2.364209 | 7.93e-10 | 10.04005 | 2.91e-09
2018-03-25 07:24 | 395093.9 | 1560.0009 | 3 | 44 | 4.400129 | 1.396375 | 2.413535 | 7.93e-10 | 10.25708 | 2.91e-09
2018-03-25 07:26 | 395213.9 | 1680.0009 | 3 | 44 | 4.400072 | 1.248597 | 2.457548 | 7.93e-10 | 10.45074 | 2.91e-09
2018-03-25 07:28 | 395333.9 | 1800.0009 | 3 | 44 | 4.399961 | 1.120621 | 2.497008 | 7.93e-10 | 10.62437 | 2.91e-09
2018-03-25 07:30 | 395453.9 | 1920.0001 | 3 | 44 | 4.400022 | 1.011252 | 2.532529 | 7.93e-10 | 10.78067 | 2.91e-09
2018-03-25 07:32 | 395573.9 | 2040.0001 | 3 | 44 | 4.400082 | 0.9159107 | 2.564617 | 7.93e-10 | 10.92186 | 2.91e-09
2018-03-25 07:34 | 395693.9 | 2160.0002 | 3 | 44 | 4.399966 | 0.8287363 | 2.593688 | 7.93e-10 | 11.04977 | 2.91e-09
2018-03-25 07:36 | 395813.9 | 2280.0001 | 3 | 44 | 4.400049 | 0.7555857 | 2.620091 | 7.93e-10 | 11.16595 | 2.91e-09
2018-03-25 07:38 | 395933.9 | 2400.0006 | 3 | 44 | 4.400044 | 0.687994 | 2.64412 | 7.93e-10 | 11.27167 | 2.91e-09
2018-03-25 07:40 | 396053.9 | 2520.0009 | 3 | 44 | 4.400007 | 0.6272593 | 2.666031 | 7.93e-10 | 11.36808 | 2.91e-09
2018-03-25 07:42 | 396173.9 | 2640.0001 | 3 | 44 | 4.400027 | 0.5751057 | 2.686057 | 7.93e-10 | 11.4562 | 2.91e-09
2018-03-25 07:44 | 396293.9 | 2760.0001 | 3 | 44 | 4.400089 | 0.5276184 | 2.704394 | 7.93e-10 | 11.53688 | 2.91e-09
2018-03-25 07:46 | 396413.9 | 2880.0001 | 3 | 44 | 4.400069 | 0.4842196 | 2.721216 | 7.93e-10 | 11.6109 | 2.91e-09
2018-03-25 07:48 | 396533.9 | 3000.0009 | 3 | 44 | 4.400005 | 0.4446878 | 2.736676 | 7.93e-10 | 11.67892 | 2.91e-09
2018-03-25 07:50 | 396653.9 | 3120.0009 | 3 | 44 | 4.400025 | 0.4076767 | 2.75089 | 7.93e-10 | 11.74146 | 2.91e-09
2018-03-25 07:52 | 396773.9 | 3240.0009 | 3 | 44 | 4.399991 | 0.3707085 | 2.763856 | 7.93e-10 | 11.79852 | 2.91e-09
2018-03-25 07:54 | 396893.9 | 3360.0017 | 3 | 44 | 4.400099 | 0.3375826 | 2.775641 | 7.93e-10 | 11.85037 | 2.91e-09
2018-03-25 07:56 | 397013.9 | 3480.0009 | 3 | 44 | 4.399987 | 0.3072662 | 2.786351 | 7.93e-10 | 11.89749 | 2.91e-09
2018-03-25 07:58 | 397133.9 | 3600.0009 | 3 | 44 | 4.399983 | 0.2826548 | 2.796182 | 7.93e-10 | 11.94075 | 2.91e-09
2018-03-25 08:00 | 397253.9 | 3720.0001 | 3 | 44 | 4.400035 | 0.2625732 | 2.805268 | 7.93e-10 | 11.98073 | 2.91e-09
2018-03-25 08:02 | 397373.9 | 3840.001 | 3 | 44 | 4.400031 | 0.2437649 | 2.813687 | 7.93e-10 | 12.01777 | 2.91e-09
2018-03-25 08:04 | 397493.9 | 3960.0003 | 3 | 44 | 4.400045 | 0.227334 | 2.821529 | 7.93e-10 | 12.05228 | 2.91e-09
2018-03-25 08:06 | 397613.9 | 4080.0002 | 3 | 44 | 4.400093 | 0.2134724 | 2.82886 | 7.93e-10 | 12.08453 | 2.91e-09
2018-03-25 08:08 | 397733.9 | 4200.0002 | 3 | 44 | 4.399992 | 0.1988668 | 2.835725 | 7.93e-10 | 12.11474 | 2.91e-09
2018-03-25 08:10 | 397853.9 | 4320.0002 | 3 | 44 | 4.399966 | 0.1866255 | 2.842162 | 7.93e-10 | 12.14306 | 2.91e-09
2018-03-25 08:12 | 397973.9 | 4440.001 | 3 | 44 | 4.399956 | 0.1758833 | 2.848215 | 7.93e-10 | 12.16969 | 2.91e-09
2018-03-25 08:14 | 398093.9 | 4560.0011 | 3 | 44 | 4.400078 | 0.1664114 | 2.853914 | 7.93e-10 | 12.19477 | 2.91e-09
2018-03-25 08:16 | 398213.9 | 4680.001 | 3 | 44 | 4.400008 | 0.1566095 | 2.859276 | 7.93e-10 | 12.21837 | 2.91e-09
2018-03-25 08:18 | 398333.9 | 4800.001 | 3 | 44 | 4.400011 | 0.1475172 | 2.864338 | 7.93e-10 | 12.24064 | 2.91e-09
2018-03-25 08:20 | 398453.9 | 4920.001 | 3 | 44 | 4.39991 | 0.1383276 | 2.869117 | 7.93e-10 | 12.26167 | 2.91e-09
2018-03-25 08:22 | 398573.9 | 5040.001 | 3 | 44 | 4.399954 | 0.1305552 | 2.873625 | 7.93e-10 | 12.2815 | 2.91e-09
2018-03-25 08:24 | 398693.9 | 5160.0011 | 3 | 44 | 4.400002 | 0.124073 | 2.87788 | 7.93e-10 | 12.30022 | 2.91e-09
2018-03-25 08:26 | 398813.9 | 5280.0002 | 3 | 44 | 4.399955 | 0.116147 | 2.881906 | 7.93e-10 | 12.31794 | 2.91e-09
2018-03-25 08:28 | 398933.9 | 5400.0011 | 3 | 44 | 4.400005 | 0.1089926 | 2.88567 | 7.93e-10 | 12.3345 | 2.91e-09
2018-03-25 08:30 | 399053.9 | 5520.001 | 3 | 44 | 4.39999 | 0.1007166 | 2.889163 | 7.93e-10 | 12.34987 | 2.91e-09
2018-03-25 08:32 | 399173.9 | 5640.001 | 3 | 44 | 4.400065 | 0.09393883 | 2.89239 | 7.93e-10 | 12.36407 | 2.91e-09
2018-03-25 08:34 | 399293.9 | 5760.001 | 3 | 44 | 4.399957 | 0.08732605 | 2.895396 | 7.93e-10 | 12.37729 | 2.91e-09
2018-03-25 08:36 | 399413.9 | 5880.0002 | 3 | 44 | 4.400006 | 0.08242512 | 2.898226 | 7.93e-10 | 12.38974 | 2.91e-09
2018-03-25 08:36 | 399418.7 | 5884.8169 | 3 | 44 | 4.399984 | 0.08149529 | 2.898335 | 7.93e-10 | 12.39023 | 2.91e-09
2018-03-25 08:38 | 399538.8 | 119.9999 | 4 | 44 | 4.391002 | 0 | 2.898335 | 7.93e-10 | 12.39023 | 2.91e-09
2018-03-25 08:40 | 399658.8 | 240.0007 | 4 | 44 | 4.390039 | 0 | 2.898335 | 7.93e-10 | 12.39023 | 2.91e-09
2018-03-25 08:41 | 399718.8 | 300.0014 | 4 | 44 | 4.389655 | 0 | 2.898335 | 7.93e-10 | 12.39023 | 2.91e-09
2018-03-25 08:43 | 399838.8 | 120.0009 | 5 | 44 | 3.77667 | -6.519882 | 2.898335 | 0.2173007 | 12.39023 | 0.8319467
2018-03-25 08:45 | 399958.8 | 240.0001 | 5 | 44 | 3.723537 | -6.520132 | 2.898335 | 0.4346057 | 12.39023 | 1.647241
2018-03-25 08:47 | 400078.8 | 360.0001 | 5 | 44 | 3.657313 | -6.520093 | 2.898335 | 0.651906 | 12.39023 | 2.44931
2018-03-25 08:49 | 400198.8 | 480.0009 | 5 | 44 | 3.588363 | -6.520171 | 2.898335 | 0.8692151 | 12.39023 | 3.236611
2018-03-25 08:51 | 400318.8 | 600.0001 | 5 | 44 | 3.52178 | -6.519835 | 2.898335 | 1.086514 | 12.39023 | 4.009014
2018-03-25 08:53 | 400438.8 | 720.0001 | 5 | 44 | 3.462156 | -6.520137 | 2.898335 | 1.303821 | 12.39023 | 4.767704
2018-03-25 08:55 | 400558.8 | 840.0001 | 5 | 44 | 3.411235 | -6.520117 | 2.898335 | 1.521127 | 12.39023 | 5.514361
2018-03-25 08:57 | 400678.8 | 960.0009 | 5 | 44 | 3.367851 | -6.520112 | 2.898335 | 1.738435 | 12.39023 | 6.250811
2018-03-25 08:59 | 400798.8 | 1080.0001 | 5 | 44 | 3.325909 | -6.520154 | 2.898335 | 1.955736 | 12.39023 | 6.978152
2018-03-25 09:01 | 400918.8 | 1200.0001 | 5 | 44 | 3.282208 | -6.520215 | 2.898335 | 2.173038 | 12.39023 | 7.696153
2018-03-25 09:03 | 401038.8 | 1320.0009 | 5 | 44 | 3.234272 | -6.520164 | 2.898335 | 2.390345 | 12.39023 | 8.404382
2018-03-25 09:05 | 401158.8 | 1440.0001 | 5 | 44 | 3.174723 | -6.520112 | 2.898335 | 2.607653 | 12.39023 | 9.101101
2018-03-25 09:07 | 401278.8 | 1560.0009 | 5 | 44 | 3.05758 | -6.520144 | 2.898335 | 2.82496 | 12.39023 | 9.780465
2018-03-25 09:08 | 401308.2 | 1589.3801 | 5 | 44 | 2.999998 | -6.520144 | 2.898335 | 2.878165 | 12.39023 | 9.941698
2018-03-25 09:10 | 401428.3 | 120.0005 | 6 | 44 | 3.646255 | 0 | 2.898335 | 2.878174 | 12.39023 | 9.941723
2018-03-25 09:12 | 401548.3 | 240 | 6 | 44 | 3.670483 | 0 | 2.898335 | 2.878174 | 12.39023 | 9.941723
2018-03-25 09:13 | 401608.3 | 300.0016 | 6 | 44 | 3.676337 | 0 | 2.898335 | 2.878174 | 12.39023 | 9.941723
2018-03-25 09:13 | 401608.3 | 0.0024 | 7 | 45 | 3.676311 | 0 | 0 | 0 | 0 | 0
2018-03-25 09:15 | 401728.4 | 120.0018 | 2 | 45 | 4.109505 | 4.890043 | 0.1623817 | 1.887e-09 | 0.6586383 | 6.937e-09
2018-03-25 09:17 | 401848.4 | 240.0001 | 2 | 45 | 4.161811 | 4.890078 | 0.3253605 | 1.887e-09 | 1.333067 | 6.937e-09
2018-03-25 09:19 | 401968.4 | 360.0001 | 2 | 45 | 4.189438 | 4.890125 | 0.4883259 | 1.887e-09 | 2.013791 | 6.937e-09
2018-03-25 09:21 | 402088.4 | 480.0009 | 2 | 45 | 4.200147 | 4.733433 | 0.6499911 | 1.887e-09 | 2.692353 | 6.937e-09
2018-03-25 09:23 | 402208.4 | 600.0001 | 2 | 45 | 4.200158 | 4.408453 | 0.8024048 | 1.887e-09 | 3.332515 | 6.937e-09
2018-03-25 09:25 | 402328.4 | 720.0001 | 2 | 45 | 4.2002 | 4.067572 | 0.9436393 | 1.887e-09 | 3.925723 | 6.937e-09
2018-03-25 09:27 | 402448.4 | 840.001 | 2 | 45 | 4.200192 | 3.730621 | 1.073528 | 1.887e-09 | 4.471274 | 6.937e-09
2018-03-25 09:29 | 402568.4 | 960.0009 | 2 | 45 | 4.200156 | 3.408022 | 1.192434 | 1.887e-09 | 4.9707 | 6.937e-09
2018-03-25 09:30 | 402626.9 | 1018.5128 | 2 | 45 | 4.200166 | 3.259974 | 1.246613 | 1.887e-09 | 5.198258 | 6.937e-09
2018-03-25 09:32 | 402746.9 | 120.0008 | 3 | 45 | 4.22529 | 3.259832 | 1.35488 | 2.341e-09 | 5.65421 | 8.778e-09
2018-03-25 09:34 | 402866.9 | 240 | 3 | 45 | 4.256201 | 3.259834 | 1.463528 | 2.341e-09 | 6.114933 | 8.778e-09
2018-03-25 09:36 | 402986.9 | 360 | 3 | 45 | 4.289845 | 3.259865 | 1.572173 | 2.341e-09 | 6.579157 | 8.778e-09
2018-03-25 09:38 | 403106.9 | 480.0008 | 3 | 45 | 4.324233 | 3.259851 | 1.680824 | 2.341e-09 | 7.047117 | 8.778e-09
2018-03-25 09:40 | 403226.9 | 600.0008 | 3 | 45 | 4.35934 | 3.259838 | 1.789472 | 2.341e-09 | 7.51883 | 8.778e-09
2018-03-25 09:42 | 403346.9 | 720.0008 | 3 | 45 | 4.39609 | 3.259901 | 1.898125 | 2.341e-09 | 7.994465 | 8.778e-09
2018-03-25 09:44 | 403466.9 | 840 | 3 | 45 | 4.400194 | 2.870661 | 2.000475 | 2.341e-09 | 8.444798 | 8.778e-09
2018-03-25 09:46 | 403586.9 | 960.0008 | 3 | 45 | 4.400136 | 2.530937 | 2.09036 | 2.341e-09 | 8.840307 | 8.778e-09
2018-03-25 09:48 | 403706.9 | 1080 | 3 | 45 | 4.400117 | 2.232925 | 2.169641 | 2.341e-09 | 9.189155 | 8.778e-09
2018-03-25 09:50 | 403826.9 | 1200.0008 | 3 | 45 | 4.400121 | 1.973957 | 2.239674 | 2.341e-09 | 9.497311 | 8.778e-09
2018-03-25 09:52 | 403946.9 | 1320.0017 | 3 | 45 | 4.400082 | 1.750856 | 2.301684 | 2.341e-09 | 9.770162 | 8.778e-09
2018-03-25 09:54 | 404066.9 | 1440 | 3 | 45 | 4.400091 | 1.557138 | 2.356752 | 2.341e-09 | 10.01246 | 8.778e-09
2018-03-25 09:56 | 404186.9 | 1560.0008 | 3 | 45 | 4.400111 | 1.38954 | 2.405787 | 2.341e-09 | 10.22822 | 8.778e-09
2018-03-25 09:58 | 404306.9 | 1680 | 3 | 45 | 4.400071 | 1.242049 | 2.449572 | 2.341e-09 | 10.42088 | 8.778e-09
2018-03-25 10:00 | 404426.9 | 1800.0009 | 3 | 45 | 4.400065 | 1.114694 | 2.488797 | 2.341e-09 | 10.59348 | 8.778e-09
2018-03-25 10:02 | 404546.9 | 1920.0008 | 3 | 45 | 4.400015 | 1.002378 | 2.524059 | 2.341e-09 | 10.74863 | 8.778e-09
2018-03-25 10:04 | 404666.9 | 2040.0001 | 3 | 45 | 4.400039 | 0.9027405 | 2.555812 | 2.341e-09 | 10.88835 | 8.778e-09
2018-03-25 10:06 | 404786.9 | 2160.0008 | 3 | 45 | 4.400118 | 0.8090525 | 2.584292 | 2.341e-09 | 11.01366 | 8.778e-09
2018-03-25 10:08 | 404906.9 | 2280.0016 | 3 | 45 | 4.400081 | 0.722393 | 2.609776 | 2.341e-09 | 11.12579 | 8.778e-09
2018-03-25 10:10 | 405026.9 | 2400.0009 | 3 | 45 | 4.400027 | 0.6480618 | 2.632578 | 2.341e-09 | 11.22612 | 8.778e-09
2018-03-25 10:12 | 405146.9 | 2520 | 3 | 45 | 4.400105 | 0.5891094 | 2.653163 | 2.341e-09 | 11.3167 | 8.778e-09
2018-03-25 10:14 | 405266.9 | 2640.0001 | 3 | 45 | 4.400001 | 0.5363941 | 2.671898 | 2.341e-09 | 11.39913 | 8.778e-09
2018-03-25 10:16 | 405386.9 | 2760.0008 | 3 | 45 | 4.400014 | 0.4922943 | 2.68904 | 2.341e-09 | 11.47455 | 8.778e-09
2018-03-25 10:18 | 405506.9 | 2880.0008 | 3 | 45 | 4.399961 | 0.4522552 | 2.70479 | 2.341e-09 | 11.54386 | 8.778e-09
2018-03-25 10:20 | 405626.9 | 3000.0008 | 3 | 45 | 4.400005 | 0.4181957 | 2.719306 | 2.341e-09 | 11.60773 | 8.778e-09
2018-03-25 10:22 | 405746.9 | 3120.0008 | 3 | 45 | 4.399944 | 0.3864422 | 2.732733 | 2.341e-09 | 11.6668 | 8.778e-09
2018-03-25 10:24 | 405866.9 | 3240 | 3 | 45 | 4.40006 | 0.3608141 | 2.745175 | 2.341e-09 | 11.72155 | 8.778e-09
2018-03-25 10:26 | 405986.9 | 3360 | 3 | 45 | 4.400048 | 0.3344994 | 2.756732 | 2.341e-09 | 11.7724 | 8.778e-09
2018-03-25 10:28 | 406106.9 | 3480.0008 | 3 | 45 | 4.400031 | 0.3104 | 2.767475 | 2.341e-09 | 11.81967 | 8.778e-09
2018-03-25 10:30 | 406226.9 | 3600.0008 | 3 | 45 | 4.400036 | 0.2894955 | 2.777474 | 2.341e-09 | 11.86367 | 8.778e-09
2018-03-25 10:32 | 406346.9 | 3720.0008 | 3 | 45 | 4.400019 | 0.2695122 | 2.786784 | 2.341e-09 | 11.90463 | 8.778e-09
2018-03-25 10:34 | 406466.9 | 3840.0008 | 3 | 45 | 4.399954 | 0.2508526 | 2.795464 | 2.341e-09 | 11.94282 | 8.778e-09
2018-03-25 10:36 | 406586.9 | 3960.0008 | 3 | 45 | 4.400016 | 0.2345238 | 2.803566 | 2.341e-09 | 11.97847 | 8.778e-09
2018-03-25 10:38 | 406706.9 | 4080.0001 | 3 | 45 | 4.400043 | 0.2179403 | 2.811119 | 2.341e-09 | 12.0117 | 8.778e-09
2018-03-25 10:40 | 406826.9 | 4200.0008 | 3 | 45 | 4.400056 | 0.2013617 | 2.818088 | 2.341e-09 | 12.04237 | 8.778e-09
2018-03-25 10:42 | 406946.9 | 4320.0001 | 3 | 45 | 4.400041 | 0.1842337 | 2.824491 | 2.341e-09 | 12.07054 | 8.778e-09
2018-03-25 10:44 | 407066.9 | 4440.0008 | 3 | 45 | 4.399954 | 0.169486 | 2.830383 | 2.341e-09 | 12.09647 | 8.778e-09
2018-03-25 10:46 | 407186.9 | 4560 | 3 | 45 | 4.399999 | 0.1585169 | 2.835857 | 2.341e-09 | 12.12055 | 8.778e-09
2018-03-25 10:48 | 407306.9 | 4680.0004 | 3 | 45 | 4.400054 | 0.1496706 | 2.840981 | 2.341e-09 | 12.1431 | 8.778e-09
2018-03-25 10:50 | 407426.9 | 4800 | 3 | 45 | 4.400024 | 0.140151 | 2.845791 | 2.341e-09 | 12.16426 | 8.778e-09
2018-03-25 10:52 | 407546.9 | 4920 | 3 | 45 | 4.400012 | 0.1320086 | 2.850323 | 2.341e-09 | 12.1842 | 8.778e-09
2018-03-25 10:54 | 407666.9 | 5040.0016 | 3 | 45 | 4.400066 | 0.1258879 | 2.854604 | 2.341e-09 | 12.20304 | 8.778e-09
2018-03-25 10:56 | 407786.9 | 5160.0001 | 3 | 45 | 4.400022 | 0.1184292 | 2.858657 | 2.341e-09 | 12.22087 | 8.778e-09
2018-03-25 10:58 | 407906.9 | 5280 | 3 | 45 | 4.399996 | 0.1120024 | 2.862493 | 2.341e-09 | 12.23775 | 8.778e-09
2018-03-25 11:00 | 408026.9 | 5400.0016 | 3 | 45 | 4.400083 | 0.1072445 | 2.866132 | 2.341e-09 | 12.25376 | 8.778e-09
2018-03-25 11:02 | 408146.9 | 5520 | 3 | 45 | 4.399943 | 0.1005859375 | 2.869584 | 2.341e-09 | 12.26895 | 8.778e-09
2018-03-25 11:04 | 408266.9 | 5640.0016 | 3 | 45 | 4.399976 | 0.09573078 | 2.872862 | 2.341e-09 | 12.28338 | 8.778e-09
2018-03-25 11:06 | 408386.9 | 5760.0016 | 3 | 45 | 4.399978 | 0.09096241 | 2.875976 | 2.341e-09 | 12.29707 | 8.778e-09
2018-03-25 11:08 | 408506.9 | 5880 | 3 | 45 | 4.39997 | 0.08584213 | 2.878937 | 2.341e-09 | 12.31011 | 8.778e-09
2018-03-25 11:09 | 408597.2 | 5970.3335 | 3 | 45 | 4.399948 | 0.08149719 | 2.881065 | 2.341e-09 | 12.31947 | 8.778e-09
2018-03-25 11:11 | 408717.2 | 120.0016 | 4 | 45 | 4.391235 | 0 | 2.881065 | 2.341e-09 | 12.31947 | 8.778e-09
2018-03-25 11:13 | 408837.2 | 240 | 4 | 45 | 4.390387 | 0 | 2.881065 | 2.341e-09 | 12.31947 | 8.778e-09
2018-03-25 11:14 | 408897.2 | 300.0023 | 4 | 45 | 4.390106 | 0 | 2.881065 | 2.341e-09 | 12.31947 | 8.778e-09
2018-03-25 11:16 | 409017.4 | 120.0009 | 5 | 45 | 3.774165 | -6.520137 | 2.881065 | 0.2173066 | 12.31947 | 0.831796
2018-03-25 11:18 | 409137.4 | 240.0006 | 5 | 45 | 3.719086 | -6.52013 | 2.881065 | 0.4346097 | 12.31947 | 1.646324
2018-03-25 11:20 | 409257.4 | 360.001 | 5 | 45 | 3.652244 | -6.520098 | 2.881065 | 0.6519207 | 12.31947 | 2.447348
2018-03-25 11:22 | 409377.4 | 480.0001 | 5 | 45 | 3.582984 | -6.520113 | 2.881065 | 0.8692293 | 12.31947 | 3.233483
2018-03-25 11:24 | 409497.4 | 600.0002 | 5 | 45 | 3.517184 | -6.520103 | 2.881065 | 1.086531 | 12.31947 | 4.004816
2018-03-25 11:26 | 409617.4 | 720.0009 | 5 | 45 | 3.457333 | -6.520115 | 2.881065 | 1.303834 | 12.31947 | 4.762475
2018-03-25 11:28 | 409737.4 | 840.0001 | 5 | 45 | 3.406645 | -6.520112 | 2.881065 | 1.521146 | 12.31947 | 5.508121
2018-03-25 11:30 | 409857.4 | 960.0009 | 5 | 45 | 3.363191 | -6.520098 | 2.881065 | 1.738452 | 12.31947 | 6.243592
2018-03-25 11:32 | 409977.4 | 1080.0001 | 5 | 45 | 3.324092 | -6.520129 | 2.881065 | 1.955751 | 12.31947 | 6.970118
2018-03-25 11:34 | 410097.4 | 1200.0001 | 5 | 45 | 3.285816 | -6.520061 | 2.881065 | 2.173058 | 12.31947 | 7.688297
2018-03-25 11:36 | 410217.4 | 1320.0001 | 5 | 45 | 3.244668 | -6.5201 | 2.881065 | 2.390364 | 12.31947 | 8.397974
2018-03-25 11:38 | 410337.4 | 1440.0002 | 5 | 45 | 3.19179 | -6.519799 | 2.881065 | 2.607667 | 12.31947 | 9.097661
2018-03-25 11:40 | 410457.4 | 1560.0001 | 5 | 45 | 3.080956 | -6.520132 | 2.881065 | 2.824974 | 12.31947 | 9.781309
2018-03-25 11:41 | 410497.3 | 1599.9944 | 5 | 45 | 2.999995 | -6.520142 | 2.881065 | 2.897397 | 12.31947 | 10.00174
2018-03-25 11:43 | 410617.4 | 120.0009 | 6 | 45 | 3.639153 | 0 | 2.881065 | 2.897397 | 12.31947 | 10.00174
2018-03-25 11:45 | 410737.4 | 240.0008 | 6 | 45 | 3.664992 | 0 | 2.881065 | 2.897397 | 12.31947 | 10.00174
2018-03-25 11:46 | 410797.4 | 300.0023 | 6 | 45 | 3.671358 | 0 | 2.881065 | 2.897397 | 12.31947 | 10.00174
2018-03-25 11:46 | 410797.4 | 0.0024 | 7 | 46 | 3.671525 | 0 | 0 | 0 | 0 | 0
2018-03-25 11:48 | 410917.5 | 120.001 | 2 | 46 | 4.11137 | 4.890079 | 0.1623885 | 3.548e-09 | 0.6588677 | 1.3025e-08
2018-03-25 11:50 | 411037.5 | 240.0001 | 2 | 46 | 4.164776 | 4.890087 | 0.3253503 | 3.548e-09 | 1.333592 | 1.3025e-08
2018-03-25 11:52 | 411157.5 | 360.0006 | 2 | 46 | 4.194092 | 4.890078 | 0.4883168 | 3.548e-09 | 2.014956 | 1.3025e-08
2018-03-25 11:54 | 411277.5 | 480.0009 | 2 | 46 | 4.200137 | 4.6658 | 0.6485126 | 3.548e-09 | 2.687665 | 1.3025e-08
2018-03-25 11:56 | 411397.5 | 600.0001 | 2 | 46 | 4.20016 | 4.349155 | 0.7988155 | 3.548e-09 | 3.318959 | 1.3025e-08
2018-03-25 11:58 | 411517.5 | 720.0001 | 2 | 46 | 4.200151 | 4.021606 | 0.93829 | 3.548e-09 | 3.904773 | 1.3025e-08
2018-03-25 12:00 | 411637.5 | 840.0001 | 2 | 46 | 4.200127 | 3.700697 | 1.066955 | 3.548e-09 | 4.445184 | 1.3025e-08
2018-03-25 12:02 | 411757.5 | 960.0001 | 2 | 46 | 4.200168 | 3.393047 | 1.185102 | 3.548e-09 | 4.941421 | 1.3025e-08
2018-03-25 12:03 | 411811.8 | 1014.2952 | 2 | 46 | 4.200142 | 3.259989 | 1.235258 | 3.548e-09 | 5.152083 | 1.3025e-08
2018-03-25 12:05 | 411931.8 | 120.0002 | 3 | 46 | 4.222588 | 3.259817 | 1.343526 | 3.548e-09 | 5.607926 | 1.3025e-08
2018-03-25 12:07 | 412051.8 | 240.0011 | 3 | 46 | 4.248873 | 3.259874 | 1.452176 | 3.548e-09 | 6.06812 | 1.3025e-08
2018-03-25 12:09 | 412171.8 | 360.0002 | 3 | 46 | 4.276965 | 3.259899 | 1.560827 | 3.548e-09 | 6.531272 | 1.3025e-08
2018-03-25 12:11 | 412291.8 | 480.0002 | 3 | 46 | 4.307178 | 3.259857 | 1.669474 | 3.548e-09 | 6.997566 | 1.3025e-08
2018-03-25 12:13 | 412411.8 | 600.0002 | 3 | 46 | 4.342438 | 3.259924 | 1.778122 | 3.548e-09 | 7.4674 | 1.3025e-08
2018-03-25 12:15 | 412531.8 | 720.0002 | 3 | 46 | 4.381625 | 3.259869 | 1.88677 | 3.548e-09 | 7.941303 | 1.3025e-08
2018-03-25 12:17 | 412651.8 | 840.0002 | 3 | 46 | 4.40014 | 2.97003 | 1.992504 | 3.548e-09 | 8.406103 | 1.3025e-08
2018-03-25 12:19 | 412771.8 | 960.001 | 3 | 46 | 4.400168 | 2.598669 | 2.085092 | 3.548e-09 | 8.813503 | 1.3025e-08
2018-03-25 12:21 | 412891.8 | 1080.0007 | 3 | 46 | 4.400116 | 2.285601 | 2.166363 | 3.548e-09 | 9.171111 | 1.3025e-08
2018-03-25 12:23 | 413011.8 | 1200.0002 | 3 | 46 | 4.400116 | 2.017797 | 2.237957 | 3.548e-09 | 9.486132 | 1.3025e-08
2018-03-25 12:25 | 413131.8 | 1320.001 | 3 | 46 | 4.400108 | 1.787514 | 2.301271 | 3.548e-09 | 9.764723 | 1.3025e-08
2018-03-25 12:27 | 413251.8 | 1440.0002 | 3 | 46 | 4.400058 | 1.589198 | 2.357473 | 3.548e-09 | 10.01202 | 1.3025e-08
2018-03-25 12:29 | 413371.8 | 1560.0002 | 3 | 46 | 4.400047 | 1.418235 | 2.407533 | 3.548e-09 | 10.23228 | 1.3025e-08
2018-03-25 12:31 | 413491.8 | 1680.0002 | 3 | 46 | 4.400085 | 1.27046 | 2.452284 | 3.548e-09 | 10.42919 | 1.3025e-08
2018-03-25 12:33 | 413611.8 | 1800.001 | 3 | 46 | 4.400043 | 1.141262 | 2.492426 | 3.548e-09 | 10.60582 | 1.3025e-08
2018-03-25 12:35 | 413731.8 | 1920.0019 | 3 | 46 | 4.400114 | 1.029408 | 2.528553 | 3.548e-09 | 10.76478 | 1.3025e-08
2018-03-25 12:37 | 413851.8 | 2040.001 | 3 | 46 | 4.400105 | 0.9308748 | 2.561166 | 3.548e-09 | 10.90828 | 1.3025e-08
2018-03-25 12:39 | 413971.8 | 2160.0002 | 3 | 46 | 4.400074 | 0.8430119 | 2.590674 | 3.548e-09 | 11.03812 | 1.3025e-08
2018-03-25 12:41 | 414091.8 | 2280.001 | 3 | 46 | 4.400065 | 0.763814 | 2.617431 | 3.548e-09 | 11.15585 | 1.3025e-08
2018-03-25 12:43 | 414211.8 | 2400.001 | 3 | 46 | 4.40002 | 0.6860714 | 2.641578 | 3.548e-09 | 11.2621 | 1.3025e-08
2018-03-25 12:45 | 414331.8 | 2520.001 | 3 | 46 | 4.400082 | 0.6186676 | 2.663297 | 3.548e-09 | 11.35766 | 1.3025e-08
2018-03-25 12:47 | 414451.8 | 2640.0002 | 3 | 46 | 4.400057 | 0.5577488 | 2.682838 | 3.548e-09 | 11.44365 | 1.3025e-08
2018-03-25 12:49 | 414571.8 | 2760.0011 | 3 | 46 | 4.400019 | 0.506978 | 2.70055 | 3.548e-09 | 11.52158 | 1.3025e-08
2018-03-25 12:51 | 414691.8 | 2880.0002 | 3 | 46 | 4.400093 | 0.4652586 | 2.716727 | 3.548e-09 | 11.59276 | 1.3025e-08
2018-03-25 12:53 | 414811.8 | 3000.0003 | 3 | 46 | 4.400039 | 0.4276276 | 2.731577 | 3.548e-09 | 11.6581 | 1.3025e-08
2018-03-25 12:55 | 414931.8 | 3120.001 | 3 | 46 | 4.400008 | 0.3954792 | 2.745276 | 3.548e-09 | 11.71837 | 1.3025e-08
2018-03-25 12:57 | 415051.8 | 3240.0003 | 3 | 46 | 4.40003 | 0.3673582 | 2.757957 | 3.548e-09 | 11.77417 | 1.3025e-08
2018-03-25 12:59 | 415171.8 | 3360.0002 | 3 | 46 | 4.40008 | 0.3413458 | 2.769727 | 3.548e-09 | 11.82596 | 1.3025e-08
2018-03-25 13:01 | 415291.8 | 3480.001 | 3 | 46 | 4.400031 | 0.3167381 | 2.780653 | 3.548e-09 | 11.87404 | 1.3025e-08
2018-03-25 13:03 | 415411.8 | 3600.0002 | 3 | 46 | 4.399992 | 0.2942362 | 2.790823 | 3.548e-09 | 11.91878 | 1.3025e-08
2018-03-25 13:05 | 415531.8 | 3720.0002 | 3 | 46 | 4.400022 | 0.275094 | 2.800297 | 3.548e-09 | 11.96047 | 1.3025e-08
2018-03-25 13:07 | 415651.8 | 3840.0002 | 3 | 46 | 4.400013 | 0.2563496 | 2.809137 | 3.548e-09 | 11.99936 | 1.3025e-08
2018-03-25 13:09 | 415771.8 | 3960.0002 | 3 | 46 | 4.399965 | 0.2385521 | 2.817386 | 3.548e-09 | 12.03566 | 1.3025e-08
2018-03-25 13:11 | 415891.8 | 4080.001 | 3 | 46 | 4.400056 | 0.2228985 | 2.825091 | 3.548e-09 | 12.06956 | 1.3025e-08
2018-03-25 13:13 | 416011.8 | 4200.0002 | 3 | 46 | 4.400013 | 0.205514 | 2.832223 | 3.548e-09 | 12.10094 | 1.3025e-08
2018-03-25 13:15 | 416131.8 | 4320.0002 | 3 | 46 | 4.400012 | 0.1895905 | 2.838794 | 3.548e-09 | 12.12985 | 1.3025e-08
2018-03-25 13:17 | 416251.8 | 4440.0011 | 3 | 46 | 4.399972 | 0.1739893 | 2.844835 | 3.548e-09 | 12.15644 | 1.3025e-08
2018-03-25 13:19 | 416371.8 | 4560.0002 | 3 | 46 | 4.4 | 0.1624393 | 2.85044 | 3.548e-09 | 12.1811 | 1.3025e-08
2018-03-25 13:21 | 416491.8 | 4680.0011 | 3 | 46 | 4.400014 | 0.1524048 | 2.855677 | 3.548e-09 | 12.20414 | 1.3025e-08
2018-03-25 13:23 | 416611.8 | 4800.001 | 3 | 46 | 4.399948 | 0.1420803 | 2.860594 | 3.548e-09 | 12.22577 | 1.3025e-08
2018-03-25 13:25 | 416731.8 | 4920.0002 | 3 | 46 | 4.400015 | 0.1351719 | 2.865225 | 3.548e-09 | 12.24615 | 1.3025e-08
2018-03-25 13:27 | 416851.8 | 5040.0007 | 3 | 46 | 4.399959 | 0.1270208 | 2.869594 | 3.548e-09 | 12.26538 | 1.3025e-08
2018-03-25 13:29 | 416971.8 | 5160.001 | 3 | 46 | 4.39992 | 0.1199799 | 2.873731 | 3.548e-09 | 12.28358 | 1.3025e-08
2018-03-25 13:31 | 417091.8 | 5280.0003 | 3 | 46 | 4.400038 | 0.1150379 | 2.877651 | 3.548e-09 | 12.30083 | 1.3025e-08
2018-03-25 13:33 | 417211.8 | 5400.0002 | 3 | 46 | 4.399981 | 0.108202 | 2.881366 | 3.548e-09 | 12.31717 | 1.3025e-08
2018-03-25 13:35 | 417331.8 | 5520.0003 | 3 | 46 | 4.400057 | 0.104023 | 2.884895 | 3.548e-09 | 12.3327 | 1.3025e-08
2018-03-25 13:37 | 417451.8 | 5640.001 | 3 | 46 | 4.400018 | 0.09822083 | 2.888242 | 3.548e-09 | 12.34743 | 1.3025e-08
2018-03-25 13:39 | 417571.8 | 5760.0002 | 3 | 46 | 4.400023 | 0.09347534 | 2.891425 | 3.548e-09 | 12.36143 | 1.3025e-08
2018-03-25 13:41 | 417691.8 | 5880.0003 | 3 | 46 | 4.400026 | 0.08834267 | 2.894449 | 3.548e-09 | 12.37474 | 1.3025e-08
2018-03-25 13:42 | 417800.7 | 5988.9241 | 3 | 46 | 4.400006 | 0.08149719 | 2.897025 | 3.548e-09 | 12.38607 | 1.3025e-08
2018-03-25 13:44 | 417920.7 | 120 | 4 | 46 | 4.391229 | 0 | 2.897025 | 3.548e-09 | 12.38607 | 1.3025e-08
2018-03-25 13:46 | 418040.7 | 240.0008 | 4 | 46 | 4.390354 | 0 | 2.897025 | 3.548e-09 | 12.38607 | 1.3025e-08
2018-03-25 13:47 | 418100.8 | 300.0023 | 4 | 46 | 4.390038 | 0 | 2.897025 | 3.548e-09 | 12.38607 | 1.3025e-08
2018-03-25 13:49 | 418220.8 | 120.0001 | 5 | 46 | 3.773031 | -6.520055 | 2.897025 | 0.2172934 | 12.38607 | 0.8313124
2018-03-25 13:51 | 418340.8 | 240.0001 | 5 | 46 | 3.719383 | -6.520113 | 2.897025 | 0.4346036 | 12.38607 | 1.645778
2018-03-25 13:53 | 418460.8 | 360.0002 | 5 | 46 | 3.65309 | -6.520201 | 2.897025 | 0.651898 | 12.38607 | 2.446886
2018-03-25 13:55 | 418580.8 | 480.0009 | 5 | 46 | 3.583817 | -6.520176 | 2.897025 | 0.8692111 | 12.38607 | 3.233223
2018-03-25 13:57 | 418700.8 | 600.0009 | 5 | 46 | 3.517676 | -6.52014 | 2.897025 | 1.086518 | 12.38607 | 4.004743
2018-03-25 13:59 | 418820.8 | 720.0001 | 5 | 46 | 3.458261 | -6.520113 | 2.897025 | 1.30382 | 12.38607 | 4.762539
2018-03-25 14:01 | 418940.8 | 840.0001 | 5 | 46 | 3.407789 | -6.520152 | 2.897025 | 1.521128 | 12.38607 | 5.508391
2018-03-25 14:03 | 419060.8 | 960.001 | 5 | 46 | 3.364237 | -6.520199 | 2.897025 | 1.738431 | 12.38607 | 6.244097
2018-03-25 14:05 | 419180.8 | 1080.0009 | 5 | 46 | 3.325187 | -6.520122 | 2.897025 | 1.955738 | 12.38607 | 6.970874
2018-03-25 14:07 | 419300.8 | 1200.0002 | 5 | 46 | 3.286406 | -6.520139 | 2.897025 | 2.173044 | 12.38607 | 7.689244
2018-03-25 14:09 | 419420.8 | 1320.0009 | 5 | 46 | 3.244896 | -6.52008 | 2.897025 | 2.390352 | 12.38607 | 8.399003
2018-03-25 14:11 | 419540.8 | 1440.0001 | 5 | 46 | 3.189128 | -6.52009 | 2.897025 | 2.607654 | 12.38607 | 9.098568
2018-03-25 14:13 | 419660.8 | 1560.0009 | 5 | 46 | 3.070877 | -6.520082 | 2.897025 | 2.82496 | 12.38607 | 9.780951
2018-03-25 14:14 | 419695.6 | 1594.7912 | 5 | 46 | 2.999993 | -6.520151 | 2.897025 | 2.887961 | 12.38607 | 9.972341
2018-03-25 14:16 | 419815.7 | 119.9999 | 6 | 46 | 3.642827 | 0 | 2.897025 | 2.887961 | 12.38607 | 9.972341
2018-03-25 14:18 | 419935.7 | 239.9999 | 6 | 46 | 3.667791 | 0 | 2.897025 | 2.887961 | 12.38607 | 9.972341
2018-03-25 14:19 | 419995.7 | 300.0023 | 6 | 46 | 3.673865 | 0 | 2.897025 | 2.887961 | 12.38607 | 9.972341
2018-03-25 14:19 | 419995.6501 | 0.0024 | 7 | 47 | 3.67376 | 0 | 0 | 0 | 0 | 0
2018-03-25 14:21 | 420115.7 | 120.0001 | 2 | 47 | 4.112933 | 4.890036 | 0.1623887 | 0 | 0.6591705 | 0
2018-03-25 14:23 | 420235.7 | 240.0009 | 2 | 47 | 4.165458 | 4.890162 | 0.3253535 | 0 | 1.334101 | 0
2018-03-25 14:25 | 420355.7 | 360.001 | 2 | 47 | 4.193398 | 4.89012 | 0.4883174 | 0 | 2.015446 | 0
2018-03-25 14:27 | 420475.7 | 480.0009 | 2 | 47 | 4.200186 | 4.679705 | 0.648841 | 0 | 2.689493 | 0
2018-03-25 14:29 | 420595.7 | 600.0006 | 2 | 47 | 4.200174 | 4.363705 | 0.7996223 | 0 | 3.322798 | 0
2018-03-25 14:31 | 420715.7 | 720.0001 | 2 | 47 | 4.200174 | 4.030245 | 0.9395016 | 0 | 3.910313 | 0
2018-03-25 14:33 | 420835.7 | 840.0009 | 2 | 47 | 4.20015 | 3.702929 | 1.068324 | 0 | 4.451389 | 0
2018-03-25 14:35 | 420955.7 | 960.001 | 2 | 47 | 4.200149 | 3.391134 | 1.1865 | 0 | 4.947742 | 0
2018-03-25 14:36 | 421008.9 | 1013.1816 | 2 | 47 | 4.200145 | 3.259996 | 1.23562 | 0 | 5.154055 | 0
2018-03-25 14:38 | 421128.9 | 120.0008 | 3 | 47 | 4.222925 | 3.259872 | 1.343889 | 9.4e-11 | 5.609916 | 3.81e-10
2018-03-25 14:40 | 421248.9 | 240.0008 | 3 | 47 | 4.249379 | 3.25988 | 1.452538 | 9.4e-11 | 6.070153 | 3.81e-10
2018-03-25 14:42 | 421368.9 | 360 | 3 | 47 | 4.278991 | 3.259867 | 1.561182 | 9.4e-11 | 6.533378 | 3.81e-10
2018-03-25 14:44 | 421488.9 | 480 | 3 | 47 | 4.312994 | 3.259809 | 1.66983 | 9.4e-11 | 7.000102 | 3.81e-10
2018-03-25 14:46 | 421608.9 | 600.0009 | 3 | 47 | 4.350177 | 3.259876 | 1.778481 | 9.4e-11 | 7.470698 | 3.81e-10
2018-03-25 14:48 | 421728.9 | 720 | 3 | 47 | 4.389649 | 3.259865 | 1.887125 | 9.4e-11 | 7.945467 | 3.81e-10
2018-03-25 14:50 | 421848.9 | 840.0016 | 3 | 47 | 4.400134 | 2.919085 | 1.991224 | 9.4e-11 | 8.403367 | 3.81e-10
2018-03-25 14:52 | 421968.9 | 960 | 3 | 47 | 4.40019 | 2.570866 | 2.082561 | 9.4e-11 | 8.805267 | 3.81e-10
2018-03-25 14:54 | 422088.9 | 1080.0016 | 3 | 47 | 4.400153 | 2.266781 | 2.163049 | 9.4e-11 | 9.159425 | 3.81e-10
2018-03-25 14:56 | 422208.9 | 1200.0008 | 3 | 47 | 4.400093 | 2.004118 | 2.234131 | 9.4e-11 | 9.472197 | 3.81e-10
2018-03-25 14:58 | 422328.9 | 1320.0008 | 3 | 47 | 4.400107 | 1.778628 | 2.297086 | 9.4e-11 | 9.749207 | 3.81e-10
2018-03-25 15:00 | 422448.9 | 1440 | 3 | 47 | 4.400164 | 1.583977 | 2.353017 | 9.4e-11 | 9.995308 | 3.81e-10
2018-03-25 15:02 | 422568.9 | 1560.0016 | 3 | 47 | 4.400118 | 1.412507 | 2.402853 | 9.4e-11 | 10.21459 | 3.81e-10
2018-03-25 15:04 | 422688.9 | 1680.0009 | 3 | 47 | 4.400045 | 1.264092 | 2.447407 | 9.4e-11 | 10.41063 | 3.81e-10
2018-03-25 15:06 | 422808.9 | 1800 | 3 | 47 | 4.400043 | 1.135657 | 2.487366 | 9.4e-11 | 10.58646 | 3.81e-10
2018-03-25 15:08 | 422928.9 | 1920.0016 | 3 | 47 | 4.400064 | 1.023868 | 2.52332 | 9.4e-11 | 10.74465 | 3.81e-10
2018-03-25 15:10 | 423048.9 | 2040.0016 | 3 | 47 | 4.400022 | 0.9246044 | 2.555763 | 9.4e-11 | 10.88741 | 3.81e-10
2018-03-25 15:12 | 423168.9 | 2160.0008 | 3 | 47 | 4.400061 | 0.8330069 | 2.585057 | 9.4e-11 | 11.01631 | 3.81e-10
2018-03-25 15:14 | 423288.9 | 2280.0008 | 3 | 47 | 4.400109 | 0.7478476 | 2.611356 | 9.4e-11 | 11.13202 | 3.81e-10
2018-03-25 15:16 | 423408.9 | 2400.0008 | 3 | 47 | 4.400078 | 0.6705875 | 2.63494 | 9.4e-11 | 11.23579 | 3.81e-10
2018-03-25 15:18 | 423528.9 | 2520.0005 | 3 | 47 | 4.400047 | 0.6039124 | 2.656128 | 9.4e-11 | 11.32902 | 3.81e-10
2018-03-25 15:20 | 423648.9 | 2640.0001 | 3 | 47 | 4.400078 | 0.550663 | 2.67534 | 9.4e-11 | 11.41355 | 3.81e-10
2018-03-25 15:22 | 423768.9 | 2760.0012 | 3 | 47 | 4.400059 | 0.503809 | 2.692872 | 9.4e-11 | 11.49069 | 3.81e-10
2018-03-25 15:24 | 423888.9 | 2880 | 3 | 47 | 4.400052 | 0.4631119 | 2.708959 | 9.4e-11 | 11.56148 | 3.81e-10
2018-03-25 15:26 | 424008.9 | 3000.0009 | 3 | 47 | 4.400014 | 0.4273167 | 2.723776 | 9.4e-11 | 11.62667 | 3.81e-10
2018-03-25 15:28 | 424128.9 | 3120 | 3 | 47 | 4.400024 | 0.3954268 | 2.737472 | 9.4e-11 | 11.68694 | 3.81e-10
2018-03-25 15:30 | 424248.9 | 3240.0008 | 3 | 47 | 4.40004 | 0.3668842 | 2.750159 | 9.4e-11 | 11.74276 | 3.81e-10
2018-03-25 15:32 | 424368.9 | 3360 | 3 | 47 | 4.399964 | 0.3399 | 2.761923 | 9.4e-11 | 11.79452 | 3.81e-10
2018-03-25 15:34 | 424488.9 | 3480.0008 | 3 | 47 | 4.400029 | 0.3170729 | 2.77286 | 9.4e-11 | 11.84264 | 3.81e-10
2018-03-25 15:36 | 424608.9 | 3600.0008 | 3 | 47 | 4.399966 | 0.2940779 | 2.783032 | 9.4e-11 | 11.8874 | 3.81e-10
2018-03-25 15:38 | 424728.9 | 3720.0008 | 3 | 47 | 4.399972 | 0.273591 | 2.792509 | 9.4e-11 | 11.9291 | 3.81e-10
2018-03-25 15:40 | 424848.9 | 3840.0008 | 3 | 47 | 4.400033 | 0.2556725 | 2.801347 | 9.4e-11 | 11.96799 | 3.81e-10
2018-03-25 15:42 | 424968.9 | 3960.0009 | 3 | 47 | 4.40003 | 0.2358932 | 2.809533 | 9.4e-11 | 12.00401 | 3.81e-10
2018-03-25 15:44 | 425088.9 | 4080.0008 | 3 | 47 | 4.400023 | 0.2166481 | 2.817064 | 9.4e-11 | 12.03714 | 3.81e-10
2018-03-25 15:46 | 425208.9 | 4200.0009 | 3 | 47 | 4.399944 | 0.1978054 | 2.823975 | 9.4e-11 | 12.06755 | 3.81e-10
2018-03-25 15:48 | 425328.9 | 4320.0008 | 3 | 47 | 4.399954 | 0.1835279 | 2.830351 | 9.4e-11 | 12.09561 | 3.81e-10
2018-03-25 15:50 | 425448.9 | 4440.0001 | 3 | 47 | 4.400036 | 0.172307 | 2.83629 | 9.4e-11 | 12.12173 | 3.81e-10
2018-03-25 15:52 | 425568.9 | 4560.0008 | 3 | 47 | 4.400008 | 0.161809 | 2.841847 | 9.4e-11 | 12.14619 | 3.81e-10
2018-03-25 15:54 | 425688.9 | 4680.0008 | 3 | 47 | 4.40007 | 0.1528244 | 2.847075 | 9.4e-11 | 12.16919 | 3.81e-10
2018-03-25 15:56 | 425808.9 | 4800 | 3 | 47 | 4.400012 | 0.1435175 | 2.852001 | 9.4e-11 | 12.19086 | 3.81e-10
2018-03-25 15:58 | 425928.9 | 4920.0001 | 3 | 47 | 4.399988 | 0.1357594 | 2.856653 | 9.4e-11 | 12.21133 | 3.81e-10
2018-03-25 16:00 | 426048.9 | 5040 | 3 | 47 | 4.400098 | 0.1294289 | 2.861053 | 9.4e-11 | 12.23069 | 3.81e-10
2018-03-25 16:02 | 426168.9 | 5160 | 3 | 47 | 4.400012 | 0.1222019 | 2.865219 | 9.4e-11 | 12.24902 | 3.81e-10
2018-03-25 16:04 | 426288.9 | 5280.0009 | 3 | 47 | 4.400059 | 0.1159821 | 2.869171 | 9.4e-11 | 12.26641 | 3.81e-10
2018-03-25 16:06 | 426408.9 | 5400 | 3 | 47 | 4.400016 | 0.1098814 | 2.872918 | 9.4e-11 | 12.2829 | 3.81e-10
2018-03-25 16:08 | 426528.9 | 5520.0001 | 3 | 47 | 4.400022 | 0.1040745 | 2.876476 | 9.4e-11 | 12.29855 | 3.81e-10
2018-03-25 16:10 | 426648.9 | 5640 | 3 | 47 | 4.399975 | 0.09756756 | 2.879846 | 9.4e-11 | 12.31338 | 3.81e-10
2018-03-25 16:12 | 426768.9 | 5760.0008 | 3 | 47 | 4.399998 | 0.09141445 | 2.883003 | 9.4e-11 | 12.32727 | 3.81e-10
2018-03-25 16:14 | 426888.9 | 5880.0009 | 3 | 47 | 4.399985 | 0.08449841 | 2.885938 | 9.4e-11 | 12.34019 | 3.81e-10
2018-03-25 16:15 | 426928 | 5919.0255 | 3 | 47 | 4.399957 | 0.08148384 | 2.886845 | 9.4e-11 | 12.34418 | 3.81e-10
2018-03-25 16:17 | 427048 | 120.0008 | 4 | 47 | 4.391075 | 0 | 2.886845 | 9.4e-11 | 12.34418 | 3.81e-10
2018-03-25 16:19 | 427168 | 240 | 4 | 47 | 4.390127 | 0 | 2.886845 | 9.4e-11 | 12.34418 | 3.81e-10
2018-03-25 16:20 | 427228 | 300.0023 | 4 | 47 | 4.389755 | 0 | 2.886845 | 9.4e-11 | 12.34418 | 3.81e-10
2018-03-25 16:22 | 427348.1 | 120.001 | 5 | 47 | 3.77345 | -6.520063 | 2.886845 | 0.2172994 | 12.34418 | 0.8312853
2018-03-25 16:24 | 427468.1 | 240.0001 | 5 | 47 | 3.720318 | -6.520098 | 2.886845 | 0.4345976 | 12.34418 | 1.645842
2018-03-25 16:26 | 427588.1 | 360.0009 | 5 | 47 | 3.654229 | -6.520105 | 2.886845 | 0.6519093 | 12.34418 | 2.44726
2018-03-25 16:28 | 427708.1 | 480.0001 | 5 | 47 | 3.585304 | -6.520097 | 2.886845 | 0.8692105 | 12.34418 | 3.233825
2018-03-25 16:30 | 427828.1 | 600.0009 | 5 | 47 | 3.519002 | -6.520125 | 2.886845 | 1.086524 | 12.34418 | 4.005675
2018-03-25 16:32 | 427948.1 | 720.0001 | 5 | 47 | 3.4595 | -6.520093 | 2.886845 | 1.303819 | 12.34418 | 4.763728
2018-03-25 16:34 | 428068.1 | 840.0009 | 5 | 47 | 3.409029 | -6.520105 | 2.886845 | 1.521127 | 12.34418 | 5.509859
2018-03-25 16:36 | 428188.1 | 960.0003 | 5 | 47 | 3.365947 | -6.520147 | 2.886845 | 1.73843 | 12.34418 | 6.245889
2018-03-25 16:38 | 428308.1 | 1080.0009 | 5 | 47 | 3.326368 | -6.520122 | 2.886845 | 1.955741 | 12.34418 | 6.972985
2018-03-25 16:40 | 428428.1 | 1200.0009 | 5 | 47 | 3.286142 | -6.520179 | 2.886845 | 2.17305 | 12.34418 | 7.691555
2018-03-25 16:42 | 428548.1 | 1320.0009 | 5 | 47 | 3.239549 | -6.520036 | 2.886845 | 2.390356 | 12.34418 | 8.400722
2018-03-25 16:44 | 428668.1 | 1440.0009 | 5 | 47 | 3.177615 | -6.520137 | 2.886845 | 2.607666 | 12.34418 | 9.098455
2018-03-25 16:46 | 428788.1 | 1560.0009 | 5 | 47 | 3.054328 | -6.52004 | 2.886845 | 2.82497 | 12.34418 | 9.777699
2018-03-25 16:46 | 428815.6 | 1587.5112 | 5 | 47 | 2.999997 | -6.520072 | 2.886845 | 2.874789 | 12.34418 | 9.928576
2018-03-25 16:48 | 428935.6 | 120.0008 | 6 | 47 | 3.647289 | 0 | 2.886845 | 2.874789 | 12.34418 | 9.928576
2018-03-25 16:50 | 429055.6 | 240.0008 | 6 | 47 | 3.671316 | 0 | 2.886845 | 2.874789 | 12.34418 | 9.928576
2018-03-25 16:51 | 429115.6 | 300.0015 | 6 | 47 | 3.677159 | 0 | 2.886845 | 2.874789 | 12.34418 | 9.928576
2018-03-25 16:51 | 429115.7 | 0.0023 | 7 | 48 | 3.677136 | 0 | 0 | 0 | 0 | 0
2018-03-25 16:53 | 429235.7 | 120.0001 | 2 | 48 | 4.112233 | 4.890106 | 0.1623881 | 0 | 0.6590563 | 0
2018-03-25 16:55 | 429355.7 | 240.0009 | 2 | 48 | 4.16434 | 4.890068 | 0.3253498 | 0 | 1.333842 | 0
2018-03-25 16:57 | 429475.7 | 360.0006 | 2 | 48 | 4.191657 | 4.890089 | 0.4883155 | 0 | 2.014943 | 0
2018-03-25 16:59 | 429595.7 | 480.0001 | 2 | 48 | 4.200065 | 4.702358 | 0.6493687 | 0 | 2.691111 | 0
2018-03-25 17:01 | 429715.7 | 600.0001 | 2 | 48 | 4.200169 | 4.382202 | 0.8008726 | 0 | 3.32745 | 0
2018-03-25 17:03 | 429835.7 | 720.001 | 2 | 48 | 4.200182 | 4.04266 | 0.941258 | 0 | 3.91709 | 0
2018-03-25 17:05 | 429955.7 | 840.0009 | 2 | 48 | 4.200169 | 3.710222 | 1.070392 | 0 | 4.459474 | 0
2018-03-25 17:07 | 430075.7 | 960.0002 | 2 | 48 | 4.200108 | 3.392244 | 1.188693 | 0 | 4.956356 | 0
2018-03-25 17:08 | 430129 | 1013.2632 | 2 | 48 | 4.200191 | 3.259981 | 1.237896 | 0 | 5.163017 | 0
2018-03-25 17:10 | 430249 | 120.0009 | 3 | 48 | 4.224594 | 3.25992 | 1.346163 | 0 | 5.618927 | 0
2018-03-25 17:12 | 430369 | 240.0009 | 3 | 48 | 4.255069 | 3.259802 | 1.45481 | 0 | 6.079546 | 0
2018-03-25 17:14 | 430489 | 360.0001 | 3 | 48 | 4.288319 | 3.259911 | 1.563458 | 0 | 6.543638 | 0
2018-03-25 17:16 | 430609 | 480.0006 | 3 | 48 | 4.323246 | 3.259861 | 1.672104 | 0 | 7.011448 | 0
2018-03-25 17:18 | 430729 | 600.0009 | 3 | 48 | 4.358377 | 3.25988 | 1.780755 | 0 | 7.483074 | 0
2018-03-25 17:20 | 430849 | 720.0009 | 3 | 48 | 4.395242 | 3.259888 | 1.889403 | 0 | 7.958588 | 0
2018-03-25 17:22 | 430969 | 840.0009 | 3 | 48 | 4.400123 | 2.88015 | 1.99207 | 0 | 8.410307 | 0
2018-03-25 17:24 | 431089 | 960.0009 | 3 | 48 | 4.400133 | 2.540281 | 2.08228 | 0 | 8.807245 | 0
2018-03-25 17:26 | 431209 | 1080.0009 | 3 | 48 | 4.400172 | 2.244043 | 2.161898 | 0 | 9.157576 | 0
2018-03-25 17:28 | 431329 | 1200.0009 | 3 | 48 | 4.400121 | 1.984722 | 2.232259 | 0 | 9.467175 | 0
2018-03-25 17:30 | 431449 | 1320.001 | 3 | 48 | 4.400124 | 1.760673 | 2.294583 | 0 | 9.741408 | 0
2018-03-25 17:32 | 431569 | 1440.0009 | 3 | 48 | 4.400107 | 1.566354 | 2.349948 | 0 | 9.985021 | 0
2018-03-25 17:34 | 431689 | 1560.001 | 3 | 48 | 4.400122 | 1.396825 | 2.399256 | 0 | 10.20198 | 0
2018-03-25 17:36 | 431809 | 1680.0009 | 3 | 48 | 4.400076 | 1.249799 | 2.443294 | 0 | 10.39575 | 0
2018-03-25 17:38 | 431929 | 1800.0006 | 3 | 48 | 4.400095 | 1.121093 | 2.48275 | 0 | 10.56936 | 0
2018-03-25 17:40 | 432049 | 1920.001 | 3 | 48 | 4.400024 | 1.006779 | 2.518196 | 0 | 10.72532 | 0
2018-03-25 17:42 | 432169 | 2040.0009 | 3 | 48 | 4.400029 | 0.8988552 | 2.549942 | 0 | 10.86501 | 0
2018-03-25 17:44 | 432289 | 2160.0009 | 3 | 48 | 4.400047 | 0.8023205 | 2.578266 | 0 | 10.98964 | 0
2018-03-25 17:46 | 432409 | 2280.0009 | 3 | 48 | 4.400068 | 0.7192936 | 2.60358 | 0 | 11.10102 | 0
2018-03-25 17:48 | 432529 | 2400.0002 | 3 | 48 | 4.400025 | 0.6499557 | 2.626351 | 0 | 11.20121 | 0
2018-03-25 17:50 | 432649 | 2520.0009 | 3 | 48 | 4.40008 | 0.592679 | 2.647021 | 0 | 11.29216 | 0
2018-03-25 17:52 | 432769 | 2640.0009 | 3 | 48 | 4.400026 | 0.5415106 | 2.665891 | 0 | 11.37519 | 0
2018-03-25 17:54 | 432889 | 2760.0001 | 3 | 48 | 4.400001 | 0.4977818 | 2.683193 | 0 | 11.45132 | 0
2018-03-25 17:56 | 433009 | 2880.0001 | 3 | 48 | 4.400043 | 0.4590168 | 2.699116 | 0 | 11.52138 | 0
2018-03-25 17:58 | 433129 | 3000.0017 | 3 | 48 | 4.400058 | 0.4246693 | 2.713809 | 0 | 11.58603 | 0
2018-03-25 18:00 | 433249 | 3120.0001 | 3 | 48 | 4.400019 | 0.3926268 | 2.727403 | 0 | 11.64584 | 0
2018-03-25 18:02 | 433369 | 3240.0006 | 3 | 48 | 4.400026 | 0.364172 | 2.740003 | 0 | 11.70129 | 0
2018-03-25 18:04 | 433489 | 3360.001 | 3 | 48 | 4.400064 | 0.3398733 | 2.75171 | 0 | 11.7528 | 0
2018-03-25 18:06 | 433609 | 3480.0001 | 3 | 48 | 4.40003 | 0.3153629 | 2.762592 | 0 | 11.80068 | 0
2018-03-25 18:08 | 433729 | 3600.0017 | 3 | 48 | 4.399972 | 0.2926092 | 2.772724 | 0 | 11.84526 | 0
2018-03-25 18:10 | 433849 | 3720.0009 | 3 | 48 | 4.399986 | 0.2727728 | 2.782164 | 0 | 11.8868 | 0
2018-03-25 18:12 | 433969 | 3840.0002 | 3 | 48 | 4.399959 | 0.252346 | 2.790944 | 0 | 11.92543 | 0
2018-03-25 18:14 | 434089 | 3960.0001 | 3 | 48 | 4.400051 | 0.2334394 | 2.799034 | 0 | 11.96102 | 0
2018-03-25 18:16 | 434209 | 4080.0002 | 3 | 48 | 4.400012 | 0.2131042 | 2.806453 | 0 | 11.99367 | 0
2018-03-25 18:18 | 434329 | 4200.0001 | 3 | 48 | 4.399976 | 0.1960888 | 2.813263 | 0 | 12.02363 | 0
2018-03-25 18:20 | 434449 | 4320.0009 | 3 | 48 | 4.400002 | 0.1827536 | 2.819579 | 0 | 12.05142 | 0
2018-03-25 18:22 | 434569 | 4440.0018 | 3 | 48 | 4.399949 | 0.1706228 | 2.825466 | 0 | 12.07732 | 0
2018-03-25 18:24 | 434689 | 4560.0017 | 3 | 48 | 4.40003 | 0.1612616 | 2.830986 | 0 | 12.10161 | 0
2018-03-25 18:26 | 434809 | 4680.001 | 3 | 48 | 4.400011 | 0.1516247 | 2.836182 | 0 | 12.12448 | 0
2018-03-25 18:28 | 434929 | 4800.0001 | 3 | 48 | 4.400027 | 0.1434078 | 2.841081 | 0 | 12.14603 | 0
2018-03-25 18:30 | 435049 | 4920.0002 | 3 | 48 | 4.399941 | 0.1344843 | 2.845707 | 0 | 12.16639 | 0
2018-03-25 18:32 | 435169 | 5040.0006 | 3 | 48 | 4.399969 | 0.1269045 | 2.850082 | 0 | 12.18564 | 0
2018-03-25 18:34 | 435289 | 5160.0001 | 3 | 48 | 4.400011 | 0.1205034 | 2.854226 | 0 | 12.20387 | 0
2018-03-25 18:36 | 435409 | 5280.0001 | 3 | 48 | 4.399927 | 0.1138086 | 2.858151 | 0 | 12.22114 | 0
2018-03-25 18:38 | 435529 | 5400.0001 | 3 | 48 | 4.400036 | 0.1093283 | 2.861875 | 0 | 12.23752 | 0
2018-03-25 18:40 | 435649 | 5520.0006 | 3 | 48 | 4.399969 | 0.102787 | 2.865405 | 0 | 12.25305 | 0
2018-03-25 18:42 | 435769 | 5640.0001 | 3 | 48 | 4.399978 | 0.09683323 | 2.868755 | 0 | 12.26779 | 0
2018-03-25 18:44 | 435889 | 5760.0009 | 3 | 48 | 4.400066 | 0.0913763 | 2.871891 | 0 | 12.2816 | 0
2018-03-25 18:46 | 436009 | 5880.0009 | 3 | 48 | 4.400013 | 0.0842247 | 2.874805 | 0 | 12.29442 | 0
2018-03-25 18:46 | 436043.7 | 5914.7184 | 3 | 48 | 4.399973 | 0.08149719 | 2.875608 | 0 | 12.29795 | 0
2018-03-25 18:48 | 436163.7759 | 119.9999 | 4 | 48 | 4.391105 | 0 | 2.875608 | 0 | 12.29795 | 0
2018-03-25 18:50 | 436283.7759 | 239.9999 | 4 | 48 | 4.390181 | 0 | 2.875608 | 0 | 12.29795 | 0
2018-03-25 18:51 | 436343.7783 | 300.0023 | 4 | 48 | 4.389822 | 0 | 2.875608 | 0 | 12.29795 | 0
2018-03-25 18:53 | 436463.8 | 120.0001 | 5 | 48 | 3.773052 | -6.520201 | 2.875608 | 0.2173022 | 12.29795 | 0.8312419
2018-03-25 18:55 | 436583.8 | 240.0009 | 5 | 48 | 3.720112 | -6.520145 | 2.875608 | 0.4346097 | 12.29795 | 1.645792
2018-03-25 18:57 | 436703.8 | 360.0001 | 5 | 48 | 3.654328 | -6.520149 | 2.875608 | 0.6519168 | 12.29795 | 2.44714
2018-03-25 18:59 | 436823.8 | 480.0001 | 5 | 48 | 3.585213 | -6.520151 | 2.875608 | 0.8692186 | 12.29795 | 3.233737
2018-03-25 19:01 | 436943.8 | 600.001 | 5 | 48 | 3.518812 | -6.520165 | 2.875608 | 1.086528 | 12.29795 | 4.005552
2018-03-25 19:03 | 437063.8 | 720.0009 | 5 | 48 | 3.459488 | -6.519806 | 2.875608 | 1.303827 | 12.29795 | 4.763592
2018-03-25 19:05 | 437183.8 | 840.0006 | 5 | 48 | 3.408889 | -6.520082 | 2.875608 | 1.521136 | 12.29795 | 5.509698
2018-03-25 19:07 | 437303.8 | 960.0009 | 5 | 48 | 3.365563 | -6.520132 | 2.875608 | 1.738449 | 12.29795 | 6.245677
2018-03-25 19:09 | 437423.8 | 1080.0009 | 5 | 48 | 3.326263 | -6.520041 | 2.875608 | 1.955757 | 12.29795 | 6.972722
2018-03-25 19:11 | 437543.8 | 1200.0018 | 5 | 48 | 3.287614 | -6.520161 | 2.875608 | 2.173065 | 12.29795 | 7.691348
2018-03-25 19:13 | 437663.8 | 1320.0001 | 5 | 48 | 3.243238 | -6.520125 | 2.875608 | 2.390366 | 12.29795 | 8.401083
2018-03-25 19:15 | 437783.8 | 1440.001 | 5 | 48 | 3.18232 | -6.519813 | 2.875608 | 2.607668 | 12.29795 | 9.099667
2018-03-25 19:17 | 437903.8 | 1560.0009 | 5 | 48 | 3.058547 | -6.519811 | 2.875608 | 2.824979 | 12.29795 | 9.780021
2018-03-25 19:18 | 437932.8 | 1588.9576 | 5 | 48 | 2.999989 | -6.520187 | 2.875608 | 2.877417 | 12.29795 | 9.93896
2018-03-25 19:20 | 438052.8519 | 120.0008 | 6 | 48 | 3.646068 | 0 | 2.875608 | 2.877425 | 12.29795 | 9.938984
2018-03-25 19:22 | 438172.8511 | 240 | 6 | 48 | 3.670371 | 0 | 2.875608 | 2.877425 | 12.29795 | 9.938984
2018-03-25 19:23 | 438232.8535 | 300.0024 | 6 | 48 | 3.676278 | 0 | 2.875608 | 2.877425 | 12.29795 | 9.938984
2018-03-25 19:23 | 438232.9 | 0.0025 | 7 | 49 | 3.676073 | 0 | 0 | 0 | 0 | 0
2018-03-25 19:25 | 438352.9 | 120.0009 | 2 | 49 | 4.112668 | 4.890078 | 0.1623909 | 0 | 0.6591196 | 0
2018-03-25 19:27 | 438472.9 | 240.0017 | 2 | 49 | 4.16489 | 4.890106 | 0.3253632 | 0 | 1.334025 | 0
2018-03-25 19:29 | 438592.9 | 360.0001 | 2 | 49 | 4.192294 | 4.890074 | 0.488325 | 0 | 2.015215 | 0
2018-03-25 19:31 | 438712.9 | 480.0001 | 2 | 49 | 4.200179 | 4.694847 | 0.6492012 | 0 | 2.690675 | 0
2018-03-25 19:33 | 438832.9 | 600.0001 | 2 | 49 | 4.200151 | 4.37566 | 0.8004363 | 0 | 3.325886 | 0
2018-03-25 19:35 | 438952.9 | 720.001 | 2 | 49 | 4.200187 | 4.038103 | 0.9406387 | 0 | 3.914758 | 0
2018-03-25 19:37 | 439072.9 | 840.0009 | 2 | 49 | 4.200179 | 3.706034 | 1.069629 | 0 | 4.45654 | 0
2018-03-25 19:39 | 439192.9 | 960.0002 | 2 | 49 | 4.200182 | 3.388725 | 1.187778 | 0 | 4.952785 | 0
2018-03-25 19:40 | 439243.5 | 1010.5144 | 2 | 49 | 4.200106 | 3.259993 | 1.234409 | 0 | 5.148639 | 0
2018-03-25 19:42 | 439363.5 | 120.0009 | 3 | 49 | 4.223063 | 3.259813 | 1.342679 | 0 | 5.604515 | 0
2018-03-25 19:44 | 439483.5 | 240.0001 | 3 | 49 | 4.2503 | 3.259907 | 1.451325 | 0 | 6.06478 | 0
2018-03-25 19:46 | 439603.5 | 360.0001 | 3 | 49 | 4.282253 | 3.259832 | 1.559975 | 0 | 6.528274 | 0
2018-03-25 19:48 | 439723.5 | 480.0009 | 3 | 49 | 4.317516 | 3.259909 | 1.668624 | 0 | 6.995424 | 0
2018-03-25 19:50 | 439843.5 | 600.0009 | 3 | 49 | 4.354962 | 3.25985 | 1.777274 | 0 | 7.466547 | 0
2018-03-25 19:52 | 439963.5 | 720.0009 | 3 | 49 | 4.393048 | 3.260017 | 1.885921 | 0 | 7.941757 | 0
2018-03-25 19:54 | 440083.5 | 840.0009 | 3 | 49 | 4.400166 | 2.893906 | 1.989136 | 0 | 8.39585 | 0
2018-03-25 19:56 | 440203.5 | 960.0017 | 3 | 49 | 4.400152 | 2.548723 | 2.079672 | 0 | 8.794225 | 0
2018-03-25 19:58 | 440323.5 | 1080.0001 | 3 | 49 | 4.400204 | 2.251118 | 2.159511 | 0 | 9.145531 | 0
2018-03-25 20:00 | 440443.5 | 1200.0009 | 3 | 49 | 4.400131 | 1.990618 | 2.23006 | 0 | 9.455956 | 0
2018-03-25 20:02 | 440563.5 | 1320.0002 | 3 | 49 | 4.400114 | 1.765677 | 2.292548 | 0 | 9.730907 | 0
2018-03-25 20:04 | 440683.5 | 1440.0009 | 3 | 49 | 4.40016 | 1.570554 | 2.348044 | 0 | 9.975099 | 0
2018-03-25 20:06 | 440803.5 | 1560.0017 | 3 | 49 | 4.400048 | 1.400227 | 2.397484 | 0 | 10.19264 | 0
2018-03-25 20:08 | 440923.5 | 1680.0009 | 3 | 49 | 4.400036 | 1.25367 | 2.441674 | 0 | 10.38708 | 0
2018-03-25 20:10 | 441043.5 | 1800.0009 | 3 | 49 | 4.400126 | 1.125957 | 2.481285 | 0 | 10.56137 | 0
2018-03-25 20:12 | 441163.5 | 1920.0002 | 3 | 49 | 4.400027 | 1.012101 | 2.516882 | 0 | 10.718 | 0
2018-03-25 20:14 | 441283.5 | 2040.0009 | 3 | 49 | 4.400073 | 0.9137506 | 2.548967 | 0 | 10.85918 | 0
2018-03-25 20:16 | 441403.5 | 2160.0007 | 3 | 49 | 4.400118 | 0.827178 | 2.577965 | 0 | 10.98677 | 0
2018-03-25 20:18 | 441523.5 | 2280.0009 | 3 | 49 | 4.400012 | 0.740984 | 2.604071 | 0 | 11.10164 | 0
2018-03-25 20:20 | 441643.5 | 2400.0001 | 3 | 49 | 4.400005 | 0.6645908 | 2.627492 | 0 | 11.20469 | 0
2018-03-25 20:22 | 441763.5 | 2520.0001 | 3 | 49 | 4.400001 | 0.5971336 | 2.64851 | 0 | 11.29717 | 0
2018-03-25 20:24 | 441883.5 | 2640.0001 | 3 | 49 | 4.400003 | 0.5417795 | 2.667491 | 0 | 11.38069 | 0
2018-03-25 20:26 | 442003.5 | 2760.0001 | 3 | 49 | 4.400077 | 0.4971647 | 2.684792 | 0 | 11.45681 | 0
2018-03-25 20:28 | 442123.5 | 2880.0001 | 3 | 49 | 4.400029 | 0.4566755 | 2.700657 | 0 | 11.52662 | 0
2018-03-25 20:30 | 442243.5 | 3000.0009 | 3 | 49 | 4.400029 | 0.4211693 | 2.715268 | 0 | 11.59091 | 0
2018-03-25 20:32 | 442363.5 | 3120.0001 | 3 | 49 | 4.400058 | 0.3906603 | 2.72877 | 0 | 11.65032 | 0
2018-03-25 20:34 | 442483.5 | 3240.0009 | 3 | 49 | 4.399915 | 0.3603773 | 2.741286 | 0 | 11.70539 | 0
2018-03-25 20:36 | 442603.5 | 3360.0006 | 3 | 49 | 4.400072 | 0.3369427 | 2.752912 | 0 | 11.75654 | 0
2018-03-25 20:38 | 442723.5 | 3480.0001 | 3 | 49 | 4.4 | 0.3134069 | 2.763725 | 0 | 11.80412 | 0
2018-03-25 20:40 | 442843.5 | 3600.001 | 3 | 49 | 4.399984 | 0.2915773 | 2.773806 | 0 | 11.84847 | 0
2018-03-25 20:42 | 442963.5 | 3720.0001 | 3 | 49 | 4.399992 | 0.2720203 | 2.783208 | 0 | 11.88985 | 0
2018-03-25 20:44 | 443083.5 | 3840.0001 | 3 | 49 | 4.400041 | 0.2551098 | 2.791986 | 0 | 11.92847 | 0
2018-03-25 20:46 | 443203.5 | 3960.0009 | 3 | 49 | 4.400021 | 0.2384682 | 2.800189 | 0 | 11.96456 | 0
2018-03-25 20:48 | 443323.5 | 4080.0002 | 3 | 49 | 4.399973 | 0.2218351 | 2.807856 | 0 | 11.9983 | 0
2018-03-25 20:50 | 443443.5 | 4200.001 | 3 | 49 | 4.400048 | 0.2058439 | 2.814991 | 0 | 12.02969 | 0
2018-03-25 20:52 | 443563.5 | 4320.0009 | 3 | 49 | 4.400098 | 0.1902037 | 2.821568 | 0 | 12.05863 | 0
2018-03-25 20:54 | 443683.5 | 4440.0002 | 3 | 49 | 4.399991 | 0.1728296 | 2.827611 | 0 | 12.08522 | 0
2018-03-25 20:56 | 443803.5 | 4560.0009 | 3 | 49 | 4.399958 | 0.1605291 | 2.833181 | 0 | 12.10973 | 0
2018-03-25 20:58 | 443923.5 | 4680.0009 | 3 | 49 | 4.399983 | 0.150198 | 2.838371 | 0 | 12.13256 | 0
2018-03-25 21:00 | 444043.5 | 4800.0009 | 3 | 49 | 4.399986 | 0.1411695 | 2.843236 | 0 | 12.15397 | 0
2018-03-25 21:02 | 444163.5 | 4920.0017 | 3 | 49 | 4.399965 | 0.1326132 | 2.847812 | 0 | 12.1741 | 0
2018-03-25 21:04 | 444283.5 | 5040.001 | 3 | 49 | 4.400021 | 0.1265755 | 2.852125 | 0 | 12.19308 | 0
2018-03-25 21:06 | 444403.5 | 5160.0017 | 3 | 49 | 4.400039 | 0.1198997 | 2.856208 | 0 | 12.21104 | 0
2018-03-25 21:08 | 444523.5 | 5280.0009 | 3 | 49 | 4.400064 | 0.1136894 | 2.860073 | 0 | 12.22805 | 0
2018-03-25 21:10 | 444643.5 | 5400.0001 | 3 | 49 | 4.399993 | 0.1068783 | 2.863738 | 0 | 12.24418 | 0
2018-03-25 21:12 | 444763.5 | 5520.0009 | 3 | 49 | 4.399934 | 0.1010485 | 2.867212 | 0 | 12.25946 | 0
2018-03-25 21:14 | 444883.5 | 5640.0009 | 3 | 49 | 4.40001 | 0.0967083 | 2.870513 | 0 | 12.27399 | 0
2018-03-25 21:16 | 445003.5 | 5760.0009 | 3 | 49 | 4.399968 | 0.09148026 | 2.873649 | 0 | 12.28778 | 0
2018-03-25 21:18 | 445123.5 | 5880.001 | 3 | 49 | 4.399987 | 0.0866518 | 2.87663 | 0 | 12.3009 | 0
2018-03-25 21:20 | 445243.5 | 6000.0009 | 3 | 49 | 4.399975 | 0.08285046 | 2.879464 | 0 | 12.31337 | 0
2018-03-25 21:20 | 445272.7 | 6029.1824 | 3 | 49 | 4.399993 | 0.08149433 | 2.880134 | 0 | 12.31632 | 0
2018-03-25 21:22 | 445392.7 | 120 | 4 | 49 | 4.391329 | 0 | 2.880134 | 0 | 12.31632 | 0
2018-03-25 21:24 | 445512.7 | 240 | 4 | 49 | 4.390429 | 0 | 2.880134 | 0 | 12.31632 | 0
2018-03-25 21:25 | 445572.7 | 300.0016 | 4 | 49 | 4.390125 | 0 | 2.880134 | 0 | 12.31632 | 0
2018-03-25 21:27 | 445692.8 | 120 | 5 | 49 | 3.774927 | -6.520152 | 2.880134 | 0.2173001 | 12.31632 | 0.8322309
2018-03-25 21:29 | 445812.8 | 240.0008 | 5 | 49 | 3.71895 | -6.520068 | 2.880134 | 0.4346161 | 12.31632 | 1.646819
2018-03-25 21:31 | 445932.8 | 360 | 5 | 49 | 3.651845 | -6.520129 | 2.880134 | 0.6519189 | 12.31632 | 2.447756
2018-03-25 21:33 | 446052.8 | 480.0001 | 5 | 49 | 3.582663 | -6.52013 | 2.880134 | 0.869224 | 12.31632 | 3.233803
2018-03-25 21:35 | 446172.8 | 600 | 5 | 49 | 3.515954 | -6.520063 | 2.880134 | 1.086527 | 12.31632 | 4.004994
2018-03-25 21:37 | 446292.8 | 720.0008 | 5 | 49 | 3.456013 | -6.519978 | 2.880134 | 1.303837 | 12.31632 | 4.762362
2018-03-25 21:39 | 446412.8 | 840.0009 | 5 | 49 | 3.405339 | -6.520164 | 2.880134 | 1.521146 | 12.31632 | 5.507729
2018-03-25 21:41 | 446532.8 | 960 | 5 | 49 | 3.362255 | -6.519996 | 2.880134 | 1.738447 | 12.31632 | 6.242938
2018-03-25 21:43 | 446652.8 | 1080.0001 | 5 | 49 | 3.323025 | -6.520193 | 2.880134 | 1.955761 | 12.31632 | 6.969317
2018-03-25 21:45 | 446772.8 | 1200 | 5 | 49 | 3.284285 | -6.520133 | 2.880134 | 2.173067 | 12.31632 | 7.687229
2018-03-25 21:47 | 446892.8 | 1320 | 5 | 49 | 3.242596 | -6.520102 | 2.880134 | 2.390369 | 12.31632 | 8.3965
2018-03-25 21:49 | 447012.8 | 1440.0008 | 5 | 49 | 3.18885 | -6.520109 | 2.880134 | 2.607677 | 12.31632 | 9.095715
2018-03-25 21:51 | 447132.8 | 1560 | 5 | 49 | 3.078639 | -6.520098 | 2.880134 | 2.824976 | 12.31632 | 9.778787
2018-03-25 21:52 | 447172.5 | 1599.6999 | 5 | 49 | 2.99999 | -6.519829 | 2.880134 | 2.896873 | 12.31632 | 9.99753
2018-03-25 21:54 | 447292.5 | 120.0009 | 6 | 49 | 3.639031 | 0 | 2.880134 | 2.896873 | 12.31632 | 9.99753
2018-03-25 21:56 | 447412.5 | 240.0008 | 6 | 49 | 3.664686 | 0 | 2.880134 | 2.896873 | 12.31632 | 9.99753
2018-03-25 21:57 | 447472.5 | 300.0023 | 6 | 49 | 3.671106 | 0 | 2.880134 | 2.896873 | 12.31632 | 9.99753
2018-03-25 21:57 | 447472.5 | 0.0024 | 7 | 50 | 3.671147 | 0 | 0 | 0 | 0 | 0
2018-03-25 21:59 | 447592.6 | 120.0006 | 2 | 50 | 4.104783 | 4.890133 | 0.1623868 | 5.837e-09 | 0.6576825 | 2.1428e-08
2018-03-25 22:01 | 447712.6 | 240.0001 | 2 | 50 | 4.162939 | 4.89015 | 0.3253553 | 5.837e-09 | 1.331737 | 2.1428e-08
2018-03-25 22:03 | 447832.6 | 360.001 | 2 | 50 | 4.195038 | 4.890137 | 0.488321 | 5.837e-09 | 2.013069 | 2.1428e-08
2018-03-25 22:05 | 447952.6 | 480.0001 | 2 | 50 | 4.20013 | 4.638634 | 0.6479377 | 5.837e-09 | 2.683392 | 2.1428e-08
2018-03-25 22:07 | 448072.6 | 600.0002 | 2 | 50 | 4.200161 | 4.319778 | 0.797257 | 5.837e-09 | 3.310555 | 2.1428e-08
2018-03-25 22:09 | 448192.6 | 720.0001 | 2 | 50 | 4.200154 | 3.989759 | 0.9357218 | 5.837e-09 | 3.892129 | 2.1428e-08
2018-03-25 22:11 | 448312.6 | 840.0006 | 2 | 50 | 4.200165 | 3.669973 | 1.063335 | 5.837e-09 | 4.428125 | 2.1428e-08
2018-03-25 22:13 | 448432.6 | 960.0001 | 2 | 50 | 4.200136 | 3.365273 | 1.180531 | 5.837e-09 | 4.920364 | 2.1428e-08
2018-03-25 22:14 | 448476.5 | 1003.896 | 2 | 50 | 4.200138 | 3.259991 | 1.220916 | 5.837e-09 | 5.089988 | 2.1428e-08
2018-03-25 22:16 | 448596.5 | 120.0001 | 3 | 50 | 4.222588 | 3.259901 | 1.329184 | 5.837e-09 | 5.545831 | 2.1428e-08
2018-03-25 22:18 | 448716.5 | 240.0009 | 3 | 50 | 4.24883 | 3.25985 | 1.437833 | 5.837e-09 | 6.006022 | 2.1428e-08
2018-03-25 22:20 | 448836.5 | 360.0009 | 3 | 50 | 4.276684 | 3.25984 | 1.546482 | 5.837e-09 | 6.469152 | 2.1428e-08
2018-03-25 22:22 | 448956.5 | 480.0017 | 3 | 50 | 4.306416 | 3.260082 | 1.655132 | 5.837e-09 | 6.935414 | 2.1428e-08
2018-03-25 22:24 | 449076.5 | 600.0001 | 3 | 50 | 4.338448 | 3.259855 | 1.763778 | 5.837e-09 | 7.405005 | 2.1428e-08
2018-03-25 22:26 | 449196.5 | 720.0002 | 3 | 50 | 4.373142 | 3.259821 | 1.872428 | 5.837e-09 | 7.878241 | 2.1428e-08
2018-03-25 22:28 | 449316.5 | 840.0009 | 3 | 50 | 4.400186 | 3.117657 | 1.980409 | 5.837e-09 | 8.352284 | 2.1428e-08
2018-03-25 22:30 | 449436.5 | 960.0001 | 3 | 50 | 4.400154 | 2.718998 | 2.0775 | 5.837e-09 | 8.779504 | 2.1428e-08
2018-03-25 22:32 | 449556.5 | 1080.0009 | 3 | 50 | 4.400129 | 2.362019 | 2.162055 | 5.837e-09 | 9.151559 | 2.1428e-08
2018-03-25 22:34 | 449676.5 | 1200.0009 | 3 | 50 | 4.400137 | 2.052101 | 2.235486 | 5.837e-09 | 9.474668 | 2.1428e-08
2018-03-25 22:36 | 449796.5 | 1320.001 | 3 | 50 | 4.40013 | 1.79203 | 2.29938 | 5.837e-09 | 9.755809 | 2.1428e-08
2018-03-25 22:38 | 449916.5 | 1440.0001 | 3 | 50 | 4.400151 | 1.583427 | 2.355503 | 5.837e-09 | 10.00275 | 2.1428e-08
2018-03-25 22:40 | 450036.5 | 1560.0017 | 3 | 50 | 4.400137 | 1.40781 | 2.405239 | 5.837e-09 | 10.2216 | 2.1428e-08
2018-03-25 22:42 | 450156.5 | 1680.0009 | 3 | 50 | 4.400097 | 1.257297 | 2.449558 | 5.837e-09 | 10.4166 | 2.1428e-08
2018-03-25 22:44 | 450276.5 | 1800.0009 | 3 | 50 | 4.400084 | 1.128296 | 2.489248 | 5.837e-09 | 10.59125 | 2.1428e-08
2018-03-25 22:46 | 450396.5 | 1920.0001 | 3 | 50 | 4.400129 | 1.016998 | 2.524941 | 5.837e-09 | 10.7483 | 2.1428e-08
2018-03-25 22:48 | 450516.5 | 2040.0001 | 3 | 50 | 4.400058 | 0.9186735 | 2.557161 | 5.837e-09 | 10.89007 | 2.1428e-08
2018-03-25 22:50 | 450636.5 | 2160.0001 | 3 | 50 | 4.400085 | 0.8338928 | 2.58634 | 5.837e-09 | 11.01846 | 2.1428e-08
2018-03-25 22:52 | 450756.5 | 2280.0009 | 3 | 50 | 4.400068 | 0.7586317 | 2.612836 | 5.837e-09 | 11.13504 | 2.1428e-08
2018-03-25 22:54 | 450876.5 | 2400.0002 | 3 | 50 | 4.400037 | 0.6912203 | 2.636962 | 5.837e-09 | 11.24119 | 2.1428e-08
2018-03-25 22:56 | 450996.5 | 2520.0009 | 3 | 50 | 4.400053 | 0.6315832 | 2.658989 | 5.837e-09 | 11.33812 | 2.1428e-08
2018-03-25 22:58 | 451116.5 | 2640.0009 | 3 | 50 | 4.40005 | 0.5783529 | 2.679136 | 5.837e-09 | 11.42676 | 2.1428e-08
2018-03-25 23:00 | 451236.5 | 2760.0009 | 3 | 50 | 4.400013 | 0.5300989 | 2.697598 | 5.837e-09 | 11.508 | 2.1428e-08
2018-03-25 23:02 | 451356.5 | 2880.0009 | 3 | 50 | 4.400034 | 0.4863825 | 2.714543 | 5.837e-09 | 11.58256 | 2.1428e-08
2018-03-25 23:04 | 451476.5 | 3000.001 | 3 | 50 | 4.400047 | 0.4429789 | 2.73001 | 5.837e-09 | 11.65061 | 2.1428e-08
2018-03-25 23:06 | 451596.5 | 3120.0001 | 3 | 50 | 4.400036 | 0.4018068 | 2.744072 | 5.837e-09 | 11.71248 | 2.1428e-08
2018-03-25 23:08 | 451716.5 | 3240.0009 | 3 | 50 | 4.400055 | 0.3662863 | 2.756839 | 5.837e-09 | 11.76866 | 2.1428e-08
2018-03-25 23:10 | 451836.5 | 3360.0001 | 3 | 50 | 4.400029 | 0.336112 | 2.768516 | 5.837e-09 | 11.82004 | 2.1428e-08
2018-03-25 23:12 | 451956.5 | 3480.0002 | 3 | 50 | 4.400005 | 0.3106575 | 2.77929 | 5.837e-09 | 11.86744 | 2.1428e-08
2018-03-25 23:14 | 452076.5 | 3600.0001 | 3 | 50 | 4.400002 | 0.2882175 | 2.789268 | 5.837e-09 | 11.91135 | 2.1428e-08
2018-03-25 23:16 | 452196.5 | 3720.0009 | 3 | 50 | 4.400035 | 0.2687054 | 2.798543 | 5.837e-09 | 11.95216 | 2.1428e-08
2018-03-25 23:18 | 452316.5 | 3840.0001 | 3 | 50 | 4.4 | 0.2503033 | 2.807187 | 5.837e-09 | 11.99019 | 2.1428e-08
2018-03-25 23:20 | 452436.5 | 3960.0009 | 3 | 50 | 4.399956 | 0.2335186 | 2.815261 | 5.837e-09 | 12.02572 | 2.1428e-08
2018-03-25 23:22 | 452556.5 | 4080.0009 | 3 | 50 | 4.399928 | 0.2182484 | 2.822819 | 5.837e-09 | 12.05897 | 2.1428e-08
2018-03-25 23:24 | 452676.5 | 4200.0009 | 3 | 50 | 4.400008 | 0.2054987 | 2.829895 | 5.837e-09 | 12.09011 | 2.1428e-08
2018-03-25 23:26 | 452796.5 | 4320.0002 | 3 | 50 | 4.400057 | 0.1934958 | 2.836535 | 5.837e-09 | 12.11932 | 2.1428e-08
2018-03-25 23:28 | 452916.5 | 4440.0001 | 3 | 50 | 4.399989 | 0.1818609 | 2.842773 | 5.837e-09 | 12.14677 | 2.1428e-08
2018-03-25 23:30 | 453036.5 | 4560.0001 | 3 | 50 | 4.40002 | 0.1707888 | 2.848639 | 5.837e-09 | 12.17258 | 2.1428e-08
2018-03-25 23:32 | 453156.5 | 4680.0018 | 3 | 50 | 4.400002 | 0.1604528 | 2.854164 | 5.837e-09 | 12.19689 | 2.1428e-08
2018-03-25 23:34 | 453276.5 | 4800.0017 | 3 | 50 | 4.400069 | 0.1527491 | 2.85937 | 5.837e-09 | 12.2198 | 2.1428e-08
2018-03-25 23:36 | 453396.5 | 4920.0009 | 3 | 50 | 4.400027 | 0.1420908 | 2.864263 | 5.837e-09 | 12.24133 | 2.1428e-08
2018-03-25 23:38 | 453516.5 | 5040.0001 | 3 | 50 | 4.400043 | 0.1311359 | 2.868813 | 5.837e-09 | 12.26134 | 2.1428e-08
2018-03-25 23:40 | 453636.5 | 5160.0001 | 3 | 50 | 4.399977 | 0.120347 | 2.873019 | 5.837e-09 | 12.27985 | 2.1428e-08
2018-03-25 23:42 | 453756.5 | 5280.0009 | 3 | 50 | 4.400043 | 0.1129456 | 2.876904 | 5.837e-09 | 12.29694 | 2.1428e-08
2018-03-25 23:44 | 453876.5 | 5400.0009 | 3 | 50 | 4.400016 | 0.1057844 | 2.880536 | 5.837e-09 | 12.31293 | 2.1428e-08
2018-03-25 23:46 | 453996.5 | 5520.001 | 3 | 50 | 4.400064 | 0.1004076 | 2.88395 | 5.837e-09 | 12.32795 | 2.1428e-08
2018-03-25 23:48 | 454116.5 | 5640.0001 | 3 | 50 | 4.400049 | 0.09492397 | 2.887174 | 5.837e-09 | 12.34214 | 2.1428e-08
2018-03-25 23:50 | 454236.5 | 5760.0006 | 3 | 50 | 4.39997 | 0.08880615 | 2.890228 | 5.837e-09 | 12.35557 | 2.1428e-08
2018-03-25 23:52 | 454356.5 | 5880.0001 | 3 | 50 | 4.400068 | 0.08493614 | 2.893126 | 5.837e-09 | 12.36832 | 2.1428e-08
2018-03-25 23:53 | 454426.4 | 5949.876 | 3 | 50 | 4.399964 | 0.0814991 | 2.89475 | 5.837e-09 | 12.37547 | 2.1428e-08
2018-03-25 23:55 | 454546.4 | 120.0001 | 4 | 50 | 4.391017 | 0 | 2.89475 | 5.837e-09 | 12.37547 | 2.1428e-08
2018-03-25 23:57 | 454666.4 | 240 | 4 | 50 | 4.39 | 0 | 2.89475 | 5.837e-09 | 12.37547 | 2.1428e-08
2018-03-25 23:58 | 454726.4 | 300.0023 | 4 | 50 | 4.389666 | 0 | 2.89475 | 5.837e-09 | 12.37547 | 2.1428e-08
2018-03-26 | 454846.5 | 120.001 | 5 | 50 | 3.781845 | -6.520105 | 2.89475 | 0.217298 | 12.37547 | 0.8330078
2018-03-26 00:02 | 454966.5 | 240.0001 | 5 | 50 | 3.727555 | -6.520051 | 2.89475 | 0.434595 | 12.37547 | 1.649253
2018-03-26 00:04 | 455086.5 | 360.0017 | 5 | 50 | 3.661075 | -6.520137 | 2.89475 | 0.6519049 | 12.37547 | 2.452171
2018-03-26 00:06 | 455206.5 | 480.0009 | 5 | 50 | 3.591817 | -6.519952 | 2.89475 | 0.8692077 | 12.37547 | 3.240199
2018-03-26 00:08 | 455326.5 | 600.0001 | 5 | 50 | 3.525082 | -6.520184 | 2.89475 | 1.086503 | 12.37547 | 4.01335
2018-03-26 00:10 | 455446.5 | 720.0001 | 5 | 50 | 3.462655 | -6.520088 | 2.89475 | 1.30381 | 12.37547 | 4.772553
2018-03-26 00:12 | 455566.5 | 840.0001 | 5 | 50 | 3.407436 | -6.519893 | 2.89475 | 1.521108 | 12.37547 | 5.518818
2018-03-26 00:14 | 455686.5 | 960.0001 | 5 | 50 | 3.358603 | -6.519819 | 2.89475 | 1.73842 | 12.37547 | 6.253922
2018-03-26 00:16 | 455806.5 | 1080.0001 | 5 | 50 | 3.314879 | -6.519878 | 2.89475 | 1.955719 | 12.37547 | 6.97888
2018-03-26 00:18 | 455926.5 | 1200.0002 | 5 | 50 | 3.274922 | -6.519833 | 2.89475 | 2.173019 | 12.37547 | 7.694843
2018-03-26 00:20 | 456046.5 | 1320.0009 | 5 | 50 | 3.231891 | -6.520129 | 2.89475 | 2.390327 | 12.37547 | 8.401944
2018-03-26 00:22 | 456166.5 | 1440.0017 | 5 | 50 | 3.175801 | -6.519932 | 2.89475 | 2.60763 | 12.37547 | 9.098522
2018-03-26 00:24 | 456286.5 | 1560.0009 | 5 | 50 | 3.061349 | -6.520068 | 2.89475 | 2.824932 | 12.37547 | 9.778331
2018-03-26 00:24 | 456317.7 | 1591.1912 | 5 | 50 | 2.999991 | -6.520165 | 2.89475 | 2.881414 | 12.37547 | 9.949628
2018-03-26 00:26 | 456437.8 | 120.0009 | 6 | 50 | 3.64477 | 0 | 2.89475 | 2.881418 | 12.37547 | 9.949641
2018-03-26 00:28 | 456557.8 | 240.0008 | 6 | 50 | 3.669168 | 0 | 2.89475 | 2.881418 | 12.37547 | 9.949641
2018-03-26 00:29 | 456617.8 | 300.0016 | 6 | 50 | 3.67514 | 0 | 2.89475 | 2.881418 | 12.37547 | 9.949641
2018-03-26 00:29 | 456617.8 | 0.0025 | 7 | 51 | 3.675019 | 0 | 0 | 0 | 0 | 0
2018-03-26 00:31 | 456737.9 | 120.0017 | 8 | 51 | 3.971759 | 3.25985 | 0.1086453 | 0 | 0.4274478 | 0
2018-03-26 00:33 | 456857.9 | 240.0001 | 8 | 51 | 4.015876 | 3.259871 | 0.2172891 | 0 | 0.861448 | 0
2018-03-26 00:35 | 456977.9 | 360.0017 | 8 | 51 | 4.050142 | 3.259853 | 0.3259295 | 0 | 1.299666 | 0
2018-03-26 00:37 | 457097.9 | 480.0009 | 8 | 51 | 4.074696 | 3.259838 | 0.4345658 | 0 | 1.741092 | 0
2018-03-26 00:39 | 457217.9 | 600.0007 | 8 | 51 | 4.089939 | 3.259871 | 0.5432067 | 0 | 2.184656 | 0
2018-03-26 00:41 | 457337.9 | 720.0009 | 8 | 51 | 4.102485 | 3.259876 | 0.6518549 | 0 | 2.629701 | 0
2018-03-26 00:43 | 457457.9 | 840.0002 | 8 | 51 | 4.11724 | 3.259937 | 0.7605029 | 0 | 3.076179 | 0
2018-03-26 00:45 | 457577.9 | 960.0002 | 8 | 51 | 4.135848 | 3.259899 | 0.869152 | 0 | 3.524505 | 0
2018-03-26 00:47 | 457697.9 | 1080.0017 | 8 | 51 | 4.15626 | 3.259897 | 0.9778012 | 0 | 3.974953 | 0
2018-03-26 00:49 | 457817.9 | 1200.0002 | 8 | 51 | 4.178155 | 3.259886 | 1.086444 | 0 | 4.427695 | 0
2018-03-26 00:51 | 457937.9 | 1320.0001 | 8 | 51 | 4.199887 | 3.259972 | 1.195094 | 0 | 4.882828 | 0
2018-03-26 00:51 | 457938.4 | 1320.5648 | 8 | 51 | 4.2 | 3.259911 | 1.195606 | 0 | 4.884976 | 0
2018-03-28 10:47 | 457941.9 | 1324.031084 | 8 | 51 | 4.081411 | 3.260542 | 1.198693 | 0 | 4.897541 | 0